## Sheet1
Temperature | Weight
°C | %
25.07 | 99.85
25.15 | 99.85
25.23 | 99.85
25.31 | 99.85
25.39 | 99.84
25.47 | 99.84
25.55 | 99.84
25.63 | 99.83
25.71 | 99.83
25.79 | 99.83
25.87 | 99.83
25.95 | 99.82
26.03 | 99.82
26.11 | 99.82
26.19 | 99.81
26.27 | 99.81
26.35 | 99.81
26.43 | 99.8
26.51 | 99.8
26.59 | 99.8
26.68 | 99.79
26.76 | 99.79
26.84 | 99.79
26.92 | 99.78
27 | 99.78
27.08 | 99.78
27.16 | 99.78
27.24 | 99.77
27.32 | 99.77
27.4 | 99.77
27.48 | 99.76
27.56 | 99.76
27.64 | 99.76
27.72 | 99.75
27.8 | 99.75
27.88 | 99.75
27.97 | 99.74
28.05 | 99.74
28.13 | 99.74
28.21 | 99.73
28.29 | 99.73
28.37 | 99.72
28.45 | 99.72
28.53 | 99.72
28.61 | 99.71
28.69 | 99.71
28.78 | 99.71
28.86 | 99.7
28.94 | 99.7
29.02 | 99.7
29.1 | 99.69
29.18 | 99.69
29.26 | 99.69
29.34 | 99.68
29.42 | 99.68
29.5 | 99.68
29.58 | 99.67
29.67 | 99.67
29.75 | 99.66
29.83 | 99.66
29.91 | 99.66
29.99 | 99.65
30.07 | 99.65
30.15 | 99.65
30.23 | 99.64
30.31 | 99.64
30.39 | 99.63
30.48 | 99.63
30.56 | 99.63
30.64 | 99.62
30.72 | 99.62
30.8 | 99.61
30.88 | 99.61
30.96 | 99.61
31.04 | 99.6
31.12 | 99.6
31.2 | 99.59
31.28 | 99.59
31.37 | 99.59
31.45 | 99.58
31.52 | 99.58
31.61 | 99.57
31.69 | 99.57
31.77 | 99.57
31.85 | 99.56
31.93 | 99.56
32.01 | 99.55
32.09 | 99.55
32.18 | 99.55
32.25 | 99.54
32.34 | 99.54
32.42 | 99.53
32.5 | 99.53
32.58 | 99.52
32.66 | 99.52
32.74 | 99.52
32.82 | 99.51
32.9 | 99.51
32.98 | 99.5
33.06 | 99.5
33.14 | 99.49
33.22 | 99.49
33.3 | 99.49
33.38 | 99.48
33.46 | 99.48
33.55 | 99.47
33.63 | 99.47
33.7 | 99.46
33.79 | 99.46
33.87 | 99.45
33.95 | 99.45
34.03 | 99.44
34.11 | 99.44
34.19 | 99.44
34.27 | 99.43
34.35 | 99.43
34.44 | 99.42
34.52 | 99.42
34.6 | 99.41
34.68 | 99.41
34.76 | 99.4
34.84 | 99.4
34.92 | 99.39
35 | 99.39
35.08 | 99.39
35.16 | 99.38
35.24 | 99.38
35.32 | 99.37
35.4 | 99.37
35.48 | 99.36
35.56 | 99.36
35.64 | 99.35
35.73 | 99.35
35.8 | 99.34
35.89 | 99.34
35.97 | 99.33
36.05 | 99.33
36.13 | 99.32
36.21 | 99.32
36.29 | 99.32
36.37 | 99.31
36.45 | 99.31
36.54 | 99.3
36.62 | 99.3
36.7 | 99.29
36.78 | 99.29
36.86 | 99.28
36.94 | 99.28
37.02 | 99.27
37.1 | 99.27
37.18 | 99.26
37.26 | 99.26
37.34 | 99.25
37.42 | 99.25
37.5 | 99.24
37.58 | 99.24
37.66 | 99.23
37.75 | 99.23
37.83 | 99.22
37.91 | 99.22
37.99 | 99.21
38.07 | 99.21
38.15 | 99.2
38.23 | 99.2
38.31 | 99.19
38.39 | 99.19
38.47 | 99.18
38.55 | 99.18
38.64 | 99.17
38.71 | 99.17
38.79 | 99.16
38.87 | 99.16
38.96 | 99.15
39.04 | 99.15
39.12 | 99.14
39.2 | 99.14
39.29 | 99.13
39.36 | 99.13
39.44 | 99.12
39.52 | 99.12
39.6 | 99.11
39.68 | 99.11
39.76 | 99.1
39.85 | 99.1
39.93 | 99.09
40.01 | 99.09
40.09 | 99.08
40.17 | 99.08
40.25 | 99.07
40.34 | 99.07
40.42 | 99.06
40.5 | 99.06
40.58 | 99.05
40.66 | 99.05
40.74 | 99.04
40.82 | 99.04
40.9 | 99.03
40.98 | 99.03
41.06 | 99.02
41.14 | 99.02
41.22 | 99.01
41.31 | 99.01
41.39 | 99
41.47 | 99
41.55 | 98.99
41.63 | 98.99
41.71 | 98.98
41.79 | 98.98
41.87 | 98.97
41.95 | 98.97
42.04 | 98.96
42.11 | 98.96
42.2 | 98.95
42.28 | 98.95
42.36 | 98.94
42.44 | 98.94
42.52 | 98.93
42.6 | 98.93
42.68 | 98.92
42.77 | 98.92
42.85 | 98.91
42.93 | 98.91
43.01 | 98.9
43.09 | 98.9
43.17 | 98.89
43.25 | 98.89
43.33 | 98.88
43.42 | 98.88
43.49 | 98.87
43.58 | 98.87
43.66 | 98.86
43.74 | 98.86
43.82 | 98.85
43.9 | 98.85
43.98 | 98.84
44.07 | 98.84
44.15 | 98.84
44.23 | 98.83
44.31 | 98.83
44.39 | 98.82
44.47 | 98.82
44.55 | 98.81
44.63 | 98.81
44.71 | 98.8
44.8 | 98.8
44.88 | 98.79
44.96 | 98.79
45.04 | 98.78
45.12 | 98.78
45.2 | 98.77
45.28 | 98.77
45.36 | 98.76
45.45 | 98.76
45.53 | 98.75
45.61 | 98.75
45.69 | 98.74
45.77 | 98.74
45.86 | 98.73
45.94 | 98.73
46.02 | 98.72
46.1 | 98.72
46.18 | 98.71
46.26 | 98.71
46.34 | 98.71
46.42 | 98.7
46.51 | 98.7
46.59 | 98.69
46.67 | 98.69
46.75 | 98.68
46.84 | 98.68
46.92 | 98.67
47 | 98.67
47.08 | 98.66
47.16 | 98.66
47.24 | 98.65
47.32 | 98.65
47.41 | 98.64
47.49 | 98.64
47.57 | 98.63
47.65 | 98.63
47.73 | 98.62
47.82 | 98.62
47.9 | 98.61
47.98 | 98.61
48.06 | 98.6
48.14 | 98.6
48.23 | 98.59
48.31 | 98.59
48.39 | 98.59
48.47 | 98.58
48.56 | 98.58
48.64 | 98.57
48.72 | 98.57
48.8 | 98.56
48.88 | 98.56
48.96 | 98.55
49.05 | 98.55
49.12 | 98.54
49.21 | 98.54
49.29 | 98.53
49.37 | 98.53
49.45 | 98.52
49.54 | 98.52
49.62 | 98.51
49.7 | 98.51
49.78 | 98.51
49.86 | 98.5
49.94 | 98.5
50.03 | 98.49
50.11 | 98.49
50.19 | 98.48
50.27 | 98.48
50.35 | 98.47
50.43 | 98.47
50.52 | 98.46
50.6 | 98.46
50.68 | 98.46
50.77 | 98.45
50.85 | 98.45
50.93 | 98.44
51.01 | 98.44
51.09 | 98.43
51.18 | 98.43
51.26 | 98.42
51.34 | 98.42
51.42 | 98.41
51.51 | 98.41
51.59 | 98.41
51.67 | 98.4
51.76 | 98.4
51.84 | 98.39
51.92 | 98.39
52 | 98.38
52.08 | 98.38
52.17 | 98.37
52.25 | 98.37
52.33 | 98.36
52.41 | 98.36
52.49 | 98.36
52.58 | 98.35
52.66 | 98.35
52.74 | 98.34
52.82 | 98.34
52.91 | 98.33
52.99 | 98.33
53.07 | 98.32
53.15 | 98.32
53.24 | 98.32
53.32 | 98.31
53.4 | 98.31
53.48 | 98.3
53.56 | 98.3
53.65 | 98.29
53.73 | 98.29
53.82 | 98.28
53.9 | 98.28
53.98 | 98.28
54.06 | 98.27
54.14 | 98.27
54.23 | 98.26
54.31 | 98.26
54.39 | 98.25
54.47 | 98.25
54.56 | 98.24
54.64 | 98.24
54.72 | 98.24
54.8 | 98.23
54.89 | 98.23
54.97 | 98.22
55.05 | 98.22
55.13 | 98.21
55.21 | 98.21
55.29 | 98.21
55.38 | 98.2
55.46 | 98.2
55.54 | 98.19
55.62 | 98.19
55.7 | 98.19
55.79 | 98.18
55.87 | 98.18
55.96 | 98.17
56.04 | 98.17
56.12 | 98.16
56.2 | 98.16
56.29 | 98.16
56.37 | 98.15
56.45 | 98.15
56.53 | 98.14
56.62 | 98.14
56.7 | 98.13
56.78 | 98.13
56.86 | 98.13
56.95 | 98.12
57.03 | 98.12
57.11 | 98.11
57.19 | 98.11
57.28 | 98.11
57.36 | 98.1
57.44 | 98.1
57.53 | 98.09
57.61 | 98.09
57.69 | 98.08
57.77 | 98.08
57.86 | 98.08
57.94 | 98.07
58.02 | 98.07
58.1 | 98.06
58.19 | 98.06
58.27 | 98.06
58.35 | 98.05
58.44 | 98.05
58.52 | 98.04
58.6 | 98.04
58.69 | 98.04
58.77 | 98.03
58.85 | 98.03
58.93 | 98.02
59.01 | 98.02
59.1 | 98.01
59.18 | 98.01
59.26 | 98.01
59.35 | 98
59.43 | 98
59.52 | 97.99
59.59 | 97.99
59.68 | 97.99
59.76 | 97.98
59.85 | 97.98
59.93 | 97.97
60.01 | 97.97
60.09 | 97.97
60.18 | 97.96
60.26 | 97.96
60.35 | 97.95
60.43 | 97.95
60.51 | 97.94
60.59 | 97.94
60.68 | 97.94
60.76 | 97.93
60.84 | 97.93
60.93 | 97.92
61.01 | 97.92
61.09 | 97.92
61.17 | 97.91
61.26 | 97.91
61.34 | 97.9
61.42 | 97.9
61.5 | 97.9
61.59 | 97.89
61.67 | 97.89
61.75 | 97.88
61.84 | 97.88
61.92 | 97.87
62 | 97.87
62.08 | 97.87
62.17 | 97.86
62.25 | 97.86
62.33 | 97.85
62.41 | 97.85
62.5 | 97.85
62.58 | 97.84
62.67 | 97.84
62.75 | 97.83
62.83 | 97.83
62.91 | 97.82
63 | 97.82
63.08 | 97.82
63.16 | 97.81
63.25 | 97.81
63.33 | 97.8
63.41 | 97.8
63.5 | 97.8
63.58 | 97.79
63.66 | 97.79
63.75 | 97.78
63.83 | 97.78
63.91 | 97.77
64 | 97.77
64.08 | 97.77
64.16 | 97.76
64.25 | 97.76
64.33 | 97.75
64.41 | 97.75
64.5 | 97.75
64.58 | 97.74
64.66 | 97.74
64.74 | 97.73
64.82 | 97.73
64.91 | 97.72
64.99 | 97.72
65.07 | 97.72
65.16 | 97.71
65.24 | 97.71
65.32 | 97.7
65.41 | 97.7
65.49 | 97.69
65.57 | 97.69
65.65 | 97.69
65.74 | 97.68
65.82 | 97.68
65.91 | 97.67
65.99 | 97.67
66.07 | 97.66
66.15 | 97.66
66.24 | 97.66
66.32 | 97.65
66.4 | 97.65
66.49 | 97.64
66.57 | 97.64
66.66 | 97.63
66.74 | 97.63
66.82 | 97.63
66.91 | 97.62
66.99 | 97.62
67.07 | 97.61
67.15 | 97.61
67.24 | 97.6
67.32 | 97.6
67.4 | 97.59
67.49 | 97.59
67.57 | 97.59
67.65 | 97.58
67.73 | 97.58
67.82 | 97.57
67.9 | 97.57
67.99 | 97.56
68.07 | 97.56
68.15 | 97.56
68.24 | 97.55
68.32 | 97.55
68.4 | 97.54
68.48 | 97.54
68.57 | 97.53
68.65 | 97.53
68.74 | 97.53
68.82 | 97.52
68.9 | 97.52
68.99 | 97.51
69.07 | 97.51
69.15 | 97.5
69.24 | 97.5
69.32 | 97.49
69.4 | 97.49
69.49 | 97.49
69.57 | 97.48
69.65 | 97.48
69.74 | 97.47
69.82 | 97.47
69.9 | 97.46
69.98 | 97.46
70.07 | 97.45
70.15 | 97.45
70.23 | 97.45
70.32 | 97.44
70.4 | 97.44
70.49 | 97.43
70.57 | 97.43
70.65 | 97.42
70.74 | 97.42
70.82 | 97.42
70.9 | 97.41
70.98 | 97.41
71.07 | 97.4
71.15 | 97.4
71.23 | 97.39
71.32 | 97.39
71.4 | 97.39
71.48 | 97.38
71.56 | 97.38
71.65 | 97.37
71.73 | 97.37
71.81 | 97.36
71.9 | 97.36
71.98 | 97.36
72.06 | 97.35
72.15 | 97.35
72.23 | 97.34
72.31 | 97.34
72.4 | 97.33
72.48 | 97.33
72.57 | 97.32
72.65 | 97.32
72.73 | 97.32
72.81 | 97.31
72.9 | 97.31
72.98 | 97.3
73.07 | 97.3
73.15 | 97.29
73.23 | 97.29
73.32 | 97.28
73.4 | 97.28
73.48 | 97.28
73.56 | 97.27
73.65 | 97.27
73.73 | 97.26
73.82 | 97.26
73.9 | 97.25
73.98 | 97.25
74.07 | 97.24
74.15 | 97.24
74.23 | 97.24
74.31 | 97.23
74.4 | 97.23
74.48 | 97.22
74.56 | 97.22
74.65 | 97.21
74.73 | 97.21
74.81 | 97.21
74.9 | 97.2
74.98 | 97.2
75.07 | 97.19
75.15 | 97.19
75.23 | 97.18
75.31 | 97.18
75.4 | 97.18
75.48 | 97.17
75.56 | 97.17
75.65 | 97.16
75.73 | 97.16
75.81 | 97.15
75.9 | 97.15
75.98 | 97.14
76.06 | 97.14
76.15 | 97.14
76.23 | 97.13
76.31 | 97.13
76.4 | 97.12
76.48 | 97.12
76.56 | 97.11
76.65 | 97.11
76.73 | 97.1
76.81 | 97.1
76.9 | 97.1
76.98 | 97.09
77.06 | 97.09
77.15 | 97.08
77.23 | 97.08
77.32 | 97.07
77.4 | 97.07
77.48 | 97.07
77.57 | 97.06
77.65 | 97.06
77.73 | 97.05
77.82 | 97.05
77.9 | 97.04
77.99 | 97.04
78.07 | 97.04
78.15 | 97.03
78.24 | 97.03
78.32 | 97.02
78.4 | 97.02
78.49 | 97.01
78.57 | 97.01
78.65 | 97
78.74 | 97
78.82 | 97
78.9 | 96.99
78.99 | 96.99
79.07 | 96.98
79.15 | 96.98
79.23 | 96.97
79.32 | 96.97
79.4 | 96.97
79.48 | 96.96
79.57 | 96.96
79.65 | 96.95
79.73 | 96.95
79.81 | 96.94
79.9 | 96.94
79.98 | 96.94
80.07 | 96.93
80.15 | 96.93
80.23 | 96.92
80.32 | 96.92
80.4 | 96.92
80.48 | 96.91
80.57 | 96.91
80.65 | 96.9
80.73 | 96.9
80.82 | 96.89
80.9 | 96.89
80.98 | 96.89
81.07 | 96.88
81.15 | 96.88
81.23 | 96.87
81.32 | 96.87
81.4 | 96.87
81.48 | 96.86
81.57 | 96.86
81.65 | 96.85
81.73 | 96.85
81.82 | 96.85
81.9 | 96.84
81.98 | 96.84
82.07 | 96.83
82.15 | 96.83
82.23 | 96.82
82.31 | 96.82
82.4 | 96.82
82.48 | 96.81
82.56 | 96.81
82.65 | 96.8
82.73 | 96.8
82.82 | 96.8
82.9 | 96.79
82.98 | 96.79
83.07 | 96.78
83.15 | 96.78
83.23 | 96.78
83.32 | 96.77
83.4 | 96.77
83.48 | 96.76
83.57 | 96.76
83.65 | 96.76
83.73 | 96.75
83.82 | 96.75
83.9 | 96.75
83.98 | 96.74
84.07 | 96.74
84.15 | 96.73
84.23 | 96.73
84.31 | 96.73
84.4 | 96.72
84.48 | 96.72
84.57 | 96.72
84.65 | 96.71
84.73 | 96.71
84.82 | 96.7
84.9 | 96.7
84.98 | 96.7
85.07 | 96.69
85.15 | 96.69
85.23 | 96.69
85.32 | 96.68
85.4 | 96.68
85.48 | 96.67
85.56 | 96.67
85.65 | 96.67
85.73 | 96.66
85.81 | 96.66
85.9 | 96.66
85.99 | 96.65
86.07 | 96.65
86.15 | 96.64
86.24 | 96.64
86.32 | 96.64
86.4 | 96.63
86.49 | 96.63
86.57 | 96.63
86.65 | 96.62
86.73 | 96.62
86.82 | 96.61
86.9 | 96.61
86.99 | 96.61
87.07 | 96.6
87.15 | 96.6
87.24 | 96.6
87.32 | 96.59
87.41 | 96.59
87.49 | 96.59
87.57 | 96.58
87.65 | 96.58
87.74 | 96.58
87.82 | 96.57
87.9 | 96.57
87.99 | 96.57
88.07 | 96.56
88.15 | 96.56
88.24 | 96.56
88.32 | 96.55
88.4 | 96.55
88.49 | 96.55
88.56 | 96.54
88.65 | 96.54
88.73 | 96.54
88.82 | 96.53
88.9 | 96.53
88.98 | 96.53
89.07 | 96.52
89.15 | 96.52
89.23 | 96.52
89.32 | 96.51
89.4 | 96.51
89.49 | 96.51
89.57 | 96.5
89.65 | 96.5
89.74 | 96.5
89.82 | 96.49
89.9 | 96.49
89.99 | 96.49
90.07 | 96.48
90.15 | 96.48
90.24 | 96.48
90.32 | 96.47
90.4 | 96.47
90.49 | 96.47
90.57 | 96.46
90.65 | 96.46
90.74 | 96.46
90.82 | 96.45
90.9 | 96.45
90.99 | 96.45
91.07 | 96.45
91.16 | 96.44
91.24 | 96.44
91.32 | 96.44
91.4 | 96.43
91.48 | 96.43
91.57 | 96.43
91.65 | 96.42
91.73 | 96.42
91.82 | 96.42
91.9 | 96.42
91.98 | 96.41
92.07 | 96.41
92.15 | 96.41
92.24 | 96.4
92.32 | 96.4
92.4 | 96.4
92.49 | 96.4
92.57 | 96.39
92.65 | 96.39
92.74 | 96.39
92.82 | 96.38
92.9 | 96.38
92.99 | 96.38
93.07 | 96.38
93.16 | 96.37
93.24 | 96.37
93.32 | 96.37
93.4 | 96.37
93.49 | 96.36
93.57 | 96.36
93.66 | 96.36
93.74 | 96.35
93.82 | 96.35
93.9 | 96.35
93.99 | 96.35
94.07 | 96.34
94.15 | 96.34
94.24 | 96.34
94.32 | 96.34
94.4 | 96.33
94.49 | 96.33
94.57 | 96.33
94.65 | 96.33
94.74 | 96.32
94.82 | 96.32
94.9 | 96.32
94.99 | 96.32
95.07 | 96.31
95.15 | 96.31
95.24 | 96.31
95.32 | 96.3
95.4 | 96.3
95.48 | 96.3
95.57 | 96.3
95.65 | 96.3
95.74 | 96.29
95.82 | 96.29
95.9 | 96.29
95.99 | 96.29
96.07 | 96.28
96.16 | 96.28
96.24 | 96.28
96.32 | 96.28
96.41 | 96.27
96.49 | 96.27
96.57 | 96.27
96.66 | 96.27
96.74 | 96.26
96.82 | 96.26
96.91 | 96.26
96.99 | 96.26
97.07 | 96.25
97.16 | 96.25
97.24 | 96.25
97.32 | 96.25
97.4 | 96.24
97.49 | 96.24
97.57 | 96.24
97.65 | 96.24
97.74 | 96.24
97.82 | 96.23
97.9 | 96.23
97.99 | 96.23
98.07 | 96.23
98.15 | 96.22
98.24 | 96.22
98.32 | 96.22
98.4 | 96.22
98.49 | 96.22
98.57 | 96.21
98.65 | 96.21
98.74 | 96.21
98.82 | 96.21
98.9 | 96.21
98.99 | 96.2
99.07 | 96.2
99.15 | 96.2
99.23 | 96.2
99.32 | 96.2
99.4 | 96.19
99.48 | 96.19
99.57 | 96.19
99.65 | 96.19
99.74 | 96.19
99.82 | 96.18
99.9 | 96.18
99.98 | 96.18
100.07 | 96.18
100.15 | 96.18
100.23 | 96.17
100.32 | 96.17
100.4 | 96.17
100.48 | 96.17
100.57 | 96.17
100.65 | 96.16
100.73 | 96.16
100.81 | 96.16
100.9 | 96.16
100.99 | 96.16
101.07 | 96.15
101.15 | 96.15
101.24 | 96.15
101.32 | 96.15
101.4 | 96.15
101.48 | 96.14
101.57 | 96.14
101.65 | 96.14
101.74 | 96.14
101.82 | 96.14
101.9 | 96.14
101.99 | 96.13
102.07 | 96.13
102.15 | 96.13
102.24 | 96.13
102.32 | 96.13
102.4 | 96.12
102.48 | 96.12
102.56 | 96.12
102.65 | 96.12
102.73 | 96.12
102.82 | 96.12
102.9 | 96.11
102.98 | 96.11
103.07 | 96.11
103.15 | 96.11
103.23 | 96.11
103.32 | 96.11
103.4 | 96.1
103.49 | 96.1
103.57 | 96.1
103.65 | 96.1
103.74 | 96.1
103.82 | 96.1
103.9 | 96.09
103.99 | 96.09
104.07 | 96.09
104.15 | 96.09
104.24 | 96.09
104.32 | 96.08
104.4 | 96.08
104.49 | 96.08
104.57 | 96.08
104.65 | 96.08
104.74 | 96.08
104.82 | 96.08
104.9 | 96.07
104.99 | 96.07
105.07 | 96.07
105.15 | 96.07
105.24 | 96.07
105.32 | 96.07
105.4 | 96.07
105.49 | 96.06
105.57 | 96.06
105.65 | 96.06
105.73 | 96.06
105.82 | 96.06
105.9 | 96.06
105.99 | 96.06
106.07 | 96.06
106.15 | 96.06
106.23 | 96.05
106.32 | 96.05
106.4 | 96.05
106.48 | 96.05
106.57 | 96.05
106.65 | 96.05
106.73 | 96.05
106.82 | 96.05
106.9 | 96.04
106.98 | 96.04
107.07 | 96.04
107.15 | 96.04
107.23 | 96.04
107.32 | 96.04
107.4 | 96.04
107.48 | 96.04
107.57 | 96.04
107.65 | 96.03
107.73 | 96.03
107.82 | 96.03
107.9 | 96.03
107.98 | 96.03
108.07 | 96.03
108.15 | 96.03
108.23 | 96.03
108.32 | 96.03
108.4 | 96.03
108.48 | 96.02
108.57 | 96.02
108.65 | 96.02
108.73 | 96.02
108.82 | 96.02
108.9 | 96.02
108.99 | 96.02
109.07 | 96.02
109.15 | 96.02
109.24 | 96.02
109.32 | 96.01
109.4 | 96.01
109.49 | 96.01
109.57 | 96.01
109.65 | 96.01
109.74 | 96.01
109.82 | 96.01
109.9 | 96.01
109.99 | 96.01
110.07 | 96.01
110.15 | 96
110.24 | 96
110.32 | 96
110.4 | 96
110.48 | 96
110.57 | 96
110.65 | 96
110.74 | 96
110.82 | 96
110.9 | 96
110.99 | 95.99
111.07 | 95.99
111.15 | 95.99
111.23 | 95.99
111.32 | 95.99
111.4 | 95.99
111.48 | 95.99
111.57 | 95.99
111.65 | 95.99
111.74 | 95.99
111.82 | 95.98
111.9 | 95.98
111.98 | 95.98
112.07 | 95.98
112.15 | 95.98
112.23 | 95.98
112.32 | 95.98
112.4 | 95.98
112.48 | 95.98
112.57 | 95.98
112.65 | 95.98
112.73 | 95.97
112.82 | 95.97
112.9 | 95.97
112.98 | 95.97
113.07 | 95.97
113.15 | 95.97
113.23 | 95.97
113.31 | 95.97
113.4 | 95.97
113.48 | 95.97
113.57 | 95.97
113.65 | 95.97
113.73 | 95.96
113.82 | 95.96
113.9 | 95.96
113.98 | 95.96
114.07 | 95.96
114.15 | 95.96
114.24 | 95.96
114.32 | 95.96
114.4 | 95.96
114.49 | 95.96
114.57 | 95.96
114.65 | 95.96
114.73 | 95.96
114.82 | 95.95
114.9 | 95.95
114.98 | 95.95
115.07 | 95.95
115.15 | 95.95
115.24 | 95.95
115.32 | 95.95
115.4 | 95.95
115.48 | 95.95
115.57 | 95.95
115.65 | 95.95
115.73 | 95.95
115.82 | 95.95
115.9 | 95.95
115.98 | 95.94
116.07 | 95.94
116.15 | 95.94
116.23 | 95.94
116.32 | 95.94
116.4 | 95.94
116.48 | 95.94
116.56 | 95.94
116.65 | 95.94
116.73 | 95.94
116.81 | 95.94
116.9 | 95.94
116.98 | 95.94
117.07 | 95.94
117.15 | 95.94
117.23 | 95.93
117.32 | 95.93
117.4 | 95.93
117.48 | 95.93
117.56 | 95.93
117.65 | 95.93
117.73 | 95.93
117.81 | 95.93
117.9 | 95.93
117.98 | 95.93
118.07 | 95.93
118.15 | 95.93
118.23 | 95.93
118.31 | 95.93
118.4 | 95.93
118.48 | 95.93
118.56 | 95.92
118.65 | 95.92
118.73 | 95.92
118.82 | 95.92
118.9 | 95.92
118.98 | 95.92
119.07 | 95.92
119.15 | 95.92
119.23 | 95.92
119.31 | 95.92
119.4 | 95.92
119.48 | 95.92
119.56 | 95.92
119.65 | 95.92
119.73 | 95.92
119.81 | 95.92
119.9 | 95.92
119.98 | 95.92
120.06 | 95.92
120.15 | 95.91
120.23 | 95.91
120.31 | 95.91
120.4 | 95.91
120.48 | 95.91
120.56 | 95.91
120.64 | 95.91
120.73 | 95.91
120.81 | 95.91
120.9 | 95.91
120.98 | 95.91
121.06 | 95.91
121.14 | 95.91
121.23 | 95.91
121.31 | 95.91
121.4 | 95.91
121.48 | 95.91
121.56 | 95.91
121.65 | 95.91
121.73 | 95.9
121.81 | 95.9
121.9 | 95.9
121.98 | 95.9
122.06 | 95.9
122.14 | 95.9
122.23 | 95.9
122.31 | 95.9
122.39 | 95.9
122.48 | 95.9
122.56 | 95.9
122.64 | 95.9
122.73 | 95.9
122.81 | 95.9
122.89 | 95.9
122.98 | 95.9
123.06 | 95.9
123.14 | 95.9
123.23 | 95.9
123.31 | 95.9
123.39 | 95.9
123.48 | 95.9
123.56 | 95.9
123.64 | 95.9
123.73 | 95.9
123.81 | 95.89
123.89 | 95.89
123.98 | 95.89
124.06 | 95.89
124.14 | 95.89
124.23 | 95.89
124.31 | 95.89
124.39 | 95.89
124.48 | 95.89
124.56 | 95.89
124.64 | 95.89
124.72 | 95.89
124.81 | 95.89
124.89 | 95.89
124.97 | 95.89
125.06 | 95.89
125.14 | 95.89
125.22 | 95.89
125.31 | 95.89
125.39 | 95.89
125.48 | 95.89
125.56 | 95.89
125.64 | 95.89
125.73 | 95.89
125.81 | 95.89
125.9 | 95.88
125.98 | 95.88
126.06 | 95.88
126.15 | 95.88
126.23 | 95.88
126.31 | 95.88
126.39 | 95.88
126.47 | 95.88
126.56 | 95.88
126.64 | 95.88
126.73 | 95.88
126.81 | 95.88
126.89 | 95.88
126.97 | 95.88
127.06 | 95.88
127.14 | 95.88
127.23 | 95.88
127.31 | 95.88
127.39 | 95.88
127.48 | 95.88
127.56 | 95.88
127.64 | 95.88
127.73 | 95.88
127.81 | 95.88
127.89 | 95.88
127.98 | 95.88
128.06 | 95.88
128.14 | 95.88
128.23 | 95.88
128.31 | 95.88
128.39 | 95.88
128.47 | 95.88
128.56 | 95.88
128.64 | 95.88
128.72 | 95.88
128.81 | 95.87
128.89 | 95.87
128.98 | 95.87
129.06 | 95.87
129.14 | 95.87
129.23 | 95.87
129.31 | 95.87
129.39 | 95.87
129.48 | 95.87
129.56 | 95.87
129.64 | 95.87
129.72 | 95.87
129.81 | 95.87
129.89 | 95.87
129.98 | 95.87
130.06 | 95.87
130.14 | 95.87
130.22 | 95.87
130.31 | 95.87
130.39 | 95.87
130.47 | 95.87
130.56 | 95.87
130.64 | 95.87
130.72 | 95.87
130.81 | 95.87
130.89 | 95.87
130.97 | 95.87
131.06 | 95.87
131.14 | 95.87
131.22 | 95.87
131.31 | 95.87
131.39 | 95.87
131.47 | 95.87
131.55 | 95.87
131.64 | 95.87
131.72 | 95.87
131.81 | 95.87
131.89 | 95.87
131.98 | 95.86
132.06 | 95.86
132.14 | 95.86
132.22 | 95.86
132.31 | 95.86
132.39 | 95.86
132.47 | 95.86
132.56 | 95.86
132.64 | 95.86
132.72 | 95.86
132.81 | 95.86
132.89 | 95.86
132.97 | 95.86
133.06 | 95.86
133.14 | 95.86
133.22 | 95.86
133.31 | 95.86
133.39 | 95.86
133.47 | 95.86
133.56 | 95.86
133.64 | 95.86
133.72 | 95.86
133.8 | 95.86
133.89 | 95.86
133.97 | 95.86
134.06 | 95.86
134.13 | 95.86
134.22 | 95.86
134.31 | 95.86
134.39 | 95.86
134.47 | 95.86
134.55 | 95.86
134.64 | 95.86
134.72 | 95.86
134.8 | 95.86
134.88 | 95.86
134.97 | 95.86
135.05 | 95.86
135.14 | 95.86
135.22 | 95.86
135.3 | 95.86
135.39 | 95.86
135.47 | 95.86
135.56 | 95.86
135.64 | 95.86
135.72 | 95.86
135.8 | 95.86
135.89 | 95.86
135.97 | 95.86
136.06 | 95.86
136.14 | 95.86
136.22 | 95.86
136.3 | 95.86
136.39 | 95.86
136.47 | 95.86
136.56 | 95.86
136.64 | 95.86
136.72 | 95.86
136.81 | 95.86
136.89 | 95.86
136.97 | 95.86
137.06 | 95.86
137.14 | 95.86
137.22 | 95.86
137.31 | 95.86
137.39 | 95.86
137.47 | 95.85
137.56 | 95.85
137.64 | 95.85
137.73 | 95.85
137.81 | 95.85
137.89 | 95.85
137.97 | 95.85
138.06 | 95.85
138.14 | 95.85
138.22 | 95.85
138.31 | 95.85
138.39 | 95.85
138.47 | 95.85
138.56 | 95.85
138.64 | 95.85
138.72 | 95.85
138.81 | 95.85
138.89 | 95.85
138.97 | 95.85
139.05 | 95.85
139.14 | 95.85
139.22 | 95.85
139.3 | 95.85
139.38 | 95.85
139.47 | 95.85
139.55 | 95.85
139.63 | 95.85
139.72 | 95.85
139.8 | 95.85
139.89 | 95.85
139.97 | 95.85
140.05 | 95.85
140.13 | 95.85
140.22 | 95.85
140.3 | 95.85
140.38 | 95.85
140.47 | 95.85
140.55 | 95.85
140.63 | 95.85
140.72 | 95.85
140.8 | 95.85
140.89 | 95.85
140.97 | 95.85
141.05 | 95.85
141.14 | 95.85
141.22 | 95.85
141.3 | 95.85
141.38 | 95.85
141.47 | 95.85
141.55 | 95.85
141.64 | 95.85
141.72 | 95.85
141.8 | 95.85
141.88 | 95.85
141.97 | 95.85
142.05 | 95.85
142.13 | 95.85
142.22 | 95.85
142.3 | 95.85
142.38 | 95.85
142.47 | 95.85
142.55 | 95.85
142.63 | 95.85
142.72 | 95.84
142.8 | 95.84
142.88 | 95.84
142.97 | 95.84
143.05 | 95.84
143.13 | 95.84
143.22 | 95.84
143.3 | 95.84
143.38 | 95.84
143.47 | 95.84
143.55 | 95.84
143.64 | 95.84
143.72 | 95.84
143.8 | 95.84
143.88 | 95.84
143.96 | 95.84
144.05 | 95.84
144.13 | 95.84
144.22 | 95.84
144.3 | 95.84
144.39 | 95.84
144.47 | 95.84
144.55 | 95.84
144.64 | 95.84
144.72 | 95.84
144.8 | 95.84
144.89 | 95.84
144.97 | 95.84
145.05 | 95.84
145.14 | 95.84
145.22 | 95.84
145.3 | 95.84
145.38 | 95.84
145.47 | 95.84
145.55 | 95.84
145.64 | 95.84
145.72 | 95.84
145.8 | 95.84
145.89 | 95.84
145.97 | 95.84
146.05 | 95.84
146.13 | 95.84
146.22 | 95.84
146.3 | 95.84
146.38 | 95.84
146.46 | 95.84
146.55 | 95.84
146.63 | 95.84
146.71 | 95.84
146.79 | 95.84
146.88 | 95.84
146.96 | 95.84
147.04 | 95.84
147.13 | 95.84
147.21 | 95.84
147.29 | 95.84
147.38 | 95.84
147.46 | 95.84
147.55 | 95.84
147.64 | 95.84
147.72 | 95.84
147.8 | 95.84
147.88 | 95.84
147.97 | 95.84
148.05 | 95.84
148.13 | 95.84
148.21 | 95.84
148.3 | 95.84
148.38 | 95.84
148.46 | 95.84
148.55 | 95.84
148.63 | 95.84
148.71 | 95.84
148.8 | 95.84
148.88 | 95.84
148.96 | 95.84
149.05 | 95.84
149.13 | 95.84
149.21 | 95.84
149.3 | 95.84
149.38 | 95.84
149.46 | 95.84
149.55 | 95.84
149.63 | 95.84
149.72 | 95.84
149.8 | 95.84
149.88 | 95.84
149.96 | 95.84
150.05 | 95.84
150.13 | 95.84
150.21 | 95.84
150.3 | 95.84
150.38 | 95.84
150.46 | 95.84
150.55 | 95.84
150.63 | 95.84
150.71 | 95.84
150.8 | 95.84
150.88 | 95.84
150.96 | 95.84
151.04 | 95.84
151.13 | 95.84
151.21 | 95.84
151.3 | 95.84
151.38 | 95.84
151.46 | 95.84
151.55 | 95.84
151.63 | 95.84
151.71 | 95.84
151.8 | 95.84
151.88 | 95.84
151.96 | 95.84
152.04 | 95.84
152.13 | 95.84
152.21 | 95.84
152.29 | 95.84
152.38 | 95.84
152.46 | 95.84
152.54 | 95.84
152.63 | 95.84
152.71 | 95.84
152.79 | 95.84
152.87 | 95.84
152.96 | 95.84
153.04 | 95.84
153.13 | 95.84
153.21 | 95.84
153.29 | 95.84
153.38 | 95.84
153.46 | 95.84
153.54 | 95.84
153.63 | 95.84
153.71 | 95.84
153.79 | 95.84
153.88 | 95.84
153.96 | 95.84
154.04 | 95.84
154.12 | 95.84
154.21 | 95.84
154.29 | 95.84
154.37 | 95.84
154.46 | 95.84
154.54 | 95.84
154.62 | 95.84
154.7 | 95.83
154.79 | 95.83
154.87 | 95.83
154.95 | 95.83
155.04 | 95.83
155.12 | 95.83
155.2 | 95.83
155.29 | 95.83
155.37 | 95.83
155.45 | 95.83
155.54 | 95.83
155.62 | 95.83
155.71 | 95.83
155.79 | 95.83
155.87 | 95.83
155.95 | 95.83
156.04 | 95.83
156.12 | 95.83
156.2 | 95.83
156.29 | 95.83
156.37 | 95.83
156.45 | 95.83
156.54 | 95.83
156.62 | 95.83
156.7 | 95.83
156.79 | 95.83
156.87 | 95.83
156.95 | 95.83
157.03 | 95.83
157.12 | 95.83
157.2 | 95.83
157.29 | 95.83
157.37 | 95.83
157.45 | 95.83
157.53 | 95.83
157.62 | 95.83
157.7 | 95.83
157.78 | 95.83
157.87 | 95.83
157.95 | 95.83
158.03 | 95.83
158.12 | 95.83
158.2 | 95.83
158.28 | 95.83
158.36 | 95.83
158.45 | 95.83
158.53 | 95.83
158.62 | 95.83
158.7 | 95.83
158.78 | 95.83
158.87 | 95.83
158.95 | 95.83
159.03 | 95.83
159.11 | 95.83
159.2 | 95.83
159.28 | 95.83
159.36 | 95.83
159.45 | 95.83
159.53 | 95.83
159.61 | 95.83
159.69 | 95.83
159.78 | 95.83
159.86 | 95.83
159.94 | 95.83
160.03 | 95.83
160.11 | 95.83
160.19 | 95.83
160.27 | 95.83
160.36 | 95.83
160.44 | 95.83
160.52 | 95.83
160.61 | 95.83
160.69 | 95.83
160.77 | 95.83
160.86 | 95.83
160.94 | 95.83
161.02 | 95.83
161.1 | 95.83
161.19 | 95.83
161.27 | 95.83
161.35 | 95.83
161.44 | 95.83
161.52 | 95.83
161.6 | 95.83
161.69 | 95.83
161.77 | 95.83
161.85 | 95.83
161.94 | 95.83
162.02 | 95.83
162.1 | 95.83
162.19 | 95.83
162.27 | 95.83
162.36 | 95.83
162.44 | 95.83
162.52 | 95.83
162.6 | 95.83
162.69 | 95.83
162.77 | 95.83
162.85 | 95.83
162.93 | 95.83
163.02 | 95.83
163.1 | 95.83
163.18 | 95.83
163.27 | 95.83
163.35 | 95.83
163.43 | 95.83
163.52 | 95.83
163.6 | 95.83
163.68 | 95.83
163.76 | 95.83
163.85 | 95.83
163.93 | 95.83
164.01 | 95.83
164.1 | 95.83
164.18 | 95.83
164.26 | 95.83
164.35 | 95.83
164.43 | 95.83
164.51 | 95.83
164.6 | 95.83
164.68 | 95.83
164.76 | 95.83
164.85 | 95.83
164.93 | 95.83
165.02 | 95.83
165.1 | 95.83
165.18 | 95.83
165.27 | 95.83
165.35 | 95.83
165.43 | 95.83
165.52 | 95.83
165.6 | 95.83
165.68 | 95.83
165.77 | 95.83
165.85 | 95.83
165.93 | 95.83
166.01 | 95.83
166.1 | 95.83
166.18 | 95.83
166.26 | 95.83
166.35 | 95.83
166.43 | 95.83
166.51 | 95.83
166.6 | 95.83
166.68 | 95.83
166.76 | 95.83
166.84 | 95.83
166.93 | 95.83
167.01 | 95.83
167.09 | 95.83
167.17 | 95.83
167.26 | 95.83
167.34 | 95.83
167.42 | 95.83
167.51 | 95.83
167.59 | 95.83
167.67 | 95.83
167.75 | 95.83
167.84 | 95.83
167.92 | 95.83
168 | 95.83
168.09 | 95.83
168.17 | 95.83
168.25 | 95.83
168.33 | 95.83
168.42 | 95.83
168.51 | 95.83
168.59 | 95.83
168.67 | 95.83
168.75 | 95.83
168.84 | 95.83
168.92 | 95.83
169 | 95.83
169.09 | 95.83
169.17 | 95.83
169.26 | 95.83
169.34 | 95.83
169.42 | 95.83
169.5 | 95.83
169.59 | 95.83
169.67 | 95.83
169.75 | 95.83
169.83 | 95.83
169.92 | 95.83
170 | 95.83
170.08 | 95.83
170.17 | 95.83
170.25 | 95.83
170.33 | 95.83
170.42 | 95.83
170.5 | 95.83
170.58 | 95.83
170.66 | 95.83
170.75 | 95.83
170.83 | 95.83
170.91 | 95.83
171 | 95.83
171.09 | 95.83
171.17 | 95.83
171.25 | 95.83
171.33 | 95.83
171.42 | 95.83
171.5 | 95.83
171.58 | 95.83
171.67 | 95.83
171.75 | 95.82
171.83 | 95.82
171.92 | 95.82
172 | 95.82
172.08 | 95.82
172.16 | 95.82
172.25 | 95.82
172.33 | 95.82
172.41 | 95.82
172.5 | 95.82
172.58 | 95.82
172.66 | 95.82
172.74 | 95.82
172.83 | 95.82
172.91 | 95.82
172.99 | 95.82
173.08 | 95.82
173.16 | 95.82
173.24 | 95.82
173.33 | 95.82
173.41 | 95.82
173.49 | 95.82
173.58 | 95.82
173.66 | 95.82
173.74 | 95.82
173.83 | 95.82
173.91 | 95.82
173.99 | 95.82
174.08 | 95.82
174.16 | 95.82
174.24 | 95.82
174.32 | 95.82
174.41 | 95.82
174.49 | 95.82
174.57 | 95.82
174.65 | 95.82
174.74 | 95.82
174.82 | 95.82
174.91 | 95.82
174.99 | 95.82
175.07 | 95.82
175.16 | 95.82
175.24 | 95.82
175.33 | 95.82
175.41 | 95.82
175.49 | 95.82
175.58 | 95.82
175.66 | 95.82
175.74 | 95.82
175.83 | 95.82
175.91 | 95.82
175.99 | 95.82
176.07 | 95.82
176.16 | 95.82
176.24 | 95.82
176.33 | 95.82
176.41 | 95.82
176.49 | 95.82
176.57 | 95.82
176.66 | 95.82
176.75 | 95.82
176.83 | 95.82
176.91 | 95.82
177 | 95.82
177.08 | 95.82
177.16 | 95.82
177.25 | 95.82
177.33 | 95.82
177.41 | 95.82
177.49 | 95.82
177.58 | 95.82
177.66 | 95.82
177.74 | 95.82
177.83 | 95.82
177.91 | 95.82
177.99 | 95.82
178.07 | 95.82
178.16 | 95.82
178.24 | 95.82
178.32 | 95.82
178.41 | 95.82
178.49 | 95.82
178.57 | 95.82
178.65 | 95.82
178.74 | 95.82
178.82 | 95.82
178.9 | 95.82
178.98 | 95.82
179.07 | 95.82
179.16 | 95.82
179.23 | 95.82
179.32 | 95.82
179.4 | 95.82
179.49 | 95.82
179.57 | 95.82
179.65 | 95.82
179.74 | 95.82
179.82 | 95.82
179.9 | 95.82
179.98 | 95.82
180.07 | 95.82
180.15 | 95.82
180.24 | 95.82
180.32 | 95.82
180.4 | 95.82
180.48 | 95.82
180.57 | 95.82
180.65 | 95.82
180.74 | 95.82
180.82 | 95.82
180.9 | 95.82
180.98 | 95.82
181.07 | 95.82
181.15 | 95.82
181.23 | 95.82
181.32 | 95.82
181.4 | 95.82
181.48 | 95.82
181.57 | 95.82
181.65 | 95.82
181.73 | 95.82
181.82 | 95.82
181.9 | 95.82
181.98 | 95.82
182.07 | 95.82
182.15 | 95.82
182.23 | 95.82
182.32 | 95.82
182.4 | 95.82
182.48 | 95.82
182.57 | 95.82
182.65 | 95.82
182.73 | 95.82
182.82 | 95.82
182.9 | 95.82
182.98 | 95.82
183.07 | 95.82
183.15 | 95.82
183.23 | 95.82
183.31 | 95.82
183.4 | 95.82
183.48 | 95.82
183.56 | 95.82
183.65 | 95.82
183.73 | 95.82
183.82 | 95.82
183.9 | 95.82
183.98 | 95.82
184.06 | 95.82
184.15 | 95.82
184.23 | 95.82
184.31 | 95.82
184.4 | 95.82
184.48 | 95.82
184.56 | 95.82
184.65 | 95.82
184.73 | 95.82
184.81 | 95.82
184.89 | 95.82
184.98 | 95.82
185.06 | 95.82
185.14 | 95.82
185.22 | 95.82
185.31 | 95.82
185.39 | 95.82
185.48 | 95.82
185.56 | 95.82
185.64 | 95.82
185.73 | 95.82
185.81 | 95.82
185.89 | 95.82
185.98 | 95.82
186.06 | 95.82
186.14 | 95.82
186.23 | 95.82
186.31 | 95.82
186.39 | 95.82
186.47 | 95.82
186.56 | 95.82
186.64 | 95.82
186.72 | 95.82
186.81 | 95.82
186.89 | 95.82
186.98 | 95.82
187.06 | 95.82
187.14 | 95.82
187.23 | 95.81
187.31 | 95.81
187.39 | 95.81
187.47 | 95.81
187.56 | 95.81
187.64 | 95.81
187.73 | 95.81
187.81 | 95.81
187.89 | 95.81
187.97 | 95.81
188.05 | 95.81
188.14 | 95.81
188.22 | 95.81
188.31 | 95.81
188.39 | 95.81
188.47 | 95.81
188.56 | 95.81
188.64 | 95.81
188.72 | 95.81
188.81 | 95.81
188.89 | 95.81
188.98 | 95.81
189.06 | 95.81
189.14 | 95.81
189.22 | 95.81
189.3 | 95.81
189.39 | 95.81
189.47 | 95.81
189.56 | 95.81
189.64 | 95.81
189.72 | 95.81
189.81 | 95.81
189.89 | 95.81
189.97 | 95.81
190.05 | 95.81
190.14 | 95.81
190.22 | 95.81
190.31 | 95.81
190.39 | 95.81
190.47 | 95.81
190.55 | 95.81
190.64 | 95.81
190.72 | 95.81
190.8 | 95.81
190.88 | 95.81
190.97 | 95.81
191.05 | 95.81
191.13 | 95.81
191.22 | 95.81
191.3 | 95.81
191.39 | 95.81
191.47 | 95.81
191.55 | 95.81
191.64 | 95.81
191.72 | 95.81
191.8 | 95.81
191.89 | 95.81
191.97 | 95.81
192.06 | 95.81
192.14 | 95.81
192.22 | 95.81
192.31 | 95.81
192.39 | 95.81
192.47 | 95.81
192.56 | 95.81
192.64 | 95.81
192.72 | 95.81
192.8 | 95.81
192.89 | 95.81
192.97 | 95.81
193.05 | 95.81
193.14 | 95.81
193.22 | 95.81
193.3 | 95.81
193.38 | 95.81
193.47 | 95.81
193.55 | 95.81
193.64 | 95.81
193.72 | 95.81
193.8 | 95.81
193.89 | 95.81
193.97 | 95.81
194.06 | 95.81
194.14 | 95.81
194.22 | 95.81
194.3 | 95.81
194.39 | 95.81
194.47 | 95.81
194.55 | 95.81
194.64 | 95.81
194.72 | 95.81
194.8 | 95.81
194.88 | 95.81
194.97 | 95.81
195.05 | 95.81
195.13 | 95.81
195.22 | 95.81
195.3 | 95.81
195.38 | 95.81
195.46 | 95.81
195.55 | 95.81
195.63 | 95.81
195.71 | 95.81
195.8 | 95.81
195.88 | 95.81
195.96 | 95.81
196.05 | 95.81
196.13 | 95.81
196.21 | 95.81
196.29 | 95.81
196.38 | 95.81
196.46 | 95.81
196.54 | 95.81
196.63 | 95.81
196.71 | 95.81
196.79 | 95.81
196.88 | 95.81
196.96 | 95.81
197.05 | 95.81
197.13 | 95.81
197.22 | 95.81
197.3 | 95.81
197.38 | 95.81
197.47 | 95.81
197.55 | 95.81
197.63 | 95.81
197.72 | 95.81
197.8 | 95.81
197.88 | 95.81
197.97 | 95.81
198.05 | 95.81
198.13 | 95.81
198.22 | 95.81
198.3 | 95.81
198.38 | 95.81
198.46 | 95.81
198.54 | 95.81
198.63 | 95.81
198.71 | 95.81
198.8 | 95.81
198.88 | 95.81
198.96 | 95.81
199.05 | 95.81
199.13 | 95.81
199.21 | 95.81
199.29 | 95.81
199.37 | 95.8
199.46 | 95.8
199.54 | 95.8
199.63 | 95.8
199.71 | 95.8
199.79 | 95.8
199.88 | 95.8
199.96 | 95.8