## Parent Chitosan NAS032 & NAS075
Data presented in Table 3
SEC Analysis
| NAS-032 | [5 empty] | NAS-075
| 1 | 2 | Average | St.dev | % Recovery |  | 1 | 2 | Average | St.dev | % Recovery
ROI | 18.22-25.54 | 18.22-25.45 |  |  |  | ROI | 20.28-29.64 | 19.62-29.55
LS angles | 28-148º | 28-148º |  |  |  | LS angles | 28-148º | 28-148º
Fit | Random coil | Random coil |  |  |  | Fit | Random coil | Random coil
dn/dc | 0.19 | 0.19 |  |  |  | dn/dc | 0.19 | 0.19
Conc. Detector | RI | RI |  |  |  | Conc. Detector | RI | RI
Rn (nm) | 40.6 | 32.5 | 36.55 | 5.727564928 |  | Rn (nm) | 37 | 48.4 | 42.7 | 8.061017306
Rw (nm) | 39.5 | 35.5 | 37.5 | 2.828427125 |  | Rw (nm) | 41.3 | 48.8 | 45.05 | 5.303300859
Rz (nm) | 43.6 | 41.7 | 42.65 | 1.343502884 |  | Rz (nm) | 43.7 | 45.4 | 44.55 | 1.202081528
Mn (g/mol) | 96600 | 87000 | 91800 | 6788 |  | Mn (g/mol) | 58200 | 51100 | 54650 | 5020
Mw (g/mol) | 165000 | 163000 | 164000 | 1414 |  | Mw (g/mol) | 114000 | 122000 | 118000 | 5657
Mz (g/mol) | 301000 | 301000 | 301000 | 0 |  | Mz (g/mol) | 274000 | 301000 | 287500 | 19092
Ð (=Mw/Mn) | 1.71 | 1.88 | 1.792 | 0.118 |  | Ð (=Mw/Mn) | 1.97 | 2.38 | 2.176 | 0.293
mass injected (ug) | 51 | 51 |  |  |  | mass injected (ug) | 51 | 51
mass found (ug) | 45 | 44.9 | 44.95 | 0.07 | 88.14 | mass found (ug) | 45.9 | 49.5 | 47.7 | 2.5 | 93.52

## Depoly nas-032 & nas-075
Data presented in Table 3
SEC Analysis
|  | Depolymerized nas-032 |  |  |  |  | Depolymerized nas-075
| 1 | 2 | 3 | Average | St.dev |  | 1 | 2 | Average | St.dev
ROI | 20.8-24.64 | 20.99-24.2 | 20.8-24.47 |  |  | ROI | 22.77-25.54 | 22.05-25.71
LS angles | 20-148º | 20-148º | 20-148º |  |  | LS angles | 28-148º | 28-148º
Fit | Random Coil | Random Coil | Random Coil |  |  | Fit | Random Coil | Random Coil
dn/dc | 0.19 | 0.19 | 0.19 |  |  | dn/dc | 0.19 | 0.19
Conc. Detector | RI | RI | RI |  |  | Conc. Detector | RI | RI
Rn (nm) | 0.8 | 50.5 | 28.4 | 26.56666667 | 24.90066934 | Rn (nm) | 7 | 3.9 | 5.45 | 2.192031022
Rw (nm) | 3.5 | 111.6 | 41.2 | 52.1 | 54.8681146 | Rw (nm) | 17.3 | 26 | 21.65 | 6.151828996
Rz (nm) | 7.7 | 138.8 | 59.2 | 68.56666667 | 66.05000631 | Rz (nm) | 27.6 | 28.5 | 28.05 | 0.636396103
Mn (g/mol) | 2380 | 5300 | 8560 | 5413.333333 | 3091.558399 | Mn (g/mol) | 3030 | 882 | 1956 | 1518.865366
Mw (g/mol) | 7780 | 11500 | 11400 | 10226.66667 | 2119.465341 | Mw (g/mol) | 5640 | 6610 | 6125 | 685.8935778
Mz (g/mol) | 12300 | 14300 | 15000 | 13866.66667 | 1401.18997 | Mz (g/mol) | 8110 | 12500 | 10305 | 3104.198769
Ð (=Mw/Mn) | 3.27 | 2.17 | 1.33 | 2.26 | 0.97459855 | Ð (=Mw/Mn) | 1.86 | 7.5 | 4.68 | 3.983839605
mass injected (ug) | 49.8 | 49.8 | 49.8 | 49.75 |  | mass injected (ug) | 49.8 | 49.8 | 49.75
mass found (ug) | 25.2 | 25.3 | 25.6 | 25.36666667 | 0.21779195 | mass found (ug) | 34.8 | 37.8 | 36.34 | 2.121320344
% Recovery (ug) | 50.63316583 | 50.85427136 | 51.47738693 | 50.99 | 0.44 | % Recovery (ug) |  |  | 73.045
% Error | 38.9 | 36.2 | 28.1 |  |  | % Error | 29.8 | 26.8 | 28.3 | 2.121320344