## Zeta potentail of PECs
ζ-Potential results of Chitosan–DNA complexes as a function of their stoichiometric charge ratio (N/P 0.1, 0.5, 1, 2, 5, 10, and 20).
Data presented in Figure 4
NAS032
N/P Ratio | 1 | 2 | Average | st dev
0.1 | -36.7 | -34.7 | -35.7 | 1.414214
0.5 | -33.36666667 | -33.96666667 | -33.66666667 | 0.4242641
1 | -28.93333333 | -26.4 | -27.66667 | 1.791337
2 | 21.4 | 21.7 | 21.55 | 0.212132
5 | 32.36666667 | 32.13333333 | 32.25 | 0.1649916
10 | 35.33333333 | 35.26666667 | 35.3 | 0.04714045
20 | 40.7 | 45.6 | 43.15 | 3.464823
NAS075
N/P Ratio | 1 | 2 | Average | St.dev
0.1 | -38.4 | -39.3333 | -38.86665 | 0.6599428
0.5 | -36.8333 | -35.2333 | -36.0333 | 1.131371
1 | -24.5 | -25.8333 | -25.16665 | 0.9427855
2 | 28.86667 | 33.2 | 31.033335 | 3.064127
5 | 40.53333 | 37.2 | 38.866665 | 2.35702
10 | 40.16667 | 41 | 40.583335 | 0.5892533
20 | 53.13333 | 54.83333 | 53.98333 | 1.202082
Depoly nas-032
N/P Ratio | 1 | 2 | 3 | Average | st.dev
0.1 | -58.1 | -61.3 | -58.3 | -59.23333 | 1.792577
0.5 | -27.2 | -26.1 | -33.8 | -29.03333 | 4.164533
1 | -28.6 | -30.6 | -27.3 | -28.83333 | 1.662328
2 | 17.8 | 17.8 | 16.4 | 17.33333 | 0.8082904
5 | 31.4 | 32.1 | 29.5 | 31 | 1.345362
10 | 40.5 | 36.9 | 37.8 | 38.4 | 1.873499
20 | 35.7 | 36.7 | 37.3 | 36.56667 | 0.8082904
Depoly nas-075
N/P Ratio | 1 | 2 | 3 | Average | st.dev
0.1 | -38.7 | -40.6 | -36.2 | -38.5 | 2.206808
0.5 | -40.8 | -31.5 | -25.6 | -32.63333 | 7.663115
1 | -22.4 | -21.7 | -22.3 | -22.13333 | 0.3785939
2 | 34 | 12.9 | 11.4 | 19.43333 | 12.63738
5 | 40.7 | 39.5 | 38.1 | 39.43333 | 1.301281
10 | 47.7 | 47.8 | 43.1 | 46.2 | 2.685144
20 | 48.1 | 46.8 | 49.4 | 48.1 | 1.3