## NIBS-DLS
Data presented in Figure 9
Depoly nas-032
Size (d. nm)
| N/P Charge Ratio | 1 | 2 | 3 | 4 | 5 | 6 | Average | St.dev | Rh (nm)
| 0.1 | 76.8 | 78.3 | 101 |  |  |  | 85.36667 | 13.55962 | 42.68333
| 0.5 | 76.1 | 73.9 | 93.7 |  |  |  | 81.23333 | 10.85234 | 40.61667
| 1 | 90 | 91.1 | 93.8 |  |  |  | 91.63333 | 1.955335 | 45.81667
| 2 | 120 | 119 | 118 |  |  |  | 119 | 1 | 59.5
| 5 | 78.7 | 77.4 | 70.9 | 82.2 | 80.7 | 84.2 | 79.01667 | 4.656787 | 39.50833
| 10 | 81.1 | 75.5 | 72.2 |  |  |  | 76.26667 | 4.499259 | 38.13333
| 20 | 105 | 104 | 109 |  |  |  | 106 | 2.645751 | 53
Depoly nas-075
Size (d. nm)
| N/P Charge Ratio | 1 | 2 | 3 | 4 | 5 | 6 | 7 | 8 | 9 | Average | St.dev | Rh (nm)
| 0.1 | 82.4 | 80.6 | 85.7 | [6 empty] | 82.9 | 2.586503 | 41.45
| 0.5 | 62.5 | 64.8 | 65.3 | [6 empty] | 64.2 | 1.493318 | 32.1
| 1 | 124 | 122 | 120 | [6 empty] | 122 | 2 | 61
| 2 | 73.3 | 73.7 | 78.5 | 81.3 | 81.6 | 81.8 |  |  |  | 78.36667 | 3.957609 | 39.18333
| 5 | 67 | 70.5 | 68.9 | 58.7 | 56.1 | 62.4 |  |  |  | 63.93333 | 5.801609 | 31.96667
| 10 | 44.4 | 52.3 | 45.1 | 48.4 | 47.3 | 49.9 | 48.5 | 63.4 | 47.9 | 49.68889 | 5.655405 | 24.84444
| 20 | 62 | 76.2 | 78 | [6 empty] | 72.06667 | 8.764322 | 36.03333