## Fig. 2
Fig. 2 Azimuthal diffraction curves for woven ASCs obtained from 40 °C - 1h, 40 °C - 5h, 60 °C - 1.5h and the coagulated SF film.
Normalised Intensity
α (°) | 40°C-1hr | 40°C-5hr | 60°C-1.5hr | SF film (Matrix)
-90 | 1083 | 863.846 | 778.3697 | 682.8107
-89 | 1104 | 827.5565 | 798.3279 | 692.2547
-88 | 1099 | 825.9787 | 836.1059 | 709.2542
-87 | 1028 | 800.7339 | 774.8058 | 664.8668
-86 | 1072 | 840.179 | 791.9128 | 769.6968
-85 | 1017 | 851.2236 | 832.542 | 669.5889
-84 | 1049 | 811.7785 | 792.6256 | 636.5344
-83 | 993 | 822.0342 | 854.6386 | 641.2564
-82 | 969 | 848.068 | 797.6151 | 761.1969
-81 | 946 | 803.8895 | 763.4011 | 735.6977
-80 | 1068 | 808.6229 | 805.4559 | 679.033
-79 | 988 | 798.3672 | 828.978 | 763.0858
-78 | 957 | 788.9004 | 796.9023 | 655.4226
-77 | 881 | 810.9896 | 763.4011 | 699.8101
-76 | 976 | 789.6893 | 744.8685 | 679.033
-75 | 898 | 739.1997 | 725.6231 | 645.9785
-74 | 912 | 822.8231 | 759.8371 | 611.0353
-73 | 881 | 784.167 | 740.5917 | 689.4215
-72 | 849 | 784.167 | 733.4638 | 638.4232
-71 | 814 | 781.8003 | 718.4951 | 679.033
-70 | 822 | 695.0213 | 719.9207 | 643.1453
-69 | 763 | 720.2661 | 736.315 | 643.1453
-68 | 722 | 733.6774 | 727.0487 | 634.6456
-67 | 684 | 691.8657 | 658.6205 | 646.9229
-66 | 712 | 698.1769 | 682.1427 | 675.2553
-65 | 694 | 706.0659 | 647.2159 | 685.6439
-64 | 610 | 695.8102 | 703.5265 | 714.9207
-63 | 700 | 658.7319 | 698.5369 | 728.1425
-62 | 561 | 688.7101 | 690.6962 | 643.1453
-61 | 565 | 633.487 | 652.9182 | 639.3676
-60 | 632 | 637.4315 | 643.6519 | 656.3671
-59 | 561 | 585.3641 | 627.9705 | 620.4793
-58 | 573 | 597.1976 | 642.2263 | 624.257
-57 | 535 | 583.7863 | 617.9914 | 626.1458
-56 | 499 | 571.9528 | 594.4692 | 652.5894
-55 | 488 | 556.1748 | 625.8321 | 653.5339
-54 | 495 | 605.0866 | 547.4249 | 578.9252
-53 | 505 | 573.5306 | 607.2995 | 556.2593
-52 | 533 | 593.2531 | 618.7041 | 634.6456
-51 | 498 | 555.3859 | 612.289 | 681.8662
-50 | 515 | 498.5851 | 621.5553 | 644.0897
-49 | 468 | 519.8854 | 538.1586 | 707.3654
-48 | 463 | 506.4741 | 586.6285 | 657.3115
-47 | 488 | 590.8864 | 571.6598 | 696.9768
-46 | 478 | 557.7526 | 565.2447 | 645.9785
-45 | 436 | 550.6525 | 558.8296 | 645.0341
-44 | 482 | 564.8527 | 575.9366 | 649.7561
-43 | 435 | 531.7189 | 554.5528 | 666.7556
-42 | 451 | 560.1193 | 553.1272 | 671.4776
-41 | 457 | 562.486 | 573.0854 | 585.5361
-40 | 447 | 527.7744 | 616.5658 | 683.755
-39 | 464 | 541.9746 | 588.7668 | 630.8679
-38 | 476 | 512.7853 | 626.5449 | 587.4249
-37 | 438 | 566.4305 | 605.1611 | 593.0914
-36 | 382 | 591.6753 | 602.3099 | 645.0341
-35 | 465 | 561.6971 | 556.6912 | 654.4782
-34 | 457 | 536.4523 | 600.8843 | 669.5889
-33 | 418 | 585.3641 | 564.5319 | 588.3693
-32 | 399 | 553.0192 | 605.8739 | 672.4221
-31 | 392 | 575.8973 | 607.2995 | 650.7006
-30 | 404 | 503.3185 | 596.6076 | 612.9241
-29 | 471 | 510.4186 | 589.4796 | 675.2553
-28 | 474 | 584.5752 | 620.1297 | 655.4226
-27 | 437 | 600.3532 | 626.5449 | 637.4788
-26 | 498 | 537.2412 | 585.9157 | 684.6994
-25 | 457 | 594.042 | 575.2238 | 599.7023
-24 | 490 | 603.5088 | 573.0854 | 653.5339
-23 | 509 | 600.3532 | 601.5971 | 671.4776
-22 | 497 | 565.6416 | 606.5867 | 611.0353
-21 | 535 | 588.5197 | 640.0879 | 563.8146
-20 | 539 | 608.2422 | 597.3204 | 601.5911
-19 | 587 | 532.5078 | 643.6519 | 650.7006
-18 | 561 | 569.5861 | 643.6519 | 653.5339
-17 | 572 | 621.6535 | 625.1193 | 652.5894
-16 | 577 | 600.3532 | 688.5578 | 576.092
-15 | 602 | 600.3532 | 639.3751 | 657.3115
-14 | 619 | 577.4751 | 635.0984 | 618.5906
-13 | 601 | 621.6535 | 662.1845 | 567.5922
-12 | 627 | 575.1084 | 645.0775 | 596.869
-11 | 612 | 649.2651 | 658.6205 | 666.7556
-10 | 665 | 602.7199 | 688.5578 | 610.0908
-9 | 644 | 653.9985 | 611.5762 | 580.814
-8 | 654 | 597.1976 | 653.631 | 531.7045
-7 | 666 | 635.0648 | 678.5787 | 620.4793
-6 | 692 | 631.9092 | 627.2577 | 693.1992
-5 | 757 | 680.0322 | 641.5135 | 641.2564
-4 | 730 | 626.3869 | 620.1297 | 606.3132
-3 | 732 | 604.2977 | 626.5449 | 662.9779
-2 | 777 | 650.054 | 610.8634 | 639.3676
-1 | 705 | 632.6981 | 632.2472 | 613.8685
0 | 711 | 651.6318 | 672.1636 | 599.7023
1 | 724 | 653.9985 | 665.0357 | 595.9246
2 | 744 | 601.1421 | 655.7694 | 582.7028
3 | 704 | 657.943 | 623.6937 | 610.0908
4 | 775 | 655.5763 | 645.7903 | 679.033
5 | 683 | 647.6873 | 620.8425 | 563.8146
6 | 688 | 601.1421 | 642.9391 | 650.7006
7 | 595 | 665.0431 | 626.5449 | 617.6461
8 | 669 | 630.3314 | 626.5449 | 595.9246
9 | 630 | 624.8091 | 657.195 | 590.2582
10 | 626 | 649.2651 | 629.396 | 654.4782
11 | 545 | 654.7874 | 640.0879 | 657.3115
12 | 647 | 624.0202 | 573.7982 | 649.7561
13 | 520 | 635.0648 | 594.4692 | 646.9229
14 | 569 | 585.3641 | 591.618 | 564.759
15 | 540 | 576.6862 | 618.7041 | 692.2547
16 | 559 | 538.0301 | 621.5553 | 626.1458
17 | 543 | 638.2204 | 650.067 | 661.0891
18 | 557 | 648.4762 | 600.1715 | 657.3115
19 | 468 | 564.8527 | 592.3308 | 636.5344
20 | 460 | 639.0093 | 583.0645 | 601.5911
21 | 524 | 604.2977 | 568.0959 | 632.7567
22 | 488 | 604.2977 | 586.6285 | 627.0903
23 | 498 | 538.819 | 591.618 | 604.4243
24 | 527 | 554.597 | 605.8739 | 655.4226
25 | 439 | 552.2303 | 570.947 | 611.0353
26 | 491 | 585.3641 | 583.0645 | 665.8112
27 | 445 | 584.5752 | 587.3413 | 668.6444
28 | 444 | 610.6089 | 601.5971 | 564.759
29 | 502 | 566.4305 | 590.1924 | 651.645
30 | 481 | 600.3532 | 597.3204 | 629.9235
31 | 459 | 578.264 | 602.3099 | 579.8696
32 | 428 | 507.263 | 578.075 | 641.2564
33 | 445 | 600.3532 | 547.4249 | 591.2025
34 | 501 | 520.6743 | 586.6285 | 719.6427
35 | 408 | 511.9964 | 610.8634 | 622.3682
36 | 431 | 524.6188 | 550.276 | 678.0886
37 | 472 | 551.4414 | 555.2656 | 637.4788
38 | 489 | 541.1857 | 578.7877 | 686.5883
39 | 445 | 546.708 | 577.3622 | 684.6994
40 | 472 | 580.6307 | 533.169 | 690.3659
41 | 510 | 484.3849 | 598.7459 | 695.088
42 | 467 | 560.1193 | 583.0645 | 547.7596
43 | 461 | 512.7853 | 563.8191 | 677.1442
44 | 465 | 555.3859 | 576.6494 | 735.6977
45 | 435 | 549.8636 | 567.3831 | 730.9757
46 | 478 | 566.4305 | 566.6703 | 675.2553
47 | 485 | 546.708 | 603.7355 | 696.0324
48 | 537 | 556.1748 | 617.9914 | 572.3143
49 | 480 | 531.7189 | 611.5762 | 645.0341
50 | 479 | 550.6525 | 556.6912 | 580.814
51 | 506 | 523.8299 | 562.3935 | 682.8107
52 | 521 | 592.4642 | 585.9157 | 560.037
53 | 543 | 601.1421 | 627.9705 | 656.3671
54 | 494 | 585.3641 | 546.7121 | 585.5361
55 | 521 | 571.9528 | 614.4274 | 651.645
56 | 519 | 605.0866 | 588.0541 | 617.6461
57 | 555 | 620.8646 | 578.7877 | 613.8685
58 | 521 | 574.3195 | 622.2681 | 592.147
59 | 549 | 599.5643 | 591.618 | 659.2003
60 | 533 | 595.6198 | 615.853 | 703.5877
61 | 598 | 629.5425 | 545.9993 | 486.3727
62 | 597 | 581.4196 | 595.8948 | 643.1453
63 | 586 | 620.8646 | 625.8321 | 703.5877
64 | 631 | 631.1203 | 617.2786 | 685.6439
65 | 592 | 680.0322 | 622.2681 | 684.6994
66 | 681 | 668.9876 | 620.1297 | 668.6444
67 | 676 | 672.1432 | 632.2472 | 670.5333
68 | 733 | 686.3434 | 595.182 | 679.033
69 | 724 | 670.5654 | 660.7589 | 587.4249
70 | 773 | 701.3325 | 613.7146 | 659.2003
71 | 778 | 754.9777 | 665.0357 | 707.3654
72 | 800 | 758.1333 | 704.9521 | 702.6433
73 | 830 | 773.1224 | 673.5892 | 637.4788
74 | 819 | 796.7894 | 687.1323 | 643.1453
75 | 818 | 856.7459 | 689.9834 | 685.6439
76 | 898 | 807.834 | 710.6544 | 644.0897
77 | 921 | 821.2453 | 756.2732 | 724.3648
78 | 901 | 810.9896 | 779.7953 | 724.3648
79 | 966 | 829.1344 | 723.4847 | 639.3676
80 | 932 | 819.6675 | 722.0591 | 636.5344
81 | 1066 | 828.3455 | 744.8685 | 699.8101
82 | 1062 | 852.8014 | 764.1139 | 691.3104
83 | 1031 | 817.3008 | 777.6569 | 644.0897
84 | 1048 | 848.8569 | 799.0407 | 672.4221
85 | 1111 | 919.069 | 803.3175 | 614.8129
86 | 1099 | 885.9352 | 828.2652 | 636.5344
87 | 1087 | 841.7568 | 814.7222 | 664.8668
88 | 1137 | 914.3356 | 838.9571 | 615.7573
89 | 1130 | 895.402 | 806.1687 | 651.645
90 | 1107 | 967.9808 | 829.6908 | 618.5906

## Fig. 3
Fig. 3 Average P2 values calculated from WAXD azimuthal scans for woven ASCs dissolved in [C2mim][OAc] at various times and temperatures; the dashed lines are guide for the eye.
|  | Dissolution time | P2 value for woven silk composites
| 40 °C | 1 | 0.14405
|  | 2 | 0.17155
|  | 3 | 0.17061
|  | 4 | 0.18514
|  | 5 | 0.18758
|  | 6 | 0.18708
|  | Dissolution time | P2 value for woven silk composites
| 50 °C | 0.5 | 0.14753
|  | 1 | 0.17551
|  | 2 | 0.1762
|  | 3 | 0.22069
| 60 °C | Dissolution time | P2 value for woven silk composites
|  | 0.5 | 0.19174
|  | 1 | 0.20142
|  | 1.5 | 0.20764

## Fig. 4
Fig. 4 (a) Shifting P2 values from different temperature sets in ln space towards the reference temperature set (50 °C), (b) shifted P2 values generated as a master curve in ln space, (c) its master curve versus dissolution time at 50 °C, (d) shift factors (ln aT ) plotted against inverse temperatures, indicating Arrhenius behaviour; the dashed lines in (a and c) are guide for the eye, and those in (b and d) are seconddegree polynomial and linear fitting lines, respectively.
(a) |  |  | (b)
| Ln time | P2 value for woven silk composites |  | Ln time + Ln aT | P2 value for woven silk composites
40 °C | 0 | 0.14405 | Shifted 40 °C | -0.8 | 0.14405
| 0.69315 | 0.17155 |  | -0.10685 | 0.17155
| 1.0986 | 0.17061 |  | 0.29861 | 0.17061
| 1.3863 | 0.18514 |  | 0.58629 | 0.18514
| 1.6094 | 0.18758 |  | 0.80944 | 0.18758
| 1.7918 | 0.18708 |  | 0.99176 | 0.18708
|  |  | 50 °C | -0.69315 | 0.14753
| Ln time | P2 value for woven silk composites |  | 0 | 0.17551
50 °C | -0.69315 | 0.14753 |  | 0.69315 | 0.1762
| 0 | 0.17551 |  | 1.0986 | 0.22069
| 0.69315 | 0.1762 | Shifted 60 °C | 0.70685 | 0.19174
| 1.0986 | 0.22069 |  | 1.4 | 0.20142
|  |  |  | 1.8055 | 0.20764
| Ln time | P2 value for woven silk composites
60 °C | -0.69315 | 0.19174
| 0 | 0.20142
| 0.40547 | 0.20764
(c) |  |  | (d)
| Dissolution time | P2 value for woven silk composites |  | 1/T | Ln aT from Vm
| 0.44933 | 0.14405 | 40 °C | 0.0031949 | -0.8
| 0.89866 | 0.17155 | 50 °C | 0.003096 | 0
| 1.348 | 0.17061 | 60 °C | 0.003003 | 1.4
| 1.7973 | 0.18514
| 2.2466 | 0.18758 |  | Ea (kJ/mol) | Error (kJ/mol)
| 2.696 | 0.18708 |  | 95.0229 | 16.7078
| 0.5 | 0.14753 | Slope | -11429.2693 | 35.6074
| 1 | 0.17551 | ± | 2009.5931 | 6.2276
| 2 | 0.1762 | r2 | 0.97001 | 0.27271
| 3 | 0.22069 | F | 32.346 | 1
| 2.0276 | 0.19174 | Regression ss | 2.4056 | 0.074372
| 4.0552 | 0.20142
| 6.0828 | 0.20764

## Fig. 5
Fig. 5 (a) Vm values at various dissolution times and temperatures, (b) its master curve in ln space, (c) its master curve against dissolution time at 50 °C, (d) its Arrhenius plot; the dashed lines in (a and c) are guide for the eye, and those in (b and d) are second-degree polynomial and linear fitting lines, respectively.
(a) |  |  | (b)
| Dissolution time | Vm for woven silk composites |  | Ln time + Ln aT | Vm for woven silk composites
40 °C | 1 | 0.089797 | Shifted 40 °C | -0.8 | 0.089797
| 2 | 0.32606 |  | -0.10685 | 0.32606
| 3 | 0.31794 |  | 0.29861 | 0.31794
| 4 | 0.44278 |  | 0.58629 | 0.44278
| 5 | 0.46374 |  | 0.80944 | 0.46374
| 6 | 0.45946 |  | 0.99176 | 0.45946
|  |  | 50 °C | -0.69315 | 0.11966
| Dissolution time | Vm for woven silk composites |  | 0 | 0.36007
50 °C | 0.5 | 0.11966 |  | 0.69315 | 0.36598
| 1 | 0.36007 |  | 1.0986 | 0.74821
| 2 | 0.36598 | Shifted 60 °C | 0.70685 | 0.4995
| 3 | 0.74821 |  | 1.4 | 0.58267
|  |  |  | 1.8055 | 0.63604
| Dissolution time | Vm for woven silk composites
60 °C | 0.5 | 0.4995
| 1 | 0.58267
| 1.5 | 0.63604
(c) |  |  | (d)
| Dissolution time | Vm for woven silk composites |  | 1/T | Ln aT from Vm
| 0.44933 | 0.089797 | 40 °C | 0.0031949 | -0.8
| 0.89866 | 0.32606 | 50 °C | 0.003096 | 0
| 1.348 | 0.31794 | 60 °C | 0.003003 | 1.4
| 1.7973 | 0.44278
| 2.2466 | 0.46374 |  | Ea (kJ/mol) | Error (kJ/mol)
| 2.696 | 0.45946 |  | 95.0229 | 16.7078
| 0.5 | 0.11966 | Slope | -11429.2693 | 35.6074
| 1 | 0.36007 | ± | 2009.5931 | 6.2276
| 2 | 0.36598 | r2 | 0.97001 | 0.27271
| 3 | 0.74821 | F | 32.346 | 1
| 2.0276 | 0.4995 | Regression ss | 2.4056 | 0.074372
| 4.0552 | 0.58267
| 6.0828 | 0.63604

## Fig. 6
Fig. 6 (a) Young’s modulus at various dissolution times and temperatures; (b) its master curve in ln space; (c) its master curve versus dissolution time, at 50 °C, the intercept of this curve gives unprocessed woven silk fabric Young’s modulus of 4.7 ± 0.5 GPa; (d) its Arrhenius plot; the dashed lines in (a and c) are guide for the eye, and those in (b and d) are second-degree polynomial and linear fitting lines, respectively.
(a) |  |  |  | (b)
| Dissolution time | Young's Modulus | Error |  | Ln time + Ln aT | Young's Modulus
40 °C | 2 | 3.5417 | 0.11038 | Shifted 40 °C | -0.40685 | 3.5417
| 4 | 2.3705 | 0.078351 |  | 0.28629 | 2.3705
| 5 | 2.18 | 0.086154 |  | 0.50944 | 2.18
| 6 | 1.4511 | 0.27086 |  | 0.69176 | 1.4511
|  |  |  | 50 °C | -0.69315 | 3.9094
| Dissolution time | Young's Modulus | Error |  | 0 | 2.4078
50 °C | 0.5 | 3.9094 | 0.38954 |  | 0.69315 | 2.3703
| 1 | 2.4078 | 0.12439 |  | 1.0986 | 1.1362
| 2 | 2.3703 | 0.025075 | Shifted 60 °C | 0.40685 | 2.0518
| 3 | 1.1362 | 0.10625 |  | 1.1 | 1.2888
[5 empty] | 1.5055 | 0.68608
| Dissolution time | Young's Modulus | Error |  | 1.7931 | 0.5608
60 °C | 0.5 | 2.0518 | 0.20596
| 1 | 1.2888 | 0.025806
| 1.5 | 0.68608 | 0.091109
| 2 | 0.5608 | 0.081212
(c) |  |  |  | (d)
| Dissolution time | Young's Modulus |  |  | 1/T | Ln aT from Vm
| 0.66574 | 3.5417 |  | 40 °C | 0.0031949 | -1.1
| 1.3315 | 2.3705 |  | 50 °C | 0.003096 | 0
| 1.6644 | 2.18 |  | 60 °C | 0.003003 | 1.1
| 1.9972 | 1.4511
| 0.5 | 3.9094 |  |  | Ea (kJ/mol) | Error (kJ/mol)
| 1 | 2.4078 |  |  | 95.2911 | 1.7033
| 2 | 2.3703 |  | Slope | -11461.528 | 35.5073
| 3 | 1.1362 |  | ± | 204.8705 | 0.63488
| 1.5021 | 2.0518 |  | r2 | 0.99968 | 0.027802
| 3.0042 | 1.2888 |  | F | 3129.87 | 1
| 4.5062 | 0.68608 |  | Regression ss | 2.4192 | 0.00077295
| 6.0083 | 0.5608

## Fig. 7
Fig.7 Breaking strength (a) and elongation at break (e) values at various dissolution times and temperatures, (b)(f) their master curves in ln space, (c)(g) their master curves versus dissolution time at 50 °C, (d)(h) their Arrhenius plots; the dashed lines in (a and e) are guide for the eye, and those in (b,c,f,g) are second-degree polynomial, (d and h) are linear fitting lines.
(a) |  |  |  | (b) |  |  | (c) |  |  | (d)
| Dissolution time | Tensile strength | Error |  | Ln time + Ln aT | Tensile Strength |  | Dissolution time | Tensile Strength |  | 1/T | Ln aT from Tensile Strength
40 °C | 2 | 79.8 | 6.6685 | Shifted 40 °C | -0.20685 | 79.8 |  | 0.81314 | 79.8 | 40 °C | 0.0031949 | -0.9
| 4 | 52.932 | 2.3038 |  | 0.48629 | 52.932 |  | 1.6263 | 52.932 | 50 °C | 0.003096 | 0
| 5 | 48.884 | 4.5442 |  | 0.70944 | 48.884 |  | 2.0328 | 48.884 | 60 °C | 0.003003 | 1.1
| 6 | 45.8013 | 0.0082731 |  | 0.89176 | 45.8013 |  | 2.4394 | 45.8013
|  |  |  | 50 °C | 0 | 77.3023 |  | 1 | 77.3023 |  | Ea (kJ/mol) | Error (kJ/mol)
| Dissolution time | Tensile strength | Error |  | 0.69315 | 46.6572 |  | 2 | 46.6572 |  | 86.5389 | 6.5499
50 °C | 1 | 77.3023 | 4.2285 |  | 1.0986 | 14.2757 |  | 3 | 14.2757 | Slope | -10408.818 | 32.3127
| 2 | 46.6572 | 5.1376 | Shifted 60 °C | 0.40685 | 49.49 |  | 1.5021 | 49.49 | ± | 787.8201 | 2.4414
| 3 | 14.2757 | 0.65364 |  | 1.1 | 33.1525 |  | 3.0042 | 33.1525 | r2 | 0.9943 | 0.10691
[5 empty] | 1.5055 | 22.0235 |  | 4.5062 | 22.0235 | F | 174.5616 | 1
[5 empty] | 1.7931 | 9.8819 |  | 6.0083 | 9.8819 | Regression ss | 1.9952 | 0.01143
| Dissolution time | Tensile strength | Error
60 °C | 0.5 | 49.49 | 2.1425
| 1 | 33.1525 | 1.8119
| 1.5 | 22.0235 | 0.53778
| 2 | 9.8819 | 0.64748
(e ) |  |  |  | (f) |  |  | (g) |  |  | (h)
| Dissolution time | Elongation at break | Error |  | Ln time + Ln aT | Elongation at break |  | Dissolution time | Elongation at break |  | 1/T | Ln aT from Elongation at break
40 °C | 2 | 7.89 | 0.31027 | Shifted 40 °C | -0.90685 | 7.89 |  | 0.40379 | 7.89 | 40 °C | 0.0031949 | -1.6
| 4 | 6.9662 | 0.42901 |  | -0.21371 | 6.9662 |  | 0.80759 | 6.9662 | 50 °C | 0.003096 | 0
| 5 | 5.5405 | 0.27188 |  | 0.0094379 | 5.5405 |  | 1.0095 | 5.5405 | 60 °C | 0.003003 | 0.5
| 6 | 5.2 | 0.70112 |  | 0.19176 | 5.2 |  | 1.2114 | 5.2
|  |  |  | 50 °C | -0.69315 | 7.2772 |  | 0.5 | 7.2772 |  | Ea (kJ/mol) | Error (kJ/mol)
| Dissolution time | Elongation at break | Error |  | 0 | 5.6497 |  | 1 | 5.6497 |  | 91.4514 | 25.8823
50 °C | 0.5 | 7.2772 | 0.50548 |  | 0.69315 | 3.3195 |  | 2 | 3.3195 | Slope | -10999.6905 | 33.7099
| 1 | 5.6497 | 0.50508 |  | 1.0986 | 1.774 |  | 3 | 1.774 | ± | 3113.1 | 9.6473
| 2 | 3.3195 | 0.47679 | Shifted 60 °C | -0.19315 | 5.6873 |  | 0.82436 | 5.6873 | r2 | 0.92584 | 0.42246
| 3 | 1.774 | 0.14087 |  | 0.5 | 4.226 |  | 1.6487 | 4.226 | F | 12.4846 | 1
[5 empty] | 0.90547 | 2.7646 |  | 2.4731 | 2.7646 | Regression ss | 2.2282 | 0.17848
| Dissolution time | Elongation at break | Error |  | 1.1931 | 1.3033 |  | 3.2974 | 1.3033
60 °C | 0.5 | 49.49 | 2.1425
| 1 | 33.1525 | 1.8119
| 1.5 | 22.0235 | 0.53778
| 2 | 9.8819 | 0.64748

## Fig. 8
Fig.8 Vm comparison between woven and single ASCs with respect to dissolution time, at 50 °C; the dashed lines are second-degree polynomial.
| Single ASCs |  | Woven ASCs
| Dissolution time | Vm calculated from P2 values | Dissolution time | Vm calculated from P2 values
| 0.073766 | 0.15459 | 0.44933 | 0.089797
| 0.14753 | 0.28827 | 0.89866 | 0.32606
| 0.2213 | 0.41532 | 1.348 | 0.31794
| 0.29507 | 0.44056 | 1.7973 | 0.44278
| 0.59013 | 0.63841 | 2.2466 | 0.46374
| 0.12162 | 0.23369 | 2.696 | 0.45946
| 0.24324 | 0.33956 | 0.5 | 0.11966
| 0.36486 | 0.44801 | 1 | 0.36007
| 0.48648 | 0.59565 | 2 | 0.36598
| 0.1653 | 0.26632 | 3 | 0.74821
| 0.3306 | 0.44999 | 2.0276 | 0.4995
| 0.4959 | 0.59917 | 4.0552 | 0.58267
| 0.6612 | 0.61832 | 6.0828 | 0.63604
| 0.5 | 0.61109
| 1 | 0.86751

## Fig. 9
Fig. 9 Young’s modulus of woven ASCs plotted against the corresponding Vm, with Voigt and Reuss models to indicate the ROM theory.
Master curve data
| Vm | Young's Modulus | Voigt series |  | Reuss series
| 0 | 4.7425 | 0 | 4.7425 | 0 | 4.7425
| 0.016581 | 4.6288 | 0.0053035 | 4.72 | 0.02 | 4.0545
| 0.032876 | 4.5175 | 0.010607 | 4.6975 | 0.04 | 3.5408
| 0.048888 | 4.4084 | 0.01591 | 4.675 | 0.06 | 3.1426
| 0.064618 | 4.3017 | 0.021214 | 4.6525 | 0.08 | 2.8249
| 0.08007 | 4.1972 | 0.026517 | 4.63 | 0.1 | 2.5656
| 0.095246 | 4.0949 | 0.031821 | 4.6075 | 0.12 | 2.3499
| 0.11015 | 3.9948 | 0.037124 | 4.585 | 0.14 | 2.1676
| 0.12478 | 3.8969 | 0.042428 | 4.5625 | 0.16 | 2.0116
| 0.13914 | 3.8012 | 0.047731 | 4.54 | 0.18 | 1.8765
| 0.15324 | 3.7076 | 0.053035 | 4.5175 | 0.2 | 1.7584
| 0.16707 | 3.616 | 0.058338 | 4.495 | 0.22 | 1.6543
| 0.18064 | 3.5266 | 0.063642 | 4.4725 | 0.24 | 1.5619
| 0.19395 | 3.4392 | 0.068945 | 4.45 | 0.26 | 1.4792
| 0.20701 | 3.3538 | 0.074249 | 4.4275 | 0.28 | 1.4049
| 0.21981 | 3.2705 | 0.079552 | 4.405 | 0.3 | 1.3376
| 0.23236 | 3.1891 | 0.084856 | 4.3825 | 0.32 | 1.2765
| 0.24466 | 3.1096 | 0.090159 | 4.36 | 0.34 | 1.2208
| 0.25672 | 3.0321 | 0.095463 | 4.3375 | 0.36 | 1.1697
| 0.26853 | 2.9565 | 0.10077 | 4.315 | 0.38 | 1.1227
| 0.2801 | 2.8827 | 0.10607 | 4.2925 | 0.4 | 1.0793
| 0.29143 | 2.8108 | 0.11137 | 4.27 | 0.42 | 1.0392
| 0.30253 | 2.7407 | 0.11668 | 4.2475 | 0.44 | 1.0019
| 0.31339 | 2.6724 | 0.12198 | 4.225 | 0.46 | 0.96725
| 0.32401 | 2.6058 | 0.12728 | 4.2025 | 0.48 | 0.93489
| 0.33441 | 2.541 | 0.13259 | 4.18 | 0.5 | 0.90463
| 0.34459 | 2.4779 | 0.13789 | 4.1575 | 0.52 | 0.87626
| 0.35454 | 2.4165 | 0.14319 | 4.135 | 0.54 | 0.84962
| 0.36426 | 2.3568 | 0.1485 | 4.1125 | 0.56 | 0.82455
| 0.37377 | 2.2987 | 0.1538 | 4.09 | 0.58 | 0.80092
| 0.38306 | 2.2422 | 0.1591 | 4.0675 | 0.6 | 0.77861
| 0.39214 | 2.1873 | 0.16441 | 4.045 | 0.62 | 0.7575
| 0.401 | 2.1339 | 0.16971 | 4.0225 | 0.64 | 0.73751
| 0.40966 | 2.0821 | 0.17501 | 4 | 0.66 | 0.71855
| 0.41811 | 2.0318 | 0.18032 | 3.9775 | 0.68 | 0.70054
| 0.42635 | 1.983 | 0.18562 | 3.955 | 0.7 | 0.68341
| 0.4344 | 1.9357 | 0.19093 | 3.9325 | 0.72 | 0.66709
| 0.44224 | 1.8897 | 0.19623 | 3.91 | 0.74 | 0.65154
| 0.44989 | 1.8452 | 0.20153 | 3.8875 | 0.76 | 0.6367
| 0.45734 | 1.8021 | 0.20684 | 3.865 | 0.78 | 0.62251
| 0.4646 | 1.7603 | 0.21214 | 3.8425 | 0.8 | 0.60895
| 0.47167 | 1.7198 | 0.21744 | 3.82 | 0.82 | 0.59596
| 0.47855 | 1.6807 | 0.22275 | 3.7975 | 0.84 | 0.58352
| 0.48525 | 1.6428 | 0.22805 | 3.775 | 0.86 | 0.57159
| 0.49177 | 1.6062 | 0.23335 | 3.7525 | 0.88 | 0.56013
| 0.49811 | 1.5708 | 0.23866 | 3.73 | 0.9 | 0.54912
| 0.50427 | 1.5366 | 0.24396 | 3.7075 | 0.92 | 0.53854
| 0.51025 | 1.5036 | 0.24926 | 3.685 | 0.94 | 0.52836
| 0.51607 | 1.4717 | 0.25457 | 3.6625 | 0.96 | 0.51856
| 0.52171 | 1.441 | 0.25987 | 3.64 | 0.98 | 0.50911
| 0.52719 | 1.4113 | 0.26517 | 3.6175 | 1 | 0.5
| 0.5325 | 1.3827 | 0.27048 | 3.595
| 0.53765 | 1.3552 | 0.27578 | 3.5725
| 0.54264 | 1.3287 | 0.28108 | 3.55
| 0.54747 | 1.3032 | 0.28639 | 3.5275
| 0.55215 | 1.2786 | 0.29169 | 3.505
| 0.55667 | 1.255 | 0.29699 | 3.4825
| 0.56105 | 1.2323 | 0.3023 | 3.46
| 0.56528 | 1.2105 | 0.3076 | 3.4375
| 0.56936 | 1.1896 | 0.31291 | 3.415
| 0.5733 | 1.1695 | 0.31821 | 3.3925
|  |  | 0.32351 | 3.37
|  |  | 0.32882 | 3.3475
|  |  | 0.33412 | 3.325
|  |  | 0.33942 | 3.3025
|  |  | 0.34473 | 3.28
|  |  | 0.35003 | 3.2575
|  |  | 0.35533 | 3.235
|  |  | 0.36064 | 3.2125
|  |  | 0.36594 | 3.19
|  |  | 0.37124 | 3.1675
|  |  | 0.37655 | 3.145
|  |  | 0.38185 | 3.1225
|  |  | 0.38715 | 3.1
|  |  | 0.39246 | 3.0775
|  |  | 0.39776 | 3.055
|  |  | 0.40306 | 3.0325
|  |  | 0.40837 | 3.01
|  |  | 0.41367 | 2.9875
|  |  | 0.41897 | 2.965
|  |  | 0.42428 | 2.9425
|  |  | 0.42958 | 2.92
|  |  | 0.43489 | 2.8975
|  |  | 0.44019 | 2.875
|  |  | 0.44549 | 2.8525
|  |  | 0.4508 | 2.83
|  |  | 0.4561 | 2.8075
|  |  | 0.4614 | 2.785
|  |  | 0.46671 | 2.7625
|  |  | 0.47201 | 2.74
|  |  | 0.47731 | 2.7175
|  |  | 0.48262 | 2.695
|  |  | 0.48792 | 2.6725
|  |  | 0.49322 | 2.65
|  |  | 0.49853 | 2.6275
|  |  | 0.50383 | 2.605
|  |  | 0.50913 | 2.5825
|  |  | 0.51444 | 2.56
|  |  | 0.51974 | 2.5375
|  |  | 0.52504 | 2.515
|  |  | 0.53035 | 2.4925
|  |  | 0.53565 | 2.47
|  |  | 0.54095 | 2.4475
|  |  | 0.54626 | 2.425
|  |  | 0.55156 | 2.4025
|  |  | 0.55687 | 2.38
|  |  | 0.56217 | 2.3575
|  |  | 0.56747 | 2.335
|  |  | 0.57278 | 2.3125
|  |  | 0.57808 | 2.29
|  |  | 0.58338 | 2.2675
|  |  | 0.58869 | 2.245
|  |  | 0.59399 | 2.2225
|  |  | 0.59929 | 2.2
|  |  | 0.6046 | 2.1775
|  |  | 0.6099 | 2.155
|  |  | 0.6152 | 2.1325
|  |  | 0.62051 | 2.11
|  |  | 0.62581 | 2.0875
|  |  | 0.63111 | 2.065
|  |  | 0.63642 | 2.0425
|  |  | 0.64172 | 2.02
|  |  | 0.64702 | 1.9975
|  |  | 0.65233 | 1.975
|  |  | 0.65763 | 1.9525
|  |  | 0.66293 | 1.93
|  |  | 0.66824 | 1.9075
|  |  | 0.67354 | 1.885
|  |  | 0.67885 | 1.8625
|  |  | 0.68415 | 1.84
|  |  | 0.68945 | 1.8175
|  |  | 0.69476 | 1.795
|  |  | 0.70006 | 1.7725
|  |  | 0.70536 | 1.75
|  |  | 0.71067 | 1.7275
|  |  | 0.71597 | 1.705
|  |  | 0.72127 | 1.6825
|  |  | 0.72658 | 1.66
|  |  | 0.73188 | 1.6375
|  |  | 0.73718 | 1.615
|  |  | 0.74249 | 1.5925
|  |  | 0.74779 | 1.57
|  |  | 0.75309 | 1.5475
|  |  | 0.7584 | 1.525
|  |  | 0.7637 | 1.5025
|  |  | 0.769 | 1.48
|  |  | 0.77431 | 1.4575
|  |  | 0.77961 | 1.435
|  |  | 0.78491 | 1.4125
|  |  | 0.79022 | 1.39
|  |  | 0.79552 | 1.3675
|  |  | 0.80082 | 1.345
|  |  | 0.80613 | 1.3225
|  |  | 0.81143 | 1.3
|  |  | 0.81674 | 1.2775
|  |  | 0.82204 | 1.255
|  |  | 0.82734 | 1.2325
|  |  | 0.83265 | 1.21
|  |  | 0.83795 | 1.1875
|  |  | 0.84325 | 1.165
|  |  | 0.84856 | 1.1425
|  |  | 0.85386 | 1.12
|  |  | 0.85916 | 1.0975
|  |  | 0.86447 | 1.075
|  |  | 0.86977 | 1.0525
|  |  | 0.87507 | 1.03
|  |  | 0.88038 | 1.0075
|  |  | 0.88568 | 0.985
|  |  | 0.89098 | 0.9625
|  |  | 0.89629 | 0.94
|  |  | 0.90159 | 0.9175
|  |  | 0.90689 | 0.895
|  |  | 0.9122 | 0.8725
|  |  | 0.9175 | 0.85
|  |  | 0.9228 | 0.8275
|  |  | 0.92811 | 0.805
|  |  | 0.93341 | 0.7825
|  |  | 0.93872 | 0.76
|  |  | 0.94402 | 0.7375
|  |  | 0.94932 | 0.715
|  |  | 0.95463 | 0.6925
|  |  | 0.95993 | 0.67
|  |  | 0.96523 | 0.6475
|  |  | 0.97054 | 0.625
|  |  | 0.97584 | 0.6025
|  |  | 0.98114 | 0.58
|  |  | 0.98645 | 0.5575
|  |  | 0.99175 | 0.535
|  |  | 0.99705 | 0.5125
|  |  | 1.0024 | 0.49

## Fig. S2
Fig. S2 Young’s modulus values of woven ASCs dissolved for different length of time at 40 °C; the dashed line is a guide for the eye.
|  | Dissolution time | Young's Modulus | Error
| 40 °C | 1 | 2.8622 | 0.16342
|  | 2 | 3.5417 | 0.11038
|  | 4 | 2.3705 | 0.078351
|  | 5 | 2.18 | 0.086154
|  | 6 | 1.4511 | 0.27086