## mortar
Type |  | Test | # | Cast | Demould | Uncover | L (l) | L (g) | L (kg/m3) | L:S | S (l) | S (g) | S (kg/m3) | S/L (g/g) | W:B (g/g) | W (g) | sand W (g) | W* (g) | W*:B (g/g) | CMF/L (g/g) | CMF (g) | Flow (mm)
Trials | Prism | Sacrificial | M1 | 2022-03-16 | 2022-03-21 | 2022-03-23 | 0.33687 | 260.6 | 773.5922 | 0.375 | 0.89832 | 1428.83 | 1590.558 | 5.482847 | 0.8 | 208.48 | 196.464125 | 404.944125 | 1.553892 | 0% | 0 | 151
Plain | Prism | Flex/comp | M2 | 2022-03-16 | 2022-03-21 | 2022-03-23 | 0.33687 | 262.1 | 778.0449 | 0.3333333 | 1.01061 | 1675.9 | 1658.305 | 6.394124 | 0.8 | 209.68 | 230.43625 | 440.11625 | 1.679192 | 0% | 0 | 149
| Prism | Flex/comp | M3 | 2022-03-16 | 2022-03-21 | 2022-03-23 | 0.33687 | 248.4 | 737.3764 | 0.3333333 | 1.01061 | 1601.98 | 1585.161 | 6.449195 | 0.8 | 198.72 | 220.27225 | 418.99225 | 1.686764 | 0% | 0 | 142.5
| Prism | Flex/comp | M4 | 2022-03-17 | 2022-03-22 | 2022-03-24 | 0.33687 | 256.2 | 760.5308 | 0.3333333 | 1.01061 | 1598.33 | 1581.55 | 6.238603 | 0.8 | 204.96 | 219.770375 | 424.730375 | 1.657808 | 0% | 0 | 140.5
| Prism | Freeze/thaw | M5 | 2022-03-17 | 2022-03-22 | 2022-03-24 | 0.33687 | 242.75 | 720.6044 | 0.3333333 | 1.01061 | 1646.21 | 1628.927 | 6.781504 | 0.8 | 194.2 | 226.353875 | 420.553875 | 1.732457 | 0% | 0 | 142
| Prism | Flex/comp | M6 | 2022-03-21 | 2022-03-25 | 2022-03-28 | 0.33687 | 236.22 | 701.2201 | 0.3333333 | 1.01061 | 1619 | 1602.003 | 6.85378 | 0.8 | 188.976 | 222.6125 | 411.5885 | 1.742395 | 0% | 0 | 145
| Cylinder | Porosity | M12 | 2022-04-15 | 2022-04-20 | 2022-04-22 | 0.11229 | 73.41 | 653.7537 | 0.3333333 | 0.33687 | 582.54 | 1729.272 | 7.935431 | 0.8 | 58.728 | 80.09925 | 138.82725 | 1.891122 | 0% | 0
| Joint | Punch | M13
| Joint | Punch | M14
| Joint | Punch | M15
| Joint | Punch | M16
Fibres | Prism | Flex/comp | M7 | 2022-03-23 | 2022-03-28 | 2022-03-30 | 0.33687 | 228.47 | 678.2141 | 0.3333333 | 1.01061 | 1703.15 | 1685.269 | 7.454589 | 0.8 | 182.776 | 234.183125 | 416.959125 | 1.825006 | 0.1% | 0.22847 | 153
| Prism | Flex/comp | M8 | 2022-03-23 | 2022-03-28 | 2022-03-30 | 0.33687 | 227.53 | 675.4238 | 0.3333333 | 1.01061 | 1722.21 | 1704.129 | 7.569156 | 0.8 | 182.024 | 236.803875 | 418.827875 | 1.840759 | 0.1% | 0.22753 | 155
| Prism | Flex/comp | M9 | 2022-03-25 | 2022-03-30 | 2022-04-01 | 0.33687 | 229.82 | 682.2216 | 0.3333333 | 1.01061 | 1787.82 | 1769.05 | 7.779219 | 0.8 | 183.856 | 245.82525 | 429.68125 | 1.869643 | 0.1% | 0.22982 | 150
| Prism | Flex/comp | M10 | 2022-03-25 | 2022-03-30 | 2022-04-01 | 0.33687 | 227.91 | 676.5518 | 0.3333333 | 1.01061 | 1664.48 | 1647.005 | 7.303234 | 0.8 | 182.328 | 228.866 | 411.194 | 1.804195 | 0.1% | 0.22791 | 152
| Prism | Freeze/thaw | M11 | 2022-03-25 | 2022-03-30 | 2022-04-01 | 0.33687 | 228.85 | 679.3422 | 0.3333333 | 1.01061 | 1712.28 | 1694.303 | 7.482106 | 0.8 | 183.08 | 235.4385 | 418.5185 | 1.82879 | 0.1% | 0.22885 | 152
| Cylinder | Porosity | M17 | 2022-04-11 | 2022-04-16 | 2022-04-18 | 0.11229 | 78.73 | 701.131 | 0.3333333 | 0.33687 | 581.96 | 1727.551 | 7.391846 | 0.8 | 62.984 | 80.0195 | 143.0035 | 1.816379 | 0.1% | 0.07873
| Joint | Punch | M18
| Joint | Punch | M19
| Joint | Punch | M20
| Joint | Punch | M21
Sum |  |  | - | - | - | - | 3.93015 | 2800.99 | - | - | 11.67816 | 19324.69 | - |  | - | 2240.792 |  |  |  | - | 1.22131
Mean |  |  | - | - | - | - | - | - | 709.0775 | - | - | - | 1661.776 | 7.008895 | - | - |  |  |  | - | -
Formulas:
Uncover = [Cast]+7
Demould = [Cast]+5

## paste
Type |  | Test | # | Cast | Demould | Uncover | L (g) | W:B (g/g) | W (g) | CMF/L (g/g) | CMF (g) | Curing (weeks)
Plain | Prism | Flex/comp | P1 | 2022-03-17 | 2022-03-22 | 2022-03-24 | 826.99 | 0.68 | 562.3532 | 0% | 0 | 4
| Prism | Flex/comp | P2 | 2022-03-21 | 2022-03-25 | 2022-03-28 | 2700 | 0.65 | 1755 | 0% | 0 | 8
| Prism | Flex/comp | P3 | [8 empty] | 12
| Prism | Flex/comp | P4 | [8 empty] | 16
Fibres | Prism | Flex/comp | P5 | 2022-03-25 | 2022-03-28 | 2022-04-01 | 653.98 | 0.65 | 425.087 | 0.1% | 0.65398 | 4
| Prism | Flex/comp | P6 | 2022-03-28 | 2022-04-01 | 2022-04-04 | 2700 | 0.65 | 1755 | 0.1% | 2.7 | 8
| Prism | Flex/comp | P7 | [8 empty] | 12
| Prism | Flex/comp | P8 | [8 empty] | 16
Sum |  |  | - | - | - | - | 6880.97 | - | 4497.4402 | - | 3.35398
Mean |  |  | - | - | - | - | - | - | - | - | -
Formulas:
Uncover = [Cast]+7