## mortar
Specimen | F (g/g) | W*:B | Cast | Test date | Age | weight (g) | ρ (kg/m3) |  | Fb (N) | fb (N/mm2) |  | Fc1 (N) | fc1 (N/mm2) | Fc2 (N) | fc2 (N/mm2) | fc (N/mm2)
2.1 | 0% | 1.68 | 2022-03-16 | 2022-04-13 | 28 | 436.4 | 1704.6875 | 1672.5 | 0 |  | 0.3336188 | 1611.003 | 1.006877 | 1641.869 | 1.026168 | 0.999664
2.2 | [5 empty] | 423.42 | 1653.984375 | 1.673% | 127.7855 | 0.2994973 | 14.46% | 1565.63 | 0.9785186 | 1575.918 | 0.984949 | 1.927%
2.3 | [5 empty] | 424.66 | 1658.828125 |  | 156.9025 | 0.3677402 |  | 1624.79 | 1.015494 | 1577.565 | 0.9859779
3.1 | 0% | 1.69 | 2022-03-16 | 2022-05-11 | 56 | 426.81 | 1667.227 | 1659.154 | 254.2182 | 0.5958239 | 0.6047216 | 2006.997 | 1.254373 | 2024.446 | 1.265279 | 1.304092 | age | fb | fc | ρ
3.2 | [5 empty] | 419.02 | 1636.796875 | 1.182% | 292.5651 | 0.6856995 | 12.72% | 2068.017 | 1.292511 | 1933.855 | 1.20866 | 6.168% | 28 | 0.3336188 | 0.999664 | 1672.5
3.3 | [5 empty] | 428.4 | 1673.4375 |  | 227.2604 | 0.5326416 |  | 2239.481 | 1.399676 | 2246.482 | 1.404051 |  | 56 | 0.6047216 | 1.304092 | 1659.154
4.1 | 0% | 1.66 | 2022-03-17 | 2022-06-09 | 84 | 433.95 | 1695.117 | 1691.628 | 192.7987 | 0.451872 | 0.5590153 | 1713.844 | 1.071153 | 1853.481 | 1.158426 | 1.134031 | 84 | 0.5590153 | 1.134031 | 1691.628
4.2 | [5 empty] | 434.11 | 1695.742 | 0.3897% | 252.6431 | 0.5921323 | 17% | 1783.662 | 1.114789 | 1854.379 | 1.158987 | 3.126% | 112 | 0.5828057 | 1.421563 | 1685.46875
4.3 | [5 empty] | 431.11 | 1684.023 |  | 270.0977 | 0.6330416 |  | 1824.456 | 1.140285 | 1856.872 | 1.160545 |  | age | fb | fc | ρ
6.1 | 0% | 1.74 | 2022-03-21 | 2022-07-11 | 112 | 433.74 | 1694.296875 | 1685.46875 | 233.9326 | 0.5482795 | 0.5828057 | 2286.677 | 1.429173 | 2128.843 | 1.330527 | 1.421563 | 27 | 0.4903512 | 0.9394321 | 1646.25
6.2 | [5 empty] | 433.83 | 1694.648 | 0.9253% | 264.0338 | 0.6188292 | 6.057% | 2329.969 | 1.45623 | 2217.23 | 1.385769 | 3.827% | 56 | 0.586754 | 1.107344 | 1642.591
6.3 | [5 empty] | 426.87 | 1667.461 |  | 248.0249 | 0.5813084 |  | 2319.597 | 1.449748 | 2364.692 | 1.477933 |  | 84 | 0.5548445 | 1.265511 | 1642.591
7.1 | 0.1% | 1.83 | 2022-03-23 | 2022-04-19 | 27 | 420.62 | 1643.046875 | 1646.25 | 242.7459 | 0.5689357 | 0.4903512 | 1635.84 | 1.0224 | 1413.494 | 0.883434 | 0.9394321 | 112 | 0.6562342 | 1.423693 | 1668.32
7.2 | [5 empty] | 424.6 | 1658.59375 | 0.6739% | 176.4142 | 0.4134707 | 15.86% | 1586.701 | 0.9916881 | 1548.211 | 0.9676317 | 6.619%
7.3 | [5 empty] | 419.1 | 1637.109375 |  | 208.4895 | 0.4886472 |  | 1421.962 | 0.8887264 | 1412.34 | 0.8827123
8.1 | 0.1% | 1.84 | 2022-03-23 | 2022-05-18 | 56 | 423.52 | 1654.375 | 1642.591 | 254.64 | 0.5968126 | 0.586754 | 1806.67 | 1.129169 | 1843.474 | 1.152171 | 1.107344
8.2 | [5 empty] | 420.52 | 1642.65625 | 0.7194% | 266.6047 | 0.6248549 | 7.499% | 1659.192 | 1.036995 | 1753.479 | 1.095924 | 3.593%
8.3 | [5 empty] | 417.47 | 1630.742 |  | 229.8003 | 0.5385944 |  | 1766.484 | 1.104052 | 1801.208 | 1.125755
9.1 | 0.1% | 1.87 | 2022-03-25 | 2022-06-17 | 84 | 422.87 | 1651.836 | 1642.591 | 258.1073 | 0.6049391 | 0.5548445 | 2003.173 | 1.251983 | 2269.261 | 1.418288 | 1.265511
9.2 | [5 empty] | 417.99 | 1632.773 | 0.581% | 206.2965 | 0.4835074 | 11.43% | 1977.335 | 1.235834 | 1969.354 | 1.230846 | 6.286%
9.3 | [5 empty] | 420.65 | 1643.164 |  | 245.7972 | 0.5760872 |  | 2029.146 | 1.268216 | 1900.633 | 1.187896
10.1 | 0.1% | 1.8 | 2022-03-25 | 2022-07-15 | 112 | 426.5 | 1666.015625 | 1668.32 | 245.1274 | 0.5745173 | 0.6562342 | 2302.13 | 1.438831 | 2210.946 | 1.381841 | 1.423693
10.2 | [5 empty] | 426.49 | 1665.977 | 0.2413% | 325.1137 | 0.7619853 | 14.63% | 2484.745 | 1.552966 | 2324.773 | 1.452983 | 5.471%
10.3 | [5 empty] | 428.28 | 1672.96875 |  | 269.7386 | 0.6321998 |  | 2224.236 | 1.390147 | 2120.623 | 1.325389

## paste
Specimen | F (g/g) | Cast | Test date | Age | weight (g) | ρ (kg/m3) |  | Fb (N) | fb (N/mm2) |  | Fc1 (N) | fc1 (N/mm2) | Fc2 (N) | fc2 (N/mm2) | fc (N/mm2)
1.1 | 0% | 2022-03-17 | 2022-04-14 | 28 | 259.11 | 1012.148 | 1004.089 | 451 | 1.05703125 | 0.85359375 | 3295.8 | 2.059875 | 2650 | 1.65625 | 1.939927
1.2 |  |  |  |  | 257.14 | 1004.453125 | 0.8215% | 378.3 | 0.886640625 | 25.99% | 3073.3 | 1.9208125 | 3027.5 | 1.8921875 | 8.416%
1.3 |  |  |  |  | 254.89 | 995.6640625 |  | 263.3 | 0.617109375 |  | 3180 | 1.9875 | 3396.7 | 2.1229375
2.1 | 0% | 2022-03-21 | 2022-05-16 | 56 | 280.43 | 1095.43 | 1091.914 | 281.7 | 0.660234375 | 0.57875 | 3354.2 | 2.096375 | 2853.3 | 1.7833125 | 2.144354 | age | fb | fc | ρ
2.2 |  |  |  |  | 276.37 | 1079.57 | 1.009% | 293.3 | 0.687421875 | 28.55% | 4128.3 | 2.5801875 | 3349.2 | 2.09325 | 12.24% | 28 | 0.85359375 | 1.939927 | 1004.089
2.3 |  |  |  |  | 281.79 | 1100.742 |  | 165.8 | 0.38859375 |  | 3295 | 2.059375 | 3605.8 | 2.253625 |  | 56 | 0.57875 | 2.144354 | 1091.914
3.1 | 0% | 2022-03-21 | 2022-06-13 | 84 | 289.77 | 1131.914 | 1106.667 | 142.5 | 0.333984375 | 0.3711328125 | 2523 | 1.576875 |  |  | 1.6365125 | 84 | 0.3711328125 | 1.6365125 | 1106.667
3.2 |  |  |  |  | 281.57 | 1099.883 | 2.045% | 174.2 | 0.40828125 | 14.16% | 2470 | 1.54375 | 3027.5 | 1.8921875 | 9.952% | 112 | 0.23953125 | 1.676833 | 1123.607
3.3 |  |  |  |  | 278.58 | 1088.203125 |  |  |  |  | 2708.3 | 1.6926875 | 2363.3 | 1.4770625 |  | age | fb | fc | ρ
4.1 | 0% | 2022-03-21 | 2022-07-11 | 112 | 291.36 | 1138.125 | 1123.607 | 73.3 | 0.171796875 | 0.23953125 | 2584.2 | 1.615125 | 1804.2 | 1.127625 | 1.676833 | 25 | 1.014609375 | 2.36328125 | 1080.117
4.2 |  |  |  |  | 283.49 | 1107.383 | 1.374% | 100 | 0.234375 | 29.41% | 3596.7 | 2.2479375 | 2349.2 | 1.46825 | 22.65% | 56 | 0.513671875 | 2.127083 | 1056.068
4.3 |  |  |  |  | 288.08 | 1125.3125 |  | 133.3 | 0.312421875 |  | 2742.5 | 1.7140625 | 3020.8 | 1.888 |  | 84 | 0.565078125 | 2.419 | 1071.979
5.1 | 0.1% | 2022-03-25 | 2022-04-19 | 25 | 277.53 | 1084.102 | 1080.117 | 560 | 1.3125 | 1.014609375 | 3575.8 | 2.234875 | 3967.5 | 2.4796875 | 2.36328125 | 112 | 0.713515625 | 2.311458 | 1090.456
5.2 |  |  |  |  | 275.49 | 1076.133 | 0.5217% | 305.8 | 0.71671875 | 41.52% | 3727.5 | 2.3296875 | 3854.2 | 2.408875 | 4.454%
5.3
6.1 | 0.1% | 2022-03-28 | 2022-05-23 | 56 | 269.48 | 1052.65625 | 1056.068 | 192.5 | 0.451171875 | 0.513671875 | 3380 | 2.1125 | 3440.8 | 2.1505 | 2.127083
6.2 |  |  |  |  | 267.77 | 1045.977 | 1.152% | 202.5 | 0.474609375 | 17.27% | 3317.5 | 2.0734375 | 3186.7 | 1.9916875 | 6.088%
6.3 |  |  |  |  | 273.81 | 1069.57 |  | 262.5 | 0.615234375 |  | 3305.8 | 2.066125 | 3789.2 | 2.36825
7.1 | 0.1% | 2022-03-28 | 2022-06-20 | 84 | 275.06 | 1074.453125 | 1071.979 | 263.3 | 0.617109375 | 0.565078125 | 4043.3 | 2.5270625 | 3973.3 | 2.4833125 | 2.419
7.2 |  |  |  |  | 274.49 | 1072.227 | 0.2431% | 279.2 | 0.654375 | 21.91% | 3719.2 | 2.3245 | 3745.8 | 2.341125 | 4.189%
7.3 |  |  |  |  | 273.73 | 1069.258 |  | 180.8 | 0.42375 |  | 0 |  | 2312.5
8.1 | 0.1% | 2022-03-28 | 2022-07-18 | 112 | 282.5 | 1103.515625 | 1090.456 | 280 | 0.65625 | 0.713515625 | 3450 | 2.15625 | 3732.5 | 2.3328125 | 2.311458
8.2 |  |  |  |  | 276.45 | 1079.883 | 1.101% | 262.5 | 0.615234375 | 19.1% | 3522.5 | 2.2015625 | 3745 | 2.340625 | 6.293%
8.3 |  |  |  |  | 278.52 | 1087.96875 |  | 370.8 | 0.8690625 |  | 3629.2 | 2.26825 | 4110.8 | 2.56925