## mortar
Specimen | F (g/g) | Cast | Test date | Age | weight (g) | ρ (kg/m3) |  | Fp (N) | fp (N/mm2) | fp (N/mm2) | fc (N/mm2)
13.1 | 0% | 2022-04-15 | 2022-05-13 | 28 | 48.73 | 1949.2 | 1935.6 | 776.7 | 2.472313 | 2.571785 | 1.285589 | age | fp | ρ
13.2 |  |  |  |  | 48.05 | 1922 | 0.9937% | 839.2 | 2.671257 | 5.47% |  | 28 | 2.571785 | 1935.6
14.1 | 0% | 2022-04-15 | 2022-06-10 | 56 | 45.3 | 1812 | 1863.4 | 500.8 | 1.594096 | 1.774578 | 0.8870797 | 56 | 1.774578 | 1863.4
14.2 |  |  |  |  | 47.87 | 1914.8 | 3.901% | 614.2 | 1.955059 | 14.38% |  | 87 | 2.64993 | 1840.8
15.1 | 0% | 2022-04-15 | 2022-07-11 | 87 | 47.18 | 1887.2 | 1840.8 | 797.5 | 2.538521 | 2.64993 | 1.324653 | 108 | 2.624942 | 1869.2
15.2 |  |  |  |  | 44.86 | 1794.4 | 3.565% | 867.5 | 2.761338 | 5.946% |  | age | fp | ρ
16.1 | 0% | 2022-04-15 | 2022-08-01 | 108 | 45.44 | 1817.6 | 1869.2 | 891 | 2.836141 | 2.624942 | 1.312162 | 28 | 2.560962 | 1822.2
16.2 |  |  |  |  | 48.02 | 1920.8 | 3.904% | 758.3 | 2.413744 | 11.38% |  | 51 | 3.161772 | 1821.6
18.1 | 0.1% | 2022-04-11 | 2022-05-09 | 28 | 45.67 | 1826.8 | 1822.2 | 753.3 | 2.397828 | 2.560962 | 1.280179 | 81 | 3.140604 | 1732.2
18.2 |  |  |  |  | 45.44 | 1817.6 | 0.357% | 855.8 | 2.724096 | 9.009% |  | 112 | 3.363421 | 1777.4
19.1 | 0.1% | 2022-04-11 | 2022-06-01 | 51 | 45.12 | 1804.8 | 1821.6 | 913.3 | 2.907124 | 3.161772 | 1.580513
19.2 |  |  |  |  | 45.96 | 1838.4 | 1.304% | 1073.3 | 3.41642 | 11.39%
20.1 | 0.1% | 2022-04-11 | 2022-07-01 | 81 | 43.48 | 1739.2 | 1732.2 | 1025.8 | 3.265223 | 3.140604 | 1.569932
20.2 |  |  |  |  | 43.13 | 1725.2 | 0.5715% | 947.5 | 3.015986 | 5.612%
21.1 | 0.1% | 2022-04-11 | 2022-08-01 | 112 | 43.14 | 1725.6 | 1777.4 | 1165.8 | 3.710857 | 3.363421 | 1.681314
21.2 |  |  |  |  | 45.73 | 1829.2 | 4.122% | 947.5 | 3.015986 | 14.61%