## Sieve test
Sieve (mm) | sieve weight (g) | wt retained (g) [w. sieve] | wt retained (g) | wt % retained | Cumulative wt % retained | Wt passing (%)
5 | 442.48 | 442.48 | 0 | 0% | 0% | 100%
2.36 | 427.41 | 428.13 | 0.72 | 0.5038% | 0.5038% | 99.5%
1.18 | 384.4 | 385.07 | 0.67 | 0.4688% | 0.9726% | 99.03%
0.6 | 351.11 | 365.61 | 14.5 | 10.15% | 11.12% | 88.88%
0.3 | 322.32 | 379.11 | 56.79 | 39.74% | 50.85% | 49.15%
0.15 | 297.65 | 349.61 | 51.96 | 36.36% | 87.21% | 12.79%
0.075 | 348.87 | 360.93 | 12.06 | 8.438% | 95.65% | 4.352%
0.01 | 273.37 | 279.59 | 6.22 | 4.352% | 100% | 0%
142.92
|  | Initial weight | 166.88
|  | Dry weight | 143.94
|  | Moisture content | 13.75%