## Cycle schedule
| Start | Duration | End
Immersion | 12:00 | 4:00 | 16:00
Drying | 16:00 | 16:00 | 32:00
Cooling | 32:00 | 4:00 | 36:00
Weighing | 36:00 | 0:00 | 36:00

## Results
| 2022-06-13 |  |  | 2022-06-14 | 2022-06-15 | 2022-06-16 | 2022-06-17 | 2022-06-21 | 2022-06-22 | 2022-06-23 | 2022-06-24 | 2022-06-28 | 2022-06-29 | 2022-06-30 | 2022-07-01 | 2022-07-12 | 2022-07-13 | 2022-07-14 | 2022-07-15 | 2022-07-26 | 2022-07-27 | 2022-07-28 | 2022-07-29 | 2022-08-01
Spec. | Initial | Moisture |  | 0 | 1 | 2 | 3 | 4 | 5 | 6 | 7 | 8 | 9 | 10 | 11 | 12 | 13 | 14 | 15 | 16 | 17 | 18 | 19 | Dry | 0 | 1 | 2 | 3 | 4 | 5 | 6 | 7 | 8 | 9 | 10 | 11 | 12 | 13 | 14 | 15 | 16 | 17 | 18 | 19 | 20 | 0 | 1 | 2 | 3 | 4 | 5 | 6 | 7 | 8 | 9 | 10 | 11 | 12 | 13 | 14 | 15 | 16 | 17 | 18 | 19 | 20
M2.1 | 50.17 | 0.598% | 0.6331% | 49.87 | 50.68 | 51.33 | 51.41 | 51.85 | 51.32 | 50.97 | 50.55 | 49.53 | 49.38 | 47.73 | 46.42 | 46 | 45.94 | 45.02 | 45.07 | 44.82 | 44.81 | 44.34 | 44.14 | 43.78 | 100% | 101.6% | 102.9% | 103.1% | 104% | 102.9% | 102.2% | 101.4% | 99.32% | 99.02% | 95.71% | 93.08% | 92.24% | 92.12% | 90.27% | 90.37% | 89.87% | 89.85% | 88.91% | 88.51% | 87.79% | 100% | 101.7% | 103% | 103.2% | 104.1% | 103.2% | 103% | 102.4% | 100.2% | 100.1% | 98.5% | 96.87% | 94.39% | 94.27% | 93.02% | 92.87% | 92.08% | 91.99% | 89.79% | 89.38% | 87.96%
M2.2 | 43.12 | 0.6262% |  | 42.85 | 43.53 | 44.09 | 43.98 | 44.3 | 43.52 | 43.02 | 42.23 | 40.67 | 40.27 | 39.64 | 38.67 | 37.54 | 37.25 | 36.81 | 36.57 | 36.09 | 36.06 | 34.7 | 34.54 | 34.26 | 100% | 101.6% | 102.9% | 102.6% | 103.4% | 101.6% | 100.4% | 98.55% | 94.91% | 93.98% | 92.51% | 90.25% | 87.61% | 86.93% | 85.9% | 85.34% | 84.22% | 84.15% | 80.98% | 80.61% | 79.95%
M3.1 | 45.79 | 0.677% |  | 45.48 | 46.36 | 46.96 | 47.38 | 47.73 | 47.66 | 47.77 | 47.79 | 47.22 | 47.38 | 47.07 | 46.15 | 45.29 | 45.43 | 45.15 | 45.11 | 44.85 | 44.81 | 44.14 | 43.85 | 42.01 | 100% | 101.9% | 103.3% | 104.2% | 104.9% | 104.8% | 105% | 105.1% | 103.8% | 104.2% | 103.5% | 101.5% | 99.58% | 99.89% | 99.27% | 99.19% | 98.61% | 98.53% | 97.05% | 96.42% | 92.37%
M3.2 | 50.76 | 0.6501% |  | 50.43 | 51.27 | 52 | 52.05 | 52.52 | 52.12 | 52.2 | 52.23 | 51.05 | 51.27 | 50.72 | 50.45 | 49.23 | 49.2 | 48.95 | 48.96 | 48.54 | 48.48 | 46.66 | 46.43 | 46.06 | 100% | 101.7% | 103.1% | 103.2% | 104.1% | 103.4% | 103.5% | 103.6% | 101.2% | 101.7% | 100.6% | 100% | 97.62% | 97.56% | 97.07% | 97.09% | 96.25% | 96.13% | 92.52% | 92.07% | 91.33%
M4.1 | 47.21 | 0.6143% |  | 46.92 | 47.71 | 48.28 | 48.38 | 48.73 | 48.53 | 48.65 | 48.57 | 47.71 | 47.78 | 47.01 | 46.68 | 44.52 | 44.5 | 43.45 | 43.34 | 42.89 | 42.82 | 41.98 | 41.89 | 41.46 | 100% | 101.7% | 102.9% | 103.1% | 103.9% | 103.4% | 103.7% | 103.5% | 101.7% | 101.8% | 100.2% | 99.49% | 94.88% | 94.84% | 92.6% | 92.37% | 91.41% | 91.26% | 89.47% | 89.28% | 88.36%
M7.1 | 49.47 | 0.566% | 0.4263% | 49.19 | 49.97 | 50.66 | 50.61 | 50.87 | 50.22 | 49.22 | 48.25 | 47.25 | 46.54 | 44.98 | 44.48 | 43.45 | 42.92 | 42.04 | 41.7 | 40.95 | 40.61 | 40.26 | 39.81 | 39.25 | 100% | 101.6% | 103% | 102.9% | 103.4% | 102.1% | 100.1% | 98.09% | 96.06% | 94.61% | 91.44% | 90.42% | 88.33% | 87.25% | 85.46% | 84.77% | 83.25% | 82.56% | 81.85% | 80.93% | 79.79% | 100% | 101.5% | 102.8% | 102.7% | 103.2% | 101.8% | 100.5% | 99.06% | 96.64% | 95.23% | 92.68% | 91.21% | 89.36% | 88.27% | 86.72% | 86.04% | 84.83% | 84.34% | 83.83% | 83.21% | 82.2%
M7.3 | 51.78 | 0.3862% |  | 51.58 | 52.31 | 52.97 | 52.9 | 52.97 | 52.01 | 50.91 | 50.03 | 47.75 | 46.86 | 45.21 | 44.35 | 43.32 | 42.71 | 41.82 | 41.54 | 40.81 | 40.37 | 39.98 | 39.69 | 39.27 | 100% | 101.4% | 102.7% | 102.6% | 102.7% | 100.8% | 98.7% | 96.99% | 92.57% | 90.85% | 87.65% | 85.98% | 83.99% | 82.8% | 81.08% | 80.54% | 79.12% | 78.27% | 77.51% | 76.95% | 76.13%
M8.1 | 43.8 | 0.4566% |  | 43.6 | 44.32 | 44.85 | 44.82 | 45.06 | 44.43 | 43.91 | 43.09 | 42.43 | 41.98 | 40.95 | 40.39 | 39.53 | 38.84 | 38.17 | 37.92 | 37.48 | 37.29 | 37.15 | 36.88 | 36.48 | 100% | 101.7% | 102.9% | 102.8% | 103.3% | 101.9% | 100.7% | 98.83% | 97.32% | 96.28% | 93.92% | 92.64% | 90.67% | 89.08% | 87.55% | 86.97% | 85.96% | 85.53% | 85.21% | 84.59% | 83.67%
M8.2 | 43.72 | 0.366% |  | 43.56 | 44.21 | 44.76 | 44.76 | 45 | 44.48 | 44.31 | 43.86 | 42.84 | 42.19 | 41.25 | 40.67 | 39.93 | 39.69 | 39.1 | 38.57 | 38.12 | 37.98 | 37.85 | 37.61 | 37.11 | 100% | 101.5% | 102.8% | 102.8% | 103.3% | 102.1% | 101.7% | 100.7% | 98.35% | 96.85% | 94.7% | 93.37% | 91.67% | 91.12% | 89.76% | 88.54% | 87.51% | 87.19% | 86.89% | 86.34% | 85.19%
M8.3 | 47.65 | 0.3568% |  | 47.48 | 48.2 | 48.79 | 48.61 | 48.94 | 48.36 | 48.17 | 47.8 | 46.97 | 46.31 | 45.44 | 44.46 | 43.76 | 43.26 | 42.61 | 42.44 | 41.93 | 41.86 | 41.63 | 41.42 | 40.93 | 100% | 101.5% | 102.8% | 102.4% | 103.1% | 101.9% | 101.5% | 100.7% | 98.93% | 97.54% | 95.7% | 93.64% | 92.17% | 91.11% | 89.74% | 89.39% | 88.31% | 88.16% | 87.68% | 87.24% | 86.2%
P1.1 | 27.12 | 2.434% | 2.377% | 26.46 | 27.75 | 29.77 | 28.95 | 33.18 | 29.76 | 34.07 | 34.31 | 31.74 | 34.15 | 31.13 | 33.89 | 30.37 | 34.8 | 31.19 | 32.79 | 30.52 | 32.55 | 30.8 | 32.26 | 28.9 | 100% | 104.9% | 112.5% | 109.4% | 125.4% | 112.5% | 128.8% | 129.7% | 120% | 129.1% | 117.6% | 128.1% | 114.8% | 131.5% | 117.9% | 123.9% | 115.3% | 123% | 116.4% | 121.9% | 109.2% | 100% | 104.7% | 111.8% | 110.5% | 125.6% | 113.4% | 124.5% | 125.5% | 119.1% | 126.5% | 116.4% | 123.9% | 114.6% | 123.9% | 115.2% | 117.6% | 112% | 115% | 110.3% | 113.2% | 104.1%
P1.2 | 26.65 | 2.176% |  | 26.07 | 27.22 | 29.44 | 28.51 | 32.81 | 29.42 | 32.96 | 32.56 | 30.25 | 33.51 | 29.98 | 32.91 | 29.47 | 33.08 | 30.16 | 31.24 | 29.07 | 30.76 | 29.91 | 30.75 | 27.83 | 100% | 104.4% | 112.9% | 109.4% | 125.9% | 112.9% | 126.4% | 124.9% | 116% | 128.5% | 115% | 126.2% | 113% | 126.9% | 115.7% | 119.8% | 111.5% | 118% | 114.7% | 118% | 106.8% | 100% | 102.4% | 105.5% | 106.8% | 113.1% | 115.3% | 118.5% | 122.2% | 120.6% | 123.9% | 121.9% | 121.5% | 120.4% | 119.7% | 119.4% | 117.8% | 117.2% | 115% | 113.7% | 112.6% | 110.6%
P1.3 | 27.15 | 2.357% |  | 26.51 | 27.86 | 29.38 | 29.28 | 31.98 | 30.11 | 31.61 | 33.38 | 31.39 | 33.87 | 30.59 | 32.34 | 30.5 | 31.61 | 28.57 | 28.73 | 27.83 | 27.39 | 25.67 | 25.99 | 24.46 | 100% | 105.1% | 110.8% | 110.4% | 120.6% | 113.6% | 119.2% | 125.9% | 118.4% | 127.8% | 115.4% | 122% | 115.1% | 119.2% | 107.8% | 108.4% | 105% | 103.3% | 96.83% | 98.04% | 92.27%
P2.1 | 30.46 | 2.364% |  | 29.74 | 30.97 | 33.61 | 33.65 | 39.69 | 34.95 | 38.63 | 38.43 | 37.3 | 37.89 | 35.99 | 37.82 | 35.67 | 37.98 | 36.64 | 37.13 | 35.58 | 36.92 | 33.96 | 35.38 | 32.2 | 100% | 104.1% | 113% | 113.1% | 133.5% | 117.5% | 129.9% | 129.2% | 125.4% | 127.4% | 121% | 127.2% | 119.9% | 127.7% | 123.2% | 124.8% | 119.6% | 124.1% | 114.2% | 119% | 108.3%
P3.1 | 25.45 | 2.554% |  | 24.8 | 26.04 | 27.27 | 27.26 | 30.4 | 27.44 | 29.27 | 29.18 | 28.64 | 29.75 | 28.02 | 28.81 | 27.36 | 28.27 | 27.67 | 27.57 | 26.94 | 26.39 | 27.08 | 27.01 | 25.8 | 100% | 105% | 110% | 109.9% | 122.6% | 110.6% | 118% | 117.7% | 115.5% | 120% | 113% | 116.2% | 110.3% | 114% | 111.6% | 111.2% | 108.6% | 106.4% | 109.2% | 108.9% | 104%
P5.1 | 31.06 | 2.382% | 2.47% | 30.32 | 31.5 | 34.63 | 33.95 | 39.03 | 36.15 | 39.07 | 39.27 | 35.36 | 39.76 | 36.52 | 38.77 | 36.24 | 39.12 | 37.37 | 38.2 | 36.83 | 38.54 | 36.78 | 38.62 | 33.88 | 100% | 103.9% | 114.2% | 112% | 128.7% | 119.2% | 128.9% | 129.5% | 116.6% | 131.1% | 120.4% | 127.9% | 119.5% | 129% | 123.3% | 126% | 121.5% | 127.1% | 121.3% | 127.4% | 111.7% | 100% | 104.3% | 112.8% | 114.4% | 128.8% | 119.4% | 127.9% | 128.1% | 117.1% | 129.5% | 120.9% | 125.3% | 118.5% | 126.2% | 121.4% | 123.5% | 119.7% | 124.1% | 120% | 123.6% | 112.6%
P5.2 | 33.77 | 2.28% |  | 33 | 34.37 | 37.96 | 38.68 | 42.68 | 39.3 | 42.67 | 42.66 | 38.45 | 43.05 | 40.22 | 41.96 | 39.76 | 42.44 | 40.92 | 41.8 | 39.77 | 42.28 | 40.4 | 41.68 | 37.2 | 100% | 104.2% | 115% | 117.2% | 129.3% | 119.1% | 129.3% | 129.3% | 116.5% | 130.5% | 121.9% | 127.2% | 120.5% | 128.6% | 124% | 126.7% | 120.5% | 128.1% | 122.4% | 126.3% | 112.7% | 100% | 102.2% | 105.7% | 107.9% | 115.1% | 118.9% | 122.6% | 126.1% | 123.2% | 125.7% | 123.9% | 123.2% | 123.6% | 122.7% | 122.9% | 122.4% | 122.7% | 122.2% | 121.8% | 121.8% | 120.1%
P5.3 | 32.23 | 2.296% |  | 31.49 | 32.79 | 36.13 | 36.32 | 40.92 | 37.68 | 40.05 | 40.31 | 37.21 | 41 | 38.77 | 39.96 | 37.7 | 40.47 | 38.69 | 39.72 | 37.98 | 39.93 | 38.32 | 39.92 | 35.48 | 100% | 104.1% | 114.7% | 115.3% | 129.9% | 119.7% | 127.2% | 128% | 118.2% | 130.2% | 123.1% | 126.9% | 119.7% | 128.5% | 122.9% | 126.1% | 120.6% | 126.8% | 121.7% | 126.8% | 112.7%
P6.1 | 29.92 | 2.707% |  | 29.11 | 30.37 | 32.08 | 32.81 | 37.29 | 34.48 | 37.55 | 37.75 | 34.15 | 37.71 | 35.19 | 36.18 | 34.46 | 36.37 | 35.03 | 35.44 | 35.28 | 35.21 | 34.82 | 35.34 | 32.83 | 100% | 104.3% | 110.2% | 112.7% | 128.1% | 118.4% | 129% | 129.7% | 117.3% | 129.5% | 120.9% | 124.3% | 118.4% | 124.9% | 120.3% | 121.7% | 121.2% | 121% | 119.6% | 121.4% | 112.8%
P6.2 | 27.95 | 2.683% |  | 27.2 | 28.6 | 29.89 | 31.25 | 34.8 | 32.86 | 34.05 | 33.8 | 31.86 | 34.29 | 32.16 | 32.73 | 31.16 | 32.67 | 31.73 | 31.81 | 31.2 | 31.92 | 31.23 | 31.65 | 30.71 | 100% | 105.1% | 109.9% | 114.9% | 127.9% | 120.8% | 125.2% | 124.3% | 117.1% | 126.1% | 118.2% | 120.3% | 114.6% | 120.1% | 116.7% | 116.9% | 114.7% | 117.4% | 114.8% | 116.4% | 112.9%
JP | 49.28 | 0.3653% | 0.3653% | 49.1 | 49.65 | 50.36 | 50.4 | 50.83 | 50.54 | 49.99 | 48.86 | 47.9 | 47.48 | 44.34 | 43.47 | 41.06 | 40.8 | 39.31 | 39.1 | 38.84 | 38.52 | 37.47 | 36.93 | 36.68 | 100% | 101.1% | 102.6% | 102.6% | 103.5% | 102.9% | 101.8% | 99.51% | 97.56% | 96.7% | 90.31% | 88.53% | 83.63% | 83.1% | 80.06% | 79.63% | 79.1% | 78.45% | 76.31% | 75.21% | 74.7% | 100% | 101.1% | 102.6% | 102.6% | 103.5% | 102.9% | 101.8% | 99.51% | 97.56% | 96.7% | 90.31% | 88.53% | 83.63% | 83.1% | 80.06% | 79.63% | 79.1% | 78.45% | 76.31% | 75.21% | 74.7%
JF | 43.39 | 0.4379% | 0.4379% | 43.2 | 43.74 | 44.44 | 44.54 | 45.01 | 44.68 | 44.56 | 43.68 | 41.22 | 39.84 | 38.59 | 37.78 | 36.92 | 36.12 | 35.36 | 34.74 | 34.2 | 33.45 | 32.91 | 32.44 | 31.97 | 100% | 101.2% | 102.9% | 103.1% | 104.2% | 103.4% | 103.1% | 101.1% | 95.42% | 92.22% | 89.33% | 87.45% | 85.46% | 83.61% | 81.85% | 80.42% | 79.17% | 77.43% | 76.18% | 75.09% | 74% | 100% | 101.2% | 102.9% | 103.1% | 104.2% | 103.4% | 103.1% | 101.1% | 95.42% | 92.22% | 89.33% | 87.45% | 85.46% | 83.61% | 81.85% | 80.42% | 79.17% | 77.43% | 76.18% | 75.09% | 74%
M2.1 |  |  |  |  | 0.81 | 0.65 | 0.08 | 0.44 | -0.53 | -0.35 | -0.42 | -1.02 | -0.15 | -1.65 | -1.31 | -0.42 | -0.06 | -0.92 | 0.05 | -0.25 | -0.01 | -0.47 | -0.2 | -0.36 | 0% | 1.624% | 1.303% | 0.1604% | 0.8823% | -1.063% | -0.7018% | -0.8422% | -2.045% | -0.3008% | -3.309% | -2.627% | -0.8422% | -0.1203% | -1.845% | 0.1003% | -0.5013% | -0.02005% | -0.9425% | -0.401% | -0.7219% | 0% | 1.699% | 1.318% | 0.2279% | 0.8153% | -0.8513% | -0.2425% | -0.5506% | -2.222% | -0.05941% | -1.638% | -1.63% | -2.479% | -0.1183% | -1.244% | -0.1525% | -0.797% | -0.08924% | -2.198% | -0.412% | -1.414%
M2.2 |  |  |  |  | 0.68 | 0.56 | -0.11 | 0.32 | -0.78 | -0.5 | -0.79 | -1.56 | -0.4 | -0.63 | -0.97 | -1.13 | -0.29 | -0.44 | -0.24 | -0.48 | -0.03 | -1.36 | -0.16 | -0.28 | 0% | 1.587% | 1.307% | -0.2567% | 0.7468% | -1.82% | -1.167% | -1.844% | -3.641% | -0.9335% | -1.47% | -2.264% | -2.637% | -0.6768% | -1.027% | -0.5601% | -1.12% | -0.07001% | -3.174% | -0.3734% | -0.6534%
M3.1 |  |  |  |  | 0.88 | 0.6 | 0.42 | 0.35 | -0.07 | 0.11 | 0.02 | -0.57 | 0.16 | -0.31 | -0.92 | -0.86 | 0.14 | -0.28 | -0.04 | -0.26 | -0.04 | -0.67 | -0.29 | -1.84 | 0% | 1.935% | 1.319% | 0.9235% | 0.7696% | -0.1539% | 0.2419% | 0.04398% | -1.253% | 0.3518% | -0.6816% | -2.023% | -1.891% | 0.3078% | -0.6157% | -0.08795% | -0.5717% | -0.08795% | -1.473% | -0.6376% | -4.046%
M3.2 |  |  |  |  | 0.84 | 0.73 | 0.05 | 0.47 | -0.4 | 0.08 | 0.03 | -1.18 | 0.22 | -0.55 | -0.27 | -1.22 | -0.03 | -0.25 | 0.01 | -0.42 | -0.06 | -1.82 | -0.23 | -0.37 | 0% | 1.666% | 1.448% | 0.09915% | 0.932% | -0.7932% | 0.1586% | 0.05949% | -2.34% | 0.4362% | -1.091% | -0.5354% | -2.419% | -0.05949% | -0.4957% | 0.01983% | -0.8328% | -0.119% | -3.609% | -0.4561% | -0.7337%
M4.1 |  |  |  |  | 0.79 | 0.57 | 0.1 | 0.35 | -0.2 | 0.12 | -0.08 | -0.86 | 0.07 | -0.77 | -0.33 | -2.16 | -0.02 | -1.05 | -0.11 | -0.45 | -0.07 | -0.84 | -0.09 | -0.43 | 0% | 1.684% | 1.215% | 0.2131% | 0.746% | -0.4263% | 0.2558% | -0.1705% | -1.833% | 0.1492% | -1.641% | -0.7033% | -4.604% | -0.04263% | -2.238% | -0.2344% | -0.9591% | -0.1492% | -1.79% | -0.1918% | -0.9165%
M7.1 |  |  |  |  | 0.78 | 0.69 | -0.05 | 0.26 | -0.65 | -1 | -0.97 | -1 | -0.71 | -1.56 | -0.5 | -1.03 | -0.53 | -0.88 | -0.34 | -0.75 | -0.34 | -0.35 | -0.45 | -0.56 | 0% | 1.586% | 1.403% | -0.1016% | 0.5286% | -1.321% | -2.033% | -1.972% | -2.033% | -1.443% | -3.171% | -1.016% | -2.094% | -1.077% | -1.789% | -0.6912% | -1.525% | -0.6912% | -0.7115% | -0.9148% | -1.138% | 0% | 1.532% | 1.281% | -0.1371% | 0.4921% | -1.409% | -1.23% | -1.474% | -2.411% | -1.417% | -2.545% | -1.473% | -1.847% | -1.089% | -1.555% | -0.6764% | -1.211% | -0.4898% | -0.5143% | -0.6179% | -1.01%
M7.3 |  |  |  |  | 0.73 | 0.66 | -0.07 | 0.07 | -0.96 | -1.1 | -0.88 | -2.28 | -0.89 | -1.65 | -0.86 | -1.03 | -0.61 | -0.89 | -0.28 | -0.73 | -0.44 | -0.39 | -0.29 | -0.42 | 0% | 1.415% | 1.28% | -0.1357% | 0.1357% | -1.861% | -2.133% | -1.706% | -4.42% | -1.725% | -3.199% | -1.667% | -1.997% | -1.183% | -1.725% | -0.5428% | -1.415% | -0.853% | -0.7561% | -0.5622% | -0.8143%
M8.1 |  |  |  |  | 0.72 | 0.53 | -0.03 | 0.24 | -0.63 | -0.52 | -0.82 | -0.66 | -0.45 | -1.03 | -0.56 | -0.86 | -0.69 | -0.67 | -0.25 | -0.44 | -0.19 | -0.14 | -0.27 | -0.4 | 0% | 1.651% | 1.216% | -0.06881% | 0.5505% | -1.445% | -1.193% | -1.881% | -1.514% | -1.032% | -2.362% | -1.284% | -1.972% | -1.583% | -1.537% | -0.5734% | -1.009% | -0.4358% | -0.3211% | -0.6193% | -0.9174%
M8.2 |  |  |  |  | 0.65 | 0.55 | 0 | 0.24 | -0.52 | -0.17 | -0.45 | -1.02 | -0.65 | -0.94 | -0.58 | -0.74 | -0.24 | -0.59 | -0.53 | -0.45 | -0.14 | -0.13 | -0.24 | -0.5 | 0% | 1.492% | 1.263% | 0% | 0.551% | -1.194% | -0.3903% | -1.033% | -2.342% | -1.492% | -2.158% | -1.331% | -1.699% | -0.551% | -1.354% | -1.217% | -1.033% | -0.3214% | -0.2984% | -0.551% | -1.148%
M8.3 |  |  |  |  | 0.72 | 0.59 | -0.18 | 0.33 | -0.58 | -0.19 | -0.37 | -0.83 | -0.66 | -0.87 | -0.98 | -0.7 | -0.5 | -0.65 | -0.17 | -0.51 | -0.07 | -0.23 | -0.21 | -0.49 | 0% | 1.516% | 1.243% | -0.3791% | 0.695% | -1.222% | -0.4002% | -0.7793% | -1.748% | -1.39% | -1.832% | -2.064% | -1.474% | -1.053% | -1.369% | -0.358% | -1.074% | -0.1474% | -0.4844% | -0.4423% | -1.032%
P1.1 |  |  |  |  | 1.29 | 2.02 | -0.82 | 4.23 | -3.42 | 4.31 | 0.24 | -2.57 | 2.41 | -3.02 | 2.76 | -3.52 | 4.43 | -3.61 | 1.6 | -2.27 | 2.03 | -1.75 | 1.46 | -3.36 | 0% | 4.875% | 7.634% | -3.099% | 15.99% | -12.93% | 16.29% | 0.907% | -9.713% | 9.108% | -11.41% | 10.43% | -13.3% | 16.74% | -13.64% | 6.047% | -8.579% | 7.672% | -6.614% | 5.518% | -12.7% | 0% | 4.703% | 7.144% | -1.39% | 15.13% | -12.17% | 11.06% | 1.003% | -6.411% | 7.486% | -10.14% | 7.522% | -9.303% | 9.243% | -8.647% | 2.407% | -5.61% | 2.957% | -4.707% | 2.888% | -9.048%
P1.2 |  |  |  |  | 1.15 | 2.22 | -0.93 | 4.3 | -3.39 | 3.54 | -0.4 | -2.31 | 3.26 | -3.53 | 2.93 | -3.44 | 3.61 | -2.92 | 1.08 | -2.17 | 1.69 | -0.85 | 0.84 | -2.92 | 0% | 4.411% | 8.516% | -3.567% | 16.49% | -13% | 13.58% | -1.534% | -8.861% | 12.5% | -13.54% | 11.24% | -13.2% | 13.85% | -11.2% | 4.143% | -8.324% | 6.483% | -3.26% | 3.222% | -11.2% | 0% | 2.351% | 3.165% | 1.235% | 6.396% | 2.178% | 3.155% | 3.754% | -1.631% | 3.283% | -2.015% | -0.3855% | -1.108% | -0.6692% | -0.2964% | -1.575% | -0.6518% | -2.223% | -1.238% | -1.118% | -1.978%
P1.3 |  |  |  |  | 1.35 | 1.52 | -0.1 | 2.7 | -1.87 | 1.5 | 1.77 | -1.99 | 2.48 | -3.28 | 1.75 | -1.84 | 1.11 | -3.04 | 0.16 | -0.9 | -0.44 | -1.72 | 0.32 | -1.53 | 0% | 5.092% | 5.734% | -0.3772% | 10.18% | -7.054% | 5.658% | 6.677% | -7.507% | 9.355% | -12.37% | 6.601% | -6.941% | 4.187% | -11.47% | 0.6035% | -3.395% | -1.66% | -6.488% | 1.207% | -5.771%
P2.1 |  |  |  |  | 1.23 | 2.64 | 0.04 | 6.04 | -4.74 | 3.68 | -0.2 | -1.13 | 0.59 | -1.9 | 1.83 | -2.15 | 2.31 | -1.34 | 0.49 | -1.55 | 1.34 | -2.96 | 1.42 | -3.18 | 0% | 4.136% | 8.877% | 0.1345% | 20.31% | -15.94% | 12.37% | -0.6725% | -3.8% | 1.984% | -6.389% | 6.153% | -7.229% | 7.767% | -4.506% | 1.648% | -5.212% | 4.506% | -9.953% | 4.775% | -10.69%
P3.1 |  |  |  |  | 1.24 | 1.23 | -0.01 | 3.14 | -2.96 | 1.83 | -0.09 | -0.54 | 1.11 | -1.73 | 0.79 | -1.45 | 0.91 | -0.6 | -0.1 | -0.63 | -0.55 | 0.69 | -0.07 | -1.21 | 0% | 5% | 4.96% | -0.04032% | 12.66% | -11.94% | 7.379% | -0.3629% | -2.177% | 4.476% | -6.976% | 3.185% | -5.847% | 3.669% | -2.419% | -0.4032% | -2.54% | -2.218% | 2.782% | -0.2823% | -4.879%
P5.1 |  |  |  |  | 1.18 | 3.13 | -0.68 | 5.08 | -2.88 | 2.92 | 0.2 | -3.91 | 4.4 | -3.24 | 2.25 | -2.53 | 2.88 | -1.75 | 0.83 | -1.37 | 1.71 | -1.76 | 1.84 | -4.74 | 0% | 3.892% | 10.32% | -2.243% | 16.75% | -9.499% | 9.631% | 0.6596% | -12.9% | 14.51% | -10.69% | 7.421% | -8.344% | 9.499% | -5.772% | 2.737% | -4.518% | 5.64% | -5.805% | 6.069% | -15.63% | 0% | 4.329% | 8.485% | 1.61% | 14.39% | -9.363% | 8.458% | 0.2446% | -11% | 12.33% | -8.566% | 4.394% | -6.774% | 7.706% | -4.818% | 2.076% | -3.798% | 4.369% | -4.098% | 3.672% | -11.08%
P5.2 |  |  |  |  | 1.37 | 3.59 | 0.72 | 4 | -3.38 | 3.37 | -0.01 | -4.21 | 4.6 | -2.83 | 1.74 | -2.2 | 2.68 | -1.52 | 0.88 | -2.03 | 2.51 | -1.88 | 1.28 | -4.48 | 0% | 4.152% | 10.88% | 2.182% | 12.12% | -10.24% | 10.21% | -0.0303% | -12.76% | 13.94% | -8.576% | 5.273% | -6.667% | 8.121% | -4.606% | 2.667% | -6.152% | 7.606% | -5.697% | 3.879% | -13.58% | 0% | 2.165% | 3.55% | 2.177% | 7.202% | 3.779% | 3.772% | 3.431% | -2.915% | 2.508% | -1.748% | -0.7104% | 0.346% | -0.8101% | 0.127% | -0.4526% | 0.2915% | -0.5427% | -0.3628% | 0.03625% | -1.784%
P5.3 |  |  |  |  | 1.3 | 3.34 | 0.19 | 4.6 | -3.24 | 2.37 | 0.26 | -3.1 | 3.79 | -2.23 | 1.19 | -2.26 | 2.77 | -1.78 | 1.03 | -1.74 | 1.95 | -1.61 | 1.6 | -4.44 | 0% | 4.128% | 10.61% | 0.6034% | 14.61% | -10.29% | 7.526% | 0.8257% | -9.844% | 12.04% | -7.082% | 3.779% | -7.177% | 8.796% | -5.653% | 3.271% | -5.526% | 6.192% | -5.113% | 5.081% | -14.1%
P6.1 |  |  |  |  | 1.26 | 1.71 | 0.73 | 4.48 | -2.81 | 3.07 | 0.2 | -3.6 | 3.56 | -2.52 | 0.99 | -1.72 | 1.91 | -1.34 | 0.41 | -0.16 | -0.07 | -0.39 | 0.52 | -2.51 | 0% | 4.328% | 5.874% | 2.508% | 15.39% | -9.653% | 10.55% | 0.687% | -12.37% | 12.23% | -8.657% | 3.401% | -5.909% | 6.561% | -4.603% | 1.408% | -0.5496% | -0.2405% | -1.34% | 1.786% | -8.622%
P6.2 |  |  |  |  | 1.4 | 1.29 | 1.36 | 3.55 | -1.94 | 1.19 | -0.25 | -1.94 | 2.43 | -2.13 | 0.57 | -1.57 | 1.51 | -0.94 | 0.08 | -0.61 | 0.72 | -0.69 | 0.42 | -0.94 | 0% | 5.147% | 4.743% | 5% | 13.05% | -7.132% | 4.375% | -0.9191% | -7.132% | 8.934% | -7.831% | 2.096% | -5.772% | 5.551% | -3.456% | 0.2941% | -2.243% | 2.647% | -2.537% | 1.544% | -3.456%
JP |  |  |  |  | 0.55 | 0.71 | 0.04 | 0.43 | -0.29 | -0.55 | -1.13 | -0.96 | -0.42 | -3.14 | -0.87 | -2.41 | -0.26 | -1.49 | -0.21 | -0.26 | -0.32 | -1.05 | -0.54 | -0.25 | 0% | 1.12% | 1.446% | 0.08147% | 0.8758% | -0.5906% | -1.12% | -2.301% | -1.955% | -0.8554% | -6.395% | -1.772% | -4.908% | -0.5295% | -3.035% | -0.4277% | -0.5295% | -0.6517% | -2.138% | -1.1% | -0.5092% | 0% | 1.12% | 1.446% | 0.08147% | 0.8758% | -0.5906% | -1.12% | -2.301% | -1.955% | -0.8554% | -6.395% | -1.772% | -4.908% | -0.5295% | -3.035% | -0.4277% | -0.5295% | -0.6517% | -2.138% | -1.1% | -0.5092%
JF |  |  |  |  | 0.54 | 0.7 | 0.1 | 0.47 | -0.33 | -0.12 | -0.88 | -2.46 | -1.38 | -1.25 | -0.81 | -0.86 | -0.8 | -0.76 | -0.62 | -0.54 | -0.75 | -0.54 | -0.47 | -0.47 | 0% | 1.25% | 1.62% | 0.2315% | 1.088% | -0.7639% | -0.2778% | -2.037% | -5.694% | -3.194% | -2.894% | -1.875% | -1.991% | -1.852% | -1.759% | -1.435% | -1.25% | -1.736% | -1.25% | -1.088% | -1.088% | 0% | 1.25% | 1.62% | 0.2315% | 1.088% | -0.7639% | -0.2778% | -2.037% | -5.694% | -3.194% | -2.894% | -1.875% | -1.991% | -1.852% | -1.759% | -1.435% | -1.25% | -1.736% | -1.25% | -1.088% | -1.088%