## MeCN
T/ K | T / degrees C | Df / ppm | Df / Hz | f / Hz | d / g cm-3 | v / cm3 | m / g cm-3 | c0 | cg + co | cm | cm corrected | xmT | Df / ppm 2 | D 1 | D 2 | T/K | 1/T | cmT | %HS | %LS | Keq | lnKeq
236.7 | -36.45 | 0.206 | 103.1174 | 500570012.5 | 0.84149559 | 0.4633878 | 0.004316039 | -6.227008e-07 | 1.077175e-05 | 0.008014179 | 0.008440264 | 1.99781 | 0.185 | -0.016 | -0.014 | 236.7 | 0.004224757 | 1.99781 | 0.570803 | 0.429197 | 1.329932 | 0.285128
243.8 | -29.35 | 0.222 | 111.1265 | 500570012.5 | 0.83401077 | 0.4675465 | 0.00427765 | -6.282892e-07 | 1.176136e-05 | 0.008750455 | 0.00917654 | 2.23724 | 0.199 | -0.019 | -0.02 | 243.8 | 0.004101723 | 2.23724 | 0.6392116 | 0.3607884 | 1.771707 | 0.5719437
253.8 | -19.35 | 0.241 | 120.6374 | 500570012.5 | 0.82346877 | 0.473532 | 0.00422358 | -6.363326e-07 | 1.298588e-05 | 0.009661497 | 0.01008758 | 2.560228 | 0.219 | -0.003 | -0.005 | 253.8 | 0.00394011 | 2.560228 | 0.7314938 | 0.2685062 | 2.724309 | 1.002215
263.9 | -9.25 | 0.244 | 122.1391 | 500570012.5 | 0.81282135 | 0.4797349 | 0.004168969 | -6.446681e-07 | 1.332778e-05 | 0.00991587 | 0.01034195 | 2.729242 | 0.224 | -0.006 | -0.01 | 263.9 | 0.003789314 | 2.729242 | 0.7797834 | 0.2202166 | 3.540984 | 1.264405
272 | -1.15 | 0.25 | 125.1425 | 500570012.5 | 0.80428233 | 0.4848283 | 0.004125172 | -6.515125e-07 | 1.381652e-05 | 0.01027949 | 0.01070557 | 2.911916 | 0.234 | 0.004 | 0.008 | 272 | 0.003676471 | 2.911916 | 0.8319759 | 0.1680241 | 4.951527 | 1.599696
282.1 | 8.95 | 0.246 | 123.1402 | 500570012.5 | 0.79363491 | 0.4913327 | 0.004070561 | -6.602532e-07 | 1.376728e-05 | 0.01024286 | 0.01066894 | 3.009709 | 0.226 | 0 | -0.006 | 282.1 | 0.003544842 | 3.009709 | 0.8599169 | 0.1400831 | 6.138619 | 1.8146
292.2 | 19.05 | 0.246 | 123.1402 | 500570012.5 | 0.78298749 | 0.4980141 | 0.004015951 | -6.692316e-07 | 1.39545e-05 | 0.01038215 | 0.01080823 | 3.158165 | 0.232 | 0.019 | 0.016 | 292.2 | 0.003422313 | 3.158165 | 0.9023329 | 0.09766711 | 9.238861 | 2.223419
302.3 | 29.15 | 0.227 | 113.6294 | 500570012.5 | 0.77234007 | 0.5048797 | 0.00396134 | -6.784576e-07 | 1.300183e-05 | 0.009673359 | 0.01009944 | 3.053062 | 0.216 | -0.004 | -0.005
312.4 | 39.25 | 0.231 | 115.6317 | 500570012.5 | 0.76169265 | 0.5119372 | 0.003906729 | -6.879415e-07 | 1.342801e-05 | 0.009990437 | 0.01041652 | 3.254122 | 0.221 | 0.001 | 0.006 | 312.4 | 0.003201024 | 3.254122 | 0.929749 | 0.070251 | 13.23467 | 2.58284
322.5 | 49.35 | 0.23 | 115.1311 | 500570012.5 | 0.75104523 | 0.5191948 | 0.003852118 | -6.976943e-07 | 1.35564e-05 | 0.01008596 | 0.01051205 | 3.390135 | 0.215 | 0.029 | 0.02 | 322.5 | 0.003100775 | 3.390135 | 0.9686099 | 0.03139008 | 30.8572 | 3.42937
332.6 | 59.45 | 0.201 | 100.6146 | 500570012.5 | 0.74039781 | 0.5266612 | 0.003797508 | -7.077276e-07 | 1.192825e-05 | 0.008874616 | 0.009300701 | 3.093413 | 0.195 | 0.009 | 0.01
342.7 | 69.55 | 0.192 | 96.1094424 | 500570012.5 | 0.72975039 | 0.5343454 | 0.003742897 | -7.180537e-07 | 1.152824e-05 | 0.008577012 | 0.009003097 | 3.085361 | 0.185
|  |  | T approx | mass complex (g) | d (temp exp)
|  | volumen (mL) | 22 | 0.002 | 0.7798776 | [11 empty] | slope | -2542.8
|  | 0.5 | 0.3899388 | [13 empty] | intercept | 10.966
|  |  | mass solvent | [12 empty] | J/molK | R | 8.31446
[17 empty] | DH = | -21142.01
[17 empty] | DS = | 91.17636836 |  | 231.8 | 1.75
| pagina mass susc acetonitrile: |  |  |  | Temp | Xo
| http://www.chimichi.it/facilities/nmr/acetnitr.html |  |  |  | 20 | -5.24e-07
[5 empty] | Diamagnetic complex corrections | -0.000426085

## TMS
T/ K | T / degrees C | Df / ppm | Df / Hz | f / Hz | d / g cm-3 | v / cm3 | m / g cm-3 | c0 | cg + co | cm | cm corrected | xmT | Df / ppm 2 | D 1 | D 2 | T/K | 1/T | cmT | uHS | uLS | Keq | lnKeq
236.7 | -36.45 | 0.18 | 90.10260225 | 500570012.5 | 0.84149559 | 0.4633878 | 0.004316039 | -6.227008e-07 | 9.333611e-06 | 0.006944207 | 0.007370292 | 1.744548 | 0.206 | -0.019 | -0.016 | 236.7 | 0.004224757 | 1.793252 | 0.5123578 | 0.4876422 | 1.050684 | 0.04944135
243.8 | -29.35 | 0.199 | 99.61343 | 500570012.5 | 0.83401077 | 0.4675465 | 0.00427765 | -6.282892e-07 | 1.047775e-05 | 0.007795447 | 0.008221532 | 2.00441 | 0.222 | -0.02 | -0.019 | 243.8 | 0.004101723 | 2.00441 | 0.5726884 | 0.4273116 | 1.340213 | 0.2928284
253.8 | -19.35 | 0.219 | 109.6248 | 500570012.5 | 0.82346877 | 0.473532 | 0.00422358 | -6.363326e-07 | 1.174236e-05 | 0.008736317 | 0.009162402 | 2.325418 | 0.241 | -0.005 | -0.003 | 253.8 | 0.00394011 | 2.325418 | 0.664405 | 0.335595 | 1.979782 | 0.682987
263.9 | -9.25 | 0.224 | 112.1276828 | 500570012.5 | 0.81282135 | 0.4797349 | 0.004168969 | -6.446681e-07 | 1.21825e-05 | 0.009063779 | 0.009489864 | 2.504375 | 0.244 | -0.01 | -0.006 | 263.9 | 0.003789314 | 2.504375 | 0.7155358 | 0.2844642 | 2.515381 | 0.9224241
272 | -1.15 | 0.234 | 117.1334 | 500570012.5 | 0.80428233 | 0.4848283 | 0.004125172 | -6.515125e-07 | 1.289056e-05 | 0.009590578 | 0.01001666 | 2.724532 | 0.25 | 0.008 | 0.004 | 272 | 0.003676471 | 2.724532 | 0.7784378 | 0.2215622 | 3.513405 | 1.256586
282.1 | 8.95 | 0.226 | 113.1288 | 500570012.5 | 0.79363491 | 0.4913327 | 0.004070561 | -6.602532e-07 | 1.259431e-05 | 0.009370169 | 0.009796254 | 2.763523 | 0.246 | -0.006 | 0 | 282.1 | 0.003544842 | 2.763523 | 0.7895781 | 0.2104219 | 3.752356 | 1.322384
292.2 | 19.05 | 0.232 | 116.1322429 | 500570012.5 | 0.78298749 | 0.4980141 | 0.004015951 | -6.692316e-07 | 1.312225e-05 | 0.009762956 | 0.01018904 | 2.977238 | 0.246 | 0.016 | 0.019 | 292.2 | 0.003422313 | 2.977238 | 0.8506394 | 0.1493606 | 5.695204 | 1.739624
302.3 | 29.15 | 0.216 | 108.1231227 | 500570012.5 | 0.77234007 | 0.5048797 | 0.00396134 | -6.784576e-07 | 1.233891e-05 | 0.009180146 | 0.009606231 | 2.903964 | 0.227 | -0.005 | -0.004
312.4 | 39.25 | 0.221 | 110.626 | 500570012.5 | 0.76169265 | 0.5119372 | 0.003906729 | -6.879415e-07 | 1.281693e-05 | 0.009535794 | 0.009961879 | 3.112091 | 0.231 | 0.006 | 0.001 | 312.4 | 0.003201024 | 3.112091 | 0.8891688 | 0.1108312 | 8.022731 | 2.082279
322.5 | 49.35 | 0.215 | 107.6226 | 500570012.5 | 0.75104523 | 0.5191948 | 0.003852118 | -6.976943e-07 | 1.262678e-05 | 0.009394327 | 0.009820412 | 3.167083 | 0.23 | 0.003 | 0.029 | 322.5 | 0.003100775 | 3.167083 | 0.9048808 | 0.09511916 | 9.51313 | 2.252673
332.6 | 59.45 | 0.212 | 106.1208 | 500570012.5 | 0.74039781 | 0.5266612 | 0.003797508 | -7.077276e-07 | 1.261977e-05 | 0.009389108 | 0.009815193 | 3.264533 | 0.201 | 0.004 | 0.009
342.7 | 69.55 | 0.208 | 104.1185626 | 500570012.5 | 0.72975039 | 0.5343454 | 0.003742897 | -7.180537e-07 | 1.254877e-05 | 0.009336282 | 0.009762367 | 3.345563 | 0.192
[19 empty] | slope | -1967.1
[19 empty] | intercept | 8.3908
|  |  | T approx | mass complex (g) | d (temp exp) | [12 empty] | J/molK | R | 8.31446
|  | volumen (mL) | 22 | 0.002 | 0.7798776
|  | 0.5 | 0.3899388 | [15 empty] | DH = | -16.35537
|  |  | mass solvent | [15 empty] | DS = | 69.76497
| pagina mass susc acetonitrile: |  |  |  | Temp | Xo
| http://www.chimichi.it/facilities/nmr/acetnitr.html |  |  |  | 20 | -5.24e-07
[5 empty] | Diamagnetic complex corrections | -0.000426085