## Sheet1
Wavelength (nm) | Transmission %
| no | ne
412 | 85.813 | 85.138
412.5 | 86.13 | 86.318
413 | 85.178 | 85.819
413.5 | 86.108 | 86.443
414 | 86.589 | 86.307
414.5 | 85.758 | 85.172
415 | 85.856 | 85.581
415.5 | 86.02 | 86.159
416 | 86.677 | 86.477
416.5 | 86.239 | 86.057
417 | 86.13 | 85.819
417.5 | 86.228 | 85.842
418 | 86.086 | 85.649
418.5 | 86.239 | 84.922
419 | 86.239 | 86.341
419.5 | 86.556 | 86.352
420 | 86.742 | 85.774
420.5 | 86.184 | 85.036
421 | 85.638 | 84.934
421.5 | 86.173 | 85.819
422 | 86.327 | 85.592
422.5 | 86.567 | 86.33
423 | 86.589 | 85.91
423.5 | 86.688 | 85.796
424 | 86.83 | 85.921
424.5 | 86.917 | 85.966
425 | 86.906 | 85.989
425.5 | 86.677 | 85.921
426 | 87.005 | 85.717
426.5 | 87.016 | 85.989
427 | 86.83 | 86.239
427.5 | 86.786 | 86.341
428 | 86.994 | 86.341
428.5 | 86.961 | 86.125
429 | 87.103 | 86.386
429.5 | 87.3 | 86.148
430 | 87.3 | 86.25
430.5 | 87.377 | 86.511
431 | 87.464 | 86.568
431.5 | 87.355 | 86.375
432 | 87.442 | 86.466
432.5 | 87.431 | 86.931
433 | 87.333 | 86.852
433.5 | 87.387 | 86.852
434 | 87.519 | 86.874
434.5 | 87.606 | 86.818
435 | 87.672 | 86.829
435.5 | 87.639 | 87.022
436 | 87.847 | 87.272
436.5 | 87.858 | 87.09
437 | 87.891 | 87.113
437.5 | 88.077 | 87.385
438 | 88.317 | 87.623
438.5 | 88.372 | 87.578
439 | 88.197 | 87.68
439.5 | 88.306 | 87.68
440 | 88.492 | 87.612
440.5 | 88.481 | 87.76
441 | 88.372 | 88.055
441.5 | 88.372 | 88.214
442 | 88.186 | 88.111
442.5 | 88.383 | 87.918
443 | 88.481 | 87.952
443.5 | 88.547 | 88.089
444 | 88.503 | 88.168
444.5 | 88.383 | 88.27
445 | 88.405 | 88.486
445.5 | 88.733 | 88.327
446 | 88.864 | 88.384
446.5 | 88.908 | 88.486
447 | 88.864 | 88.531
447.5 | 88.864 | 88.554
448 | 88.93 | 88.554
448.5 | 88.875 | 88.384
449 | 88.919 | 88.293
449.5 | 89.126 | 88.338
450 | 88.908 | 88.395
450.5 | 88.744 | 88.52
451 | 88.755 | 88.611
451.5 | 88.744 | 88.622
452 | 88.875 | 88.94
452.5 | 88.952 | 88.963
453 | 88.853 | 89.008
453.5 | 89.028 | 88.997
454 | 89.083 | 88.906
454.5 | 88.941 | 88.872
455 | 88.941 | 88.985
455.5 | 88.842 | 88.86
456 | 89.061 | 89.042
456.5 | 89.312 | 89.053
457 | 89.116 | 88.894
457.5 | 88.941 | 88.86
458 | 89.006 | 89.031
458.5 | 89.017 | 89.178
459 | 89.422 | 89.394
459.5 | 89.597 | 89.189
460 | 89.509 | 89.019
460.5 | 89.433 | 89.121
461 | 89.531 | 89.53
461.5 | 89.608 | 89.859
462 | 89.312 | 89.416
462.5 | 89.684 | 89.326
463 | 89.564 | 89.553
463.5 | 89.641 | 89.723
464 | 89.673 | 89.677
464.5 | 89.794 | 89.621
465 | 90.023 | 89.723
465.5 | 89.761 | 89.609
466 | 89.542 | 89.712
466.5 | 89.619 | 89.768
467 | 89.4 | 89.666
467.5 | 89.422 | 89.632
468 | 89.739 | 89.836
468.5 | 89.98 | 90.165
469 | 90.056 | 90.2
469.5 | 89.794 | 89.689
470 | 89.805 | 90.2
470.5 | 89.651 | 90.234
471 | 89.695 | 90.052
471.5 | 90.012 | 89.927
472 | 90.122 | 89.882
472.5 | 89.498 | 90.483
473 | 90.439 | 90.336
473.5 | 90.22 | 90.29
474 | 90.1 | 90.075
474.5 | 90.1 | 89.893
475 | 90.198 | 89.961
475.5 | 90.505 | 90.222
476 | 90.242 | 90.392
476.5 | 90.428 | 90.404
477 | 90.439 | 90.302
477.5 | 90.351 | 90.54
478 | 90.33 | 90.767
478.5 | 90.384 | 90.801
479 | 90.395 | 90.971
479.5 | 90.953 | 91.244
480 | 90.658 | 90.846
480.5 | 90.712 | 90.756
481 | 90.701 | 90.744
481.5 | 90.592 | 90.495
482 | 90.526 | 90.324
482.5 | 90.603 | 90.835
483 | 91.073 | 90.2
483.5 | 90.8 | 90.631
484 | 90.658 | 90.495
484.5 | 90.745 | 90.324
485 | 90.997 | 90.449
485.5 | 91.117 | 90.699
486 | 90.855 | 90.585
486.5 | 90.537 | 90.699
487 | 91.139 | 90.631
487.5 | 91.008 | 90.79
488 | 91.139 | 91.051
488.5 | 91.27 | 91.176
489 | 91.03 | 91.164
489.5 | 91.172 | 91.289
490 | 90.942 | 90.858
490.5 | 91.106 | 90.778
491 | 91.259 | 90.914
491.5 | 91.38 | 91.187
492 | 91.456 | 91.244
492.5 | 91.467 | 90.949
493 | 91.423 | 90.869
493.5 | 91.762 | 91.141
494 | 91.762 | 91.244
494.5 | 91.675 | 91.471
495 | 91.773 | 91.334
495.5 | 91.883 | 91.232
496 | 91.751 | 91.482
496.5 | 91.598 | 91.107
497 | 91.587 | 90.971
497.5 | 91.401 | 91.232
498 | 91.467 | 91.493
498.5 | 91.609 | 91.754
499 | 91.587 | 91.822
499.5 | 91.412 | 91.709
500 | 91.478 | 91.913
500.5 | 91.598 | 91.766
501 | 91.762 | 91.709
501.5 | 91.784 | 92.015
502 | 91.784 | 92.072
502.5 | 91.926 | 91.89
503 | 92.189 | 91.913
503.5 | 91.937 | 91.97
504 | 91.937 | 91.981
504.5 | 91.795 | 92.027
505 | 92.036 | 92.117
505.5 | 92.09 | 92.242
506 | 91.959 | 92.299
506.5 | 92.036 | 92.231
507 | 92.014 | 91.981
507.5 | 92.069 | 92.197
508 | 92.014 | 92.22
508.5 | 91.915 | 91.993
509 | 91.883 | 91.834
509.5 | 92.069 | 91.834
510 | 92.419 | 91.947
510.5 | 92.342 | 92.208
511 | 92.08 | 91.777
511.5 | 91.817 | 91.993
512 | 91.773 | 92.322
512.5 | 91.915 | 92.413
513 | 92.069 | 92.458
513.5 | 92.123 | 92.776
514 | 92.255 | 92.787
514.5 | 92.134 | 92.798
515 | 92.156 | 92.719
515.5 | 92.364 | 92.73
516 | 92.462 | 92.844
516.5 | 92.397 | 92.832
517 | 92.364 | 92.549
517.5 | 92.451 | 92.583
518 | 92.725 | 92.719
518.5 | 92.703 | 92.628
519 | 92.506 | 92.571
519.5 | 92.353 | 92.787
520 | 92.451 | 92.98
520.5 | 92.725 | 92.787
521 | 92.572 | 92.878
521.5 | 92.659 | 92.991
522 | 92.539 | 92.742
522.5 | 92.517 | 92.832
523 | 92.517 | 92.901
523.5 | 92.539 | 92.855
524 | 92.604 | 92.946
524.5 | 92.626 | 93.014
525 | 92.375 | 93.286
525.5 | 92.397 | 93.082
526 | 92.594 | 93.003
526.5 | 92.692 | 93.014
527 | 92.648 | 93.025
527.5 | 92.659 | 93.048
528 | 92.823 | 93.139
528.5 | 92.626 | 93.218
529 | 92.615 | 93.275
529.5 | 92.856 | 93.32
530 | 92.889 | 93.286
530.5 | 92.714 | 93.218
531 | 92.67 | 93.196
531.5 | 92.703 | 93.105
532 | 92.769 | 93.184
532.5 | 92.889 | 93.32
533 | 92.867 | 93.4
533.5 | 92.922 | 93.423
534 | 93.009 | 93.457
534.5 | 92.987 | 93.525
535 | 92.976 | 93.547
535.5 | 93.272 | 93.196
536 | 93.206 | 93.252
536.5 | 93.151 | 93.252
537 | 93.097 | 93.264
537.5 | 93.086 | 93.264
538 | 93.14 | 93.264
538.5 | 93.162 | 93.332
539 | 92.889 | 93.298
539.5 | 92.725 | 93.559
540 | 92.954 | 93.627
540.5 | 93.031 | 93.604
541 | 92.9 | 93.672
541.5 | 92.779 | 93.82
542 | 92.856 | 93.752
542.5 | 92.703 | 93.831
543 | 92.954 | 93.547
543.5 | 92.933 | 93.615
544 | 92.987 | 93.661
544.5 | 93.053 | 93.627
545 | 93.075 | 93.638
545.5 | 93.195 | 93.797
546 | 93.206 | 94.115
546.5 | 93.228 | 94.001
547 | 93.294 | 93.945
547.5 | 93.119 | 93.729
548 | 93.064 | 93.593
548.5 | 93.217 | 93.74
549 | 93.272 | 94.024
549.5 | 93.469 | 94.024
550 | 93.195 | 93.581
550.5 | 93.184 | 93.661
551 | 93.326 | 93.684
551.5 | 93.469 | 93.638
552 | 93.512 | 93.718
552.5 | 93.447 | 93.99
553 | 93.348 | 94.353
553.5 | 93.359 | 94.126
554 | 93.425 | 93.899
554.5 | 93.359 | 93.57
555 | 93.315 | 93.638
555.5 | 93.326 | 93.967
556 | 93.261 | 94.103
556.5 | 93.086 | 94.024
557 | 93.272 | 93.797
557.5 | 93.49 | 93.877
558 | 93.447 | 94.069
558.5 | 93.414 | 94.103
559 | 93.479 | 94.013
559.5 | 93.665 | 94.013
560 | 93.994 | 94.194
560.5 | 94.169 | 94.081
561 | 93.972 | 94.217
561.5 | 93.644 | 94.206
562 | 93.403 | 94.103
562.5 | 93.348 | 94.013
563 | 93.479 | 93.922
563.5 | 93.633 | 93.797
564 | 93.72 | 94.183
564.5 | 93.764 | 94.387
565 | 93.829 | 94.444
565.5 | 93.928 | 94.206
566 | 93.884 | 94.013
566.5 | 93.829 | 94.126
567 | 93.994 | 94.376
567.5 | 93.873 | 94.433
568 | 93.873 | 94.103
568.5 | 93.983 | 94.138
569 | 94.026 | 94.364
569.5 | 93.753 | 94.376
570 | 93.436 | 94.194
570.5 | 93.447 | 94.092
571 | 93.556 | 94.001
571.5 | 93.742 | 94.16
572 | 93.983 | 94.092
572.5 | 93.884 | 94.081
573 | 93.972 | 94.058
573.5 | 94.125 | 94.081
574 | 94.004 | 94.217
574.5 | 93.862 | 94.364
575 | 93.775 | 94.319
575.5 | 93.873 | 94.194
576 | 93.862 | 94.172
576.5 | 93.84 | 94.092
577 | 93.862 | 94.115
577.5 | 93.95 | 94.262
578 | 94.059 | 94.33
578.5 | 93.884 | 94.626
579 | 93.917 | 94.512
579.5 | 93.884 | 94.58
580 | 93.797 | 94.637
580.5 | 93.775 | 94.637
581 | 93.873 | 94.614
581.5 | 93.972 | 94.603
582 | 93.873 | 94.512
582.5 | 93.633 | 94.523
583 | 94.004 | 94.591
583.5 | 94.004 | 94.501
584 | 93.983 | 94.546
584.5 | 94.158 | 94.682
585 | 94.267 | 94.75
585.5 | 94.092 | 94.955
586 | 94.114 | 95.091
586.5 | 94.004 | 95.125
587 | 94.092 | 95.091
587.5 | 94.201 | 94.955
588 | 94.322 | 94.875
588.5 | 94.365 | 94.852
589 | 94.19 | 94.728
589.5 | 94.092 | 94.773
590 | 94.136 | 94.898
590.5 | 94.289 | 94.784
591 | 94.486 | 94.626
591.5 | 94.486 | 94.353
592 | 94.42 | 94.206
592.5 | 94.486 | 94.467
593 | 94.354 | 94.671
593.5 | 94.376 | 94.716
594 | 94.223 | 94.637
594.5 | 94.037 | 94.626
595 | 93.884 | 94.728
595.5 | 93.95 | 94.898
596 | 94.278 | 95.011
596.5 | 94.475 | 94.887
597 | 94.464 | 94.807
597.5 | 94.409 | 94.887
598 | 94.092 | 95.045
598.5 | 94.147 | 94.943
599 | 94.234 | 95.045
599.5 | 94.158 | 95.329
600 | 94.201 | 95.114