## Sheet1
Nematic liquid crystal elastomers |  |  |  |  | Maier-Saupe theory
mol % mesogenic content | Order Parameter, <P2> | Error | Order Parameter, <P4> | Error | Order Parameter, <P2> | Order Parameter, <P4>
72 | 0.69 | 0.05 | 0.35 | 0.05 | 3.74e-06 | 1e-11
67 | 0.67 | 0.05 | 0.31 | 0.05 | 0.002 | 2.86e-06
64 | 0.63 | 0.05 | 0.32 | 0.05 | 0.004 | 1.14e-05
75 | 0.71 | 0.05 | 0.39 | 0.05 | 0.006 | 2.57e-05
84 | 0.73 | 0.05 | 0.39 | 0.05 | 0.008 | 4.56e-05
62 | 0.62 | 0.05 | 0.31 | 0.05 | 0.01 | 7.11e-05
56 | 0.54 | 0.05 | 0.24 | 0.05 | 0.012 | 0.000102267
53 | 0.48 | 0.05 | 0.22 | 0.05 | 0.014 | 0.000139048
51 | 0.46 | 0.05 | 0.19 | 0.05 | 0.016 | 0.000181424
[5 empty] | 0.018 | 0.00022938
[5 empty] | 0.02 | 0.0002829
[5 empty] | 0.022 | 0.000341969
[5 empty] | 0.024 | 0.000406573
[5 empty] | 0.026 | 0.000476696
[5 empty] | 0.028 | 0.000552324
[5 empty] | 0.03 | 0.000633443
[5 empty] | 0.032 | 0.000720038
[5 empty] | 0.034 | 0.000812096
[5 empty] | 0.036 | 0.000909604
[5 empty] | 0.038 | 0.00101
[5 empty] | 0.04 | 0.00112
[5 empty] | 0.042 | 0.00123
[5 empty] | 0.044 | 0.00135
[5 empty] | 0.046 | 0.00148
[5 empty] | 0.048 | 0.00161
[5 empty] | 0.05 | 0.00174
[5 empty] | 0.052 | 0.00188
[5 empty] | 0.054 | 0.00203
[5 empty] | 0.056 | 0.00218
[5 empty] | 0.058 | 0.00234
[5 empty] | 0.06 | 0.0025
[5 empty] | 0.062 | 0.00267
[5 empty] | 0.064 | 0.00284
[5 empty] | 0.066 | 0.00302
[5 empty] | 0.068 | 0.0032
[5 empty] | 0.07 | 0.00339
[5 empty] | 0.072 | 0.00358
[5 empty] | 0.074 | 0.00378
[5 empty] | 0.076 | 0.00399
[5 empty] | 0.078 | 0.00419
[5 empty] | 0.08 | 0.00441
[5 empty] | 0.082 | 0.00463
[5 empty] | 0.084 | 0.00485
[5 empty] | 0.08602 | 0.00509
[5 empty] | 0.08802 | 0.00532
[5 empty] | 0.09002 | 0.00556
[5 empty] | 0.09202 | 0.00581
[5 empty] | 0.09402 | 0.00606
[5 empty] | 0.09601 | 0.00631
[5 empty] | 0.09801 | 0.00657
[5 empty] | 0.10001 | 0.00684
[5 empty] | 0.10201 | 0.00711
[5 empty] | 0.10401 | 0.00739
[5 empty] | 0.10601 | 0.00767
[5 empty] | 0.10801 | 0.00795
[5 empty] | 0.11001 | 0.00824
[5 empty] | 0.11201 | 0.00854
[5 empty] | 0.11401 | 0.00884
[5 empty] | 0.11601 | 0.00915
[5 empty] | 0.11801 | 0.00946
[5 empty] | 0.12 | 0.00978
[5 empty] | 0.122 | 0.0101
[5 empty] | 0.124 | 0.01043
[5 empty] | 0.126 | 0.01076
[5 empty] | 0.128 | 0.0111
[5 empty] | 0.13 | 0.01144
[5 empty] | 0.132 | 0.01178
[5 empty] | 0.134 | 0.01214
[5 empty] | 0.136 | 0.01249
[5 empty] | 0.138 | 0.01286
[5 empty] | 0.14 | 0.01322
[5 empty] | 0.142 | 0.01359
[5 empty] | 0.144 | 0.01397
[5 empty] | 0.146 | 0.01435
[5 empty] | 0.148 | 0.01474
[5 empty] | 0.15 | 0.01513
[5 empty] | 0.152 | 0.01553
[5 empty] | 0.154 | 0.01593
[5 empty] | 0.156 | 0.01634
[5 empty] | 0.158 | 0.01675
[5 empty] | 0.16 | 0.01717
[5 empty] | 0.162 | 0.01759
[5 empty] | 0.164 | 0.01802
[5 empty] | 0.166 | 0.01845
[5 empty] | 0.168 | 0.01889
[5 empty] | 0.17 | 0.01933
[5 empty] | 0.172 | 0.01978
[5 empty] | 0.174 | 0.02023
[5 empty] | 0.176 | 0.02069
[5 empty] | 0.178 | 0.02115
[5 empty] | 0.18 | 0.02161
[5 empty] | 0.18202 | 0.02209
[5 empty] | 0.18402 | 0.02257
[5 empty] | 0.18601 | 0.02305
[5 empty] | 0.18801 | 0.02353
[5 empty] | 0.19001 | 0.02403
[5 empty] | 0.19201 | 0.02452
[5 empty] | 0.19401 | 0.02502
[5 empty] | 0.196 | 0.02553
[5 empty] | 0.198 | 0.02604
[5 empty] | 0.2 | 0.02656
[5 empty] | 0.202 | 0.02708
[5 empty] | 0.204 | 0.0276
[5 empty] | 0.206 | 0.02814
[5 empty] | 0.208 | 0.02867
[5 empty] | 0.21 | 0.02921
[5 empty] | 0.212 | 0.02976
[5 empty] | 0.214 | 0.03031
[5 empty] | 0.216 | 0.03087
[5 empty] | 0.218 | 0.03143
[5 empty] | 0.22 | 0.03199
[5 empty] | 0.222 | 0.03257
[5 empty] | 0.224 | 0.03314
[5 empty] | 0.226 | 0.03372
[5 empty] | 0.228 | 0.03431
[5 empty] | 0.23 | 0.0349
[5 empty] | 0.232 | 0.0355
[5 empty] | 0.234 | 0.0361
[5 empty] | 0.236 | 0.0367
[5 empty] | 0.238 | 0.03731
[5 empty] | 0.23999 | 0.03793
[5 empty] | 0.24199 | 0.03855
[5 empty] | 0.24399 | 0.03918
[5 empty] | 0.24599 | 0.03981
[5 empty] | 0.24799 | 0.04044
[5 empty] | 0.24998 | 0.04108
[5 empty] | 0.25198 | 0.04173
[5 empty] | 0.254 | 0.04239
[5 empty] | 0.256 | 0.04304
[5 empty] | 0.258 | 0.0437
[5 empty] | 0.26 | 0.04437
[5 empty] | 0.262 | 0.04504
[5 empty] | 0.264 | 0.04572
[5 empty] | 0.266 | 0.0464
[5 empty] | 0.268 | 0.04709
[5 empty] | 0.27 | 0.04778
[5 empty] | 0.272 | 0.04847
[5 empty] | 0.274 | 0.04918
[5 empty] | 0.276 | 0.04988
[5 empty] | 0.278 | 0.0506
[5 empty] | 0.28 | 0.05131
[5 empty] | 0.282 | 0.05204
[5 empty] | 0.284 | 0.05276
[5 empty] | 0.286 | 0.0535
[5 empty] | 0.288 | 0.05423
[5 empty] | 0.29 | 0.05498
[5 empty] | 0.292 | 0.05572
[5 empty] | 0.294 | 0.05648
[5 empty] | 0.296 | 0.05724
[5 empty] | 0.298 | 0.058
[5 empty] | 0.3 | 0.05877
[5 empty] | 0.302 | 0.05954
[5 empty] | 0.304 | 0.06032
[5 empty] | 0.306 | 0.06111
[5 empty] | 0.308 | 0.0619
[5 empty] | 0.31 | 0.06269
[5 empty] | 0.312 | 0.06349
[5 empty] | 0.314 | 0.06429
[5 empty] | 0.31599 | 0.06511
[5 empty] | 0.31799 | 0.06592
[5 empty] | 0.31999 | 0.06674
[5 empty] | 0.32199 | 0.06757
[5 empty] | 0.32399 | 0.0684
[5 empty] | 0.32599 | 0.06924
[5 empty] | 0.32799 | 0.07008
[5 empty] | 0.32999 | 0.07093
[5 empty] | 0.33199 | 0.07178
[5 empty] | 0.33399 | 0.07264
[5 empty] | 0.33599 | 0.0735
[5 empty] | 0.33799 | 0.07437
[5 empty] | 0.33998 | 0.07524
[5 empty] | 0.34198 | 0.07612
[5 empty] | 0.34398 | 0.07701
[5 empty] | 0.34598 | 0.0779
[5 empty] | 0.34798 | 0.07879
[5 empty] | 0.35 | 0.0797
[5 empty] | 0.352 | 0.08061
[5 empty] | 0.354 | 0.08152
[5 empty] | 0.356 | 0.08244
[5 empty] | 0.358 | 0.08336
[5 empty] | 0.36 | 0.08429
[5 empty] | 0.362 | 0.08523
[5 empty] | 0.364 | 0.08617
[5 empty] | 0.366 | 0.08711
[5 empty] | 0.368 | 0.08807
[5 empty] | 0.37 | 0.08902
[5 empty] | 0.372 | 0.08998
[5 empty] | 0.374 | 0.09095
[5 empty] | 0.376 | 0.09193
[5 empty] | 0.378 | 0.09291
[5 empty] | 0.38 | 0.09389
[5 empty] | 0.382 | 0.09488
[5 empty] | 0.384 | 0.09588
[5 empty] | 0.386 | 0.09688
[5 empty] | 0.388 | 0.09789
[5 empty] | 0.39 | 0.0989
[5 empty] | 0.392 | 0.09992
[5 empty] | 0.394 | 0.10095
[5 empty] | 0.396 | 0.10198
[5 empty] | 0.398 | 0.10301
[5 empty] | 0.4 | 0.10406
[5 empty] | 0.402 | 0.10511
[5 empty] | 0.404 | 0.10616
[5 empty] | 0.406 | 0.10722
[5 empty] | 0.408 | 0.10829
[5 empty] | 0.41 | 0.10936
[5 empty] | 0.412 | 0.11044
[5 empty] | 0.414 | 0.11152
[5 empty] | 0.416 | 0.11261
[5 empty] | 0.418 | 0.11371
[5 empty] | 0.42 | 0.11481
[5 empty] | 0.422 | 0.11592
[5 empty] | 0.424 | 0.11703
[5 empty] | 0.426 | 0.11815
[5 empty] | 0.428 | 0.11928
[5 empty] | 0.43 | 0.12041
[5 empty] | 0.432 | 0.12155
[5 empty] | 0.434 | 0.1227
[5 empty] | 0.436 | 0.12385
[5 empty] | 0.438 | 0.12501
[5 empty] | 0.44 | 0.12617
[5 empty] | 0.44199 | 0.12734
[5 empty] | 0.44399 | 0.12852
[5 empty] | 0.44599 | 0.1297
[5 empty] | 0.44799 | 0.13089
[5 empty] | 0.44999 | 0.13208
[5 empty] | 0.45199 | 0.13329
[5 empty] | 0.45399 | 0.13449
[5 empty] | 0.45599 | 0.13571
[5 empty] | 0.45799 | 0.13693
[5 empty] | 0.45999 | 0.13816
[5 empty] | 0.46199 | 0.13939
[5 empty] | 0.46399 | 0.14063
[5 empty] | 0.46599 | 0.14188
[5 empty] | 0.46798 | 0.14313
[5 empty] | 0.46998 | 0.14439
[5 empty] | 0.47198 | 0.14566
[5 empty] | 0.47398 | 0.14694
[5 empty] | 0.47598 | 0.14822
[5 empty] | 0.47798 | 0.1495
[5 empty] | 0.47997 | 0.1508
[5 empty] | 0.482 | 0.15212
[5 empty] | 0.484 | 0.15343
[5 empty] | 0.486 | 0.15474
[5 empty] | 0.488 | 0.15607
[5 empty] | 0.49 | 0.1574
[5 empty] | 0.492 | 0.15873
[5 empty] | 0.494 | 0.16008
[5 empty] | 0.496 | 0.16143
[5 empty] | 0.498 | 0.16279
[5 empty] | 0.5 | 0.16415
[5 empty] | 0.502 | 0.16553
[5 empty] | 0.504 | 0.16691
[5 empty] | 0.506 | 0.1683
[5 empty] | 0.508 | 0.16969
[5 empty] | 0.51 | 0.17109
[5 empty] | 0.512 | 0.1725
[5 empty] | 0.514 | 0.17392
[5 empty] | 0.516 | 0.17534
[5 empty] | 0.518 | 0.17678
[5 empty] | 0.52 | 0.17822
[5 empty] | 0.522 | 0.17966
[5 empty] | 0.524 | 0.18112
[5 empty] | 0.526 | 0.18258
[5 empty] | 0.528 | 0.18405
[5 empty] | 0.53 | 0.18553
[5 empty] | 0.532 | 0.18702
[5 empty] | 0.534 | 0.18851
[5 empty] | 0.536 | 0.19002
[5 empty] | 0.538 | 0.19153
[5 empty] | 0.54 | 0.19304
[5 empty] | 0.542 | 0.19457
[5 empty] | 0.544 | 0.19611
[5 empty] | 0.546 | 0.19765
[5 empty] | 0.548 | 0.1992
[5 empty] | 0.55 | 0.20076
[5 empty] | 0.552 | 0.20233
[5 empty] | 0.554 | 0.2039
[5 empty] | 0.55599 | 0.20549
[5 empty] | 0.55799 | 0.20708
[5 empty] | 0.55999 | 0.20868
[5 empty] | 0.56199 | 0.21029
[5 empty] | 0.56399 | 0.21191
[5 empty] | 0.56599 | 0.21354
[5 empty] | 0.56799 | 0.21517
[5 empty] | 0.56999 | 0.21682
[5 empty] | 0.57199 | 0.21847
[5 empty] | 0.57399 | 0.22014
[5 empty] | 0.57599 | 0.22181
[5 empty] | 0.57798 | 0.22349
[5 empty] | 0.57998 | 0.22518
[5 empty] | 0.58198 | 0.22688
[5 empty] | 0.58398 | 0.22858
[5 empty] | 0.58598 | 0.2303
[5 empty] | 0.58798 | 0.23203
[5 empty] | 0.58997 | 0.23377
[5 empty] | 0.59197 | 0.23551
[5 empty] | 0.59397 | 0.23727
[5 empty] | 0.59596 | 0.23903
[5 empty] | 0.598 | 0.24084
[5 empty] | 0.6 | 0.24263
[5 empty] | 0.602 | 0.24442
[5 empty] | 0.604 | 0.24623
[5 empty] | 0.606 | 0.24805
[5 empty] | 0.608 | 0.24987
[5 empty] | 0.61 | 0.25171
[5 empty] | 0.612 | 0.25356
[5 empty] | 0.614 | 0.25542
[5 empty] | 0.616 | 0.25729
[5 empty] | 0.618 | 0.25917
[5 empty] | 0.62 | 0.26106
[5 empty] | 0.622 | 0.26296
[5 empty] | 0.624 | 0.26487
[5 empty] | 0.626 | 0.2668
[5 empty] | 0.628 | 0.26873
[5 empty] | 0.63 | 0.27068
[5 empty] | 0.632 | 0.27263
[5 empty] | 0.634 | 0.2746
[5 empty] | 0.636 | 0.27658
[5 empty] | 0.638 | 0.27857
[5 empty] | 0.64 | 0.28057
[5 empty] | 0.642 | 0.28259
[5 empty] | 0.644 | 0.28461
[5 empty] | 0.64599 | 0.28665
[5 empty] | 0.64799 | 0.2887
[5 empty] | 0.64999 | 0.29077
[5 empty] | 0.65199 | 0.29284
[5 empty] | 0.65399 | 0.29493
[5 empty] | 0.65599 | 0.29703
[5 empty] | 0.65799 | 0.29914
[5 empty] | 0.65999 | 0.30126
[5 empty] | 0.66198 | 0.3034
[5 empty] | 0.66398 | 0.30555
[5 empty] | 0.66598 | 0.30771
[5 empty] | 0.66798 | 0.30989
[5 empty] | 0.66997 | 0.31208
[5 empty] | 0.67197 | 0.31428
[5 empty] | 0.67397 | 0.3165
[5 empty] | 0.67596 | 0.31872
[5 empty] | 0.67796 | 0.32097
[5 empty] | 0.67995 | 0.32322
[5 empty] | 0.682 | 0.32555
[5 empty] | 0.684 | 0.32784
[5 empty] | 0.686 | 0.33015
[5 empty] | 0.688 | 0.33247
[5 empty] | 0.69 | 0.3348
[5 empty] | 0.692 | 0.33715
[5 empty] | 0.694 | 0.33952
[5 empty] | 0.696 | 0.3419
[5 empty] | 0.698 | 0.34429
[5 empty] | 0.7 | 0.3467
[5 empty] | 0.702 | 0.34913
[5 empty] | 0.704 | 0.35158
[5 empty] | 0.706 | 0.35403
[5 empty] | 0.708 | 0.35651
[5 empty] | 0.70999 | 0.359
[5 empty] | 0.71199 | 0.36151
[5 empty] | 0.71399 | 0.36404
[5 empty] | 0.71599 | 0.36658
[5 empty] | 0.71799 | 0.36914
[5 empty] | 0.71999 | 0.37172
[5 empty] | 0.72198 | 0.37431
[5 empty] | 0.72398 | 0.37692
[5 empty] | 0.72598 | 0.37955
[5 empty] | 0.72798 | 0.3822
[5 empty] | 0.72997 | 0.38486
[5 empty] | 0.73197 | 0.38754
[5 empty] | 0.73396 | 0.39024
[5 empty] | 0.73596 | 0.39296
[5 empty] | 0.73795 | 0.3957
[5 empty] | 0.73994 | 0.39845
[5 empty] | 0.74193 | 0.40123
[5 empty] | 0.744 | 0.40413
[5 empty] | 0.746 | 0.40695
[5 empty] | 0.748 | 0.4098
[5 empty] | 0.75 | 0.41267
[5 empty] | 0.752 | 0.41556
[5 empty] | 0.754 | 0.41847
[5 empty] | 0.756 | 0.4214
[5 empty] | 0.758 | 0.42435
[5 empty] | 0.75999 | 0.42733
[5 empty] | 0.76199 | 0.43032
[5 empty] | 0.76399 | 0.43334
[5 empty] | 0.76599 | 0.43639
[5 empty] | 0.76799 | 0.43945
[5 empty] | 0.76998 | 0.44254
[5 empty] | 0.77198 | 0.44565
[5 empty] | 0.77398 | 0.44878
[5 empty] | 0.77597 | 0.45194
[5 empty] | 0.77797 | 0.45512
[5 empty] | 0.77996 | 0.45832
[5 empty] | 0.78195 | 0.46154
[5 empty] | 0.78395 | 0.46479
[5 empty] | 0.78594 | 0.46807
[5 empty] | 0.78793 | 0.47136
[5 empty] | 0.78991 | 0.47468
[5 empty] | 0.7919 | 0.47802
[5 empty] | 0.794 | 0.48159
[5 empty] | 0.796 | 0.48501
[5 empty] | 0.798 | 0.48845
[5 empty] | 0.79999 | 0.49193
[5 empty] | 0.80199 | 0.49543
[5 empty] | 0.80399 | 0.49896
[5 empty] | 0.80599 | 0.50252
[5 empty] | 0.80799 | 0.50611
[5 empty] | 0.80998 | 0.50972
[5 empty] | 0.81198 | 0.51336
[5 empty] | 0.81397 | 0.51703
[5 empty] | 0.81597 | 0.52073
[5 empty] | 0.81796 | 0.52445
[5 empty] | 0.81995 | 0.52821
[5 empty] | 0.82194 | 0.53199
[5 empty] | 0.82393 | 0.53579
[5 empty] | 0.82591 | 0.53962
[5 empty] | 0.8279 | 0.54348
[5 empty] | 0.82988 | 0.54737
[5 empty] | 0.83185 | 0.55127
[5 empty] | 0.83383 | 0.5552
[5 empty] | 0.83599 | 0.55956
[5 empty] | 0.83799 | 0.56361
[5 empty] | 0.83999 | 0.56769
[5 empty] | 0.84198 | 0.5718
[5 empty] | 0.84398 | 0.57594
[5 empty] | 0.84598 | 0.58011
[5 empty] | 0.84797 | 0.58431
[5 empty] | 0.84996 | 0.58854
[5 empty] | 0.85195 | 0.5928
[5 empty] | 0.85394 | 0.59709
[5 empty] | 0.85592 | 0.60141
[5 empty] | 0.8579 | 0.60575
[5 empty] | 0.85988 | 0.61011
[5 empty] | 0.86185 | 0.6145
[5 empty] | 0.86382 | 0.6189
[5 empty] | 0.86578 | 0.62333
[5 empty] | 0.86773 | 0.62777
[5 empty] | 0.86998 | 0.63293
[5 empty] | 0.87198 | 0.63753
[5 empty] | 0.87397 | 0.64217
[5 empty] | 0.87596 | 0.64683
[5 empty] | 0.87795 | 0.65152
[5 empty] | 0.87994 | 0.65624
[5 empty] | 0.88192 | 0.66098
[5 empty] | 0.8839 | 0.66574
[5 empty] | 0.88587 | 0.67052
[5 empty] | 0.88784 | 0.67532
[5 empty] | 0.8898 | 0.68013
[5 empty] | 0.89175 | 0.68496
[5 empty] | 0.89369 | 0.68979
[5 empty] | 0.89562 | 0.69462
[5 empty] | 0.89753 | 0.69945
[5 empty] | 0.89995 | 0.7056
[5 empty] | 0.90194 | 0.71067
[5 empty] | 0.90392 | 0.71575
[5 empty] | 0.90589 | 0.72086
[5 empty] | 0.90786 | 0.72598
[5 empty] | 0.90981 | 0.7311
[5 empty] | 0.91176 | 0.73623
[5 empty] | 0.91369 | 0.74135
[5 empty] | 0.91561 | 0.74646
[5 empty] | 0.91751 | 0.75155