## Sheet1
Mol % EHA | Error | Mol % mesogenic content | Error | Order Parameter, <P2> | Error | Order Parameter, <P4> | Error
24.6 | 0.3 | 72 | 1 | 0.69 | 0.05 | 0.35 | 0.05
28.9 | 0.3 | 67 | 1 | 0.67 | 0.05 | 0.31 | 0.05
32.8 | 0.3 | 64 | 1 | 0.63 | 0.05 | 0.32 | 0.05
21.4 | 0.3 | 75 | 1 | 0.71 | 0.05 | 0.39 | 0.05
12 | 0.3 | 84 | 1 | 0.73 | 0.05 | 0.39 | 0.05
35.2 | 0.3 | 62 | 1 | 0.62 | 0.05 | 0.31 | 0.05
41.4 | 0.3 | 56 | 1 | 0.54 | 0.05 | 0.24 | 0.05
44 | 0.3 | 53 | 1 | 0.48 | 0.05 | 0.22 | 0.05
46.5 | 0.3 | 51 | 1 | 0.46 | 0.05 | 0.19 | 0.05