## BET data
| BET surface area (m2 g-1) |  | C parameter | Correlation coefficient
Clinoptilolite | 14.7075 | ± 0.0974 | 321.5204 | 0.99994
Iron hydroxide | 21.4028 | ± 0.1147 | 72.678 | 0.99996
Clinoptilolite & iron hydroxide | 61.3323 | ± 0.1712 | 107.6425 | 0.99999
Samples were prepared by heating under flowing nitrogen at 120 C for 5.5 hours
Instrument is a Micromeritics Tristar 3000

## Clinoptilolite
Isotherm |  | Summary
003-306 : Clinoptilolite : Adsorption |  | BET surface area: 14.7075 ± 0.0974 m²/g
Relative Pressure (p/p°) | Quantity Adsorbed (mmol/g) | Slope: 6.61265 ± 0.04352 g/mmol
0.0099975 | 0.12134 | Y-intercept: 0.02063 ± 0.00586 g/mmol
0.020482 | 0.13227 | C: 321.520358
0.043007 | 0.14494 | Qm: 0.15075 mmol/g
0.066899 | 0.15386 | Correlation coefficient: 0.9999350
0.079618 | 0.15782 | Molecular cross-sectional area: 0.1620 nm²
0.099948 | 0.1634
0.11997 | 0.16838
0.14 | 0.17301 | BET Surface Area Plot
0.16008 | 0.17732
0.19939 | 0.18533 | 003-306 : Clinoptilolite
0.24027 | 0.19339 | Relative Pressure (p/p°) | 1/[Q(p°/p - 1)]
0.29922 | 0.2048 | 0.066899 | 0.46597
0.35063 | 0.21493 | 0.079618 | 0.54814
0.44698 | 0.23429 | 0.11997 | 0.80966
0.5465 | 0.25641 | 0.16008 | 1.0749
0.6454 | 0.2838 | 0.19939 | 1.3439
0.7344 | 0.31897
0.79583 | 0.3552
0.83705 | 0.39017
0.87133 | 0.4318
0.90064 | 0.484
0.92134 | 0.53963
0.93722 | 0.59991
0.94968 | 0.66941
0.96063 | 0.75768
0.96926 | 0.84971
0.97531 | 0.94444
0.98681 | 1.0578
0.98733 | 1.1432
0.98833 | 1.2768
003-306 : Clinoptilolite : Desorption
Relative Pressure (p/p°) | Quantity Adsorbed (mmol/g)
0.98833 | 1.2768
0.98775 | 1.1983
0.98377 | 1.1303
0.97652 | 1.0853
0.97091 | 1.0242
0.96507 | 0.95647
0.95705 | 0.87267
0.94454 | 0.77068
0.92872 | 0.68233
0.911 | 0.61647
0.86789 | 0.51384
0.83016 | 0.45828
0.80641 | 0.43256
0.74607 | 0.38391
0.65549 | 0.33511
0.53312 | 0.29214
0.45581 | 0.24292
0.35054 | 0.21633
0.22881 | 0.1923

## Iron hydroxide
Isotherm |  | Summary
003-307 : Iron hydroxide : Adsorption |  | BET surface area: 21.4028 ± 0.1147 m²/g
Relative Pressure (p/p°) | Quantity Adsorbed (mmol/g) | Slope: 4.49551 ± 0.02421 g/mmol
0.0097234 | 0.14474 | Y-intercept: 0.06272 ± 0.00323 g/mmol
0.020023 | 0.16079 | C: 72.677981
0.042112 | 0.1813 | Qm: 0.21938 mmol/g
0.058397 | 0.19248 | Correlation coefficient: 0.9999565
0.078586 | 0.2043 | Molecular cross-sectional area: 0.1620 nm²
0.099652 | 0.21542
0.11965 | 0.22521
0.13961 | 0.23443 | BET Surface Area Plot
0.15964 | 0.24327
0.19894 | 0.25999 | 003-307 : Iron hydroxide
0.23937 | 0.27636 | Relative Pressure (p/p°) | 1/[Q(p°/p - 1)]
0.29914 | 0.29962 | 0.058397 | 0.32222
0.35024 | 0.31895 | 0.078586 | 0.41746
0.44702 | 0.35446 | 0.11965 | 0.60353
0.54603 | 0.39275 | 0.15964 | 0.78089
0.64474 | 0.43853 | 0.19894 | 0.95523
0.73388 | 0.49438
0.79527 | 0.54938
0.83659 | 0.6017
0.87081 | 0.66331
0.90006 | 0.74027
0.9206 | 0.82342
0.93666 | 0.91607
0.94959 | 1.0216
0.95981 | 1.1551
0.96967 | 1.321
0.97467 | 1.4699
0.98672 | 1.6405
0.9871 | 1.7485
0.9881 | 1.9157
003-307 : Iron hydroxide : Desorption
Relative Pressure (p/p°) | Quantity Adsorbed (mmol/g)
0.9881 | 1.9157
0.98659 | 1.8243
0.97968 | 1.7655
0.97474 | 1.6962
0.97167 | 1.6413
0.96783 | 1.5511
0.95688 | 1.3143
0.94577 | 1.1332
0.9299 | 0.95903
0.91185 | 0.83698
0.86692 | 0.67805
0.83636 | 0.61752
0.7884 | 0.55276
0.74513 | 0.51125
0.63444 | 0.43887
0.53332 | 0.39331
0.45598 | 0.36162
0.35391 | 0.32019
0.24276 | 0.27735

## Clinoptilolite & Iron Hydroxide
Isotherm |  | Summary
003-308 : Clinoptilolite + iron hydroxide : Adsorption |  | BET surface area: 61.3323 ± 0.1712 m²/g
Relative Pressure (p/p°) | Quantity Adsorbed (mmol/g) | Slope: 1.57589 ± 0.00440 g/mmol
0.0098125 | 0.43889 | Y-intercept: 0.01478 ± 0.00059 g/mmol
0.019238 | 0.48563 | C: 107.642468
0.038183 | 0.54049 | Qm: 0.62867 mmol/g
0.061899 | 0.5872 | Correlation coefficient: 0.9999883
0.085714 | 0.62447 | Molecular cross-sectional area: 0.1620 nm²
0.099274 | 0.64317
0.11888 | 0.66812
0.13903 | 0.6918 | BET Surface Area Plot
0.15914 | 0.71429
0.19672 | 0.75295 | 003-308 : Clinoptilolite + iron hydroxide
0.2406 | 0.79474 | Relative Pressure (p/p°) | 1/[Q(p°/p - 1)]
0.30004 | 0.8468 | 0.061899 | 0.11237
0.35791 | 0.89243 | 0.085714 | 0.15013
0.44794 | 0.94835 | 0.11888 | 0.20193
0.54754 | 0.98879 | 0.15914 | 0.26495
0.64412 | 1.0137 | 0.19672 | 0.32525
0.7559 | 1.0399
0.79676 | 1.0516
0.83777 | 1.0664
0.87231 | 1.0838
0.90218 | 1.106
0.92285 | 1.1292
0.93815 | 1.1548
0.95105 | 1.1859
0.96125 | 1.2249
0.96961 | 1.2701
0.97588 | 1.3174
0.98139 | 1.3742
0.98391 | 1.4165
0.98927 | 1.4551
003-308 : Clinoptilolite + iron hydroxide : Desorption
Relative Pressure (p/p°) | Quantity Adsorbed (mmol/g)
0.98927 | 1.4551
0.98106 | 1.4258
0.97545 | 1.3874
0.96935 | 1.3497
0.96547 | 1.3251
0.9564 | 1.2764
0.93978 | 1.2238
0.93074 | 1.205
0.91061 | 1.1751
0.87863 | 1.1451
0.84505 | 1.1253
0.8051 | 1.1088
0.74455 | 1.0912
0.65576 | 1.0725
0.55574 | 1.0549
0.44335 | 0.9784
0.34804 | 0.89264
0.23392 | 0.79634