## Key
Structural abbrv. | Structure | SMILES
Linkers (L)
C |  | [*]C[*]
E |  | [*]O[*]
K |  | [*]C(=O)[*]
S |  | [*]S(=O)(=O)[*]
d |  | [*]C(=O)C(=O)[*]
Aryls (Ar)
P |  | [*]C1=CC=C(C=C1)[*]
m |  | [*]C1=CC=CC(=C1)[*]
o |  | [*]C1=CC=CC=C1[*]
D |  | [*]C1=CC=C(C=C1)C1=CC=C(C=C1)[*]
(mDp) |  | [*]C1=CC(=CC=C1)C(=Cc2)C=Cc2[*]
(Dm) |  | [*]C1=CC(=CC=C1)C(=CC=C2)C=C2[*]
(Do) |  | [*]c1ccccc1c2ccccc2[*]
N |  | [*]C1=CC=C(C2=C1)C=C(C=C2)[*]
(rN) |  | [*]c1C=CC(=C(C=CC=C2)c12)[*]
(qN) |  | [*]C1=C2C(=CC=C1)C(=CC=C2)[*]
(Tr) |  | [*]N1C=C(N=N1)[*]
Summary of data organization:
Data : All polymer structures, corresponding Tg's and reference numbers.
D_polymer : Descriptor matrix for the polymer structures (averaged for copolymers) for pure QSPR method. Additional information on descriptor names (e.g. PNAS1) etc. can be found at: https://mordred-descriptor.github.io/documentation/master/descriptors.html , or see Additional File 3. in https://doi.org/10.1186/s13321-018-0258-y .
D_L_Ar_L : Descriptor matrix for the L-Ar-L fragment structures for QSPR-GAP method. Additional information on descriptor names (e.g. PNAS1) etc. can be found at: https://mordred-descriptor.github.io/documentation/master/descriptors.html , or see Additional File 3. in https://doi.org/10.1186/s13321-018-0258-y .
X_L_Ar_L : The L-Ar-L fragment count matrix (averaged for copolymers) for both QSPR-GAP method and pure GAP method.
X_L_Ar : The L-Ar fragment count matrix (averaged for copolymers) for pure GAP method.
X_Ar_L_Ar : The Ar-L-Ar fragment count matrix (averaged for copolymers) for pure GAP method.
Fig2 : Data for Figure 2 plots in the manuscript.
Fig3 : Data for Figure 3 plots in the manuscript.
Fig4 : Data for Figure 4 plots in the manuscript.

## Data
Structural Abbrv. | Homopolymer/Copolymer | Copolymer ratio | Repeat unit molar mass (averaged for copolymers) | Avg. Tg in Kelvin | Tg ref 1 | Tg ref 2 | Reference 1 | Reference 2 | SMILES List
(rN)EDE(rN)K | Homopolymer |  | 465 | 508 | 508 |  | 29 |  | ['[*]c1C=CC(=C(C=CC=C2)c12)OC1=CC=C(C=C1)C1=CC=C(C=C1)Oc1C=CC(=C(C=CC=C2)c12)C(=O)[*]']
(rN)EDE(rN)KPK | Homopolymer |  | 569 | 503 | 503 |  | 29 |  | ['[*]c1C=CC(=C(C=CC=C2)c12)OC1=CC=C(C=C1)C1=CC=C(C=C1)Oc1C=CC(=C(C=CC=C2)c12)C(=O)C1=CC=C(C=C1)C(=O)[*]']
(rN)EDEPK | Homopolymer |  | 414 | 483 | 483 |  | 10 |  | ['[*]c1C=CC(=C(C=CC=C2)c12)OC1=CC=C(C=C1)C1=CC=C(C=C1)OC1=CC=C(C=C1)C(=O)[*]']
(rN)EDEPS | Homopolymer |  | 451 | 523 | 523 |  | 10 |  | ['[*]c1C=CC(=C(C=CC=C2)c12)OC1=CC=C(C=C1)C1=CC=C(C=C1)OC1=CC=C(C=C1)S(=O)(=O)[*]']
(rN)EPE(rN)K | Homopolymer |  | 388 | 505 | 505 |  | 29 |  | ['[*]c1C=CC(=C(C=CC=C2)c12)OC1=CC=C(C=C1)Oc1C=CC(=C(C=CC=C2)c12)C(=O)[*]']
(rN)EPE(rN)KPK | Homopolymer |  | 493 | 490 | 490 |  | 29 |  | ['[*]c1C=CC(=C(C=CC=C2)c12)OC1=CC=C(C=C1)Oc1C=CC(=C(C=CC=C2)c12)C(=O)C1=CC=C(C=C1)C(=O)[*]']
(rN)EPKPE(rN)KPK | Homopolymer |  | 597 | 486 | 486 |  | 7 |  | ['[*]c1C=CC(=C(C=CC=C2)c12)OC1=CC=C(C=C1)C(=O)C1=CC=C(C=C1)Oc1C=CC(=C(C=CC=C2)c12)C(=O)C1=CC=C(C=C1)C(=O)[*]']
(rN)EPKPE(rN)KmK | Homopolymer |  | 597 | 473 | 473 |  | 32 |  | ['[*]c1C=CC(=C(C=CC=C2)c12)OC1=CC=C(C=C1)C(=O)C1=CC=C(C=C1)Oc1C=CC(=C(C=CC=C2)c12)C(=O)C1=CC=CC(=C1)C(=O)[*]']
PC(Tr)EPE(Tr)CPK | Homopolymer |  | 450.49 | 377 | 377 |  | 42 |  | ['[*]C1=CC=C(C=C1)CN1C=C(N=N1)OC1=CC=C(C=C1)ON1C=C(N=N1)CC1=CC=C(C=C1)C(=O)[*]']
PC(Tr)EPKPE(Tr)CPK | Homopolymer |  | 554.6 | 385 | 385 |  | 42 |  | ['[*]C1=CC=C(C=C1)CN1C=C(N=N1)OC1=CC=C(C=C1)C(=O)C1=CC=C(C=C1)ON1C=C(N=N1)CC1=CC=C(C=C1)C(=O)[*]']
PC(Tr)EmE(Tr)CPK | Homopolymer |  | 450.49 | 369 | 369 |  | 42 |  | ['[*]C1=CC=C(C=C1)CN1C=C(N=N1)OC1=CC=CC(=C1)ON1C=C(N=N1)CC1=CC=C(C=C1)C(=O)[*]']
PE | Homopolymer |  | 92 | 368 | 368 |  | 13 |  | ['[*]C1=CC=C(C=C1)O[*]']
PE(qN)EPK(rN)K | Homopolymer |  | 493 | 497 | 497 |  | 41 |  | ['[*]C1=CC=C(C=C1)OC1=C2C(=CC=C1)C(=CC=C2)OC1=CC=C(C=C1)C(=O)c1C=CC(=C(C=CC=C2)c12)C(=O)[*]']
PE(qN)EPKNK | Homopolymer |  | 492 | 503 | 503 |  | 3 |  | ['[*]C1=CC=C(C=C1)OC1=C2C(=CC=C1)C(=CC=C2)OC1=CC=C(C=C1)C(=O)C1=CC=C(C2=C1)C=C(C=C2)C(=O)[*]']
PE(qN)EPSNS | Homopolymer |  | 565 | 543 | 543 |  | 3 |  | ['[*]C1=CC=C(C=C1)OC1=C2C(=CC=C1)C(=CC=C2)OC1=CC=C(C=C1)S(=O)(=O)C1=CC=C(C2=C1)C=C(C=C2)S(=O)(=O)[*]']
PE(qN)EPd | Homopolymer |  | 366 | 452 | 452 |  | 8 |  | ['[*]C1=CC=C(C=C1)OC1=C2C(=CC=C1)C(=CC=C2)OC1=CC=C(C=C1)C(=O)C(=O)[*]']
PE(rN)EPKNK | Homopolymer |  | 492 | 480 | 480 |  | 3 |  | ['[*]C1=CC=C(C=C1)Oc1C=CC(=C(C=CC=C2)c12)OC1=CC=C(C=C1)C(=O)C1=CC=C(C2=C1)C=C(C=C2)C(=O)[*]']
PE(rN)EPSNS | Homopolymer |  | 565 | 551 | 551 |  | 3 |  | ['[*]C1=CC=C(C=C1)Oc1C=CC(=C(C=CC=C2)c12)OC1=CC=C(C=C1)S(=O)(=O)C1=CC=C(C2=C1)C=C(C=C2)S(=O)(=O)[*]']
PEDCDEPKPK | Homopolymer |  | 635 | 468 | 468 |  | 15 |  | ['[*]C1=CC=C(C=C1)OC1=CC=C(C=C1)C1=CC=C(C=C1)CC1=CC=C(C=C1)C1=CC=C(C=C1)OC1=CC=C(C=C1)C(=O)C1=CC=C(C=C1)C(=O)[*]']
PEDCDEPKmK | Homopolymer |  | 635 | 457 | 457 |  | 15 |  | ['[*]C1=CC=C(C=C1)OC1=CC=C(C=C1)C1=CC=C(C=C1)CC1=CC=C(C=C1)C1=CC=C(C=C1)OC1=CC=C(C=C1)C(=O)C1=CC=CC(=C1)C(=O)[*]']
PEDE(rN)K | Homopolymer |  | 414 | 483 | 483 |  | 29 |  | ['[*]C1=CC=C(C=C1)OC1=CC=C(C=C1)C1=CC=C(C=C1)Oc1C=CC(=C(C=CC=C2)c12)C(=O)[*]']
PEDEPK | Homopolymer |  | 364 | 440.5 | 437 | 444 | 26 | 18 | ['[*]C1=CC=C(C=C1)OC1=CC=C(C=C1)C1=CC=C(C=C1)OC1=CC=C(C=C1)C(=O)[*]']
PEDEPK(rN)K | Homopolymer |  | 519 | 479 | 479 |  | 41 |  | ['[*]C1=CC=C(C=C1)OC1=CC=C(C=C1)C1=CC=C(C=C1)OC1=CC=C(C=C1)C(=O)c1C=CC(=C(C=CC=C2)c12)C(=O)[*]']
PEDEPK-PEDEPSDS | Co-polymer | 80/20 | 415 | 477 | 477 |  | 26 |  | ['[*]C1=CC=C(C=C1)OC1=CC=C(C=C1)C1=CC=C(C=C1)OC1=CC=C(C=C1)C(=O)[*]' '[*]C1=CC=C(C=C1)OC1=CC=C(C=C1)C1=CC=C(C=C1)OC1=CC=C(C=C1)S(=O)(=O)C1=CC=C(C=C1)C1=CC=C(C=C1)S(=O)(=O)[*]']
PEDEPK-PEDEPSDS | Co-polymer | 85/15 | 402 | 469 | 467 | 471 | 26 | 26 | ['[*]C1=CC=C(C=C1)OC1=CC=C(C=C1)C1=CC=C(C=C1)OC1=CC=C(C=C1)C(=O)[*]' '[*]C1=CC=C(C=C1)OC1=CC=C(C=C1)C1=CC=C(C=C1)OC1=CC=C(C=C1)S(=O)(=O)C1=CC=C(C=C1)C1=CC=C(C=C1)S(=O)(=O)[*]']
PEDEPK-PEPCPEPK | Co-polymer | 70/30 | 369 | 437 | 437 |  | 26 |  | ['[*]C1=CC=C(C=C1)OC1=CC=C(C=C1)C1=CC=C(C=C1)OC1=CC=C(C=C1)C(=O)[*]' '[*]C1=CC=C(C=C1)OC1=CC=C(C=C1)CC1=CC=C(C=C1)OC1=CC=C(C=C1)C(=O)[*]']
PEDEPK-PEoEPK | Co-polymer | 60/40 | 334 | 432 | 432 |  | 14 |  | ['[*]C1=CC=C(C=C1)OC1=CC=C(C=C1)C1=CC=C(C=C1)OC1=CC=C(C=C1)C(=O)[*]' '[*]C1=CC=C(C=C1)OC1=CC=CC=C1OC1=CC=C(C=C1)C(=O)[*]']
PEDEPK-PEoEPK | Co-polymer | 70/30 | 342 | 435 | 435 |  | 14 |  | ['[*]C1=CC=C(C=C1)OC1=CC=C(C=C1)C1=CC=C(C=C1)OC1=CC=C(C=C1)C(=O)[*]' '[*]C1=CC=C(C=C1)OC1=CC=CC=C1OC1=CC=C(C=C1)C(=O)[*]']
PEDEPK-PEoEPK | Co-polymer | 75/25 | 345 | 436 | 436 |  | 14 |  | ['[*]C1=CC=C(C=C1)OC1=CC=C(C=C1)C1=CC=C(C=C1)OC1=CC=C(C=C1)C(=O)[*]' '[*]C1=CC=C(C=C1)OC1=CC=CC=C1OC1=CC=C(C=C1)C(=O)[*]']
PEDEPK-PEoEPK | Co-polymer | 80/20 | 349 | 433 | 433 |  | 14 |  | ['[*]C1=CC=C(C=C1)OC1=CC=C(C=C1)C1=CC=C(C=C1)OC1=CC=C(C=C1)C(=O)[*]' '[*]C1=CC=C(C=C1)OC1=CC=CC=C1OC1=CC=C(C=C1)C(=O)[*]']
PEDEPKDK | Homopolymer |  | 545 | 473 | 473 |  | 26 |  | ['[*]C1=CC=C(C=C1)OC1=CC=C(C=C1)C1=CC=C(C=C1)OC1=CC=C(C=C1)C(=O)C1=CC=C(C=C1)C1=CC=C(C=C1)C(=O)[*]']
PEDEPKNK | Homopolymer |  | 519 | 468 | 468 |  | 2 |  | ['[*]C1=CC=C(C=C1)OC1=CC=C(C=C1)C1=CC=C(C=C1)OC1=CC=C(C=C1)C(=O)C1=CC=C(C2=C1)C=C(C=C2)C(=O)[*]']
PEDEPKPEPEPEPK | Homopolymer |  | 744 | 421 | 421 |  | 30 |  | ['[*]C1=CC=C(C=C1)OC1=CC=C(C=C1)C1=CC=C(C=C1)OC1=CC=C(C=C1)C(=O)C1=CC=C(C=C1)OC1=CC=C(C=C1)OC1=CC=C(C=C1)OC1=CC=C(C=C1)C(=O)[*]']
PEDEPKPK | Homopolymer |  | 468 | 456 | 456 |  | 17 |  | ['[*]C1=CC=C(C=C1)OC1=CC=C(C=C1)C1=CC=C(C=C1)OC1=CC=C(C=C1)C(=O)C1=CC=C(C=C1)C(=O)[*]']
PEDEPKmK | Homopolymer |  | 468 | 433 | 433 |  | 34 |  | ['[*]C1=CC=C(C=C1)OC1=CC=C(C=C1)C1=CC=C(C=C1)OC1=CC=C(C=C1)C(=O)C1=CC=CC(=C1)C(=O)[*]']
PEDEPS | Homopolymer |  | 400 | 493 | 493 |  | 10 |  | ['[*]C1=CC=C(C=C1)OC1=CC=C(C=C1)C1=CC=C(C=C1)OC1=CC=C(C=C1)S(=O)(=O)[*]']
PEDEPd | Homopolymer |  | 392 | 451 | 451 |  | 24 |  | ['[*]C1=CC=C(C=C1)OC1=CC=C(C=C1)C1=CC=C(C=C1)OC1=CC=C(C=C1)C(=O)C(=O)[*]']
PEDK | Homopolymer |  | 272 | 483 | 483 |  | 26 |  | ['[*]C1=CC=C(C=C1)OC1=CC=C(C=C1)C1=CC=C(C=C1)C(=O)[*]']
PEDK-PEPSPEPSDS | Co-polymer | 85/15 | 333 | 484 | 484 |  | 26 |  | ['[*]C1=CC=C(C=C1)OC1=CC=C(C=C1)C1=CC=C(C=C1)C(=O)[*]' '[*]C1=CC=C(C=C1)OC1=CC=C(C=C1)S(=O)(=O)C1=CC=C(C=C1)OC1=CC=C(C=C1)S(=O)(=O)C1=CC=C(C=C1)C1=CC=C(C=C1)S(=O)(=O)[*]']
PEDK-PEPSPEPSDS | Co-polymer | 89/11 | 317 | 475 | 475 |  | 26 |  | ['[*]C1=CC=C(C=C1)OC1=CC=C(C=C1)C1=CC=C(C=C1)C(=O)[*]' '[*]C1=CC=C(C=C1)OC1=CC=C(C=C1)S(=O)(=O)C1=CC=C(C=C1)OC1=CC=C(C=C1)S(=O)(=O)C1=CC=C(C=C1)C1=CC=C(C=C1)S(=O)(=O)[*]']
PENEPKDK | Homopolymer |  | 519 | 441 | 441 |  | 43 |  | ['[*]C1=CC=C(C=C1)OC1=CC=C(C2=C1)C=C(C=C2)OC1=CC=C(C=C1)C(=O)C1=CC=C(C=C1)C1=CC=C(C=C1)C(=O)[*]']
PENEPKNK | Homopolymer |  | 492 | 469 | 469 |  | 25 |  | ['[*]C1=CC=C(C=C1)OC1=CC=C(C2=C1)C=C(C=C2)OC1=CC=C(C=C1)C(=O)C1=CC=C(C2=C1)C=C(C=C2)C(=O)[*]']
PEPCPEPKmK | Homopolymer |  | 483 | 418 | 418 |  | 15 |  | ['[*]C1=CC=C(C=C1)OC1=CC=C(C=C1)CC1=CC=C(C=C1)OC1=CC=C(C=C1)C(=O)C1=CC=CC(=C1)C(=O)[*]']
PEPE(rN)K | Homopolymer |  | 338 | 461 | 461 |  | 29 |  | ['[*]C1=CC=C(C=C1)OC1=CC=C(C=C1)Oc1C=CC(=C(C=CC=C2)c12)C(=O)[*]']
PEPEDK | Homopolymer |  | 364 | 440 | 440 |  | 26 |  | ['[*]C1=CC=C(C=C1)OC1=CC=C(C=C1)OC1=CC=C(C=C1)C1=CC=C(C=C1)C(=O)[*]']
PEPEDKDK | Homopolymer |  | 545 | 473 | 473 |  | 26 |  | ['[*]C1=CC=C(C=C1)OC1=CC=C(C=C1)OC1=CC=C(C=C1)C1=CC=C(C=C1)C(=O)C1=CC=C(C=C1)C1=CC=C(C=C1)C(=O)[*]']
PEPEPEPK | Homopolymer |  | 380 | 403 | 403 |  | 30 |  | ['[*]C1=CC=C(C=C1)OC1=CC=C(C=C1)OC1=CC=C(C=C1)OC1=CC=C(C=C1)C(=O)[*]']
PEPEPEPK-PEDEPK | Co-polymer | 70/30 | 375.59 | 412 | 412 |  | 12 |  | ['[*]C1=CC=C(C=C1)OC1=CC=C(C=C1)OC1=CC=C(C=C1)OC1=CC=C(C=C1)C(=O)[*]' '[*]C1=CC=C(C=C1)OC1=CC=C(C=C1)C1=CC=C(C=C1)OC1=CC=C(C=C1)C(=O)[*]']
PEPEPEPK-PEDEPK | Co-polymer | 72.5/27.5 | 376.39 | 408 | 408 |  | 12 |  | ['[*]C1=CC=C(C=C1)OC1=CC=C(C=C1)OC1=CC=C(C=C1)OC1=CC=C(C=C1)C(=O)[*]' '[*]C1=CC=C(C=C1)OC1=CC=C(C=C1)C1=CC=C(C=C1)OC1=CC=C(C=C1)C(=O)[*]']
PEPEPEPK-PEDEPK | Co-polymer | 75/25 | 376.39 | 406 | 406 |  | 12 |  | ['[*]C1=CC=C(C=C1)OC1=CC=C(C=C1)OC1=CC=C(C=C1)OC1=CC=C(C=C1)C(=O)[*]' '[*]C1=CC=C(C=C1)OC1=CC=C(C=C1)C1=CC=C(C=C1)OC1=CC=C(C=C1)C(=O)[*]']
PEPEPEPK-PEDEPK | Co-polymer | 80/20 | 377.19 | 408 | 408 |  | 12 |  | ['[*]C1=CC=C(C=C1)OC1=CC=C(C=C1)OC1=CC=C(C=C1)OC1=CC=C(C=C1)C(=O)[*]' '[*]C1=CC=C(C=C1)OC1=CC=C(C=C1)C1=CC=C(C=C1)OC1=CC=C(C=C1)C(=O)[*]']
PEPEPEPK-PEPEPEPS | Co-polymer | 80/20 | 387.602 | 406 | 406 |  | 12 |  | ['[*]C1=CC=C(C=C1)OC1=CC=C(C=C1)OC1=CC=C(C=C1)OC1=CC=C(C=C1)C(=O)[*]' '[*]C1=CC=C(C=C1)OC1=CC=C(C=C1)OC1=CC=C(C=C1)OC1=CC=C(C=C1)S(=O)(=O)[*]']
PEPEPEPKPK | Homopolymer |  | 484 | 417 | 417 |  | 30 |  | ['[*]C1=CC=C(C=C1)OC1=CC=C(C=C1)OC1=CC=C(C=C1)OC1=CC=C(C=C1)C(=O)C1=CC=C(C=C1)C(=O)[*]']
PEPEPEPd | Homopolymer |  | 408.4 | 419 | 419 |  | 24 |  | ['[*]C1=CC=C(C=C1)OC1=CC=C(C=C1)OC1=CC=C(C=C1)OC1=CC=C(C=C1)C(=O)C(=O)[*]']
PEPEPK | Homopolymer |  | 288 | 416 | 416 |  | 27 |  | ['[*]C1=CC=C(C=C1)OC1=CC=C(C=C1)OC1=CC=C(C=C1)C(=O)[*]']
PEPEPK(qN)K | Homopolymer |  | 442 | 465 | 465 |  | 11 |  | ['[*]C1=CC=C(C=C1)OC1=CC=C(C=C1)OC1=CC=C(C=C1)C(=O)C1=C2C(=CC=C1)C(=CC=C2)C(=O)[*]']
PEPEPK-PEDEPK | Co-polymer | 50/50 | 326.1725 | 432.5 | 432 | 433 | 26 | 22 | ['[*]C1=CC=C(C=C1)OC1=CC=C(C=C1)OC1=CC=C(C=C1)C(=O)[*]' '[*]C1=CC=C(C=C1)OC1=CC=C(C=C1)C1=CC=C(C=C1)OC1=CC=C(C=C1)C(=O)[*]']
PEPEPK-PEDEPK | Co-polymer | 60/40 | 318.5 | 426 | 427 | 425 | 26 | 28 | ['[*]C1=CC=C(C=C1)OC1=CC=C(C=C1)OC1=CC=C(C=C1)C(=O)[*]' '[*]C1=CC=C(C=C1)OC1=CC=C(C=C1)C1=CC=C(C=C1)OC1=CC=C(C=C1)C(=O)[*]']
PEPEPK-PEDEPK | Co-polymer | 65/35 | 314.9315 | 429 | 429 |  | 22 |  | ['[*]C1=CC=C(C=C1)OC1=CC=C(C=C1)OC1=CC=C(C=C1)C(=O)[*]' '[*]C1=CC=C(C=C1)OC1=CC=C(C=C1)C1=CC=C(C=C1)OC1=CC=C(C=C1)C(=O)[*]']
PEPEPK-PEDEPK | Co-polymer | 75/25 | 307 | 423.5 | 423 | 424 | 26 | 28 | ['[*]C1=CC=C(C=C1)OC1=CC=C(C=C1)OC1=CC=C(C=C1)C(=O)[*]' '[*]C1=CC=C(C=C1)OC1=CC=C(C=C1)C1=CC=C(C=C1)OC1=CC=C(C=C1)C(=O)[*]']
PEPEPK-PEDEPK | Co-polymer | 80/20 | 303.259 | 422.5 | 423 | 422 | 26 | 22 | ['[*]C1=CC=C(C=C1)OC1=CC=C(C=C1)OC1=CC=C(C=C1)C(=O)[*]' '[*]C1=CC=C(C=C1)OC1=CC=C(C=C1)C1=CC=C(C=C1)OC1=CC=C(C=C1)C(=O)[*]']
PEPEPK-PEDEPK | Co-polymer | 85/15 | 299.7135 | 421 | 421 |  | 22 |  | ['[*]C1=CC=C(C=C1)OC1=CC=C(C=C1)OC1=CC=C(C=C1)C(=O)[*]' '[*]C1=CC=C(C=C1)OC1=CC=C(C=C1)C1=CC=C(C=C1)OC1=CC=C(C=C1)C(=O)[*]']
PEPEPK-PEDEPK | Co-polymer | 90/10 | 295.9545 | 417.5 | 419 | 416 | 22 | 28 | ['[*]C1=CC=C(C=C1)OC1=CC=C(C=C1)OC1=CC=C(C=C1)C(=O)[*]' '[*]C1=CC=C(C=C1)OC1=CC=C(C=C1)C1=CC=C(C=C1)OC1=CC=C(C=C1)C(=O)[*]']
PEPEPK-PEDEPK | Co-polymer | 95/5 | 292.1045 | 419 | 419 |  | 22 |  | ['[*]C1=CC=C(C=C1)OC1=CC=C(C=C1)OC1=CC=C(C=C1)C(=O)[*]' '[*]C1=CC=C(C=C1)OC1=CC=C(C=C1)C1=CC=C(C=C1)OC1=CC=C(C=C1)C(=O)[*]']
PEPEPK-PEmEPK-PEDEPK | Co-polymer | 30/30/40 | 318 | 420 | 420 |  | 28 |  | ['[*]C1=CC=C(C=C1)OC1=CC=C(C=C1)OC1=CC=C(C=C1)C(=O)[*]' '[*]C1=CC=C(C=C1)OC1=CC=CC(=C1)OC1=CC=C(C=C1)C(=O)[*]' '[*]C1=CC=C(C=C1)OC1=CC=C(C=C1)C1=CC=C(C=C1)OC1=CC=C(C=C1)C(=O)[*]']
PEPEPK-PEmEPK-PEDEPK | Co-polymer | 50/10/40 | 318 | 423 | 423 |  | 28 |  | ['[*]C1=CC=C(C=C1)OC1=CC=C(C=C1)OC1=CC=C(C=C1)C(=O)[*]' '[*]C1=CC=C(C=C1)OC1=CC=CC(=C1)OC1=CC=C(C=C1)C(=O)[*]' '[*]C1=CC=C(C=C1)OC1=CC=C(C=C1)C1=CC=C(C=C1)OC1=CC=C(C=C1)C(=O)[*]']
PEPEPK-PEmEPK-PEDEPK | Co-polymer | 65/10/25 | 307 | 425 | 425 |  | 28 |  | ['[*]C1=CC=C(C=C1)OC1=CC=C(C=C1)OC1=CC=C(C=C1)C(=O)[*]' '[*]C1=CC=C(C=C1)OC1=CC=CC(=C1)OC1=CC=C(C=C1)C(=O)[*]' '[*]C1=CC=C(C=C1)OC1=CC=C(C=C1)C1=CC=C(C=C1)OC1=CC=C(C=C1)C(=O)[*]']
PEPEPK-PEmEPK-PEDEPK | Co-polymer | 80/10/10 | 296 | 418 | 418 |  | 28 |  | ['[*]C1=CC=C(C=C1)OC1=CC=C(C=C1)OC1=CC=C(C=C1)C(=O)[*]' '[*]C1=CC=C(C=C1)OC1=CC=CC(=C1)OC1=CC=C(C=C1)C(=O)[*]' '[*]C1=CC=C(C=C1)OC1=CC=C(C=C1)C1=CC=C(C=C1)OC1=CC=C(C=C1)C(=O)[*]']
PEPEPK-PEmEPK-PEoEPK-PEDEPK | Co-polymer | 65/5/5/25 | 307 | 426 | 426 |  | 28 |  | ['[*]C1=CC=C(C=C1)OC1=CC=C(C=C1)OC1=CC=C(C=C1)C(=O)[*]' '[*]C1=CC=C(C=C1)OC1=CC=CC(=C1)OC1=CC=C(C=C1)C(=O)[*]' '[*]C1=CC=C(C=C1)OC1=CC=CC=C1OC1=CC=C(C=C1)C(=O)[*]' '[*]C1=CC=C(C=C1)OC1=CC=C(C=C1)C1=CC=C(C=C1)OC1=CC=C(C=C1)C(=O)[*]']
PEPEPK-PEoEPK-PEDEPK | Co-polymer | 30/30/40 | 318 | 424 | 424 |  | 28 |  | ['[*]C1=CC=C(C=C1)OC1=CC=C(C=C1)OC1=CC=C(C=C1)C(=O)[*]' '[*]C1=CC=C(C=C1)OC1=CC=CC=C1OC1=CC=C(C=C1)C(=O)[*]' '[*]C1=CC=C(C=C1)OC1=CC=C(C=C1)C1=CC=C(C=C1)OC1=CC=C(C=C1)C(=O)[*]']
PEPEPK-PEoEPK-PEDEPK | Co-polymer | 50/10/40 | 318 | 423 | 423 |  | 28 |  | ['[*]C1=CC=C(C=C1)OC1=CC=C(C=C1)OC1=CC=C(C=C1)C(=O)[*]' '[*]C1=CC=C(C=C1)OC1=CC=CC=C1OC1=CC=C(C=C1)C(=O)[*]' '[*]C1=CC=C(C=C1)OC1=CC=C(C=C1)C1=CC=C(C=C1)OC1=CC=C(C=C1)C(=O)[*]']
PEPEPK-PEoEPK-PEDEPK | Co-polymer | 55/20/25 | 307 | 421 | 421 |  | 28 |  | ['[*]C1=CC=C(C=C1)OC1=CC=C(C=C1)OC1=CC=C(C=C1)C(=O)[*]' '[*]C1=CC=C(C=C1)OC1=CC=CC=C1OC1=CC=C(C=C1)C(=O)[*]' '[*]C1=CC=C(C=C1)OC1=CC=C(C=C1)C1=CC=C(C=C1)OC1=CC=C(C=C1)C(=O)[*]']
PEPEPK-PEoEPK-PEDEPK | Co-polymer | 60/30/10 | 296 | 415 | 415 |  | 28 |  | ['[*]C1=CC=C(C=C1)OC1=CC=C(C=C1)OC1=CC=C(C=C1)C(=O)[*]' '[*]C1=CC=C(C=C1)OC1=CC=CC=C1OC1=CC=C(C=C1)C(=O)[*]' '[*]C1=CC=C(C=C1)OC1=CC=C(C=C1)C1=CC=C(C=C1)OC1=CC=C(C=C1)C(=O)[*]']
PEPEPK-PEoEPK-PEDEPK | Co-polymer | 65/10/25 | 307 | 425 | 425 |  | 28 |  | ['[*]C1=CC=C(C=C1)OC1=CC=C(C=C1)OC1=CC=C(C=C1)C(=O)[*]' '[*]C1=CC=C(C=C1)OC1=CC=CC=C1OC1=CC=C(C=C1)C(=O)[*]' '[*]C1=CC=C(C=C1)OC1=CC=C(C=C1)C1=CC=C(C=C1)OC1=CC=C(C=C1)C(=O)[*]']
PEPEPK-PEoEPK-PEDEPK | Co-polymer | 80/10/10 | 296 | 413 | 413 |  | 28 |  | ['[*]C1=CC=C(C=C1)OC1=CC=C(C=C1)OC1=CC=C(C=C1)C(=O)[*]' '[*]C1=CC=C(C=C1)OC1=CC=CC=C1OC1=CC=C(C=C1)C(=O)[*]' '[*]C1=CC=C(C=C1)OC1=CC=C(C=C1)C1=CC=C(C=C1)OC1=CC=C(C=C1)C(=O)[*]']
PEPEPKDK | Homopolymer |  | 468 | 456 | 456 |  | 19 |  | ['[*]C1=CC=C(C=C1)OC1=CC=C(C=C1)OC1=CC=C(C=C1)C(=O)C1=CC=C(C=C1)C1=CC=C(C=C1)C(=O)[*]']
PEPEPKNK | Homopolymer |  | 444 | 451 | 451 |  | 25 |  | ['[*]C1=CC=C(C=C1)OC1=CC=C(C=C1)OC1=CC=C(C=C1)C(=O)C1=CC=C(C2=C1)C=C(C=C2)C(=O)[*]']
PEPEPKPEPK | Homopolymer |  | 484 | 419 | 419 |  | 30 |  | ['[*]C1=CC=C(C=C1)OC1=CC=C(C=C1)OC1=CC=C(C=C1)C(=O)C1=CC=C(C=C1)OC1=CC=C(C=C1)C(=O)[*]']
PEPEPKPK | Homopolymer |  | 392 | 422 | 422 |  | 30 |  | ['[*]C1=CC=C(C=C1)OC1=CC=C(C=C1)OC1=CC=C(C=C1)C(=O)C1=CC=C(C=C1)C(=O)[*]']
PEPEPKPK-PEPKPK | Co-polymer | 70/30 | 364.773 | 430 | 430 |  | 16 |  | ['[*]C1=CC=C(C=C1)OC1=CC=C(C=C1)OC1=CC=C(C=C1)C(=O)C1=CC=C(C=C1)C(=O)[*]' '[*]C1=CC=C(C=C1)OC1=CC=C(C=C1)C(=O)C1=CC=C(C=C1)C(=O)[*]']
PEPEPKPK-PEPKPK | Co-polymer | 80/20 | 373.991 | 427 | 427 |  | 16 |  | ['[*]C1=CC=C(C=C1)OC1=CC=C(C=C1)OC1=CC=C(C=C1)C(=O)C1=CC=C(C=C1)C(=O)[*]' '[*]C1=CC=C(C=C1)OC1=CC=C(C=C1)C(=O)C1=CC=C(C=C1)C(=O)[*]']
PEPEPKmK | Homopolymer |  | 392 | 409 | 409 |  | 21 |  | ['[*]C1=CC=C(C=C1)OC1=CC=C(C=C1)OC1=CC=C(C=C1)C(=O)C1=CC=CC(=C1)C(=O)[*]']
PEPEPd | Homopolymer |  | 316 | 425 | 425 |  | 24 |  | ['[*]C1=CC=C(C=C1)OC1=CC=C(C=C1)OC1=CC=C(C=C1)C(=O)C(=O)[*]']
PEPEPd-PEPd | Co-polymer | 50/50 | 270 | 429 | 429 |  | 24 |  | ['[*]C1=CC=C(C=C1)OC1=CC=C(C=C1)OC1=CC=C(C=C1)C(=O)C(=O)[*]' '[*]C1=CC=C(C=C1)OC1=CC=C(C=C1)C(=O)C(=O)[*]']
PEPK | Homopolymer |  | 196 | 430 | 430 |  | 27 |  | ['[*]C1=CC=C(C=C1)OC1=CC=C(C=C1)C(=O)[*]']
PEPK(Do)K | Homopolymer |  | 376.42 | 461 | 461 |  | 39 |  | ['[*]C1=CC=C(C=C1)OC1=CC=C(C=C1)C(=O)c1ccccc1c2ccccc2C(=O)[*]']
PEPK-PEDEPK | Co-polymer | 67/33 | 251 | 431 | 431 |  | 1 |  | ['[*]C1=CC=C(C=C1)OC1=CC=C(C=C1)C(=O)[*]' '[*]C1=CC=C(C=C1)OC1=CC=C(C=C1)C1=CC=C(C=C1)OC1=CC=C(C=C1)C(=O)[*]']
PEPK-PEPS | Co-polymer | 85/15 | 201 | 437 | 437 |  | 1 |  | ['[*]C1=CC=C(C=C1)OC1=CC=C(C=C1)C(=O)[*]' '[*]C1=CC=C(C=C1)OC1=CC=C(C=C1)S(=O)(=O)[*]']
PEPKDKPEPKmK | Homopolymer |  | 676 | 444 | 445 | 443 | 4 | 32 | ['[*]C1=CC=C(C=C1)OC1=CC=C(C=C1)C(=O)C1=CC=C(C=C1)C1=CC=C(C=C1)C(=O)C1=CC=C(C=C1)OC1=CC=C(C=C1)C(=O)C1=CC=CC(=C1)C(=O)[*]']
PEPKDKPEPKmK-(rN)EPKPE(rN)KmK | Co-polymer | 20/80 | 612 | 468 | 468 |  | 32 |  | ['[*]C1=CC=C(C=C1)OC1=CC=C(C=C1)C(=O)C1=CC=C(C=C1)C1=CC=C(C=C1)C(=O)C1=CC=C(C=C1)OC1=CC=C(C=C1)C(=O)C1=CC=CC(=C1)C(=O)[*]' '[*]c1C=CC(=C(C=CC=C2)c12)OC1=CC=C(C=C1)C(=O)C1=CC=C(C=C1)Oc1C=CC(=C(C=CC=C2)c12)C(=O)C1=CC=CC(=C1)C(=O)[*]']
PEPKDKPEPKmK-(rN)EPKPE(rN)KmK | Co-polymer | 40/60 | 629 | 465 | 465 |  | 32 |  | ['[*]C1=CC=C(C=C1)OC1=CC=C(C=C1)C(=O)C1=CC=C(C=C1)C1=CC=C(C=C1)C(=O)C1=CC=C(C=C1)OC1=CC=C(C=C1)C(=O)C1=CC=CC(=C1)C(=O)[*]' '[*]c1C=CC(=C(C=CC=C2)c12)OC1=CC=C(C=C1)C(=O)C1=CC=C(C=C1)Oc1C=CC(=C(C=CC=C2)c12)C(=O)C1=CC=CC(=C1)C(=O)[*]']
PEPKDKPEPKmK-(rN)EPKPE(rN)KmK | Co-polymer | 50/50 | 636 | 463 | 463 |  | 32 |  | ['[*]C1=CC=C(C=C1)OC1=CC=C(C=C1)C(=O)C1=CC=C(C=C1)C1=CC=C(C=C1)C(=O)C1=CC=C(C=C1)OC1=CC=C(C=C1)C(=O)C1=CC=CC(=C1)C(=O)[*]' '[*]c1C=CC(=C(C=CC=C2)c12)OC1=CC=C(C=C1)C(=O)C1=CC=C(C=C1)Oc1C=CC(=C(C=CC=C2)c12)C(=O)C1=CC=CC(=C1)C(=O)[*]']
PEPKDKPEPKmK-(rN)EPKPE(rN)KmK | Co-polymer | 60/40 | 645 | 461 | 461 |  | 32 |  | ['[*]C1=CC=C(C=C1)OC1=CC=C(C=C1)C(=O)C1=CC=C(C=C1)C1=CC=C(C=C1)C(=O)C1=CC=C(C=C1)OC1=CC=C(C=C1)C(=O)C1=CC=CC(=C1)C(=O)[*]' '[*]c1C=CC(=C(C=CC=C2)c12)OC1=CC=C(C=C1)C(=O)C1=CC=C(C=C1)Oc1C=CC(=C(C=CC=C2)c12)C(=O)C1=CC=CC(=C1)C(=O)[*]']
PEPKDKPEPKmK-(rN)EPKPE(rN)KmK | Co-polymer | 70/30 | 653 | 456 | 456 |  | 32 |  | ['[*]C1=CC=C(C=C1)OC1=CC=C(C=C1)C(=O)C1=CC=C(C=C1)C1=CC=C(C=C1)C(=O)C1=CC=C(C=C1)OC1=CC=C(C=C1)C(=O)C1=CC=CC(=C1)C(=O)[*]' '[*]c1C=CC(=C(C=CC=C2)c12)OC1=CC=C(C=C1)C(=O)C1=CC=C(C=C1)Oc1C=CC(=C(C=CC=C2)c12)C(=O)C1=CC=CC(=C1)C(=O)[*]']
PEPKDKPEPKmK-(rN)EPKPE(rN)KmK | Co-polymer | 75/25 | 657 | 455 | 455 |  | 32 |  | ['[*]C1=CC=C(C=C1)OC1=CC=C(C=C1)C(=O)C1=CC=C(C=C1)C1=CC=C(C=C1)C(=O)C1=CC=C(C=C1)OC1=CC=C(C=C1)C(=O)C1=CC=CC(=C1)C(=O)[*]' '[*]c1C=CC(=C(C=CC=C2)c12)OC1=CC=C(C=C1)C(=O)C1=CC=C(C=C1)Oc1C=CC(=C(C=CC=C2)c12)C(=O)C1=CC=CC(=C1)C(=O)[*]']
PEPKDKPEPKmK-(rN)EPKPE(rN)KmK | Co-polymer | 80/20 | 660 | 454 | 454 |  | 32 |  | ['[*]C1=CC=C(C=C1)OC1=CC=C(C=C1)C(=O)C1=CC=C(C=C1)C1=CC=C(C=C1)C(=O)C1=CC=C(C=C1)OC1=CC=C(C=C1)C(=O)C1=CC=CC(=C1)C(=O)[*]' '[*]c1C=CC(=C(C=CC=C2)c12)OC1=CC=C(C=C1)C(=O)C1=CC=C(C=C1)Oc1C=CC(=C(C=CC=C2)c12)C(=O)C1=CC=CC(=C1)C(=O)[*]']
PEPKDKPEPKmK-(rN)EPKPE(rN)KmK | Co-polymer | 90/10 | 669 | 453 | 453 |  | 32 |  | ['[*]C1=CC=C(C=C1)OC1=CC=C(C=C1)C(=O)C1=CC=C(C=C1)C1=CC=C(C=C1)C(=O)C1=CC=C(C=C1)OC1=CC=C(C=C1)C(=O)C1=CC=CC(=C1)C(=O)[*]' '[*]c1C=CC(=C(C=CC=C2)c12)OC1=CC=C(C=C1)C(=O)C1=CC=C(C=C1)Oc1C=CC(=C(C=CC=C2)c12)C(=O)C1=CC=CC(=C1)C(=O)[*]']
PEPKNK | Homopolymer |  | 350 | 472 | 472 |  | 33 |  | ['[*]C1=CC=C(C=C1)OC1=CC=C(C=C1)C(=O)C1=CC=C(C2=C1)C=C(C=C2)C(=O)[*]']
PEPKNKPEPKPK | Homopolymer |  | 651 | 454 | 454 |  | 7 |  | ['[*]C1=CC=C(C=C1)OC1=CC=C(C=C1)C(=O)C1=CC=C(C2=C1)C=C(C=C2)C(=O)C1=CC=C(C=C1)OC1=CC=C(C=C1)C(=O)C1=CC=C(C=C1)C(=O)[*]']
PEPKNKPEPKPK-(rN)EPKPE(rN)KPK | Co-polymer | 10/90 | 602 | 483 | 483 |  | 7 |  | ['[*]C1=CC=C(C=C1)OC1=CC=C(C=C1)C(=O)C1=CC=C(C2=C1)C=C(C=C2)C(=O)C1=CC=C(C=C1)OC1=CC=C(C=C1)C(=O)C1=CC=C(C=C1)C(=O)[*]' '[*]c1C=CC(=C(C=CC=C2)c12)OC1=CC=C(C=C1)C(=O)C1=CC=C(C=C1)Oc1C=CC(=C(C=CC=C2)c12)C(=O)C1=CC=C(C=C1)C(=O)[*]']
PEPKNKPEPKPK-(rN)EPKPE(rN)KPK | Co-polymer | 30/70 | 612 | 474 | 474 |  | 7 |  | ['[*]C1=CC=C(C=C1)OC1=CC=C(C=C1)C(=O)C1=CC=C(C2=C1)C=C(C=C2)C(=O)C1=CC=C(C=C1)OC1=CC=C(C=C1)C(=O)C1=CC=C(C=C1)C(=O)[*]' '[*]c1C=CC(=C(C=CC=C2)c12)OC1=CC=C(C=C1)C(=O)C1=CC=C(C=C1)Oc1C=CC(=C(C=CC=C2)c12)C(=O)C1=CC=C(C=C1)C(=O)[*]']
PEPKNKPEPKPK-(rN)EPKPE(rN)KPK | Co-polymer | 50/50 | 623 | 469 | 469 |  | 7 |  | ['[*]C1=CC=C(C=C1)OC1=CC=C(C=C1)C(=O)C1=CC=C(C2=C1)C=C(C=C2)C(=O)C1=CC=C(C=C1)OC1=CC=C(C=C1)C(=O)C1=CC=C(C=C1)C(=O)[*]' '[*]c1C=CC(=C(C=CC=C2)c12)OC1=CC=C(C=C1)C(=O)C1=CC=C(C=C1)Oc1C=CC(=C(C=CC=C2)c12)C(=O)C1=CC=C(C=C1)C(=O)[*]']
PEPKNKPEPKPK-(rN)EPKPE(rN)KPK | Co-polymer | 70/30 | 634 | 464 | 464 |  | 7 |  | ['[*]C1=CC=C(C=C1)OC1=CC=C(C=C1)C(=O)C1=CC=C(C2=C1)C=C(C=C2)C(=O)C1=CC=C(C=C1)OC1=CC=C(C=C1)C(=O)C1=CC=C(C=C1)C(=O)[*]' '[*]c1C=CC(=C(C=CC=C2)c12)OC1=CC=C(C=C1)C(=O)C1=CC=C(C=C1)Oc1C=CC(=C(C=CC=C2)c12)C(=O)C1=CC=C(C=C1)C(=O)[*]']
PEPKNKPEPKPK-(rN)EPKPE(rN)KPK | Co-polymer | 75/25 | 637 | 463 | 463 |  | 7 |  | ['[*]C1=CC=C(C=C1)OC1=CC=C(C=C1)C(=O)C1=CC=C(C2=C1)C=C(C=C2)C(=O)C1=CC=C(C=C1)OC1=CC=C(C=C1)C(=O)C1=CC=C(C=C1)C(=O)[*]' '[*]c1C=CC(=C(C=CC=C2)c12)OC1=CC=C(C=C1)C(=O)C1=CC=C(C=C1)Oc1C=CC(=C(C=CC=C2)c12)C(=O)C1=CC=C(C=C1)C(=O)[*]']
PEPKNKPEPKPK-(rN)EPKPE(rN)KPK | Co-polymer | 80/20 | 640 | 462 | 462 |  | 7 |  | ['[*]C1=CC=C(C=C1)OC1=CC=C(C=C1)C(=O)C1=CC=C(C2=C1)C=C(C=C2)C(=O)C1=CC=C(C=C1)OC1=CC=C(C=C1)C(=O)C1=CC=C(C=C1)C(=O)[*]' '[*]c1C=CC(=C(C=CC=C2)c12)OC1=CC=C(C=C1)C(=O)C1=CC=C(C=C1)Oc1C=CC(=C(C=CC=C2)c12)C(=O)C1=CC=C(C=C1)C(=O)[*]']
PEPKNKPEPKPK-(rN)EPKPE(rN)KPK | Co-polymer | 85/15 | 643 | 461 | 461 |  | 7 |  | ['[*]C1=CC=C(C=C1)OC1=CC=C(C=C1)C(=O)C1=CC=C(C2=C1)C=C(C=C2)C(=O)C1=CC=C(C=C1)OC1=CC=C(C=C1)C(=O)C1=CC=C(C=C1)C(=O)[*]' '[*]c1C=CC(=C(C=CC=C2)c12)OC1=CC=C(C=C1)C(=O)C1=CC=C(C=C1)Oc1C=CC(=C(C=CC=C2)c12)C(=O)C1=CC=C(C=C1)C(=O)[*]']
PEPKNKPEPKPK-(rN)EPKPE(rN)KPK | Co-polymer | 90/10 | 645 | 460 | 460 |  | 7 |  | ['[*]C1=CC=C(C=C1)OC1=CC=C(C=C1)C(=O)C1=CC=C(C2=C1)C=C(C=C2)C(=O)C1=CC=C(C=C1)OC1=CC=C(C=C1)C(=O)C1=CC=C(C=C1)C(=O)[*]' '[*]c1C=CC(=C(C=CC=C2)c12)OC1=CC=C(C=C1)C(=O)C1=CC=C(C=C1)Oc1C=CC(=C(C=CC=C2)c12)C(=O)C1=CC=C(C=C1)C(=O)[*]']
PEPKNKPEPKmK | Homopolymer |  | 650.335 | 445 | 445 |  | 5 |  | ['[*]C1=CC=C(C=C1)OC1=CC=C(C=C1)C(=O)C1=CC=C(C2=C1)C=C(C=C2)C(=O)C1=CC=C(C=C1)OC1=CC=C(C=C1)C(=O)C1=CC=CC(=C1)C(=O)[*]']
PEPKPEPK(Dm)K | Homopolymer |  | 572.63 | 455 | 455 |  | 35 |  | ['[*]C1=CC=C(C=C1)OC1=CC=C(C=C1)C(=O)C1=CC=C(C=C1)OC1=CC=C(C=C1)C(=O)C1=CC(=CC=C1)C(=CC=C2)C=C2C(=O)[*]']
PEPKPEPK(mDp)K | Homopolymer |  | 572.63 | 459 | 459 |  | 35 |  | ['[*]C1=CC=C(C=C1)OC1=CC=C(C=C1)C(=O)C1=CC=C(C=C1)OC1=CC=C(C=C1)C(=O)C1=CC(=CC=C1)C(=Cc2)C=Cc2C(=O)[*]']
PEPKPEPKNK | Homopolymer |  | 546 | 452 | 452 |  | 9 |  | ['[*]C1=CC=C(C=C1)OC1=CC=C(C=C1)C(=O)C1=CC=C(C=C1)OC1=CC=C(C=C1)C(=O)C1=CC=C(C2=C1)C=C(C=C2)C(=O)[*]']
PEPKPEPKPK | Homopolymer |  | 496 | 435 | 435 |  | 27 |  | ['[*]C1=CC=C(C=C1)OC1=CC=C(C=C1)C(=O)C1=CC=C(C=C1)OC1=CC=C(C=C1)C(=O)C1=CC=C(C=C1)C(=O)[*]']
PEPKPEPKmK | Homopolymer |  | 496 | 425 | 425 |  | 21 |  | ['[*]C1=CC=C(C=C1)OC1=CC=C(C=C1)C(=O)C1=CC=C(C=C1)OC1=CC=C(C=C1)C(=O)C1=CC=CC(=C1)C(=O)[*]']
PEPKPEPd | Homopolymer |  | 420 | 421 | 421 |  | 24 |  | ['[*]C1=CC=C(C=C1)OC1=CC=C(C=C1)C(=O)C1=CC=C(C=C1)OC1=CC=C(C=C1)C(=O)C(=O)[*]']
PEPKPK | Homopolymer |  | 300 | 443 | 443 |  | 16 |  | ['[*]C1=CC=C(C=C1)OC1=CC=C(C=C1)C(=O)C1=CC=C(C=C1)C(=O)[*]']
PEPKPKPEPKNK | Homopolymer |  | 650 | 457 | 457 |  | 33 |  | ['[*]C1=CC=C(C=C1)OC1=CC=C(C=C1)C(=O)C1=CC=C(C=C1)C(=O)C1=CC=C(C=C1)OC1=CC=C(C=C1)C(=O)C1=CC=C(C2=C1)C=C(C=C2)C(=O)[*]']
PEPKPKPEPKPEPK | Homopolymer |  | 692 | 428 | 428 |  | 23 |  | ['[*]C1=CC=C(C=C1)OC1=CC=C(C=C1)C(=O)C1=CC=C(C=C1)C(=O)C1=CC=C(C=C1)OC1=CC=C(C=C1)C(=O)C1=CC=C(C=C1)OC1=CC=C(C=C1)C(=O)[*]']
PEPKPKPK | Homopolymer |  | 404 | 450 | 448 | 452 | 26 | 20 | ['[*]C1=CC=C(C=C1)OC1=CC=C(C=C1)C(=O)C1=CC=C(C=C1)C(=O)C1=CC=C(C=C1)C(=O)[*]']
PEPKmK | Homopolymer |  | 300 | 415.5 | 412 | 419 | 21 | 6 | ['[*]C1=CC=C(C=C1)OC1=CC=C(C=C1)C(=O)C1=CC=CC(=C1)C(=O)[*]']
PEPKmK-PEPKDKPEPKmK | Co-polymer | 30/70 | 564 | 446 | 446 |  | 6 |  | ['[*]C1=CC=C(C=C1)OC1=CC=C(C=C1)C(=O)C1=CC=CC(=C1)C(=O)[*]' '[*]C1=CC=C(C=C1)OC1=CC=C(C=C1)C(=O)C1=CC=C(C=C1)C1=CC=C(C=C1)C(=O)C1=CC=C(C=C1)OC1=CC=C(C=C1)C(=O)C1=CC=CC(=C1)C(=O)[*]']
PEPKmK-PEPKDKPEPKmK | Co-polymer | 40/60 | 526 | 442 | 442 |  | 6 |  | ['[*]C1=CC=C(C=C1)OC1=CC=C(C=C1)C(=O)C1=CC=CC(=C1)C(=O)[*]' '[*]C1=CC=C(C=C1)OC1=CC=C(C=C1)C(=O)C1=CC=C(C=C1)C1=CC=C(C=C1)C(=O)C1=CC=C(C=C1)OC1=CC=C(C=C1)C(=O)C1=CC=CC(=C1)C(=O)[*]']
PEPKmK-PEPKDKPEPKmK | Co-polymer | 50/50 | 489 | 436 | 436 |  | 6 |  | ['[*]C1=CC=C(C=C1)OC1=CC=C(C=C1)C(=O)C1=CC=CC(=C1)C(=O)[*]' '[*]C1=CC=C(C=C1)OC1=CC=C(C=C1)C(=O)C1=CC=C(C=C1)C1=CC=C(C=C1)C(=O)C1=CC=C(C=C1)OC1=CC=C(C=C1)C(=O)C1=CC=CC(=C1)C(=O)[*]']
PEPKmK-PEPKDKPEPKmK | Co-polymer | 60/40 | 451 | 433 | 433 |  | 6 |  | ['[*]C1=CC=C(C=C1)OC1=CC=C(C=C1)C(=O)C1=CC=CC(=C1)C(=O)[*]' '[*]C1=CC=C(C=C1)OC1=CC=C(C=C1)C(=O)C1=CC=C(C=C1)C1=CC=C(C=C1)C(=O)C1=CC=C(C=C1)OC1=CC=C(C=C1)C(=O)C1=CC=CC(=C1)C(=O)[*]']
PEPKmK-PEPKDKPEPKmK | Co-polymer | 70/30 | 413 | 431 | 431 |  | 6 |  | ['[*]C1=CC=C(C=C1)OC1=CC=C(C=C1)C(=O)C1=CC=CC(=C1)C(=O)[*]' '[*]C1=CC=C(C=C1)OC1=CC=C(C=C1)C(=O)C1=CC=C(C=C1)C1=CC=C(C=C1)C(=O)C1=CC=C(C=C1)OC1=CC=C(C=C1)C(=O)C1=CC=CC(=C1)C(=O)[*]']
PEPKmK-PEPKDKPEPKmK | Co-polymer | 90/10 | 337 | 425 | 425 |  | 6 |  | ['[*]C1=CC=C(C=C1)OC1=CC=C(C=C1)C(=O)C1=CC=CC(=C1)C(=O)[*]' '[*]C1=CC=C(C=C1)OC1=CC=C(C=C1)C(=O)C1=CC=C(C=C1)C1=CC=C(C=C1)C(=O)C1=CC=C(C=C1)OC1=CC=C(C=C1)C(=O)C1=CC=CC(=C1)C(=O)[*]']
PEPS | Homopolymer |  | 232 | 498 | 493 | 503 | 26 | 36 | ['[*]C1=CC=C(C=C1)OC1=CC=C(C=C1)S(=O)(=O)[*]']
PEPSPEPK(qN)K | Homopolymer |  | 583 | 491 | 491 |  | 26 |  | ['[*]C1=CC=C(C=C1)OC1=CC=C(C=C1)S(=O)(=O)C1=CC=C(C=C1)OC1=CC=C(C=C1)C(=O)C1=C2C(=CC=C1)C(=CC=C2)C(=O)[*]']
PEPSPEPK(rN)K | Homopolymer |  | 583 | 486 | 486 |  | 26 |  | ['[*]C1=CC=C(C=C1)OC1=CC=C(C=C1)S(=O)(=O)C1=CC=C(C=C1)OC1=CC=C(C=C1)C(=O)c1C=CC(=C(C=CC=C2)c12)C(=O)[*]']
PEPSPEPKDK-PEDEPKDK | Co-polymer | 60/40 | 583 | 475 | 475 |  | 26 |  | ['[*]C1=CC=C(C=C1)OC1=CC=C(C=C1)S(=O)(=O)C1=CC=C(C=C1)OC1=CC=C(C=C1)C(=O)C1=CC=C(C=C1)C1=CC=C(C=C1)C(=O)[*]' '[*]C1=CC=C(C=C1)OC1=CC=C(C=C1)C1=CC=C(C=C1)OC1=CC=C(C=C1)C(=O)C1=CC=C(C=C1)C1=CC=C(C=C1)C(=O)[*]']
PEPSPEPKDK-PEPKPEPKDK | Co-polymer | 50/50 | 590 | 472 | 472 |  | 26 |  | ['[*]C1=CC=C(C=C1)OC1=CC=C(C=C1)S(=O)(=O)C1=CC=C(C=C1)OC1=CC=C(C=C1)C(=O)C1=CC=C(C=C1)C1=CC=C(C=C1)C(=O)[*]' '[*]C1=CC=C(C=C1)OC1=CC=C(C=C1)C(=O)C1=CC=C(C=C1)OC1=CC=C(C=C1)C(=O)C1=CC=C(C=C1)C1=CC=C(C=C1)C(=O)[*]']
PEPSPEPKPK | Homopolymer |  | 532 | 469 | 469 |  | 31 |  | ['[*]C1=CC=C(C=C1)OC1=CC=C(C=C1)S(=O)(=O)C1=CC=C(C=C1)OC1=CC=C(C=C1)C(=O)C1=CC=C(C=C1)C(=O)[*]']
PEPSPEPKmK | Homopolymer |  | 532 | 453 | 453 |  | 4 |  | ['[*]C1=CC=C(C=C1)OC1=CC=C(C=C1)S(=O)(=O)C1=CC=C(C=C1)OC1=CC=C(C=C1)C(=O)C1=CC=CC(=C1)C(=O)[*]']
PEPSPEPKmK-PEPKDKPEPKmK | Co-polymer | 10/90 | 662 | 448 | 448 |  | 4 |  | ['[*]C1=CC=C(C=C1)OC1=CC=C(C=C1)S(=O)(=O)C1=CC=C(C=C1)OC1=CC=C(C=C1)C(=O)C1=CC=CC(=C1)C(=O)[*]' '[*]C1=CC=C(C=C1)OC1=CC=C(C=C1)C(=O)C1=CC=C(C=C1)C1=CC=C(C=C1)C(=O)C1=CC=C(C=C1)OC1=CC=C(C=C1)C(=O)C1=CC=CC(=C1)C(=O)[*]']
PEPSPEPKmK-PEPKDKPEPKmK | Co-polymer | 20/80 | 647 | 445 | 445 |  | 4 |  | ['[*]C1=CC=C(C=C1)OC1=CC=C(C=C1)S(=O)(=O)C1=CC=C(C=C1)OC1=CC=C(C=C1)C(=O)C1=CC=CC(=C1)C(=O)[*]' '[*]C1=CC=C(C=C1)OC1=CC=C(C=C1)C(=O)C1=CC=C(C=C1)C1=CC=C(C=C1)C(=O)C1=CC=C(C=C1)OC1=CC=C(C=C1)C(=O)C1=CC=CC(=C1)C(=O)[*]']
PEPSPEPKmK-PEPKDKPEPKmK | Co-polymer | 30/70 | 633 | 443 | 443 |  | 4 |  | ['[*]C1=CC=C(C=C1)OC1=CC=C(C=C1)S(=O)(=O)C1=CC=C(C=C1)OC1=CC=C(C=C1)C(=O)C1=CC=CC(=C1)C(=O)[*]' '[*]C1=CC=C(C=C1)OC1=CC=C(C=C1)C(=O)C1=CC=C(C=C1)C1=CC=C(C=C1)C(=O)C1=CC=C(C=C1)OC1=CC=C(C=C1)C(=O)C1=CC=CC(=C1)C(=O)[*]']
PEPSPEPKmK-PEPKDKPEPKmK | Co-polymer | 40/60 | 619.05 | 442 | 442 |  | 4 |  | ['[*]C1=CC=C(C=C1)OC1=CC=C(C=C1)S(=O)(=O)C1=CC=C(C=C1)OC1=CC=C(C=C1)C(=O)C1=CC=CC(=C1)C(=O)[*]' '[*]C1=CC=C(C=C1)OC1=CC=C(C=C1)C(=O)C1=CC=C(C=C1)C1=CC=C(C=C1)C(=O)C1=CC=C(C=C1)OC1=CC=C(C=C1)C(=O)C1=CC=CC(=C1)C(=O)[*]']
PEPSPEPKmK-PEPKDKPEPKmK | Co-polymer | 50/50 | 605 | 441 | 441 |  | 4 |  | ['[*]C1=CC=C(C=C1)OC1=CC=C(C=C1)S(=O)(=O)C1=CC=C(C=C1)OC1=CC=C(C=C1)C(=O)C1=CC=CC(=C1)C(=O)[*]' '[*]C1=CC=C(C=C1)OC1=CC=C(C=C1)C(=O)C1=CC=C(C=C1)C1=CC=C(C=C1)C(=O)C1=CC=C(C=C1)OC1=CC=C(C=C1)C(=O)C1=CC=CC(=C1)C(=O)[*]']
PEPSPEPKmK-PEPKDKPEPKmK | Co-polymer | 60/40 | 590 | 441 | 441 |  | 4 |  | ['[*]C1=CC=C(C=C1)OC1=CC=C(C=C1)S(=O)(=O)C1=CC=C(C=C1)OC1=CC=C(C=C1)C(=O)C1=CC=CC(=C1)C(=O)[*]' '[*]C1=CC=C(C=C1)OC1=CC=C(C=C1)C(=O)C1=CC=C(C=C1)C1=CC=C(C=C1)C(=O)C1=CC=C(C=C1)OC1=CC=C(C=C1)C(=O)C1=CC=CC(=C1)C(=O)[*]']
PEPSPEPSDS | Homopolymer |  | 681 | 548 | 548 |  | 26 |  | ['[*]C1=CC=C(C=C1)OC1=CC=C(C=C1)S(=O)(=O)C1=CC=C(C=C1)OC1=CC=C(C=C1)S(=O)(=O)C1=CC=C(C=C1)C1=CC=C(C=C1)S(=O)(=O)[*]']
PEmCmEPKPEPK | Homopolymer |  | 574 | 396 | 396 |  | 15 |  | ['[*]C1=CC=C(C=C1)OC1=CC=CC(=C1)CC1=CC=CC(=C1)OC1=CC=C(C=C1)C(=O)C1=CC=C(C=C1)OC1=CC=C(C=C1)C(=O)[*]']
PEmCmEPKPK | Homopolymer |  | 483 | 395 | 395 |  | 15 |  | ['[*]C1=CC=C(C=C1)OC1=CC=CC(=C1)CC1=CC=CC(=C1)OC1=CC=C(C=C1)C(=O)C1=CC=C(C=C1)C(=O)[*]']
PEmCmEPKmK | Homopolymer |  | 483 | 387 | 387 |  | 15 |  | ['[*]C1=CC=C(C=C1)OC1=CC=CC(=C1)CC1=CC=CC(=C1)OC1=CC=C(C=C1)C(=O)C1=CC=CC(=C1)C(=O)[*]']
PEmEPK | Homopolymer |  | 288 | 396 | 396 |  | 38 |  | ['[*]C1=CC=C(C=C1)OC1=CC=CC(=C1)OC1=CC=C(C=C1)C(=O)[*]']
PEmK | Homopolymer |  | 196 | 409 | 409 |  | 37 |  | ['[*]C1=CC=C(C=C1)OC1=CC=CC(=C1)C(=O)[*]']
PEoEPK | Homopolymer |  | 288 | 418 | 418 |  | 40 |  | ['[*]C1=CC=C(C=C1)OC1=CC=CC=C1OC1=CC=C(C=C1)C(=O)[*]']
PEoEPK-PEPEPK | Co-polymer | 30/70 | 288 | 404 | 404 |  | 40 |  | ['[*]C1=CC=C(C=C1)OC1=CC=CC=C1OC1=CC=C(C=C1)C(=O)[*]' '[*]C1=CC=C(C=C1)OC1=CC=C(C=C1)OC1=CC=C(C=C1)C(=O)[*]']

## D_polymer
PNSA1 | PNSA2 | PNSA3 | PNSA4 | PNSA5 | PPSA1 | PPSA2 | PPSA3 | PPSA4 | PPSA5 | DPSA1 | DPSA2 | DPSA3 | DPSA4 | DPSA5 | FNSA1 | FNSA2 | FNSA3 | FNSA4 | FNSA5 | FPSA1 | FPSA2 | FPSA3 | FPSA4 | FPSA5 | WNSA1 | WNSA2 | WNSA3 | WNSA4 | WNSA5 | WPSA1 | WPSA2 | WPSA3 | WPSA4 | WPSA5 | RNCS | RPCS | TASA | TPSA | RASA | RPSA | GeomDiameter | GeomRadius | GeomShapeIndex | GeomPetitjeanIndex | GRAV | GRAVH | GRAVp | GRAVHp | Mor01 | Mor02 | Mor03 | Mor04 | Mor05 | Mor06 | Mor07 | Mor08 | Mor09 | Mor10 | Mor11 | Mor12 | Mor13 | Mor14 | Mor15 | Mor16 | Mor17 | Mor18 | Mor19 | Mor20 | Mor21 | Mor22 | Mor23 | Mor24 | Mor25 | Mor26 | Mor27 | Mor28 | Mor29 | Mor30 | Mor31 | Mor32 | Mor01m | Mor02m | Mor03m | Mor04m | Mor05m | Mor06m | Mor07m | Mor08m | Mor09m | Mor10m | Mor11m | Mor12m | Mor13m | Mor14m | Mor15m | Mor16m | Mor17m | Mor18m | Mor19m | Mor20m | Mor21m | Mor22m | Mor23m | Mor24m | Mor25m | Mor26m | Mor27m | Mor28m | Mor29m | Mor30m | Mor31m | Mor32m | Mor01v | Mor02v | Mor03v | Mor04v | Mor05v | Mor06v | Mor07v | Mor08v | Mor09v | Mor10v | Mor11v | Mor12v | Mor13v | Mor14v | Mor15v | Mor16v | Mor17v | Mor18v | Mor19v | Mor20v | Mor21v | Mor22v | Mor23v | Mor24v | Mor25v | Mor26v | Mor27v | Mor28v | Mor29v | Mor30v | Mor31v | Mor32v | Mor01se | Mor02se | Mor03se | Mor04se | Mor05se | Mor06se | Mor07se | Mor08se | Mor09se | Mor10se | Mor11se | Mor12se | Mor13se | Mor14se | Mor15se | Mor16se | Mor17se | Mor18se | Mor19se | Mor20se | Mor21se | Mor22se | Mor23se | Mor24se | Mor25se | Mor26se | Mor27se | Mor28se | Mor29se | Mor30se | Mor31se | Mor32se | Mor01p | Mor02p | Mor03p | Mor04p | Mor05p | Mor06p | Mor07p | Mor08p | Mor09p | Mor10p | Mor11p | Mor12p | Mor13p | Mor14p | Mor15p | Mor16p | Mor17p | Mor18p | Mor19p | Mor20p | Mor21p | Mor22p | Mor23p | Mor24p | Mor25p | Mor26p | Mor27p | Mor28p | Mor29p | Mor30p | Mor31p | Mor32p | MOMI-X | MOMI-Y | MOMI-Z | PBF
348.41 | -764.7658 | -34.9343 | -13.1856 | -27.3131 | 417.2869 | 915.9517 | 28.9864 | 15.7923 | 30.5317 | 68.8769 | 1680.7175 | 63.9208 | 28.9779 | 57.8448 | 0.45502 | -0.99878 | -0.045624 | -0.01722 | -0.035671 | 0.54498 | 1.1962 | 0.037856 | 0.020625 | 0.039874 | 266.7764 | -585.5787 | -26.7491 | -10.0962 | -20.9135 | 319.5153 | 701.3414 | 22.1948 | 12.0921 | 23.378 | 47.5453 | 260.6873 | 701.4764 | 64.2205 | 0.91613 | 0.083872 | 19.7893 | 10.7824 | 0.83533 | 0.45514 | 6897.1701 | 7519.2061 | 3159.7533 | 3384.7875 | 1653 | 39.3357 | -4.9111 | 0.19558 | -7.805 | -6.8419 | 7.637 | -0.76121 | -1.4542 | 1.2024 | 0.94219 | -0.81701 | -0.6473 | 0.092153 | 1.4295 | 0.9151 | -1.8129 | -2.5522 | 1.1222 | 3.3883 | -2.1579 | 0.27127 | -2.684 | -0.018824 | 3.0758 | -1.0252 | -0.30847 | -0.2382 | 0.013822 | -0.11976 | 0.33882 | -0.69901 | 735.1269 | 30.2723 | -4.3293 | -1.1961 | -7.296 | 2.053 | 6.2326 | -3.3379 | -2.7362 | 2.2097 | 0.63361 | 2.1916 | -2.3907 | -2.0303 | 2.6004 | 0.035823 | 0.18259 | -1.9243 | -0.087802 | 2.3858 | -0.89777 | -0.19508 | -1.2841 | 0.55182 | 1.7669 | -1.0898 | -0.72275 | 0.46463 | 0.33693 | 0.48134 | -0.85572 | -0.73222 | 826.7163 | 31.016 | -3.9768 | -1.0458 | -6.8169 | 0.27459 | 5.8569 | -2.5168 | -2.4656 | 1.7099 | 1.0186 | 1.2103 | -1.9673 | -1.3368 | 2.1336 | 0.39156 | -0.38154 | -1.9687 | 0.23932 | 2.4595 | -1.0593 | -0.17246 | -1.4065 | 0.49882 | 1.9173 | -1.0113 | -0.61079 | 0.33855 | 0.24796 | 0.27679 | -0.53871 | -0.67756 | 1639.0477 | 39.8785 | -5.3328 | 0.31058 | -8.114 | -6.2029 | 7.8713 | -1.0213 | -1.6147 | 1.3331 | 0.88226 | -0.48541 | -0.79966 | -0.17258 | 1.6024 | 0.76603 | -1.6638 | -2.5042 | 0.98425 | 3.3675 | -2.0734 | 0.26384 | -2.6628 | -0.0091055 | 3.0507 | -1.0378 | -0.36135 | -0.21388 | 0.056644 | -0.036533 | 0.24745 | -0.75697 | 915.5929 | 31.8809 | -3.681 | -1.0446 | -6.6328 | -0.93497 | 5.8271 | -2.0354 | -2.2903 | 1.4962 | 1.1513 | 0.6663 | -1.6861 | -0.96007 | 1.9024 | 0.58426 | -0.7066 | -2.0289 | 0.44277 | 2.5646 | -1.2026 | -0.13562 | -1.544 | 0.44578 | 2.0584 | -0.9808 | -0.5429 | 0.25231 | 0.19128 | 0.16436 | -0.3403 | -0.65828 | 18265.309 | 17876.5884 | 1444.4432 | 1.0786
425.4858 | -1142.3699 | -47.5535 | -16.3196 | -34.6173 | 488.0796 | 1310.4256 | 33.7602 | 18.7204 | 35.4169 | 62.5938 | 2452.7955 | 81.3137 | 35.0399 | 70.0342 | 0.46574 | -1.2505 | -0.052053 | -0.017864 | -0.037892 | 0.53426 | 1.4344 | 0.036954 | 0.020492 | 0.038768 | 388.7091 | -1043.6296 | -43.4432 | -14.909 | -31.6251 | 445.8926 | 1197.1595 | 30.8422 | 17.1023 | 32.3557 | 56.3074 | 7.2242 | 812.8541 | 100.7113 | 0.88976 | 0.11024 | 23.2202 | 12.707 | 0.82736 | 0.45276 | 8762.9943 | 9528.1146 | 3862.8663 | 4128.6973 | 2415 | 48.55 | -5.4064 | 0.86036 | -9.6922 | -8.9444 | 10.1822 | -0.74615 | -1.1933 | 0.48422 | 1.1658 | -0.92853 | -0.52756 | 0.15143 | 1.6337 | 1.3867 | -2.2547 | -3.2175 | 1.7625 | 3.9497 | -2.691 | 0.43181 | -3.0301 | 0.1722 | 3.5514 | -1.1521 | -0.46236 | -0.10075 | 0.12194 | -0.21819 | 0.45129 | -0.91337 | 1104.9654 | 37.7124 | -5.2168 | -1.288 | -9.2763 | 1.8578 | 8.0597 | -3.6545 | -3.0984 | 2.2933 | 0.6491 | 2.8466 | -2.791 | -2.3407 | 3.197 | 0.067771 | 0.25992 | -2.3556 | 0.089719 | 2.7477 | -1.1652 | -0.23156 | -1.4435 | 0.78211 | 1.7981 | -1.1741 | -0.91588 | 0.81247 | 0.47575 | 0.42456 | -0.99665 | -0.87741 | 1223.1766 | 37.9253 | -4.7669 | -1.1863 | -8.6461 | -0.17676 | 7.6995 | -2.8498 | -2.7914 | 1.5564 | 1.1875 | 1.6187 | -2.2988 | -1.5769 | 2.6244 | 0.53051 | -0.44295 | -2.4163 | 0.50477 | 2.9041 | -1.3736 | -0.19661 | -1.6051 | 0.71781 | 2.0932 | -1.1285 | -0.75451 | 0.6202 | 0.39225 | 0.24038 | -0.61605 | -0.79816 | 2405.4022 | 49.4974 | -5.9293 | 0.98262 | -10.0979 | -8.2773 | 10.423 | -0.99637 | -1.3533 | 0.72309 | 1.0472 | -0.55891 | -0.72365 | -0.13155 | 1.8307 | 1.1804 | -2.0432 | -3.1779 | 1.606 | 3.9019 | -2.5685 | 0.41566 | -3.0102 | 0.17945 | 3.4376 | -1.1269 | -0.53049 | -0.053815 | 0.15617 | -0.16675 | 0.35971 | -0.98705 | 1345.2246 | 38.802 | -4.3537 | -1.1458 | -8.4062 | -1.6136 | 7.7242 | -2.3362 | -2.5781 | 1.2049 | 1.3747 | 0.94081 | -1.9556 | -1.1495 | 2.3407 | 0.79458 | -0.85822 | -2.4961 | 0.75958 | 3.0518 | -1.555 | -0.13757 | -1.7683 | 0.65781 | 2.3188 | -1.1146 | -0.66645 | 0.50032 | 0.33486 | 0.13282 | -0.38077 | -0.77292 | 28855.7879 | 27830.1896 | 2745.5352 | 1.2434
324.0597 | -658.5807 | -35.2385 | -12.665 | -26.3432 | 392.2279 | 797.1176 | 27.9656 | 15.3292 | 29.5229 | 68.1681 | 1455.6982 | 63.2041 | 27.9942 | 55.8661 | 0.45242 | -0.91944 | -0.049196 | -0.017681 | -0.036777 | 0.54758 | 1.1128 | 0.039042 | 0.021401 | 0.041217 | 232.12 | -471.7332 | -25.2409 | -9.0718 | -18.8693 | 280.948 | 570.9654 | 20.0314 | 10.9801 | 21.1469 | 63.5145 | 255.8531 | 646.5338 | 69.7538 | 0.90262 | 0.097382 | 18.2231 | 10.2436 | 0.77898 | 0.43788 | 5912.7553 | 6465.5591 | 2801.3602 | 3005.8691 | 1326 | 39.4191 | -3.4796 | 0.75668 | -7.2295 | -6.3794 | 7.4229 | -0.70463 | -0.55972 | 0.88221 | 0.93995 | -1.0894 | -0.2325 | -0.041231 | 1.1986 | 0.67256 | -1.6423 | -2.1609 | 1.018 | 2.7811 | -1.7924 | 0.32479 | -2.2666 | -0.099754 | 2.8565 | -0.84404 | -0.32374 | -0.35457 | -0.028498 | -0.23187 | 0.53341 | -0.66547 | 583.9303 | 29.6523 | -3.5019 | -0.94985 | -6.3309 | 1.4343 | 5.9979 | -2.7828 | -2.4182 | 1.8665 | 0.5985 | 2.1416 | -2.0807 | -1.8367 | 2.4149 | -0.080447 | 0.38749 | -1.7865 | -0.10401 | 1.8785 | -0.65648 | -0.24513 | -1.1393 | 0.38113 | 1.4948 | -0.84768 | -0.70955 | 0.39962 | 0.28375 | 0.44068 | -0.57581 | -0.73182 | 652.4143 | 30.231 | -3.1184 | -0.75568 | -6.0061 | -0.0049187 | 5.5161 | -2.1207 | -2.0185 | 1.3346 | 0.93413 | 1.1041 | -1.6073 | -1.2404 | 1.9447 | 0.22562 | -0.20382 | -1.7459 | 0.14628 | 1.9475 | -0.82317 | -0.18253 | -1.2438 | 0.33195 | 1.6378 | -0.78225 | -0.58097 | 0.24201 | 0.18815 | 0.23299 | -0.28819 | -0.65237 | 1319.2011 | 40.0004 | -3.922 | 0.83585 | -7.5598 | -5.8909 | 7.7578 | -0.89453 | -0.74532 | 1.0231 | 0.9256 | -0.77279 | -0.43202 | -0.25485 | 1.3715 | 0.53884 | -1.4872 | -2.1377 | 0.90256 | 2.74 | -1.6927 | 0.28882 | -2.2498 | -0.10292 | 2.8092 | -0.84306 | -0.38964 | -0.31133 | 0.012704 | -0.16351 | 0.45415 | -0.73582 | 721.8487 | 31.1439 | -2.7904 | -0.71995 | -5.8686 | -1.037 | 5.4444 | -1.7309 | -1.7737 | 1.1149 | 1.0427 | 0.53754 | -1.2993 | -0.9182 | 1.7142 | 0.39358 | -0.53172 | -1.7678 | 0.31666 | 2.0477 | -0.96114 | -0.11783 | -1.3565 | 0.28663 | 1.7853 | -0.76134 | -0.50748 | 0.1423 | 0.12968 | 0.11918 | -0.10619 | -0.62183 | 14226.1031 | 13542.4856 | 1577.6033 | 1.0208
363.4865 | -789.0802 | -42.0066 | -14.8883 | -30.3492 | 375.068 | 814.222 | 27.3742 | 15.3627 | 30.1564 | 11.5815 | 1603.3022 | 69.3808 | 30.251 | 60.5056 | 0.49216 | -1.0684 | -0.056877 | -0.020159 | -0.041093 | 0.50784 | 1.1025 | 0.037065 | 0.020801 | 0.040832 | 268.4546 | -582.7787 | -31.0242 | -10.9958 | -22.4146 | 277.0082 | 601.3474 | 20.2174 | 11.3462 | 22.2721 | 66.5525 | 242.9106 | 621.7672 | 116.7874 | 0.84187 | 0.15813 | 18.7356 | 10.7088 | 0.74954 | 0.42842 | 6635.6273 | 7210.9669 | 3219.723 | 3431.9245 | 1378 | 38.6779 | -4.089 | 0.6703 | -7.1853 | -5.128 | 6.994 | -1.1716 | -0.6017 | 0.91006 | 1.0288 | -1.0193 | -0.52866 | -0.044242 | 1.1157 | 1.0271 | -1.6646 | -2.294 | 0.92892 | 2.7873 | -1.6999 | 0.18153 | -2.2046 | -0.082705 | 2.6689 | -0.77938 | -0.30166 | -0.38782 | 0.075282 | -0.26423 | 0.5322 | -0.63404 | 688.5514 | 34.2845 | -3.8789 | -1.7728 | -6.9147 | 3.7836 | 5.6379 | -3.5986 | -2.4579 | 1.59 | 1.4896 | 1.9042 | -2.5848 | -1.6555 | 2.4595 | 0.39777 | -0.0070278 | -1.881 | -0.090585 | 2.2152 | -0.93938 | -0.55266 | -0.98767 | 0.46268 | 1.2939 | -0.94046 | -0.66465 | 0.4 | 0.37347 | 0.24406 | -0.47601 | -0.64858 | 685.3351 | 30.2766 | -3.4186 | -0.74313 | -5.9845 | 0.92793 | 5.0693 | -2.3392 | -1.9397 | 1.1481 | 1.1723 | 1.0316 | -1.7743 | -1.1974 | 1.8374 | 0.45815 | -0.28561 | -1.7649 | 0.07438 | 2.0507 | -0.85057 | -0.28757 | -1.1717 | 0.32575 | 1.5586 | -0.75837 | -0.56303 | 0.20665 | 0.22632 | 0.19716 | -0.23891 | -0.6461 | 1392.2342 | 39.8469 | -4.7074 | 0.72058 | -7.5285 | -4.4285 | 7.4336 | -1.5559 | -0.83773 | 1.0653 | 1.136 | -0.72014 | -0.78564 | -0.21175 | 1.2798 | 1.0246 | -1.6324 | -2.279 | 0.79771 | 2.7612 | -1.6382 | 0.093939 | -2.1786 | -0.075521 | 2.5933 | -0.80233 | -0.35156 | -0.35108 | 0.12264 | -0.22619 | 0.45976 | -0.68593 | 768.2217 | 31.7279 | -3.1172 | -0.76416 | -6.0117 | 0.15424 | 4.835 | -1.8699 | -1.6816 | 0.91064 | 1.2068 | 0.48742 | -1.461 | -0.95409 | 1.6499 | 0.57318 | -0.50555 | -1.8206 | 0.27551 | 2.1686 | -0.97494 | -0.19228 | -1.279 | 0.26336 | 1.7191 | -0.72933 | -0.4993 | 0.095734 | 0.18367 | 0.096451 | -0.04331 | -0.63047 | 17174.4294 | 16146.9142 | 1931.2499 | 1.0131
301.8552 | -586.7146 | -32.7341 | -12.2232 | -26.6688 | 353.4249 | 686.9505 | 25.0084 | 14.3115 | 26.4212 | 51.5698 | 1273.6651 | 57.7425 | 26.5347 | 53.09 | 0.46065 | -0.89536 | -0.049954 | -0.018653 | -0.040698 | 0.53935 | 1.0483 | 0.038165 | 0.02184 | 0.04032 | 197.7997 | -384.4624 | -21.45 | -8.0096 | -17.4756 | 231.5923 | 450.145 | 16.3875 | 9.378 | 17.3133 | 41.7451 | 233.2855 | 590.5566 | 64.7235 | 0.90123 | 0.098772 | 14.0744 | 8.3296 | 0.68969 | 0.40818 | 5761.6775 | 6264.6961 | 2652.5714 | 2836.72 | 1128 | 29.254 | -4.289 | -0.43171 | -5.9423 | -5.9653 | 6.3429 | -1.6971 | -1.2108 | 0.011116 | 0.52849 | -0.48547 | -0.36845 | 0.14929 | 1.498 | 0.56945 | -0.60724 | -2.3196 | 1.0667 | 2.898 | -2.0308 | 0.14463 | -1.9214 | 0.18697 | 2.6968 | -0.6118 | -0.35093 | -0.11663 | -0.12887 | 0.23587 | 0.33345 | -0.49456 | 512.118 | 23.2797 | -3.295 | -1.2091 | -6.0848 | 1.5061 | 5.009 | -2.9353 | -2.1991 | 1.3386 | 0.31576 | 2.042 | -1.7938 | -1.7294 | 2.6783 | -0.087778 | 0.39787 | -1.7439 | 0.028313 | 2.1656 | -0.74654 | -0.1427 | -0.84537 | 0.6223 | 1.7268 | -0.87306 | -0.63931 | 0.44371 | 0.16994 | 0.57549 | -0.63163 | -0.61375 | 563.7821 | 22.9795 | -3.1799 | -1.1566 | -5.5864 | 0.022693 | 4.6091 | -2.4236 | -1.9505 | 0.89742 | 0.6078 | 1.1301 | -1.4073 | -1.1176 | 2.1387 | 0.1485 | -0.00018939 | -1.7736 | 0.31113 | 2.1595 | -0.94348 | -0.13761 | -0.97759 | 0.54964 | 1.7687 | -0.74948 | -0.55101 | 0.3524 | 0.091524 | 0.39315 | -0.40112 | -0.53124 | 1126.9863 | 30.0221 | -4.5519 | -0.26003 | -6.4494 | -5.4774 | 6.5698 | -1.8557 | -1.2929 | 0.088182 | 0.52153 | -0.17374 | -0.49739 | -0.058686 | 1.7091 | 0.49056 | -0.48028 | -2.2685 | 0.92985 | 2.9324 | -1.9279 | 0.14679 | -1.882 | 0.22311 | 2.7362 | -0.64784 | -0.38639 | -0.097309 | -0.10037 | 0.31749 | 0.27154 | -0.54238 | 619.3861 | 23.2556 | -3.0652 | -1.2338 | -5.3204 | -0.98342 | 4.5759 | -2.1341 | -1.8145 | 0.6865 | 0.6958 | 0.63607 | -1.1606 | -0.79457 | 1.8889 | 0.28244 | -0.21084 | -1.8302 | 0.48185 | 2.2179 | -1.1039 | -0.12164 | -1.0951 | 0.49434 | 1.8511 | -0.68884 | -0.50073 | 0.28645 | 0.039517 | 0.30485 | -0.25102 | -0.49584 | 8306.8874 | 7974.6473 | 1743.75 | 1.3124
372.5507 | -906.6167 | -44.9964 | -15.1103 | -33.5784 | 422.9215 | 1029.196 | 29.719 | 17.1533 | 31.1878 | 50.3708 | 1935.8127 | 74.7154 | 32.2635 | 64.7662 | 0.46834 | -1.1397 | -0.056566 | -0.018995 | -0.042212 | 0.53166 | 1.2938 | 0.03736 | 0.021564 | 0.039207 | 296.3538 | -721.1884 | -35.7934 | -12.0198 | -26.7107 | 336.4223 | 818.6968 | 23.6406 | 13.6449 | 24.809 | 52.3772 | 7.1432 | 694.6142 | 100.858 | 0.87321 | 0.12679 | 21.2533 | 10.8872 | 0.95214 | 0.48774 | 7580.6579 | 8222.202 | 3355.7069 | 3580.6514 | 1770 | 40.4929 | -5.249 | 0.17058 | -8.2051 | -7.5009 | 8.2798 | -1.1578 | -1.169 | -0.19745 | 0.94211 | -0.23983 | -0.95187 | 0.30293 | 1.4314 | 0.90563 | -1.5022 | -2.4488 | 1.4778 | 3.331 | -2.5864 | 0.25062 | -2.3544 | 0.14444 | 3.3133 | -0.8168 | -0.52159 | -0.12366 | -0.046369 | 0.025018 | 0.4748 | -0.7947 | 827.0405 | 30.4925 | -4.4209 | -1.0401 | -8.0845 | 1.3884 | 6.7903 | -3.0493 | -2.7877 | 1.6189 | 0.56647 | 2.9083 | -2.5284 | -2.1409 | 3.2184 | 0.12064 | 0.4002 | -1.7552 | -0.071166 | 2.508 | -1.0048 | -0.22285 | -1.0785 | 0.60969 | 1.8626 | -0.93043 | -0.7327 | 0.58129 | 0.27077 | 0.40026 | -0.7753 | -0.80597 | 897.9171 | 30.2637 | -4.142 | -1.0908 | -7.4114 | -0.24702 | 6.3561 | -2.4631 | -2.4988 | 1.0213 | 0.98211 | 1.7888 | -2.1049 | -1.3895 | 2.5538 | 0.40837 | -0.1935 | -1.7866 | 0.3669 | 2.5549 | -1.2215 | -0.22599 | -1.2168 | 0.54693 | 2.0531 | -0.88552 | -0.61553 | 0.45469 | 0.18597 | 0.28308 | -0.48931 | -0.7286 | 1774.9932 | 41.4551 | -5.6528 | 0.36213 | -8.7725 | -6.9703 | 8.5289 | -1.3169 | -1.2775 | -0.026196 | 0.89305 | 0.12996 | -1.1022 | 0.035777 | 1.6634 | 0.79997 | -1.2975 | -2.4272 | 1.3116 | 3.3339 | -2.4815 | 0.25807 | -2.3454 | 0.1778 | 3.2587 | -0.80095 | -0.55635 | -0.094375 | -0.019522 | 0.051064 | 0.40719 | -0.85227 | 980.0562 | 30.9001 | -3.9026 | -1.1641 | -7.1133 | -1.4211 | 6.3326 | -2.0973 | -2.3085 | 0.7159 | 1.1205 | 1.178 | -1.8337 | -0.97509 | 2.2256 | 0.57357 | -0.53783 | -1.8419 | 0.61329 | 2.6398 | -1.4096 | -0.19951 | -1.3477 | 0.4921 | 2.2233 | -0.86291 | -0.5609 | 0.36745 | 0.13302 | 0.21591 | -0.30192 | -0.70176 | 17994.3179 | 17316.197 | 1754.0849 | 0.93329
450.762 | -1317.7511 | -57.075 | -18.3021 | -41.1797 | 489.6621 | 1431.471 | 34.1885 | 19.8815 | 35.7868 | 38.9001 | 2749.2221 | 91.2635 | 38.1836 | 76.9665 | 0.47932 | -1.4012 | -0.060691 | -0.019462 | -0.043788 | 0.52068 | 1.5222 | 0.036354 | 0.021141 | 0.038054 | 423.9074 | -1239.2448 | -53.6747 | -17.2117 | -38.7264 | 460.49 | 1346.1897 | 32.1517 | 18.6971 | 33.6547 | 60.9073 | 9.2962 | 805.3179 | 135.1061 | 0.85633 | 0.14367 | 22.4712 | 11.7197 | 0.91739 | 0.47846 | 9375.9214 | 10158.2513 | 4056.0559 | 4321.8904 | 2556 | 47.9527 | -6.4782 | 2.4821 | -10.1688 | -8.0933 | 10.3396 | -0.43195 | -1.0665 | -0.1814 | 1.0648 | -0.81935 | -1.214 | 0.21992 | 1.5926 | 1.417 | -2.1354 | -2.6876 | 1.9888 | 3.771 | -2.9989 | 0.005472 | -2.7823 | 0.23135 | 3.4993 | -0.86059 | -0.6157 | -0.080221 | -0.16662 | 0.10425 | 0.52307 | -0.84325 | 1217.0924 | 36.8775 | -5.4062 | -0.80319 | -9.8221 | 2.488 | 8.5957 | -3.5115 | -2.9568 | 2.1443 | 0.45973 | 3.0232 | -3.0714 | -2.5964 | 3.3992 | 0.00785 | 0.1685 | -1.9989 | 0.11824 | 2.5182 | -1.2201 | -0.50364 | -1.253 | 0.93192 | 1.7756 | -1.1141 | -1.0464 | 1.0693 | 0.28136 | 0.49078 | -0.91885 | -0.82148 | 1309.4649 | 37.2979 | -5.0569 | -0.94896 | -9.038 | 0.47539 | 8.1465 | -2.7632 | -2.6964 | 1.3025 | 1.1741 | 1.6782 | -2.5413 | -1.6789 | 2.7491 | 0.48284 | -0.49096 | -2.0594 | 0.59467 | 2.7078 | -1.495 | -0.4417 | -1.4834 | 0.74326 | 2.0791 | -1.0467 | -0.87243 | 0.75067 | 0.14215 | 0.35267 | -0.58804 | -0.74057 | 2569.5635 | 48.4344 | -7.0275 | 2.7428 | -10.7336 | -7.391 | 10.5743 | -0.56408 | -1.1016 | 0.028019 | 0.89287 | -0.36641 | -1.3982 | -0.1003 | 1.7932 | 1.2321 | -1.9574 | -2.6484 | 1.8094 | 3.6629 | -2.8501 | -0.037038 | -2.7226 | 0.31494 | 3.3792 | -0.82466 | -0.6814 | 0.041008 | -0.099002 | 0.14117 | 0.45735 | -0.91224 | 1423.1245 | 38.3371 | -4.7137 | -0.91238 | -8.7455 | -0.95274 | 8.1298 | -2.274 | -2.5241 | 0.89075 | 1.4288 | 0.95303 | -2.2123 | -1.1927 | 2.4304 | 0.74766 | -0.87466 | -2.1225 | 0.87992 | 2.8889 | -1.7191 | -0.38504 | -1.665 | 0.6311 | 2.3106 | -1.0111 | -0.77977 | 0.57268 | 0.059095 | 0.28015 | -0.36984 | -0.71334 | 28090.3914 | 26218.7555 | 3831.7396 | 1.2084
451.099 | -1319.3483 | -57.4497 | -18.3243 | -41.2296 | 490.3965 | 1434.2835 | 34.3135 | 19.9206 | 35.8571 | 39.2976 | 2753.6318 | 91.7632 | 38.2449 | 77.0867 | 0.47913 | -1.4013 | -0.06102 | -0.019463 | -0.043792 | 0.52087 | 1.5234 | 0.036446 | 0.021158 | 0.038085 | 424.7076 | -1242.1605 | -54.0886 | -17.2522 | -38.8175 | 461.7061 | 1350.3715 | 32.306 | 18.7552 | 33.7593 | 62.8147 | 9.2994 | 805.5091 | 135.9864 | 0.85556 | 0.14444 | 18.9703 | 11.6432 | 0.6293 | 0.38624 | 9426.4349 | 10213.5421 | 4056.6513 | 4322.4851 | 2556 | 42.3927 | -5.7486 | 2.2945 | -10.3064 | -8.0208 | 9.6977 | -0.76038 | -1.0791 | 0.37344 | 1.493 | -1.2517 | -1.0019 | 0.15586 | 1.5744 | 1.2628 | -2.0484 | -2.7514 | 1.8496 | 3.4359 | -3.038 | 0.24741 | -2.6655 | 0.21833 | 3.3089 | -0.70577 | -0.60379 | 0.26279 | -0.12923 | 0.11806 | 0.69085 | -0.87841 | 1217.0924 | 32.7998 | -5.7402 | -0.68538 | -9.3035 | 2.1299 | 7.9539 | -3.8959 | -3.0921 | 2.4327 | 0.81653 | 2.934 | -2.9961 | -2.6187 | 3.4775 | -0.1684 | 0.31134 | -2.0825 | 0.015945 | 2.4632 | -1.2482 | -0.36076 | -1.1135 | 0.90238 | 1.8106 | -1.1064 | -0.98191 | 1.1193 | 0.27732 | 0.48394 | -0.8614 | -0.92758 | 1309.4649 | 34.6085 | -5.0342 | -0.71169 | -8.72 | 0.33889 | 7.6292 | -2.9851 | -2.7401 | 1.653 | 1.4497 | 1.5351 | -2.4396 | -1.6778 | 2.7655 | 0.37757 | -0.40441 | -2.125 | 0.45558 | 2.5882 | -1.5218 | -0.28974 | -1.3704 | 0.74353 | 2.0472 | -1.0318 | -0.86396 | 0.83168 | 0.15972 | 0.35612 | -0.50865 | -0.82884 | 2569.5635 | 42.0901 | -6.4528 | 2.4719 | -10.7997 | -7.4439 | 9.8425 | -0.98683 | -1.1666 | 0.50926 | 1.3742 | -0.76453 | -1.2168 | -0.19651 | 1.8113 | 1.0388 | -1.8504 | -2.7095 | 1.7033 | 3.3627 | -2.8829 | 0.21131 | -2.579 | 0.30244 | 3.2175 | -0.65909 | -0.63445 | 0.39983 | -0.077512 | 0.15015 | 0.59992 | -0.95433 | 1423.1245 | 35.9581 | -4.5562 | -0.62224 | -8.5036 | -0.98745 | 7.6513 | -2.4354 | -2.5278 | 1.2951 | 1.6811 | 0.77027 | -2.0875 | -1.1775 | 2.4182 | 0.67217 | -0.80558 | -2.1856 | 0.7248 | 2.7255 | -1.7486 | -0.22737 | -1.5633 | 0.63928 | 2.2431 | -0.99088 | -0.79982 | 0.67891 | 0.08768 | 0.28921 | -0.27467 | -0.79139 | 24972.8641 | 20583.6833 | 5924.5265 | 1.173
279.3189 | -663.5905 | -34.308 | -12.2887 | -27.6496 | 376.6673 | 894.8657 | 26.7102 | 16.5716 | 29.8289 | 97.3485 | 1558.4562 | 61.0182 | 28.8603 | 57.4785 | 0.4258 | -1.0116 | -0.0523 | -0.018733 | -0.04215 | 0.5742 | 1.3642 | 0.040718 | 0.025262 | 0.045472 | 183.2293 | -435.3062 | -22.5056 | -8.0612 | -18.1378 | 247.0886 | 587.0195 | 17.5215 | 10.8707 | 19.5673 | 81.2474 | 41.9189 | 588.443 | 67.5432 | 0.89704 | 0.10296 | 14.9739 | 7.722 | 0.93913 | 0.4843 | 7260.4412 | 7869.9371 | 3168.718 | 3372.9174 | 1431 | 30.9435 | -5.9827 | -3.7605 | -6.3006 | -6.1876 | 8.2704 | 0.17905 | -1.5691 | -0.37554 | 0.92651 | -1.3221 | -0.079022 | 0.23676 | 1.0393 | 1.5854 | -1.5577 | -2.7062 | 1.1849 | 2.2874 | -1.152 | 0.12915 | -2.0537 | -0.014977 | 2.0703 | 0.27754 | -0.70624 | -0.36804 | -0.38525 | 0.3514 | 0.76197 | -0.55605 | 690.2642 | 22.925 | -5.0813 | -5.4833 | -6.3776 | -0.21352 | 7.424 | -2.6632 | -3.213 | 0.79179 | 1.2299 | 1.8364 | -2.2061 | -1.4234 | 1.5241 | 1.0245 | 0.18018 | -1.8931 | -0.099753 | 1.3361 | -0.20785 | -0.30993 | -0.94508 | 0.28905 | 1.0924 | -0.13695 | -0.65264 | -0.10123 | 0.20758 | 0.74185 | -0.23701 | -0.72417 | 672.8691 | 20.4379 | -4.846 | -3.8874 | -5.6084 | -0.79683 | 5.8157 | -1.6587 | -2.3173 | 0.57003 | 1.2251 | 0.66693 | -1.3081 | -0.79033 | 1.2372 | 0.86014 | -0.30207 | -1.7254 | 0.29684 | 1.4005 | -0.46121 | -0.22543 | -1.0362 | 0.29513 | 1.0251 | -0.00090033 | -0.62236 | -0.076825 | 0.087018 | 0.45563 | 0.0093017 | -0.60836 | 1476.0948 | 32.6167 | -6.374 | -4.5713 | -6.7736 | -6.0736 | 9.0072 | -0.13128 | -1.971 | -0.38703 | 1.0462 | -0.95336 | -0.48194 | 0.032502 | 1.1728 | 1.6458 | -1.4097 | -2.7812 | 1.0162 | 2.2694 | -1.0165 | 0.091163 | -2.0417 | -0.04263 | 2.1307 | 0.25316 | -0.75486 | -0.3684 | -0.36544 | 0.48267 | 0.67505 | -0.5841 | 720.7075 | 20.9608 | -4.6436 | -3.5063 | -5.3498 | -1.4813 | 5.5622 | -1.1636 | -2.0104 | 0.41129 | 1.2001 | 0.11656 | -0.90457 | -0.49986 | 1.1065 | 0.91785 | -0.58623 | -1.7623 | 0.50634 | 1.5107 | -0.59166 | -0.16585 | -1.1672 | 0.2641 | 1.1083 | 0.067115 | -0.61429 | -0.11312 | 0.005274 | 0.35577 | 0.17093 | -0.57758 | 9227.8016 | 7869.9236 | 2133.1216 | 1.0938
369.9972 | -1060.2609 | -47.6173 | -16.0646 | -36.5607 | 430.2442 | 1232.9041 | 30.0003 | 18.6804 | 33.3217 | 60.247 | 2293.165 | 77.6176 | 34.7449 | 69.8825 | 0.46236 | -1.3249 | -0.059504 | -0.020075 | -0.045687 | 0.53764 | 1.5407 | 0.037489 | 0.023343 | 0.04164 | 296.0871 | -848.4646 | -38.1053 | -12.8555 | -29.2574 | 344.2992 | 986.6209 | 24.0075 | 14.9488 | 26.6654 | 96.7599 | 53.1818 | 694.4403 | 105.8011 | 0.86779 | 0.13221 | 17.1765 | 9.428 | 0.82186 | 0.45111 | 9060.0017 | 9817.0667 | 3871.2116 | 4116.2798 | 2145 | 53.8412 | -3.4509 | 0.34974 | -9.4768 | -5.6865 | 10.6649 | 0.30071 | -1.732 | -0.45493 | 0.92446 | -1.6899 | 0.30985 | 0.41322 | 1.2797 | 1.6042 | -2.1104 | -2.7705 | 1.7454 | 2.8572 | -1.7284 | 0.31312 | -2.288 | 0.10004 | 2.5832 | -0.24807 | -0.7525 | -0.1848 | -0.5761 | 0.35489 | 0.78744 | -0.51364 | 1049.9549 | 43.2343 | -3.2199 | -1.6164 | -7.2963 | 0.90361 | 8.8687 | -2.9691 | -2.8193 | 1.1395 | 0.96527 | 2.4707 | -2.3564 | -1.7743 | 1.862 | 0.94133 | 0.22874 | -2.2854 | 0.24134 | 1.5691 | -0.40321 | -0.21771 | -0.92613 | 0.45784 | 1.4955 | -0.51467 | -0.83996 | 0.36918 | 0.033767 | 0.76024 | -0.45636 | -0.84609 | 1034.1879 | 39.2509 | -2.5688 | -1.1029 | -6.8901 | 0.2875 | 7.3756 | -1.9572 | -2.1299 | 0.72137 | 1.1927 | 0.91206 | -1.4997 | -0.90998 | 1.644 | 0.87342 | -0.40189 | -2.0431 | 0.55111 | 1.7012 | -0.73926 | -0.15543 | -1.0237 | 0.44838 | 1.3913 | -0.45351 | -0.72808 | 0.2382 | -0.036254 | 0.43606 | -0.12759 | -0.67831 | 2207.2325 | 56.6573 | -4.028 | 0.22296 | -9.9067 | -5.6021 | 11.3585 | 0.085472 | -1.9892 | -0.32199 | 0.97565 | -1.1549 | 0.024676 | 0.053752 | 1.3327 | 1.6398 | -1.8828 | -2.8521 | 1.6428 | 2.7938 | -1.5691 | 0.27019 | -2.2565 | 0.071718 | 2.6732 | -0.23305 | -0.82739 | -0.12592 | -0.5563 | 0.50049 | 0.69582 | -0.59324 | 1106.3462 | 39.4971 | -2.1329 | -1.0124 | -6.8959 | -0.48407 | 7.2124 | -1.4089 | -1.9299 | 0.47566 | 1.2558 | 0.17979 | -1.0744 | -0.49509 | 1.5192 | 0.96259 | -0.77221 | -2.0361 | 0.75048 | 1.8602 | -0.91944 | -0.083061 | -1.1914 | 0.41115 | 1.4833 | -0.41487 | -0.68198 | 0.13738 | -0.10689 | 0.3284 | 0.074117 | -0.6156 | 15420.9835 | 12851.6461 | 4229.4275 | 1.0906
280.041 | -674.5931 | -33.4482 | -12.4925 | -29.3301 | 379.5707 | 914.351 | 26.2416 | 16.9324 | 29.4952 | 99.5297 | 1588.9441 | 59.6899 | 29.4249 | 58.8253 | 0.42455 | -1.0227 | -0.050709 | -0.018939 | -0.044466 | 0.57545 | 1.3862 | 0.039783 | 0.02567 | 0.044716 | 184.7183 | -444.9695 | -22.0628 | -8.2402 | -19.3465 | 250.3693 | 603.1166 | 17.3093 | 11.1688 | 19.4554 | 79.8622 | 20.2608 | 599.7783 | 59.8334 | 0.90929 | 0.09071 | 14.5101 | 7.4406 | 0.95012 | 0.48721 | 7301.7427 | 7911.1843 | 3169.9143 | 3374.0956 | 1431 | 35.2277 | -3.0674 | -0.47041 | -6.9717 | -5.6231 | 9.6634 | 0.32107 | -1.8482 | -1.3563 | 1.2407 | -1.2068 | 0.31088 | 0.68919 | 0.76767 | 1.5792 | -1.5717 | -2.6895 | 1.2714 | 2.5174 | -1.1807 | 0.3816 | -2.073 | 0.10163 | 2.0752 | 0.11732 | -0.73307 | -0.55626 | -0.011969 | 0.20001 | 0.6015 | -0.51749 | 690.2642 | 22.441 | -3.6653 | -3.811 | -6.0254 | 0.53175 | 8.1776 | -2.5776 | -2.9271 | 0.46389 | 1.1236 | 1.7632 | -1.7251 | -1.3515 | 1.5909 | 0.7656 | -0.11682 | -2.1854 | 0.13677 | 1.3859 | -0.0078259 | -0.070135 | -0.924 | 0.33441 | 1.2416 | -0.12693 | -0.7237 | -0.095493 | 0.26102 | 0.63992 | -0.28955 | -0.8178 | 672.8691 | 22.2795 | -2.7188 | -2.1578 | -5.423 | -0.29106 | 6.6029 | -1.5741 | -2.2103 | 0.068518 | 1.2103 | 0.61477 | -1.1892 | -0.64379 | 1.3148 | 0.68787 | -0.47183 | -1.8851 | 0.39266 | 1.4417 | -0.39689 | -0.055104 | -0.9575 | 0.29631 | 1.1676 | -0.069905 | -0.61948 | -0.11381 | 0.21954 | 0.36021 | -0.049749 | -0.62621 | 1476.0948 | 35.8911 | -3.7617 | -1.252 | -7.4942 | -5.4012 | 10.4422 | 0.040019 | -2.1951 | -1.2933 | 1.3072 | -0.85102 | 0.15357 | 0.40677 | 0.89637 | 1.6138 | -1.4515 | -2.8383 | 1.1838 | 2.5085 | -0.99048 | 0.36302 | -2.07 | 0.10768 | 2.1362 | 0.11715 | -0.82148 | -0.55599 | 0.0028574 | 0.32077 | 0.5341 | -0.60288 | 720.7075 | 23.7656 | -2.1673 | -1.6541 | -5.2804 | -1.0941 | 6.4081 | -1.0979 | -1.9852 | -0.17357 | 1.2398 | 0.081917 | -0.8941 | -0.30544 | 1.163 | 0.77935 | -0.69631 | -1.8689 | 0.54463 | 1.5614 | -0.57875 | -0.011408 | -1.0789 | 0.25276 | 1.2395 | -0.031027 | -0.58558 | -0.16535 | 0.17187 | 0.25441 | 0.096043 | -0.56979 | 8736.4942 | 7117.9892 | 2462.801 | 1.0553
117.3663 | -85.3973 | -22.2551 | -6.569 | -14.2329 | 132.9224 | 96.7161 | 13.114 | 7.4397 | 13.8166 | 15.5561 | 182.1134 | 35.3691 | 14.0087 | 28.0495 | 0.46892 | -0.34119 | -0.088918 | -0.026246 | -0.056866 | 0.53108 | 0.38642 | 0.052395 | 0.029724 | 0.055203 | 29.3755 | -21.374 | -5.5702 | -1.6442 | -3.5623 | 33.269 | 24.207 | 3.2823 | 1.8621 | 3.4581 | 52.6598 | 46.151 | 194.9353 | 55.3535 | 0.77884 | 0.22116 | 5.6339 | 3.8663 | 0.45716 | 0.31373 | 860.7227 | 986.5731 | 548.7116 | 617.1134 | 78 | 13.7062 | -0.38732 | -0.20431 | -1.2947 | -1.8758 | 2.2315 | -0.099956 | -0.16847 | 0.041036 | 0.10277 | -0.39305 | -0.11696 | 0.15652 | 0.22327 | 0.31674 | -0.34339 | -0.53246 | 0.21357 | 0.61463 | -0.29788 | 0.18644 | -0.53967 | -0.062647 | 0.59415 | -0.06275 | -0.25697 | -0.021434 | 0.098645 | -0.058344 | 0.18712 | -0.20779 | 26.7898 | 7.9736 | -0.64741 | -0.5074 | -1.2132 | 0.27109 | 1.2583 | -0.50293 | -0.54034 | 0.1392 | 0.16054 | 0.43179 | -0.42968 | -0.39761 | 0.5178 | 0.00012893 | 0.10841 | -0.35015 | -0.15031 | 0.4776 | -0.072992 | -0.067858 | -0.21089 | 0.044851 | 0.29036 | -0.063993 | -0.21779 | 0.020949 | 0.098139 | 0.10402 | -0.054664 | -0.23237 | 31.3045 | 8.6962 | -0.54174 | -0.48345 | -1.1152 | -0.11387 | 1.2693 | -0.31565 | -0.4466 | 0.061171 | 0.20605 | 0.17689 | -0.30673 | -0.24091 | 0.40052 | 0.081933 | -0.016968 | -0.36103 | -0.05423 | 0.47853 | -0.11599 | -0.025128 | -0.25936 | 0.026265 | 0.3348 | -0.06428 | -0.213 | 0.024088 | 0.0758 | 0.062675 | 0.002432 | -0.21602 | 77.866 | 13.8294 | -0.29619 | -0.17006 | -1.4171 | -1.7974 | 2.2245 | -0.1304 | -0.18976 | 0.064209 | 0.11866 | -0.33601 | -0.18454 | 0.098265 | 0.28991 | 0.30749 | -0.30629 | -0.5242 | 0.14414 | 0.6117 | -0.26391 | 0.17928 | -0.51312 | -0.067861 | 0.57587 | -0.066177 | -0.27021 | -0.0097487 | 0.11457 | -0.041845 | 0.16917 | -0.23584 | 35.7972 | 9.292 | -0.49629 | -0.50039 | -1.0516 | -0.3824 | 1.3409 | -0.2228 | -0.40117 | 0.026786 | 0.21016 | 0.042877 | -0.2338 | -0.15173 | 0.33682 | 0.12512 | -0.090311 | -0.37801 | 0.0093172 | 0.49417 | -0.15025 | 0.0027483 | -0.30234 | 0.014792 | 0.37345 | -0.061063 | -0.21214 | 0.018177 | 0.063703 | 0.036496 | 0.042911 | -0.20655 | 281.2762 | 191.5552 | 89.721 | 7.9813e-08
371.9143 | -910.1124 | -45.0186 | -15.1685 | -33.7079 | 417.3352 | 1021.262 | 28.9539 | 17.021 | 30.9473 | 45.4209 | 1931.3744 | 73.9725 | 32.1896 | 64.6552 | 0.47123 | -1.1531 | -0.05704 | -0.019219 | -0.042709 | 0.52877 | 1.294 | 0.036685 | 0.021566 | 0.039211 | 293.5332 | -718.3058 | -35.5309 | -11.9718 | -26.6039 | 329.3816 | 806.0305 | 22.8518 | 13.4338 | 24.4252 | 51.3213 | 7.7817 | 689.146 | 100.1034 | 0.87317 | 0.12683 | 18.4081 | 10.6596 | 0.72689 | 0.42093 | 7631.2084 | 8275.4924 | 3351.8041 | 3576.848 | 1770 | 36.8953 | -4.55 | 0.6532 | -8.5746 | -7.1863 | 8.1765 | -1.4412 | -2.1178 | 0.098136 | 0.6144 | -0.14613 | -1.0499 | 0.60861 | 1.653 | 0.95584 | -1.4665 | -2.541 | 1.6706 | 3.7325 | -2.2604 | 0.25524 | -2.2835 | 0.17166 | 2.9585 | -0.80367 | -0.34464 | -0.14535 | -0.038294 | -0.088187 | 0.42153 | -0.60726 | 827.0405 | 28.7513 | -4.415 | -0.49554 | -8.0281 | 1.9845 | 6.0604 | -3.1211 | -3.0029 | 1.9635 | 0.39077 | 2.9159 | -2.5736 | -2.0079 | 3.1636 | -0.086636 | 0.08386 | -1.8361 | 0.043124 | 2.7337 | -0.88519 | -0.12833 | -0.88803 | 0.55254 | 1.6576 | -0.98956 | -0.73964 | 0.64556 | 0.34267 | 0.41755 | -0.84216 | -0.67566 | 897.9171 | 29.1686 | -3.9955 | -0.95902 | -7.5165 | 0.36173 | 5.8694 | -2.4834 | -2.7048 | 1.3527 | 0.85097 | 1.7487 | -2.1623 | -1.2068 | 2.5329 | 0.37769 | -0.42795 | -1.9316 | 0.44367 | 2.7269 | -1.0854 | -0.19571 | -1.0463 | 0.47987 | 1.8454 | -0.94079 | -0.62414 | 0.47558 | 0.19107 | 0.23862 | -0.51854 | -0.60269 | 1774.9932 | 37.2997 | -5.0932 | 1.1558 | -9.0238 | -6.6725 | 8.2712 | -1.6851 | -2.2925 | 0.18357 | 0.51722 | 0.25485 | -1.2406 | 0.33173 | 1.8898 | 0.75765 | -1.3106 | -2.4767 | 1.5119 | 3.7807 | -2.1594 | 0.30404 | -2.2392 | 0.20271 | 2.9169 | -0.79547 | -0.38136 | -0.10497 | 0.044334 | -0.025241 | 0.34753 | -0.67244 | 980.0562 | 29.9438 | -3.6444 | -1.1956 | -7.304 | -0.8316 | 5.9574 | -2.1251 | -2.5545 | 1.0601 | 1.0058 | 1.1379 | -1.8824 | -0.76474 | 2.2265 | 0.61731 | -0.71965 | -2.0156 | 0.69398 | 2.8072 | -1.2498 | -0.19959 | -1.1963 | 0.43165 | 2.0008 | -0.91131 | -0.55567 | 0.37527 | 0.10682 | 0.1427 | -0.32155 | -0.57443 | 15733.701 | 15002.8299 | 2541.7118 | 1.271
377.886 | -919.8048 | -44.6995 | -15.3301 | -34.0668 | 425.1277 | 1034.7947 | 30.2851 | 17.2466 | 31.3574 | 47.2416 | 1954.5995 | 74.9846 | 32.5767 | 65.4243 | 0.47058 | -1.1454 | -0.055665 | -0.019091 | -0.042424 | 0.52942 | 1.2886 | 0.037714 | 0.021477 | 0.03905 | 303.4477 | -738.6158 | -35.8943 | -12.3103 | -27.3561 | 341.3833 | 830.9543 | 24.3194 | 13.8492 | 25.1804 | 50.4897 | 55.8448 | 703.057 | 99.9567 | 0.87552 | 0.12448 | 21.4243 | 11.1477 | 0.92186 | 0.47967 | 7455.132 | 8089.7492 | 3357.6349 | 3582.5558 | 1770 | 43.3212 | -4.7368 | 2.3318 | -9.0466 | -6.2268 | 7.7179 | -1.3877 | -1.4103 | 0.14843 | 1.1067 | -0.41455 | -1.0833 | 0.00090623 | 1.4165 | 0.85755 | -1.6476 | -2.4949 | 1.5158 | 3.1289 | -2.4277 | -0.029344 | -2.407 | 0.093379 | 3.0726 | -0.70402 | -0.44375 | -0.001505 | -0.14525 | 0.07812 | 0.49947 | -0.72539 | 827.0405 | 32.338 | -4.3814 | -0.30778 | -7.6741 | 2.8468 | 6.235 | -3.509 | -2.7822 | 1.9622 | 0.36129 | 2.8075 | -2.5211 | -2.2234 | 2.8771 | -0.3797 | 0.1581 | -1.9184 | -0.018893 | 2.2023 | -0.94928 | -0.35105 | -1.1452 | 0.64022 | 1.7672 | -1.0153 | -0.82396 | 0.81801 | 0.029272 | 0.61058 | -0.80071 | -0.76271 | 897.9171 | 32.5542 | -3.9584 | -0.68463 | -7.4208 | 0.98098 | 6.0406 | -2.7809 | -2.3749 | 1.2788 | 0.85748 | 1.5414 | -2.074 | -1.4865 | 2.3124 | 0.068467 | -0.40721 | -1.9521 | 0.34379 | 2.3212 | -1.2309 | -0.324 | -1.3181 | 0.46984 | 1.9804 | -0.93165 | -0.64806 | 0.58571 | -0.0026074 | 0.43153 | -0.47156 | -0.69481 | 1774.9932 | 44.0275 | -5.2544 | 2.7115 | -9.388 | -5.5925 | 7.7185 | -1.5815 | -1.5706 | 0.31442 | 1.0822 | 0.010378 | -1.2752 | -0.26088 | 1.6017 | 0.70385 | -1.4822 | -2.4343 | 1.3861 | 3.0726 | -2.2803 | -0.053614 | -2.3477 | 0.17111 | 2.99 | -0.6952 | -0.5208 | 0.085658 | -0.10546 | 0.13049 | 0.41517 | -0.79036 | 980.0562 | 33.4257 | -3.6557 | -0.77306 | -7.3585 | -0.28541 | 6.0868 | -2.3642 | -2.1822 | 0.95603 | 1.0406 | 0.89776 | -1.798 | -1.096 | 2.0434 | 0.30344 | -0.71811 | -2.0128 | 0.57004 | 2.4425 | -1.433 | -0.29078 | -1.4631 | 0.37121 | 2.154 | -0.88623 | -0.5578 | 0.45683 | -0.039404 | 0.33854 | -0.26888 | -0.66933 | 19385.7167 | 17880.5988 | 2468.2524 | 1.0084
452.6387 | -1216.2677 | -56.2007 | -19.6172 | -41.9403 | 396.7752 | 1066.1591 | 28.7808 | 17.1961 | 32.3079 | -55.8635 | 2282.4268 | 84.9815 | 36.8133 | 74.2481 | 0.53288 | -1.4319 | -0.066164 | -0.023095 | -0.049376 | 0.46712 | 1.2552 | 0.033883 | 0.020245 | 0.038035 | 384.4776 | -1033.1148 | -47.7377 | -16.6631 | -35.6246 | 337.0264 | 905.6104 | 24.4468 | 14.6066 | 27.4427 | 56.847 | 15.0955 | 667.877 | 181.537 | 0.78628 | 0.21372 | 20.4195 | 11.0139 | 0.85397 | 0.46062 | 9210.4297 | 9891.3699 | 4249.4905 | 4482.0867 | 1891 | 37.3359 | -5.5439 | 0.78441 | -7.9249 | -4.6862 | 6.3998 | -1.9872 | -1.2607 | -0.34728 | 1.7464 | 0.14682 | -1.1988 | 0.26297 | 1.3689 | 1.0324 | -1.5379 | -2.7774 | 1.3657 | 3.629 | -2.3927 | 0.18035 | -2.3251 | 0.087573 | 3.1282 | -0.64978 | -0.65089 | -0.28973 | -0.053531 | -0.05519 | 0.48405 | -0.69833 | 1084.3058 | 38.5426 | -5.8626 | -0.84441 | -9.3236 | 6.4124 | 3.8336 | -4.5057 | -3.3808 | 0.92469 | 2.1209 | 2.5801 | -3.443 | -2.27 | 3.4755 | 0.64058 | -0.52386 | -2.2396 | 0.015392 | 3.2547 | -1.7502 | -0.67539 | -0.71451 | 0.82866 | 1.479 | -1.2349 | -0.67645 | 0.65208 | 0.34726 | 0.27611 | -0.80726 | -0.80939 | 975.8573 | 29.9043 | -4.4738 | -0.62487 | -7.1235 | 2.0008 | 4.0642 | -2.8319 | -2.5444 | 0.46774 | 1.3947 | 1.6956 | -2.3433 | -1.5256 | 2.4165 | 0.49483 | -0.47355 | -2.03 | 0.099722 | 2.8839 | -1.383 | -0.28046 | -1.1458 | 0.47724 | 1.9719 | -0.86969 | -0.65147 | 0.33742 | 0.14746 | 0.32284 | -0.44855 | -0.80711 | 1946.1754 | 38.7394 | -6.4552 | 1.5052 | -8.5512 | -3.6674 | 6.471 | -2.553 | -1.4649 | -0.21483 | 1.9339 | 0.45726 | -1.5715 | 0.10088 | 1.5428 | 1.0505 | -1.5933 | -2.795 | 1.2736 | 3.625 | -2.365 | 0.096832 | -2.237 | 0.19534 | 3.0055 | -0.67246 | -0.68896 | -0.1948 | 0.030075 | -0.015177 | 0.39599 | -0.72996 | 1089.5623 | 31.8085 | -4.3781 | -0.94704 | -7.2408 | 1.3202 | 3.8026 | -2.1816 | -2.331 | 0.08957 | 1.4827 | 1.2573 | -1.878 | -1.2878 | 2.3252 | 0.57888 | -0.56871 | -2.1368 | 0.3518 | 3.0414 | -1.6185 | -0.21008 | -1.273 | 0.32726 | 2.132 | -0.83662 | -0.58215 | 0.17404 | 0.087465 | 0.19823 | -0.23682 | -0.80119 | 22532.8489 | 19699.0152 | 4038.3126 | 1.1635
290.4912 | -608.9205 | -40.3099 | -13.8391 | -32.0484 | 327.7765 | 687.0771 | 25.723 | 15.6154 | 27.4831 | 37.2854 | 1295.9976 | 66.0329 | 29.4545 | 59.5315 | 0.46985 | -0.98488 | -0.065198 | -0.022384 | -0.051836 | 0.53015 | 1.1113 | 0.041605 | 0.025257 | 0.044452 | 179.6013 | -376.4758 | -24.9223 | -8.5563 | -19.8145 | 202.6536 | 424.7976 | 15.9037 | 9.6545 | 16.9919 | 44.2502 | 64.3032 | 512.0627 | 106.205 | 0.82822 | 0.17178 | 17.6637 | 9.1948 | 0.92106 | 0.47945 | 5323.7027 | 5768.2998 | 2482.1703 | 2645.7712 | 946 | 31.7364 | -3.3082 | -0.065961 | -6.1246 | -5.338 | 6.3258 | -1.3984 | -1.4944 | 0.13131 | 0.2715 | 0.046551 | -0.58255 | 0.0056948 | 0.94282 | 0.63063 | -1.0529 | -1.7226 | 0.97525 | 2.5135 | -1.5873 | 0.066922 | -1.6652 | 0.19671 | 2.2869 | -0.34641 | -0.507 | -0.11815 | 0.10304 | -0.081897 | 0.45044 | -0.69743 | 454.7466 | 24.4122 | -3.1306 | -0.78087 | -5.7982 | 1.3127 | 4.5163 | -2.5552 | -2.2734 | 1.1718 | -0.012361 | 2.3651 | -1.8158 | -1.528 | 2.0777 | -0.12949 | -0.047647 | -1.1161 | -0.1877 | 1.8998 | -0.67134 | -0.11088 | -0.65577 | 0.45638 | 1.4496 | -0.63524 | -0.61831 | 0.43933 | 0.26199 | 0.34907 | -0.52651 | -0.6807 | 472.9181 | 23.5629 | -2.8458 | -1.0723 | -5.2828 | 0.050172 | 4.1887 | -1.9979 | -1.9605 | 0.77779 | 0.42015 | 1.2867 | -1.4277 | -0.96975 | 1.6483 | 0.22183 | -0.36439 | -1.2281 | 0.15215 | 1.8594 | -0.76189 | -0.16611 | -0.79123 | 0.39754 | 1.4921 | -0.54105 | -0.53605 | 0.33887 | 0.1562 | 0.19826 | -0.2787 | -0.61446 | 964.1365 | 32.8602 | -3.934 | 0.40321 | -6.5666 | -4.9991 | 6.5966 | -1.641 | -1.6329 | 0.14423 | 0.17593 | 0.46043 | -0.77905 | -0.18519 | 1.0918 | 0.48442 | -0.94781 | -1.6369 | 0.82514 | 2.5574 | -1.5437 | 0.10808 | -1.6113 | 0.22159 | 2.2983 | -0.35116 | -0.55022 | -0.09695 | 0.17366 | -0.040033 | 0.38446 | -0.74545 | 508.2118 | 23.7544 | -2.5205 | -1.3195 | -5.0524 | -0.8434 | 4.1929 | -1.6992 | -1.8095 | 0.61463 | 0.57174 | 0.75575 | -1.1893 | -0.68048 | 1.4343 | 0.40222 | -0.55356 | -1.3109 | 0.34324 | 1.9006 | -0.85838 | -0.17394 | -0.90971 | 0.36023 | 1.5707 | -0.49684 | -0.49341 | 0.27293 | 0.10422 | 0.11693 | -0.12218 | -0.59433 | 8794.8388 | 8745.2272 | 733.0198 | 1.0079
377.8042 | -919.7081 | -44.8974 | -15.3285 | -34.0633 | 424.505 | 1033.3944 | 30.2149 | 17.2232 | 31.315 | 46.7009 | 1953.1025 | 75.1123 | 32.5517 | 65.3782 | 0.4709 | -1.1463 | -0.05596 | -0.019105 | -0.042457 | 0.5291 | 1.288 | 0.03766 | 0.021467 | 0.039031 | 303.1157 | -737.8903 | -36.0216 | -12.2982 | -27.3293 | 340.5843 | 829.1018 | 24.2417 | 13.8184 | 25.1243 | 52.0596 | 52.5657 | 702.08 | 100.2292 | 0.87507 | 0.12493 | 20.53 | 10.9788 | 0.86997 | 0.46523 | 7488.1314 | 8124.5664 | 3357.5635 | 3582.4944 | 1770 | 44.4274 | -5.0389 | 2.9004 | -9.0324 | -6.1787 | 7.7119 | -0.98581 | -1.2777 | 0.23053 | 1.2232 | -0.82149 | -1.1798 | 0.17207 | 1.3614 | 0.77192 | -1.8124 | -2.5579 | 1.493 | 3.2092 | -2.4056 | -0.047602 | -2.336 | 0.15111 | 3.0517 | -0.8027 | -0.38423 | 0.031995 | -0.21297 | 0.05423 | 0.55413 | -0.79084 | 827.0405 | 32.8471 | -4.4073 | -0.36558 | -7.9221 | 2.5403 | 6.3937 | -3.3547 | -2.7451 | 1.9544 | 0.54749 | 2.583 | -2.6587 | -2.1031 | 2.9233 | -0.40368 | 0.09401 | -1.8584 | -0.018718 | 2.2208 | -1.0131 | -0.44263 | -1.1339 | 0.68573 | 1.7335 | -1.0865 | -0.8193 | 0.83155 | 0.076388 | 0.54073 | -0.77124 | -0.80081 | 897.9171 | 33.5522 | -4.0147 | -0.39878 | -7.5371 | 0.7461 | 6.0016 | -2.6509 | -2.4167 | 1.2803 | 1.0589 | 1.3701 | -2.217 | -1.3711 | 2.3003 | 0.03397 | -0.46987 | -1.9092 | 0.32767 | 2.3699 | -1.2364 | -0.37257 | -1.2984 | 0.51313 | 1.9428 | -0.98623 | -0.65413 | 0.60778 | 0.026803 | 0.38915 | -0.44839 | -0.72653 | 1774.9932 | 45.0059 | -5.5454 | 3.1204 | -9.4974 | -5.5406 | 7.8965 | -1.137 | -1.3549 | 0.41636 | 1.1804 | -0.44921 | -1.3696 | -0.076534 | 1.5983 | 0.62249 | -1.6648 | -2.5051 | 1.3758 | 3.1269 | -2.2937 | -0.086087 | -2.2855 | 0.24037 | 2.9805 | -0.80102 | -0.45107 | 0.11297 | -0.1851 | 0.097268 | 0.46965 | -0.8569 | 980.0562 | 34.5903 | -3.7345 | -0.317 | -7.4044 | -0.46705 | 5.9638 | -2.2228 | -2.2416 | 0.95584 | 1.239 | 0.73607 | -1.9385 | -0.97962 | 2.0001 | 0.25985 | -0.78245 | -1.9784 | 0.54336 | 2.5076 | -1.4131 | -0.32609 | -1.4368 | 0.41409 | 2.1135 | -0.93775 | -0.5671 | 0.47931 | -0.020493 | 0.30715 | -0.24384 | -0.6992 | 17396.2143 | 17250.5736 | 2657.2955 | 1.3759
449.2769 | -1207.3564 | -56.0613 | -19.4735 | -41.633 | 395.7064 | 1063.3946 | 28.7467 | 17.1515 | 32.2241 | -53.5705 | 2270.751 | 84.808 | 36.625 | 73.8571 | 0.5317 | -1.4289 | -0.066346 | -0.023046 | -0.049271 | 0.4683 | 1.2585 | 0.03402 | 0.020298 | 0.038136 | 379.6315 | -1020.196 | -47.3709 | -16.4548 | -35.1792 | 334.3653 | 898.5507 | 24.2905 | 14.4928 | 27.2288 | 56.2364 | 14.4406 | 663.8111 | 181.1722 | 0.78559 | 0.21441 | 21.2056 | 10.8583 | 0.95294 | 0.48795 | 9242.1591 | 9924.6505 | 4249.4214 | 4482.0276 | 1891 | 38.1526 | -6.0682 | 0.965 | -8.0155 | -4.8296 | 6.1935 | -1.246 | -1.1107 | -0.10612 | 1.6204 | -0.34164 | -1.3491 | 0.33337 | 1.088 | 1.0411 | -1.6187 | -2.8575 | 1.4953 | 3.5199 | -2.4512 | 0.16524 | -2.4626 | 0.056069 | 3.159 | -0.68934 | -0.59159 | -0.3114 | -0.11517 | 0.021296 | 0.50219 | -0.74002 | 1084.3058 | 37.9492 | -5.7268 | -0.85361 | -9.4759 | 6.0699 | 3.9111 | -3.9926 | -3.337 | 1.043 | 2.182 | 2.1034 | -3.5357 | -2.2868 | 3.4298 | 0.65624 | -0.39432 | -2.1979 | 0.1752 | 3.1773 | -1.88 | -0.70691 | -0.86392 | 0.73766 | 1.5445 | -1.3351 | -0.71967 | 0.57046 | 0.35863 | 0.28219 | -0.74064 | -0.78343 | 975.8573 | 30.3569 | -4.541 | -0.50763 | -7.2135 | 1.742 | 3.9532 | -2.4451 | -2.5419 | 0.53785 | 1.4836 | 1.3853 | -2.4345 | -1.4905 | 2.3199 | 0.5026 | -0.42565 | -1.9902 | 0.226 | 2.7982 | -1.4193 | -0.30544 | -1.2575 | 0.43301 | 2.0197 | -0.91204 | -0.68086 | 0.30111 | 0.14082 | 0.34839 | -0.42458 | -0.80274 | 1946.1754 | 39.345 | -6.862 | 1.529 | -8.815 | -3.8349 | 6.4702 | -1.7206 | -1.2759 | 0.088562 | 1.782 | -0.097044 | -1.7174 | 0.16077 | 1.2711 | 1.0557 | -1.6756 | -2.8972 | 1.3993 | 3.48 | -2.4497 | 0.076323 | -2.3898 | 0.15771 | 3.0761 | -0.73621 | -0.6252 | -0.23622 | -0.054912 | 0.057947 | 0.42315 | -0.77152 | 1089.5623 | 32.2841 | -4.4642 | -0.567 | -7.1908 | 1.1593 | 3.5826 | -1.7835 | -2.3435 | 0.15854 | 1.5779 | 0.97165 | -2.0034 | -1.2486 | 2.2089 | 0.58759 | -0.52384 | -2.0971 | 0.48876 | 2.9895 | -1.6567 | -0.2444 | -1.3766 | 0.29207 | 2.1636 | -0.85142 | -0.60576 | 0.13639 | 0.079809 | 0.2402 | -0.2175 | -0.79289 | 21710.2813 | 20108.6341 | 3308.1166 | 1.2924
473.5643 | -1393.4491 | -52.7277 | -17.2031 | -34.8362 | 583.2482 | 1716.1907 | 39.8826 | 21.1875 | 41.8583 | 109.6839 | 3109.6398 | 92.6103 | 38.3906 | 76.6945 | 0.44811 | -1.3185 | -0.049893 | -0.016278 | -0.032963 | 0.55189 | 1.6239 | 0.037739 | 0.020049 | 0.039608 | 500.4686 | -1472.6143 | -55.7233 | -18.1804 | -36.8154 | 616.3839 | 1813.6917 | 42.1485 | 22.3913 | 44.2364 | 91.0164 | 68.9606 | 947.4029 | 109.4095 | 0.89647 | 0.10353 | 27.7903 | 14.6018 | 0.9032 | 0.47457 | 9218.9288 | 10145.5041 | 4213.9612 | 4540.8582 | 3240 | 60.2964 | -4.0621 | 6.7522 | -11.584 | -7.8526 | 10.4655 | 0.089863 | -0.55036 | 1.5503 | 1.4778 | -3.4595 | 0.23729 | 0.14158 | 1.2133 | 1.562 | -2.9981 | -3.1929 | 1.3174 | 4.1489 | -2.1847 | 0.22673 | -2.9971 | 0.33527 | 3.4063 | -0.98346 | -0.50763 | -0.49296 | 0.23667 | -0.72135 | 1.5333 | -1.1178 | 1379.0625 | 43.9432 | -5.2008 | 0.26505 | -9.3151 | 2.7723 | 8.9601 | -4.242 | -3.4776 | 2.4939 | 1.3435 | 2.5989 | -3.1784 | -2.2149 | 2.6085 | 0.025702 | 0.30614 | -2.481 | -0.41379 | 2.0863 | -0.7186 | -0.85815 | -1.3789 | 0.89019 | 1.3869 | -0.8834 | -1.1259 | 0.83253 | 0.64901 | 0.34115 | -0.46218 | -0.9423 | 1573.0362 | 45.8076 | -4.5265 | 0.84979 | -9.0584 | 0.68812 | 8.4637 | -3.0606 | -2.9009 | 1.9159 | 1.7899 | 0.92138 | -2.3542 | -1.4056 | 2.0907 | 0.56029 | -0.4813 | -2.5904 | -0.0024755 | 2.3809 | -0.94354 | -0.65575 | -1.6267 | 0.77494 | 1.6927 | -0.80595 | -0.94462 | 0.49525 | 0.51 | 0.089081 | 0.022548 | -0.94033 | 3202.0856 | 60.4747 | -4.5369 | 6.6367 | -11.8474 | -7.1603 | 10.7802 | -0.19135 | -0.81801 | 1.5749 | 1.4541 | -2.8963 | -0.10661 | -0.099959 | 1.4058 | 1.4019 | -2.7791 | -3.0624 | 1.1538 | 3.9757 | -2.0487 | 0.1218 | -2.9537 | 0.36233 | 3.2518 | -0.96429 | -0.60235 | -0.36727 | 0.29623 | -0.65669 | 1.4106 | -1.1651 | 1756.4034 | 47.7273 | -3.966 | 1.3086 | -9.0364 | -0.78219 | 8.3852 | -2.3383 | -2.5197 | 1.7039 | 1.919 | -0.055955 | -1.8171 | -0.98025 | 1.8362 | 0.84706 | -0.97301 | -2.6944 | 0.25391 | 2.6427 | -1.1297 | -0.50532 | -1.8267 | 0.70006 | 1.9467 | -0.79217 | -0.83446 | 0.29407 | 0.42919 | -0.065327 | 0.33103 | -0.95056 | 48209.8565 | 47617.9761 | 4532.8565 | 1.5674
476.4364 | -1402.5467 | -52.841 | -17.3154 | -35.0637 | 583.6911 | 1718.286 | 39.8847 | 21.2134 | 41.9094 | 107.2547 | 3120.8326 | 92.7258 | 38.5288 | 76.9731 | 0.44941 | -1.323 | -0.049844 | -0.016333 | -0.033075 | 0.55059 | 1.6208 | 0.037623 | 0.02001 | 0.039532 | 505.0832 | -1486.8782 | -56.0182 | -18.3565 | -37.172 | 618.7869 | 1821.6021 | 42.2829 | 22.4889 | 44.4293 | 92.5423 | 69.3453 | 951.0113 | 109.1161 | 0.89707 | 0.10293 | 30.148 | 15.544 | 0.93953 | 0.48441 | 9214.9992 | 10140.5646 | 4214.6302 | 4541.5229 | 3240 | 59.4979 | -4.4291 | 6.2317 | -11.8458 | -7.1347 | 10.8874 | -0.19903 | -0.71841 | 1.3436 | 1.2319 | -3.3036 | 0.63728 | 0.26377 | 1.0687 | 1.5494 | -3.1632 | -3.2623 | 1.4127 | 4.2227 | -2.1262 | 0.070453 | -2.9547 | 0.26739 | 3.2833 | -1.0558 | -0.48692 | -0.4159 | 0.40668 | -0.75861 | 1.5484 | -0.9473 | 1379.0625 | 43.9573 | -5.5479 | 0.13785 | -9.3529 | 3.0958 | 9.334 | -4.3617 | -3.5338 | 2.6192 | 1.1518 | 2.6542 | -3.0199 | -2.1401 | 2.551 | -0.038945 | 0.32563 | -2.5296 | -0.36099 | 2.1116 | -0.70726 | -0.9069 | -1.3237 | 0.89948 | 1.358 | -0.88791 | -1.0279 | 0.83515 | 0.71199 | 0.32657 | -0.40543 | -0.86894 | 1573.0362 | 45.6079 | -4.8127 | 0.76646 | -9.1577 | 1.0522 | 8.8523 | -3.1019 | -2.9137 | 2.0193 | 1.5934 | 0.98675 | -2.1983 | -1.3228 | 2.0552 | 0.51341 | -0.48541 | -2.638 | 0.033422 | 2.396 | -0.91374 | -0.72694 | -1.5855 | 0.75935 | 1.663 | -0.83449 | -0.89478 | 0.53282 | 0.58333 | 0.06552 | 0.055918 | -0.84243 | 3202.0856 | 59.9094 | -4.9574 | 6.0931 | -12.0617 | -6.445 | 11.2127 | -0.52782 | -1.0142 | 1.3878 | 1.1994 | -2.7576 | 0.30167 | 0.024491 | 1.267 | 1.3656 | -2.9236 | -3.1313 | 1.2592 | 4.0535 | -1.9942 | -0.032838 | -2.91 | 0.31496 | 3.1368 | -1.0352 | -0.55405 | -0.31091 | 0.4667 | -0.68012 | 1.4357 | -0.99875 | 1756.4034 | 47.3518 | -4.2625 | 1.2216 | -9.1527 | -0.37443 | 8.7827 | -2.3545 | -2.5222 | 1.7748 | 1.7261 | 0.028961 | -1.6408 | -0.88946 | 1.794 | 0.81166 | -0.99284 | -2.7415 | 0.28842 | 2.656 | -1.0876 | -0.58856 | -1.7906 | 0.67335 | 1.9111 | -0.82715 | -0.80663 | 0.34886 | 0.51099 | -0.091814 | 0.35554 | -0.83803 | 51333.1663 | 51037.3114 | 3301.4913 | 1.3949
323.3814 | -659.7302 | -35.2084 | -12.6871 | -26.3892 | 387.2454 | 790.0191 | 27.3501 | 15.1927 | 29.26 | 63.864 | 1449.7492 | 62.5585 | 27.8798 | 55.6492 | 0.45507 | -0.92838 | -0.049546 | -0.017853 | -0.037135 | 0.54493 | 1.1117 | 0.038487 | 0.021379 | 0.041175 | 229.8035 | -468.8219 | -25.02 | -9.0158 | -18.7529 | 275.1869 | 561.4087 | 19.4357 | 10.7963 | 20.7929 | 63.5717 | 247.4234 | 641.6694 | 68.9574 | 0.90296 | 0.097037 | 17.8773 | 9.4375 | 0.89429 | 0.4721 | 5964.9061 | 6518.8843 | 2797.0716 | 3001.6905 | 1326 | 39.5655 | -3.3918 | 0.50492 | -7.0951 | -5.9663 | 6.9665 | -0.7689 | -0.84491 | 0.91163 | 0.79014 | -1.151 | -0.25146 | -0.031369 | 1.3374 | 0.78741 | -1.6324 | -2.1258 | 0.9358 | 2.9559 | -1.6991 | 0.20006 | -2.2461 | 0.030295 | 2.6093 | -0.8746 | -0.28463 | -0.18642 | 0.12632 | -0.13971 | 0.50044 | -0.54111 | 583.9303 | 29.2559 | -3.7246 | -0.95511 | -6.5004 | 2.0736 | 5.631 | -2.9024 | -2.356 | 1.7797 | 0.65312 | 2.0783 | -1.9901 | -1.7459 | 2.2849 | 0.05267 | 0.25207 | -1.6033 | -0.16811 | 1.9016 | -0.63233 | -0.36877 | -1.0421 | 0.46994 | 1.3812 | -0.82871 | -0.68193 | 0.42965 | 0.39588 | 0.43024 | -0.54046 | -0.6365 | 652.4143 | 29.7867 | -3.3198 | -0.70857 | -6.0679 | 0.38645 | 5.2166 | -2.1821 | -2.0284 | 1.3248 | 0.93877 | 1.0588 | -1.5713 | -1.1533 | 1.8535 | 0.36578 | -0.28159 | -1.6475 | 0.14846 | 1.948 | -0.77715 | -0.32462 | -1.1591 | 0.42813 | 1.4992 | -0.76924 | -0.57883 | 0.32196 | 0.29338 | 0.23246 | -0.26708 | -0.5575 | 1319.2011 | 40.3576 | -3.8333 | 0.56681 | -7.4164 | -5.3876 | 7.2657 | -0.976 | -1.0195 | 1.0115 | 0.77693 | -0.791 | -0.41574 | -0.25477 | 1.5166 | 0.6606 | -1.4795 | -2.0585 | 0.78946 | 2.9396 | -1.6192 | 0.18312 | -2.2348 | 0.032487 | 2.5856 | -0.88364 | -0.33818 | -0.17057 | 0.17453 | -0.057774 | 0.42232 | -0.60275 | 721.8487 | 30.661 | -2.9669 | -0.67477 | -5.896 | -0.72999 | 5.1617 | -1.7734 | -1.8188 | 1.1385 | 1.0196 | 0.492 | -1.2911 | -0.8393 | 1.6465 | 0.53348 | -0.58722 | -1.7068 | 0.34194 | 2.0454 | -0.9017 | -0.27218 | -1.28 | 0.38881 | 1.6214 | -0.74955 | -0.5121 | 0.24915 | 0.23392 | 0.12333 | -0.092854 | -0.52547 | 13099.9321 | 12638.4486 | 1637.8369 | 1.1677
292.5347 | -549.1942 | -35.1572 | -11.939 | -24.9634 | 360.9057 | 677.5516 | 26.2574 | 14.7294 | 28.2313 | 68.371 | 1226.7458 | 61.4147 | 26.6684 | 53.1947 | 0.44768 | -0.84047 | -0.053803 | -0.018271 | -0.038203 | 0.55232 | 1.0369 | 0.040183 | 0.022541 | 0.043204 | 191.154 | -358.8657 | -22.9732 | -7.8014 | -16.3121 | 235.8304 | 442.7396 | 17.1577 | 9.6248 | 18.4475 | 58.5007 | 240.5016 | 578.9497 | 74.4907 | 0.886 | 0.114 | 17.3413 | 9.4367 | 0.83766 | 0.45583 | 4981.541 | 5466.0824 | 2438.6704 | 2622.7645 | 1035 | 36.5444 | -2.3203 | 1.1233 | -5.9997 | -5.3469 | 6.5512 | -0.62602 | -0.15711 | 0.84843 | 0.53232 | -1.4034 | -0.046025 | -0.076847 | 1.0483 | 0.80201 | -1.5673 | -1.824 | 0.70283 | 2.4493 | -1.2491 | 0.25563 | -1.8438 | 0.066288 | 2.4956 | -0.65133 | -0.36111 | -0.38062 | 0.12795 | -0.25528 | 0.62324 | -0.61929 | 450.1046 | 26.9817 | -2.9127 | -0.61347 | -5.35 | 1.1367 | 5.5166 | -2.2916 | -2.0658 | 1.5304 | 0.65638 | 1.9403 | -1.7862 | -1.5369 | 1.9092 | 0.024246 | 0.37924 | -1.5281 | -0.31816 | 1.4992 | -0.37314 | -0.33142 | -0.91632 | 0.36146 | 1.1999 | -0.58038 | -0.70983 | 0.29809 | 0.34578 | 0.36324 | -0.31198 | -0.69013 | 498.7404 | 27.2289 | -2.528 | -0.32483 | -5.0641 | -0.093734 | 4.9456 | -1.6992 | -1.6544 | 1.0725 | 0.85268 | 0.91101 | -1.3465 | -1.0247 | 1.5113 | 0.30242 | -0.16985 | -1.5019 | -0.076026 | 1.5569 | -0.4911 | -0.271 | -1.0082 | 0.32963 | 1.3185 | -0.5191 | -0.58631 | 0.16235 | 0.22922 | 0.16155 | -0.06041 | -0.60505 | 1034.0212 | 37.3618 | -2.7153 | 1.1378 | -6.3667 | -4.9569 | 6.9773 | -0.77938 | -0.35533 | 0.95155 | 0.58069 | -1.0628 | -0.23563 | -0.25757 | 1.2036 | 0.68443 | -1.4217 | -1.7903 | 0.58183 | 2.412 | -1.1666 | 0.2249 | -1.8386 | 0.054 | 2.4536 | -0.65928 | -0.43494 | -0.34431 | 0.17809 | -0.19057 | 0.55344 | -0.68207 | 551.1307 | 28.0108 | -2.1876 | -0.26093 | -4.9149 | -0.9707 | 4.8067 | -1.3658 | -1.3965 | 0.89874 | 0.87861 | 0.34415 | -1.0604 | -0.75505 | 1.3275 | 0.46102 | -0.47674 | -1.5256 | 0.086041 | 1.6536 | -0.59493 | -0.20614 | -1.1034 | 0.30519 | 1.4514 | -0.50177 | -0.51458 | 0.075843 | 0.1681 | 0.052615 | 0.098672 | -0.57323 | 11065.9499 | 10356.7817 | 1126.4681 | 0.90732
402.2219 | -1009.0223 | -49.0798 | -15.766 | -32.5491 | 448.9588 | 1126.2673 | 31.3518 | 17.5979 | 34.1293 | 46.7369 | 2135.2896 | 80.4316 | 33.3639 | 66.6784 | 0.47255 | -1.1854 | -0.057661 | -0.018522 | -0.03824 | 0.52745 | 1.3232 | 0.036833 | 0.020675 | 0.040096 | 342.3636 | -858.8603 | -41.7758 | -13.4197 | -27.7052 | 382.1451 | 958.6571 | 26.686 | 14.979 | 29.0502 | 77.5966 | 7.3636 | 741.9598 | 109.2209 | 0.87168 | 0.12832 | 19.5722 | 11.3768 | 0.72036 | 0.41872 | 7759.3524 | 8454.1593 | 3498.8245 | 3744.3623 | 2016 | 40.9753 | -4.3133 | 1.7819 | -8.7002 | -6.9151 | 9.1594 | -0.83796 | -0.87893 | 1.1148 | 0.65898 | -1.4675 | -0.46502 | 0.12546 | 1.6697 | 1.0631 | -2.114 | -2.3406 | 1.2885 | 3.6345 | -1.9275 | 0.30901 | -2.5001 | 0.051184 | 3.1071 | -1.0629 | -0.2637 | -0.35969 | 0.067571 | -0.31574 | 0.74876 | -0.69218 | 917.643 | 33.3272 | -4.4373 | -0.52719 | -7.9767 | 1.9319 | 7.6197 | -3.1399 | -2.819 | 2.3375 | 1.0171 | 2.7922 | -2.5429 | -1.9794 | 2.6835 | 0.048066 | 0.33169 | -1.9026 | -0.20364 | 2.3062 | -0.77849 | -0.472 | -1.0561 | 0.44176 | 1.4292 | -0.98169 | -0.80593 | 0.52241 | 0.56067 | 0.34055 | -0.53611 | -0.81526 | 1008.9135 | 32.9774 | -4.0852 | -0.34837 | -7.5816 | 0.42315 | 7.0312 | -2.3963 | -2.4175 | 1.65 | 1.2844 | 1.4703 | -2.0759 | -1.3139 | 2.211 | 0.46273 | -0.33915 | -2.0027 | 0.15289 | 2.362 | -0.88518 | -0.44477 | -1.2517 | 0.40917 | 1.67 | -0.91314 | -0.68164 | 0.34318 | 0.33861 | 0.16045 | -0.2058 | -0.70591 | 2014.2755 | 42.1795 | -4.5851 | 1.9201 | -9.123 | -6.4805 | 9.6005 | -1.0258 | -1.066 | 1.3081 | 0.67152 | -0.97992 | -0.66632 | -0.12004 | 1.8596 | 0.87467 | -1.9246 | -2.246 | 1.1329 | 3.6302 | -1.8595 | 0.30319 | -2.4634 | 0.030697 | 3.0322 | -1.0837 | -0.32367 | -0.32188 | 0.16812 | -0.26266 | 0.67523 | -0.78296 | 1107.9222 | 33.44 | -3.7812 | -0.28721 | -7.4028 | -0.70705 | 6.9199 | -1.9684 | -2.1665 | 1.3638 | 1.3297 | 0.73214 | -1.7468 | -0.94759 | 1.9874 | 0.68826 | -0.72908 | -2.0797 | 0.38853 | 2.4825 | -1.0052 | -0.38445 | -1.4152 | 0.37964 | 1.8632 | -0.88882 | -0.60046 | 0.23234 | 0.22612 | 0.057037 | 0.001517 | -0.65927 | 21664.6385 | 19696.4339 | 3629.6945 | 1.2533
332.5845 | -722.4108 | -40.3696 | -13.5949 | -28.058 | 381.953 | 809.7938 | 27.7241 | 15.6085 | 30.2351 | 49.3685 | 1532.2047 | 68.0936 | 29.2034 | 58.2931 | 0.46093 | -0.96755 | -0.055811 | -0.018834 | -0.038996 | 0.53907 | 1.1087 | 0.039153 | 0.022022 | 0.042541 | 247.4318 | -558.5218 | -30.1194 | -10.1187 | -20.8048 | 278.0635 | 610.9466 | 20.1683 | 11.3677 | 22.0938 | 64.6996 | 195.839 | 616.7403 | 97.7972 | 0.86896 | 0.13104 | 18.972 | 10.179 | 0.85792 | 0.46152 | 5901.3991 | 6446.6435 | 2858.4677 | 3060.4513 | 1311 | 38.7461 | -2.7951 | 1.4966 | -6.6047 | -5.1927 | 6.7702 | -0.74632 | -0.15279 | 0.84997 | 0.63932 | -1.5461 | -0.091552 | -0.026445 | 0.98097 | 0.93245 | -1.7949 | -2.0652 | 0.82342 | 2.6906 | -1.4024 | 0.30354 | -1.964 | 0.10567 | 2.6805 | -0.71666 | -0.36387 | -0.42677 | 0.16596 | -0.33978 | 0.67523 | -0.70151 | 619.3308 | 30.733 | -3.6132 | -0.50722 | -6.189 | 2.2267 | 5.5748 | -2.7465 | -2.2162 | 1.3792 | 1.0166 | 1.8756 | -2.0801 | -1.5839 | 2.0984 | 0.13686 | 0.24045 | -1.6935 | -0.28492 | 1.7843 | -0.5887 | -0.39936 | -0.87944 | 0.46753 | 1.2279 | -0.62786 | -0.74841 | 0.32011 | 0.40293 | 0.29599 | -0.32799 | -0.77374 | 641.6884 | 29.4052 | -2.9962 | -0.15185 | -5.5619 | 0.35229 | 5.0633 | -1.908 | -1.7705 | 1.0098 | 1.0165 | 0.89288 | -1.4962 | -1.0775 | 1.583 | 0.36364 | -0.23816 | -1.658 | -0.060429 | 1.7615 | -0.60384 | -0.27733 | -1.0571 | 0.38096 | 1.4174 | -0.55329 | -0.6286 | 0.16895 | 0.2614 | 0.14093 | -0.062444 | -0.68839 | 1319.5658 | 39.7609 | -3.3351 | 1.6202 | -7.0272 | -4.6751 | 7.2141 | -0.96532 | -0.35333 | 0.93945 | 0.7081 | -1.2022 | -0.32143 | -0.19208 | 1.1378 | 0.84186 | -1.6807 | -2.0236 | 0.70071 | 2.6451 | -1.3305 | 0.24978 | -1.9398 | 0.10836 | 2.6193 | -0.72686 | -0.43955 | -0.38931 | 0.22305 | -0.28418 | 0.60218 | -0.76288 | 714.2539 | 30.4327 | -2.6398 | -0.086481 | -5.4438 | -0.49269 | 4.8219 | -1.5006 | -1.4867 | 0.80374 | 1.0413 | 0.30076 | -1.1664 | -0.81476 | 1.4109 | 0.50887 | -0.53896 | -1.7029 | 0.11867 | 1.8839 | -0.72642 | -0.18705 | -1.1568 | 0.34669 | 1.5715 | -0.53234 | -0.5433 | 0.064623 | 0.19944 | 0.024903 | 0.11506 | -0.66585 | 16329.584 | 15514.571 | 1729.8995 | 1.0141
322.572 | -679.1067 | -39.0665 | -13.1809 | -27.2843 | 376.6912 | 776.7333 | 27.3574 | 15.3888 | 29.7342 | 54.1192 | 1455.84 | 66.4239 | 28.5696 | 57.0185 | 0.45761 | -0.93578 | -0.055309 | -0.018693 | -0.038798 | 0.54239 | 1.0908 | 0.03941 | 0.022152 | 0.042707 | 233.3624 | -508.6078 | -28.3328 | -9.5394 | -19.6816 | 267.5052 | 568.8948 | 19.4156 | 10.932 | 21.1823 | 63.1499 | 207.0046 | 607.2926 | 91.9706 | 0.87322 | 0.12678 | 18.5643 | 9.9934 | 0.85285 | 0.46009 | 5671.4346 | 6201.5032 | 2753.5184 | 2951.0296 | 1242 | 38.1956 | -2.6764 | 1.4033 | -6.4535 | -5.2313 | 6.7154 | -0.71625 | -0.15387 | 0.84959 | 0.61257 | -1.5104 | -0.08017 | -0.039046 | 0.99781 | 0.89984 | -1.738 | -2.0049 | 0.79327 | 2.6303 | -1.3641 | 0.29156 | -1.9339 | 0.095825 | 2.6343 | -0.70033 | -0.36318 | -0.41524 | 0.15646 | -0.31866 | 0.66223 | -0.68096 | 577.0242 | 29.7952 | -3.4381 | -0.53378 | -5.9793 | 1.9542 | 5.5603 | -2.6328 | -2.1786 | 1.417 | 0.92655 | 1.8918 | -2.0066 | -1.5722 | 2.0511 | 0.10871 | 0.27515 | -1.6522 | -0.29323 | 1.713 | -0.53481 | -0.38238 | -0.88866 | 0.44101 | 1.2209 | -0.61599 | -0.73877 | 0.3146 | 0.38864 | 0.31281 | -0.32399 | -0.75284 | 605.9514 | 28.8611 | -2.8792 | -0.1951 | -5.4375 | 0.24078 | 5.0339 | -1.8558 | -1.7415 | 1.0255 | 0.97554 | 0.89742 | -1.4587 | -1.0643 | 1.5651 | 0.34834 | -0.22109 | -1.619 | -0.064328 | 1.7104 | -0.57565 | -0.27575 | -1.0449 | 0.36813 | 1.3927 | -0.54474 | -0.61803 | 0.1673 | 0.25335 | 0.14608 | -0.061935 | -0.66755 | 1248.1796 | 39.1611 | -3.1802 | 1.4996 | -6.8621 | -4.7456 | 7.1549 | -0.91883 | -0.35383 | 0.94248 | 0.67625 | -1.1673 | -0.29998 | -0.20845 | 1.1542 | 0.80251 | -1.616 | -1.9653 | 0.67099 | 2.5868 | -1.2895 | 0.24356 | -1.9145 | 0.094769 | 2.5779 | -0.70997 | -0.43839 | -0.37806 | 0.21181 | -0.26078 | 0.59 | -0.74267 | 673.4731 | 29.8272 | -2.5267 | -0.13009 | -5.3115 | -0.6122 | 4.8181 | -1.4669 | -1.4641 | 0.82749 | 1.0006 | 0.31161 | -1.1399 | -0.79983 | 1.3901 | 0.49691 | -0.5234 | -1.6585 | 0.11051 | 1.8263 | -0.69355 | -0.19182 | -1.1434 | 0.33631 | 1.5415 | -0.5247 | -0.53612 | 0.067428 | 0.1916 | 0.031831 | 0.11096 | -0.64269 | 15013.6754 | 14225.1237 | 1579.0417 | 0.9874
293.4594 | -557.2841 | -35.1894 | -11.8848 | -24.9895 | 367.6588 | 698.4705 | 26.4351 | 14.8858 | 28.3844 | 74.1993 | 1255.7546 | 61.6245 | 26.7706 | 53.3739 | 0.44398 | -0.84288 | -0.053242 | -0.017985 | -0.03781 | 0.55602 | 1.056 | 0.039991 | 0.022517 | 0.042941 | 194.0279 | -368.5756 | -23.2649 | -7.8563 | -16.5215 | 243.1869 | 462.1463 | 17.4799 | 9.844 | 18.7682 | 59.2241 | 242.4238 | 586.7658 | 74.3524 | 0.88749 | 0.11251 | 16.4607 | 9.4186 | 0.74728 | 0.42382 | 5047.9217 | 5552.3611 | 2456.916 | 2647.0502 | 1077.3 | 37.2612 | -2.2314 | 0.81976 | -5.6569 | -5.4969 | 6.6636 | -0.68519 | -0.096599 | 0.45517 | 0.57493 | -1.6065 | -0.093966 | 0.051119 | 1.0824 | 0.81681 | -1.5195 | -1.8713 | 0.78739 | 2.5964 | -1.3216 | 0.18966 | -1.8971 | 0.049798 | 2.5533 | -0.54394 | -0.40924 | -0.30251 | 0.11758 | -0.27025 | 0.73258 | -0.63018 | 460.8452 | 26.9193 | -2.9001 | -0.76101 | -5.3091 | 1.1022 | 5.4438 | -2.3465 | -2.0608 | 1.4073 | 0.69004 | 1.8485 | -1.8436 | -1.4955 | 1.9592 | 0.054993 | 0.38635 | -1.5916 | -0.22871 | 1.5423 | -0.34075 | -0.37345 | -0.88805 | 0.34321 | 1.1934 | -0.56591 | -0.72599 | 0.30279 | 0.35335 | 0.30778 | -0.27379 | -0.69328 | 513.7361 | 27.4187 | -2.478 | -0.52156 | -4.9899 | -0.12107 | 4.9155 | -1.7788 | -1.6452 | 0.93719 | 0.89971 | 0.79728 | -1.3759 | -0.96524 | 1.5383 | 0.33372 | -0.15603 | -1.5587 | 0.006317 | 1.6074 | -0.48145 | -0.30766 | -1.0018 | 0.30908 | 1.3317 | -0.48951 | -0.60981 | 0.1802 | 0.24133 | 0.12325 | -0.0069383 | -0.61721 | 1074.6919 | 37.9754 | -2.6609 | 0.85686 | -6.0567 | -5.1023 | 7.0561 | -0.83562 | -0.29135 | 0.54757 | 0.62968 | -1.2696 | -0.29998 | -0.14625 | 1.2474 | 0.6983 | -1.3703 | -1.8428 | 0.67652 | 2.5626 | -1.2333 | 0.15906 | -1.8783 | 0.045426 | 2.5124 | -0.55702 | -0.47437 | -0.27373 | 0.1746 | -0.21031 | 0.65675 | -0.68925 | 569.5624 | 28.3397 | -2.1146 | -0.4812 | -4.812 | -1.0061 | 4.8049 | -1.4542 | -1.3818 | 0.74384 | 0.9311 | 0.21552 | -1.0768 | -0.68299 | 1.3473 | 0.4907 | -0.45735 | -1.5789 | 0.16363 | 1.7125 | -0.59885 | -0.24451 | -1.1112 | 0.28235 | 1.4748 | -0.46161 | -0.54357 | 0.10293 | 0.17968 | 0.021949 | 0.16165 | -0.58918 | 10485.9664 | 9373.9452 | 1545.5088 | 0.90437
262.6574 | -477.9164 | -33.2039 | -11.2856 | -24.253 | 331.7022 | 602.6547 | 24.4017 | 14.2855 | 26.745 | 69.0449 | 1080.5712 | 57.6057 | 25.5711 | 50.998 | 0.44091 | -0.79771 | -0.056226 | -0.019113 | -0.041261 | 0.55909 | 1.0099 | 0.041208 | 0.024297 | 0.045312 | 158.7607 | -290.371 | -19.9082 | -6.7656 | -14.478 | 199.7385 | 364.8311 | 14.6679 | 8.5301 | 16.0279 | 45.9639 | 158.4527 | 522.4092 | 71.9504 | 0.87771 | 0.12229 | 14.467 | 7.9487 | 0.81317 | 0.44833 | 4640.8558 | 5083.4084 | 2235.4217 | 2403.1591 | 873 | 29.8495 | -2.1066 | 0.66821 | -5.2477 | -5.0063 | 6.0444 | -0.50545 | -0.35779 | 0.43792 | 0.48959 | -1.123 | -0.20356 | 0.10148 | 0.9944 | 0.79487 | -1.3948 | -1.7331 | 0.73395 | 2.3199 | -1.2691 | 0.29389 | -1.6848 | 0.10087 | 2.0914 | -0.56479 | -0.40476 | -0.25269 | 0.10805 | -0.19799 | 0.60755 | -0.56857 | 382.026 | 21.5483 | -2.5855 | -0.77021 | -5.0354 | 0.8508 | 4.7684 | -2.0536 | -1.9095 | 1.3401 | 0.54622 | 1.8365 | -1.6008 | -1.4244 | 1.8476 | 0.018886 | 0.30023 | -1.3833 | -0.28514 | 1.4778 | -0.43279 | -0.2814 | -0.82112 | 0.37876 | 1.053 | -0.53181 | -0.66584 | 0.29013 | 0.31406 | 0.34698 | -0.29945 | -0.63717 | 419.3049 | 21.6365 | -2.3371 | -0.58643 | -4.5918 | -0.28996 | 4.3266 | -1.5009 | -1.5471 | 0.89976 | 0.74154 | 0.88188 | -1.2199 | -0.89452 | 1.443 | 0.29818 | -0.17872 | -1.3578 | -0.032882 | 1.505 | -0.52924 | -0.22534 | -0.89396 | 0.32727 | 1.1515 | -0.48054 | -0.56153 | 0.18366 | 0.21209 | 0.16975 | -0.06187 | -0.56114 | 875.2427 | 30.4375 | -2.4174 | 0.72055 | -5.6277 | -4.631 | 6.379 | -0.65311 | -0.53802 | 0.5298 | 0.53604 | -0.80352 | -0.37199 | -0.094277 | 1.1529 | 0.67676 | -1.2659 | -1.6962 | 0.61019 | 2.2941 | -1.2113 | 0.27115 | -1.6859 | 0.10703 | 2.0602 | -0.56624 | -0.47138 | -0.22685 | 0.15025 | -0.13602 | 0.54131 | -0.62651 | 461.8121 | 22.3374 | -2.0692 | -0.54676 | -4.3831 | -1.0887 | 4.2439 | -1.1886 | -1.3308 | 0.71832 | 0.77055 | 0.36409 | -0.97462 | -0.6147 | 1.261 | 0.45312 | -0.44584 | -1.3879 | 0.12936 | 1.5863 | -0.62106 | -0.16334 | -0.97818 | 0.29666 | 1.2591 | -0.46404 | -0.50431 | 0.11646 | 0.15719 | 0.073583 | 0.088585 | -0.53287 | 7809.6206 | 7024.3454 | 1264.0444 | 0.95645
270.1267 | -495.7359 | -33.6923 | -11.449 | -24.4306 | 339.0031 | 621.3789 | 24.8657 | 14.3965 | 27.1166 | 68.8764 | 1117.1148 | 58.5579 | 25.8454 | 51.5472 | 0.4426 | -0.8084 | -0.055621 | -0.018903 | -0.040497 | 0.5574 | 1.0167 | 0.040952 | 0.023858 | 0.044785 | 166.859 | -307.4946 | -20.6744 | -7.0246 | -14.9365 | 208.7614 | 384.3082 | 15.2903 | 8.8037 | 16.6328 | 49.0981 | 178.9649 | 536.5443 | 72.5855 | 0.87978 | 0.12022 | 15.1856 | 8.3207 | 0.81929 | 0.4502 | 4726.0271 | 5179.0769 | 2286.2339 | 2458.0604 | 913.5 | 31.5232 | -2.16 | 0.78197 | -5.4357 | -5.0915 | 6.1711 | -0.53559 | -0.30762 | 0.54055 | 0.50027 | -1.1931 | -0.16418 | 0.056898 | 1.0079 | 0.79666 | -1.4379 | -1.7558 | 0.72617 | 2.3522 | -1.2641 | 0.28432 | -1.7246 | 0.092225 | 2.1924 | -0.58642 | -0.39385 | -0.28468 | 0.11303 | -0.21232 | 0.61147 | -0.58125 | 399.0457 | 22.9067 | -2.6673 | -0.73103 | -5.114 | 0.92227 | 4.9554 | -2.1131 | -1.9486 | 1.3877 | 0.57376 | 1.8624 | -1.6471 | -1.4525 | 1.863 | 0.020226 | 0.31998 | -1.4195 | -0.29339 | 1.4831 | -0.41788 | -0.29391 | -0.84492 | 0.37444 | 1.0897 | -0.54395 | -0.67684 | 0.29212 | 0.32199 | 0.35104 | -0.30258 | -0.65041 | 439.1637 | 23.0346 | -2.3848 | -0.52103 | -4.7099 | -0.2409 | 4.4813 | -1.5504 | -1.5739 | 0.94295 | 0.76933 | 0.88916 | -1.2515 | -0.92706 | 1.4601 | 0.29924 | -0.17651 | -1.3938 | -0.043668 | 1.518 | -0.51971 | -0.23676 | -0.92252 | 0.32786 | 1.1933 | -0.49018 | -0.56772 | 0.17834 | 0.21637 | 0.1677 | -0.061505 | -0.57212 | 914.9374 | 32.1686 | -2.4918 | 0.82486 | -5.8124 | -4.7125 | 6.5286 | -0.68468 | -0.49235 | 0.63524 | 0.5472 | -0.86835 | -0.3379 | -0.1351 | 1.1656 | 0.67868 | -1.3048 | -1.7197 | 0.6031 | 2.3236 | -1.2001 | 0.25959 | -1.7241 | 0.093775 | 2.1585 | -0.5895 | -0.46227 | -0.25621 | 0.15721 | -0.14966 | 0.54434 | -0.6404 | 484.1417 | 23.7558 | -2.0988 | -0.4753 | -4.516 | -1.0592 | 4.3846 | -1.2329 | -1.3472 | 0.76343 | 0.79756 | 0.35911 | -0.99605 | -0.64979 | 1.2777 | 0.4551 | -0.45356 | -1.4223 | 0.11853 | 1.6031 | -0.61453 | -0.17404 | -1.0095 | 0.29879 | 1.3071 | -0.47347 | -0.50688 | 0.1063 | 0.15991 | 0.068341 | 0.091107 | -0.54296 | 8623.7029 | 7857.4545 | 1229.6503 | 0.94417
273.8614 | -504.6456 | -33.9364 | -11.5306 | -24.5194 | 342.6535 | 630.741 | 25.0976 | 14.452 | 27.3024 | 68.7922 | 1135.3866 | 59.034 | 25.9826 | 51.8218 | 0.44345 | -0.81374 | -0.055318 | -0.018798 | -0.040114 | 0.55655 | 1.02 | 0.040824 | 0.023639 | 0.044522 | 170.9082 | -316.0565 | -21.0576 | -7.154 | -15.1658 | 213.2729 | 394.0468 | 15.6015 | 8.9406 | 16.9352 | 50.6652 | 189.221 | 543.6119 | 72.903 | 0.88082 | 0.11918 | 15.5448 | 8.5067 | 0.82235 | 0.45114 | 4768.6128 | 5226.9112 | 2311.64 | 2485.5111 | 933.75 | 32.3601 | -2.1867 | 0.83885 | -5.5297 | -5.134 | 6.2344 | -0.55066 | -0.28254 | 0.59186 | 0.50561 | -1.2281 | -0.14449 | 0.034607 | 1.0146 | 0.79755 | -1.4595 | -1.7672 | 0.72228 | 2.3684 | -1.2616 | 0.27954 | -1.7444 | 0.087902 | 2.243 | -0.59724 | -0.38839 | -0.30067 | 0.11551 | -0.21948 | 0.61344 | -0.58759 | 407.5555 | 23.5858 | -2.7082 | -0.71143 | -5.1533 | 0.958 | 5.049 | -2.1429 | -1.9681 | 1.4115 | 0.58753 | 1.8754 | -1.6703 | -1.4665 | 1.8707 | 0.020896 | 0.32986 | -1.4376 | -0.29752 | 1.4858 | -0.41042 | -0.30016 | -0.85682 | 0.37227 | 1.1081 | -0.55002 | -0.68233 | 0.29312 | 0.32595 | 0.35308 | -0.30415 | -0.65703 | 449.0932 | 23.7337 | -2.4087 | -0.48833 | -4.7689 | -0.21637 | 4.5587 | -1.5752 | -1.5873 | 0.96454 | 0.78322 | 0.8928 | -1.2674 | -0.94333 | 1.4686 | 0.29977 | -0.1754 | -1.4118 | -0.049061 | 1.5245 | -0.51494 | -0.24247 | -0.93681 | 0.32816 | 1.2142 | -0.495 | -0.57082 | 0.17567 | 0.21851 | 0.16667 | -0.061322 | -0.57761 | 934.7847 | 33.0341 | -2.5291 | 0.87701 | -5.9048 | -4.7532 | 6.6034 | -0.70046 | -0.46951 | 0.68795 | 0.55278 | -0.90076 | -0.32085 | -0.15551 | 1.1719 | 0.67964 | -1.3243 | -1.7314 | 0.59956 | 2.3383 | -1.1945 | 0.25381 | -1.7432 | 0.087146 | 2.2077 | -0.60113 | -0.45771 | -0.2709 | 0.16069 | -0.15648 | 0.54586 | -0.64735 | 495.3065 | 24.465 | -2.1136 | -0.43957 | -4.5825 | -1.0444 | 4.4549 | -1.2551 | -1.3554 | 0.78598 | 0.81107 | 0.35661 | -1.0068 | -0.66733 | 1.286 | 0.45608 | -0.45743 | -1.4395 | 0.11312 | 1.6116 | -0.61126 | -0.17939 | -1.0251 | 0.29986 | 1.3312 | -0.47819 | -0.50816 | 0.10123 | 0.16128 | 0.06572 | 0.092368 | -0.54801 | 9030.744 | 8274.009 | 1212.4532 | 0.93802
277.596 | -513.5553 | -34.1806 | -11.6123 | -24.6082 | 346.304 | 640.1031 | 25.3296 | 14.5074 | 27.4881 | 68.7079 | 1153.6585 | 59.5102 | 26.1198 | 52.0963 | 0.44429 | -0.81909 | -0.055015 | -0.018692 | -0.039732 | 0.55571 | 1.0234 | 0.040696 | 0.023419 | 0.044258 | 174.9574 | -324.6183 | -21.4407 | -7.2835 | -15.395 | 217.7844 | 403.7853 | 15.9128 | 9.0774 | 17.2377 | 52.2323 | 199.4771 | 550.6795 | 73.2206 | 0.88186 | 0.11814 | 15.9041 | 8.6927 | 0.82541 | 0.45208 | 4811.1984 | 5274.7454 | 2337.0461 | 2512.9618 | 954 | 33.1969 | -2.2134 | 0.89574 | -5.6237 | -5.1766 | 6.2978 | -0.56574 | -0.25745 | 0.64318 | 0.51095 | -1.2632 | -0.12479 | 0.012316 | 1.0214 | 0.79844 | -1.4811 | -1.7785 | 0.71839 | 2.3846 | -1.2591 | 0.27476 | -1.7643 | 0.083579 | 2.2935 | -0.60806 | -0.38293 | -0.31666 | 0.118 | -0.22664 | 0.6154 | -0.59393 | 416.0653 | 24.265 | -2.7491 | -0.69184 | -5.1927 | 0.99373 | 5.1425 | -2.1726 | -1.9876 | 1.4353 | 0.6013 | 1.8884 | -1.6935 | -1.4806 | 1.8784 | 0.021566 | 0.33974 | -1.4557 | -0.30165 | 1.4885 | -0.40297 | -0.30641 | -0.86872 | 0.37011 | 1.1265 | -0.55609 | -0.68783 | 0.29411 | 0.32992 | 0.35511 | -0.30572 | -0.66365 | 459.0226 | 24.4327 | -2.4326 | -0.45563 | -4.8279 | -0.19185 | 4.6361 | -1.6 | -1.6008 | 0.98613 | 0.79711 | 0.89645 | -1.2832 | -0.9596 | 1.4771 | 0.3003 | -0.17429 | -1.4299 | -0.054454 | 1.531 | -0.51017 | -0.24817 | -0.95109 | 0.32845 | 1.235 | -0.49982 | -0.57392 | 0.17301 | 0.22065 | 0.16565 | -0.06114 | -0.58309 | 954.632 | 33.8996 | -2.5663 | 0.92916 | -5.9972 | -4.794 | 6.6781 | -0.71625 | -0.44667 | 0.74067 | 0.55836 | -0.93318 | -0.30381 | -0.17592 | 1.1782 | 0.6806 | -1.3438 | -1.7432 | 0.59601 | 2.353 | -1.1889 | 0.24802 | -1.7622 | 0.080517 | 2.2569 | -0.61276 | -0.45316 | -0.28558 | 0.16417 | -0.1633 | 0.54738 | -0.65429 | 506.4714 | 25.1741 | -2.1284 | -0.40384 | -4.649 | -1.0297 | 4.5253 | -1.2772 | -1.3636 | 0.80853 | 0.82458 | 0.35412 | -1.0175 | -0.68488 | 1.2943 | 0.45707 | -0.46129 | -1.4567 | 0.1077 | 1.62 | -0.608 | -0.18474 | -1.0408 | 0.30093 | 1.3552 | -0.4829 | -0.50944 | 0.09615 | 0.16264 | 0.063099 | 0.093629 | -0.55305 | 9437.7852 | 8690.5636 | 1195.2562 | 0.93188
423.8038 | -1109.9369 | -49.9653 | -16.3226 | -33.6345 | 495.1717 | 1296.8486 | 35.1175 | 19.0713 | 37.0528 | 71.3679 | 2406.7855 | 85.0829 | 35.3939 | 70.6873 | 0.46117 | -1.2078 | -0.054371 | -0.017762 | -0.0366 | 0.53883 | 1.4112 | 0.038214 | 0.020753 | 0.04032 | 389.4653 | -1020.0048 | -45.9169 | -15.0001 | -30.9092 | 455.0506 | 1191.772 | 32.2721 | 17.5261 | 34.0506 | 80.4104 | 56.559 | 810.048 | 108.9275 | 0.88147 | 0.11853 | 23.0048 | 13.0798 | 0.75881 | 0.43143 | 7885.9462 | 8628.7925 | 3646.088 | 3911.9625 | 2278 | 49.3644 | -3.0963 | 4.6863 | -10.3782 | -6.1647 | 9.1859 | -0.20956 | -0.46466 | 1.932 | 1.3176 | -2.1402 | -0.0091068 | -0.14663 | 1.2859 | 1.2283 | -2.4469 | -2.8055 | 1.415 | 3.411 | -1.8559 | 0.27139 | -2.459 | 0.2895 | 3.1052 | -1.0263 | -0.41171 | -0.21531 | 0.08044 | -0.62011 | 1.0761 | -0.78608 | 1012.9452 | 39.1596 | -4.6913 | 0.4057 | -8.2333 | 2.9652 | 8.2678 | -3.4408 | -2.7596 | 2.3962 | 1.1988 | 2.5319 | -2.6352 | -2.1247 | 2.4383 | -0.264 | 0.36248 | -2.2479 | -0.20639 | 1.9753 | -0.73652 | -0.68494 | -1.2074 | 0.78108 | 1.4096 | -0.8251 | -0.9873 | 0.72958 | 0.4471 | 0.32618 | -0.36919 | -0.859 | 1126.3707 | 39.1598 | -3.9055 | 0.70286 | -8.0165 | 1.0469 | 7.5307 | -2.4878 | -2.3939 | 1.8814 | 1.5876 | 1.0954 | -2.0197 | -1.4501 | 1.9951 | 0.22148 | -0.33796 | -2.2956 | 0.12532 | 2.1483 | -0.86694 | -0.51752 | -1.3849 | 0.6769 | 1.656 | -0.79322 | -0.7645 | 0.49013 | 0.29195 | 0.078783 | -0.01396 | -0.77024 | 2268.6731 | 50.6935 | -3.712 | 4.6176 | -10.6692 | -5.5755 | 9.6192 | -0.41198 | -0.60964 | 2.005 | 1.3208 | -1.6687 | -0.25273 | -0.37962 | 1.4352 | 1.0623 | -2.2744 | -2.7041 | 1.2741 | 3.296 | -1.752 | 0.16881 | -2.4117 | 0.29773 | 2.9797 | -0.98094 | -0.53394 | -0.13431 | 0.1409 | -0.5548 | 1.0044 | -0.86776 | 1243.6202 | 39.9289 | -3.3277 | 0.9344 | -7.9817 | -0.23927 | 7.3361 | -1.9278 | -2.1397 | 1.7061 | 1.6889 | 0.31402 | -1.6149 | -1.0936 | 1.7845 | 0.49028 | -0.7587 | -2.3651 | 0.35807 | 2.3236 | -1.0006 | -0.38788 | -1.5351 | 0.61618 | 1.8658 | -0.80385 | -0.63933 | 0.34746 | 0.20888 | -0.063918 | 0.2138 | -0.73531 | 29471.0511 | 26883.5536 | 4618.106 | 1.2684
406.175 | -1013.6496 | -48.6828 | -15.8383 | -32.6984 | 454.9901 | 1135.4722 | 32.6048 | 17.7418 | 34.4082 | 48.815 | 2149.1218 | 81.2877 | 33.58 | 67.1066 | 0.47166 | -1.1771 | -0.056531 | -0.018392 | -0.03797 | 0.52834 | 1.3185 | 0.037861 | 0.020602 | 0.039955 | 349.7838 | -872.9196 | -41.9239 | -13.6394 | -28.1587 | 391.8216 | 977.8291 | 28.0782 | 15.2786 | 29.6312 | 75.364 | 61.2366 | 752.0071 | 109.158 | 0.87324 | 0.12676 | 20.9978 | 13.081 | 0.60521 | 0.37703 | 7588.0238 | 8273.274 | 3504.6846 | 3750.1003 | 2016 | 46.0378 | -3.8583 | 3.9377 | -9.7481 | -5.8466 | 8.8598 | -1.159 | -0.60431 | 1.2746 | 1.2471 | -1.833 | -0.25989 | -0.059257 | 1.5408 | 0.87649 | -2.261 | -2.637 | 1.427 | 3.1486 | -2.0215 | 0.02326 | -2.4302 | 0.096038 | 3.1263 | -0.98513 | -0.40901 | -0.23759 | 0.0092979 | -0.09932 | 0.80054 | -0.71866 | 917.643 | 36.0844 | -4.4052 | 0.08095 | -7.6514 | 3.1815 | 7.7975 | -3.5321 | -2.7347 | 2.306 | 0.86616 | 2.6119 | -2.451 | -2.1749 | 2.6112 | -0.30319 | 0.30498 | -2.1091 | -0.096871 | 1.9331 | -0.76666 | -0.65988 | -1.2071 | 0.584 | 1.3983 | -0.97069 | -0.89579 | 0.68381 | 0.31506 | 0.54744 | -0.49788 | -0.83661 | 1008.9135 | 36.1697 | -3.8774 | 0.2984 | -7.5937 | 1.257 | 7.1755 | -2.733 | -2.3167 | 1.6674 | 1.2741 | 1.2121 | -1.9568 | -1.4826 | 2.1753 | 0.090869 | -0.36654 | -2.1378 | 0.22152 | 2.0774 | -0.97744 | -0.53774 | -1.3882 | 0.48833 | 1.7003 | -0.90397 | -0.71123 | 0.42909 | 0.18831 | 0.35569 | -0.17242 | -0.75109 | 2014.2755 | 47.1819 | -4.3165 | 3.9677 | -10.0149 | -5.2088 | 9.2369 | -1.3197 | -0.76805 | 1.4532 | 1.2661 | -1.3572 | -0.47771 | -0.30564 | 1.6923 | 0.75098 | -2.0923 | -2.5542 | 1.3179 | 3.068 | -1.8904 | -0.057725 | -2.3936 | 0.11146 | 2.9859 | -0.9781 | -0.50693 | -0.14874 | 0.074637 | -0.052072 | 0.71852 | -0.80415 | 1107.9222 | 36.9154 | -3.4707 | 0.47956 | -7.6093 | -0.016459 | 7.0319 | -2.2793 | -2.0555 | 1.4075 | 1.3955 | 0.45437 | -1.6135 | -1.1109 | 1.9734 | 0.30524 | -0.75787 | -2.1996 | 0.43661 | 2.2251 | -1.1419 | -0.44155 | -1.5313 | 0.42713 | 1.9301 | -0.88228 | -0.60654 | 0.28442 | 0.1116 | 0.25208 | 0.035841 | -0.71293 | 25294.4315 | 23208.9205 | 3770.845 | 1.2448
546.9429 | -2147.6458 | -69.1453 | -23.6005 | -51.1344 | 653.3414 | 2565.434 | 46.9565 | 28.1916 | 52.3558 | 106.3985 | 4713.0798 | 116.1018 | 51.7921 | 103.4902 | 0.45568 | -1.7893 | -0.057607 | -0.019662 | -0.042602 | 0.54432 | 2.1374 | 0.039121 | 0.023487 | 0.043619 | 656.487 | -2577.7856 | -82.994 | -28.3273 | -61.3758 | 784.1955 | 3079.2502 | 56.3611 | 33.8379 | 62.8418 | 121.8185 | 90.5785 | 1047.9703 | 152.314 | 0.8731 | 0.1269 | 30.8442 | 17.1633 | 0.79711 | 0.44355 | 11328.1795 | 12342.1242 | 5079.0795 | 5427.1479 | 4095 | 64.0451 | -3.536 | 1.5531 | -12.0211 | -10.1999 | 14.5307 | -1.8637 | -0.86212 | 1.7416 | 0.91754 | -2.5535 | -0.61712 | -0.11458 | 2.6825 | 1.6217 | -2.9418 | -3.3573 | 1.838 | 4.7626 | -2.7388 | 0.32405 | -3.1713 | 0.23701 | 4.7727 | -1.1473 | -0.73347 | -0.31405 | 0.25757 | -0.22286 | 1.3033 | -1.2262 | 1901.6964 | 52.9362 | -5.9097 | -1.7853 | -10.9849 | 1.9393 | 12.3409 | -4.9092 | -4.3411 | 3.2177 | 0.92912 | 4.2713 | -3.7174 | -3.2339 | 4.361 | 0.2471 | 0.78892 | -3.0106 | -0.46794 | 3.0338 | -1.1601 | -0.87662 | -1.4757 | 0.90572 | 2.382 | -1.1571 | -1.301 | 0.89707 | 0.6514 | 0.83405 | -0.54554 | -1.2692 | 2033.7257 | 50.8452 | -4.878 | -0.97318 | -10.3225 | -0.36157 | 10.815 | -3.6843 | -3.5334 | 2.195 | 1.5241 | 1.9993 | -2.8308 | -2.1671 | 3.419 | 0.78544 | -0.2424 | -2.9283 | 0.091878 | 3.0484 | -1.3137 | -0.75568 | -1.6914 | 0.72028 | 2.5623 | -1.0405 | -1.1264 | 0.64223 | 0.44941 | 0.40467 | -0.058613 | -1.1264 | 4131.355 | 66.6952 | -4.8968 | 1.5696 | -13.1327 | -9.3584 | 15.6562 | -2.2493 | -1.1928 | 1.9652 | 0.97416 | -1.7531 | -1.0768 | -0.4983 | 3.083 | 1.4541 | -2.6868 | -3.2642 | 1.5902 | 4.7367 | -2.6239 | 0.28431 | -3.1249 | 0.27689 | 4.728 | -1.128 | -0.8597 | -0.22439 | 0.34157 | -0.089868 | 1.1788 | -1.3359 | 2211.7705 | 50.8966 | -3.9602 | -0.79927 | -9.8969 | -2.0293 | 10.4256 | -3.0165 | -3.0523 | 1.8035 | 1.6334 | 0.78995 | -2.2688 | -1.6096 | 3.0177 | 1.0767 | -0.80736 | -2.9555 | 0.44722 | 3.2005 | -1.4876 | -0.62982 | -1.8834 | 0.63369 | 2.7986 | -1.0006 | -1.0103 | 0.47899 | 0.33907 | 0.19602 | 0.24693 | -1.0733 | 73855.3268 | 68487.3981 | 7791.6921 | 1.186
368.2266 | -871.6702 | -47.0148 | -15.0288 | -32.2841 | 428.3418 | 1013.9755 | 30.9332 | 17.4823 | 32.7089 | 60.1151 | 1885.6457 | 77.948 | 32.5111 | 64.993 | 0.46227 | -1.0943 | -0.059022 | -0.018867 | -0.040529 | 0.53773 | 1.2729 | 0.038833 | 0.021947 | 0.041062 | 293.3177 | -694.3449 | -37.4505 | -11.9715 | -25.7165 | 341.2035 | 807.7008 | 24.6404 | 13.9259 | 26.0549 | 71.7038 | 55.7691 | 688.081 | 108.4873 | 0.86381 | 0.13619 | 19.6519 | 11.7226 | 0.67641 | 0.40349 | 6693.6499 | 7312.9204 | 3138.8831 | 3363.8722 | 1653 | 40.7222 | -2.9812 | 2.9876 | -8.4037 | -5.4273 | 8.3415 | -0.58163 | -0.6499 | 1.1262 | 0.94043 | -1.9751 | -0.26602 | 0.048303 | 1.1704 | 1.0226 | -2.072 | -2.3421 | 1.3637 | 2.7704 | -1.5508 | -0.044678 | -2.1534 | 0.24142 | 2.6415 | -0.74456 | -0.53959 | -0.19314 | 0.017056 | -0.3884 | 0.87481 | -0.71335 | 747.6916 | 32.7326 | -3.7446 | -0.15785 | -7.0076 | 2.2986 | 7.205 | -2.8835 | -2.4286 | 1.8732 | 0.81881 | 2.264 | -2.2722 | -1.9325 | 2.2158 | -0.10705 | 0.28624 | -1.7443 | -0.1417 | 1.6154 | -0.54563 | -0.64787 | -1.0235 | 0.58608 | 1.1947 | -0.73011 | -0.93129 | 0.60788 | 0.34359 | 0.32395 | -0.38796 | -0.7902 | 815.2785 | 32.375 | -3.292 | 0.048462 | -6.7245 | 0.71927 | 6.5634 | -2.1667 | -2.1272 | 1.3454 | 1.2081 | 0.92793 | -1.7483 | -1.276 | 1.7925 | 0.2638 | -0.33326 | -1.7976 | 0.18478 | 1.7515 | -0.68671 | -0.53438 | -1.1866 | 0.51766 | 1.4334 | -0.68575 | -0.7621 | 0.38605 | 0.20664 | 0.13251 | -0.066186 | -0.70751 | 1657.8155 | 41.8854 | -3.5049 | 3.0233 | -8.7344 | -4.9385 | 8.7645 | -0.70101 | -0.76218 | 1.2141 | 0.93426 | -1.5025 | -0.49319 | -0.1745 | 1.3133 | 0.89921 | -1.9116 | -2.2381 | 1.2304 | 2.6799 | -1.45 | -0.11898 | -2.1147 | 0.23807 | 2.5171 | -0.72488 | -0.63248 | -0.11355 | 0.075264 | -0.35084 | 0.79988 | -0.78845 | 893.6461 | 32.8888 | -2.846 | 0.16328 | -6.6429 | -0.36688 | 6.408 | -1.7549 | -1.9242 | 1.1464 | 1.3071 | 0.20165 | -1.4173 | -0.93036 | 1.6016 | 0.46913 | -0.69739 | -1.8757 | 0.40047 | 1.8956 | -0.81176 | -0.44702 | -1.3207 | 0.47612 | 1.6216 | -0.67532 | -0.66977 | 0.25968 | 0.13163 | 0.02538 | 0.13585 | -0.67487 | 19677.7241 | 18501.8084 | 2711.9081 | 1.2068
371.612 | -880.1885 | -47.338 | -15.1757 | -32.5996 | 427.8967 | 1013.5026 | 30.8103 | 17.4742 | 32.6936 | 56.2847 | 1893.6912 | 78.1483 | 32.6498 | 65.2932 | 0.4648 | -1.1009 | -0.059209 | -0.018981 | -0.040775 | 0.5352 | 1.2677 | 0.038537 | 0.021856 | 0.040892 | 297.1071 | -703.7184 | -37.8472 | -12.1331 | -26.0636 | 342.1072 | 810.3042 | 24.6331 | 13.9708 | 26.1388 | 73.0474 | 52.5979 | 690.707 | 108.8017 | 0.86391 | 0.13609 | 19.2131 | 11.7023 | 0.64181 | 0.39092 | 6700.0019 | 7319.4831 | 3139.549 | 3364.5329 | 1653 | 39.9073 | -3.3056 | 2.3484 | -8.7886 | -5.3057 | 8.4635 | -0.9726 | -0.79204 | 1.0348 | 0.71685 | -2.0379 | 0.021898 | 0.063459 | 1.1279 | 0.87489 | -2.0885 | -2.2808 | 1.4278 | 2.8206 | -1.5866 | -0.015326 | -2.1515 | 0.20618 | 2.539 | -0.75091 | -0.48637 | -0.11334 | 0.12243 | -0.32385 | 0.853 | -0.65196 | 747.6916 | 31.8918 | -4.0198 | -0.26213 | -6.9662 | 2.3352 | 7.2109 | -3.1413 | -2.5129 | 1.7955 | 0.67261 | 2.2141 | -2.2001 | -1.91 | 2.1532 | -0.22132 | 0.20294 | -1.7895 | -0.13851 | 1.6087 | -0.54437 | -0.63328 | -1.0182 | 0.62916 | 1.1457 | -0.7242 | -0.86373 | 0.6642 | 0.40518 | 0.36625 | -0.36434 | -0.80264 | 815.2785 | 31.8284 | -3.4018 | -0.0035591 | -6.7539 | 0.75905 | 6.6212 | -2.3399 | -2.1975 | 1.3055 | 1.0782 | 0.9121 | -1.6583 | -1.2526 | 1.759 | 0.1634 | -0.39068 | -1.8319 | 0.17953 | 1.7534 | -0.70613 | -0.53337 | -1.1918 | 0.53479 | 1.3891 | -0.68874 | -0.72803 | 0.43259 | 0.2634 | 0.17316 | -0.060083 | -0.70296 | 1657.8155 | 40.8937 | -3.9291 | 2.3637 | -9.0812 | -4.8106 | 8.8531 | -1.1732 | -0.92165 | 1.1092 | 0.66777 | -1.5908 | -0.21877 | -0.15943 | 1.2574 | 0.7393 | -1.9487 | -2.1792 | 1.3093 | 2.7303 | -1.4706 | -0.083132 | -2.0978 | 0.22303 | 2.4152 | -0.73503 | -0.55788 | -0.02276 | 0.18932 | -0.28128 | 0.78322 | -0.7195 | 893.6461 | 32.4204 | -2.9378 | 0.11084 | -6.6984 | -0.31789 | 6.4917 | -1.8957 | -1.9891 | 1.1202 | 1.186 | 0.19855 | -1.2986 | -0.90462 | 1.5725 | 0.37158 | -0.73771 | -1.898 | 0.39773 | 1.9034 | -0.84068 | -0.44856 | -1.3315 | 0.48186 | 1.5781 | -0.68024 | -0.64849 | 0.30545 | 0.18773 | 0.067522 | 0.13611 | -0.66169 | 19914.3548 | 18269.0919 | 2755.9349 | 1.1307
337.1204 | -679.6171 | -42.0498 | -14.4599 | -29.5486 | 343.8999 | 693.2842 | 25.6636 | 14.7507 | 28.8868 | 6.7795 | 1372.9014 | 67.7134 | 29.2107 | 58.4354 | 0.49502 | -0.99794 | -0.061745 | -0.021233 | -0.043389 | 0.50498 | 1.018 | 0.037684 | 0.02166 | 0.042417 | 229.5859 | -462.8331 | -28.6368 | -9.8475 | -20.1232 | 234.2028 | 472.1407 | 17.4774 | 10.0455 | 19.6725 | 61.6182 | 228.1688 | 560.1249 | 120.8955 | 0.82248 | 0.17752 | 17.9086 | 9.4373 | 0.89763 | 0.47303 | 5697.8198 | 6204.6719 | 2857.0232 | 3048.8097 | 1081 | 35.9745 | -2.9729 | 1.0688 | -5.9332 | -4.1721 | 6.2308 | -1.1341 | -0.17534 | 0.84992 | 0.713 | -1.4242 | -0.29699 | -0.029554 | 0.9817 | 1.1536 | -1.6706 | -1.9304 | 0.71166 | 2.3684 | -1.1431 | 0.13142 | -1.8039 | 0.10857 | 2.3065 | -0.57779 | -0.3052 | -0.43261 | 0.24288 | -0.32178 | 0.64754 | -0.58681 | 542.217 | 31.7658 | -3.3084 | -1.3301 | -5.9563 | 3.3605 | 5.2411 | -3.1271 | -2.1055 | 1.2407 | 1.6409 | 1.5817 | -2.2473 | -1.337 | 1.9706 | 0.47639 | -0.063048 | -1.5851 | -0.24808 | 1.7767 | -0.66466 | -0.61759 | -0.78085 | 0.45895 | 0.99243 | -0.66077 | -0.66191 | 0.2765 | 0.44978 | 0.17176 | -0.2268 | -0.61507 | 527.5652 | 27.3567 | -2.8407 | -0.27189 | -5.031 | 0.76278 | 4.554 | -1.9356 | -1.5685 | 0.88249 | 1.1502 | 0.75894 | -1.4778 | -0.96927 | 1.4226 | 0.52181 | -0.28806 | -1.5034 | -0.10329 | 1.6189 | -0.52486 | -0.35566 | -0.94915 | 0.33726 | 1.2315 | -0.48627 | -0.55946 | 0.11327 | 0.28269 | 0.11031 | -0.0064061 | -0.59997 | 1098.7671 | 37.3924 | -3.5587 | 1.1026 | -6.3183 | -3.5804 | 6.7632 | -1.4839 | -0.42491 | 0.96831 | 0.88251 | -1.0996 | -0.55149 | -0.14757 | 1.1312 | 1.1573 | -1.6577 | -1.8928 | 0.58073 | 2.3411 | -1.096 | 0.044202 | -1.7945 | 0.11381 | 2.2361 | -0.6131 | -0.35918 | -0.4077 | 0.30199 | -0.29035 | 0.58426 | -0.63327 | 591.6649 | 28.7357 | -2.5355 | -0.30425 | -5.019 | 0.13364 | 4.2655 | -1.5291 | -1.2899 | 0.68296 | 1.1225 | 0.19118 | -1.1755 | -0.77887 | 1.285 | 0.63593 | -0.49919 | -1.5611 | 0.097088 | 1.7262 | -0.61809 | -0.2449 | -1.0425 | 0.28738 | 1.3828 | -0.4603 | -0.49502 | 0.020353 | 0.22833 | 0.022287 | 0.16342 | -0.58169 | 13500.0814 | 12518.4794 | 1409.9447 | 0.89179
322.8354 | -696.5799 | -44.4511 | -14.5121 | -30.2861 | 361.0359 | 779.0049 | 28.3757 | 16.2293 | 31.1602 | 38.2005 | 1475.5848 | 72.8268 | 30.7414 | 61.4463 | 0.47207 | -1.0186 | -0.064999 | -0.02122 | -0.044286 | 0.52793 | 1.1391 | 0.041493 | 0.023731 | 0.045564 | 220.7779 | -476.371 | -30.3989 | -9.9244 | -20.7118 | 246.9021 | 532.7391 | 19.4053 | 11.0987 | 21.3096 | 66.8406 | 69.8172 | 568.0242 | 115.8472 | 0.8306 | 0.1694 | 17.5377 | 9.5003 | 0.84601 | 0.45829 | 5474.0689 | 5970.2299 | 2629.2235 | 2813.3182 | 1128 | 37.9847 | -2.5986 | 1.5861 | -6.3925 | -4.9504 | 6.9957 | -0.57993 | -0.34605 | 0.94266 | 0.44044 | -1.244 | -0.042019 | -0.072728 | 0.96258 | 0.75755 | -1.524 | -1.7872 | 0.63076 | 2.5981 | -1.2821 | 0.15232 | -1.8413 | 0.068966 | 2.3284 | -0.60433 | -0.39508 | -0.31862 | 0.088496 | -0.31767 | 0.75401 | -0.67129 | 522.5791 | 29.5276 | -3.0669 | -0.26668 | -5.7115 | 1.6468 | 6.0028 | -2.4596 | -2.185 | 1.6028 | 0.52207 | 2.1143 | -1.7993 | -1.4913 | 1.7505 | -0.013033 | 0.2652 | -1.3578 | -0.39399 | 1.5437 | -0.52413 | -0.402 | -0.83781 | 0.37184 | 1.0766 | -0.5571 | -0.68412 | 0.3325 | 0.34558 | 0.30387 | -0.21274 | -0.6988 | 554.3645 | 28.7461 | -2.8164 | -0.13726 | -5.3661 | 0.38261 | 5.1303 | -1.7392 | -1.7529 | 1.1701 | 0.84802 | 0.97579 | -1.3975 | -0.9323 | 1.427 | 0.28802 | -0.21085 | -1.4392 | -0.083861 | 1.5782 | -0.57096 | -0.34312 | -0.96448 | 0.33969 | 1.2033 | -0.49582 | -0.60807 | 0.21433 | 0.19517 | 0.12715 | 0.023724 | -0.61154 | 1142.5217 | 39.5357 | -3.1046 | 1.8191 | -6.78 | -4.5776 | 7.6445 | -0.82117 | -0.52223 | 1.0279 | 0.40249 | -0.80887 | -0.23638 | -0.27105 | 1.0848 | 0.62979 | -1.393 | -1.7053 | 0.47536 | 2.5883 | -1.2447 | 0.12314 | -1.8129 | 0.056979 | 2.2806 | -0.60978 | -0.4449 | -0.29189 | 0.1577 | -0.27257 | 0.70584 | -0.73292 | 601.388 | 29.0423 | -2.4555 | -0.16591 | -5.1775 | -0.5084 | 4.8836 | -1.3454 | -1.4926 | 1.0051 | 0.92414 | 0.36083 | -1.1222 | -0.65124 | 1.2692 | 0.45645 | -0.49441 | -1.5026 | 0.097335 | 1.6696 | -0.64349 | -0.28123 | -1.0787 | 0.31689 | 1.3357 | -0.47714 | -0.5519 | 0.13568 | 0.12435 | 0.027834 | 0.17871 | -0.58301 | 12808.073 | 11798.5354 | 1518.5252 | 0.91204
234.8154 | -318.8287 | -27.9729 | -9.1094 | -18.7546 | 286.527 | 389.0418 | 20.9296 | 11.1155 | 21.6134 | 51.7116 | 707.8705 | 48.9025 | 20.2249 | 40.3681 | 0.45041 | -0.61155 | -0.053656 | -0.017473 | -0.035974 | 0.54959 | 0.74623 | 0.040146 | 0.021321 | 0.041457 | 122.4192 | -166.2189 | -14.5835 | -4.7491 | -9.7776 | 149.3787 | 202.824 | 10.9115 | 5.795 | 11.268 | 42.3101 | 175.4461 | 461.2929 | 60.0495 | 0.88482 | 0.11518 | 14.3314 | 7.2761 | 0.96966 | 0.4923 | 3500.5827 | 3857.7233 | 1791.9695 | 1935.0368 | 595 | 27.5164 | -1.5773 | 1.75 | -4.8443 | -3.9494 | 4.8064 | -0.0060958 | 0.01934 | 0.69749 | 0.5 | -1.0789 | 0.01535 | 0.048752 | 0.53309 | 0.68786 | -1.1904 | -1.5043 | 0.50008 | 1.9349 | -1.0146 | 0.26571 | -1.3686 | 0.11509 | 1.6766 | -0.51584 | -0.2067 | -0.31014 | 0.14601 | -0.2016 | 0.55965 | -0.40021 | 249.4859 | 19.6279 | -2.1182 | -0.16471 | -4.042 | 1.1366 | 3.8492 | -1.6712 | -1.4252 | 1.0592 | 0.49804 | 1.2866 | -1.2924 | -1.0064 | 1.2322 | -0.042128 | 0.25708 | -1.1924 | -0.26477 | 1.0853 | -0.35979 | -0.25183 | -0.66948 | 0.33176 | 0.74444 | -0.41515 | -0.48988 | 0.22752 | 0.26308 | 0.2257 | -0.23116 | -0.42544 | 282.8375 | 20.2259 | -1.8669 | -0.041901 | -3.8296 | 0.1633 | 3.6354 | -1.1864 | -1.1449 | 0.81017 | 0.67468 | 0.58775 | -0.98728 | -0.6592 | 0.99736 | 0.20541 | -0.1272 | -1.1938 | -0.062182 | 1.1853 | -0.43404 | -0.17385 | -0.75367 | 0.29555 | 0.88048 | -0.39265 | -0.39529 | 0.1329 | 0.19765 | 0.10125 | -0.033834 | -0.38535 | 590.6666 | 27.9506 | -1.7316 | 1.7454 | -5.0147 | -3.6384 | 4.9629 | -0.1172 | -0.1257 | 0.73992 | 0.50785 | -0.85121 | -0.11362 | -0.058362 | 0.61991 | 0.5914 | -1.0737 | -1.4726 | 0.40152 | 1.8721 | -0.9622 | 0.22295 | -1.3521 | 0.12104 | 1.6145 | -0.51427 | -0.2544 | -0.29381 | 0.17423 | -0.16205 | 0.5145 | -0.44027 | 315.5639 | 20.9646 | -1.649 | 0.049032 | -3.7724 | -0.52825 | 3.6284 | -0.90078 | -0.95989 | 0.71797 | 0.71301 | 0.18936 | -0.78281 | -0.47398 | 0.87371 | 0.34383 | -0.35585 | -1.2224 | 0.062388 | 1.2877 | -0.50795 | -0.11115 | -0.83204 | 0.26927 | 0.99369 | -0.39198 | -0.34041 | 0.067883 | 0.16264 | 0.031368 | 0.091362 | -0.37064 | 5193.5904 | 4932.3371 | 449.3218 | 0.62455
272.2765 | -505.4116 | -34.6535 | -10.954 | -22.6388 | 301.2769 | 516.864 | 22.0605 | 11.9985 | 23.2709 | 29.0004 | 1022.2756 | 56.714 | 22.9526 | 45.9096 | 0.46644 | -0.78943 | -0.058117 | -0.018545 | -0.038281 | 0.53356 | 0.84844 | 0.039035 | 0.021056 | 0.040874 | 167.2484 | -345.0834 | -21.8522 | -6.8285 | -14.1337 | 177.1623 | 334.2669 | 12.9875 | 7.1431 | 13.8374 | 48.0896 | 152.5561 | 483.172 | 90.3814 | 0.85685 | 0.14315 | 14.4577 | 7.4537 | 0.94323 | 0.48482 | 4807.2705 | 5251.3696 | 2303.5525 | 2466.1926 | 899.95 | 32.6119 | -1.8271 | 2.2914 | -5.4721 | -3.8853 | 5.259 | -0.11776 | -0.1967 | 0.59088 | 0.63862 | -1.2893 | -0.084585 | 0.20986 | 0.58526 | 0.85999 | -1.3942 | -1.7708 | 0.64375 | 2.1084 | -1.2104 | 0.26812 | -1.4918 | 0.12981 | 1.8175 | -0.56413 | -0.24806 | -0.31627 | 0.16405 | -0.18014 | 0.57594 | -0.47806 | 449.0408 | 26.297 | -2.5545 | 0.15099 | -5.0726 | 2.2854 | 4.0396 | -2.0318 | -1.7025 | 1.0721 | 0.9415 | 1.3479 | -1.6207 | -1.1073 | 1.6088 | 0.087012 | 0.11494 | -1.4703 | -0.30733 | 1.4105 | -0.61588 | -0.34011 | -0.60575 | 0.38837 | 0.82007 | -0.49138 | -0.5141 | 0.2382 | 0.36859 | 0.18999 | -0.25898 | -0.52426 | 442.2748 | 24.6163 | -2.1875 | 0.29523 | -4.4512 | 0.56906 | 3.83 | -1.341 | -1.3953 | 0.79272 | 0.859 | 0.5913 | -1.1457 | -0.73455 | 1.2189 | 0.29038 | -0.18728 | -1.3921 | -0.079549 | 1.3988 | -0.56309 | -0.19466 | -0.792 | 0.31286 | 0.99682 | -0.43681 | -0.44321 | 0.12392 | 0.24516 | 0.12443 | -0.05779 | -0.48597 | 911.6554 | 33.4321 | -2.0886 | 2.4425 | -5.7565 | -3.414 | 5.4361 | -0.26473 | -0.32293 | 0.65928 | 0.71901 | -1.0427 | -0.25937 | 0.11813 | 0.68006 | 0.79786 | -1.3095 | -1.7477 | 0.54195 | 2.0511 | -1.1599 | 0.20536 | -1.4568 | 0.14612 | 1.7533 | -0.57122 | -0.29523 | -0.29256 | 0.20375 | -0.14435 | 0.52616 | -0.51644 | 494.8604 | 25.7395 | -1.9843 | 0.41237 | -4.4255 | -0.079773 | 3.7475 | -0.99355 | -1.2067 | 0.63629 | 0.86082 | 0.15575 | -0.89547 | -0.5471 | 1.1023 | 0.40637 | -0.4096 | -1.4397 | 0.062072 | 1.5182 | -0.67524 | -0.11005 | -0.87596 | 0.27302 | 1.1122 | -0.42562 | -0.379 | 0.048053 | 0.20483 | 0.045403 | 0.086464 | -0.47482 | 7008.1103 | 6048.0913 | 1631.0023 | 0.76217
262.2869 | -455.6561 | -32.872 | -10.4621 | -21.603 | 297.3436 | 482.7781 | 21.7589 | 11.7631 | 22.8289 | 35.0567 | 938.4342 | 54.6309 | 22.2252 | 44.4319 | 0.46217 | -0.742 | -0.056928 | -0.018259 | -0.037666 | 0.53783 | 0.82118 | 0.039332 | 0.021127 | 0.04103 | 155.294 | -297.3862 | -19.9138 | -6.274 | -12.9721 | 169.7534 | 299.2155 | 12.4339 | 6.7836 | 13.1523 | 46.5484 | 158.6601 | 477.3376 | 82.2929 | 0.86431 | 0.13569 | 14.424 | 7.4064 | 0.95028 | 0.48681 | 4458.8204 | 4879.7306 | 2167.1304 | 2324.5511 | 818.63 | 31.2531 | -1.7605 | 2.147 | -5.3047 | -3.9024 | 5.1383 | -0.08798 | -0.13909 | 0.61931 | 0.60165 | -1.2332 | -0.057936 | 0.1669 | 0.57135 | 0.81409 | -1.3398 | -1.6997 | 0.60544 | 2.0621 | -1.1582 | 0.26748 | -1.4589 | 0.12588 | 1.7799 | -0.55126 | -0.23703 | -0.31463 | 0.15924 | -0.18587 | 0.57159 | -0.4573 | 395.8262 | 24.5186 | -2.4382 | 0.066803 | -4.7977 | 1.979 | 3.9889 | -1.9356 | -1.6285 | 1.0687 | 0.82324 | 1.3316 | -1.5331 | -1.0804 | 1.5084 | 0.052575 | 0.15285 | -1.3962 | -0.29598 | 1.3238 | -0.54759 | -0.31657 | -0.62274 | 0.37328 | 0.7999 | -0.47105 | -0.50764 | 0.23535 | 0.34045 | 0.19951 | -0.25156 | -0.49791 | 399.7582 | 23.4455 | -2.102 | 0.20533 | -4.2854 | 0.46085 | 3.7781 | -1.2998 | -1.3285 | 0.79737 | 0.80985 | 0.59035 | -1.1034 | -0.71446 | 1.1598 | 0.26772 | -0.17126 | -1.3392 | -0.074918 | 1.3419 | -0.52868 | -0.18911 | -0.78178 | 0.30825 | 0.9658 | -0.42503 | -0.43043 | 0.12631 | 0.23249 | 0.11825 | -0.051402 | -0.45913 | 826.0584 | 31.9704 | -1.9934 | 2.2566 | -5.5587 | -3.4738 | 5.3099 | -0.22538 | -0.27034 | 0.68079 | 0.6627 | -0.99164 | -0.2205 | 0.071066 | 0.66402 | 0.74281 | -1.2466 | -1.6744 | 0.5045 | 2.0034 | -1.1072 | 0.21005 | -1.4289 | 0.13943 | 1.7163 | -0.55603 | -0.28434 | -0.2929 | 0.19588 | -0.14907 | 0.52305 | -0.49613 | 447.048 | 24.4662 | -1.8949 | 0.31548 | -4.2514 | -0.19937 | 3.7157 | -0.96881 | -1.1409 | 0.65807 | 0.8214 | 0.16471 | -0.86543 | -0.5276 | 1.0413 | 0.38969 | -0.39526 | -1.3817 | 0.062156 | 1.4568 | -0.63063 | -0.11034 | -0.86425 | 0.27202 | 1.0806 | -0.41665 | -0.36871 | 0.053341 | 0.19358 | 0.041661 | 0.08777 | -0.44704 | 6524.2383 | 5750.5568 | 1315.8875 | 0.72547
405.7608 | -1012.5144 | -48.7536 | -15.8205 | -32.6618 | 455.1064 | 1135.6487 | 32.4746 | 17.7445 | 34.4136 | 49.3456 | 2148.1632 | 81.2282 | 33.565 | 67.0754 | 0.47134 | -1.1762 | -0.056633 | -0.018377 | -0.037941 | 0.52866 | 1.3192 | 0.037723 | 0.020612 | 0.039976 | 349.3062 | -871.6405 | -41.9703 | -13.6194 | -28.1174 | 391.7862 | 977.6428 | 27.9563 | 15.2757 | 29.6255 | 75.3602 | 52.0518 | 751.9816 | 108.8856 | 0.87352 | 0.12648 | 23.6906 | 12.6302 | 0.8757 | 0.46687 | 7624.5623 | 8312.1257 | 3504.3264 | 3749.7385 | 2016 | 47.9022 | -4.3425 | 4.7614 | -9.8982 | -6.1019 | 7.9568 | -0.70639 | -0.79174 | 1.1343 | 1.4422 | -1.4265 | -0.20617 | 0.054974 | 1.475 | 0.81684 | -2.3868 | -2.4138 | 1.3148 | 3.4713 | -2.116 | 0.3617 | -2.1832 | 0.3417 | 3.2806 | -0.99643 | -0.17093 | -0.22019 | 0.072988 | -0.13694 | 0.87635 | -0.63429 | 917.643 | 36.9645 | -4.5577 | 0.28407 | -7.9386 | 2.5133 | 6.9714 | -3.4026 | -2.9364 | 2.0204 | 0.76695 | 2.5694 | -2.4679 | -2.1093 | 2.5364 | -0.38157 | 0.34612 | -1.9744 | -0.17527 | 2.1406 | -0.96872 | -0.57511 | -0.95728 | 0.73148 | 1.5849 | -0.89994 | -0.68282 | 0.72318 | 0.29566 | 0.47999 | -0.53742 | -0.71919 | 1008.9135 | 37.2103 | -3.9693 | 0.57176 | -7.6856 | 0.93454 | 6.4313 | -2.6087 | -2.4793 | 1.523 | 1.1941 | 1.3354 | -1.8442 | -1.4583 | 2.1025 | 0.046026 | -0.36103 | -2.0036 | 0.15323 | 2.2861 | -1.116 | -0.40877 | -1.1638 | 0.61197 | 1.8319 | -0.8595 | -0.51744 | 0.46342 | 0.19868 | 0.32152 | -0.2102 | -0.65031 | 2014.2755 | 48.8739 | -4.7766 | 4.7031 | -10.1868 | -5.5881 | 8.2075 | -0.88602 | -0.92911 | 1.2019 | 1.455 | -1.0593 | -0.46678 | -0.16257 | 1.6039 | 0.65951 | -2.2125 | -2.3416 | 1.1811 | 3.377 | -2.0132 | 0.24247 | -2.1109 | 0.35492 | 3.1722 | -0.96164 | -0.25496 | -0.12401 | 0.099155 | -0.11448 | 0.80872 | -0.70629 | 1107.9222 | 38.1178 | -3.6152 | 0.80787 | -7.6653 | -0.20575 | 6.3308 | -2.1298 | -2.2174 | 1.3255 | 1.3468 | 0.67163 | -1.4654 | -1.1018 | 1.9055 | 0.27465 | -0.77845 | -2.0488 | 0.37126 | 2.4435 | -1.26 | -0.27836 | -1.32 | 0.54924 | 2.0387 | -0.85612 | -0.41796 | 0.31263 | 0.14541 | 0.22829 | 0.0028603 | -0.61809 | 25158.4497 | 23269.8962 | 3126.5052 | 0.99177
394.6834 | -936.1725 | -47.9269 | -15.6029 | -32.2818 | 419.9303 | 996.057 | 30.3587 | 16.601 | 32.1309 | 25.2469 | 1932.2295 | 78.2856 | 32.2038 | 64.4127 | 0.4845 | -1.1492 | -0.058834 | -0.019154 | -0.039628 | 0.5155 | 1.2227 | 0.037268 | 0.020379 | 0.039443 | 321.5145 | -762.619 | -39.0419 | -12.7103 | -26.2972 | 342.081 | 811.4017 | 24.7306 | 13.5234 | 26.1742 | 73.6991 | 51.8004 | 705.3718 | 109.2419 | 0.8659 | 0.1341 | 22.0916 | 11.7456 | 0.88083 | 0.46832 | 7327.8771 | 7958.0469 | 3362.9276 | 3587.881 | 1770 | 45.9959 | -4.8054 | 3.1871 | -9.1644 | -5.5982 | 7.4111 | -1.6656 | -0.83312 | 0.37278 | 1.365 | -1.2403 | -0.57941 | 0.025994 | 1.9194 | 0.4714 | -2.0668 | -2.1907 | 1.4737 | 3.3127 | -2.2252 | 0.12184 | -2.1069 | 0.13018 | 3.3185 | -0.9347 | -0.20516 | -0.26002 | -0.022067 | 0.30554 | 0.64431 | -0.55688 | 827.0405 | 34.599 | -4.3449 | -0.13675 | -7.3946 | 2.8468 | 6.4388 | -3.4662 | -2.7773 | 1.8575 | 0.41232 | 2.7102 | -2.3077 | -2.1902 | 2.7536 | -0.48315 | 0.30016 | -1.784 | -0.04464 | 2.1398 | -1.0274 | -0.50954 | -0.95087 | 0.55638 | 1.6139 | -1.0525 | -0.61131 | 0.66143 | 0.11783 | 0.68805 | -0.61944 | -0.66074 | 897.9171 | 34.8261 | -3.9052 | 0.02195 | -7.2769 | 1.254 | 6.0065 | -2.851 | -2.2951 | 1.2305 | 0.8985 | 1.4717 | -1.8044 | -1.5362 | 2.3537 | -0.14527 | -0.3434 | -1.8009 | 0.2953 | 2.2601 | -1.227 | -0.40224 | -1.1339 | 0.43589 | 1.8939 | -0.97854 | -0.49463 | 0.38082 | 0.06268 | 0.5645 | -0.32025 | -0.5985 | 1774.9932 | 46.8997 | -5.1974 | 3.2518 | -9.4676 | -5.0318 | 7.607 | -1.7946 | -0.97835 | 0.54008 | 1.3712 | -0.83671 | -0.81454 | -0.19359 | 2.0406 | 0.35868 | -1.9291 | -2.1246 | 1.356 | 3.2513 | -2.108 | 0.031612 | -2.0547 | 0.15833 | 3.2087 | -0.93508 | -0.26851 | -0.14766 | -0.00027733 | 0.32072 | 0.57241 | -0.63014 | 980.0562 | 35.7231 | -3.6289 | 0.15963 | -7.2909 | 0.13296 | 5.954 | -2.4842 | -2.0384 | 0.94406 | 1.0858 | 0.80094 | -1.4907 | -1.1741 | 2.1832 | 0.031768 | -0.7067 | -1.8403 | 0.51381 | 2.3951 | -1.3879 | -0.3133 | -1.2728 | 0.36633 | 2.1106 | -0.94219 | -0.4187 | 0.22415 | 0.022742 | 0.49765 | -0.12793 | -0.5661 | 21049.4262 | 19929.9582 | 2412.4553 | 1.1233
370.9699 | -905.2459 | -47.2798 | -14.8401 | -32.3302 | 450.4524 | 1099.2002 | 31.5227 | 18.0197 | 33.3091 | 79.4825 | 2004.4461 | 78.8025 | 32.8598 | 65.6393 | 0.45162 | -1.102 | -0.057558 | -0.018066 | -0.039359 | 0.54838 | 1.3382 | 0.038376 | 0.021937 | 0.040551 | 304.723 | -743.5892 | -38.8367 | -12.19 | -26.5568 | 370.0117 | 902.9076 | 25.8935 | 14.8018 | 27.3608 | 74.9215 | 58.6797 | 713.1446 | 108.2777 | 0.86818 | 0.13182 | 15.0304 | 10.5025 | 0.43113 | 0.30125 | 6977.7125 | 7670.0413 | 3200.3881 | 3445.5079 | 1830 | 37.9942 | -3.1939 | 2.4216 | -7.4608 | -5.832 | 8.5469 | -0.97906 | -1.0226 | -0.38891 | 0.93426 | -2.767 | 0.016842 | 0.3867 | 1.274 | 1.0422 | -1.7697 | -2.5421 | 1.5964 | 3.2192 | -1.8804 | -0.025993 | -2.1677 | 0.1666 | 2.7618 | -0.40621 | -0.6757 | 0.04658 | 0.12308 | -0.3456 | 1.1385 | -0.67356 | 793.6162 | 27.4453 | -3.992 | -0.5548 | -6.808 | 2.0351 | 6.6867 | -3.3529 | -2.5032 | 1.3835 | 0.83393 | 1.9502 | -2.3907 | -1.7785 | 2.2806 | -0.12583 | 0.20071 | -1.8997 | -0.024905 | 1.7988 | -0.53746 | -0.64858 | -0.83627 | 0.4688 | 1.1608 | -0.68393 | -0.94007 | 0.60634 | 0.42969 | 0.1754 | -0.28447 | -0.70278 | 878.8301 | 28.1901 | -3.4953 | -0.43124 | -6.4558 | 0.59212 | 6.3021 | -2.6239 | -2.1775 | 0.81173 | 1.2614 | 0.57873 | -1.7631 | -1.1214 | 1.8345 | 0.30911 | -0.34064 | -1.9522 | 0.32885 | 1.9816 | -0.7976 | -0.55431 | -1.0721 | 0.39282 | 1.4427 | -0.58957 | -0.82052 | 0.40498 | 0.31394 | 0.046595 | 0.076984 | -0.64065 | 1828.3455 | 38.6179 | -3.8168 | 2.6256 | -7.8677 | -5.3809 | 8.7672 | -1.1494 | -1.1387 | -0.30365 | 0.91947 | -2.3408 | -0.27628 | 0.15312 | 1.4431 | 0.8923 | -1.6193 | -2.4544 | 1.4714 | 3.1291 | -1.7329 | -0.076201 | -2.0803 | 0.18949 | 2.6659 | -0.40315 | -0.7317 | 0.11594 | 0.18147 | -0.32617 | 1.0481 | -0.70846 | 971.4114 | 29.2166 | -3.0501 | -0.34052 | -6.2783 | -0.46705 | 6.3062 | -2.1957 | -1.9869 | 0.52771 | 1.3789 | -0.19599 | -1.3551 | -0.76204 | 1.633 | 0.53646 | -0.64723 | -2.027 | 0.55807 | 2.1545 | -0.98541 | -0.47799 | -1.25 | 0.349 | 1.6567 | -0.54507 | -0.75448 | 0.30028 | 0.24662 | -0.033007 | 0.30331 | -0.62155 | 15078.3289 | 11038.3027 | 5132.0422 | 1.0962
269.6362 | -482.3193 | -32.386 | -11.4838 | -25.3852 | 320.6639 | 573.5966 | 23.1427 | 13.6571 | 24.939 | 51.0277 | 1055.9159 | 55.5287 | 25.1409 | 50.3242 | 0.45678 | -0.81707 | -0.054864 | -0.019454 | -0.043004 | 0.54322 | 0.9717 | 0.039205 | 0.023136 | 0.042248 | 159.1663 | -284.7131 | -19.1174 | -6.7789 | -14.9849 | 189.2879 | 338.5941 | 13.6611 | 8.0618 | 14.7215 | 55.3309 | 215.5362 | 521.699 | 68.601 | 0.88379 | 0.11621 | 13.4697 | 7.2698 | 0.85282 | 0.46028 | 4819.999 | 5254.8348 | 2289.8761 | 2453.6092 | 861 | 29.2599 | -3.0066 | -0.47384 | -5.3913 | -5.2298 | 5.8495 | -1.3228 | -0.56005 | 0.4717 | 0.32851 | -0.81425 | -0.43221 | 0.23872 | 1.1142 | 0.61069 | -1.0182 | -1.6143 | 0.81308 | 2.598 | -1.411 | 0.13079 | -1.682 | 0.074339 | 2.2791 | -0.5036 | -0.23723 | -0.074862 | 0.046107 | 0.039499 | 0.46888 | -0.43316 | 387.3276 | 22.7148 | -2.7301 | -1.0281 | -5.2095 | 1.221 | 4.5425 | -2.5493 | -1.8423 | 1.181 | 0.33645 | 1.8107 | -1.6556 | -1.3883 | 2.1125 | 0.14938 | 0.32152 | -1.2174 | -0.19057 | 1.7571 | -0.512 | -0.2305 | -0.66318 | 0.41521 | 1.3759 | -0.69561 | -0.48246 | 0.33719 | 0.26875 | 0.41305 | -0.4211 | -0.49689 | 421.6527 | 22.3502 | -2.5708 | -0.94107 | -4.7647 | -0.010854 | 4.101 | -2.058 | -1.5098 | 0.85255 | 0.57036 | 0.88947 | -1.3339 | -0.83513 | 1.6344 | 0.35376 | -0.11098 | -1.2659 | 0.12669 | 1.7458 | -0.63938 | -0.2347 | -0.78922 | 0.339 | 1.4125 | -0.59007 | -0.42537 | 0.277 | 0.18212 | 0.24451 | -0.19649 | -0.42713 | 864.6973 | 30.1672 | -3.3544 | -0.35198 | -5.85 | -4.8111 | 6.1301 | -1.4705 | -0.70605 | 0.51654 | 0.34941 | -0.46826 | -0.55585 | 0.047457 | 1.3221 | 0.53924 | -0.8749 | -1.5471 | 0.66761 | 2.6294 | -1.3381 | 0.14163 | -1.6565 | 0.1075 | 2.3111 | -0.53656 | -0.26227 | -0.070734 | 0.088355 | 0.11141 | 0.40519 | -0.48073 | 462.0971 | 22.64 | -2.3893 | -1.0188 | -4.5405 | -0.86816 | 4.0406 | -1.7805 | -1.3168 | 0.71838 | 0.61746 | 0.3886 | -1.1248 | -0.54984 | 1.4134 | 0.46653 | -0.34953 | -1.3195 | 0.30727 | 1.8079 | -0.74945 | -0.21691 | -0.89976 | 0.29338 | 1.487 | -0.53901 | -0.38786 | 0.23206 | 0.13078 | 0.15937 | -0.051783 | -0.3992 | 6243.7903 | 5633.912 | 1356.447 | 1.1186
291.821 | -547.921 | -35.0922 | -11.9113 | -24.9055 | 359.223 | 674.4744 | 26.1337 | 14.6625 | 28.1031 | 67.402 | 1222.3954 | 61.226 | 26.5738 | 53.0086 | 0.44824 | -0.8416 | -0.053901 | -0.018296 | -0.038255 | 0.55176 | 1.036 | 0.040141 | 0.022521 | 0.043166 | 189.9883 | -356.7207 | -22.8466 | -7.7548 | -16.2146 | 233.87 | 439.1125 | 17.0142 | 9.5459 | 18.2964 | 57.9061 | 239.6472 | 576.7 | 74.344 | 0.88581 | 0.11419 | 16.5305 | 9.3491 | 0.76815 | 0.43444 | 5008.8216 | 5496.1535 | 2438.659 | 2622.7558 | 1035 | 35.5246 | -1.8271 | 1.5383 | -6.0126 | -5.2173 | 6.6332 | -0.67685 | -0.19333 | 0.95229 | 0.52073 | -1.3912 | 0.021944 | -0.10163 | 1.1059 | 0.95419 | -1.3207 | -1.8144 | 0.802 | 2.7048 | -1.3226 | 0.30523 | -1.7262 | 0.25155 | 2.4095 | -0.61282 | -0.29698 | -0.4208 | 0.19325 | -0.21624 | 0.73212 | -0.57348 | 450.1046 | 27.2146 | -2.8095 | -0.51077 | -5.4135 | 1.1348 | 5.4656 | -2.5119 | -2.2222 | 1.487 | 0.4422 | 1.908 | -1.7677 | -1.4944 | 1.9676 | 0.071354 | 0.48386 | -1.4956 | -0.33049 | 1.576 | -0.46818 | -0.37301 | -0.78634 | 0.50819 | 1.1223 | -0.57977 | -0.58008 | 0.26565 | 0.35395 | 0.41034 | -0.29719 | -0.54515 | 498.7404 | 26.6881 | -2.4363 | -0.18777 | -5.0429 | -0.043413 | 4.9061 | -1.916 | -1.7004 | 1.0981 | 0.72454 | 0.86184 | -1.3361 | -1.0033 | 1.5609 | 0.3559 | -0.036502 | -1.4961 | -0.027965 | 1.6627 | -0.58068 | -0.29231 | -0.89597 | 0.44103 | 1.2592 | -0.51931 | -0.49136 | 0.16165 | 0.26752 | 0.19754 | -0.028047 | -0.50179 | 1034.0212 | 36.8318 | -2.2482 | 1.5158 | -6.4287 | -4.7895 | 7.0239 | -0.82879 | -0.46064 | 1.0383 | 0.54936 | -1.042 | -0.1745 | -0.25783 | 1.2826 | 0.84686 | -1.1715 | -1.7626 | 0.65746 | 2.643 | -1.2443 | 0.26771 | -1.7 | 0.26732 | 2.3695 | -0.62103 | -0.3527 | -0.41471 | 0.23552 | -0.14721 | 0.65983 | -0.61807 | 551.1307 | 27.0514 | -2.0986 | -0.08675 | -4.8719 | -0.90071 | 4.7978 | -1.5745 | -1.3931 | 0.94975 | 0.78136 | 0.2829 | -1.0522 | -0.75197 | 1.3721 | 0.52261 | -0.32671 | -1.5312 | 0.15432 | 1.7807 | -0.68673 | -0.21907 | -1.0004 | 0.40494 | 1.3952 | -0.50025 | -0.43634 | 0.083741 | 0.21881 | 0.085062 | 0.14067 | -0.48992 | 9958.6496 | 8634.3184 | 1606.1007 | 0.68225
423.0212 | -1107.9835 | -49.9852 | -16.2939 | -33.5753 | 492.8402 | 1290.8545 | 34.9624 | 18.9832 | 36.8816 | 69.819 | 2398.838 | 84.9476 | 35.277 | 70.4568 | 0.46188 | -1.2098 | -0.054577 | -0.017791 | -0.03666 | 0.53812 | 1.4094 | 0.038174 | 0.020727 | 0.04027 | 387.4288 | -1014.7593 | -45.7795 | -14.9229 | -30.7503 | 451.3733 | 1182.2438 | 32.0207 | 17.3859 | 33.7784 | 82.0985 | 59.7789 | 806.7243 | 109.1371 | 0.88084 | 0.11916 | 25.2914 | 13.0869 | 0.93258 | 0.48256 | 7884.4833 | 8628.5517 | 3646.0355 | 3911.9147 | 2278 | 49.9583 | -3.4914 | 4.4235 | -10.1215 | -5.4974 | 9.6475 | -0.24063 | -0.45698 | 1.873 | 0.8906 | -2.1188 | 0.065078 | -0.18479 | 1.4385 | 1.5122 | -2.3513 | -2.7754 | 1.2989 | 3.6905 | -1.9159 | 0.59806 | -2.3679 | 0.39913 | 3.0548 | -0.99128 | -0.38176 | -0.27616 | 0.11898 | -0.56309 | 1.1102 | -0.72984 | 1012.9452 | 39.3358 | -4.5543 | 0.48547 | -8.3435 | 3.6316 | 8.4978 | -3.5954 | -3.1053 | 2.394 | 0.86366 | 2.441 | -2.5444 | -2.1165 | 2.5493 | -0.18763 | 0.48555 | -2.1664 | -0.20941 | 2.1568 | -0.77192 | -0.4984 | -1.0883 | 0.86918 | 1.4311 | -0.8634 | -0.86969 | 0.70916 | 0.39956 | 0.38199 | -0.46149 | -0.7446 | 1126.3707 | 39.4281 | -3.9669 | 0.68173 | -7.9351 | 1.9274 | 7.7551 | -2.7035 | -2.5047 | 1.9029 | 1.2933 | 1.0458 | -1.9873 | -1.4353 | 2.093 | 0.28871 | -0.27835 | -2.2211 | 0.1137 | 2.3494 | -0.93379 | -0.32679 | -1.2954 | 0.72536 | 1.6417 | -0.78479 | -0.68321 | 0.47998 | 0.29248 | 0.15537 | -0.047817 | -0.69981 | 2268.6731 | 51.1901 | -3.9395 | 4.4096 | -10.5712 | -4.8872 | 10.0832 | -0.4079 | -0.76025 | 1.9486 | 0.89562 | -1.6687 | -0.16657 | -0.41091 | 1.62 | 1.3474 | -2.1443 | -2.6738 | 1.1766 | 3.5601 | -1.7992 | 0.51036 | -2.2914 | 0.44632 | 2.9647 | -0.96486 | -0.47709 | -0.21389 | 0.15969 | -0.50146 | 1.01 | -0.78939 | 1243.6202 | 40.1821 | -3.5361 | 0.85685 | -7.8082 | 0.70097 | 7.5892 | -2.1638 | -2.1442 | 1.7262 | 1.4006 | 0.28022 | -1.6009 | -1.0842 | 1.876 | 0.57691 | -0.72214 | -2.2958 | 0.32902 | 2.538 | -1.0842 | -0.19351 | -1.4616 | 0.64765 | 1.8313 | -0.77482 | -0.58093 | 0.33786 | 0.2304 | 0.015906 | 0.20693 | -0.6828 | 32503.8656 | 31113.1712 | 2292.7729 | 0.95756
301.3759 | -646.708 | -39.6428 | -13.7597 | -30.7956 | 369.04 | 791.905 | 27.4205 | 16.849 | 30.4579 | 67.6641 | 1438.6129 | 67.0633 | 30.6088 | 61.2535 | 0.44954 | -0.96464 | -0.059132 | -0.020524 | -0.045935 | 0.55046 | 1.1812 | 0.040901 | 0.025132 | 0.045431 | 202.0472 | -433.5633 | -26.5772 | -9.2248 | -20.6459 | 247.4103 | 530.9057 | 18.3831 | 11.2959 | 20.4194 | 65.9827 | 276.9301 | 582.2175 | 88.1983 | 0.86844 | 0.13156 | 13.69 | 9.0856 | 0.50678 | 0.33633 | 5395.0084 | 5894.8537 | 2578.1442 | 2762.3833 | 1081 | 33.9352 | -1.7547 | -0.87267 | -5.6498 | -6.2229 | 7.6922 | -1.6686 | -0.072691 | 0.24079 | 0.52342 | -1.4392 | -0.38042 | -0.24139 | 1.6584 | 0.94772 | -1.0783 | -1.4519 | 0.97924 | 2.7821 | -1.2897 | 0.25862 | -1.676 | 0.14066 | 2.6831 | -0.38493 | -0.42747 | -0.37237 | 0.16963 | 0.025062 | 0.72118 | -0.55996 | 490.7404 | 26.8581 | -2.6158 | -1.3315 | -5.2708 | 0.55668 | 5.9246 | -2.6312 | -2.4387 | 1.3819 | 0.31321 | 2.3797 | -2.0112 | -1.8568 | 2.4308 | 0.19747 | 0.60876 | -1.309 | -0.27172 | 1.7911 | -0.39578 | -0.46897 | -0.58429 | 0.4159 | 1.3721 | -0.62273 | -0.60832 | 0.27907 | 0.33993 | 0.56651 | -0.30888 | -0.52839 | 521.6289 | 26.0247 | -2.3477 | -1.0326 | -4.9069 | -0.60019 | 5.1624 | -2.1561 | -1.7376 | 0.84148 | 0.63068 | 1.0068 | -1.5197 | -1.2564 | 1.8931 | 0.41814 | 0.083014 | -1.3139 | 0.064841 | 1.7736 | -0.5425 | -0.40924 | -0.73503 | 0.33389 | 1.4606 | -0.52559 | -0.56526 | 0.1817 | 0.23057 | 0.34601 | -0.017764 | -0.46935 | 1095.2085 | 35.3096 | -2.4944 | -0.84049 | -6.2185 | -5.8237 | 8.3052 | -1.8117 | -0.42035 | 0.36693 | 0.65003 | -0.96937 | -0.63652 | -0.45917 | 1.9043 | 0.87068 | -0.92907 | -1.3802 | 0.83049 | 2.7787 | -1.2074 | 0.2506 | -1.6283 | 0.17168 | 2.6692 | -0.39329 | -0.48045 | -0.36596 | 0.22084 | 0.09391 | 0.63023 | -0.6037 | 567.28 | 26.1727 | -1.9782 | -1.0882 | -4.6666 | -1.47 | 5.0089 | -1.8915 | -1.3424 | 0.60715 | 0.68194 | 0.29262 | -1.2193 | -0.95413 | 1.6689 | 0.56431 | -0.19366 | -1.3413 | 0.26229 | 1.846 | -0.65736 | -0.343 | -0.86224 | 0.29546 | 1.588 | -0.4781 | -0.52823 | 0.10861 | 0.17172 | 0.23315 | 0.15963 | -0.45291 | 8927.9952 | 6731.4099 | 2577.3954 | 0.86694
298.7235 | -617.4538 | -38.2972 | -13.2135 | -29.0459 | 366.5997 | 757.5989 | 27.0716 | 16.2131 | 29.7899 | 67.8761 | 1375.0528 | 65.3687 | 29.4267 | 58.8359 | 0.44898 | -0.92739 | -0.057533 | -0.019848 | -0.043615 | 0.55102 | 1.1379 | 0.040685 | 0.024355 | 0.044763 | 198.7792 | -411.154 | -25.496 | -8.7978 | -19.3457 | 243.9363 | 504.4558 | 18.0155 | 10.7945 | 19.8279 | 63.7381 | 266.0016 | 581.2372 | 84.0861 | 0.87371 | 0.12629 | 14.7854 | 9.1909 | 0.60605 | 0.37218 | 5270.9682 | 5766.2223 | 2536.302 | 2720.4977 | 1067.2 | 34.7179 | -1.9244 | -0.27389 | -5.7548 | -5.9601 | 7.3499 | -1.3558 | -0.098018 | 0.42308 | 0.52609 | -1.4285 | -0.2801 | -0.19203 | 1.4754 | 0.904 | -1.225 | -1.5635 | 0.89631 | 2.6822 | -1.2775 | 0.25773 | -1.7263 | 0.11835 | 2.6268 | -0.46485 | -0.40756 | -0.37485 | 0.15712 | -0.059041 | 0.6918 | -0.57776 | 478.5497 | 26.8952 | -2.7049 | -1.1161 | -5.2945 | 0.73067 | 5.8022 | -2.5293 | -2.3268 | 1.4265 | 0.41616 | 2.2479 | -1.9437 | -1.7608 | 2.2743 | 0.14551 | 0.53991 | -1.3747 | -0.28565 | 1.7035 | -0.38899 | -0.4277 | -0.6839 | 0.39957 | 1.3204 | -0.61003 | -0.63877 | 0.28477 | 0.34168 | 0.50553 | -0.30981 | -0.57691 | 514.7623 | 26.386 | -2.4018 | -0.82025 | -4.954 | -0.44825 | 5.0973 | -2.019 | -1.7126 | 0.91079 | 0.69728 | 0.97803 | -1.4678 | -1.1869 | 1.7786 | 0.38342 | 0.0071532 | -1.3703 | 0.022581 | 1.7086 | -0.52708 | -0.36777 | -0.81699 | 0.33261 | 1.418 | -0.52365 | -0.57158 | 0.17589 | 0.23016 | 0.29067 | -0.030558 | -0.51006 | 1076.8523 | 35.9253 | -2.5607 | -0.24701 | -6.263 | -5.5637 | 7.9068 | -1.502 | -0.40084 | 0.54232 | 0.62922 | -0.99741 | -0.51625 | -0.39869 | 1.6941 | 0.81481 | -1.0769 | -1.5032 | 0.75589 | 2.6687 | -1.1951 | 0.24289 | -1.6914 | 0.13637 | 2.6045 | -0.47309 | -0.4668 | -0.35946 | 0.20801 | 0.0085649 | 0.6072 | -0.62721 | 562.4352 | 26.7242 | -2.041 | -0.84002 | -4.7411 | -1.3202 | 4.9483 | -1.7338 | -1.3586 | 0.69463 | 0.74094 | 0.30808 | -1.1716 | -0.89441 | 1.5665 | 0.53333 | -0.27859 | -1.3966 | 0.20942 | 1.7883 | -0.63863 | -0.30194 | -0.93458 | 0.29838 | 1.547 | -0.4852 | -0.52414 | 0.098783 | 0.17063 | 0.17899 | 0.14134 | -0.489 | 9569.3816 | 7819.0215 | 2142.1172 | 0.87905
298.9446 | -619.8917 | -38.4093 | -13.259 | -29.1918 | 366.803 | 760.4578 | 27.1006 | 16.2661 | 29.8456 | 67.8585 | 1380.3495 | 65.5099 | 29.5252 | 59.0373 | 0.44903 | -0.93049 | -0.057666 | -0.019905 | -0.043809 | 0.55097 | 1.1415 | 0.040703 | 0.02442 | 0.044819 | 199.0516 | -413.0214 | -25.5861 | -8.8333 | -19.4541 | 244.2258 | 506.66 | 18.0461 | 10.8363 | 19.8772 | 63.9251 | 266.9123 | 581.3189 | 84.4287 | 0.87327 | 0.12673 | 14.6941 | 9.1821 | 0.59777 | 0.3692 | 5281.3049 | 5776.9416 | 2539.7889 | 2723.9881 | 1068.35 | 34.6527 | -1.9102 | -0.32378 | -5.7461 | -5.982 | 7.3784 | -1.3819 | -0.095907 | 0.40789 | 0.52587 | -1.4294 | -0.28846 | -0.19614 | 1.4906 | 0.90765 | -1.2128 | -1.5542 | 0.90323 | 2.6906 | -1.2785 | 0.2578 | -1.7222 | 0.12021 | 2.6315 | -0.45819 | -0.40922 | -0.37464 | 0.15817 | -0.052033 | 0.69425 | -0.57628 | 479.5656 | 26.8921 | -2.6975 | -1.134 | -5.2925 | 0.71617 | 5.8124 | -2.5378 | -2.3361 | 1.4228 | 0.40758 | 2.2589 | -1.9494 | -1.7688 | 2.2874 | 0.14984 | 0.54564 | -1.3693 | -0.28449 | 1.7108 | -0.38955 | -0.43114 | -0.6756 | 0.40093 | 1.3247 | -0.61109 | -0.63624 | 0.2843 | 0.34154 | 0.51062 | -0.30974 | -0.57287 | 515.3345 | 26.3559 | -2.3973 | -0.83795 | -4.9501 | -0.46091 | 5.1027 | -2.0305 | -1.7147 | 0.90501 | 0.69173 | 0.98043 | -1.4721 | -1.1926 | 1.7881 | 0.38631 | 0.013475 | -1.3656 | 0.026102 | 1.714 | -0.52837 | -0.37122 | -0.81016 | 0.33272 | 1.4216 | -0.52381 | -0.57105 | 0.17638 | 0.2302 | 0.29528 | -0.029491 | -0.50667 | 1078.382 | 35.874 | -2.5552 | -0.29647 | -6.2593 | -5.5854 | 7.94 | -1.5278 | -0.40247 | 0.5277 | 0.63096 | -0.99507 | -0.52627 | -0.40373 | 1.7116 | 0.81946 | -1.0645 | -1.493 | 0.76211 | 2.6778 | -1.1961 | 0.24353 | -1.6861 | 0.13932 | 2.6099 | -0.46644 | -0.46794 | -0.36 | 0.20908 | 0.015677 | 0.60911 | -0.62525 | 562.8389 | 26.6782 | -2.0358 | -0.8607 | -4.7349 | -1.3327 | 4.9533 | -1.7469 | -1.3573 | 0.68734 | 0.73603 | 0.30679 | -1.1756 | -0.89938 | 1.575 | 0.53591 | -0.27151 | -1.392 | 0.21382 | 1.7931 | -0.64019 | -0.30536 | -0.92855 | 0.29813 | 1.5504 | -0.48461 | -0.52448 | 0.099602 | 0.17072 | 0.1835 | 0.14287 | -0.48599 | 9515.9327 | 7728.3872 | 2178.3904 | 0.87804
299.1656 | -622.3295 | -38.5214 | -13.3046 | -29.3376 | 367.0064 | 763.3166 | 27.1297 | 16.3191 | 29.9012 | 67.8408 | 1385.6461 | 65.6512 | 29.6237 | 59.2388 | 0.44907 | -0.93359 | -0.0578 | -0.019961 | -0.044002 | 0.55093 | 1.1451 | 0.040721 | 0.024484 | 0.044875 | 199.3239 | -414.8889 | -25.6762 | -8.8689 | -19.5624 | 244.5153 | 508.8641 | 18.0768 | 10.8781 | 19.9265 | 64.1122 | 267.823 | 581.4006 | 84.7714 | 0.87283 | 0.12717 | 14.6029 | 9.1734 | 0.5895 | 0.36621 | 5291.6416 | 5787.6609 | 2543.2757 | 2727.4786 | 1069.5 | 34.5875 | -1.8961 | -0.37368 | -5.7373 | -6.0039 | 7.407 | -1.4079 | -0.093797 | 0.3927 | 0.52565 | -1.4303 | -0.29682 | -0.20025 | 1.5059 | 0.91129 | -1.2005 | -1.5449 | 0.91014 | 2.6989 | -1.2795 | 0.25788 | -1.718 | 0.12206 | 2.6362 | -0.45153 | -0.41088 | -0.37444 | 0.15921 | -0.045024 | 0.69669 | -0.57479 | 480.5815 | 26.889 | -2.69 | -1.152 | -5.2906 | 0.70167 | 5.8226 | -2.5463 | -2.3455 | 1.4191 | 0.399 | 2.2699 | -1.955 | -1.7768 | 2.3004 | 0.15417 | 0.55138 | -1.3638 | -0.28333 | 1.7181 | -0.39012 | -0.43458 | -0.6673 | 0.40229 | 1.329 | -0.61215 | -0.6337 | 0.28382 | 0.34139 | 0.5157 | -0.30966 | -0.56882 | 515.9067 | 26.3258 | -2.3928 | -0.85564 | -4.9462 | -0.47357 | 5.1082 | -2.0419 | -1.7168 | 0.89923 | 0.68618 | 0.98282 | -1.4764 | -1.1984 | 1.7977 | 0.38921 | 0.019797 | -1.3609 | 0.029624 | 1.7194 | -0.52965 | -0.37468 | -0.80333 | 0.33283 | 1.4251 | -0.52397 | -0.57052 | 0.17686 | 0.23023 | 0.2999 | -0.028425 | -0.50327 | 1079.9117 | 35.8227 | -2.5496 | -0.34592 | -6.2556 | -5.607 | 7.9732 | -1.5536 | -0.4041 | 0.51309 | 0.63269 | -0.99274 | -0.5363 | -0.40877 | 1.7291 | 0.82412 | -1.0522 | -1.4827 | 0.76833 | 2.687 | -1.1972 | 0.24417 | -1.6809 | 0.14226 | 2.6153 | -0.45979 | -0.46907 | -0.36054 | 0.21015 | 0.022789 | 0.61103 | -0.62329 | 563.2427 | 26.6323 | -2.0305 | -0.88138 | -4.7287 | -1.3452 | 4.9584 | -1.7601 | -1.3559 | 0.68005 | 0.73111 | 0.3055 | -1.1796 | -0.90436 | 1.5835 | 0.53849 | -0.26443 | -1.3873 | 0.21823 | 1.7979 | -0.64175 | -0.30878 | -0.92252 | 0.29789 | 1.5538 | -0.48402 | -0.52482 | 0.10042 | 0.17081 | 0.18801 | 0.14439 | -0.48299 | 9462.4839 | 7637.7529 | 2214.6635 | 0.87703
299.6077 | -627.2052 | -38.7457 | -13.3956 | -29.6292 | 367.4131 | 769.0343 | 27.1879 | 16.4251 | 30.0126 | 67.8054 | 1396.2395 | 65.9336 | 29.8207 | 59.6417 | 0.44917 | -0.9398 | -0.058066 | -0.020074 | -0.044389 | 0.55083 | 1.1524 | 0.040757 | 0.024614 | 0.044986 | 199.8686 | -418.6238 | -25.8564 | -8.9401 | -19.7791 | 245.0943 | 513.2724 | 18.138 | 10.9616 | 20.0251 | 64.4863 | 269.6444 | 581.564 | 85.4568 | 0.87195 | 0.12805 | 14.4203 | 9.1558 | 0.57296 | 0.36023 | 5312.3149 | 5809.0995 | 2550.2494 | 2734.4596 | 1071.8 | 34.457 | -1.8678 | -0.47348 | -5.7198 | -6.0477 | 7.464 | -1.4601 | -0.089576 | 0.36232 | 0.5252 | -1.4321 | -0.31354 | -0.20848 | 1.5364 | 0.91858 | -1.1761 | -1.5263 | 0.92396 | 2.7155 | -1.2816 | 0.25802 | -1.7096 | 0.12578 | 2.6456 | -0.43821 | -0.4142 | -0.37402 | 0.16129 | -0.031007 | 0.70159 | -0.57183 | 482.6132 | 26.8828 | -2.6752 | -1.1879 | -5.2866 | 0.67267 | 5.843 | -2.5633 | -2.3641 | 1.4116 | 0.38185 | 2.2918 | -1.9662 | -1.7928 | 2.3265 | 0.16283 | 0.56286 | -1.3528 | -0.28101 | 1.7327 | -0.39125 | -0.44146 | -0.6507 | 0.40502 | 1.3377 | -0.61426 | -0.62862 | 0.28287 | 0.3411 | 0.52586 | -0.3095 | -0.56074 | 517.0512 | 26.2656 | -2.3838 | -0.89103 | -4.9383 | -0.4989 | 5.119 | -2.0647 | -1.7209 | 0.88768 | 0.67508 | 0.98761 | -1.4851 | -1.21 | 1.8168 | 0.39499 | 0.03244 | -1.3515 | 0.036667 | 1.7302 | -0.53222 | -0.38159 | -0.78967 | 0.33304 | 1.4322 | -0.5243 | -0.56947 | 0.17783 | 0.2303 | 0.30912 | -0.026293 | -0.49649 | 1082.971 | 35.7201 | -2.5386 | -0.44484 | -6.2482 | -5.6504 | 8.0396 | -1.6052 | -0.40735 | 0.48386 | 0.63616 | -0.98806 | -0.55634 | -0.41885 | 1.7641 | 0.83343 | -1.0276 | -1.4622 | 0.78076 | 2.7053 | -1.1992 | 0.24546 | -1.6703 | 0.14814 | 2.626 | -0.44649 | -0.47135 | -0.36163 | 0.21229 | 0.037013 | 0.61487 | -0.61937 | 564.0501 | 26.5403 | -2.0201 | -0.92275 | -4.7163 | -1.3701 | 4.9685 | -1.7863 | -1.3532 | 0.66547 | 0.72128 | 0.30292 | -1.1875 | -0.91431 | 1.6006 | 0.54365 | -0.25028 | -1.3781 | 0.22704 | 1.8075 | -0.64488 | -0.31563 | -0.91047 | 0.2974 | 1.5607 | -0.48283 | -0.5255 | 0.10206 | 0.17099 | 0.19704 | 0.14744 | -0.47697 | 9355.5861 | 7456.4843 | 2287.2099 | 0.87501
309.8588 | -674.4396 | -41.036 | -14.2802 | -31.7762 | 365.549 | 794.1586 | 27.282 | 16.8258 | 30.5446 | 55.6902 | 1468.5982 | 68.318 | 31.1059 | 62.3207 | 0.45851 | -0.99759 | -0.060711 | -0.021125 | -0.047015 | 0.54149 | 1.176 | 0.040408 | 0.024918 | 0.04523 | 209.4504 | -456.0755 | -27.7438 | -9.6553 | -21.4815 | 246.8249 | 536.4258 | 18.4237 | 11.3638 | 20.6318 | 66.9187 | 272.4719 | 577.8572 | 97.5506 | 0.85594 | 0.14406 | 14.3316 | 9.1156 | 0.57136 | 0.35976 | 5531.4029 | 6034.8079 | 2661.8241 | 2847.6009 | 1090.4 | 33.8287 | -1.7956 | -0.68495 | -5.7619 | -6.0326 | 7.5059 | -1.6025 | -0.1622 | 0.2358 | 0.48675 | -1.4145 | -0.38603 | -0.22645 | 1.6539 | 0.98948 | -1.1203 | -1.4855 | 0.99227 | 2.7871 | -1.254 | 0.29008 | -1.6729 | 0.14488 | 2.6938 | -0.37253 | -0.41749 | -0.38693 | 0.19336 | 0.022678 | 0.70007 | -0.54523 | 509.9624 | 27.899 | -2.7456 | -1.4431 | -5.5438 | 0.82859 | 5.8536 | -2.683 | -2.4539 | 1.3198 | 0.45092 | 2.2906 | -2.0713 | -1.818 | 2.4625 | 0.27451 | 0.53491 | -1.3353 | -0.25523 | 1.8646 | -0.43747 | -0.47859 | -0.55562 | 0.43258 | 1.3716 | -0.6366 | -0.60473 | 0.27027 | 0.36124 | 0.5203 | -0.29164 | -0.51789 | 527.5227 | 26.0483 | -2.4187 | -0.9868 | -5.0117 | -0.49571 | 5.0324 | -2.1074 | -1.7538 | 0.79929 | 0.6507 | 0.98189 | -1.5272 | -1.2496 | 1.8891 | 0.46203 | 0.054704 | -1.3246 | 0.066036 | 1.7959 | -0.54331 | -0.38806 | -0.72481 | 0.32897 | 1.4704 | -0.51101 | -0.56065 | 0.17175 | 0.24319 | 0.32786 | -0.014543 | -0.47109 | 1108.5322 | 35.3588 | -2.5643 | -0.65876 | -6.3644 | -5.6173 | 8.1467 | -1.7744 | -0.5001 | 0.3599 | 0.63284 | -0.95665 | -0.64702 | -0.43028 | 1.9028 | 0.93307 | -0.99303 | -1.4164 | 0.84007 | 2.7903 | -1.177 | 0.27675 | -1.6233 | 0.17736 | 2.6828 | -0.38974 | -0.46866 | -0.38335 | 0.24473 | 0.088075 | 0.61235 | -0.58848 | 575.5037 | 26.2677 | -2.0374 | -1.0287 | -4.7885 | -1.3033 | 4.8393 | -1.8281 | -1.37 | 0.56473 | 0.68469 | 0.27624 | -1.2279 | -0.96054 | 1.6714 | 0.59576 | -0.20895 | -1.3535 | 0.27122 | 1.8713 | -0.6525 | -0.31116 | -0.85318 | 0.28655 | 1.5982 | -0.45935 | -0.52371 | 0.096532 | 0.18504 | 0.21764 | 0.16081 | -0.45383 | 9658.5258 | 7667.4612 | 2481.9578 | 0.90407
377.665 | -995.4111 | -51.7896 | -16.8714 | -38.285 | 436.3572 | 1150.1061 | 32.021 | 19.4933 | 34.8517 | 58.6922 | 2145.5172 | 83.8106 | 36.3647 | 73.1367 | 0.46395 | -1.2228 | -0.063622 | -0.020726 | -0.047032 | 0.53605 | 1.4129 | 0.039337 | 0.023947 | 0.042814 | 307.4277 | -810.2867 | -42.1579 | -13.7337 | -31.1649 | 355.2045 | 936.2119 | 26.0658 | 15.868 | 28.3701 | 81.5281 | 59.5071 | 691.1356 | 122.8866 | 0.84904 | 0.15096 | 21.5057 | 11.345 | 0.89561 | 0.47247 | 7073.162 | 7703.1658 | 3278.3706 | 3503.5001 | 1711 | 42.1039 | -2.2534 | 1.7005 | -9.0291 | -6.2045 | 8.7142 | -0.79896 | -0.7883 | 0.40055 | 0.66112 | -1.7486 | -0.32541 | -0.099348 | 1.851 | 1.1125 | -1.7822 | -1.9856 | 1.6246 | 3.1677 | -1.5603 | 0.1551 | -1.9605 | 0.338 | 3.0628 | -0.52102 | -0.57599 | -0.23693 | 0.10394 | -0.11168 | 0.79916 | -0.55039 | 799.8731 | 34.1642 | -3.7746 | -0.92437 | -7.811 | 1.456 | 7.2098 | -2.851 | -2.8243 | 1.6995 | 0.39794 | 2.7456 | -2.3421 | -2.2831 | 2.8318 | 0.13317 | 0.3839 | -1.5674 | -0.10078 | 1.8747 | -0.58318 | -0.65386 | -0.66678 | 0.66037 | 1.5488 | -0.76712 | -0.85122 | 0.61205 | 0.36905 | 0.43251 | -0.426 | -0.59031 | 844.4561 | 32.8257 | -3.2517 | -0.59906 | -7.1725 | 0.15276 | 6.3145 | -2.2022 | -2.2765 | 1.0986 | 0.89988 | 1.1461 | -1.7686 | -1.541 | 2.2517 | 0.47473 | -0.2463 | -1.6163 | 0.31799 | 1.9662 | -0.77212 | -0.54948 | -0.89225 | 0.49226 | 1.7021 | -0.66437 | -0.73483 | 0.41511 | 0.22011 | 0.22701 | -0.092299 | -0.53496 | 1735.1122 | 43.694 | -3.1052 | 1.7014 | -9.7821 | -5.7319 | 9.3219 | -0.92208 | -1.0032 | 0.50196 | 0.71495 | -1.1771 | -0.60145 | -0.35957 | 2.0943 | 1.0107 | -1.6214 | -1.8569 | 1.4608 | 3.1093 | -1.4432 | 0.11802 | -1.8815 | 0.39665 | 3.0061 | -0.51675 | -0.64385 | -0.17499 | 0.17091 | -0.064138 | 0.71167 | -0.60077 | 914.1547 | 32.9792 | -2.6793 | -0.52611 | -6.9176 | -0.86318 | 6.1069 | -1.8135 | -1.9633 | 0.83872 | 1.0055 | 0.31136 | -1.4175 | -1.155 | 2.0133 | 0.66438 | -0.59321 | -1.6829 | 0.56917 | 2.1012 | -0.91516 | -0.4604 | -1.0612 | 0.42185 | 1.8681 | -0.61814 | -0.66843 | 0.28967 | 0.14083 | 0.12278 | 0.10966 | -0.51158 | 19802.5462 | 19025.1072 | 2501.7747 | 1.1932
331.0365 | -803.1543 | -48.8616 | -16.3909 | -36.507 | 367.5692 | 891.7894 | 29.3386 | 18.1998 | 33.0292 | 36.5327 | 1694.9437 | 78.2002 | 34.5907 | 69.5362 | 0.47385 | -1.1497 | -0.069942 | -0.023462 | -0.052257 | 0.52615 | 1.2765 | 0.041996 | 0.026052 | 0.047279 | 231.264 | -561.0882 | -34.135 | -11.4508 | -25.504 | 256.7859 | 623.0091 | 20.4961 | 12.7145 | 23.0744 | 73.9354 | 74.4265 | 569.5965 | 129.0091 | 0.81533 | 0.18467 | 13.7745 | 9.496 | 0.45056 | 0.31061 | 5904.8042 | 6417.465 | 2768.6945 | 2952.9334 | 1176 | 34.7346 | -2.109 | -0.62607 | -5.9981 | -6.101 | 8.1416 | -1.8182 | -0.1711 | 0.28223 | 0.30572 | -1.3115 | -0.40171 | -0.25625 | 1.5761 | 0.77146 | -1.0969 | -1.4131 | 0.94887 | 2.8189 | -1.2366 | 0.30103 | -1.6085 | 0.22068 | 2.6232 | -0.29992 | -0.5007 | -0.34527 | 0.17866 | -0.080801 | 0.88657 | -0.57934 | 566.3213 | 28.514 | -2.9081 | -0.96666 | -5.6718 | 0.58735 | 6.6787 | -2.7561 | -2.4782 | 1.4507 | 0.098294 | 2.4412 | -1.9818 | -1.8135 | 2.3013 | 0.1173 | 0.51537 | -1.1873 | -0.31414 | 1.7772 | -0.46696 | -0.42952 | -0.5197 | 0.42426 | 1.3394 | -0.62055 | -0.60478 | 0.26713 | 0.38383 | 0.50447 | -0.18107 | -0.51018 | 578.4787 | 26.7964 | -2.6622 | -0.83905 | -5.1899 | -0.45261 | 5.4758 | -2.2396 | -1.8232 | 0.94603 | 0.53962 | 0.99478 | -1.541 | -1.1907 | 1.811 | 0.38526 | 0.018396 | -1.2362 | 0.053439 | 1.7368 | -0.55338 | -0.41164 | -0.68312 | 0.36811 | 1.3888 | -0.49047 | -0.5963 | 0.17974 | 0.24008 | 0.2843 | 0.090235 | -0.45428 | 1206.8102 | 36.7086 | -2.9285 | -0.35789 | -6.6433 | -5.8023 | 9.0518 | -2.0056 | -0.48306 | 0.38569 | 0.3587 | -0.77549 | -0.63828 | -0.48929 | 1.7986 | 0.66318 | -0.9492 | -1.3179 | 0.78749 | 2.838 | -1.1749 | 0.327 | -1.5601 | 0.23531 | 2.6398 | -0.32765 | -0.53954 | -0.34221 | 0.24858 | -0.022115 | 0.81092 | -0.62639 | 618.2482 | 26.5237 | -2.2492 | -1.0069 | -4.8859 | -1.2732 | 5.1608 | -1.9609 | -1.4364 | 0.71722 | 0.63934 | 0.25094 | -1.2621 | -0.88096 | 1.604 | 0.54059 | -0.25124 | -1.2845 | 0.25954 | 1.8018 | -0.6478 | -0.36081 | -0.81512 | 0.34484 | 1.5018 | -0.42841 | -0.57375 | 0.11086 | 0.17002 | 0.17072 | 0.26407 | -0.44105 | 10248.73 | 7580.0097 | 3073.8453 | 0.86185
241.5454 | -392.7633 | -32.5149 | -10.9101 | -24.5477 | 296.1162 | 481.4977 | 22.1697 | 13.3749 | 24.0749 | 54.5707 | 874.261 | 54.6846 | 24.285 | 48.6226 | 0.44925 | -0.7305 | -0.060475 | -0.020292 | -0.045656 | 0.55075 | 0.89554 | 0.041234 | 0.024876 | 0.044777 | 129.8697 | -211.1738 | -17.482 | -5.8659 | -13.1984 | 159.2103 | 258.8828 | 11.9198 | 7.1912 | 12.9441 | 50.2227 | 208.3058 | 463.4643 | 74.1973 | 0.862 | 0.138 | 13.9068 | 7.286 | 0.9087 | 0.47608 | 3835.1196 | 4199.9625 | 1931.4692 | 2074.674 | 630 | 27.1434 | -1.2515 | 0.33311 | -4.7541 | -4.7166 | 5.407 | -0.2303 | -0.46691 | -0.021076 | 0.048923 | -0.94665 | -0.15423 | -0.075104 | 1.2139 | 0.68844 | -1.1304 | -1.2539 | 0.79201 | 1.9863 | -1.0373 | 0.38491 | -1.3746 | 0.039901 | 2.0426 | -0.37925 | -0.22675 | -0.23433 | 0.1921 | -0.00035464 | 0.38943 | -0.38882 | 279.9081 | 20.8186 | -2.1563 | -0.93264 | -4.4372 | 0.40528 | 4.2084 | -1.4991 | -1.8893 | 0.96754 | 0.20575 | 1.6032 | -1.3517 | -1.4126 | 1.8092 | 0.13562 | 0.33999 | -1.099 | -0.15776 | 1.2578 | -0.33795 | -0.22661 | -0.47348 | 0.26616 | 1.0615 | -0.46642 | -0.43993 | 0.2878 | 0.27613 | 0.30654 | -0.27559 | -0.43635 | 300.1516 | 20.1341 | -1.8007 | -0.67941 | -4.0572 | -0.45761 | 3.6552 | -1.0731 | -1.4861 | 0.58061 | 0.39912 | 0.72774 | -1.0182 | -0.94329 | 1.433 | 0.34553 | -0.12263 | -1.0633 | 0.088483 | 1.2688 | -0.45903 | -0.16422 | -0.60463 | 0.19247 | 1.125 | -0.39124 | -0.39237 | 0.18277 | 0.197 | 0.17334 | -0.07972 | -0.37165 | 637.075 | 28.2504 | -1.7009 | 0.36808 | -5.2036 | -4.3913 | 5.8274 | -0.34122 | -0.65019 | 0.069569 | 0.12864 | -0.66251 | -0.33309 | -0.24098 | 1.3838 | 0.60134 | -0.99925 | -1.2219 | 0.68191 | 1.9808 | -0.96763 | 0.37053 | -1.3313 | 0.068208 | 2.0315 | -0.39634 | -0.2517 | -0.21071 | 0.22498 | 0.044292 | 0.33878 | -0.43188 | 327.8342 | 20.3079 | -1.4792 | -0.63812 | -3.8647 | -1.1187 | 3.5425 | -0.82587 | -1.2631 | 0.40386 | 0.40846 | 0.26492 | -0.80046 | -0.69767 | 1.2742 | 0.46708 | -0.36526 | -1.0708 | 0.23681 | 1.3315 | -0.55097 | -0.10273 | -0.71223 | 0.15881 | 1.2185 | -0.35911 | -0.35756 | 0.1159 | 0.15614 | 0.10633 | 0.037652 | -0.34693 | 5409.2112 | 5197.5183 | 675.6522 | 1.0325
351.8615 | -794.2402 | -46.6239 | -14.7082 | -31.7696 | 382.5194 | 863.4428 | 27.1667 | 15.9897 | 29.7739 | 30.6579 | 1657.683 | 73.7906 | 30.6978 | 61.5435 | 0.47913 | -1.0815 | -0.063487 | -0.020028 | -0.04326 | 0.52087 | 1.1757 | 0.036993 | 0.021773 | 0.040543 | 258.4003 | -583.2748 | -34.2397 | -10.8014 | -23.331 | 280.9149 | 634.0959 | 19.9507 | 11.7425 | 21.8654 | 69.8219 | 8.0062 | 624.8246 | 109.5563 | 0.85082 | 0.14918 | 14.4739 | 9.0726 | 0.59535 | 0.37318 | 6653.0141 | 7235.1707 | 2991.4771 | 3196.1242 | 1431 | 37.7251 | -3.8171 | -0.23015 | -6.55 | -6.7562 | 7.9271 | -1.6413 | -0.52664 | 0.54869 | 0.21928 | -1.3188 | -0.60544 | 0.0042668 | 1.7867 | 1.1241 | -1.4019 | -1.8711 | 1.4265 | 3.2433 | -1.7841 | 0.24761 | -2.0379 | 0.33005 | 2.7087 | -0.57338 | -0.40984 | -0.025644 | 0.0053558 | -0.071815 | 0.63798 | -0.48769 | 666.1243 | 28.6117 | -3.7796 | -0.63406 | -6.75 | 1.0354 | 6.3884 | -2.9234 | -2.4247 | 1.652 | 0.33862 | 2.2743 | -2.109 | -2.0231 | 2.5941 | 0.29181 | 0.38606 | -1.4663 | 0.081606 | 2.1214 | -0.73978 | -0.42353 | -0.66851 | 0.62782 | 1.2639 | -0.70659 | -0.66235 | 0.52555 | 0.44722 | 0.33548 | -0.38142 | -0.56159 | 715.8267 | 29.0732 | -3.6324 | -0.67344 | -6.1066 | -0.15319 | 5.8604 | -2.4642 | -1.9988 | 1.1527 | 0.71572 | 1.1261 | -1.7513 | -1.3134 | 2.1209 | 0.62277 | -0.15226 | -1.5489 | 0.38795 | 2.1663 | -0.88235 | -0.39392 | -0.87947 | 0.54687 | 1.4352 | -0.61621 | -0.63171 | 0.42421 | 0.28549 | 0.18286 | -0.11417 | -0.50593 | 1441.4241 | 38.3427 | -4.2837 | -0.051758 | -7.2059 | -6.3967 | 8.3389 | -1.7541 | -0.73243 | 0.64504 | 0.20013 | -0.91307 | -0.77049 | -0.26677 | 1.9994 | 0.98366 | -1.2308 | -1.8005 | 1.3206 | 3.2311 | -1.6948 | 0.24996 | -1.9745 | 0.35695 | 2.6785 | -0.59987 | -0.43111 | -0.0054747 | 0.070789 | -0.01567 | 0.55357 | -0.54164 | 779.209 | 29.8413 | -3.4223 | -0.79771 | -5.7553 | -1.0898 | 5.7867 | -2.1953 | -1.7357 | 0.93902 | 0.80457 | 0.48938 | -1.5012 | -0.94077 | 1.9128 | 0.80718 | -0.45509 | -1.6127 | 0.57741 | 2.2685 | -1.0111 | -0.34059 | -1.0447 | 0.50613 | 1.5933 | -0.57081 | -0.60192 | 0.35673 | 0.19543 | 0.097884 | 0.058083 | -0.48087 | 10615.1463 | 7959.3263 | 3417.591 | 1.0506
267.0401 | -470.9788 | -33.836 | -11.4245 | -24.7555 | 328.5109 | 579.5246 | 24.2136 | 14.0522 | 26.1531 | 61.4709 | 1050.5034 | 58.0496 | 25.4767 | 50.9086 | 0.44847 | -0.78548 | -0.057139 | -0.019281 | -0.04193 | 0.55153 | 0.96622 | 0.040708 | 0.023709 | 0.043991 | 160.5119 | -285.0197 | -20.2276 | -6.8337 | -14.7552 | 197.5203 | 350.8112 | 14.5387 | 8.408 | 15.6958 | 54.3617 | 224.4037 | 521.207 | 74.344 | 0.874 | 0.126 | 15.6241 | 8.3613 | 0.87318 | 0.46596 | 4408.3303 | 4833.0224 | 2185.0698 | 2348.7192 | 832.5 | 31.8439 | -1.7859 | 0.72819 | -5.3769 | -5.0318 | 5.9791 | -0.42816 | -0.31201 | 0.41368 | 0.29062 | -1.175 | -0.10013 | -0.075976 | 1.1311 | 0.74522 | -1.3489 | -1.539 | 0.74742 | 2.2178 | -1.1432 | 0.32027 | -1.6092 | 0.053094 | 2.2691 | -0.51529 | -0.29393 | -0.30748 | 0.16003 | -0.12782 | 0.50633 | -0.50406 | 365.0064 | 23.9001 | -2.5345 | -0.77305 | -4.8936 | 0.77097 | 4.8625 | -1.8953 | -1.9775 | 1.249 | 0.43106 | 1.7718 | -1.5689 | -1.4747 | 1.8592 | 0.079933 | 0.35962 | -1.3136 | -0.23796 | 1.3785 | -0.35555 | -0.27901 | -0.6949 | 0.31381 | 1.1307 | -0.5234 | -0.57488 | 0.29294 | 0.31095 | 0.33489 | -0.29379 | -0.56324 | 399.446 | 23.6815 | -2.1644 | -0.50212 | -4.5606 | -0.27567 | 4.3004 | -1.3861 | -1.5703 | 0.82655 | 0.6259 | 0.81938 | -1.1824 | -0.98399 | 1.4721 | 0.32397 | -0.14624 | -1.2826 | 0.0062289 | 1.4129 | -0.47507 | -0.21761 | -0.80643 | 0.26105 | 1.2218 | -0.45517 | -0.48934 | 0.17256 | 0.21311 | 0.16744 | -0.070065 | -0.48835 | 835.5481 | 32.8061 | -2.2081 | 0.75292 | -5.7852 | -4.6741 | 6.4023 | -0.5603 | -0.50276 | 0.51056 | 0.35466 | -0.86267 | -0.28436 | -0.24927 | 1.2937 | 0.64289 | -1.2105 | -1.5061 | 0.63187 | 2.1964 | -1.0671 | 0.29771 | -1.5849 | 0.061104 | 2.2425 | -0.52781 | -0.34332 | -0.27751 | 0.20154 | -0.07314 | 0.44611 | -0.55697 | 439.4824 | 24.1594 | -1.8334 | -0.44952 | -4.3898 | -1.0447 | 4.1746 | -1.0959 | -1.3298 | 0.6513 | 0.64354 | 0.30453 | -0.93041 | -0.72636 | 1.3008 | 0.46405 | -0.421 | -1.2982 | 0.16143 | 1.4925 | -0.57295 | -0.15443 | -0.9078 | 0.232 | 1.335 | -0.43044 | -0.43607 | 0.095871 | 0.16212 | 0.079472 | 0.068162 | -0.46008 | 8237.5805 | 7777.15 | 901.0601 | 0.96991
261.9411 | -455.3357 | -33.5718 | -11.3217 | -24.714 | 322.032 | 559.9192 | 23.8048 | 13.9167 | 25.7375 | 60.0908 | 1015.2549 | 57.3766 | 25.2384 | 50.4514 | 0.44862 | -0.77449 | -0.057806 | -0.019483 | -0.042675 | 0.55138 | 0.95208 | 0.040814 | 0.023942 | 0.044148 | 154.3834 | -270.2505 | -19.6785 | -6.6401 | -14.4438 | 189.8583 | 332.4255 | 14.015 | 8.1646 | 15.1455 | 53.5339 | 221.1841 | 509.6585 | 74.3147 | 0.8716 | 0.1284 | 15.2806 | 8.1463 | 0.88028 | 0.46798 | 4293.6882 | 4706.4104 | 2134.3496 | 2293.9102 | 792 | 30.9038 | -1.679 | 0.64917 | -5.2523 | -4.9687 | 5.8647 | -0.38859 | -0.34299 | 0.32673 | 0.24228 | -1.1294 | -0.11095 | -0.075801 | 1.1477 | 0.73387 | -1.3052 | -1.482 | 0.75634 | 2.1715 | -1.122 | 0.3332 | -1.5623 | 0.050456 | 2.2238 | -0.48808 | -0.28049 | -0.29285 | 0.16644 | -0.10233 | 0.48295 | -0.48101 | 347.9867 | 23.2838 | -2.4589 | -0.80497 | -4.8023 | 0.69783 | 4.7317 | -1.8161 | -1.9599 | 1.1927 | 0.386 | 1.7381 | -1.5255 | -1.4623 | 1.8492 | 0.091071 | 0.35569 | -1.2707 | -0.22192 | 1.3544 | -0.35203 | -0.26853 | -0.65062 | 0.30428 | 1.1168 | -0.51201 | -0.54789 | 0.29192 | 0.30399 | 0.32922 | -0.29015 | -0.53786 | 379.5871 | 22.972 | -2.0916 | -0.53758 | -4.4599 | -0.31206 | 4.1714 | -1.3235 | -1.5535 | 0.77736 | 0.58054 | 0.80105 | -1.1495 | -0.97585 | 1.4643 | 0.32829 | -0.14152 | -1.2388 | 0.02268 | 1.3841 | -0.47186 | -0.20693 | -0.76607 | 0.24733 | 1.2024 | -0.44238 | -0.46995 | 0.1746 | 0.20988 | 0.16862 | -0.071996 | -0.46501 | 795.8535 | 31.895 | -2.1067 | 0.67596 | -5.6689 | -4.6175 | 6.2874 | -0.51649 | -0.53225 | 0.42236 | 0.30946 | -0.82264 | -0.29411 | -0.24762 | 1.3117 | 0.63458 | -1.1682 | -1.4493 | 0.64188 | 2.1532 | -1.0472 | 0.31228 | -1.5342 | 0.062524 | 2.2003 | -0.50152 | -0.325 | -0.26415 | 0.20622 | -0.049654 | 0.42465 | -0.53195 | 417.1528 | 23.3891 | -1.7626 | -0.48724 | -4.2848 | -1.0595 | 4.0482 | -1.0419 | -1.3165 | 0.60181 | 0.59652 | 0.29661 | -0.90442 | -0.72063 | 1.2955 | 0.46466 | -0.40985 | -1.2527 | 0.1765 | 1.4603 | -0.56856 | -0.14409 | -0.86869 | 0.21736 | 1.3117 | -0.41617 | -0.42036 | 0.099877 | 0.16092 | 0.084844 | 0.06206 | -0.43745 | 7671.9067 | 7261.2237 | 855.9786 | 0.98242
259.3917 | -447.5141 | -33.4397 | -11.2702 | -24.6932 | 318.7925 | 550.1165 | 23.6004 | 13.849 | 25.5296 | 59.4008 | 997.6307 | 57.0401 | 25.1192 | 50.2228 | 0.4487 | -0.76899 | -0.05814 | -0.019584 | -0.043048 | 0.5513 | 0.94502 | 0.040866 | 0.024059 | 0.044227 | 151.3192 | -262.8659 | -19.4039 | -6.5434 | -14.2882 | 186.0273 | 323.2327 | 13.7531 | 8.0429 | 14.8703 | 53.12 | 219.5743 | 503.8842 | 74.3 | 0.8704 | 0.1296 | 15.1089 | 8.0387 | 0.88384 | 0.46899 | 4236.3671 | 4643.1044 | 2108.9896 | 2266.5057 | 771.75 | 30.4338 | -1.6256 | 0.60966 | -5.1901 | -4.9372 | 5.8074 | -0.3688 | -0.35848 | 0.28325 | 0.21811 | -1.1065 | -0.11636 | -0.075714 | 1.1559 | 0.72819 | -1.2834 | -1.4535 | 0.7608 | 2.1484 | -1.1115 | 0.33966 | -1.5388 | 0.049136 | 2.2011 | -0.47448 | -0.27378 | -0.28554 | 0.16965 | -0.08958 | 0.47126 | -0.46948 | 339.4769 | 22.9757 | -2.4211 | -0.82093 | -4.7566 | 0.66126 | 4.6663 | -1.7765 | -1.9511 | 1.1646 | 0.36347 | 1.7212 | -1.5038 | -1.4561 | 1.8442 | 0.09664 | 0.35373 | -1.2492 | -0.2139 | 1.3423 | -0.35027 | -0.26329 | -0.62847 | 0.29951 | 1.1099 | -0.50631 | -0.53439 | 0.2914 | 0.3005 | 0.32638 | -0.28833 | -0.52518 | 369.6577 | 22.6173 | -2.0553 | -0.55531 | -4.4096 | -0.33025 | 4.1068 | -1.2922 | -1.545 | 0.75277 | 0.55787 | 0.79188 | -1.1331 | -0.97178 | 1.4604 | 0.33044 | -0.13916 | -1.2168 | 0.030905 | 1.3697 | -0.47026 | -0.20159 | -0.74589 | 0.24047 | 1.1927 | -0.43599 | -0.46025 | 0.17562 | 0.20827 | 0.16921 | -0.072961 | -0.45334 | 776.0062 | 31.4394 | -2.056 | 0.63747 | -5.6107 | -4.5892 | 6.2299 | -0.49458 | -0.54699 | 0.37826 | 0.28686 | -0.80262 | -0.29898 | -0.24679 | 1.3207 | 0.63042 | -1.1471 | -1.4209 | 0.64688 | 2.1317 | -1.0373 | 0.31956 | -1.5088 | 0.063235 | 2.1792 | -0.48837 | -0.31583 | -0.25747 | 0.20857 | -0.037911 | 0.41392 | -0.51944 | 405.9879 | 23.0039 | -1.7271 | -0.5061 | -4.2322 | -1.0669 | 3.985 | -1.0149 | -1.3098 | 0.57707 | 0.57301 | 0.29265 | -0.89142 | -0.71776 | 1.2928 | 0.46496 | -0.40428 | -1.23 | 0.18404 | 1.4442 | -0.56636 | -0.13892 | -0.84913 | 0.21005 | 1.3 | -0.40904 | -0.41251 | 0.10188 | 0.16033 | 0.08753 | 0.059009 | -0.42613 | 7389.0698 | 7003.2605 | 833.4378 | 0.98868
254.2928 | -431.871 | -33.1755 | -11.1673 | -24.6516 | 312.3136 | 530.5111 | 23.1916 | 13.7135 | 25.114 | 58.0208 | 962.3822 | 56.3671 | 24.8809 | 49.7656 | 0.44886 | -0.75799 | -0.058807 | -0.019787 | -0.043793 | 0.55114 | 0.93088 | 0.040971 | 0.024292 | 0.044384 | 145.1908 | -248.0967 | -18.8548 | -6.3498 | -13.9768 | 178.3653 | 304.847 | 13.2293 | 7.7996 | 14.32 | 52.2922 | 216.3547 | 492.3357 | 74.2706 | 0.868 | 0.132 | 14.7654 | 7.8237 | 0.89094 | 0.47102 | 4121.725 | 4516.4924 | 2058.2695 | 2211.6966 | 731.25 | 29.4937 | -1.5187 | 0.53065 | -5.0655 | -4.8742 | 5.693 | -0.32923 | -0.38946 | 0.1963 | 0.16977 | -1.0608 | -0.12718 | -0.07554 | 1.1725 | 0.71683 | -1.2397 | -1.3964 | 0.76971 | 2.1021 | -1.0903 | 0.35259 | -1.4919 | 0.046498 | 2.1558 | -0.44727 | -0.26034 | -0.27091 | 0.17607 | -0.064087 | 0.44788 | -0.44644 | 322.4572 | 22.3594 | -2.3454 | -0.85285 | -4.6654 | 0.58812 | 4.5355 | -1.6972 | -1.9334 | 1.1083 | 0.31841 | 1.6875 | -1.4603 | -1.4437 | 1.8342 | 0.10778 | 0.3498 | -1.2063 | -0.19786 | 1.3182 | -0.34675 | -0.25281 | -0.58419 | 0.28999 | 1.0961 | -0.49491 | -0.5074 | 0.29037 | 0.29354 | 0.32071 | -0.28469 | -0.4998 | 349.7988 | 21.9078 | -1.9825 | -0.59077 | -4.3089 | -0.36664 | 3.9778 | -1.2296 | -1.5282 | 0.70358 | 0.51251 | 0.77356 | -1.1003 | -0.96364 | 1.4526 | 0.33475 | -0.13444 | -1.173 | 0.047356 | 1.3409 | -0.46705 | -0.19092 | -0.70553 | 0.22676 | 1.1734 | -0.4232 | -0.44086 | 0.17766 | 0.20505 | 0.17039 | -0.074892 | -0.43 | 736.3116 | 30.5283 | -1.9545 | 0.5605 | -5.4944 | -4.5327 | 6.1149 | -0.45076 | -0.57648 | 0.29006 | 0.24165 | -0.76259 | -0.30873 | -0.24513 | 1.3388 | 0.62212 | -1.1049 | -1.364 | 0.65689 | 2.0886 | -1.0174 | 0.33412 | -1.4581 | 0.064656 | 2.137 | -0.46207 | -0.29751 | -0.24411 | 0.21326 | -0.014424 | 0.39245 | -0.49442 | 383.6583 | 22.2336 | -1.6563 | -0.54382 | -4.1272 | -1.0817 | 3.8585 | -0.96086 | -1.2965 | 0.52758 | 0.526 | 0.28473 | -0.86543 | -0.71202 | 1.2875 | 0.46556 | -0.39313 | -1.1845 | 0.19912 | 1.412 | -0.56196 | -0.12858 | -0.81002 | 0.19541 | 1.2767 | -0.39478 | -0.39681 | 0.10589 | 0.15913 | 0.092901 | 0.052907 | -0.40351 | 6823.3959 | 6487.3341 | 788.3562 | 1.0012
251.7433 | -424.0495 | -33.0433 | -11.1159 | -24.6308 | 309.0741 | 520.7084 | 22.9873 | 13.6458 | 24.9062 | 57.3308 | 944.7579 | 56.0306 | 24.7617 | 49.537 | 0.44894 | -0.7525 | -0.05914 | -0.019888 | -0.044166 | 0.55106 | 0.92381 | 0.041024 | 0.024409 | 0.044462 | 142.1266 | -240.7121 | -18.5802 | -6.253 | -13.8211 | 174.5343 | 295.6542 | 12.9674 | 7.6779 | 14.0448 | 51.8783 | 214.745 | 486.5614 | 74.256 | 0.8668 | 0.1332 | 14.5937 | 7.7161 | 0.89449 | 0.47203 | 4064.4039 | 4453.1864 | 2032.9094 | 2184.2921 | 711 | 29.0236 | -1.4652 | 0.49114 | -5.0032 | -4.8427 | 5.6358 | -0.30944 | -0.40495 | 0.15283 | 0.1456 | -1.038 | -0.13259 | -0.075453 | 1.1808 | 0.71115 | -1.2178 | -1.3679 | 0.77417 | 2.0789 | -1.0797 | 0.35905 | -1.4684 | 0.045178 | 2.1332 | -0.43367 | -0.25362 | -0.26359 | 0.17927 | -0.05134 | 0.43619 | -0.43491 | 313.9474 | 22.0512 | -2.3076 | -0.8688 | -4.6197 | 0.55155 | 4.47 | -1.6576 | -1.9246 | 1.0801 | 0.29588 | 1.6706 | -1.4386 | -1.4375 | 1.8292 | 0.11335 | 0.34784 | -1.1849 | -0.18984 | 1.3061 | -0.34499 | -0.24757 | -0.56205 | 0.28522 | 1.0891 | -0.48921 | -0.49391 | 0.28986 | 0.29006 | 0.31788 | -0.28287 | -0.48711 | 339.8694 | 21.5531 | -1.9462 | -0.60849 | -4.2585 | -0.38484 | 3.9133 | -1.1983 | -1.5198 | 0.67899 | 0.48983 | 0.76439 | -1.0839 | -0.95957 | 1.4487 | 0.33691 | -0.13207 | -1.151 | 0.055582 | 1.3265 | -0.46545 | -0.18558 | -0.68535 | 0.2199 | 1.1637 | -0.41681 | -0.43116 | 0.17868 | 0.20344 | 0.17098 | -0.075858 | -0.41833 | 716.4642 | 30.0727 | -1.9038 | 0.52202 | -5.4363 | -4.5044 | 6.0574 | -0.42885 | -0.59122 | 0.24597 | 0.21905 | -0.74257 | -0.3136 | -0.2443 | 1.3478 | 0.61796 | -1.0837 | -1.3356 | 0.66189 | 2.067 | -1.0074 | 0.3414 | -1.4327 | 0.065366 | 2.1159 | -0.44893 | -0.28835 | -0.23743 | 0.2156 | -0.002681 | 0.38172 | -0.48191 | 372.4935 | 21.8485 | -1.6209 | -0.56268 | -4.0747 | -1.0891 | 3.7953 | -0.93387 | -1.2898 | 0.50284 | 0.50249 | 0.28076 | -0.85244 | -0.70915 | 1.2849 | 0.46587 | -0.38755 | -1.1618 | 0.20666 | 1.3959 | -0.55976 | -0.12341 | -0.79046 | 0.18809 | 1.2651 | -0.38764 | -0.38896 | 0.10789 | 0.15853 | 0.095587 | 0.049856 | -0.39219 | 6540.559 | 6229.371 | 765.8154 | 1.0075
249.1938 | -416.2279 | -32.9112 | -11.0644 | -24.6101 | 305.8346 | 510.9057 | 22.7829 | 13.5781 | 24.6983 | 56.6408 | 927.1337 | 55.6941 | 24.6425 | 49.3084 | 0.44902 | -0.747 | -0.059474 | -0.019989 | -0.044538 | 0.55098 | 0.91674 | 0.041076 | 0.024526 | 0.044541 | 139.0624 | -233.3275 | -18.3057 | -6.1563 | -13.6654 | 170.7033 | 286.4613 | 12.7055 | 7.5562 | 13.7696 | 51.4644 | 213.1352 | 480.7871 | 74.2413 | 0.8656 | 0.1344 | 14.422 | 7.6086 | 0.89805 | 0.47305 | 4007.0828 | 4389.8805 | 2007.5493 | 2156.8876 | 690.75 | 28.5536 | -1.4118 | 0.45163 | -4.9409 | -4.8112 | 5.5786 | -0.28966 | -0.42044 | 0.10935 | 0.12143 | -1.0152 | -0.138 | -0.075365 | 1.189 | 0.70547 | -1.196 | -1.3394 | 0.77863 | 2.0558 | -1.0691 | 0.36552 | -1.445 | 0.043859 | 2.1105 | -0.42006 | -0.24691 | -0.25628 | 0.18248 | -0.038594 | 0.4245 | -0.42339 | 305.4376 | 21.7431 | -2.2698 | -0.88476 | -4.5741 | 0.51499 | 4.4046 | -1.618 | -1.9158 | 1.052 | 0.27335 | 1.6538 | -1.4169 | -1.4312 | 1.8242 | 0.11891 | 0.34588 | -1.1634 | -0.18182 | 1.294 | -0.34323 | -0.24233 | -0.53991 | 0.28046 | 1.0822 | -0.48352 | -0.48041 | 0.28934 | 0.28658 | 0.31504 | -0.28105 | -0.47442 | 329.9399 | 21.1983 | -1.9098 | -0.62622 | -4.2082 | -0.40303 | 3.8488 | -1.167 | -1.5114 | 0.65439 | 0.46715 | 0.75523 | -1.0675 | -0.9555 | 1.4447 | 0.33906 | -0.12971 | -1.1291 | 0.063807 | 1.3121 | -0.46384 | -0.18024 | -0.66517 | 0.21304 | 1.154 | -0.41042 | -0.42146 | 0.1797 | 0.20183 | 0.17157 | -0.076823 | -0.40666 | 696.6169 | 29.6171 | -1.8531 | 0.48353 | -5.3781 | -4.4761 | 5.9999 | -0.40695 | -0.60596 | 0.20187 | 0.19645 | -0.72256 | -0.31848 | -0.24347 | 1.3568 | 0.61381 | -1.0626 | -1.3072 | 0.6669 | 2.0454 | -0.99747 | 0.34869 | -1.4074 | 0.066076 | 2.0948 | -0.43578 | -0.27919 | -0.23075 | 0.21795 | 0.0090622 | 0.37098 | -0.46941 | 361.3286 | 21.4633 | -1.5855 | -0.58154 | -4.0222 | -1.0965 | 3.7321 | -0.90687 | -1.2831 | 0.47809 | 0.47898 | 0.2768 | -0.83944 | -0.70628 | 1.2822 | 0.46617 | -0.38198 | -1.139 | 0.2142 | 1.3798 | -0.55757 | -0.11824 | -0.7709 | 0.18077 | 1.2535 | -0.38051 | -0.38111 | 0.10989 | 0.15793 | 0.098272 | 0.046805 | -0.38088 | 6257.722 | 5971.4078 | 743.2746 | 1.0137
246.6444 | -408.4064 | -32.7791 | -11.013 | -24.5893 | 302.5951 | 501.103 | 22.5785 | 13.5104 | 24.4905 | 55.9508 | 909.5094 | 55.3576 | 24.5234 | 49.0798 | 0.44909 | -0.7415 | -0.059807 | -0.02009 | -0.044911 | 0.55091 | 0.90968 | 0.041129 | 0.024643 | 0.04462 | 135.9981 | -225.943 | -18.0311 | -6.0595 | -13.5097 | 166.8723 | 277.2685 | 12.4436 | 7.4345 | 13.4945 | 51.0505 | 211.5254 | 475.0129 | 74.2266 | 0.8644 | 0.1356 | 14.2503 | 7.5011 | 0.9016 | 0.47406 | 3949.7618 | 4326.5745 | 1982.1893 | 2129.483 | 670.5 | 28.0835 | -1.3584 | 0.41212 | -4.8787 | -4.7797 | 5.5214 | -0.26987 | -0.43593 | 0.065875 | 0.097263 | -0.99233 | -0.14341 | -0.075278 | 1.1973 | 0.6998 | -1.1741 | -1.3109 | 0.78309 | 2.0326 | -1.0585 | 0.37198 | -1.4215 | 0.042539 | 2.0879 | -0.40646 | -0.24019 | -0.24896 | 0.18569 | -0.025848 | 0.41281 | -0.41187 | 296.9278 | 21.4349 | -2.232 | -0.90072 | -4.5284 | 0.47842 | 4.3392 | -1.5783 | -1.9069 | 1.0238 | 0.25082 | 1.6369 | -1.3951 | -1.425 | 1.8192 | 0.12448 | 0.34391 | -1.1419 | -0.1738 | 1.282 | -0.34147 | -0.23709 | -0.51776 | 0.27569 | 1.0753 | -0.47782 | -0.46692 | 0.28883 | 0.28309 | 0.31221 | -0.27923 | -0.46173 | 320.0105 | 20.8436 | -1.8734 | -0.64395 | -4.1579 | -0.42122 | 3.7842 | -1.1357 | -1.503 | 0.6298 | 0.44448 | 0.74607 | -1.0511 | -0.95143 | 1.4408 | 0.34122 | -0.12735 | -1.1072 | 0.072033 | 1.2977 | -0.46224 | -0.1749 | -0.64499 | 0.20618 | 1.1444 | -0.40402 | -0.41177 | 0.18072 | 0.20022 | 0.17216 | -0.077789 | -0.39499 | 676.7696 | 29.1616 | -1.8024 | 0.44505 | -5.3199 | -4.4478 | 5.9424 | -0.38504 | -0.62071 | 0.15777 | 0.17384 | -0.70254 | -0.32335 | -0.24264 | 1.3658 | 0.60965 | -1.0415 | -1.2788 | 0.6719 | 2.0239 | -0.98752 | 0.35597 | -1.382 | 0.066787 | 2.0737 | -0.42263 | -0.27003 | -0.22407 | 0.22029 | 0.020805 | 0.36025 | -0.4569 | 350.1638 | 21.0782 | -1.55 | -0.6004 | -3.9697 | -1.1039 | 3.6689 | -0.87987 | -1.2765 | 0.45335 | 0.45548 | 0.27284 | -0.82645 | -0.70341 | 1.2795 | 0.46647 | -0.3764 | -1.1163 | 0.22173 | 1.3637 | -0.55537 | -0.11307 | -0.75135 | 0.17345 | 1.2418 | -0.37338 | -0.37326 | 0.11189 | 0.15734 | 0.10096 | 0.043754 | -0.36956 | 5974.8851 | 5713.4446 | 720.7338 | 1.02
244.0949 | -400.5849 | -32.647 | -10.9615 | -24.5685 | 299.3557 | 491.3004 | 22.3741 | 13.4427 | 24.2827 | 55.2607 | 891.8852 | 55.0211 | 24.4042 | 48.8512 | 0.44917 | -0.736 | -0.060141 | -0.020191 | -0.045284 | 0.55083 | 0.90261 | 0.041181 | 0.024759 | 0.044698 | 132.9339 | -218.5584 | -17.7566 | -5.9627 | -13.354 | 163.0413 | 268.0757 | 12.1817 | 7.3129 | 13.2193 | 50.6366 | 209.9156 | 469.2386 | 74.212 | 0.8632 | 0.1368 | 14.0785 | 7.3935 | 0.90515 | 0.47507 | 3892.4407 | 4263.2685 | 1956.8292 | 2102.0785 | 650.25 | 27.6135 | -1.3049 | 0.37262 | -4.8164 | -4.7481 | 5.4642 | -0.25009 | -0.45142 | 0.022399 | 0.073093 | -0.96949 | -0.14882 | -0.075191 | 1.2056 | 0.69412 | -1.1523 | -1.2824 | 0.78755 | 2.0095 | -1.0479 | 0.37844 | -1.3981 | 0.04122 | 2.0652 | -0.39286 | -0.23347 | -0.24165 | 0.1889 | -0.013101 | 0.40112 | -0.40034 | 288.4179 | 21.1268 | -2.1942 | -0.91668 | -4.4828 | 0.44185 | 4.2738 | -1.5387 | -1.8981 | 0.99569 | 0.22828 | 1.6201 | -1.3734 | -1.4188 | 1.8142 | 0.13005 | 0.34195 | -1.1205 | -0.16578 | 1.2699 | -0.33971 | -0.23185 | -0.49562 | 0.27093 | 1.0684 | -0.47212 | -0.45342 | 0.28831 | 0.27961 | 0.30937 | -0.27741 | -0.44904 | 310.081 | 20.4888 | -1.8371 | -0.66168 | -4.1075 | -0.43942 | 3.7197 | -1.1044 | -1.4946 | 0.6052 | 0.4218 | 0.7369 | -1.0346 | -0.94736 | 1.4369 | 0.34338 | -0.12499 | -1.0852 | 0.080258 | 1.2833 | -0.46063 | -0.16956 | -0.62481 | 0.19933 | 1.1347 | -0.39763 | -0.40207 | 0.18174 | 0.19861 | 0.17275 | -0.078754 | -0.38332 | 656.9223 | 28.706 | -1.7516 | 0.40656 | -5.2618 | -4.4195 | 5.8849 | -0.36313 | -0.63545 | 0.11367 | 0.15124 | -0.68252 | -0.32822 | -0.24181 | 1.3748 | 0.6055 | -1.0204 | -1.2504 | 0.6769 | 2.0023 | -0.97757 | 0.36325 | -1.3566 | 0.067497 | 2.0526 | -0.40948 | -0.26086 | -0.21739 | 0.22264 | 0.032549 | 0.34952 | -0.44439 | 338.999 | 20.693 | -1.5146 | -0.61926 | -3.9172 | -1.1113 | 3.6057 | -0.85287 | -1.2698 | 0.4286 | 0.43197 | 0.26888 | -0.81345 | -0.70054 | 1.2769 | 0.46677 | -0.37083 | -1.0935 | 0.22927 | 1.3476 | -0.55317 | -0.1079 | -0.73179 | 0.16613 | 1.2302 | -0.36624 | -0.36541 | 0.1139 | 0.15674 | 0.10364 | 0.040703 | -0.35825 | 5692.0482 | 5455.4814 | 698.193 | 1.0262
256.4013 | -448.3492 | -33.5946 | -11.1276 | -24.7392 | 321.8175 | 562.2474 | 23.6949 | 13.9814 | 25.5044 | 65.4162 | 1010.5966 | 57.2894 | 25.109 | 50.2436 | 0.44293 | -0.76912 | -0.058521 | -0.019334 | -0.04323 | 0.55707 | 0.96651 | 0.041059 | 0.024343 | 0.044195 | 150.1212 | -264.3681 | -19.5032 | -6.4767 | -14.3157 | 188.0432 | 330.8619 | 13.8304 | 8.1212 | 14.8861 | 53.9779 | 222.2665 | 503.8098 | 74.409 | 0.86989 | 0.13011 | 14.1955 | 7.8751 | 0.79137 | 0.43909 | 4338.061 | 4754.6852 | 2134.3105 | 2293.8729 | 792 | 31.6957 | -1.1671 | 0.7914 | -5.2043 | -5.0014 | 5.7283 | -0.49605 | -0.21109 | 0.37766 | 0.29274 | -1.1447 | -0.09349 | -0.065405 | 1.065 | 0.75322 | -1.195 | -1.4779 | 0.72154 | 2.2162 | -1.1442 | 0.24081 | -1.566 | 0.06243 | 2.1999 | -0.51658 | -0.32704 | -0.26134 | 0.16236 | -0.082698 | 0.56221 | -0.50256 | 347.9867 | 22.7121 | -2.5959 | -0.70634 | -4.6608 | 0.773 | 4.5826 | -2.0078 | -1.9266 | 1.1423 | 0.35233 | 1.7047 | -1.5455 | -1.4685 | 1.7974 | 0.028316 | 0.38969 | -1.245 | -0.23912 | 1.3834 | -0.38916 | -0.31608 | -0.65469 | 0.30319 | 1.095 | -0.51766 | -0.56445 | 0.28503 | 0.31668 | 0.36708 | -0.2907 | -0.56843 | 379.5871 | 22.6636 | -2.1118 | -0.46498 | -4.3803 | -0.31265 | 4.0945 | -1.44 | -1.4717 | 0.77907 | 0.57071 | 0.76668 | -1.1577 | -0.97107 | 1.4219 | 0.29228 | -0.097574 | -1.2235 | 0.0071869 | 1.4065 | -0.49092 | -0.25489 | -0.76753 | 0.25262 | 1.1863 | -0.45966 | -0.4867 | 0.1786 | 0.21775 | 0.20664 | -0.05845 | -0.4936 | 795.8535 | 32.5576 | -1.6712 | 0.8553 | -5.5411 | -4.6174 | 6.0983 | -0.65882 | -0.4132 | 0.44912 | 0.34614 | -0.82932 | -0.2717 | -0.23867 | 1.2173 | 0.64774 | -1.0494 | -1.434 | 0.60663 | 2.2027 | -1.0747 | 0.21549 | -1.5393 | 0.071142 | 2.1809 | -0.52239 | -0.37554 | -0.23466 | 0.20783 | -0.024667 | 0.50008 | -0.55866 | 417.1528 | 23.2688 | -1.6948 | -0.41815 | -4.2385 | -1.102 | 3.9908 | -1.1257 | -1.2101 | 0.62761 | 0.60134 | 0.2621 | -0.90741 | -0.71113 | 1.2535 | 0.43903 | -0.36024 | -1.2428 | 0.16065 | 1.4808 | -0.58136 | -0.19359 | -0.8687 | 0.22328 | 1.295 | -0.43914 | -0.43829 | 0.10931 | 0.16587 | 0.12107 | 0.084855 | -0.4647 | 7068.578 | 6386.8195 | 1113.6133 | 0.96352
260.0945 | -453.0069 | -33.5794 | -11.257 | -24.7224 | 321.9605 | 560.6953 | 23.7682 | 13.9383 | 25.6598 | 61.866 | 1013.7021 | 57.3476 | 25.1952 | 50.3821 | 0.44673 | -0.7727 | -0.058044 | -0.019434 | -0.04286 | 0.55327 | 0.95689 | 0.040895 | 0.024076 | 0.044164 | 152.9627 | -268.2897 | -19.62 | -6.5857 | -14.4011 | 189.2533 | 331.9043 | 13.9534 | 8.1501 | 15.059 | 53.6819 | 221.5449 | 507.7089 | 74.3461 | 0.87103 | 0.12897 | 14.9189 | 8.0559 | 0.85065 | 0.45835 | 4308.4791 | 4722.502 | 2134.3366 | 2293.8978 | 792 | 31.1678 | -1.5084 | 0.69658 | -5.2363 | -4.9796 | 5.8192 | -0.42441 | -0.29903 | 0.34371 | 0.2591 | -1.1345 | -0.10513 | -0.072336 | 1.1201 | 0.74032 | -1.2685 | -1.4806 | 0.74474 | 2.1864 | -1.1294 | 0.3024 | -1.5635 | 0.054447 | 2.2158 | -0.49758 | -0.29601 | -0.28235 | 0.16508 | -0.095783 | 0.50937 | -0.48819 | 347.9867 | 23.0932 | -2.5046 | -0.77209 | -4.7551 | 0.72289 | 4.682 | -1.88 | -1.9488 | 1.1759 | 0.37478 | 1.7269 | -1.5321 | -1.4644 | 1.832 | 0.070153 | 0.36702 | -1.2621 | -0.22765 | 1.364 | -0.36441 | -0.28438 | -0.65197 | 0.30392 | 1.1096 | -0.51389 | -0.55341 | 0.28962 | 0.30822 | 0.34184 | -0.29033 | -0.54805 | 379.5871 | 22.8692 | -2.0984 | -0.51338 | -4.4334 | -0.31226 | 4.1457 | -1.3624 | -1.5262 | 0.77793 | 0.57726 | 0.78959 | -1.1523 | -0.97426 | 1.4502 | 0.31628 | -0.12687 | -1.2337 | 0.017515 | 1.3916 | -0.47821 | -0.22292 | -0.76656 | 0.24909 | 1.197 | -0.44814 | -0.47553 | 0.17593 | 0.21251 | 0.18129 | -0.06748 | -0.47454 | 795.8535 | 32.1159 | -1.9615 | 0.73574 | -5.6263 | -4.6175 | 6.2243 | -0.56393 | -0.49256 | 0.43128 | 0.32169 | -0.82487 | -0.28664 | -0.24463 | 1.2802 | 0.63896 | -1.1286 | -1.4442 | 0.63013 | 2.1697 | -1.0564 | 0.28002 | -1.5359 | 0.065397 | 2.1938 | -0.50847 | -0.34184 | -0.25432 | 0.20676 | -0.041325 | 0.44979 | -0.54086 | 417.1528 | 23.349 | -1.74 | -0.46421 | -4.2693 | -1.0737 | 4.029 | -1.0698 | -1.281 | 0.61041 | 0.59813 | 0.28511 | -0.90542 | -0.71746 | 1.2815 | 0.45611 | -0.39331 | -1.2494 | 0.17122 | 1.4672 | -0.57283 | -0.16059 | -0.86869 | 0.21934 | 1.3061 | -0.42383 | -0.42634 | 0.10302 | 0.16257 | 0.096918 | 0.069658 | -0.44653 | 7470.7971 | 6969.7556 | 941.8568 | 0.97612
252.4461 | -429.5422 | -33.183 | -11.1026 | -24.66 | 312.2421 | 531.2872 | 23.155 | 13.7351 | 25.0363 | 59.7959 | 960.8294 | 56.338 | 24.8377 | 49.6963 | 0.44696 | -0.7562 | -0.059045 | -0.019737 | -0.043978 | 0.55304 | 0.93569 | 0.041053 | 0.024426 | 0.0444 | 143.77 | -246.1359 | -18.7964 | -6.2953 | -13.9341 | 177.7603 | 304.3258 | 13.1677 | 7.7851 | 14.2335 | 52.4402 | 216.7156 | 490.3861 | 74.3021 | 0.86743 | 0.13257 | 14.4037 | 7.7333 | 0.8613 | 0.46139 | 4136.5159 | 4532.584 | 2058.2564 | 2211.6842 | 731.25 | 29.7576 | -1.3481 | 0.57806 | -5.0495 | -4.8851 | 5.6476 | -0.36505 | -0.3455 | 0.21328 | 0.18659 | -1.066 | -0.12136 | -0.072074 | 1.1449 | 0.72328 | -1.2029 | -1.3951 | 0.75812 | 2.117 | -1.0977 | 0.32179 | -1.4932 | 0.050489 | 2.1479 | -0.45677 | -0.27586 | -0.2604 | 0.17471 | -0.057544 | 0.4743 | -0.45362 | 322.4572 | 22.1688 | -2.3911 | -0.81997 | -4.6182 | 0.61318 | 4.4858 | -1.7611 | -1.9223 | 1.0915 | 0.30719 | 1.6764 | -1.467 | -1.4457 | 1.817 | 0.086859 | 0.36114 | -1.1978 | -0.20359 | 1.3278 | -0.35913 | -0.26866 | -0.58555 | 0.28962 | 1.0888 | -0.4968 | -0.51292 | 0.28808 | 0.29777 | 0.33333 | -0.28487 | -0.50998 | 349.7988 | 21.805 | -1.9893 | -0.56657 | -4.2823 | -0.36684 | 3.9522 | -1.2685 | -1.501 | 0.70415 | 0.50923 | 0.7621 | -1.103 | -0.96205 | 1.4384 | 0.32275 | -0.11979 | -1.1679 | 0.042192 | 1.3483 | -0.4734 | -0.2069 | -0.70602 | 0.22852 | 1.168 | -0.42896 | -0.44644 | 0.179 | 0.20767 | 0.18306 | -0.070377 | -0.43953 | 736.3116 | 30.7492 | -1.8094 | 0.62028 | -5.4518 | -4.5326 | 6.0518 | -0.49821 | -0.53679 | 0.29898 | 0.25388 | -0.76482 | -0.30126 | -0.24214 | 1.3073 | 0.6265 | -1.0653 | -1.3589 | 0.64514 | 2.105 | -1.0265 | 0.30186 | -1.4598 | 0.067528 | 2.1305 | -0.46903 | -0.31436 | -0.23428 | 0.21379 | -0.0060953 | 0.41759 | -0.50333 | 383.6583 | 22.1936 | -1.6337 | -0.52079 | -4.1118 | -1.0959 | 3.8394 | -0.98881 | -1.261 | 0.53618 | 0.52761 | 0.27322 | -0.86643 | -0.70885 | 1.2735 | 0.45702 | -0.37659 | -1.1812 | 0.19383 | 1.4188 | -0.56623 | -0.14508 | -0.81002 | 0.19738 | 1.2712 | -0.40243 | -0.40279 | 0.10903 | 0.16078 | 0.10498 | 0.060505 | -0.41259 | 6622.2863 | 6195.8661 | 874.2344 | 0.9949
244.7978 | -406.0776 | -32.7867 | -10.9483 | -24.5977 | 302.5236 | 501.8791 | 22.5418 | 13.5319 | 24.4128 | 57.7259 | 907.9567 | 55.3285 | 24.4802 | 49.0105 | 0.4472 | -0.73971 | -0.060046 | -0.02004 | -0.045096 | 0.5528 | 0.91449 | 0.04121 | 0.024776 | 0.044636 | 134.5774 | -223.9821 | -17.9727 | -6.005 | -13.467 | 166.2673 | 276.7473 | 12.3821 | 7.4201 | 13.408 | 51.1985 | 211.8862 | 473.0633 | 74.2581 | 0.86383 | 0.13617 | 13.8886 | 7.4107 | 0.87196 | 0.46443 | 3964.5527 | 4342.6661 | 1982.1762 | 2129.4706 | 670.5 | 28.3475 | -1.1877 | 0.45953 | -4.8626 | -4.7905 | 5.4759 | -0.30569 | -0.39197 | 0.082853 | 0.11408 | -0.99745 | -0.13759 | -0.071813 | 1.1698 | 0.70625 | -1.1374 | -1.3096 | 0.77149 | 2.0475 | -1.0659 | 0.34118 | -1.4228 | 0.046531 | 2.0799 | -0.41596 | -0.2557 | -0.23846 | 0.18433 | -0.019305 | 0.43923 | -0.41905 | 296.9278 | 21.2443 | -2.2776 | -0.86784 | -4.4813 | 0.50347 | 4.2895 | -1.6422 | -1.8958 | 1.007 | 0.23959 | 1.6258 | -1.4018 | -1.4271 | 1.802 | 0.10356 | 0.35525 | -1.1334 | -0.17953 | 1.2916 | -0.35385 | -0.25294 | -0.51912 | 0.27533 | 1.068 | -0.4797 | -0.47244 | 0.28653 | 0.28732 | 0.32483 | -0.27941 | -0.47192 | 320.0105 | 20.7408 | -1.8802 | -0.61975 | -4.1313 | -0.42142 | 3.7586 | -1.1745 | -1.4757 | 0.63036 | 0.4412 | 0.73461 | -1.0538 | -0.94984 | 1.4267 | 0.32922 | -0.1127 | -1.1021 | 0.066868 | 1.3051 | -0.46859 | -0.19088 | -0.64548 | 0.20795 | 1.139 | -0.40978 | -0.41735 | 0.18206 | 0.20284 | 0.18483 | -0.073273 | -0.40452 | 676.7696 | 29.3824 | -1.6572 | 0.50483 | -5.2774 | -4.4478 | 5.8794 | -0.43248 | -0.58102 | 0.16669 | 0.18607 | -0.70477 | -0.31588 | -0.23966 | 1.3343 | 0.61404 | -1.0019 | -1.2737 | 0.66015 | 2.0404 | -0.99667 | 0.32371 | -1.3837 | 0.069659 | 2.0672 | -0.42959 | -0.28687 | -0.21424 | 0.22083 | 0.029134 | 0.38539 | -0.4658 | 350.1638 | 21.0381 | -1.5274 | -0.57736 | -3.9543 | -1.118 | 3.6498 | -0.90782 | -1.241 | 0.46195 | 0.45708 | 0.26134 | -0.82745 | -0.70025 | 1.2655 | 0.45793 | -0.35987 | -1.113 | 0.21645 | 1.3705 | -0.55964 | -0.12957 | -0.75135 | 0.17542 | 1.2363 | -0.38103 | -0.37923 | 0.11504 | 0.15899 | 0.11303 | 0.051352 | -0.37864 | 5773.7755 | 5421.9765 | 806.6121 | 1.0137
252.1842 | -429.6184 | -33.0672 | -11.1047 | -24.5878 | 311.8669 | 531.3398 | 23.1457 | 13.7366 | 25.0972 | 59.6826 | 960.9582 | 56.213 | 24.8413 | 49.685 | 0.44698 | -0.75725 | -0.058895 | -0.019766 | -0.043895 | 0.55302 | 0.93698 | 0.041088 | 0.024462 | 0.044577 | 143.4955 | -245.9391 | -18.717 | -6.2899 | -13.8818 | 177.3823 | 304.0407 | 13.1492 | 7.7772 | 14.2495 | 51.213 | 207.8888 | 490.0676 | 73.9835 | 0.86788 | 0.13212 | 14.397 | 7.7 | 0.86951 | 0.46425 | 4143.8559 | 4540.01 | 2058.2169 | 2211.6443 | 731.25 | 29.2588 | -1.4601 | 0.53698 | -5.0258 | -4.8686 | 5.6642 | -0.35185 | -0.37707 | 0.19695 | 0.19701 | -1.0512 | -0.13855 | -0.051603 | 1.1437 | 0.72484 | -1.2216 | -1.4129 | 0.76335 | 2.1165 | -1.1071 | 0.33551 | -1.4961 | 0.054135 | 2.124 | -0.45481 | -0.28027 | -0.25698 | 0.16969 | -0.066401 | 0.47082 | -0.45521 | 322.4572 | 21.8931 | -2.3652 | -0.84004 | -4.6481 | 0.60149 | 4.4825 | -1.739 | -1.9172 | 1.1042 | 0.32156 | 1.6858 | -1.4622 | -1.4368 | 1.8229 | 0.091079 | 0.34755 | -1.2054 | -0.20462 | 1.3324 | -0.36215 | -0.25973 | -0.59511 | 0.29673 | 1.081 | -0.49548 | -0.51816 | 0.28874 | 0.29517 | 0.32782 | -0.28503 | -0.51096 | 349.7988 | 21.5121 | -1.9984 | -0.59364 | -4.2869 | -0.37307 | 3.9521 | -1.2556 | -1.5096 | 0.70687 | 0.51966 | 0.77335 | -1.1022 | -0.95064 | 1.4409 | 0.32607 | -0.13058 | -1.1743 | 0.041941 | 1.3525 | -0.4766 | -0.19854 | -0.71167 | 0.2342 | 1.1595 | -0.42766 | -0.45025 | 0.17997 | 0.20583 | 0.17716 | -0.071851 | -0.44094 | 736.3116 | 30.2287 | -1.8954 | 0.57672 | -5.4389 | -4.5202 | 6.0661 | -0.48061 | -0.56473 | 0.2859 | 0.26479 | -0.7513 | -0.31717 | -0.22405 | 1.3077 | 0.6275 | -1.0867 | -1.3781 | 0.64956 | 2.1036 | -1.0375 | 0.31649 | -1.4652 | 0.072011 | 2.1057 | -0.46707 | -0.31965 | -0.23119 | 0.2077 | -0.015184 | 0.41424 | -0.50444 | 383.6583 | 21.8896 | -1.6656 | -0.54917 | -4.1055 | -1.0961 | 3.8418 | -0.97969 | -1.2772 | 0.53407 | 0.5368 | 0.28543 | -0.86821 | -0.69576 | 1.2749 | 0.46 | -0.38657 | -1.1884 | 0.19435 | 1.4231 | -0.56956 | -0.13665 | -0.81393 | 0.20265 | 1.2616 | -0.40102 | -0.40637 | 0.11053 | 0.15919 | 0.098874 | 0.058497 | -0.41432 | 6598.6369 | 6183.0087 | 871.0331 | 0.99793
254.8299 | -448.8066 | -32.8996 | -11.1403 | -24.3059 | 319.5662 | 562.5628 | 23.6393 | 13.9901 | 25.8696 | 64.7363 | 1011.3694 | 56.5389 | 25.1304 | 50.1755 | 0.44307 | -0.77541 | -0.057622 | -0.019509 | -0.042733 | 0.55693 | 0.97427 | 0.041267 | 0.024558 | 0.045257 | 148.4737 | -263.1871 | -19.0271 | -6.4439 | -14.0024 | 185.7754 | 329.1512 | 13.7189 | 8.0737 | 14.9818 | 46.6147 | 169.3062 | 501.8987 | 72.4974 | 0.87258 | 0.12742 | 14.1552 | 7.6755 | 0.84061 | 0.45628 | 4382.1007 | 4799.2409 | 2134.0735 | 2293.6333 | 792 | 28.7029 | -1.8394 | 0.54492 | -5.062 | -4.9024 | 5.8278 | -0.41688 | -0.40056 | 0.2797 | 0.35525 | -1.056 | -0.19664 | 0.057421 | 1.0575 | 0.76259 | -1.3068 | -1.5848 | 0.75292 | 2.2133 | -1.2006 | 0.3231 | -1.5838 | 0.084309 | 2.0565 | -0.5048 | -0.35354 | -0.24079 | 0.13227 | -0.13584 | 0.54133 | -0.5121 | 347.9867 | 21.0577 | -2.4404 | -0.82678 | -4.8402 | 0.70285 | 4.563 | -1.8753 | -1.8956 | 1.2189 | 0.43857 | 1.7613 | -1.5168 | -1.4152 | 1.833 | 0.053638 | 0.3082 | -1.2908 | -0.24527 | 1.4107 | -0.40732 | -0.26246 | -0.71207 | 0.34585 | 1.0482 | -0.50976 | -0.59587 | 0.28904 | 0.3011 | 0.33403 | -0.29166 | -0.57428 | 379.5871 | 20.9062 | -2.1667 | -0.6274 | -4.4078 | -0.35006 | 4.0942 | -1.3626 | -1.5235 | 0.79538 | 0.63326 | 0.83418 | -1.153 | -0.90265 | 1.4366 | 0.31218 | -0.16234 | -1.2622 | 0.0056846 | 1.4316 | -0.51009 | -0.20472 | -0.80145 | 0.28671 | 1.1352 | -0.45182 | -0.50954 | 0.18446 | 0.20671 | 0.17123 | -0.067298 | -0.5021 | 795.8535 | 29.4352 | -2.1875 | 0.59395 | -5.4635 | -4.5428 | 6.1836 | -0.55323 | -0.58081 | 0.37064 | 0.41159 | -0.74825 | -0.36714 | -0.13012 | 1.2196 | 0.65375 | -1.1781 | -1.5492 | 0.63312 | 2.1942 | -1.1404 | 0.30328 | -1.5719 | 0.098037 | 2.0319 | -0.51062 | -0.4073 | -0.21614 | 0.17128 | -0.079197 | 0.47995 | -0.56534 | 417.1528 | 21.4449 | -1.8863 | -0.58846 | -4.201 | -1.1036 | 4.0053 | -1.0709 | -1.3072 | 0.61496 | 0.65652 | 0.33534 | -0.91808 | -0.63258 | 1.2617 | 0.45691 | -0.42012 | -1.2859 | 0.16376 | 1.5065 | -0.60134 | -0.14302 | -0.89213 | 0.25488 | 1.2373 | -0.43067 | -0.45977 | 0.11832 | 0.15633 | 0.084456 | 0.072801 | -0.47507 | 6926.6813 | 6309.6754 | 1094.4055 | 0.98172
259.5707 | -453.1593 | -33.3477 | -11.2612 | -24.578 | 321.2101 | 560.8004 | 23.7496 | 13.9412 | 25.7815 | 61.6393 | 1013.9597 | 57.0974 | 25.2024 | 50.3595 | 0.44677 | -0.7748 | -0.057745 | -0.019492 | -0.042694 | 0.55323 | 0.95948 | 0.040965 | 0.024148 | 0.044518 | 152.4135 | -267.896 | -19.4613 | -6.5747 | -14.2967 | 188.4974 | 331.3341 | 13.9163 | 8.1343 | 15.0909 | 51.2275 | 203.8915 | 507.0719 | 73.7089 | 0.87193 | 0.12807 | 14.9055 | 7.9893 | 0.86706 | 0.46408 | 4323.159 | 4737.3539 | 2134.2576 | 2293.8179 | 792 | 30.1702 | -1.7325 | 0.61442 | -5.1889 | -4.9466 | 5.8524 | -0.39802 | -0.36218 | 0.31105 | 0.27994 | -1.1049 | -0.13951 | -0.031394 | 1.1176 | 0.74344 | -1.3057 | -1.5162 | 0.7552 | 2.1855 | -1.1482 | 0.32983 | -1.5695 | 0.06174 | 2.168 | -0.49366 | -0.30484 | -0.2755 | 0.15505 | -0.1135 | 0.50241 | -0.49137 | 347.9867 | 22.5418 | -2.4527 | -0.81224 | -4.8149 | 0.6995 | 4.6755 | -1.8358 | -1.9385 | 1.2014 | 0.40353 | 1.7458 | -1.5226 | -1.4466 | 1.8438 | 0.078593 | 0.33986 | -1.2774 | -0.22971 | 1.3731 | -0.37046 | -0.26651 | -0.6711 | 0.31814 | 1.094 | -0.51126 | -0.56388 | 0.29096 | 0.30302 | 0.33082 | -0.29065 | -0.55 | 379.5871 | 22.2834 | -2.1166 | -0.56752 | -4.4426 | -0.32473 | 4.1456 | -1.3366 | -1.5435 | 0.78337 | 0.59811 | 0.81209 | -1.1507 | -0.95145 | 1.4551 | 0.32292 | -0.14846 | -1.2466 | 0.017015 | 1.3999 | -0.4846 | -0.2062 | -0.77786 | 0.26046 | 1.18 | -0.44553 | -0.48315 | 0.17789 | 0.20882 | 0.16949 | -0.07043 | -0.47737 | 795.8535 | 31.075 | -2.1336 | 0.64862 | -5.6004 | -4.5926 | 6.2528 | -0.52873 | -0.54843 | 0.40512 | 0.3435 | -0.79784 | -0.31845 | -0.20845 | 1.281 | 0.64097 | -1.1715 | -1.4826 | 0.63896 | 2.1669 | -1.0783 | 0.30928 | -1.5468 | 0.074362 | 2.1442 | -0.50455 | -0.35243 | -0.24814 | 0.19458 | -0.059502 | 0.44308 | -0.54308 | 417.1528 | 22.741 | -1.8038 | -0.52098 | -4.2568 | -1.0742 | 4.0339 | -1.0516 | -1.3134 | 0.6062 | 0.61652 | 0.30952 | -0.90897 | -0.69128 | 1.2842 | 0.46207 | -0.41327 | -1.2638 | 0.17226 | 1.4757 | -0.57948 | -0.14373 | -0.8765 | 0.22987 | 1.2869 | -0.42101 | -0.4335 | 0.10602 | 0.15939 | 0.084714 | 0.065641 | -0.44999 | 7423.4982 | 6944.0409 | 935.4542 | 0.98219
249.552 | -427.5183 | -32.7273 | -11.0464 | -24.3796 | 310.6697 | 532.2735 | 23.0813 | 13.7625 | 25.2021 | 61.1178 | 959.7918 | 55.8086 | 24.8089 | 49.5817 | 0.44516 | -0.75861 | -0.058684 | -0.019804 | -0.043832 | 0.55484 | 0.94567 | 0.041273 | 0.024703 | 0.045123 | 141.251 | -243.3878 | -18.4205 | -6.219 | -13.6825 | 175.6434 | 302.6641 | 13.0319 | 7.7389 | 14.2108 | 47.6794 | 181.7695 | 487.1625 | 73.0592 | 0.86865 | 0.13135 | 14.0152 | 7.5098 | 0.86449 | 0.46322 | 4180.6667 | 4578.3794 | 2058.0854 | 2211.512 | 731.25 | 28.0264 | -1.6256 | 0.46115 | -4.9386 | -4.83 | 5.6685 | -0.34809 | -0.42784 | 0.16495 | 0.24509 | -1.012 | -0.18431 | 0.013275 | 1.1124 | 0.73598 | -1.2408 | -1.465 | 0.76744 | 2.13 | -1.1426 | 0.34586 | -1.5063 | 0.069066 | 2.0443 | -0.45842 | -0.30904 | -0.2362 | 0.15329 | -0.086427 | 0.4868 | -0.46717 | 322.4572 | 20.8753 | -2.3331 | -0.86738 | -4.6906 | 0.59147 | 4.423 | -1.7367 | -1.8906 | 1.1257 | 0.35346 | 1.703 | -1.4545 | -1.4123 | 1.8234 | 0.082822 | 0.31814 | -1.2197 | -0.21343 | 1.3557 | -0.38361 | -0.24877 | -0.62516 | 0.3177 | 1.0503 | -0.49342 | -0.53939 | 0.28845 | 0.29161 | 0.32392 | -0.2857 | -0.52407 | 349.7988 | 20.5306 | -2.0326 | -0.65065 | -4.2742 | -0.39198 | 3.9264 | -1.2557 | -1.5082 | 0.71559 | 0.54765 | 0.79565 | -1.1026 | -0.91484 | 1.4341 | 0.32401 | -0.14832 | -1.1886 | 0.036026 | 1.3725 | -0.49253 | -0.18944 | -0.72912 | 0.25301 | 1.1286 | -0.4295 | -0.46725 | 0.18424 | 0.20293 | 0.17213 | -0.07176 | -0.45472 | 736.3116 | 28.8884 | -2.0084 | 0.50583 | -5.3575 | -4.4829 | 6.0457 | -0.47526 | -0.60885 | 0.25558 | 0.30974 | -0.713 | -0.35742 | -0.1668 | 1.2774 | 0.6349 | -1.1114 | -1.4306 | 0.65105 | 2.1159 | -1.0795 | 0.32812 | -1.4832 | 0.088331 | 2.0247 | -0.46814 | -0.35238 | -0.2121 | 0.18996 | -0.03412 | 0.42932 | -0.51668 | 383.6583 | 20.9375 | -1.7388 | -0.6113 | -4.0714 | -1.1111 | 3.83 | -0.98026 | -1.2903 | 0.53635 | 0.566 | 0.31055 | -0.87454 | -0.65332 | 1.2649 | 0.4604 | -0.39997 | -1.2066 | 0.19063 | 1.4428 | -0.58382 | -0.12787 | -0.82565 | 0.22042 | 1.2271 | -0.40444 | -0.42308 | 0.11818 | 0.15607 | 0.092642 | 0.060068 | -0.42859 | 6326.579 | 5852.9687 | 947.3075 | 1.0007
239.5332 | -401.8773 | -32.1068 | -10.8316 | -24.1812 | 300.1294 | 503.7466 | 22.413 | 13.5838 | 24.6227 | 60.5962 | 905.6239 | 54.5199 | 24.4154 | 48.8039 | 0.44354 | -0.74242 | -0.059623 | -0.020115 | -0.044969 | 0.55646 | 0.93186 | 0.041582 | 0.025259 | 0.045729 | 130.0885 | -218.8795 | -17.3797 | -5.8633 | -13.0683 | 162.7894 | 273.9942 | 12.1476 | 7.3436 | 13.3308 | 44.1313 | 159.6475 | 467.2531 | 72.4094 | 0.86538 | 0.13462 | 13.1249 | 7.0303 | 0.86192 | 0.46236 | 4038.1743 | 4419.405 | 1981.9132 | 2129.2061 | 670.5 | 25.8826 | -1.5187 | 0.30787 | -4.6883 | -4.7133 | 5.4845 | -0.29816 | -0.4935 | 0.018845 | 0.21023 | -0.91902 | -0.2291 | 0.057944 | 1.1072 | 0.72852 | -1.1758 | -1.4137 | 0.77967 | 2.0744 | -1.137 | 0.36189 | -1.4431 | 0.076392 | 1.9206 | -0.42317 | -0.31323 | -0.1969 | 0.15152 | -0.059358 | 0.47119 | -0.44296 | 296.9278 | 19.2088 | -2.2134 | -0.92253 | -4.5663 | 0.48344 | 4.1705 | -1.6376 | -1.8427 | 1.05 | 0.30339 | 1.6602 | -1.3864 | -1.3779 | 1.803 | 0.087051 | 0.29643 | -1.162 | -0.19715 | 1.3383 | -0.39676 | -0.23102 | -0.57922 | 0.31726 | 1.0067 | -0.47558 | -0.5149 | 0.28595 | 0.2802 | 0.31702 | -0.28075 | -0.49814 | 320.0105 | 18.7778 | -1.9485 | -0.73378 | -4.1058 | -0.45923 | 3.7071 | -1.1748 | -1.473 | 0.64781 | 0.49719 | 0.7792 | -1.0546 | -0.87823 | 1.4131 | 0.32511 | -0.14817 | -1.1306 | 0.055037 | 1.3451 | -0.50046 | -0.17269 | -0.68037 | 0.24557 | 1.0772 | -0.41346 | -0.45136 | 0.19058 | 0.19704 | 0.17477 | -0.073091 | -0.43208 | 676.7696 | 26.7018 | -1.8832 | 0.36304 | -5.1146 | -4.3731 | 5.8387 | -0.42178 | -0.66927 | 0.10605 | 0.27598 | -0.62815 | -0.39638 | -0.12515 | 1.2737 | 0.62883 | -1.0514 | -1.3787 | 0.66315 | 2.0649 | -1.0807 | 0.34697 | -1.4197 | 0.1023 | 1.9052 | -0.43173 | -0.35233 | -0.17606 | 0.18535 | -0.0087379 | 0.41555 | -0.49029 | 350.1638 | 19.134 | -1.6738 | -0.70161 | -3.8859 | -1.148 | 3.6261 | -0.90896 | -1.2672 | 0.4665 | 0.51548 | 0.31157 | -0.84011 | -0.61536 | 1.2457 | 0.45873 | -0.38667 | -1.1495 | 0.209 | 1.4099 | -0.58815 | -0.112 | -0.77479 | 0.21097 | 1.1674 | -0.38788 | -0.41266 | 0.13034 | 0.15274 | 0.10057 | 0.054495 | -0.40719 | 5229.6597 | 4761.8964 | 959.1608 | 1.0193
251.9224 | -429.6947 | -32.9514 | -11.1069 | -24.5156 | 311.4916 | 531.3923 | 23.1365 | 13.738 | 25.1581 | 59.5693 | 961.087 | 56.0879 | 24.8449 | 49.6737 | 0.44701 | -0.7583 | -0.058745 | -0.019795 | -0.043812 | 0.55299 | 0.93828 | 0.041122 | 0.024498 | 0.044754 | 143.2209 | -245.7423 | -18.6377 | -6.2844 | -13.8296 | 177.0044 | 303.7556 | 13.1306 | 7.7693 | 14.2654 | 49.9858 | 199.0621 | 489.7491 | 73.6649 | 0.86833 | 0.13167 | 14.3903 | 7.6667 | 0.87772 | 0.46712 | 4151.1958 | 4547.4359 | 2058.1774 | 2211.6043 | 731.25 | 28.76 | -1.5721 | 0.4959 | -5.0021 | -4.8521 | 5.6807 | -0.33866 | -0.40865 | 0.18062 | 0.20743 | -1.0364 | -0.15574 | -0.031132 | 1.1425 | 0.72641 | -1.2402 | -1.4307 | 0.76857 | 2.116 | -1.1165 | 0.34922 | -1.4991 | 0.057782 | 2.1001 | -0.45284 | -0.28469 | -0.25355 | 0.16468 | -0.075257 | 0.46734 | -0.4568 | 322.4572 | 21.6174 | -2.3393 | -0.86011 | -4.678 | 0.5898 | 4.4792 | -1.717 | -1.912 | 1.117 | 0.33593 | 1.6953 | -1.4574 | -1.428 | 1.8288 | 0.095299 | 0.33397 | -1.213 | -0.20565 | 1.3369 | -0.36518 | -0.25079 | -0.60467 | 0.30384 | 1.0732 | -0.49416 | -0.5234 | 0.28941 | 0.29258 | 0.32232 | -0.28519 | -0.51194 | 349.7988 | 21.2192 | -2.0075 | -0.62071 | -4.2915 | -0.37931 | 3.9521 | -1.2427 | -1.5182 | 0.70959 | 0.53008 | 0.7846 | -1.1015 | -0.93924 | 1.4433 | 0.32938 | -0.14138 | -1.1808 | 0.041691 | 1.3567 | -0.47979 | -0.19018 | -0.71732 | 0.23989 | 1.151 | -0.42635 | -0.45406 | 0.18095 | 0.20399 | 0.17126 | -0.073326 | -0.44236 | 736.3116 | 29.7083 | -1.9815 | 0.53317 | -5.426 | -4.5078 | 6.0803 | -0.46301 | -0.59266 | 0.27282 | 0.27569 | -0.73779 | -0.33307 | -0.20596 | 1.3081 | 0.62851 | -1.1082 | -1.3973 | 0.65397 | 2.1022 | -1.0484 | 0.33112 | -1.4707 | 0.076493 | 2.0809 | -0.46511 | -0.32494 | -0.22811 | 0.20161 | -0.024272 | 0.41088 | -0.50555 | 383.6583 | 21.5856 | -1.6976 | -0.57756 | -4.0993 | -1.0964 | 3.8443 | -0.97056 | -1.2934 | 0.53196 | 0.546 | 0.29764 | -0.86999 | -0.68267 | 1.2762 | 0.46298 | -0.39655 | -1.1956 | 0.19487 | 1.4274 | -0.57289 | -0.12822 | -0.81783 | 0.20791 | 1.2519 | -0.39961 | -0.40995 | 0.11203 | 0.1576 | 0.092772 | 0.056488 | -0.41605 | 6574.9874 | 6170.1514 | 867.8318 | 1.001
244.274 | -406.23 | -32.555 | -10.9525 | -24.4533 | 301.7732 | 501.9842 | 22.5233 | 13.5349 | 24.5346 | 57.4992 | 908.2143 | 55.0783 | 24.4874 | 48.9878 | 0.44724 | -0.74181 | -0.059746 | -0.020098 | -0.04493 | 0.55276 | 0.91707 | 0.04128 | 0.024848 | 0.044989 | 134.0283 | -223.5885 | -17.814 | -5.9941 | -13.3626 | 165.5113 | 276.177 | 12.3449 | 7.4042 | 13.4399 | 48.7441 | 194.2327 | 472.4263 | 73.6209 | 0.86473 | 0.13527 | 13.8751 | 7.3441 | 0.88837 | 0.47016 | 3979.2326 | 4357.518 | 1982.0972 | 2129.3907 | 670.5 | 27.3499 | -1.4118 | 0.37737 | -4.8152 | -4.7575 | 5.5091 | -0.2793 | -0.45512 | 0.050198 | 0.13492 | -0.96789 | -0.17198 | -0.030871 | 1.1673 | 0.70937 | -1.1747 | -1.3452 | 0.78195 | 2.0466 | -1.0847 | 0.36862 | -1.4287 | 0.053824 | 2.0321 | -0.41203 | -0.26454 | -0.23161 | 0.1743 | -0.037018 | 0.43227 | -0.42223 | 296.9278 | 20.6929 | -2.2258 | -0.90799 | -4.5411 | 0.48009 | 4.283 | -1.5981 | -1.8855 | 1.0325 | 0.26834 | 1.6447 | -1.3922 | -1.4093 | 1.8138 | 0.11201 | 0.32808 | -1.1486 | -0.18159 | 1.3007 | -0.3599 | -0.23507 | -0.53825 | 0.28955 | 1.0524 | -0.47707 | -0.48291 | 0.28787 | 0.28213 | 0.31381 | -0.27973 | -0.47387 | 320.0105 | 20.155 | -1.8984 | -0.6739 | -4.1405 | -0.43389 | 3.7585 | -1.1488 | -1.493 | 0.6358 | 0.46205 | 0.75711 | -1.0522 | -0.92703 | 1.4316 | 0.33585 | -0.13429 | -1.115 | 0.066367 | 1.3135 | -0.47498 | -0.17416 | -0.65679 | 0.21931 | 1.122 | -0.40717 | -0.42496 | 0.18401 | 0.19916 | 0.17303 | -0.076223 | -0.40735 | 676.7696 | 28.3416 | -1.8293 | 0.41771 | -5.2515 | -4.4229 | 5.9078 | -0.39729 | -0.63689 | 0.14053 | 0.20789 | -0.67774 | -0.34769 | -0.20348 | 1.3351 | 0.61604 | -1.0448 | -1.3121 | 0.66898 | 2.0375 | -1.0186 | 0.35297 | -1.3945 | 0.078624 | 2.0175 | -0.42566 | -0.29746 | -0.20807 | 0.20864 | 0.010958 | 0.37868 | -0.46803 | 350.1638 | 20.4301 | -1.5913 | -0.63414 | -3.9418 | -1.1186 | 3.6546 | -0.88957 | -1.2734 | 0.45773 | 0.47548 | 0.28575 | -0.831 | -0.67406 | 1.2682 | 0.46389 | -0.37983 | -1.1273 | 0.21749 | 1.3791 | -0.56629 | -0.11271 | -0.75916 | 0.18596 | 1.217 | -0.37821 | -0.38639 | 0.11804 | 0.1558 | 0.10083 | 0.047335 | -0.3821 | 5726.4766 | 5396.2619 | 800.2095 | 1.0197
370.0991 | -876.2712 | -47.4016 | -15.1081 | -32.4545 | 428.9198 | 1015.539 | 30.8907 | 17.5093 | 32.7593 | 58.8207 | 1891.8102 | 78.2924 | 32.6174 | 65.2138 | 0.46319 | -1.0967 | -0.059325 | -0.018908 | -0.040618 | 0.53681 | 1.271 | 0.038661 | 0.021913 | 0.040999 | 295.7162 | -700.1573 | -37.8748 | -12.0717 | -25.9318 | 342.715 | 811.4349 | 24.6823 | 13.9903 | 26.1753 | 73.4542 | 55.1988 | 689.6513 | 109.3676 | 0.86312 | 0.13688 | 22.0754 | 11.5062 | 0.91856 | 0.47878 | 6700.1195 | 7318.907 | 3138.8856 | 3363.8715 | 1653 | 43.1566 | -2.4521 | 4.0077 | -9.2622 | -5.6459 | 7.5252 | 0.22771 | -0.90905 | 1.0054 | 0.69657 | -1.6445 | 0.045204 | -0.031571 | 1.4101 | 1.0216 | -2.152 | -2.1263 | 1.3605 | 2.9868 | -1.7743 | 0.4396 | -1.9401 | 0.28806 | 2.7163 | -0.74664 | -0.34252 | -0.15093 | 0.23717 | -0.33677 | 0.80988 | -0.49009 | 747.6916 | 33.3047 | -3.9517 | 0.081365 | -7.4534 | 2.0301 | 6.6755 | -2.7245 | -2.6218 | 1.9463 | 0.70888 | 2.3366 | -2.0876 | -1.9389 | 2.3717 | -0.12006 | 0.22726 | -1.7514 | -0.068483 | 1.7353 | -0.71575 | -0.59731 | -0.8012 | 0.70961 | 1.2799 | -0.68369 | -0.78208 | 0.70387 | 0.39268 | 0.26349 | -0.39616 | -0.582 | 815.2785 | 33.2062 | -3.3079 | 0.34671 | -7.0725 | 0.57879 | 5.9976 | -1.8826 | -2.216 | 1.465 | 1.0361 | 1.0092 | -1.5965 | -1.298 | 1.9344 | 0.26731 | -0.39912 | -1.7879 | 0.24185 | 1.8812 | -0.87614 | -0.40846 | -0.99011 | 0.54736 | 1.4675 | -0.6305 | -0.62149 | 0.47263 | 0.28369 | 0.090573 | -0.074018 | -0.5195 | 1657.8155 | 44.2399 | -3.0724 | 4.0154 | -9.6683 | -5.1615 | 7.9227 | 0.038029 | -1.056 | 1.0725 | 0.75572 | -1.1999 | -0.17389 | -0.24991 | 1.573 | 0.89925 | -1.9809 | -2.0246 | 1.2448 | 2.8915 | -1.672 | 0.34516 | -1.8732 | 0.34211 | 2.6285 | -0.7191 | -0.43076 | -0.071246 | 0.27243 | -0.29499 | 0.74152 | -0.54203 | 893.6461 | 33.8567 | -2.8119 | 0.55337 | -6.9724 | -0.45886 | 5.8303 | -1.3831 | -1.987 | 1.2705 | 1.0947 | 0.30714 | -1.2676 | -0.96115 | 1.7408 | 0.48176 | -0.76399 | -1.8373 | 0.44069 | 2.0297 | -1.0132 | -0.27087 | -1.1383 | 0.47003 | 1.6383 | -0.62323 | -0.52746 | 0.33676 | 0.22907 | -0.0055896 | 0.12206 | -0.49166 | 19903.3119 | 18773.1061 | 2418.2648 | 1.0898
356.897 | -800.9755 | -46.1874 | -14.8329 | -32.039 | 391.4285 | 878.4737 | 28.5482 | 16.268 | 30.2922 | 34.5315 | 1679.4493 | 74.7356 | 31.1009 | 62.3312 | 0.47693 | -1.0704 | -0.061721 | -0.019821 | -0.042814 | 0.52307 | 1.1739 | 0.038149 | 0.021739 | 0.04048 | 267.0751 | -599.3904 | -34.5632 | -11.0998 | -23.9756 | 292.9159 | 657.3842 | 21.3633 | 12.1738 | 22.6684 | 69.112 | 47.3599 | 639.356 | 108.9694 | 0.85438 | 0.14562 | 20.0186 | 10.9795 | 0.82327 | 0.45154 | 6406.1779 | 6968.0363 | 2997.4843 | 3202.0113 | 1431 | 40.4952 | -3.1773 | 3.2414 | -8.7476 | -5.3168 | 7.3044 | -0.52628 | -1.0475 | 0.27307 | 0.71232 | -1.3482 | -0.33318 | -0.073844 | 1.7013 | 0.64583 | -1.8179 | -1.9701 | 1.4456 | 2.8243 | -1.9088 | 0.21278 | -1.9252 | 0.11108 | 2.7222 | -0.63879 | -0.34518 | -0.15872 | 0.081439 | 0.12046 | 0.56379 | -0.46184 | 666.1243 | 31.1513 | -3.7599 | -0.14106 | -6.9797 | 2.1904 | 6.2663 | -2.7339 | -2.5008 | 1.8119 | 0.39259 | 2.4236 | -1.9641 | -2.0297 | 2.5611 | -0.20659 | 0.23541 | -1.6146 | 0.047555 | 1.7285 | -0.73315 | -0.5116 | -0.81736 | 0.54407 | 1.2497 | -0.83103 | -0.69025 | 0.66153 | 0.2092 | 0.46487 | -0.50168 | -0.57012 | 715.8267 | 31.073 | -3.2901 | 0.042966 | -6.7429 | 0.73508 | 5.7311 | -2.0489 | -2.0929 | 1.1971 | 0.78056 | 1.1259 | -1.5823 | -1.378 | 2.1345 | 0.098444 | -0.33968 | -1.6399 | 0.34607 | 1.841 | -0.96138 | -0.38555 | -0.99889 | 0.38231 | 1.4933 | -0.74004 | -0.56833 | 0.41056 | 0.12954 | 0.33743 | -0.20504 | -0.51338 | 1441.4241 | 41.4884 | -3.655 | 3.3341 | -9.158 | -4.796 | 7.6085 | -0.66525 | -1.1837 | 0.44707 | 0.76703 | -0.89985 | -0.51908 | -0.29976 | 1.8662 | 0.55763 | -1.6665 | -1.888 | 1.3509 | 2.7674 | -1.7827 | 0.14907 | -1.8693 | 0.17775 | 2.6167 | -0.64368 | -0.40775 | -0.068576 | 0.12212 | 0.14721 | 0.47957 | -0.51346 | 779.209 | 31.6816 | -2.9358 | 0.19618 | -6.6836 | -0.27844 | 5.6322 | -1.6451 | -1.8798 | 0.91074 | 0.87782 | 0.44745 | -1.3162 | -1.0344 | 1.9513 | 0.26252 | -0.66298 | -1.6824 | 0.53591 | 1.9646 | -1.1254 | -0.28954 | -1.1362 | 0.30035 | 1.6849 | -0.69566 | -0.49721 | 0.2711 | 0.079896 | 0.27425 | -0.027734 | -0.48498 | 16181.4629 | 15589.3086 | 1970.4556 | 1.2019
377.2058 | -994.2007 | -51.6922 | -16.8509 | -38.2385 | 437.5744 | 1153.3141 | 32.1682 | 19.5477 | 34.9489 | 60.3686 | 2147.5148 | 83.8604 | 36.3986 | 73.1874 | 0.46295 | -1.2202 | -0.063443 | -0.020681 | -0.046931 | 0.53705 | 1.4155 | 0.039481 | 0.023991 | 0.042894 | 307.3399 | -810.0551 | -42.1178 | -13.7297 | -31.156 | 356.527 | 939.6976 | 26.21 | 15.9271 | 28.4757 | 81.0444 | 64.3569 | 691.9985 | 122.7818 | 0.84931 | 0.15069 | 22.9277 | 11.8341 | 0.93743 | 0.48385 | 7037.6873 | 7663.0676 | 3278.5169 | 3503.6411 | 1711 | 44.2353 | -2.3048 | 1.0814 | -8.7468 | -6.5911 | 8.7355 | -0.70458 | -1.2831 | 0.6633 | 0.2073 | -1.4745 | -0.35623 | 0.06191 | 1.7756 | 0.84471 | -1.9893 | -2.071 | 1.4783 | 2.9505 | -1.8165 | 0.18414 | -1.9452 | 0.14084 | 3.1036 | -0.75627 | -0.56007 | -0.21422 | 0.31531 | -0.027647 | 0.79505 | -0.66353 | 799.8731 | 34.6727 | -3.765 | -0.95668 | -7.5593 | 1.2962 | 7.4249 | -2.9057 | -2.8356 | 1.9192 | 0.35949 | 2.9546 | -2.4029 | -2.183 | 2.8652 | 0.043195 | 0.44556 | -1.8278 | -0.09422 | 1.8112 | -0.73551 | -0.61098 | -0.7478 | 0.57639 | 1.4622 | -0.81357 | -0.84178 | 0.68581 | 0.42534 | 0.43955 | -0.3656 | -0.67525 | 844.4561 | 33.625 | -3.1621 | -0.74169 | -7.024 | -0.11153 | 6.561 | -2.078 | -2.3951 | 1.3306 | 0.7162 | 1.415 | -1.8054 | -1.4307 | 2.2364 | 0.40449 | -0.22877 | -1.7839 | 0.24566 | 1.8587 | -0.9056 | -0.50714 | -0.94055 | 0.42196 | 1.6407 | -0.71934 | -0.7501 | 0.45167 | 0.28513 | 0.22777 | -0.049558 | -0.6074 | 1735.1122 | 45.7349 | -3.1162 | 1.2465 | -9.3814 | -6.0796 | 9.3291 | -0.92192 | -1.436 | 0.76372 | 0.27585 | -0.94171 | -0.63313 | -0.20965 | 2.0339 | 0.72883 | -1.8126 | -1.999 | 1.3369 | 2.9055 | -1.7124 | 0.13852 | -1.8765 | 0.18291 | 3.0411 | -0.76258 | -0.61935 | -0.12951 | 0.3738 | 0.033143 | 0.70899 | -0.71558 | 914.1547 | 33.9595 | -2.5768 | -0.7155 | -6.7884 | -1.1628 | 6.3583 | -1.6247 | -2.1652 | 1.084 | 0.76826 | 0.61596 | -1.4389 | -1.0346 | 1.9764 | 0.5918 | -0.60269 | -1.8002 | 0.47206 | 1.9753 | -1.0441 | -0.41036 | -1.091 | 0.34957 | 1.8232 | -0.68404 | -0.68643 | 0.31309 | 0.22103 | 0.12938 | 0.14611 | -0.58203 | 22613.6205 | 21969.8922 | 1824.5294 | 1.0459
318.4145 | -673.73 | -44.7048 | -14.036 | -32.0824 | 362.6107 | 767.2445 | 26.7965 | 15.9843 | 28.4165 | 44.1963 | 1440.9745 | 71.5013 | 30.0203 | 60.4988 | 0.46755 | -0.98929 | -0.065643 | -0.02061 | -0.047109 | 0.53245 | 1.1266 | 0.039347 | 0.023471 | 0.041726 | 216.8483 | -458.8271 | -30.4451 | -9.5589 | -21.8489 | 246.947 | 522.5128 | 18.2491 | 10.8857 | 19.3523 | 65.6432 | 49.329 | 572.0558 | 108.9694 | 0.83999 | 0.16001 | 18.0968 | 10.178 | 0.77803 | 0.43758 | 5521.6891 | 6018.6007 | 2631.6809 | 2815.7813 | 1128 | 36.1193 | -2.2126 | 2.3637 | -7.4376 | -4.8041 | 6.734 | -0.064398 | -1.0201 | 0.16264 | 0.35857 | -1.4671 | -0.21151 | 0.078838 | 1.3011 | 0.87262 | -1.6562 | -1.7118 | 1.3658 | 2.3746 | -1.4083 | 0.11977 | -1.6161 | 0.20704 | 2.2934 | -0.46696 | -0.47348 | -0.17425 | 0.11718 | -0.14275 | 0.61928 | -0.41918 | 522.5791 | 27.8525 | -2.9589 | -0.32647 | -6.3491 | 1.5138 | 5.5257 | -2.0821 | -2.2301 | 1.3797 | 0.36708 | 2.0763 | -1.7646 | -1.7795 | 2.149 | 0.014344 | 0.18566 | -1.2487 | 0.014598 | 1.3869 | -0.52675 | -0.5444 | -0.5687 | 0.50177 | 1.1139 | -0.61292 | -0.71932 | 0.58324 | 0.27944 | 0.24566 | -0.38147 | -0.50501 | 554.3645 | 27.4399 | -2.6609 | -0.1693 | -5.8621 | 0.33732 | 5.0059 | -1.5149 | -1.908 | 0.89481 | 0.72174 | 0.86478 | -1.3467 | -1.1637 | 1.7177 | 0.30886 | -0.33469 | -1.3048 | 0.31722 | 1.4888 | -0.68513 | -0.42928 | -0.75617 | 0.36978 | 1.2739 | -0.54544 | -0.60705 | 0.37032 | 0.17364 | 0.12385 | -0.10384 | -0.44716 | 1142.5217 | 37.1024 | -2.7307 | 2.4502 | -7.9171 | -4.3905 | 7.075 | -0.14343 | -1.1307 | 0.23057 | 0.39467 | -1.038 | -0.40521 | -0.13128 | 1.4615 | 0.78681 | -1.5132 | -1.6052 | 1.2555 | 2.3102 | -1.3096 | 0.064017 | -1.5488 | 0.25572 | 2.2134 | -0.4565 | -0.53204 | -0.095273 | 0.16392 | -0.12467 | 0.55235 | -0.46271 | 601.388 | 27.9313 | -2.2902 | -0.087413 | -5.7021 | -0.52566 | 4.9096 | -1.1744 | -1.7285 | 0.67865 | 0.78532 | 0.22623 | -1.0839 | -0.84184 | 1.5391 | 0.46926 | -0.62937 | -1.3699 | 0.50456 | 1.6052 | -0.80705 | -0.34393 | -0.89502 | 0.30933 | 1.4183 | -0.51696 | -0.54556 | 0.24762 | 0.11882 | 0.059589 | 0.06094 | -0.42144 | 11728.2757 | 11478.2737 | 1478.7237 | 1.1678
300.9836 | -596.2545 | -42.5504 | -13.194 | -30.2479 | 340.02 | 674.6413 | 25.164 | 14.9071 | 26.4425 | 39.0364 | 1270.8959 | 67.7144 | 28.1011 | 56.6904 | 0.46989 | -0.92011 | -0.066507 | -0.020579 | -0.047202 | 0.53011 | 1.0398 | 0.039242 | 0.023219 | 0.041171 | 194.5593 | -389.4362 | -27.4761 | -8.536 | -19.5603 | 220.0636 | 441.0951 | 16.2827 | 9.6561 | 17.1341 | 60.7393 | 45.4584 | 536.2974 | 104.7062 | 0.83608 | 0.16392 | 16.8453 | 9.3456 | 0.80889 | 0.44681 | 5070.8114 | 5529.5014 | 2437.6835 | 2609.4758 | 989.4 | 33.6138 | -2.1181 | 2.2141 | -6.835 | -4.3984 | 6.2307 | -0.10428 | -0.87737 | 0.13824 | 0.40548 | -1.4117 | -0.22019 | 0.15672 | 1.1061 | 0.78636 | -1.5239 | -1.6128 | 1.2771 | 2.1742 | -1.3088 | 0.082047 | -1.4827 | 0.20634 | 2.0644 | -0.43073 | -0.45562 | -0.12006 | 0.071865 | -0.1492 | 0.60608 | -0.40773 | 457.0291 | 25.7668 | -2.7328 | -0.24236 | -5.8393 | 1.5023 | 5.1024 | -1.9477 | -1.9929 | 1.2467 | 0.37815 | 1.8566 | -1.6414 | -1.6093 | 1.93 | -0.030439 | 0.1613 | -1.1403 | 0.015992 | 1.2648 | -0.49494 | -0.5142 | -0.53097 | 0.46536 | 0.97763 | -0.56795 | -0.68128 | 0.56622 | 0.24606 | 0.20875 | -0.34211 | -0.47849 | 485.5818 | 25.4819 | -2.4802 | -0.16009 | -5.408 | 0.39631 | 4.6746 | -1.4412 | -1.7184 | 0.80397 | 0.70934 | 0.75154 | -1.2553 | -1.0396 | 1.543 | 0.25285 | -0.31395 | -1.1997 | 0.29362 | 1.3713 | -0.64049 | -0.407 | -0.70471 | 0.35139 | 1.1441 | -0.51095 | -0.57292 | 0.35976 | 0.14776 | 0.10818 | -0.085587 | -0.42724 | 1001.7497 | 34.4696 | -2.5603 | 2.3168 | -7.2391 | -4.0269 | 6.4956 | -0.15935 | -0.96098 | 0.19544 | 0.43481 | -1.0187 | -0.39505 | -0.034354 | 1.2418 | 0.70278 | -1.3897 | -1.5146 | 1.177 | 2.1081 | -1.2173 | 0.027584 | -1.4187 | 0.24888 | 1.9798 | -0.41772 | -0.51125 | -0.040319 | 0.11499 | -0.13866 | 0.54472 | -0.44919 | 527.131 | 25.9929 | -2.1538 | -0.10109 | -5.2729 | -0.41094 | 4.6066 | -1.1366 | -1.5637 | 0.6075 | 0.77482 | 0.16573 | -1.0135 | -0.73925 | 1.3799 | 0.40578 | -0.58528 | -1.2648 | 0.46701 | 1.4839 | -0.75275 | -0.32846 | -0.83226 | 0.29783 | 1.2841 | -0.48676 | -0.5148 | 0.24446 | 0.096013 | 0.05295 | 0.068323 | -0.40461 | 9924.9358 | 9623.1017 | 1302.0921 | 1.1057
306.7939 | -622.0797 | -43.2685 | -13.4747 | -30.8594 | 347.5502 | 705.509 | 25.7082 | 15.2662 | 27.1005 | 40.7564 | 1327.5887 | 68.9767 | 28.7408 | 57.9599 | 0.46911 | -0.94317 | -0.066219 | -0.020589 | -0.047171 | 0.53089 | 1.0688 | 0.039277 | 0.023303 | 0.041356 | 201.989 | -412.5665 | -28.4658 | -8.877 | -20.3232 | 229.0248 | 468.2344 | 16.9381 | 10.066 | 17.8735 | 62.3739 | 46.7486 | 548.2168 | 106.1273 | 0.83739 | 0.16261 | 17.2625 | 9.6231 | 0.79861 | 0.44373 | 5221.104 | 5692.5345 | 2502.3493 | 2678.2443 | 1035.6 | 34.449 | -2.1496 | 2.264 | -7.0358 | -4.5337 | 6.3984 | -0.090988 | -0.92495 | 0.14637 | 0.38984 | -1.4301 | -0.2173 | 0.13076 | 1.1711 | 0.81511 | -1.568 | -1.6458 | 1.3067 | 2.241 | -1.342 | 0.094621 | -1.5272 | 0.20657 | 2.1408 | -0.44281 | -0.46157 | -0.13812 | 0.086969 | -0.14705 | 0.61048 | -0.41155 | 478.8791 | 26.462 | -2.8081 | -0.2704 | -6.0092 | 1.5061 | 5.2435 | -1.9925 | -2.072 | 1.291 | 0.37446 | 1.9298 | -1.6825 | -1.666 | 2.003 | -0.015511 | 0.16942 | -1.1764 | 0.015528 | 1.3055 | -0.50554 | -0.52427 | -0.54355 | 0.4775 | 1.0231 | -0.58294 | -0.69396 | 0.57189 | 0.25718 | 0.22105 | -0.35523 | -0.48733 | 508.5094 | 26.1346 | -2.5404 | -0.16316 | -5.5594 | 0.37664 | 4.785 | -1.4657 | -1.7816 | 0.83425 | 0.71347 | 0.78928 | -1.2858 | -1.081 | 1.6012 | 0.27152 | -0.32087 | -1.2347 | 0.30149 | 1.4105 | -0.65537 | -0.41443 | -0.72186 | 0.35752 | 1.1874 | -0.52245 | -0.58429 | 0.36328 | 0.15639 | 0.11341 | -0.091672 | -0.43388 | 1048.6737 | 35.3472 | -2.6171 | 2.3612 | -7.4651 | -4.1481 | 6.6887 | -0.15404 | -1.0175 | 0.20715 | 0.42143 | -1.0251 | -0.39844 | -0.066663 | 1.3151 | 0.73079 | -1.4309 | -1.5448 | 1.2032 | 2.1755 | -1.248 | 0.039729 | -1.4621 | 0.25116 | 2.0577 | -0.43064 | -0.51818 | -0.058637 | 0.1313 | -0.134 | 0.54726 | -0.4537 | 551.8833 | 26.6391 | -2.1993 | -0.096529 | -5.416 | -0.44918 | 4.7076 | -1.1492 | -1.6186 | 0.63122 | 0.77832 | 0.18589 | -1.037 | -0.77345 | 1.433 | 0.42694 | -0.59998 | -1.2998 | 0.47953 | 1.5243 | -0.77085 | -0.33362 | -0.85318 | 0.30166 | 1.3288 | -0.49683 | -0.52505 | 0.24551 | 0.10362 | 0.055163 | 0.065862 | -0.41022 | 10526.0491 | 10241.4924 | 1360.9693 | 1.1264
319.7031 | -676.8904 | -44.8072 | -14.1019 | -32.2329 | 363.3252 | 769.2492 | 26.8726 | 16.026 | 28.4907 | 43.6221 | 1446.1397 | 71.6798 | 30.1279 | 60.7236 | 0.46807 | -0.99101 | -0.065601 | -0.020646 | -0.047191 | 0.53193 | 1.1262 | 0.039343 | 0.023463 | 0.041712 | 218.3663 | -462.3353 | -30.6046 | -9.632 | -22.016 | 248.1614 | 525.419 | 18.3547 | 10.9462 | 19.46 | 65.3942 | 50.6535 | 573.9751 | 109.0532 | 0.84034 | 0.15966 | 17.808 | 10.1768 | 0.74986 | 0.42853 | 5528.2066 | 6025.3312 | 2632.3462 | 2816.4417 | 1128 | 36.2471 | -2.387 | 1.6204 | -7.5267 | -4.7624 | 7.0035 | -0.40225 | -1.2342 | 0.13114 | 0.20584 | -1.6032 | 0.080572 | 0.066945 | 1.2816 | 0.62498 | -1.6035 | -1.5782 | 1.4364 | 2.3784 | -1.4194 | 0.11649 | -1.6675 | 0.19603 | 2.2404 | -0.42189 | -0.427 | -0.061052 | 0.20886 | -0.15762 | 0.59726 | -0.40608 | 522.5791 | 27.407 | -3.2729 | -0.45788 | -6.2517 | 1.4106 | 5.6649 | -2.361 | -2.3263 | 1.2956 | 0.23842 | 2.0393 | -1.6545 | -1.7537 | 2.0933 | -0.14 | 0.19688 | -1.2892 | 0.038499 | 1.3658 | -0.50268 | -0.54295 | -0.58173 | 0.52715 | 1.0845 | -0.59944 | -0.63077 | 0.62308 | 0.32384 | 0.27511 | -0.37305 | -0.51861 | 554.3645 | 27.3162 | -2.8085 | -0.28815 | -5.8269 | 0.28506 | 5.1396 | -1.6745 | -1.9901 | 0.85843 | 0.61617 | 0.83031 | -1.2373 | -1.141 | 1.6914 | 0.17521 | -0.32812 | -1.3133 | 0.33369 | 1.4702 | -0.68075 | -0.44805 | -0.77761 | 0.38416 | 1.252 | -0.53959 | -0.56221 | 0.40942 | 0.21804 | 0.14419 | -0.1047 | -0.45525 | 1142.5217 | 37.0575 | -3.003 | 1.7192 | -7.9733 | -4.3701 | 7.3337 | -0.57679 | -1.3652 | 0.17932 | 0.20319 | -1.1805 | -0.11796 | -0.14389 | 1.4275 | 0.52004 | -1.4592 | -1.4788 | 1.3336 | 2.3179 | -1.3068 | 0.063182 | -1.5854 | 0.25803 | 2.1644 | -0.41481 | -0.46276 | 0.021439 | 0.25793 | -0.13454 | 0.52867 | -0.44328 | 601.388 | 27.9291 | -2.4134 | -0.23456 | -5.6738 | -0.54128 | 5.0556 | -1.2877 | -1.8108 | 0.66414 | 0.69456 | 0.18828 | -0.95453 | -0.82093 | 1.5177 | 0.33985 | -0.61756 | -1.3554 | 0.52267 | 1.5874 | -0.80999 | -0.3653 | -0.92402 | 0.31852 | 1.3988 | -0.50959 | -0.51753 | 0.29201 | 0.16554 | 0.075075 | 0.057832 | -0.42617 | 11859.982 | 11395.4958 | 1476.7039 | 1.1138
271.4133 | -517.4148 | -41.7781 | -13.6162 | -30.4362 | 293.5926 | 559.6968 | 24.0485 | 14.7289 | 26.6522 | 22.1793 | 1077.1116 | 65.8266 | 28.345 | 57.0884 | 0.48037 | -0.91577 | -0.073943 | -0.024099 | -0.053869 | 0.51963 | 0.9906 | 0.042563 | 0.026069 | 0.047172 | 153.3501 | -292.3424 | -23.6049 | -7.6932 | -17.1966 | 165.8815 | 316.232 | 13.5875 | 8.3219 | 15.0587 | 60.1041 | 60.0829 | 449.7669 | 115.239 | 0.79604 | 0.20396 | 14.1686 | 7.7742 | 0.82253 | 0.45131 | 4330.8094 | 4708.581 | 2122.0349 | 2265.2451 | 703 | 28.7931 | -1.8389 | 0.11238 | -4.8592 | -4.661 | 6.3148 | -1.2565 | -0.3547 | 0.16121 | 0.053214 | -0.99544 | -0.14434 | -0.071681 | 0.99162 | 0.63561 | -0.91898 | -1.0263 | 0.70709 | 2.1777 | -1.0881 | 0.24153 | -1.2764 | 0.1704 | 1.8805 | -0.26073 | -0.31112 | -0.25017 | 0.12643 | -0.055792 | 0.66338 | -0.45971 | 337.6076 | 22.6987 | -2.3397 | -0.64818 | -4.7403 | 0.59561 | 4.9221 | -1.975 | -1.8019 | 0.9516 | 0.11226 | 1.8256 | -1.3686 | -1.3596 | 1.5198 | 0.097665 | 0.22982 | -0.73625 | -0.24384 | 1.4078 | -0.51998 | -0.3261 | -0.3824 | 0.32737 | 0.92575 | -0.4426 | -0.41999 | 0.21438 | 0.33593 | 0.29465 | -0.1596 | -0.44159 | 343.6287 | 21.7795 | -2.1159 | -0.59478 | -4.2573 | -0.2668 | 4.2224 | -1.6462 | -1.3942 | 0.60729 | 0.39855 | 0.76236 | -1.0647 | -0.87822 | 1.24 | 0.31487 | -0.1113 | -0.84026 | 0.027388 | 1.3829 | -0.53551 | -0.28466 | -0.54038 | 0.28105 | 0.99468 | -0.35809 | -0.4241 | 0.14575 | 0.19686 | 0.17789 | 0.046698 | -0.39071 | 722.7916 | 30.0787 | -2.4104 | 0.37501 | -5.3662 | -4.4039 | 6.8721 | -1.3211 | -0.51096 | 0.20936 | 0.080647 | -0.58606 | -0.30294 | -0.25056 | 1.1066 | 0.54975 | -0.80238 | -0.9345 | 0.57508 | 2.2017 | -1.0693 | 0.2376 | -1.2259 | 0.18411 | 1.8848 | -0.27184 | -0.32047 | -0.24581 | 0.19688 | -0.031342 | 0.61474 | -0.51093 | 366.8459 | 21.8182 | -1.7843 | -0.70572 | -3.9933 | -0.92744 | 4.0718 | -1.4665 | -1.1634 | 0.45758 | 0.45682 | 0.20811 | -0.85875 | -0.63431 | 1.1167 | 0.44097 | -0.31026 | -0.90079 | 0.18478 | 1.4308 | -0.58662 | -0.23391 | -0.65702 | 0.26166 | 1.0837 | -0.31827 | -0.41224 | 0.092113 | 0.1321 | 0.11478 | 0.17855 | -0.37261 | 6235.9937 | 5572.6112 | 1121.3423 | 0.89862
242.9021 | -407.3408 | -38.271 | -12.313 | -27.6042 | 257.2463 | 432.9943 | 21.4878 | 13.0365 | 23.5358 | 14.3441 | 840.3351 | 59.7588 | 25.3495 | 51.14 | 0.48645 | -0.79934 | -0.076903 | -0.024696 | -0.055389 | 0.51355 | 0.84713 | 0.043022 | 0.026065 | 0.047041 | 123.3363 | -210.87 | -19.3686 | -6.2429 | -13.9899 | 131.0186 | 224.779 | 10.9132 | 6.6299 | 11.9735 | 51.7508 | 52.547 | 391.6988 | 108.4496 | 0.78125 | 0.21875 | 12.9016 | 6.9328 | 0.86627 | 0.46388 | 3586.8507 | 3901.3837 | 1798.6979 | 1921.3931 | 527 | 25.4817 | -1.6173 | 0.22749 | -4.1399 | -3.8834 | 5.3643 | -0.91821 | -0.37669 | 0.063294 | -0.014344 | -0.77467 | -0.051745 | 0.061161 | 0.72266 | 0.50585 | -0.81162 | -0.89509 | 0.59542 | 1.822 | -0.97794 | 0.20136 | -1.0888 | 0.11602 | 1.5156 | -0.23968 | -0.25085 | -0.17452 | 0.093791 | -0.072749 | 0.57198 | -0.40154 | 252.6478 | 19.6442 | -1.9508 | -0.4955 | -4.0365 | 0.61871 | 4.1003 | -1.6388 | -1.4707 | 0.7577 | 0.095448 | 1.5078 | -1.087 | -1.0852 | 1.1975 | 0.032708 | 0.13442 | -0.58101 | -0.21609 | 1.1723 | -0.4804 | -0.25713 | -0.32883 | 0.24692 | 0.7445 | -0.37016 | -0.35649 | 0.2022 | 0.28218 | 0.1942 | -0.12683 | -0.39787 | 256.6116 | 18.8842 | -1.7833 | -0.50845 | -3.6262 | -0.14328 | 3.5651 | -1.3246 | -1.1796 | 0.47579 | 0.34209 | 0.62854 | -0.844 | -0.67405 | 0.98921 | 0.2347 | -0.14115 | -0.68825 | 0.021444 | 1.1522 | -0.4812 | -0.22377 | -0.46419 | 0.21826 | 0.80576 | -0.30186 | -0.35664 | 0.13797 | 0.15934 | 0.11956 | 0.040874 | -0.34801 | 542.4577 | 26.5852 | -2.0606 | 0.49758 | -4.524 | -3.6701 | 5.8026 | -0.98289 | -0.4765 | 0.10248 | -0.00762 | -0.42198 | -0.17239 | -0.086341 | 0.79877 | 0.42281 | -0.7109 | -0.81328 | 0.47764 | 1.8472 | -0.9707 | 0.19848 | -1.045 | 0.12442 | 1.5152 | -0.24919 | -0.25838 | -0.16496 | 0.15482 | -0.061106 | 0.53852 | -0.44772 | 273.7666 | 18.987 | -1.5169 | -0.61635 | -3.4106 | -0.71508 | 3.4628 | -1.157 | -1.0101 | 0.3513 | 0.39431 | 0.17079 | -0.67481 | -0.463 | 0.8926 | 0.34857 | -0.30734 | -0.74812 | 0.15783 | 1.1938 | -0.52055 | -0.18308 | -0.56386 | 0.20416 | 0.88023 | -0.27146 | -0.34388 | 0.092108 | 0.10299 | 0.076208 | 0.14998 | -0.33006 | 4439.3308 | 4079.1054 | 742.8041 | 0.87486
184.1086 | -203.6673 | -25.4646 | -8.1467 | -18.5152 | 220.6007 | 244.0361 | 16.7869 | 9.7614 | 17.4312 | 36.4921 | 447.7034 | 42.2515 | 17.9081 | 35.9464 | 0.45492 | -0.50324 | -0.062921 | -0.02013 | -0.045749 | 0.54508 | 0.60299 | 0.041479 | 0.02412 | 0.043071 | 74.5105 | -82.426 | -10.3058 | -3.297 | -7.4933 | 89.2791 | 98.7637 | 6.7938 | 3.9505 | 7.0545 | 34.5729 | 144.1616 | 344.3873 | 60.322 | 0.85095 | 0.14905 | 10.4597 | 5.7277 | 0.82616 | 0.4524 | 2381.6432 | 2622.6821 | 1284.8175 | 1386.9959 | 300 | 21.5459 | -1.0804 | -0.00088842 | -2.9828 | -3.244 | 3.8711 | -0.42367 | -0.079965 | -0.2038 | 0.10849 | -0.75878 | -0.056093 | 0.1709 | 0.59087 | 0.42932 | -0.72399 | -0.88173 | 0.52464 | 1.3085 | -0.74705 | 0.23031 | -0.92921 | 0.053679 | 1.2996 | -0.26983 | -0.15424 | -0.13333 | 0.082889 | -0.050761 | 0.34508 | -0.29092 | 127.8698 | 14.5524 | -1.3664 | -0.60645 | -2.91 | 0.35205 | 2.754 | -1.1134 | -1.0816 | 0.52517 | 0.20053 | 0.95557 | -0.85782 | -0.86367 | 1.1151 | 0.015121 | 0.23157 | -0.70735 | -0.10966 | 0.83115 | -0.24363 | -0.15736 | -0.35011 | 0.15897 | 0.61139 | -0.30992 | -0.3183 | 0.19014 | 0.18946 | 0.17404 | -0.17077 | -0.34048 | 139.4902 | 14.8769 | -1.2076 | -0.56315 | -2.6422 | -0.26059 | 2.5861 | -0.86208 | -0.8634 | 0.28329 | 0.33341 | 0.40102 | -0.64041 | -0.53955 | 0.86932 | 0.17322 | -0.064847 | -0.69673 | 0.03311 | 0.8606 | -0.32347 | -0.11478 | -0.43789 | 0.13681 | 0.6939 | -0.2704 | -0.27466 | 0.10853 | 0.12667 | 0.10342 | -0.032766 | -0.29214 | 302.2922 | 21.8852 | -1.2884 | 0.10119 | -3.2196 | -3.0405 | 4.0095 | -0.46906 | -0.17024 | -0.17258 | 0.13969 | -0.57423 | -0.15772 | 0.055558 | 0.68363 | 0.36036 | -0.62995 | -0.86184 | 0.45861 | 1.2897 | -0.69868 | 0.20847 | -0.90335 | 0.064504 | 1.2702 | -0.27495 | -0.176 | -0.11065 | 0.10949 | -0.024211 | 0.30533 | -0.32743 | 153.6319 | 15.4998 | -1.0386 | -0.59043 | -2.5142 | -0.72562 | 2.6026 | -0.72076 | -0.72856 | 0.17178 | 0.35257 | 0.10004 | -0.49669 | -0.36365 | 0.75861 | 0.26282 | -0.2262 | -0.70888 | 0.1283 | 0.91206 | -0.3857 | -0.071923 | -0.50749 | 0.12318 | 0.77354 | -0.25332 | -0.24684 | 0.062762 | 0.094939 | 0.063344 | 0.053615 | -0.27273 | 1963.7513 | 1905.2418 | 255.043 | 0.84279
263.7182 | -491.0382 | -33.2497 | -10.4476 | -22.3199 | 315.3078 | 587.097 | 21.2151 | 12.4914 | 23.4839 | 51.5896 | 1078.1352 | 54.4648 | 22.939 | 45.8038 | 0.45545 | -0.84804 | -0.057423 | -0.018043 | -0.038547 | 0.54455 | 1.0139 | 0.036639 | 0.021573 | 0.040558 | 152.6997 | -284.3239 | -19.2524 | -6.0494 | -12.9238 | 182.5714 | 339.9444 | 12.2841 | 7.2329 | 13.5978 | 56.0589 | 10.9311 | 505.3108 | 73.7152 | 0.87269 | 0.12731 | 12.2411 | 7.2534 | 0.68763 | 0.40745 | 5813.6706 | 6344.6539 | 2491.5216 | 2675.4937 | 1081 | 11.8982 | -2.4162 | 0.19844 | -5.0918 | -4.5265 | 7.5549 | 0.095496 | -1.0502 | -0.3624 | 0.64545 | -1.73 | -0.18654 | 0.6008 | 0.43057 | 0.9326 | -1.6669 | -2.212 | 1.5955 | 2.2973 | -1.5169 | 0.57338 | -1.745 | -0.22584 | 1.8958 | -0.47831 | -0.3555 | 0.017093 | 0.13219 | -0.087779 | 0.57495 | -0.32701 | 480.6113 | 10.5751 | -2.5942 | 0.066034 | -5.3257 | 1.1934 | 5.5857 | -1.6135 | -2.1275 | 0.86265 | 0.34028 | 1.3546 | -1.6088 | -1.367 | 1.9071 | -0.031612 | 0.046711 | -1.3434 | 0.21469 | 1.3305 | -0.55963 | -0.19771 | -0.58184 | 0.17006 | 0.94395 | -0.5619 | -0.5926 | 0.51304 | 0.4193 | 0.18547 | -0.38292 | -0.51362 | 530.7612 | 12.2261 | -1.9905 | -0.073385 | -4.8455 | 0.061194 | 5.376 | -1.2191 | -1.8632 | 0.50995 | 0.84846 | 0.54681 | -1.3225 | -0.7979 | 1.4779 | 0.24521 | -0.3667 | -1.5247 | 0.47886 | 1.4857 | -0.72465 | -0.12243 | -0.81273 | 0.12222 | 1.1008 | -0.5203 | -0.53922 | 0.37074 | 0.28916 | 0.14738 | -0.14506 | -0.46368 | 1080.0038 | 11.2884 | -2.7928 | 0.34033 | -5.3916 | -4.1779 | 7.7857 | 0.026719 | -1.1514 | -0.30826 | 0.46583 | -1.5087 | -0.2621 | 0.34671 | 0.6083 | 0.82194 | -1.5866 | -2.0926 | 1.4703 | 2.2824 | -1.4349 | 0.56137 | -1.6756 | -0.1979 | 1.847 | -0.45986 | -0.42081 | 0.094625 | 0.17598 | -0.073869 | 0.51169 | -0.3648 | 584.7584 | 12.9832 | -1.6559 | -0.20782 | -4.5928 | -0.7292 | 5.4378 | -0.94582 | -1.7166 | 0.32245 | 1.0313 | 0.073978 | -1.1147 | -0.46862 | 1.2331 | 0.40883 | -0.61601 | -1.6454 | 0.66966 | 1.6103 | -0.84814 | -0.053731 | -0.97103 | 0.074119 | 1.2255 | -0.5038 | -0.49772 | 0.28806 | 0.22565 | 0.11405 | 0.010533 | -0.43417 | 4700.8449 | 4413.7985 | 1785.9433 | 1.3778
219.8892 | -317.6912 | -28.6632 | -9.3982 | -20.6431 | 266.9014 | 387.0962 | 19.9122 | 11.4009 | 20.9952 | 47.0121 | 704.7874 | 48.5753 | 20.799 | 41.6383 | 0.45253 | -0.61453 | -0.059912 | -0.019516 | -0.043259 | 0.54747 | 0.74618 | 0.041051 | 0.023599 | 0.043115 | 113.0028 | -173.6511 | -14.486 | -4.7835 | -10.4035 | 137.6411 | 212.2757 | 10.2139 | 5.823 | 10.8142 | 42.4691 | 175.9538 | 421.7929 | 64.9977 | 0.86252 | 0.13748 | 12.7306 | 6.9516 | 0.82996 | 0.45353 | 3239.6095 | 3561.0042 | 1665.5889 | 1794.7996 | 542.55 | 26.4954 | -1.4896 | 0.37008 | -3.9784 | -3.9379 | 4.7555 | -0.49045 | -0.10542 | 0.14343 | 0.24836 | -0.97151 | -0.05277 | 0.089143 | 0.74183 | 0.5523 | -1.0023 | -1.1927 | 0.58344 | 1.6849 | -0.91272 | 0.23867 | -1.231 | 0.05784 | 1.6943 | -0.39572 | -0.22251 | -0.21494 | 0.097759 | -0.11825 | 0.43687 | -0.39928 | 234.2073 | 18.6541 | -1.8767 | -0.60877 | -3.7152 | 0.61097 | 3.6657 | -1.5022 | -1.4064 | 0.85691 | 0.35096 | 1.2805 | -1.1642 | -1.0858 | 1.3771 | 0.018133 | 0.2803 | -0.9782 | -0.17847 | 1.0516 | -0.28637 | -0.2148 | -0.53696 | 0.22579 | 0.8056 | -0.39917 | -0.4475 | 0.22576 | 0.24105 | 0.23648 | -0.21737 | -0.45587 | 258.0428 | 18.9531 | -1.6433 | -0.4845 | -3.4414 | -0.20553 | 3.3647 | -1.1383 | -1.1244 | 0.54373 | 0.50477 | 0.56932 | -0.87343 | -0.69964 | 1.0812 | 0.21586 | -0.099499 | -0.96245 | -0.0029048 | 1.0904 | -0.37879 | -0.16633 | -0.6261 | 0.20044 | 0.90002 | -0.35247 | -0.3775 | 0.12629 | 0.16051 | 0.1226 | -0.041889 | -0.3954 | 543.7628 | 26.9924 | -1.7593 | 0.44326 | -4.2581 | -3.6729 | 4.9888 | -0.57147 | -0.23132 | 0.19838 | 0.28522 | -0.73547 | -0.18343 | -0.047774 | 0.85522 | 0.46731 | -0.89123 | -1.1682 | 0.49927 | 1.66 | -0.85309 | 0.21389 | -1.212 | 0.061038 | 1.6607 | -0.40178 | -0.26145 | -0.18776 | 0.13213 | -0.079111 | 0.3872 | -0.44446 | 284.8065 | 19.6285 | -1.4177 | -0.4817 | -3.3064 | -0.8065 | 3.3299 | -0.93363 | -0.94897 | 0.41167 | 0.52616 | 0.1806 | -0.6827 | -0.49282 | 0.94634 | 0.32823 | -0.30888 | -0.97839 | 0.11435 | 1.1568 | -0.45475 | -0.11621 | -0.70413 | 0.18325 | 0.99723 | -0.3353 | -0.3352 | 0.067079 | 0.11908 | 0.059804 | 0.068484 | -0.37189 | 4967.4768 | 4694.25 | 542.6133 | 0.86408
190.2262 | -215.1098 | -26.4825 | -8.5398 | -19.2373 | 217.9469 | 245.3184 | 16.6833 | 9.7544 | 17.5227 | 27.7207 | 460.4282 | 43.1658 | 18.2942 | 36.7601 | 0.46553 | -0.52592 | -0.064791 | -0.020886 | -0.047067 | 0.53447 | 0.60111 | 0.040901 | 0.023908 | 0.042936 | 77.7653 | -88.0267 | -10.8294 | -3.4934 | -7.8663 | 88.908 | 100.1576 | 6.8076 | 3.9814 | 7.1541 | 35.1113 | 143.3668 | 340.837 | 67.3361 | 0.83576 | 0.16424 | 10.5142 | 5.7439 | 0.83042 | 0.45366 | 2483.9857 | 2728.1505 | 1347.5762 | 1450.9086 | 303.75 | 21.4606 | -1.167 | 0.0025468 | -2.9641 | -3.1275 | 3.7922 | -0.48857 | -0.11219 | -0.17964 | 0.13037 | -0.75779 | -0.09873 | 0.17446 | 0.57529 | 0.4701 | -0.7331 | -0.89503 | 0.52326 | 1.3076 | -0.73528 | 0.21574 | -0.92043 | 0.05538 | 1.2852 | -0.25957 | -0.16283 | -0.14143 | 0.095332 | -0.052306 | 0.34772 | -0.28671 | 135.3825 | 15.2579 | -1.422 | -0.68824 | -3.0087 | 0.61406 | 2.7168 | -1.2354 | -1.0933 | 0.48319 | 0.32903 | 0.9117 | -0.93457 | -0.83253 | 1.1271 | 0.067412 | 0.17501 | -0.71699 | -0.10249 | 0.88034 | -0.28913 | -0.19761 | -0.3303 | 0.17252 | 0.59007 | -0.32787 | -0.31777 | 0.18819 | 0.20465 | 0.14887 | -0.15875 | -0.3299 | 141.8007 | 14.899 | -1.2525 | -0.54993 | -2.6416 | -0.17069 | 2.5222 | -0.89639 | -0.86177 | 0.25903 | 0.36807 | 0.38345 | -0.66612 | -0.53122 | 0.85635 | 0.19759 | -0.076908 | -0.69655 | 0.026858 | 0.87612 | -0.32892 | -0.12625 | -0.42895 | 0.13664 | 0.68783 | -0.26642 | -0.27727 | 0.10197 | 0.1324 | 0.099843 | -0.025336 | -0.29309 | 307.5954 | 21.8807 | -1.3996 | 0.10468 | -3.2029 | -2.9054 | 3.9496 | -0.55932 | -0.20634 | -0.14675 | 0.1812 | -0.57474 | -0.20937 | 0.068653 | 0.66793 | 0.41801 | -0.65673 | -0.87621 | 0.45668 | 1.2924 | -0.6927 | 0.186 | -0.89366 | 0.068502 | 1.2547 | -0.26934 | -0.18361 | -0.1202 | 0.12314 | -0.029569 | 0.30801 | -0.32012 | 156.8512 | 15.6168 | -1.0855 | -0.58715 | -2.5366 | -0.60054 | 2.5151 | -0.7455 | -0.72776 | 0.14514 | 0.37647 | 0.082824 | -0.52168 | -0.36721 | 0.75104 | 0.27923 | -0.22489 | -0.7131 | 0.12626 | 0.92828 | -0.38983 | -0.077403 | -0.49825 | 0.11883 | 0.76794 | -0.24783 | -0.25073 | 0.055884 | 0.10211 | 0.061507 | 0.062767 | -0.27529 | 2080.1717 | 2012.5294 | 265.7448 | 0.84609
529.8448 | -1774.2996 | -72.1777 | -21.6378 | -47.954 | 562.6363 | 1884.1091 | 40.191 | 22.9769 | 41.8691 | 32.7915 | 3658.4088 | 112.3686 | 44.6147 | 89.8231 | 0.48499 | -1.6241 | -0.066068 | -0.019806 | -0.043895 | 0.51501 | 1.7246 | 0.036789 | 0.021032 | 0.038325 | 578.8454 | -1938.3887 | -78.8527 | -23.6389 | -52.3889 | 614.6695 | 2058.3535 | 43.9079 | 25.1019 | 45.7412 | 105.2704 | 81.7589 | 913.2548 | 179.2263 | 0.83595 | 0.16405 | 27.7276 | 14.6317 | 0.89503 | 0.4723 | 10290.6796 | 11190.0329 | 4539.9695 | 4846.7538 | 3321 | 56.0346 | -4.5535 | 6.7874 | -14.1908 | -6.3916 | 11.0812 | -0.071346 | -1.7144 | 1.3758 | 1.8016 | -2.7472 | -0.38086 | 0.27481 | 1.521 | 1.6686 | -3.0432 | -3.2813 | 2.1307 | 3.7206 | -2.4833 | -0.070956 | -2.3451 | 0.39916 | 3.1065 | -0.98045 | -0.80249 | 0.37972 | -0.14959 | -0.55169 | 1.234 | -0.86223 | 1568.2539 | 45.3007 | -6.1782 | 1.4148 | -10.6956 | 3.9464 | 10.2344 | -4.1382 | -3.5322 | 2.7669 | 1.1515 | 2.8308 | -3.0919 | -2.6513 | 3.087 | -0.36834 | 0.23724 | -2.1525 | -0.061997 | 2.1499 | -1.0552 | -1.1855 | -1.0194 | 1.1096 | 1.287 | -0.99824 | -1.2923 | 1.5126 | 0.29413 | 0.16398 | -0.4274 | -0.98451 | 1680.5932 | 44.99 | -5.0857 | 1.198 | -10.3225 | 1.9327 | 9.4452 | -3.0643 | -3.2568 | 2.1028 | 1.8289 | 1.0488 | -2.421 | -1.7049 | 2.4573 | 0.30536 | -0.54672 | -2.3366 | 0.27759 | 2.3979 | -1.3136 | -0.90129 | -1.2903 | 0.85715 | 1.6601 | -0.98584 | -1.0454 | 1.0576 | 0.14267 | 0.01654 | -0.03917 | -0.86682 | 3345.0942 | 57.3672 | -5.4413 | 7.0785 | -14.6446 | -5.7869 | 11.3787 | -0.23765 | -1.753 | 1.4438 | 1.766 | -2.1128 | -0.63535 | -0.049419 | 1.7039 | 1.4567 | -2.8655 | -3.0736 | 2.0538 | 3.5645 | -2.3019 | -0.2333 | -2.2535 | 0.49052 | 2.9041 | -0.8941 | -0.94432 | 0.59501 | -0.12711 | -0.54498 | 1.1547 | -0.95406 | 1825.8716 | 45.794 | -4.3754 | 1.3206 | -10.3076 | 0.5104 | 9.2558 | -2.4115 | -3.0911 | 1.8307 | 2.0557 | 0.089458 | -1.9806 | -1.2039 | 2.18 | 0.66662 | -1.0231 | -2.4905 | 0.54078 | 2.618 | -1.5179 | -0.72363 | -1.485 | 0.72856 | 1.9374 | -0.99315 | -0.91156 | 0.82151 | 0.060189 | -0.077593 | 0.21746 | -0.81628 | 48228.1725 | 46078.1303 | 4951.7707 | 1.2116
514.0956 | -1683.3094 | -69.2321 | -20.9751 | -46.6092 | 548.1883 | 1794.144 | 39.0155 | 22.3657 | 40.6667 | 34.0927 | 3477.4534 | 108.2475 | 43.3408 | 87.2759 | 0.48382 | -1.5795 | -0.065058 | -0.019737 | -0.043874 | 0.51618 | 1.6844 | 0.03672 | 0.021057 | 0.038277 | 548.0178 | -1799.1431 | -73.8999 | -22.3616 | -49.6746 | 584.0768 | 1916.7571 | 41.5875 | 23.8325 | 43.3448 | 96.7793 | 67.267 | 891.7056 | 170.5783 | 0.83987 | 0.16013 | 25.9761 | 14.034 | 0.84189 | 0.45509 | 10117.8306 | 10994.7348 | 4443.3058 | 4741.9 | 3168 | 53.3062 | -4.7925 | 5.8888 | -13.4139 | -6.7174 | 10.8045 | -0.20915 | -1.5873 | 1.1753 | 1.7399 | -2.4481 | -0.50507 | 0.25102 | 1.5317 | 1.5875 | -2.8443 | -3.1753 | 2.0745 | 3.6637 | -2.5943 | -0.0072835 | -2.4091 | 0.36299 | 3.147 | -0.92551 | -0.76275 | 0.35633 | -0.14552 | -0.41774 | 1.1254 | -0.86546 | 1498.0216 | 42.8005 | -6.0906 | 0.9948 | -10.4172 | 3.5831 | 9.7783 | -4.0897 | -3.4442 | 2.7001 | 1.0845 | 2.8514 | -3.0727 | -2.6448 | 3.1651 | -0.32835 | 0.25206 | -2.1385 | -0.046409 | 2.2126 | -1.0938 | -1.0205 | -1.0382 | 1.0681 | 1.3917 | -1.0199 | -1.2302 | 1.4339 | 0.29077 | 0.22797 | -0.5142 | -0.97313 | 1606.3675 | 42.9137 | -5.0754 | 0.81606 | -10.002 | 1.6139 | 9.082 | -3.0485 | -3.1535 | 2.0129 | 1.753 | 1.1461 | -2.4247 | -1.6994 | 2.5189 | 0.3198 | -0.51826 | -2.2943 | 0.31319 | 2.4359 | -1.3552 | -0.77898 | -1.3063 | 0.83443 | 1.7375 | -0.99503 | -1.0091 | 1.0124 | 0.14608 | 0.084456 | -0.13307 | -0.85922 | 3189.988 | 54.3118 | -5.6436 | 6.1572 | -13.8756 | -6.1183 | 11.0714 | -0.38749 | -1.6357 | 1.2569 | 1.6877 | -1.8431 | -0.75163 | -0.078837 | 1.7253 | 1.3731 | -2.6625 | -3.0008 | 1.9837 | 3.5241 | -2.4181 | -0.14438 | -2.3186 | 0.4529 | 2.9668 | -0.8471 | -0.88234 | 0.55598 | -0.11719 | -0.40596 | 1.0437 | -0.95411 | 1745.3222 | 43.8268 | -4.4116 | 0.93205 | -9.9468 | 0.21083 | 8.9349 | -2.4163 | -2.9784 | 1.7235 | 1.9808 | 0.22562 | -2.002 | -1.1986 | 2.2276 | 0.66773 | -0.97961 | -2.4295 | 0.57758 | 2.6395 | -1.5641 | -0.62438 | -1.5006 | 0.7107 | 1.9985 | -0.99269 | -0.88921 | 0.79299 | 0.065688 | -0.0042314 | 0.11904 | -0.8113 | 43577.1108 | 40979.2409 | 5146.3218 | 1.2039
498.3464 | -1592.3191 | -66.2865 | -20.3124 | -45.2643 | 533.7404 | 1704.1789 | 37.84 | 21.7544 | 39.4643 | 35.3939 | 3296.498 | 104.1264 | 42.0668 | 84.7286 | 0.48265 | -1.535 | -0.064048 | -0.019669 | -0.043853 | 0.51735 | 1.6441 | 0.036651 | 0.021083 | 0.038229 | 517.1903 | -1659.8974 | -68.9471 | -21.0842 | -46.9603 | 553.4841 | 1775.1607 | 39.2671 | 22.5632 | 40.9484 | 88.2881 | 52.7751 | 870.1565 | 161.9303 | 0.84379 | 0.15621 | 24.2247 | 13.4363 | 0.78874 | 0.43788 | 9944.9817 | 10799.4366 | 4346.6422 | 4637.0463 | 3015 | 50.5778 | -5.0315 | 4.9903 | -12.637 | -7.0432 | 10.5278 | -0.34696 | -1.4603 | 0.97486 | 1.6782 | -2.149 | -0.62929 | 0.22723 | 1.5423 | 1.5063 | -2.6453 | -3.0693 | 2.0182 | 3.6068 | -2.7052 | 0.056389 | -2.4732 | 0.32683 | 3.1875 | -0.87058 | -0.72301 | 0.33295 | -0.14145 | -0.28379 | 1.0167 | -0.8687 | 1427.7893 | 40.3003 | -6.003 | 0.57476 | -10.1388 | 3.2198 | 9.3222 | -4.0413 | -3.3562 | 2.6332 | 1.0175 | 2.8721 | -3.0536 | -2.6382 | 3.2432 | -0.28837 | 0.26688 | -2.1245 | -0.03082 | 2.2752 | -1.1324 | -0.85558 | -1.057 | 1.0267 | 1.4965 | -1.0415 | -1.1682 | 1.3553 | 0.28741 | 0.29196 | -0.601 | -0.96174 | 1532.1419 | 40.8374 | -5.0651 | 0.43413 | -9.6815 | 1.2952 | 8.7188 | -3.0326 | -3.0502 | 1.9229 | 1.6772 | 1.2433 | -2.4284 | -1.694 | 2.5805 | 0.33424 | -0.4898 | -2.252 | 0.34879 | 2.474 | -1.3968 | -0.65667 | -1.3223 | 0.8117 | 1.8149 | -1.0042 | -0.97282 | 0.96721 | 0.14949 | 0.15237 | -0.22696 | -0.85163 | 3034.8819 | 51.2564 | -5.8459 | 5.2359 | -13.1067 | -6.4497 | 10.7642 | -0.53732 | -1.5185 | 1.07 | 1.6093 | -1.5735 | -0.86792 | -0.10826 | 1.7468 | 1.2896 | -2.4595 | -2.928 | 1.9136 | 3.4837 | -2.5343 | -0.055456 | -2.3837 | 0.41528 | 3.0295 | -0.8001 | -0.82037 | 0.51694 | -0.10727 | -0.26693 | 0.93277 | -0.95417 | 1664.7728 | 41.8596 | -4.4477 | 0.54348 | -9.586 | -0.08874 | 8.614 | -2.4211 | -2.8658 | 1.6164 | 1.9059 | 0.36178 | -2.0234 | -1.1933 | 2.2753 | 0.66884 | -0.93611 | -2.3685 | 0.61438 | 2.661 | -1.6102 | -0.52512 | -1.5163 | 0.69285 | 2.0597 | -0.99224 | -0.86686 | 0.76447 | 0.071186 | 0.06913 | 0.020611 | -0.80632 | 38926.0491 | 35880.3515 | 5340.873 | 1.1962
490.4719 | -1546.824 | -64.8137 | -19.981 | -44.5918 | 526.5164 | 1659.1963 | 37.2522 | 21.4488 | 38.8631 | 36.0445 | 3206.0203 | 102.0659 | 41.4298 | 83.4549 | 0.48206 | -1.5127 | -0.063544 | -0.019635 | -0.043843 | 0.51794 | 1.624 | 0.036617 | 0.021095 | 0.038205 | 501.7765 | -1590.2746 | -66.4707 | -20.4456 | -45.6032 | 538.1878 | 1704.3625 | 38.1069 | 21.9285 | 39.7502 | 84.0426 | 45.5292 | 859.3819 | 157.6063 | 0.84575 | 0.15425 | 23.3489 | 13.1375 | 0.76217 | 0.42927 | 9858.5572 | 10701.7875 | 4298.3104 | 4584.6194 | 2938.5 | 49.2136 | -5.151 | 4.541 | -12.2486 | -7.2062 | 10.3894 | -0.41586 | -1.3968 | 0.87462 | 1.6473 | -1.9995 | -0.69139 | 0.21533 | 1.5477 | 1.4657 | -2.5458 | -3.0163 | 1.9901 | 3.5783 | -2.7607 | 0.088226 | -2.5053 | 0.30875 | 3.2077 | -0.84311 | -0.70314 | 0.32126 | -0.13941 | -0.21682 | 0.96242 | -0.87032 | 1392.6732 | 39.0502 | -5.9592 | 0.36473 | -9.9995 | 3.0382 | 9.0942 | -4.0171 | -3.3122 | 2.5998 | 0.98402 | 2.8824 | -3.044 | -2.635 | 3.2823 | -0.26837 | 0.27429 | -2.1175 | -0.023026 | 2.3066 | -1.1517 | -0.77311 | -1.0664 | 1.006 | 1.5488 | -1.0523 | -1.1371 | 1.316 | 0.28573 | 0.32396 | -0.6444 | -0.95605 | 1495.0291 | 39.7993 | -5.06 | 0.24316 | -9.5212 | 1.1358 | 8.5372 | -3.0247 | -2.9985 | 1.8779 | 1.6393 | 1.2919 | -2.4303 | -1.6913 | 2.6114 | 0.34146 | -0.47557 | -2.2308 | 0.36658 | 2.493 | -1.4177 | -0.59551 | -1.3304 | 0.80034 | 1.8536 | -1.0088 | -0.95467 | 0.94463 | 0.1512 | 0.18633 | -0.27391 | -0.84783 | 2957.3288 | 49.7287 | -5.9471 | 4.7752 | -12.7222 | -6.6154 | 10.6106 | -0.61224 | -1.4598 | 0.97652 | 1.5701 | -1.4387 | -0.92606 | -0.12297 | 1.7576 | 1.2478 | -2.358 | -2.8915 | 1.8786 | 3.4636 | -2.5924 | -0.010995 | -2.4162 | 0.39648 | 3.0608 | -0.77659 | -0.78938 | 0.49742 | -0.10231 | -0.19742 | 0.8773 | -0.9542 | 1624.4981 | 40.876 | -4.4658 | 0.34919 | -9.4056 | -0.23852 | 8.4535 | -2.4235 | -2.8095 | 1.5629 | 1.8684 | 0.42986 | -2.0341 | -1.1907 | 2.2991 | 0.66939 | -0.91435 | -2.338 | 0.63279 | 2.6718 | -1.6332 | -0.4755 | -1.5241 | 0.68392 | 2.0903 | -0.99201 | -0.85569 | 0.75021 | 0.073935 | 0.10581 | -0.028603 | -0.80383 | 36600.5183 | 33330.9068 | 5438.1486 | 1.1923
498.3464 | -1592.3191 | -66.2865 | -20.3124 | -45.2643 | 533.7404 | 1704.1789 | 37.84 | 21.7544 | 39.4643 | 35.3939 | 3296.498 | 104.1264 | 42.0668 | 84.7286 | 0.48265 | -1.535 | -0.064048 | -0.019669 | -0.043853 | 0.51735 | 1.6441 | 0.036651 | 0.021083 | 0.038229 | 517.1903 | -1659.8974 | -68.9471 | -21.0842 | -46.9603 | 553.4841 | 1775.1607 | 39.2671 | 22.5632 | 40.9484 | 88.2881 | 52.7751 | 870.1565 | 161.9303 | 0.84379 | 0.15621 | 24.2247 | 13.4363 | 0.78874 | 0.43788 | 9944.9817 | 10799.4366 | 4346.6422 | 4637.0463 | 3015 | 50.5778 | -5.0315 | 4.9903 | -12.637 | -7.0432 | 10.5278 | -0.34696 | -1.4603 | 0.97486 | 1.6782 | -2.149 | -0.62929 | 0.22723 | 1.5423 | 1.5063 | -2.6453 | -3.0693 | 2.0182 | 3.6068 | -2.7052 | 0.056389 | -2.4732 | 0.32683 | 3.1875 | -0.87058 | -0.72301 | 0.33295 | -0.14145 | -0.28379 | 1.0167 | -0.8687 | 1427.7893 | 40.3003 | -6.003 | 0.57476 | -10.1388 | 3.2198 | 9.3222 | -4.0413 | -3.3562 | 2.6332 | 1.0175 | 2.8721 | -3.0536 | -2.6382 | 3.2432 | -0.28837 | 0.26688 | -2.1245 | -0.03082 | 2.2752 | -1.1324 | -0.85558 | -1.057 | 1.0267 | 1.4965 | -1.0415 | -1.1682 | 1.3553 | 0.28741 | 0.29196 | -0.601 | -0.96174 | 1532.1419 | 40.8374 | -5.0651 | 0.43413 | -9.6815 | 1.2952 | 8.7188 | -3.0326 | -3.0502 | 1.9229 | 1.6772 | 1.2433 | -2.4284 | -1.694 | 2.5805 | 0.33424 | -0.4898 | -2.252 | 0.34879 | 2.474 | -1.3968 | -0.65667 | -1.3223 | 0.8117 | 1.8149 | -1.0042 | -0.97282 | 0.96721 | 0.14949 | 0.15237 | -0.22696 | -0.85163 | 3034.8819 | 51.2564 | -5.8459 | 5.2359 | -13.1067 | -6.4497 | 10.7642 | -0.53732 | -1.5185 | 1.07 | 1.6093 | -1.5735 | -0.86792 | -0.10826 | 1.7468 | 1.2896 | -2.4595 | -2.928 | 1.9136 | 3.4837 | -2.5343 | -0.055456 | -2.3837 | 0.41528 | 3.0295 | -0.8001 | -0.82037 | 0.51694 | -0.10727 | -0.26693 | 0.93277 | -0.95417 | 1664.7728 | 41.8596 | -4.4477 | 0.54348 | -9.586 | -0.08874 | 8.614 | -2.4211 | -2.8658 | 1.6164 | 1.9059 | 0.36178 | -2.0234 | -1.1933 | 2.2753 | 0.66884 | -0.93611 | -2.3685 | 0.61438 | 2.661 | -1.6102 | -0.52512 | -1.5163 | 0.69285 | 2.0597 | -0.99224 | -0.86686 | 0.76447 | 0.071186 | 0.06913 | 0.020611 | -0.80632 | 38926.0491 | 35880.3515 | 5340.873 | 1.1962
506.221 | -1637.8142 | -67.7593 | -20.6437 | -45.9367 | 540.9644 | 1749.1615 | 38.4277 | 22.06 | 40.0655 | 34.7433 | 3386.9757 | 106.187 | 42.7038 | 86.0022 | 0.48323 | -1.5573 | -0.064553 | -0.019703 | -0.043864 | 0.51677 | 1.6643 | 0.036686 | 0.02107 | 0.038253 | 532.604 | -1729.5202 | -71.4235 | -21.7229 | -48.3175 | 568.7805 | 1845.9589 | 40.4273 | 23.1979 | 42.1466 | 92.5337 | 60.021 | 880.9311 | 166.2543 | 0.84183 | 0.15817 | 25.1004 | 13.7352 | 0.81531 | 0.44648 | 10031.4062 | 10897.0857 | 4394.974 | 4689.4732 | 3091.5 | 51.942 | -4.912 | 5.4396 | -13.0254 | -6.8803 | 10.6661 | -0.27805 | -1.5238 | 1.0751 | 1.709 | -2.2986 | -0.56718 | 0.23912 | 1.537 | 1.5469 | -2.7448 | -3.1223 | 2.0464 | 3.6352 | -2.6497 | 0.024553 | -2.4412 | 0.34491 | 3.1672 | -0.89805 | -0.74288 | 0.34464 | -0.14348 | -0.35077 | 1.071 | -0.86708 | 1462.9055 | 41.5504 | -6.0468 | 0.78478 | -10.278 | 3.4015 | 9.5503 | -4.0655 | -3.4002 | 2.6666 | 1.051 | 2.8617 | -3.0631 | -2.6415 | 3.2042 | -0.30836 | 0.25947 | -2.1315 | -0.038614 | 2.2439 | -1.1131 | -0.93805 | -1.0476 | 1.0474 | 1.4441 | -1.0307 | -1.1992 | 1.3946 | 0.28909 | 0.25997 | -0.5576 | -0.96743 | 1569.2547 | 41.8756 | -5.0702 | 0.62509 | -9.8417 | 1.4545 | 8.9004 | -3.0406 | -3.1018 | 1.9679 | 1.7151 | 1.1947 | -2.4266 | -1.6967 | 2.5497 | 0.32702 | -0.50403 | -2.2731 | 0.33099 | 2.455 | -1.376 | -0.71782 | -1.3143 | 0.82307 | 1.7762 | -0.99962 | -0.99096 | 0.9898 | 0.14779 | 0.11841 | -0.18002 | -0.85543 | 3112.435 | 52.7841 | -5.7448 | 5.6965 | -13.4912 | -6.284 | 10.9178 | -0.4624 | -1.5771 | 1.1634 | 1.6485 | -1.7083 | -0.80977 | -0.093547 | 1.7361 | 1.3313 | -2.561 | -2.9644 | 1.9487 | 3.5039 | -2.4762 | -0.099916 | -2.3511 | 0.43409 | 2.9981 | -0.8236 | -0.85135 | 0.53646 | -0.11223 | -0.33644 | 0.98825 | -0.95414 | 1705.0475 | 42.8432 | -4.4296 | 0.73776 | -9.7664 | 0.061044 | 8.7744 | -2.4187 | -2.9221 | 1.67 | 1.9433 | 0.2937 | -2.0127 | -1.196 | 2.2515 | 0.66829 | -0.95786 | -2.399 | 0.59598 | 2.6503 | -1.5871 | -0.57475 | -1.5085 | 0.70178 | 2.0291 | -0.99247 | -0.87804 | 0.77873 | 0.068437 | 0.032449 | 0.069824 | -0.80881 | 41251.58 | 38429.7962 | 5243.5974 | 1.2
510.1583 | -1660.5618 | -68.4957 | -20.8094 | -46.2729 | 544.5763 | 1771.6527 | 38.7216 | 22.2129 | 40.3661 | 34.418 | 3432.2146 | 107.2172 | 43.0223 | 86.639 | 0.48353 | -1.5684 | -0.064806 | -0.01972 | -0.043869 | 0.51647 | 1.6743 | 0.036703 | 0.021064 | 0.038265 | 540.3109 | -1764.3317 | -72.6617 | -22.0422 | -48.996 | 576.4286 | 1881.358 | 41.0074 | 23.5152 | 42.7457 | 94.6565 | 63.644 | 886.3184 | 168.4163 | 0.84085 | 0.15915 | 25.5383 | 13.8846 | 0.8286 | 0.45079 | 10074.6184 | 10945.9102 | 4419.1399 | 4715.6866 | 3129.75 | 52.6241 | -4.8523 | 5.6642 | -13.2197 | -6.7989 | 10.7353 | -0.2436 | -1.5556 | 1.1252 | 1.7244 | -2.3733 | -0.53613 | 0.24507 | 1.5343 | 1.5672 | -2.7945 | -3.1488 | 2.0604 | 3.6495 | -2.622 | 0.0086347 | -2.4252 | 0.35395 | 3.1571 | -0.91178 | -0.75281 | 0.35049 | -0.1445 | -0.38425 | 1.0982 | -0.86627 | 1480.4635 | 42.1755 | -6.0687 | 0.88979 | -10.3476 | 3.4923 | 9.6643 | -4.0776 | -3.4222 | 2.6834 | 1.0678 | 2.8566 | -3.0679 | -2.6431 | 3.1847 | -0.31836 | 0.25576 | -2.135 | -0.042511 | 2.2282 | -1.1034 | -0.97928 | -1.0429 | 1.0578 | 1.4179 | -1.0253 | -1.2147 | 1.4143 | 0.28993 | 0.24397 | -0.5359 | -0.97028 | 1587.8111 | 42.3946 | -5.0728 | 0.72058 | -9.9219 | 1.5342 | 8.9912 | -3.0445 | -3.1277 | 1.9904 | 1.7341 | 1.1704 | -2.4256 | -1.6981 | 2.5343 | 0.32341 | -0.51114 | -2.2837 | 0.32209 | 2.4455 | -1.3656 | -0.7484 | -1.3103 | 0.82875 | 1.7569 | -0.99732 | -1 | 1.0011 | 0.14694 | 0.10144 | -0.15654 | -0.85733 | 3151.2115 | 53.548 | -5.6942 | 5.9269 | -13.6834 | -6.2012 | 10.9946 | -0.42494 | -1.6064 | 1.2101 | 1.6681 | -1.7757 | -0.7807 | -0.086192 | 1.7307 | 1.3522 | -2.6117 | -2.9826 | 1.9662 | 3.514 | -2.4471 | -0.12215 | -2.3349 | 0.4435 | 2.9825 | -0.83535 | -0.86685 | 0.54622 | -0.11471 | -0.3712 | 1.016 | -0.95413 | 1725.1849 | 43.335 | -4.4206 | 0.83491 | -9.8566 | 0.13594 | 8.8547 | -2.4175 | -2.9503 | 1.6968 | 1.962 | 0.25966 | -2.0074 | -1.1973 | 2.2396 | 0.66801 | -0.96874 | -2.4143 | 0.58678 | 2.6449 | -1.5756 | -0.59956 | -1.5045 | 0.70624 | 2.0138 | -0.99258 | -0.88363 | 0.78586 | 0.067062 | 0.014109 | 0.094431 | -0.81006 | 42414.3454 | 39704.5186 | 5194.9596 | 1.2019
514.0956 | -1683.3094 | -69.2321 | -20.9751 | -46.6092 | 548.1883 | 1794.144 | 39.0155 | 22.3657 | 40.6667 | 34.0927 | 3477.4534 | 108.2475 | 43.3408 | 87.2759 | 0.48382 | -1.5795 | -0.065058 | -0.019737 | -0.043874 | 0.51618 | 1.6844 | 0.03672 | 0.021057 | 0.038277 | 548.0178 | -1799.1431 | -73.8999 | -22.3616 | -49.6746 | 584.0768 | 1916.7571 | 41.5875 | 23.8325 | 43.3448 | 96.7793 | 67.267 | 891.7056 | 170.5783 | 0.83987 | 0.16013 | 25.9761 | 14.034 | 0.84189 | 0.45509 | 10117.8306 | 10994.7348 | 4443.3058 | 4741.9 | 3168 | 53.3062 | -4.7925 | 5.8888 | -13.4139 | -6.7174 | 10.8045 | -0.20915 | -1.5873 | 1.1753 | 1.7399 | -2.4481 | -0.50507 | 0.25102 | 1.5317 | 1.5875 | -2.8443 | -3.1753 | 2.0745 | 3.6637 | -2.5943 | -0.0072835 | -2.4091 | 0.36299 | 3.147 | -0.92551 | -0.76275 | 0.35633 | -0.14552 | -0.41774 | 1.1254 | -0.86546 | 1498.0216 | 42.8005 | -6.0906 | 0.9948 | -10.4172 | 3.5831 | 9.7783 | -4.0897 | -3.4442 | 2.7001 | 1.0845 | 2.8514 | -3.0727 | -2.6448 | 3.1651 | -0.32835 | 0.25206 | -2.1385 | -0.046409 | 2.2126 | -1.0938 | -1.0205 | -1.0382 | 1.0681 | 1.3917 | -1.0199 | -1.2302 | 1.4339 | 0.29077 | 0.22797 | -0.5142 | -0.97313 | 1606.3675 | 42.9137 | -5.0754 | 0.81606 | -10.002 | 1.6139 | 9.082 | -3.0485 | -3.1535 | 2.0129 | 1.753 | 1.1461 | -2.4247 | -1.6994 | 2.5189 | 0.3198 | -0.51826 | -2.2943 | 0.31319 | 2.4359 | -1.3552 | -0.77898 | -1.3063 | 0.83443 | 1.7375 | -0.99503 | -1.0091 | 1.0124 | 0.14608 | 0.084456 | -0.13307 | -0.85922 | 3189.988 | 54.3118 | -5.6436 | 6.1572 | -13.8756 | -6.1183 | 11.0714 | -0.38749 | -1.6357 | 1.2569 | 1.6877 | -1.8431 | -0.75163 | -0.078837 | 1.7253 | 1.3731 | -2.6625 | -3.0008 | 1.9837 | 3.5241 | -2.4181 | -0.14438 | -2.3186 | 0.4529 | 2.9668 | -0.8471 | -0.88234 | 0.55598 | -0.11719 | -0.40596 | 1.0437 | -0.95411 | 1745.3222 | 43.8268 | -4.4116 | 0.93205 | -9.9468 | 0.21083 | 8.9349 | -2.4163 | -2.9784 | 1.7235 | 1.9808 | 0.22562 | -2.002 | -1.1986 | 2.2276 | 0.66773 | -0.97961 | -2.4295 | 0.57758 | 2.6395 | -1.5641 | -0.62438 | -1.5006 | 0.7107 | 1.9985 | -0.99269 | -0.88921 | 0.79299 | 0.065688 | -0.0042314 | 0.11904 | -0.8113 | 43577.1108 | 40979.2409 | 5146.3218 | 1.2039
521.9702 | -1728.8045 | -70.7049 | -21.3064 | -47.2816 | 555.4123 | 1839.1266 | 39.6032 | 22.6713 | 41.2679 | 33.4421 | 3567.9311 | 110.3081 | 43.9778 | 88.5495 | 0.48441 | -1.6018 | -0.065563 | -0.019772 | -0.043884 | 0.51559 | 1.7045 | 0.036754 | 0.021045 | 0.038301 | 563.4316 | -1868.7659 | -76.3763 | -23.0002 | -51.0317 | 599.3731 | 1987.5553 | 42.7477 | 24.4672 | 44.543 | 101.0248 | 74.5129 | 902.4802 | 174.9023 | 0.83791 | 0.16209 | 26.8519 | 14.3329 | 0.86846 | 0.4637 | 10204.2551 | 11092.3839 | 4491.6377 | 4794.3269 | 3244.5 | 54.6704 | -4.673 | 6.3381 | -13.8023 | -6.5545 | 10.9429 | -0.14025 | -1.6509 | 1.2756 | 1.7707 | -2.5977 | -0.44297 | 0.26291 | 1.5263 | 1.6281 | -2.9437 | -3.2283 | 2.1026 | 3.6922 | -2.5388 | -0.03912 | -2.3771 | 0.38107 | 3.1268 | -0.95298 | -0.78262 | 0.36803 | -0.14756 | -0.48471 | 1.1797 | -0.86385 | 1533.1378 | 44.0506 | -6.1344 | 1.2048 | -10.5564 | 3.7648 | 10.0063 | -4.114 | -3.4882 | 2.7335 | 1.118 | 2.8411 | -3.0823 | -2.648 | 3.1261 | -0.34835 | 0.24465 | -2.1455 | -0.054203 | 2.1812 | -1.0745 | -1.103 | -1.0288 | 1.0889 | 1.3394 | -1.0091 | -1.2613 | 1.4733 | 0.29245 | 0.19598 | -0.4708 | -0.97882 | 1643.4803 | 43.9519 | -5.0805 | 1.007 | -10.1623 | 1.7733 | 9.2636 | -3.0564 | -3.2052 | 2.0578 | 1.791 | 1.0974 | -2.4228 | -1.7022 | 2.4881 | 0.31258 | -0.53249 | -2.3154 | 0.29539 | 2.4169 | -1.3344 | -0.84013 | -1.2983 | 0.84579 | 1.6988 | -0.99043 | -1.0272 | 1.035 | 0.14438 | 0.050498 | -0.086119 | -0.86302 | 3267.5411 | 55.8395 | -5.5425 | 6.6179 | -14.2601 | -5.9526 | 11.2251 | -0.31257 | -1.6944 | 1.3503 | 1.7268 | -1.9779 | -0.69349 | -0.064128 | 1.7146 | 1.4149 | -2.764 | -3.0372 | 2.0188 | 3.5443 | -2.36 | -0.18884 | -2.2861 | 0.47171 | 2.9355 | -0.8706 | -0.91333 | 0.57549 | -0.12215 | -0.47547 | 1.0992 | -0.95409 | 1785.5969 | 44.8104 | -4.3935 | 1.1263 | -10.1272 | 0.36061 | 9.0953 | -2.4139 | -3.0348 | 1.7771 | 2.0182 | 0.15754 | -1.9913 | -1.2013 | 2.2038 | 0.66718 | -1.0014 | -2.46 | 0.55918 | 2.6288 | -1.541 | -0.674 | -1.4928 | 0.71963 | 1.968 | -0.99292 | -0.90039 | 0.80725 | 0.062938 | -0.040912 | 0.16825 | -0.81379 | 45902.6417 | 43528.6856 | 5049.0462 | 1.2077
298.7974 | -515.2666 | -38.9382 | -11.9829 | -25.7633 | 317.0697 | 546.7766 | 23.3156 | 12.7157 | 23.7729 | 18.2723 | 1062.0432 | 62.2537 | 24.6987 | 49.5362 | 0.48517 | -0.83665 | -0.063225 | -0.019457 | -0.041833 | 0.51483 | 0.88782 | 0.037858 | 0.020647 | 0.038601 | 184.0195 | -317.3358 | -23.9807 | -7.3799 | -15.8668 | 195.2728 | 336.7417 | 14.3593 | 7.8312 | 14.6409 | 53.5783 | 42.7379 | 521.5066 | 94.3605 | 0.84678 | 0.15322 | 15.9764 | 8.9116 | 0.79277 | 0.4422 | 4887.2255 | 5320.415 | 2350.8242 | 2514.3247 | 903 | 33.3217 | -2.928 | 2.8435 | -6.7491 | -3.8807 | 5.6763 | -0.62313 | -0.59246 | 0.14278 | 0.79806 | -1.1939 | -0.31777 | 0.21356 | 1.075 | 0.38142 | -1.4317 | -1.6412 | 1.1432 | 2.123 | -1.5408 | 0.050339 | -1.4668 | 0.058638 | 1.9784 | -0.55493 | -0.28613 | -0.067302 | -0.053639 | 0.10579 | 0.49098 | -0.39718 | 415.6664 | 24.5545 | -2.9497 | 0.16802 | -5.2823 | 2.1171 | 4.9165 | -2.2052 | -1.7452 | 1.3363 | 0.41442 | 1.6844 | -1.554 | -1.4528 | 1.8338 | -0.35047 | 0.12313 | -1.2462 | 0.041934 | 1.2869 | -0.63276 | -0.43228 | -0.66118 | 0.37989 | 0.8329 | -0.68755 | -0.56657 | 0.55993 | 0.10255 | 0.34737 | -0.37679 | -0.46772 | 451.1318 | 25.012 | -2.6771 | 0.10019 | -5.2165 | 0.93959 | 4.6577 | -1.7568 | -1.4892 | 0.87477 | 0.71333 | 0.74994 | -1.2789 | -0.9541 | 1.5521 | -0.081738 | -0.29396 | -1.2869 | 0.25749 | 1.4278 | -0.80483 | -0.3345 | -0.80701 | 0.28242 | 1.0846 | -0.63455 | -0.45692 | 0.34336 | 0.044791 | 0.28929 | -0.15902 | -0.42887 | 906.792 | 33.8302 | -3.1855 | 2.9934 | -6.9271 | -3.4879 | 5.7565 | -0.65747 | -0.66186 | 0.26906 | 0.83274 | -0.87388 | -0.43122 | 0.044441 | 1.1566 | 0.30149 | -1.32 | -1.5846 | 1.0844 | 2.0539 | -1.4453 | -0.01344 | -1.4169 | 0.10035 | 1.8658 | -0.5494 | -0.33955 | 0.019886 | -0.01991 | 0.1094 | 0.43169 | -0.44302 | 492.9262 | 25.802 | -2.4698 | 0.17749 | -5.2394 | 0.12379 | 4.6393 | -1.4869 | -1.3494 | 0.65534 | 0.80955 | 0.24875 | -1.0822 | -0.67909 | 1.422 | 0.057489 | -0.53712 | -1.3322 | 0.40297 | 1.5429 | -0.92929 | -0.26345 | -0.91139 | 0.22503 | 1.2561 | -0.60828 | -0.39635 | 0.22932 | 0.0043854 | 0.25545 | -0.021687 | -0.40944 | 8643.319 | 8153.031 | 1109.9246 | 1.0218
511.0656 | -1647.6594 | -70.5564 | -21.1238 | -47.076 | 526.4743 | 1697.3368 | 37.8453 | 21.7607 | 39.4729 | 15.4088 | 3344.9962 | 108.4018 | 42.8846 | 86.5489 | 0.49257 | -1.588 | -0.068004 | -0.02036 | -0.045373 | 0.50743 | 1.6359 | 0.036476 | 0.020973 | 0.038045 | 530.2509 | -1709.5123 | -73.2051 | -21.9168 | -48.8432 | 546.2381 | 1761.0546 | 39.266 | 22.5776 | 40.9548 | 99.2805 | 73.5716 | 859.0682 | 178.4717 | 0.82799 | 0.17201 | 28.6145 | 15.1223 | 0.8922 | 0.47152 | 9883.0621 | 10715.6776 | 4398.1229 | 4684.4366 | 3003 | 56.1093 | -5.1922 | 6.3774 | -14.0352 | -5.2482 | 10.0769 | -0.78273 | -1.3951 | 0.85752 | 1.7194 | -2.6119 | -0.74286 | 0.26137 | 1.694 | 0.77878 | -2.7051 | -3.044 | 2.556 | 3.2037 | -2.4686 | -0.35801 | -2.4607 | 0.31005 | 2.8596 | -0.81643 | -0.85797 | 0.16137 | -0.25855 | -0.02512 | 1.0163 | -0.98294 | 1449.1061 | 44.5061 | -5.458 | 0.8931 | -10.7037 | 4.6165 | 9.2998 | -3.8372 | -3.0237 | 2.7167 | 0.79043 | 3.0087 | -3.0313 | -2.6583 | 3.0798 | -0.55069 | 0.11886 | -2.153 | 0.27863 | 1.9424 | -0.97516 | -1.1557 | -1.0643 | 0.76486 | 1.1376 | -1.1658 | -1.247 | 1.2609 | 0.1677 | 0.37721 | -0.5559 | -0.91044 | 1536.4131 | 44.3508 | -5.0402 | 0.71053 | -10.4064 | 2.6326 | 8.7394 | -3.182 | -2.7426 | 1.8069 | 1.4591 | 1.2127 | -2.4323 | -1.7336 | 2.5355 | -0.022241 | -0.62792 | -2.2839 | 0.70513 | 2.1785 | -1.2869 | -0.9384 | -1.328 | 0.61407 | 1.5804 | -1.0875 | -1.0113 | 0.78905 | 0.030624 | 0.28868 | -0.17109 | -0.86712 | 3034.5679 | 57.2698 | -5.79 | 6.7305 | -14.5352 | -4.5825 | 10.2314 | -0.74446 | -1.3665 | 1.0546 | 1.74 | -1.9717 | -0.99859 | -0.04251 | 1.8209 | 0.63619 | -2.5117 | -2.9015 | 2.4123 | 3.0541 | -2.2869 | -0.5047 | -2.3529 | 0.35117 | 2.6285 | -0.77165 | -0.98145 | 0.38835 | -0.20106 | -0.033255 | 0.9281 | -1.0702 | 1660.6277 | 45.2531 | -4.634 | 0.84877 | -10.4212 | 1.2546 | 8.6264 | -2.7429 | -2.5998 | 1.4161 | 1.6824 | 0.24085 | -2.0464 | -1.2409 | 2.3045 | 0.23886 | -1.0612 | -2.4028 | 1.0057 | 2.3752 | -1.5073 | -0.79546 | -1.5167 | 0.53173 | 1.8674 | -1.0478 | -0.89435 | 0.55065 | -0.054769 | 0.23822 | 0.07171 | -0.84656 | 48275.3749 | 47459.4206 | 3548.6453 | 1.295
505.0352 | -1614.6686 | -69.2083 | -20.8417 | -46.4864 | 522.7931 | 1670.7502 | 37.4797 | 21.5728 | 39.1043 | 17.7579 | 3285.4188 | 106.6879 | 42.4145 | 85.5907 | 0.49125 | -1.5694 | -0.067272 | -0.02027 | -0.045214 | 0.50875 | 1.6245 | 0.036464 | 0.02099 | 0.038046 | 519.6165 | -1662.4856 | -71.2521 | -21.4463 | -47.8315 | 537.6633 | 1719.5681 | 38.5546 | 22.1896 | 40.2248 | 95.4432 | 67.1441 | 853.6931 | 174.1351 | 0.83082 | 0.16918 | 28.0002 | 14.7821 | 0.89472 | 0.47221 | 9832.3481 | 10659.935 | 4363.9162 | 4648.182 | 2958.3 | 55.2936 | -5.3208 | 5.9878 | -13.6486 | -5.5327 | 10.1032 | -0.74765 | -1.3622 | 0.75362 | 1.6539 | -2.4327 | -0.78997 | 0.25722 | 1.6839 | 0.84261 | -2.6481 | -3.0084 | 2.4993 | 3.2604 | -2.5216 | -0.32166 | -2.4929 | 0.30218 | 2.9236 | -0.82085 | -0.83374 | 0.13721 | -0.24936 | -0.012183 | 0.96694 | -0.96897 | 1425.9047 | 43.7432 | -5.4528 | 0.72347 | -10.6156 | 4.4036 | 9.2294 | -3.8046 | -3.017 | 2.6595 | 0.75736 | 3.0101 | -3.0353 | -2.6521 | 3.1117 | -0.49484 | 0.12382 | -2.1376 | 0.26259 | 2 | -0.99965 | -1.0905 | -1.0832 | 0.78157 | 1.2014 | -1.1606 | -1.2269 | 1.2417 | 0.17907 | 0.38857 | -0.59219 | -0.90154 | 1513.7182 | 43.6455 | -5.0419 | 0.54458 | -10.2695 | 2.4169 | 8.6801 | -3.1401 | -2.738 | 1.7565 | 1.4306 | 1.2592 | -2.4432 | -1.7282 | 2.5568 | 0.028266 | -0.61423 | -2.2614 | 0.69409 | 2.2314 | -1.3077 | -0.88873 | -1.3436 | 0.62699 | 1.6303 | -1.0834 | -0.99739 | 0.78521 | 0.041777 | 0.29508 | -0.21279 | -0.85446 | 2988.0674 | 56.3863 | -5.9137 | 6.3317 | -14.155 | -4.8633 | 10.2657 | -0.72642 | -1.34 | 0.95195 | 1.6553 | -1.8112 | -1.0386 | -0.048289 | 1.8181 | 0.69578 | -2.4563 | -2.8762 | 2.3521 | 3.115 | -2.3432 | -0.45794 | -2.3899 | 0.34755 | 2.7036 | -0.77695 | -0.95144 | 0.35361 | -0.19086 | -0.015812 | 0.88102 | -1.0544 | 1636.8774 | 44.5615 | -4.6419 | 0.67265 | -10.2536 | 1.0339 | 8.5768 | -2.6961 | -2.5922 | 1.3636 | 1.657 | 0.31206 | -2.063 | -1.2361 | 2.3171 | 0.28974 | -1.0426 | -2.3748 | 0.99311 | 2.4266 | -1.5285 | -0.75442 | -1.5315 | 0.54167 | 1.9118 | -1.0441 | -0.88289 | 0.55285 | -0.043382 | 0.24241 | 0.027555 | -0.83324 | 46256.8766 | 45335.354 | 3576.9548 | 1.2863
492.9745 | -1548.6869 | -66.512 | -20.2773 | -45.3071 | 515.4306 | 1617.577 | 36.7483 | 21.197 | 38.3671 | 22.4561 | 3166.264 | 103.2603 | 41.4743 | 83.6742 | 0.4886 | -1.532 | -0.06581 | -0.02009 | -0.044897 | 0.5114 | 1.6018 | 0.03644 | 0.021024 | 0.038047 | 498.3478 | -1568.4321 | -67.346 | -20.5053 | -45.8082 | 520.5137 | 1636.5951 | 37.1317 | 21.4135 | 38.7648 | 87.7686 | 54.289 | 842.9431 | 165.462 | 0.83649 | 0.16351 | 26.7716 | 14.1015 | 0.89976 | 0.4736 | 9730.9199 | 10548.4497 | 4295.5028 | 4575.6727 | 2868.9 | 53.6623 | -5.578 | 5.2088 | -12.8753 | -6.1017 | 10.1557 | -0.67749 | -1.2965 | 0.54584 | 1.523 | -2.0742 | -0.88419 | 0.24893 | 1.6636 | 0.97026 | -2.5342 | -2.9371 | 2.3858 | 3.3739 | -2.6277 | -0.24897 | -2.5572 | 0.28644 | 3.0515 | -0.82968 | -0.78529 | 0.088894 | -0.23097 | 0.013691 | 0.8683 | -0.94104 | 1379.502 | 42.2175 | -5.4425 | 0.38421 | -10.4392 | 3.9779 | 9.0886 | -3.7395 | -3.0036 | 2.545 | 0.69122 | 3.013 | -3.0433 | -2.6397 | 3.1756 | -0.38313 | 0.13375 | -2.1068 | 0.23051 | 2.1152 | -1.0486 | -0.96005 | -1.1209 | 0.81498 | 1.329 | -1.1503 | -1.1868 | 1.2034 | 0.2018 | 0.41128 | -0.66478 | -0.88375 | 1468.3286 | 42.235 | -5.0452 | 0.21268 | -9.9959 | 1.9854 | 8.5616 | -3.0563 | -2.7287 | 1.6556 | 1.3736 | 1.3523 | -2.465 | -1.7172 | 2.5996 | 0.12928 | -0.58683 | -2.2165 | 0.67199 | 2.3373 | -1.3493 | -0.78939 | -1.3746 | 0.65283 | 1.73 | -1.0753 | -0.96962 | 0.77753 | 0.064081 | 0.30787 | -0.29618 | -0.82915 | 2895.0666 | 54.6192 | -6.1612 | 5.5342 | -13.3947 | -5.425 | 10.3343 | -0.69034 | -1.287 | 0.74663 | 1.4859 | -1.4901 | -1.1185 | -0.059848 | 1.8126 | 0.81497 | -2.3454 | -2.8256 | 2.2315 | 3.2367 | -2.4559 | -0.3644 | -2.4638 | 0.34031 | 2.8537 | -0.78756 | -0.89143 | 0.28415 | -0.17044 | 0.019073 | 0.78688 | -1.0228 | 1589.3767 | 43.1783 | -4.6579 | 0.32042 | -9.9185 | 0.59241 | 8.4774 | -2.6023 | -2.5771 | 1.2585 | 1.6063 | 0.4545 | -2.0962 | -1.2264 | 2.3423 | 0.3915 | -1.0053 | -2.3187 | 0.96796 | 2.5293 | -1.5709 | -0.67233 | -1.5612 | 0.56154 | 2.0004 | -1.0368 | -0.85998 | 0.55726 | -0.020609 | 0.2508 | -0.060756 | -0.8066 | 42219.8799 | 41087.221 | 3633.5736 | 1.269
480.9138 | -1482.7053 | -63.8157 | -19.713 | -44.1279 | 508.0682 | 1564.4039 | 36.0169 | 20.8211 | 37.6299 | 27.1544 | 3047.1091 | 99.8326 | 40.5341 | 81.7577 | 0.48595 | -1.4946 | -0.064347 | -0.019911 | -0.044581 | 0.51405 | 1.579 | 0.036415 | 0.021057 | 0.038049 | 477.0792 | -1474.3786 | -63.4399 | -19.5643 | -43.7848 | 503.364 | 1553.6222 | 35.7089 | 20.6374 | 37.3048 | 80.0939 | 41.4339 | 832.193 | 156.7889 | 0.84216 | 0.15784 | 25.5429 | 13.421 | 0.9048 | 0.47499 | 9629.4918 | 10436.9645 | 4227.0894 | 4503.1635 | 2779.5 | 52.031 | -5.8352 | 4.4297 | -12.102 | -6.6708 | 10.2082 | -0.60734 | -1.2308 | 0.33806 | 1.3921 | -1.7156 | -0.9784 | 0.24064 | 1.6433 | 1.0979 | -2.4203 | -2.8658 | 2.2724 | 3.4873 | -2.7337 | -0.17627 | -2.6215 | 0.2707 | 3.1794 | -0.83851 | -0.73683 | 0.040575 | -0.21259 | 0.039564 | 0.76966 | -0.9131 | 1333.0992 | 40.6918 | -5.4321 | 0.044958 | -10.2629 | 3.5522 | 8.9478 | -3.6744 | -2.9902 | 2.4305 | 0.62508 | 3.016 | -3.0513 | -2.6273 | 3.2395 | -0.27142 | 0.14368 | -2.076 | 0.19844 | 2.2303 | -1.0976 | -0.82965 | -1.1587 | 0.84839 | 1.4566 | -1.1399 | -1.1467 | 1.1651 | 0.22453 | 0.43399 | -0.73737 | -0.86596 | 1422.939 | 40.8244 | -5.0485 | -0.11922 | -9.7222 | 1.554 | 8.443 | -2.9726 | -2.7195 | 1.5547 | 1.3166 | 1.4454 | -2.4868 | -1.7063 | 2.6423 | 0.2303 | -0.55944 | -2.1717 | 0.6499 | 2.4432 | -1.391 | -0.69005 | -1.4057 | 0.67866 | 1.8297 | -1.0671 | -0.94185 | 0.76986 | 0.086386 | 0.32067 | -0.37957 | -0.80384 | 2802.0657 | 52.8521 | -6.4087 | 4.7366 | -12.6344 | -5.9868 | 10.4029 | -0.65427 | -1.2341 | 0.54131 | 1.3164 | -1.1691 | -1.1984 | -0.071407 | 1.8071 | 0.93416 | -2.2345 | -2.775 | 2.1109 | 3.3585 | -2.5685 | -0.27087 | -2.5378 | 0.33306 | 3.0039 | -0.79816 | -0.83142 | 0.21468 | -0.15003 | 0.053958 | 0.69273 | -0.99124 | 1541.8761 | 41.7951 | -4.6738 | -0.031808 | -9.5833 | 0.15094 | 8.3781 | -2.5085 | -2.5619 | 1.1534 | 1.5556 | 0.59694 | -2.1294 | -1.2168 | 2.3675 | 0.49326 | -0.96795 | -2.2626 | 0.9428 | 2.632 | -1.6132 | -0.59025 | -1.5908 | 0.58142 | 2.089 | -1.0295 | -0.83706 | 0.56166 | 0.0021633 | 0.25919 | -0.14907 | -0.77995 | 38182.8832 | 36839.088 | 3690.1925 | 1.2517
492.9745 | -1548.6869 | -66.512 | -20.2773 | -45.3071 | 515.4306 | 1617.577 | 36.7483 | 21.197 | 38.3671 | 22.4561 | 3166.264 | 103.2603 | 41.4743 | 83.6742 | 0.4886 | -1.532 | -0.06581 | -0.02009 | -0.044897 | 0.5114 | 1.6018 | 0.03644 | 0.021024 | 0.038047 | 498.3478 | -1568.4321 | -67.346 | -20.5053 | -45.8082 | 520.5137 | 1636.5951 | 37.1317 | 21.4135 | 38.7648 | 87.7686 | 54.289 | 842.9431 | 165.462 | 0.83649 | 0.16351 | 26.7716 | 14.1015 | 0.89976 | 0.4736 | 9730.9199 | 10548.4497 | 4295.5028 | 4575.6727 | 2868.9 | 53.6623 | -5.578 | 5.2088 | -12.8753 | -6.1017 | 10.1557 | -0.67749 | -1.2965 | 0.54584 | 1.523 | -2.0742 | -0.88419 | 0.24893 | 1.6636 | 0.97026 | -2.5342 | -2.9371 | 2.3858 | 3.3739 | -2.6277 | -0.24897 | -2.5572 | 0.28644 | 3.0515 | -0.82968 | -0.78529 | 0.088894 | -0.23097 | 0.013691 | 0.8683 | -0.94104 | 1379.502 | 42.2175 | -5.4425 | 0.38421 | -10.4392 | 3.9779 | 9.0886 | -3.7395 | -3.0036 | 2.545 | 0.69122 | 3.013 | -3.0433 | -2.6397 | 3.1756 | -0.38313 | 0.13375 | -2.1068 | 0.23051 | 2.1152 | -1.0486 | -0.96005 | -1.1209 | 0.81498 | 1.329 | -1.1503 | -1.1868 | 1.2034 | 0.2018 | 0.41128 | -0.66478 | -0.88375 | 1468.3286 | 42.235 | -5.0452 | 0.21268 | -9.9959 | 1.9854 | 8.5616 | -3.0563 | -2.7287 | 1.6556 | 1.3736 | 1.3523 | -2.465 | -1.7172 | 2.5996 | 0.12928 | -0.58683 | -2.2165 | 0.67199 | 2.3373 | -1.3493 | -0.78939 | -1.3746 | 0.65283 | 1.73 | -1.0753 | -0.96962 | 0.77753 | 0.064081 | 0.30787 | -0.29618 | -0.82915 | 2895.0666 | 54.6192 | -6.1612 | 5.5342 | -13.3947 | -5.425 | 10.3343 | -0.69034 | -1.287 | 0.74663 | 1.4859 | -1.4901 | -1.1185 | -0.059848 | 1.8126 | 0.81497 | -2.3454 | -2.8256 | 2.2315 | 3.2367 | -2.4559 | -0.3644 | -2.4638 | 0.34031 | 2.8537 | -0.78756 | -0.89143 | 0.28415 | -0.17044 | 0.019073 | 0.78688 | -1.0228 | 1589.3767 | 43.1783 | -4.6579 | 0.32042 | -9.9185 | 0.59241 | 8.4774 | -2.6023 | -2.5771 | 1.2585 | 1.6063 | 0.4545 | -2.0962 | -1.2264 | 2.3423 | 0.3915 | -1.0053 | -2.3187 | 0.96796 | 2.5293 | -1.5709 | -0.67233 | -1.5612 | 0.56154 | 2.0004 | -1.0368 | -0.85998 | 0.55726 | -0.020609 | 0.2508 | -0.060756 | -0.8066 | 42219.8799 | 41087.221 | 3633.5736 | 1.269
495.9897 | -1565.1823 | -67.1861 | -20.4184 | -45.6019 | 517.2713 | 1630.8703 | 36.9311 | 21.2909 | 38.5514 | 21.2816 | 3196.0527 | 104.1172 | 41.7093 | 84.1533 | 0.48926 | -1.5413 | -0.066175 | -0.020135 | -0.044977 | 0.51074 | 1.6075 | 0.036446 | 0.021015 | 0.038047 | 503.665 | -1591.9455 | -68.3225 | -20.7406 | -46.314 | 524.8011 | 1657.3384 | 37.4875 | 21.6075 | 39.1298 | 89.6872 | 57.5027 | 845.6306 | 167.6303 | 0.83507 | 0.16493 | 27.0787 | 14.2717 | 0.8985 | 0.47325 | 9756.277 | 10576.321 | 4312.6061 | 4593.8 | 2891.25 | 54.0701 | -5.5137 | 5.4036 | -13.0686 | -5.9595 | 10.1426 | -0.69503 | -1.3129 | 0.59779 | 1.5557 | -2.1638 | -0.86063 | 0.25101 | 1.6687 | 0.93835 | -2.5627 | -2.9549 | 2.4142 | 3.3455 | -2.6012 | -0.26714 | -2.5411 | 0.29038 | 3.0195 | -0.82747 | -0.7974 | 0.10097 | -0.23557 | 0.0072222 | 0.89296 | -0.94802 | 1391.1026 | 42.5989 | -5.4451 | 0.46903 | -10.4833 | 4.0843 | 9.1238 | -3.7558 | -3.0069 | 2.5736 | 0.70775 | 3.0123 | -3.0413 | -2.6428 | 3.1596 | -0.41106 | 0.13127 | -2.1145 | 0.23853 | 2.0864 | -1.0364 | -0.99265 | -1.1115 | 0.80663 | 1.2971 | -1.1529 | -1.1968 | 1.213 | 0.19612 | 0.4056 | -0.64664 | -0.8882 | 1479.676 | 42.5876 | -5.0444 | 0.29565 | -10.0643 | 2.0933 | 8.5912 | -3.0773 | -2.731 | 1.6808 | 1.3878 | 1.3291 | -2.4595 | -1.7199 | 2.5889 | 0.10403 | -0.59368 | -2.2278 | 0.67752 | 2.3108 | -1.3389 | -0.81423 | -1.3669 | 0.64637 | 1.7051 | -1.0773 | -0.97656 | 0.77945 | 0.058505 | 0.30467 | -0.27533 | -0.83548 | 2918.3168 | 55.061 | -6.0994 | 5.7336 | -13.5848 | -5.2846 | 10.3171 | -0.69936 | -1.3003 | 0.79796 | 1.5282 | -1.5704 | -1.0985 | -0.056959 | 1.814 | 0.78517 | -2.3731 | -2.8382 | 2.2616 | 3.2063 | -2.4277 | -0.38779 | -2.4453 | 0.34212 | 2.8162 | -0.78491 | -0.90644 | 0.30151 | -0.17555 | 0.010352 | 0.81041 | -1.0307 | 1601.2519 | 43.5241 | -4.6539 | 0.40848 | -10.0022 | 0.70277 | 8.5023 | -2.6257 | -2.5808 | 1.2848 | 1.619 | 0.41889 | -2.0879 | -1.2288 | 2.336 | 0.36606 | -1.0146 | -2.3327 | 0.97424 | 2.5036 | -1.5603 | -0.69285 | -1.5538 | 0.55658 | 1.9782 | -1.0386 | -0.86571 | 0.55615 | -0.026303 | 0.2487 | -0.038679 | -0.81326 | 43229.1291 | 42149.2543 | 3619.4189 | 1.2733
499.0048 | -1581.6778 | -67.8601 | -20.5595 | -45.8967 | 519.1119 | 1644.1636 | 37.114 | 21.3849 | 38.7357 | 20.107 | 3225.8414 | 104.9741 | 41.9444 | 84.6324 | 0.48992 | -1.5507 | -0.066541 | -0.02018 | -0.045056 | 0.51008 | 1.6132 | 0.036452 | 0.021007 | 0.038047 | 508.9822 | -1615.4588 | -69.299 | -20.9758 | -46.8198 | 529.0885 | 1678.0816 | 37.8432 | 21.8015 | 39.4948 | 91.6059 | 60.7165 | 848.3181 | 169.7986 | 0.83366 | 0.16634 | 27.3859 | 14.4418 | 0.89724 | 0.4729 | 9781.634 | 10604.1924 | 4329.7095 | 4611.9274 | 2913.6 | 54.478 | -5.4494 | 5.5983 | -13.262 | -5.8172 | 10.1294 | -0.71257 | -1.3293 | 0.64973 | 1.5885 | -2.2534 | -0.83708 | 0.25308 | 1.6737 | 0.90643 | -2.5912 | -2.9727 | 2.4426 | 3.3171 | -2.5746 | -0.28531 | -2.525 | 0.29431 | 2.9875 | -0.82526 | -0.80951 | 0.11305 | -0.24017 | 0.00075387 | 0.91762 | -0.955 | 1402.7033 | 42.9804 | -5.4476 | 0.55384 | -10.5274 | 4.1908 | 9.159 | -3.7721 | -3.0103 | 2.6022 | 0.72429 | 3.0116 | -3.0393 | -2.6459 | 3.1437 | -0.43898 | 0.12878 | -2.1222 | 0.24655 | 2.0576 | -1.0241 | -1.0252 | -1.102 | 0.79827 | 1.2652 | -1.1554 | -1.2069 | 1.2226 | 0.19043 | 0.39992 | -0.62849 | -0.89265 | 1491.0234 | 42.9403 | -5.0435 | 0.37863 | -10.1327 | 2.2011 | 8.6208 | -3.0982 | -2.7333 | 1.706 | 1.4021 | 1.3058 | -2.4541 | -1.7227 | 2.5782 | 0.078774 | -0.60053 | -2.239 | 0.68304 | 2.2843 | -1.3285 | -0.83906 | -1.3591 | 0.63991 | 1.6801 | -1.0794 | -0.9835 | 0.78137 | 0.052929 | 0.30147 | -0.25448 | -0.84181 | 2941.567 | 55.5027 | -6.0375 | 5.933 | -13.7749 | -5.1442 | 10.3 | -0.70838 | -1.3135 | 0.84929 | 1.5706 | -1.6507 | -1.0785 | -0.054069 | 1.8154 | 0.75537 | -2.4009 | -2.8509 | 2.2918 | 3.1758 | -2.3996 | -0.41117 | -2.4268 | 0.34393 | 2.7787 | -0.78226 | -0.92144 | 0.31888 | -0.18065 | 0.0016304 | 0.83395 | -1.0386 | 1613.127 | 43.8699 | -4.6499 | 0.49654 | -10.086 | 0.81314 | 8.5271 | -2.6492 | -2.5846 | 1.311 | 1.6316 | 0.38328 | -2.0796 | -1.2312 | 2.3297 | 0.34062 | -1.0239 | -2.3467 | 0.98053 | 2.4779 | -1.5497 | -0.71337 | -1.5463 | 0.55161 | 1.9561 | -1.0405 | -0.87144 | 0.55505 | -0.031996 | 0.2466 | -0.016601 | -0.81992 | 44238.3782 | 43211.2875 | 3605.2642 | 1.2777
502.02 | -1598.1732 | -68.5342 | -20.7006 | -46.1915 | 520.9525 | 1657.4569 | 37.2968 | 21.4788 | 38.92 | 18.9325 | 3255.6301 | 105.831 | 42.1794 | 85.1116 | 0.49059 | -1.56 | -0.066907 | -0.020225 | -0.045135 | 0.50941 | 1.6189 | 0.036458 | 0.020999 | 0.038046 | 514.2994 | -1638.9722 | -70.2755 | -21.2111 | -47.3257 | 533.3759 | 1698.8249 | 38.1989 | 21.9955 | 39.8598 | 93.5245 | 63.9303 | 851.0056 | 171.9669 | 0.83224 | 0.16776 | 27.6931 | 14.6119 | 0.89598 | 0.47256 | 9806.991 | 10632.0637 | 4346.8128 | 4630.0547 | 2935.95 | 54.8858 | -5.3851 | 5.7931 | -13.4553 | -5.675 | 10.1163 | -0.73011 | -1.3458 | 0.70168 | 1.6212 | -2.343 | -0.81352 | 0.25515 | 1.6788 | 0.87452 | -2.6197 | -2.9905 | 2.4709 | 3.2888 | -2.5481 | -0.30349 | -2.5089 | 0.29825 | 2.9556 | -0.82306 | -0.82163 | 0.12513 | -0.24476 | -0.0057145 | 0.94228 | -0.96199 | 1414.304 | 43.3618 | -5.4502 | 0.63866 | -10.5715 | 4.2972 | 9.1942 | -3.7884 | -3.0136 | 2.6308 | 0.74082 | 3.0109 | -3.0373 | -2.649 | 3.1277 | -0.46691 | 0.1263 | -2.1299 | 0.25457 | 2.0288 | -1.0119 | -1.0578 | -1.0926 | 0.78992 | 1.2333 | -1.158 | -1.2169 | 1.2321 | 0.18475 | 0.39424 | -0.61034 | -0.8971 | 1502.3708 | 43.2929 | -5.0427 | 0.4616 | -10.2011 | 2.309 | 8.6505 | -3.1192 | -2.7356 | 1.7312 | 1.4163 | 1.2825 | -2.4486 | -1.7254 | 2.5675 | 0.05352 | -0.60738 | -2.2502 | 0.68856 | 2.2579 | -1.3181 | -0.8639 | -1.3513 | 0.63345 | 1.6552 | -1.0814 | -0.99045 | 0.78329 | 0.047353 | 0.29828 | -0.23364 | -0.84814 | 2964.8172 | 55.9445 | -5.9756 | 6.1324 | -13.9649 | -5.0038 | 10.2828 | -0.7174 | -1.3268 | 0.90062 | 1.6129 | -1.7309 | -1.0585 | -0.051179 | 1.8167 | 0.72558 | -2.4286 | -2.8635 | 2.3219 | 3.1454 | -2.3714 | -0.43455 | -2.4084 | 0.34574 | 2.7411 | -0.7796 | -0.93644 | 0.33625 | -0.18575 | -0.0070908 | 0.85749 | -1.0465 | 1625.0022 | 44.2157 | -4.6459 | 0.5846 | -10.1698 | 0.92351 | 8.5519 | -2.6726 | -2.5884 | 1.3373 | 1.6443 | 0.34767 | -2.0713 | -1.2336 | 2.3234 | 0.31518 | -1.0333 | -2.3607 | 0.98682 | 2.4522 | -1.5391 | -0.7339 | -1.5389 | 0.54664 | 1.9339 | -1.0423 | -0.87717 | 0.55395 | -0.037689 | 0.24451 | 0.0054768 | -0.82658 | 45247.6274 | 44273.3208 | 3591.1095 | 1.282
505.0352 | -1614.6686 | -69.2083 | -20.8417 | -46.4864 | 522.7931 | 1670.7502 | 37.4797 | 21.5728 | 39.1043 | 17.7579 | 3285.4188 | 106.6879 | 42.4145 | 85.5907 | 0.49125 | -1.5694 | -0.067272 | -0.02027 | -0.045214 | 0.50875 | 1.6245 | 0.036464 | 0.02099 | 0.038046 | 519.6165 | -1662.4856 | -71.2521 | -21.4463 | -47.8315 | 537.6633 | 1719.5681 | 38.5546 | 22.1896 | 40.2248 | 95.4432 | 67.1441 | 853.6931 | 174.1351 | 0.83082 | 0.16918 | 28.0002 | 14.7821 | 0.89472 | 0.47221 | 9832.3481 | 10659.935 | 4363.9162 | 4648.182 | 2958.3 | 55.2936 | -5.3208 | 5.9878 | -13.6486 | -5.5327 | 10.1032 | -0.74765 | -1.3622 | 0.75362 | 1.6539 | -2.4327 | -0.78997 | 0.25722 | 1.6839 | 0.84261 | -2.6481 | -3.0084 | 2.4993 | 3.2604 | -2.5216 | -0.32166 | -2.4929 | 0.30218 | 2.9236 | -0.82085 | -0.83374 | 0.13721 | -0.24936 | -0.012183 | 0.96694 | -0.96897 | 1425.9047 | 43.7432 | -5.4528 | 0.72347 | -10.6156 | 4.4036 | 9.2294 | -3.8046 | -3.017 | 2.6595 | 0.75736 | 3.0101 | -3.0353 | -2.6521 | 3.1117 | -0.49484 | 0.12382 | -2.1376 | 0.26259 | 2 | -0.99965 | -1.0905 | -1.0832 | 0.78157 | 1.2014 | -1.1606 | -1.2269 | 1.2417 | 0.17907 | 0.38857 | -0.59219 | -0.90154 | 1513.7182 | 43.6455 | -5.0419 | 0.54458 | -10.2695 | 2.4169 | 8.6801 | -3.1401 | -2.738 | 1.7565 | 1.4306 | 1.2592 | -2.4432 | -1.7282 | 2.5568 | 0.028266 | -0.61423 | -2.2614 | 0.69409 | 2.2314 | -1.3077 | -0.88873 | -1.3436 | 0.62699 | 1.6303 | -1.0834 | -0.99739 | 0.78521 | 0.041777 | 0.29508 | -0.21279 | -0.85446 | 2988.0674 | 56.3863 | -5.9137 | 6.3317 | -14.155 | -4.8633 | 10.2657 | -0.72642 | -1.34 | 0.95195 | 1.6553 | -1.8112 | -1.0386 | -0.048289 | 1.8181 | 0.69578 | -2.4563 | -2.8762 | 2.3521 | 3.115 | -2.3432 | -0.45794 | -2.3899 | 0.34755 | 2.7036 | -0.77695 | -0.95144 | 0.35361 | -0.19086 | -0.015812 | 0.88102 | -1.0544 | 1636.8774 | 44.5615 | -4.6419 | 0.67265 | -10.2536 | 1.0339 | 8.5768 | -2.6961 | -2.5922 | 1.3636 | 1.657 | 0.31206 | -2.063 | -1.2361 | 2.3171 | 0.28974 | -1.0426 | -2.3748 | 0.99311 | 2.4266 | -1.5285 | -0.75442 | -1.5315 | 0.54167 | 1.9118 | -1.0441 | -0.88289 | 0.55285 | -0.043382 | 0.24241 | 0.027555 | -0.83324 | 46256.8766 | 45335.354 | 3576.9548 | 1.2863
480.6882 | -1550.376 | -63.3272 | -19.8766 | -44.2965 | 498.6536 | 1608.3202 | 35.9767 | 20.6195 | 37.4028 | 17.9654 | 3158.6962 | 99.3039 | 40.4961 | 81.6993 | 0.49083 | -1.5831 | -0.064663 | -0.020296 | -0.045231 | 0.50917 | 1.6422 | 0.036736 | 0.021054 | 0.038192 | 470.758 | -1518.348 | -62.019 | -19.466 | -43.3814 | 488.3523 | 1575.0952 | 35.2335 | 20.1935 | 36.6301 | 100.8003 | 76.7678 | 826.1684 | 153.1734 | 0.8436 | 0.1564 | 21.3551 | 11.2109 | 0.90485 | 0.47502 | 10354.3614 | 11228.6913 | 4397.5738 | 4683.9151 | 3003 | 57.3867 | -5.6402 | 5.3034 | -12.5279 | -6.6323 | 12.4809 | -0.59095 | -2.1294 | 0.25389 | 2.1652 | -2.7506 | -0.43366 | 0.20802 | 2.0853 | 1.0679 | -2.4475 | -2.8238 | 2.2799 | 3.8755 | -2.695 | 0.38397 | -2.3057 | 0.53155 | 3.4522 | -0.88217 | -0.63099 | 0.17599 | -0.1059 | -0.11829 | 0.99446 | -0.60536 | 1449.1061 | 45.3826 | -5.52 | 0.78258 | -10.139 | 2.9089 | 10.0959 | -4.1131 | -3.4797 | 2.6521 | 1.0743 | 2.7074 | -3.101 | -2.3918 | 3.7295 | -0.38073 | 0.45371 | -1.9297 | 0.12516 | 2.489 | -1.0945 | -0.62224 | -0.98132 | 1.0259 | 1.6133 | -1.1429 | -1.1459 | 1.1225 | 0.34778 | 0.51519 | -0.69719 | -0.81838 | 1536.4131 | 46.1553 | -5.0518 | 1.1063 | -9.5636 | 1.1978 | 9.6341 | -3.117 | -3.3203 | 1.8522 | 1.8438 | 0.95916 | -2.3376 | -1.5239 | 3.074 | 0.068377 | -0.40092 | -2.1505 | 0.52126 | 2.7003 | -1.4002 | -0.43101 | -1.244 | 0.77113 | 1.945 | -1.0645 | -0.96562 | 0.74432 | 0.15858 | 0.34095 | -0.30838 | -0.72573 | 3034.5679 | 58.3022 | -6.3652 | 5.2918 | -13.0439 | -6.1904 | 12.7585 | -0.71037 | -2.2063 | 0.3142 | 2.0447 | -2.2062 | -0.74466 | -0.10298 | 2.2694 | 0.96354 | -2.2379 | -2.5895 | 2.15 | 3.7358 | -2.5005 | 0.26946 | -2.1763 | 0.64414 | 3.346 | -0.84375 | -0.74256 | 0.35341 | -0.044969 | -0.077485 | 0.90423 | -0.67771 | 1660.6277 | 47.2899 | -4.6672 | 1.3446 | -9.4351 | -0.053663 | 9.6418 | -2.5333 | -3.2012 | 1.4763 | 2.1346 | 0.025797 | -1.8742 | -1.0607 | 2.7762 | 0.30911 | -0.86016 | -2.3024 | 0.80082 | 2.9007 | -1.6252 | -0.29006 | -1.4354 | 0.66284 | 2.1958 | -1.0203 | -0.84971 | 0.55204 | 0.060402 | 0.24669 | -0.047533 | -0.67573 | 29851.317 | 25408.6295 | 5886.3928 | 0.99735
445.167 | -1272.5624 | -59.0062 | -18.1795 | -39.7676 | 488.3645 | 1396.0476 | 35.1072 | 19.9435 | 36.7381 | 43.1975 | 2668.61 | 94.1134 | 38.123 | 76.5057 | 0.47686 | -1.3632 | -0.063207 | -0.019474 | -0.042599 | 0.52314 | 1.4954 | 0.037607 | 0.021364 | 0.039354 | 415.5774 | -1187.9771 | -55.0841 | -16.9711 | -37.1243 | 455.9036 | 1303.2544 | 32.7737 | 18.6179 | 34.2962 | 87.3747 | 72.5995 | 791.9488 | 141.5827 | 0.84834 | 0.15166 | 22.9762 | 11.5502 | 0.98925 | 0.4973 | 8618.293 | 9384.7513 | 3839.5529 | 4105.4382 | 2415 | 55.3066 | -4.6187 | 2.618 | -10.8906 | -6.0029 | 9.8192 | -0.86646 | -1.5047 | 0.85894 | 0.97288 | -2.3216 | -0.40016 | 0.4672 | 0.86114 | 0.89857 | -2.502 | -2.752 | 1.7856 | 3.1437 | -2.1607 | 0.034667 | -2.1996 | 0.072746 | 2.738 | -0.82057 | -0.73958 | 0.13336 | 0.16018 | -0.30555 | 1.0877 | -0.62218 | 1120.4081 | 42.2177 | -4.8071 | -0.45784 | -8.8651 | 3.203 | 8.7169 | -3.3008 | -2.7683 | 2.2081 | 0.55066 | 2.8186 | -2.9157 | -2.2182 | 2.5162 | -0.35877 | 0.27208 | -2.0274 | -0.068729 | 1.9189 | -1.0168 | -0.75736 | -0.8702 | 0.85428 | 1.2023 | -0.87942 | -1.0471 | 1.1854 | 0.53371 | 0.267 | -0.41454 | -0.75956 | 1209.2294 | 42.08 | -4.4493 | -0.44686 | -8.546 | 1.4501 | 8.0655 | -2.4647 | -2.545 | 1.5416 | 1.113 | 1.1962 | -2.2686 | -1.4368 | 1.9421 | 0.1762 | -0.41139 | -2.1088 | 0.27648 | 2.0705 | -1.1731 | -0.62396 | -1.1351 | 0.65333 | 1.4622 | -0.85441 | -0.88018 | 0.791 | 0.36306 | 0.11143 | -0.044784 | -0.71344 | 2428.1731 | 56.4423 | -5.2869 | 2.7198 | -11.1805 | -5.4466 | 10.1868 | -1.0068 | -1.5459 | 0.96078 | 0.93331 | -1.7716 | -0.65181 | 0.19034 | 1.0099 | 0.69651 | -2.3357 | -2.6285 | 1.656 | 3.0527 | -2.0435 | -0.04802 | -2.1051 | 0.14594 | 2.6384 | -0.76635 | -0.823 | 0.30032 | 0.23431 | -0.27454 | 1.0076 | -0.67821 | 1318.5597 | 43.0877 | -4.0234 | -0.35586 | -8.4948 | 0.19713 | 7.9241 | -1.9924 | -2.4277 | 1.2622 | 1.2852 | 0.31335 | -1.8503 | -1.0041 | 1.6771 | 0.44378 | -0.81716 | -2.2027 | 0.52404 | 2.2314 | -1.3203 | -0.51584 | -1.3205 | 0.53791 | 1.6693 | -0.85147 | -0.79225 | 0.58897 | 0.27375 | 0.022227 | 0.18935 | -0.68633 | 27987.9488 | 26117.886 | 3508.8236 | 1.0429
449.8521 | -1285.7068 | -59.9047 | -18.3672 | -40.1783 | 494.6622 | 1413.7768 | 35.3922 | 20.1968 | 37.2047 | 44.81 | 2699.4836 | 95.2969 | 38.5641 | 77.383 | 0.47628 | -1.3612 | -0.063424 | -0.019446 | -0.042539 | 0.52372 | 1.4968 | 0.037471 | 0.021383 | 0.03939 | 424.8918 | -1214.3684 | -56.5808 | -17.3481 | -37.949 | 467.2155 | 1335.3324 | 33.4285 | 19.0762 | 35.1403 | 89.5844 | 61.0139 | 800.0182 | 144.4961 | 0.84702 | 0.15298 | 24.3929 | 13.9937 | 0.74313 | 0.42632 | 8472.6877 | 9229.0459 | 3839.3928 | 4105.2651 | 2415 | 52.0385 | -4.0441 | 5.2814 | -11.5162 | -6.1864 | 9.0275 | -0.44459 | -1.3689 | 1.3402 | 1.0776 | -2.5792 | -0.35661 | 0.6039 | 1.2787 | 1.1859 | -2.7091 | -2.8111 | 2.1794 | 2.9076 | -2.2268 | 0.07815 | -2.0743 | 0.2568 | 2.8472 | -0.86217 | -0.55833 | 0.091306 | 0.15681 | -0.33291 | 0.96486 | -0.75471 | 1120.4081 | 39.7624 | -4.964 | 0.83179 | -8.781 | 2.5285 | 8.4468 | -3.4915 | -2.8208 | 2.3466 | 0.79184 | 2.575 | -2.6214 | -2.2045 | 2.5644 | -0.28527 | 0.14262 | -1.8897 | 0.06907 | 1.713 | -0.94305 | -0.88362 | -0.81977 | 0.83804 | 1.187 | -0.83135 | -0.96794 | 1.1306 | 0.52646 | 0.3301 | -0.43162 | -0.80911 | 1209.2294 | 40.4585 | -4.2589 | 0.83136 | -8.4536 | 0.93991 | 7.6862 | -2.6602 | -2.5957 | 1.7433 | 1.2788 | 0.90714 | -1.993 | -1.3749 | 2.0914 | 0.22569 | -0.55535 | -2.0356 | 0.46918 | 1.9087 | -1.1355 | -0.63904 | -1.0932 | 0.6692 | 1.4787 | -0.83389 | -0.78125 | 0.77788 | 0.35319 | 0.14066 | -0.093228 | -0.75908 | 2428.1731 | 52.6209 | -4.7328 | 5.4599 | -11.9183 | -5.7509 | 9.3713 | -0.53004 | -1.3773 | 1.4232 | 1.0784 | -1.9861 | -0.6043 | 0.30183 | 1.3946 | 1.0566 | -2.5401 | -2.6804 | 2.0308 | 2.7866 | -2.1242 | -0.07006 | -1.9582 | 0.30309 | 2.7055 | -0.78626 | -0.65736 | 0.23288 | 0.22202 | -0.30388 | 0.88904 | -0.82786 | 1318.5597 | 41.6927 | -3.7141 | 0.98222 | -8.4067 | -0.24181 | 7.4924 | -2.1577 | -2.4639 | 1.5137 | 1.4098 | 0.007813 | -1.6029 | -0.91285 | 1.8783 | 0.49024 | -0.97507 | -2.1498 | 0.74952 | 2.0826 | -1.2927 | -0.48084 | -1.2827 | 0.57754 | 1.7058 | -0.84849 | -0.67728 | 0.59036 | 0.2634 | 0.041304 | 0.12488 | -0.73074 | 31678.6575 | 29741.5049 | 4359.656 | 1.309
432.8466 | -1183.456 | -58.4521 | -17.9312 | -39.4485 | 459.0751 | 1255.1679 | 33.2223 | 19.0177 | 34.8658 | 26.2285 | 2438.6239 | 91.6745 | 36.9488 | 74.3143 | 0.4853 | -1.3269 | -0.065535 | -0.020104 | -0.044229 | 0.5147 | 1.4073 | 0.037248 | 0.021322 | 0.039091 | 386.0653 | -1055.5502 | -52.1347 | -15.9932 | -35.185 | 409.4591 | 1119.5116 | 29.6317 | 16.9623 | 31.0975 | 85.1983 | 61.0514 | 747.824 | 144.0978 | 0.83844 | 0.16156 | 24.6459 | 13.342 | 0.84725 | 0.45865 | 8144.2401 | 8841.8636 | 3697.8953 | 3943.3148 | 2145 | 49.331 | -4.2345 | 5.2114 | -11.0709 | -6.0032 | 8.4633 | -0.87593 | -1.0342 | 0.88004 | 1.225 | -2.046 | -0.51776 | 0.4544 | 1.5936 | 0.61631 | -2.3509 | -2.6022 | 2.0987 | 2.9743 | -2.2664 | -0.047744 | -2.0883 | 0.15068 | 2.9263 | -0.88522 | -0.53183 | -0.0363 | 0.059447 | 0.10877 | 0.9188 | -0.70478 | 1020.0505 | 38.169 | -4.684 | 0.58782 | -8.4634 | 2.9284 | 7.9393 | -3.4169 | -2.6342 | 2.2365 | 0.58453 | 2.7269 | -2.481 | -2.245 | 2.7499 | -0.49474 | 0.10685 | -1.8691 | 0.21844 | 1.8411 | -0.92363 | -0.86982 | -0.90037 | 0.6303 | 1.3133 | -1.0058 | -0.85229 | 0.94191 | 0.31266 | 0.47511 | -0.46413 | -0.74479 | 1087.4135 | 38.4037 | -4.1052 | 0.58442 | -8.2805 | 1.234 | 7.3021 | -2.7165 | -2.3743 | 1.5137 | 1.1097 | 1.138 | -1.9709 | -1.4265 | 2.2604 | -0.038985 | -0.50698 | -1.9509 | 0.55872 | 2.0044 | -1.1849 | -0.66558 | -1.13 | 0.48371 | 1.6337 | -0.96425 | -0.7141 | 0.59442 | 0.18565 | 0.34159 | -0.12928 | -0.68395 | 2164.7143 | 50.0855 | -4.8907 | 5.3783 | -11.5161 | -5.4826 | 8.7496 | -0.92491 | -1.0303 | 1.0504 | 1.2476 | -1.4741 | -0.71764 | 0.15269 | 1.7236 | 0.49407 | -2.2223 | -2.5074 | 1.9994 | 2.8761 | -2.1314 | -0.17956 | -2.0021 | 0.18965 | 2.7844 | -0.84168 | -0.61728 | 0.11179 | 0.10979 | 0.12416 | 0.82919 | -0.77746 | 1178.7192 | 39.3758 | -3.6384 | 0.76219 | -8.2717 | 0.030152 | 7.1422 | -2.2851 | -2.2268 | 1.2073 | 1.2754 | 0.2882 | -1.6363 | -0.97564 | 2.0531 | 0.18241 | -0.86648 | -2.0316 | 0.80201 | 2.162 | -1.3709 | -0.52826 | -1.2901 | 0.40422 | 1.865 | -0.94836 | -0.63198 | 0.41216 | 0.11546 | 0.27782 | 0.085455 | -0.65583 | 28061.522 | 27897.9835 | 2936.6152 | 1.3514
395.8947 | -1031.5972 | -56.977 | -17.1933 | -39.6768 | 430.1347 | 1120.8176 | 31.422 | 18.6803 | 32.9652 | 34.24 | 2152.4148 | 88.399 | 35.8736 | 72.642 | 0.47927 | -1.2489 | -0.068977 | -0.020814 | -0.048033 | 0.52073 | 1.3569 | 0.03804 | 0.022615 | 0.039908 | 327.0206 | -852.1296 | -47.0646 | -14.2022 | -32.7742 | 355.3039 | 925.8283 | 25.9555 | 15.4305 | 27.2302 | 81.1976 | 58.8295 | 682.0782 | 143.9511 | 0.82573 | 0.17427 | 22.6331 | 11.5313 | 0.96275 | 0.49051 | 7247.0697 | 7878.8239 | 3332.1016 | 3557.0942 | 1770 | 44.6656 | -3.07 | 4.0992 | -9.7072 | -5.4061 | 7.9617 | -0.51778 | -1.0338 | 0.7321 | 0.86473 | -2.1489 | -0.54901 | 0.51992 | 1.2675 | 0.84983 | -2.1423 | -2.2543 | 1.9618 | 2.5347 | -1.7156 | -0.10226 | -1.7912 | 0.18807 | 2.4177 | -0.6169 | -0.69943 | 0.084656 | 0.036969 | -0.24562 | 0.95867 | -0.70037 | 840.3796 | 34.7122 | -3.8647 | 0.3583 | -7.8083 | 2.3509 | 7.2398 | -2.8124 | -2.3985 | 1.8412 | 0.57564 | 2.3669 | -2.3508 | -2.0129 | 2.3216 | -0.27398 | 0.10186 | -1.5206 | 0.13091 | 1.5116 | -0.66264 | -0.86305 | -0.69015 | 0.58418 | 1.0998 | -0.76158 | -0.89927 | 0.9296 | 0.35757 | 0.21898 | -0.32676 | -0.74398 | 885.9902 | 34.3845 | -3.414 | 0.31271 | -7.348 | 0.87107 | 6.6451 | -2.2346 | -2.1833 | 1.21 | 1.0614 | 0.86544 | -1.7854 | -1.228 | 1.8618 | 0.16491 | -0.4828 | -1.6074 | 0.48629 | 1.6633 | -0.85801 | -0.68685 | -0.91185 | 0.4724 | 1.3461 | -0.73414 | -0.76849 | 0.60337 | 0.2034 | 0.086584 | -0.011414 | -0.67314 | 1794.5317 | 45.5748 | -3.7518 | 4.2909 | -10.2084 | -4.9779 | 8.2503 | -0.52643 | -0.99882 | 0.82119 | 0.87181 | -1.5942 | -0.78873 | 0.24256 | 1.3833 | 0.72794 | -2.0068 | -2.1391 | 1.8345 | 2.4293 | -1.5987 | -0.21101 | -1.7004 | 0.20361 | 2.2999 | -0.56178 | -0.78001 | 0.22979 | 0.091211 | -0.23888 | 0.87894 | -0.76774 | 957.34 | 35.1182 | -2.9311 | 0.39146 | -7.2304 | -0.19345 | 6.5088 | -1.8695 | -2.0626 | 0.95874 | 1.1902 | 0.060972 | -1.4522 | -0.80728 | 1.6725 | 0.38519 | -0.82169 | -1.6954 | 0.72783 | 1.8152 | -1.004 | -0.5651 | -1.0689 | 0.41254 | 1.5302 | -0.72497 | -0.69652 | 0.43748 | 0.12633 | 0.017591 | 0.19078 | -0.64206 | 21869.8077 | 21556.1827 | 2305.4574 | 1.2635
397.6382 | -1036.6799 | -56.995 | -17.278 | -39.8723 | 431.5843 | 1125.1806 | 31.5086 | 18.753 | 33.0935 | 33.9461 | 2161.8605 | 88.5037 | 36.031 | 72.9659 | 0.47953 | -1.2502 | -0.068733 | -0.020836 | -0.048084 | 0.52047 | 1.3569 | 0.037998 | 0.022615 | 0.039909 | 329.7305 | -859.6383 | -47.2616 | -14.3273 | -33.063 | 357.8794 | 933.0251 | 26.1277 | 15.5504 | 27.4419 | 80.5231 | 60.7734 | 685.6067 | 143.6158 | 0.82681 | 0.17319 | 22.3013 | 11.5318 | 0.9339 | 0.48291 | 7253.6961 | 7885.6995 | 3332.7568 | 3557.7448 | 1770 | 44.6921 | -3.501 | 3.125 | -9.7251 | -5.4249 | 8.1605 | -0.81942 | -1.2713 | 0.59889 | 0.75395 | -2.3108 | -0.24541 | 0.57799 | 1.1775 | 0.69201 | -2.08 | -2.1851 | 2.0314 | 2.5866 | -1.7664 | -0.1137 | -1.8223 | 0.22453 | 2.3892 | -0.62482 | -0.62045 | 0.14078 | 0.13641 | -0.24713 | 0.9426 | -0.61734 | 840.3796 | 34.1171 | -4.2178 | 0.21228 | -7.6801 | 2.2352 | 7.3038 | -3.0459 | -2.5141 | 1.7644 | 0.51269 | 2.3265 | -2.2263 | -1.9258 | 2.2203 | -0.34313 | 0.043746 | -1.5665 | 0.15672 | 1.5304 | -0.6905 | -0.85575 | -0.69826 | 0.63333 | 1.0697 | -0.73016 | -0.8128 | 0.91165 | 0.39745 | 0.25756 | -0.30787 | -0.71008 | 885.9902 | 34.1427 | -3.6183 | 0.11932 | -7.3304 | 0.81021 | 6.7339 | -2.3649 | -2.2871 | 1.1778 | 1.0051 | 0.82419 | -1.6707 | -1.1797 | 1.8006 | 0.085998 | -0.50786 | -1.6354 | 0.50091 | 1.6858 | -0.88364 | -0.69785 | -0.92627 | 0.49359 | 1.3361 | -0.7286 | -0.71949 | 0.6182 | 0.2443 | 0.11132 | -0.0052227 | -0.63928 | 1794.5317 | 45.4036 | -4.2711 | 3.3634 | -10.1747 | -5.0024 | 8.4317 | -0.91708 | -1.2729 | 0.68322 | 0.72564 | -1.7691 | -0.46977 | 0.31851 | 1.2753 | 0.57009 | -1.9553 | -2.0773 | 1.9222 | 2.4893 | -1.6469 | -0.21528 | -1.7184 | 0.27118 | 2.2631 | -0.56216 | -0.67573 | 0.27077 | 0.1955 | -0.23471 | 0.86852 | -0.67066 | 957.34 | 35.0053 | -3.1319 | 0.14585 | -7.2271 | -0.2298 | 6.6157 | -1.9555 | -2.167 | 0.93362 | 1.144 | 0.015785 | -1.3245 | -0.76873 | 1.6187 | 0.29653 | -0.82532 | -1.7075 | 0.74326 | 1.8377 | -1.0317 | -0.58215 | -1.086 | 0.42351 | 1.5309 | -0.72857 | -0.66137 | 0.46895 | 0.16837 | 0.036544 | 0.19183 | -0.60592 | 21727.6634 | 21348.7182 | 2475.83 | 1.2355
351.9425 | -843.3313 | -54.2846 | -16.8666 | -38.3332 | 363.8296 | 871.8154 | 28.875 | 17.4363 | 31.1363 | 11.8871 | 1715.1467 | 83.1596 | 34.3029 | 69.4695 | 0.4917 | -1.1782 | -0.075841 | -0.023564 | -0.053555 | 0.5083 | 1.218 | 0.040341 | 0.02436 | 0.0435 | 251.9107 | -603.6331 | -38.8554 | -12.0727 | -27.4379 | 260.4191 | 624.0212 | 20.6679 | 12.4804 | 22.2865 | 74.1198 | 73.5074 | 565.1955 | 150.5767 | 0.78963 | 0.21037 | 18.8609 | 9.8939 | 0.90631 | 0.47543 | 6016.6591 | 6524.966 | 2822.4118 | 3006.5105 | 1225 | 37.2373 | -2.6264 | 2.2355 | -7.7288 | -4.9505 | 7.3616 | -0.98529 | -0.93161 | 0.59756 | 0.36899 | -1.3816 | -0.29158 | 0.34841 | 1.0766 | 0.61945 | -1.7328 | -1.6279 | 1.1921 | 2.4666 | -1.5273 | 0.099198 | -1.415 | 0.18121 | 2.1979 | -0.48815 | -0.46017 | -0.0014195 | 0.18355 | -0.14951 | 0.89181 | -0.62178 | 600.492 | 29.5416 | -3.2795 | -0.027402 | -6.5254 | 1.6856 | 6.3605 | -2.5478 | -2.298 | 1.4461 | 0.34509 | 2.1977 | -1.8165 | -1.6267 | 1.8363 | -0.19828 | -0.055592 | -1.1178 | -0.13597 | 1.5914 | -0.72657 | -0.59198 | -0.49816 | 0.46008 | 1.0203 | -0.63922 | -0.65222 | 0.60022 | 0.42958 | 0.22755 | -0.15555 | -0.6642 | 612.9292 | 28.6345 | -2.8848 | -0.073988 | -6.0463 | 0.40321 | 5.5983 | -1.9827 | -1.9242 | 0.97257 | 0.73471 | 0.90914 | -1.3678 | -0.99075 | 1.4942 | 0.16919 | -0.46262 | -1.2219 | 0.20247 | 1.5824 | -0.78647 | -0.48644 | -0.68128 | 0.37325 | 1.1663 | -0.56893 | -0.58792 | 0.39884 | 0.25453 | 0.097917 | 0.07551 | -0.57925 | 1256.4541 | 38.473 | -3.3584 | 2.6018 | -8.2441 | -4.5562 | 7.8946 | -1.0794 | -1.0076 | 0.65889 | 0.37785 | -0.86954 | -0.48337 | 0.1208 | 1.1715 | 0.49474 | -1.6253 | -1.5256 | 1.0287 | 2.4791 | -1.4843 | 0.051268 | -1.3365 | 0.2039 | 2.1546 | -0.46931 | -0.49803 | 0.090953 | 0.25938 | -0.13346 | 0.85343 | -0.69178 | 653.8364 | 28.9131 | -2.4266 | -0.13959 | -5.8536 | -0.49942 | 5.4151 | -1.6712 | -1.7368 | 0.78757 | 0.8296 | 0.22961 | -1.0905 | -0.65107 | 1.347 | 0.35646 | -0.71328 | -1.2949 | 0.40965 | 1.656 | -0.86873 | -0.40086 | -0.81182 | 0.3325 | 1.3014 | -0.54433 | -0.54334 | 0.29045 | 0.17781 | 0.034659 | 0.23101 | -0.54703 | 13857.6624 | 13031.3954 | 1920.3194 | 1.0756
260.3115 | -415.4784 | -37.5235 | -11.2291 | -25.9674 | 287.3082 | 458.5674 | 21.3548 | 12.3937 | 21.8365 | 26.9967 | 874.0458 | 58.8782 | 23.6229 | 47.8039 | 0.47535 | -0.7587 | -0.068521 | -0.020505 | -0.047419 | 0.52465 | 0.83738 | 0.038996 | 0.022632 | 0.039875 | 142.5517 | -227.5242 | -20.5486 | -6.1493 | -14.2203 | 157.3356 | 251.1205 | 11.6943 | 6.787 | 11.9581 | 49.2968 | 36.427 | 452.861 | 94.7587 | 0.82696 | 0.17304 | 13.9252 | 7.4035 | 0.88089 | 0.46834 | 4018.7633 | 4388.2695 | 1985.0228 | 2128.0964 | 666 | 27.7678 | -1.8975 | 1.8652 | -5.4288 | -3.452 | 5.0563 | -0.19735 | -0.54434 | 0.081306 | 0.51492 | -1.2824 | -0.24046 | 0.33844 | 0.6511 | 0.5851 | -1.2152 | -1.3818 | 1.0702 | 1.7068 | -1.0767 | -0.0059708 | -1.1713 | 0.2047 | 1.5303 | -0.34619 | -0.41397 | 0.0064011 | -0.033859 | -0.16425 | 0.57529 | -0.38102 | 304.0791 | 20.9003 | -2.2052 | -0.04609 | -4.6495 | 1.4755 | 4.1147 | -1.6342 | -1.4393 | 0.93652 | 0.40401 | 1.3438 | -1.354 | -1.212 | 1.4191 | -0.13493 | 0.10445 | -0.8873 | 0.019246 | 0.97991 | -0.42074 | -0.44373 | -0.44294 | 0.3804 | 0.6596 | -0.46304 | -0.59252 | 0.52651 | 0.16816 | 0.12262 | -0.25027 | -0.41664 | 325.0888 | 20.9132 | -2.0587 | -0.13862 | -4.3487 | 0.53395 | 3.9014 | -1.2691 | -1.2762 | 0.592 | 0.68041 | 0.48731 | -1.0421 | -0.74991 | 1.1352 | 0.12217 | -0.26556 | -0.95455 | 0.23856 | 1.0973 | -0.53631 | -0.35502 | -0.58463 | 0.30846 | 0.84139 | -0.43049 | -0.49328 | 0.33513 | 0.087398 | 0.071613 | -0.04299 | -0.38075 | 673.2818 | 28.3263 | -2.1626 | 2.0055 | -5.6573 | -3.1786 | 5.1435 | -0.19649 | -0.56505 | 0.11347 | 0.52846 | -0.97347 | -0.37135 | 0.19181 | 0.72908 | 0.50672 | -1.1016 | -1.3031 | 0.99398 | 1.6365 | -1.0019 | -0.057427 | -1.1151 | 0.23293 | 1.4347 | -0.32723 | -0.46274 | 0.087907 | 0.00082676 | -0.17131 | 0.52691 | -0.41765 | 353.8648 | 21.47 | -1.8356 | -0.13299 | -4.2715 | -0.14324 | 3.8994 | -1.0485 | -1.1793 | 0.44147 | 0.75032 | 0.02457 | -0.84948 | -0.49987 | 1.0087 | 0.25764 | -0.48241 | -1.0194 | 0.37941 | 1.2007 | -0.62607 | -0.29236 | -0.68579 | 0.27101 | 0.97092 | -0.41627 | -0.44302 | 0.2371 | 0.042787 | 0.03746 | 0.085549 | -0.36533 | 5717.1426 | 5294.3671 | 889.9518 | 0.96076
512.4549 | -1652.1393 | -70.9116 | -21.1813 | -47.204 | 526.6556 | 1697.9217 | 37.798 | 21.7682 | 39.4866 | 14.2006 | 3350.061 | 108.7097 | 42.9495 | 86.6905 | 0.49317 | -1.59 | -0.068243 | -0.020384 | -0.045427 | 0.50683 | 1.634 | 0.036375 | 0.020949 | 0.038 | 532.4973 | -1716.7553 | -73.685 | -22.0097 | -49.0502 | 547.2533 | 1764.3283 | 39.2763 | 22.6196 | 41.0309 | 100.7579 | 68.034 | 859.6746 | 179.4359 | 0.82732 | 0.17268 | 28.6452 | 14.8828 | 0.92472 | 0.48044 | 9881.6982 | 10714.2657 | 4398.1866 | 4684.5004 | 3003 | 56.6306 | -4.9439 | 5.6994 | -13.924 | -5.6714 | 8.984 | -1.0101 | -1.6484 | 0.87363 | 1.7988 | -2.7523 | -0.75288 | 0.37562 | 1.5799 | 0.99024 | -2.6485 | -2.936 | 2.4193 | 3.2364 | -2.6534 | -0.46653 | -2.4177 | 0.25885 | 3.1601 | -1.0083 | -0.71978 | 0.16945 | -0.17196 | -0.062037 | 0.9901 | -0.77051 | 1449.1061 | 44.6719 | -5.4732 | 0.75485 | -10.3239 | 4.3956 | 8.9783 | -4.0035 | -3.1785 | 2.6716 | 0.92067 | 2.7869 | -2.9532 | -2.5715 | 3.1127 | -0.53858 | 0.097209 | -1.9728 | 0.21526 | 1.9481 | -1.0633 | -1.1507 | -1.043 | 0.8313 | 1.3613 | -1.2565 | -1.1485 | 1.2642 | 0.20836 | 0.34261 | -0.64926 | -0.83961 | 1536.4131 | 44.6747 | -5.0117 | 0.48321 | -10.1478 | 2.4605 | 8.217 | -3.2262 | -2.9523 | 1.7911 | 1.6032 | 1.0367 | -2.3988 | -1.6859 | 2.5672 | 0.0094793 | -0.64752 | -2.1154 | 0.61443 | 2.2036 | -1.3811 | -0.95867 | -1.3271 | 0.60287 | 1.7631 | -1.174 | -0.93802 | 0.83648 | 0.065717 | 0.27102 | -0.2623 | -0.77325 | 3034.5679 | 57.5476 | -5.6482 | 6.0612 | -14.4474 | -5.1276 | 9.1871 | -1.0517 | -1.5983 | 1.0511 | 1.7846 | -2.138 | -0.9759 | 0.05114 | 1.7001 | 0.84784 | -2.4648 | -2.7856 | 2.3067 | 3.0923 | -2.4753 | -0.60292 | -2.3045 | 0.3493 | 2.963 | -0.96676 | -0.82939 | 0.36046 | -0.11168 | -0.082929 | 0.90149 | -0.85675 | 1660.6277 | 45.6795 | -4.519 | 0.56716 | -10.1888 | 1.1095 | 7.997 | -2.7338 | -2.8263 | 1.4168 | 1.8499 | 0.085881 | -2.0298 | -1.1942 | 2.3272 | 0.29456 | -1.0718 | -2.2414 | 0.89744 | 2.4034 | -1.6101 | -0.83016 | -1.5236 | 0.49052 | 2.039 | -1.1419 | -0.82373 | 0.61712 | -0.017314 | 0.22644 | -0.015201 | -0.73884 | 47706.1835 | 46401.5336 | 4069.734 | 1.2986
532.9139 | -1926.6922 | -76.3506 | -23.2132 | -53.5192 | 573.0898 | 2071.944 | 41.3714 | 24.9632 | 44.0839 | 40.176 | 3998.6362 | 117.722 | 48.1763 | 97.6031 | 0.48184 | -1.742 | -0.069033 | -0.020988 | -0.04839 | 0.51816 | 1.8734 | 0.037406 | 0.022571 | 0.039859 | 589.4047 | -2130.9287 | -84.444 | -25.6738 | -59.1925 | 633.8395 | 2291.5777 | 45.7569 | 27.6094 | 48.757 | 112.3282 | 71.8649 | 913.0069 | 192.9968 | 0.8255 | 0.1745 | 31.2513 | 16.3319 | 0.91352 | 0.4774 | 10538.0095 | 11436.3769 | 4679.2568 | 4986.1674 | 3403 | 59.115 | -4.1535 | 4.1433 | -13.5262 | -6.9189 | 10.147 | -1.4736 | -1.7366 | 1.1802 | 1.288 | -3.3491 | -0.77831 | 0.52415 | 1.6872 | 1.3127 | -3.0704 | -3.0181 | 2.4466 | 3.3149 | -2.6565 | -0.30468 | -2.4102 | 0.26098 | 3.4935 | -1.0047 | -0.85624 | 0.23298 | 0.076796 | -0.30018 | 1.1594 | -0.94299 | 1643.5267 | 47.8006 | -5.5268 | 0.2897 | -10.548 | 3.5229 | 9.8452 | -4.4606 | -3.6536 | 2.7816 | 0.87774 | 2.9342 | -3.2425 | -2.8969 | 3.4133 | -0.28394 | 0.15059 | -2.0919 | 0.024745 | 2.0848 | -1.0421 | -1.2737 | -0.98098 | 0.85193 | 1.6103 | -1.1883 | -1.2437 | 1.3207 | 0.50165 | 0.29361 | -0.59535 | -1.0346 | 1722.349 | 46.9463 | -4.8599 | -0.0051964 | -10.1113 | 1.5788 | 8.8706 | -3.4761 | -3.27 | 1.8375 | 1.5617 | 0.9699 | -2.4569 | -1.8221 | 2.6757 | 0.32161 | -0.72356 | -2.1896 | 0.52555 | 2.2623 | -1.3327 | -1.058 | -1.2903 | 0.62459 | 1.9223 | -1.1221 | -1.057 | 0.89187 | 0.30355 | 0.12262 | -0.17169 | -0.92419 | 3454.6097 | 60.4621 | -5.2111 | 4.6512 | -14.2454 | -6.3916 | 10.5592 | -1.6381 | -1.7311 | 1.3245 | 1.2796 | -2.6555 | -1.1269 | 0.1089 | 1.8704 | 1.1382 | -2.8518 | -2.8721 | 2.248 | 3.1975 | -2.4927 | -0.4501 | -2.2782 | 0.32917 | 3.3493 | -0.93844 | -0.96351 | 0.43091 | 0.1463 | -0.28512 | 1.0637 | -1.0532 | 1855.0989 | 47.6496 | -4.1525 | -0.079188 | -9.9854 | 0.18975 | 8.5909 | -2.9112 | -3.0705 | 1.4721 | 1.7668 | -0.10587 | -1.9847 | -1.2375 | 2.3684 | 0.63914 | -1.2105 | -2.2986 | 0.86159 | 2.4411 | -1.5544 | -0.894 | -1.5023 | 0.52084 | 2.1726 | -1.1039 | -0.94869 | 0.67494 | 0.20414 | 0.035986 | 0.095651 | -0.87448 | 58310.6766 | 57905.0661 | 3779.7242 | 1.2809
340.3251 | -709.8939 | -49.8594 | -14.4876 | -33.8045 | 355.4794 | 741.5046 | 26.0843 | 15.1327 | 26.4823 | 15.1543 | 1451.3985 | 75.9437 | 29.6204 | 60.2868 | 0.48911 | -1.0202 | -0.071657 | -0.020821 | -0.048583 | 0.51089 | 1.0657 | 0.037488 | 0.021749 | 0.03806 | 236.7997 | -493.9474 | -34.6924 | -10.0806 | -23.5213 | 247.3442 | 515.9423 | 18.1496 | 10.5294 | 18.4265 | 65.5734 | 47.0948 | 566.2946 | 129.5099 | 0.81387 | 0.18613 | 19.1293 | 10.2796 | 0.8609 | 0.46263 | 5701.8973 | 6202.4851 | 2685.2976 | 2869.2653 | 1176 | 36.453 | -2.6255 | 2.6636 | -7.9249 | -3.28 | 5.4876 | 0.065621 | -0.88715 | 0.15188 | 1.0815 | -2.0733 | -0.29411 | 0.34041 | 0.64642 | 0.95035 | -1.6268 | -1.809 | 1.5741 | 1.9254 | -1.5438 | -0.14573 | -1.3849 | 0.31147 | 1.8324 | -0.49826 | -0.6009 | 0.11567 | -0.22568 | -0.26129 | 0.72859 | -0.51615 | 555.4179 | 28.1521 | -2.7813 | 0.073869 | -6.393 | 3.0531 | 5.1991 | -2.054 | -1.8608 | 1.2764 | 0.69849 | 1.3524 | -1.6648 | -1.4748 | 1.7399 | -0.26872 | 0.059901 | -1.0733 | 0.099207 | 1.0775 | -0.61892 | -0.58979 | -0.49785 | 0.64978 | 0.77436 | -0.66397 | -0.8788 | 0.8426 | 0.071877 | 0.073539 | -0.38662 | -0.52247 | 588.1001 | 28.1447 | -2.7538 | -0.14826 | -6.0266 | 1.8309 | 4.8551 | -1.6079 | -1.75 | 0.80335 | 1.1623 | 0.31622 | -1.3356 | -0.94234 | 1.3644 | 0.11905 | -0.43353 | -1.1855 | 0.38872 | 1.2867 | -0.78302 | -0.49055 | -0.70436 | 0.49164 | 1.0346 | -0.60955 | -0.71462 | 0.54931 | -0.00085659 | 0.05229 | -0.10655 | -0.47814 | 1190.8348 | 37.0683 | -2.9352 | 2.8563 | -8.2295 | -2.948 | 5.5572 | 0.074336 | -0.84176 | 0.17651 | 1.0237 | -1.7107 | -0.41673 | 0.19039 | 0.72758 | 0.84605 | -1.4724 | -1.6969 | 1.4966 | 1.8014 | -1.4284 | -0.21402 | -1.2998 | 0.3779 | 1.6834 | -0.46134 | -0.67283 | 0.25532 | -0.20001 | -0.29135 | 0.6714 | -0.57156 | 636.4959 | 28.8572 | -2.5099 | -0.15037 | -5.9693 | 0.95223 | 4.7745 | -1.3056 | -1.6776 | 0.60335 | 1.3191 | -0.25897 | -1.119 | -0.65756 | 1.1998 | 0.32939 | -0.71791 | -1.2859 | 0.57577 | 1.4331 | -0.91032 | -0.41961 | -0.84051 | 0.41465 | 1.2085 | -0.59242 | -0.63481 | 0.40001 | -0.04938 | 0.026896 | 0.061326 | -0.45936 | 13556.8077 | 12981.4469 | 1107.2207 | 0.8283
260.593 | -416.2814 | -37.487 | -11.2508 | -26.0176 | 287.5562 | 459.3533 | 21.3496 | 12.415 | 21.874 | 26.9631 | 875.6347 | 58.8366 | 23.6658 | 47.8916 | 0.47541 | -0.75943 | -0.068388 | -0.020525 | -0.047464 | 0.52459 | 0.83801 | 0.038948 | 0.022649 | 0.039905 | 142.8439 | -228.1843 | -20.5485 | -6.1671 | -14.2615 | 157.6237 | 251.7942 | 11.7027 | 6.8052 | 11.9902 | 49.0459 | 36.0617 | 453.7468 | 94.4024 | 0.82778 | 0.17222 | 14.0769 | 7.4926 | 0.87878 | 0.46774 | 4025.247 | 4394.9105 | 1985.6911 | 2128.76 | 666 | 27.482 | -2.1462 | 1.3284 | -5.7091 | -3.3453 | 5.3287 | -0.4858 | -0.72594 | -0.049154 | 0.34224 | -1.3903 | 0.0023548 | 0.37978 | 0.65185 | 0.39118 | -1.216 | -1.2765 | 1.1807 | 1.7154 | -1.096 | -0.023131 | -1.2072 | 0.16376 | 1.4781 | -0.33218 | -0.35241 | 0.1017 | 0.077184 | -0.1605 | 0.53416 | -0.33411 | 304.0791 | 20.341 | -2.4552 | -0.12099 | -4.6071 | 1.3351 | 4.256 | -1.8358 | -1.5343 | 0.81849 | 0.27578 | 1.3167 | -1.2642 | -1.1607 | 1.3766 | -0.24917 | 0.067174 | -0.91293 | 0.0411 | 0.9647 | -0.41551 | -0.44167 | -0.4507 | 0.39359 | 0.63224 | -0.44908 | -0.51858 | 0.55266 | 0.22053 | 0.1546 | -0.2418 | -0.42121 | 325.0888 | 20.6052 | -2.1818 | -0.20084 | -4.3648 | 0.48439 | 4.0297 | -1.3937 | -1.3439 | 0.52097 | 0.57387 | 0.4685 | -0.95456 | -0.70931 | 1.12 | 0.019282 | -0.28447 | -0.96357 | 0.25276 | 1.0876 | -0.54605 | -0.37533 | -0.60156 | 0.3137 | 0.8204 | -0.42738 | -0.45238 | 0.37258 | 0.14136 | 0.090823 | -0.047608 | -0.37682 | 673.2818 | 27.9162 | -2.5118 | 1.4673 | -5.9152 | -3.0959 | 5.4219 | -0.55201 | -0.78503 | -0.036689 | 0.31741 | -1.1004 | -0.12821 | 0.23981 | 0.71764 | 0.3008 | -1.117 | -1.2004 | 1.1177 | 1.6485 | -1.0122 | -0.070475 | -1.1414 | 0.20331 | 1.3837 | -0.31453 | -0.38005 | 0.18125 | 0.11597 | -0.16008 | 0.48596 | -0.36417 | 353.8648 | 21.2328 | -1.9411 | -0.20525 | -4.3065 | -0.14551 | 4.0361 | -1.1402 | -1.2381 | 0.38551 | 0.65677 | 0.0091593 | -0.7462 | -0.46232 | 0.99888 | 0.15524 | -0.48849 | -1.0133 | 0.39812 | 1.1926 | -0.64168 | -0.31785 | -0.70848 | 0.27154 | 0.95302 | -0.4143 | -0.41416 | 0.28292 | 0.099235 | 0.052467 | 0.077003 | -0.35649 | 5733.827 | 5525.6872 | 758.965 | 1.0436
341.3686 | -823.6869 | -47.8942 | -14.3669 | -32.5985 | 370.0802 | 886.7801 | 27.002 | 15.5836 | 27.8725 | 28.7117 | 1710.4669 | 74.8962 | 29.9505 | 60.471 | 0.47828 | -1.0188 | -0.067692 | -0.020309 | -0.046393 | 0.52172 | 1.104 | 0.038301 | 0.022164 | 0.039431 | 273.6443 | -741.2456 | -38.0398 | -11.4087 | -25.6997 | 294.7374 | 793.762 | 21.3643 | 12.2942 | 22.1155 | 65.9133 | 49.7708 | 591.5992 | 119.8496 | 0.83023 | 0.16977 | 18.1721 | 9.6343 | 0.88365 | 0.46911 | 5904.8768 | 6433.4472 | 2751.9746 | 2944.1582 | 1462.5 | 36.0478 | -2.8684 | 2.9661 | -8.2536 | -4.2592 | 7.0545 | -0.36146 | -1.0225 | 0.37833 | 0.78004 | -1.7974 | -0.11261 | 0.34829 | 0.91259 | 0.77442 | -1.7642 | -1.878 | 1.4657 | 2.317 | -1.5122 | -0.037478 | -1.5486 | 0.23438 | 1.9666 | -0.52666 | -0.48743 | 0.1851 | 0.0091518 | -0.27786 | 0.74411 | -0.49255 | 683.3316 | 27.8289 | -3.5721 | 0.33976 | -6.4336 | 2.1185 | 6.0495 | -2.5265 | -2.1337 | 1.403 | 0.5385 | 1.7709 | -1.8125 | -1.6079 | 1.8898 | -0.28492 | 0.11819 | -1.2848 | 0.010171 | 1.3203 | -0.60741 | -0.66481 | -0.62131 | 0.60838 | 0.82868 | -0.61383 | -0.7507 | 0.84064 | 0.24261 | 0.15741 | -0.29748 | -0.5902 | 731.7401 | 27.9207 | -3.053 | 0.21881 | -6.1521 | 0.91888 | 5.6544 | -1.8949 | -1.9178 | 0.99553 | 0.95037 | 0.6426 | -1.3945 | -1.008 | 1.5212 | 0.1051 | -0.36314 | -1.3755 | 0.26021 | 1.4807 | -0.7763 | -0.53312 | -0.80817 | 0.47673 | 1.0723 | -0.59492 | -0.63028 | 0.57808 | 0.14175 | 0.068538 | -0.045077 | -0.52382 | 1474.8255 | 36.7515 | -3.3906 | 3.1507 | -8.534 | -3.9032 | 7.2089 | -0.4577 | -1.0754 | 0.40745 | 0.752 | -1.4041 | -0.28035 | 0.15304 | 1.0135 | 0.64758 | -1.6416 | -1.7624 | 1.3985 | 2.2233 | -1.3991 | -0.11932 | -1.475 | 0.28948 | 1.8398 | -0.4884 | -0.54933 | 0.30538 | 0.043044 | -0.27555 | 0.68657 | -0.54113 | 795.4668 | 28.6011 | -2.6714 | 0.25251 | -6.1068 | 0.051264 | 5.602 | -1.5216 | -1.794 | 0.81905 | 1.0764 | 0.033249 | -1.1165 | -0.68479 | 1.3532 | 0.30866 | -0.64888 | -1.4564 | 0.44092 | 1.6202 | -0.90456 | -0.43958 | -0.94142 | 0.40864 | 1.2483 | -0.58796 | -0.56338 | 0.4445 | 0.087521 | 0.013449 | 0.11914 | -0.49443 | 18482.1306 | 17691.4201 | 2016.8067 | 1.094
368.2937 | -959.4887 | -51.3633 | -15.4056 | -34.7922 | 397.5882 | 1029.2557 | 28.8861 | 16.6397 | 29.872 | 29.2945 | 1988.7443 | 80.2494 | 32.0454 | 64.6642 | 0.47924 | -1.1053 | -0.06746 | -0.020238 | -0.046037 | 0.52076 | 1.1927 | 0.038085 | 0.022002 | 0.039273 | 317.2445 | -912.2661 | -43.8702 | -13.1558 | -29.5125 | 340.442 | 974.4179 | 24.5848 | 14.1239 | 25.4906 | 71.5357 | 54.3405 | 637.55 | 128.332 | 0.83105 | 0.16895 | 19.5372 | 10.3482 | 0.88528 | 0.46956 | 6531.4201 | 7112.9595 | 3007.4025 | 3215.9575 | 1728 | 38.903 | -3.1091 | 3.512 | -9.1018 | -4.5638 | 7.6297 | -0.32002 | -1.1213 | 0.52083 | 0.92598 | -1.9331 | -0.15093 | 0.33779 | 0.9995 | 0.90216 | -1.9469 | -2.0784 | 1.5607 | 2.5175 | -1.6509 | -0.042261 | -1.6624 | 0.25792 | 2.1295 | -0.59148 | -0.53244 | 0.21291 | -0.013526 | -0.31698 | 0.81409 | -0.54536 | 809.749 | 30.3249 | -3.9444 | 0.49335 | -7.0425 | 2.3796 | 6.6474 | -2.7568 | -2.3334 | 1.5979 | 0.62607 | 1.9223 | -1.9953 | -1.7569 | 2.0608 | -0.29684 | 0.1352 | -1.4088 | -0.00013854 | 1.4388 | -0.67137 | -0.73919 | -0.67817 | 0.67998 | 0.89416 | -0.66875 | -0.82808 | 0.93664 | 0.24997 | 0.15835 | -0.31604 | -0.64653 | 867.2905 | 30.3591 | -3.3434 | 0.3587 | -6.7479 | 1.0637 | 6.1959 | -2.062 | -2.1091 | 1.1537 | 1.0759 | 0.70063 | -1.5411 | -1.1075 | 1.6549 | 0.13371 | -0.38937 | -1.5128 | 0.26269 | 1.6117 | -0.85305 | -0.58571 | -0.87705 | 0.53108 | 1.1563 | -0.65076 | -0.68958 | 0.64658 | 0.14188 | 0.06111 | -0.044233 | -0.57282 | 1742.0068 | 39.6966 | -3.6836 | 3.7118 | -9.407 | -4.1723 | 7.8046 | -0.42627 | -1.1722 | 0.55549 | 0.89686 | -1.5053 | -0.33106 | 0.12412 | 1.1121 | 0.76317 | -1.8164 | -1.9497 | 1.4921 | 2.4149 | -1.5281 | -0.1356 | -1.5862 | 0.3182 | 1.9918 | -0.54636 | -0.60576 | 0.34675 | 0.018736 | -0.31404 | 0.75344 | -0.60012 | 942.6675 | 31.0573 | -2.9148 | 0.4051 | -6.707 | 0.11685 | 6.124 | -1.6487 | -1.9793 | 0.96357 | 1.2163 | 0.041279 | -1.24 | -0.75895 | 1.4713 | 0.35979 | -0.70234 | -1.6042 | 0.45519 | 1.7627 | -0.99218 | -0.48016 | -1.0191 | 0.45435 | 1.3468 | -0.64584 | -0.61312 | 0.49836 | 0.083616 | 0.00044294 | 0.13319 | -0.54041 | 22731.5652 | 21746.6645 | 2436.0873 | 1.1108
395.2189 | -1095.2905 | -54.8323 | -16.4443 | -36.9858 | 425.0962 | 1171.7312 | 30.7703 | 17.6959 | 31.8715 | 29.8773 | 2267.0218 | 85.6026 | 34.1403 | 68.8573 | 0.4802 | -1.1918 | -0.067228 | -0.020166 | -0.04568 | 0.5198 | 1.2813 | 0.037869 | 0.02184 | 0.039115 | 360.8446 | -1083.2865 | -49.7006 | -14.903 | -33.3252 | 386.1466 | 1155.0738 | 27.8053 | 15.9536 | 28.8657 | 77.1582 | 58.9103 | 683.5008 | 136.8143 | 0.83186 | 0.16814 | 20.9022 | 11.0622 | 0.8869 | 0.47002 | 7157.9633 | 7792.4717 | 3262.8303 | 3487.7569 | 1993.5 | 41.7583 | -3.3498 | 4.0579 | -9.9499 | -4.8684 | 8.205 | -0.27857 | -1.2202 | 0.66332 | 1.0719 | -2.0688 | -0.18925 | 0.32729 | 1.0864 | 1.0299 | -2.1296 | -2.2789 | 1.6557 | 2.718 | -1.7897 | -0.047044 | -1.7761 | 0.28146 | 2.2923 | -0.65631 | -0.57745 | 0.24071 | -0.036203 | -0.35609 | 0.88407 | -0.59817 | 936.1665 | 32.8208 | -4.3167 | 0.64693 | -7.6513 | 2.6408 | 7.2452 | -2.987 | -2.5332 | 1.7927 | 0.71365 | 2.0738 | -2.178 | -1.906 | 2.2318 | -0.30876 | 0.15221 | -1.5327 | -0.010448 | 1.5573 | -0.73534 | -0.81356 | -0.73504 | 0.75158 | 0.95963 | -0.72366 | -0.90545 | 1.0326 | 0.25733 | 0.15929 | -0.3346 | -0.70286 | 1002.841 | 32.7976 | -3.6337 | 0.49858 | -7.3437 | 1.2085 | 6.7375 | -2.229 | -2.3004 | 1.3119 | 1.2014 | 0.75866 | -1.6878 | -1.2071 | 1.7886 | 0.16232 | -0.4156 | -1.6501 | 0.26518 | 1.7427 | -0.9298 | -0.63831 | -0.94592 | 0.58542 | 1.2403 | -0.70661 | -0.74888 | 0.71508 | 0.14202 | 0.053681 | -0.043389 | -0.62182 | 2009.188 | 42.6417 | -3.9765 | 4.2729 | -10.2799 | -4.4414 | 8.4003 | -0.39483 | -1.269 | 0.70354 | 1.0417 | -1.6066 | -0.38178 | 0.095195 | 1.2107 | 0.87876 | -1.9913 | -2.137 | 1.5858 | 2.6065 | -1.657 | -0.15189 | -1.6974 | 0.34692 | 2.1439 | -0.60431 | -0.66218 | 0.38813 | -0.0055724 | -0.35253 | 0.82032 | -0.65911 | 1089.8682 | 33.5134 | -3.1583 | 0.55769 | -7.3071 | 0.18244 | 6.6459 | -1.7758 | -2.1646 | 1.1081 | 1.3562 | 0.049309 | -1.3634 | -0.83311 | 1.5894 | 0.41093 | -0.75581 | -1.7519 | 0.46945 | 1.9053 | -1.0798 | -0.52074 | -1.0967 | 0.50005 | 1.4452 | -0.70373 | -0.66286 | 0.55222 | 0.079712 | -0.012563 | 0.14723 | -0.58638 | 26980.9998 | 25801.9088 | 2855.3678 | 1.1276
368.2937 | -959.4887 | -51.3633 | -15.4056 | -34.7922 | 397.5882 | 1029.2557 | 28.8861 | 16.6397 | 29.872 | 29.2945 | 1988.7443 | 80.2494 | 32.0454 | 64.6642 | 0.47924 | -1.1053 | -0.06746 | -0.020238 | -0.046037 | 0.52076 | 1.1927 | 0.038085 | 0.022002 | 0.039273 | 317.2445 | -912.2661 | -43.8702 | -13.1558 | -29.5125 | 340.442 | 974.4179 | 24.5848 | 14.1239 | 25.4906 | 71.5357 | 54.3405 | 637.55 | 128.332 | 0.83105 | 0.16895 | 19.5372 | 10.3482 | 0.88528 | 0.46956 | 6531.4201 | 7112.9595 | 3007.4025 | 3215.9575 | 1728 | 38.903 | -3.1091 | 3.512 | -9.1018 | -4.5638 | 7.6297 | -0.32002 | -1.1213 | 0.52083 | 0.92598 | -1.9331 | -0.15093 | 0.33779 | 0.9995 | 0.90216 | -1.9469 | -2.0784 | 1.5607 | 2.5175 | -1.6509 | -0.042261 | -1.6624 | 0.25792 | 2.1295 | -0.59148 | -0.53244 | 0.21291 | -0.013526 | -0.31698 | 0.81409 | -0.54536 | 809.749 | 30.3249 | -3.9444 | 0.49335 | -7.0425 | 2.3796 | 6.6474 | -2.7568 | -2.3334 | 1.5979 | 0.62607 | 1.9223 | -1.9953 | -1.7569 | 2.0608 | -0.29684 | 0.1352 | -1.4088 | -0.00013854 | 1.4388 | -0.67137 | -0.73919 | -0.67817 | 0.67998 | 0.89416 | -0.66875 | -0.82808 | 0.93664 | 0.24997 | 0.15835 | -0.31604 | -0.64653 | 867.2905 | 30.3591 | -3.3434 | 0.3587 | -6.7479 | 1.0637 | 6.1959 | -2.062 | -2.1091 | 1.1537 | 1.0759 | 0.70063 | -1.5411 | -1.1075 | 1.6549 | 0.13371 | -0.38937 | -1.5128 | 0.26269 | 1.6117 | -0.85305 | -0.58571 | -0.87705 | 0.53108 | 1.1563 | -0.65076 | -0.68958 | 0.64658 | 0.14188 | 0.06111 | -0.044233 | -0.57282 | 1742.0068 | 39.6966 | -3.6836 | 3.7118 | -9.407 | -4.1723 | 7.8046 | -0.42627 | -1.1722 | 0.55549 | 0.89686 | -1.5053 | -0.33106 | 0.12412 | 1.1121 | 0.76317 | -1.8164 | -1.9497 | 1.4921 | 2.4149 | -1.5281 | -0.1356 | -1.5862 | 0.3182 | 1.9918 | -0.54636 | -0.60576 | 0.34675 | 0.018736 | -0.31404 | 0.75344 | -0.60012 | 942.6675 | 31.0573 | -2.9148 | 0.4051 | -6.707 | 0.11685 | 6.124 | -1.6487 | -1.9793 | 0.96357 | 1.2163 | 0.041279 | -1.24 | -0.75895 | 1.4713 | 0.35979 | -0.70234 | -1.6042 | 0.45519 | 1.7627 | -0.99218 | -0.48016 | -1.0191 | 0.45435 | 1.3468 | -0.64584 | -0.61312 | 0.49836 | 0.083616 | 0.00044294 | 0.13319 | -0.54041 | 22731.5652 | 21746.6645 | 2436.0873 | 1.1108
341.3686 | -823.6869 | -47.8942 | -14.3669 | -32.5985 | 370.0802 | 886.7801 | 27.002 | 15.5836 | 27.8725 | 28.7117 | 1710.4669 | 74.8962 | 29.9505 | 60.471 | 0.47828 | -1.0188 | -0.067692 | -0.020309 | -0.046393 | 0.52172 | 1.104 | 0.038301 | 0.022164 | 0.039431 | 273.6443 | -741.2456 | -38.0398 | -11.4087 | -25.6997 | 294.7374 | 793.762 | 21.3643 | 12.2942 | 22.1155 | 65.9133 | 49.7708 | 591.5992 | 119.8496 | 0.83023 | 0.16977 | 18.1721 | 9.6343 | 0.88365 | 0.46911 | 5904.8768 | 6433.4472 | 2751.9746 | 2944.1582 | 1462.5 | 36.0478 | -2.8684 | 2.9661 | -8.2536 | -4.2592 | 7.0545 | -0.36146 | -1.0225 | 0.37833 | 0.78004 | -1.7974 | -0.11261 | 0.34829 | 0.91259 | 0.77442 | -1.7642 | -1.878 | 1.4657 | 2.317 | -1.5122 | -0.037478 | -1.5486 | 0.23438 | 1.9666 | -0.52666 | -0.48743 | 0.1851 | 0.0091518 | -0.27786 | 0.74411 | -0.49255 | 683.3316 | 27.8289 | -3.5721 | 0.33976 | -6.4336 | 2.1185 | 6.0495 | -2.5265 | -2.1337 | 1.403 | 0.5385 | 1.7709 | -1.8125 | -1.6079 | 1.8898 | -0.28492 | 0.11819 | -1.2848 | 0.010171 | 1.3203 | -0.60741 | -0.66481 | -0.62131 | 0.60838 | 0.82868 | -0.61383 | -0.7507 | 0.84064 | 0.24261 | 0.15741 | -0.29748 | -0.5902 | 731.7401 | 27.9207 | -3.053 | 0.21881 | -6.1521 | 0.91888 | 5.6544 | -1.8949 | -1.9178 | 0.99553 | 0.95037 | 0.6426 | -1.3945 | -1.008 | 1.5212 | 0.1051 | -0.36314 | -1.3755 | 0.26021 | 1.4807 | -0.7763 | -0.53312 | -0.80817 | 0.47673 | 1.0723 | -0.59492 | -0.63028 | 0.57808 | 0.14175 | 0.068538 | -0.045077 | -0.52382 | 1474.8255 | 36.7515 | -3.3906 | 3.1507 | -8.534 | -3.9032 | 7.2089 | -0.4577 | -1.0754 | 0.40745 | 0.752 | -1.4041 | -0.28035 | 0.15304 | 1.0135 | 0.64758 | -1.6416 | -1.7624 | 1.3985 | 2.2233 | -1.3991 | -0.11932 | -1.475 | 0.28948 | 1.8398 | -0.4884 | -0.54933 | 0.30538 | 0.043044 | -0.27555 | 0.68657 | -0.54113 | 795.4668 | 28.6011 | -2.6714 | 0.25251 | -6.1068 | 0.051264 | 5.602 | -1.5216 | -1.794 | 0.81905 | 1.0764 | 0.033249 | -1.1165 | -0.68479 | 1.3532 | 0.30866 | -0.64888 | -1.4564 | 0.44092 | 1.6202 | -0.90456 | -0.43958 | -0.94142 | 0.40864 | 1.2483 | -0.58796 | -0.56338 | 0.4445 | 0.087521 | 0.013449 | 0.11914 | -0.49443 | 18482.1306 | 17691.4201 | 2016.8067 | 1.094
287.5182 | -552.0832 | -40.9561 | -12.2895 | -28.2112 | 315.0642 | 601.8289 | 23.2337 | 13.4712 | 23.8735 | 27.546 | 1153.9121 | 64.1898 | 25.7607 | 52.0847 | 0.47636 | -0.8459 | -0.068156 | -0.020453 | -0.047107 | 0.52364 | 0.92667 | 0.038732 | 0.022487 | 0.039747 | 186.444 | -399.2047 | -26.3789 | -7.9143 | -18.0743 | 203.3283 | 432.4501 | 14.9233 | 8.6349 | 15.3653 | 54.6684 | 40.6314 | 499.6976 | 102.8848 | 0.8286 | 0.1714 | 15.442 | 8.2065 | 0.8804 | 0.4682 | 4651.7903 | 5074.4227 | 2241.1189 | 2400.5594 | 931.5 | 30.3373 | -2.3869 | 1.8743 | -6.5573 | -3.6499 | 5.9039 | -0.44435 | -0.82478 | 0.093342 | 0.48817 | -1.526 | -0.035967 | 0.36928 | 0.73876 | 0.51893 | -1.3987 | -1.477 | 1.2757 | 1.9159 | -1.2347 | -0.027913 | -1.321 | 0.1873 | 1.6409 | -0.397 | -0.39741 | 0.1295 | 0.054507 | -0.19962 | 0.60415 | -0.38692 | 430.4966 | 22.837 | -2.8275 | 0.032596 | -5.2159 | 1.5962 | 4.8538 | -2.0661 | -1.7341 | 1.0133 | 0.36335 | 1.4681 | -1.447 | -1.3098 | 1.5477 | -0.26108 | 0.084181 | -1.0369 | 0.030791 | 1.0832 | -0.47947 | -0.51605 | -0.50757 | 0.46519 | 0.69772 | -0.504 | -0.59596 | 0.64866 | 0.22789 | 0.15554 | -0.26036 | -0.47754 | 460.6392 | 23.0437 | -2.4722 | -0.060956 | -4.9606 | 0.62922 | 4.5713 | -1.5608 | -1.5352 | 0.67916 | 0.69937 | 0.52653 | -1.1012 | -0.80886 | 1.2537 | 0.047889 | -0.31069 | -1.1009 | 0.25524 | 1.2186 | -0.6228 | -0.42792 | -0.67043 | 0.36804 | 0.90437 | -0.48322 | -0.51168 | 0.44108 | 0.14149 | 0.083395 | -0.046764 | -0.42582 | 940.4631 | 30.8613 | -2.8047 | 2.0284 | -6.7881 | -3.365 | 6.0176 | -0.52058 | -0.88183 | 0.11136 | 0.46228 | -1.2016 | -0.17892 | 0.21089 | 0.81626 | 0.41639 | -1.2919 | -1.3877 | 1.2113 | 1.8401 | -1.1412 | -0.086758 | -1.2526 | 0.23203 | 1.5357 | -0.37248 | -0.43648 | 0.22262 | 0.091661 | -0.19857 | 0.55283 | -0.42315 | 501.0655 | 23.6889 | -2.1845 | -0.052663 | -4.9066 | -0.079917 | 4.5581 | -1.2673 | -1.4234 | 0.53002 | 0.79666 | 0.017189 | -0.86965 | -0.53648 | 1.117 | 0.20638 | -0.54196 | -1.161 | 0.41239 | 1.3351 | -0.72931 | -0.35843 | -0.78612 | 0.31724 | 1.0515 | -0.47219 | -0.4639 | 0.33678 | 0.09533 | 0.039461 | 0.091049 | -0.40247 | 9983.2615 | 9580.9315 | 1178.2456 | 1.0604
224.8929 | -279.9507 | -32.2505 | -10.7673 | -23.3292 | 202.9088 | 252.5845 | 16.0961 | 9.7148 | 18.0418 | -21.9841 | 532.5353 | 48.3466 | 20.4821 | 41.371 | 0.52569 | -0.65439 | -0.075387 | -0.025169 | -0.054533 | 0.47431 | 0.59042 | 0.037625 | 0.022709 | 0.042173 | 96.2096 | -119.7634 | -13.7968 | -4.6063 | -9.9803 | 86.8048 | 108.0561 | 6.8859 | 4.156 | 7.7183 | 38.1625 | 138.8629 | 320.7187 | 107.083 | 0.74969 | 0.25031 | 10.8232 | 5.8362 | 0.8545 | 0.46077 | 3063.9267 | 3325.8046 | 1703.2086 | 1813.0802 | 325 | 20.977 | -1.6576 | 0.022013 | -2.8577 | -2.4677 | 3.345 | -0.8563 | -0.29478 | -0.042728 | 0.25433 | -0.7522 | -0.34034 | 0.19463 | 0.48698 | 0.70118 | -0.78469 | -0.9704 | 0.51541 | 1.3025 | -0.66857 | 0.13317 | -0.87069 | 0.065019 | 1.2041 | -0.20143 | -0.21148 | -0.18732 | 0.16584 | -0.061059 | 0.36268 | -0.26285 | 177.9545 | 19.2555 | -1.7375 | -1.1517 | -3.5682 | 2.0988 | 2.5059 | -1.9265 | -1.1597 | 0.24525 | 1.0572 | 0.6631 | -1.3695 | -0.65609 | 1.1954 | 0.36373 | -0.14547 | -0.77163 | -0.061851 | 1.159 | -0.547 | -0.42567 | -0.21802 | 0.24933 | 0.4692 | -0.42956 | -0.31477 | 0.17716 | 0.29073 | 0.0062484 | -0.090653 | -0.26995 | 154.8935 | 15.0243 | -1.5069 | -0.47506 | -2.6384 | 0.33876 | 2.16 | -1.0908 | -0.85258 | 0.12155 | 0.56452 | 0.2839 | -0.81182 | -0.48402 | 0.78284 | 0.33566 | -0.14526 | -0.69551 | -0.008569 | 0.96411 | -0.35978 | -0.19126 | -0.37825 | 0.13567 | 0.65343 | -0.24382 | -0.29208 | 0.064788 | 0.16486 | 0.079583 | 0.016767 | -0.29846 | 337.6466 | 21.8555 | -2.0296 | 0.12448 | -3.1082 | -2.1399 | 3.6107 | -1.0708 | -0.41096 | -0.00041953 | 0.41647 | -0.57761 | -0.50204 | 0.14286 | 0.57894 | 0.74467 | -0.80849 | -0.95762 | 0.44575 | 1.3079 | -0.65882 | 0.058644 | -0.83878 | 0.091152 | 1.1671 | -0.23755 | -0.22672 | -0.17434 | 0.20047 | -0.059933 | 0.32322 | -0.27869 | 175.094 | 16.2795 | -1.3516 | -0.56854 | -2.6634 | 0.10828 | 2.0196 | -0.8857 | -0.72326 | -0.0057934 | 0.51191 | -0.01475 | -0.66326 | -0.38734 | 0.70815 | 0.37222 | -0.21748 | -0.73703 | 0.11469 | 1.0202 | -0.41322 | -0.10846 | -0.44591 | 0.094133 | 0.73618 | -0.21674 | -0.27278 | 0.016907 | 0.14274 | 0.051095 | 0.11463 | -0.28983 | 2739.8874 | 2620.4927 | 326.3883 | 0.86482
411.7797 | -1178.3544 | -55.6952 | -17.5874 | -38.0114 | 397.6149 | 1137.8203 | 28.1364 | 16.9824 | 31.6061 | -14.1648 | 2316.1747 | 83.8317 | 34.5698 | 69.6176 | 0.50875 | -1.4558 | -0.068811 | -0.021729 | -0.046963 | 0.49125 | 1.4058 | 0.034762 | 0.020982 | 0.039049 | 333.2923 | -953.7538 | -45.0794 | -14.2351 | -30.7663 | 321.8274 | 920.9457 | 22.7735 | 13.7455 | 25.5818 | 80.5163 | 12.5824 | 651.6052 | 157.7894 | 0.80505 | 0.19495 | 13.6993 | 9.0131 | 0.51994 | 0.34208 | 9835.528 | 10622.9777 | 4164.0221 | 4409.5372 | 2211 | 49.9573 | -5.4976 | 0.37281 | -8.8446 | -5.6476 | 7.6465 | -0.91851 | -1.9 | 0.29744 | 1.6949 | -1.3674 | -0.5395 | 0.9983 | 1.6186 | 0.98212 | -2.2977 | -2.3381 | 1.8549 | 3.3644 | -2.4261 | 0.34242 | -2.4727 | -0.1774 | 2.7857 | -0.95094 | -0.64723 | -0.10028 | 0.040386 | -0.13688 | 0.49169 | -0.59592 | 1157.6847 | 45.4238 | -4.8977 | -0.60319 | -9.2936 | 4.4475 | 6.0351 | -3.1959 | -3.0726 | 1.1796 | 1.9938 | 2.3012 | -2.9517 | -2.0082 | 3.3092 | 0.12409 | -0.11773 | -1.7236 | -0.040221 | 2.5951 | -1.5632 | -0.73798 | -0.82219 | 0.53967 | 1.393 | -1.0749 | -0.89921 | 0.5867 | 0.81307 | 0.095339 | -0.56878 | -0.84213 | 1129.8157 | 41.4656 | -4.5618 | -0.37402 | -7.7553 | 1.4047 | 5.8752 | -2.2968 | -2.6725 | 0.68845 | 1.7918 | 1.1204 | -2.13 | -1.1422 | 2.4394 | 0.29138 | -0.57986 | -1.8044 | 0.35669 | 2.491 | -1.3538 | -0.46254 | -1.2346 | 0.30403 | 1.7265 | -0.86785 | -0.91019 | 0.39588 | 0.41405 | 0.17987 | -0.36924 | -0.7732 | 2258.0674 | 50.8913 | -6.1845 | 0.89625 | -9.7198 | -4.7746 | 7.79 | -1.07 | -2.0505 | 0.51245 | 1.7801 | -0.86553 | -0.91021 | 0.77748 | 1.7826 | 0.87912 | -2.1148 | -2.2182 | 1.6997 | 3.2602 | -2.3344 | 0.27729 | -2.3745 | -0.12229 | 2.7101 | -1.04 | -0.67375 | -0.034392 | 0.16842 | -0.14381 | 0.4291 | -0.62649 | 1237.9383 | 43.3037 | -4.5159 | -0.56625 | -7.5089 | 0.51896 | 5.6884 | -1.8275 | -2.4731 | 0.39455 | 1.8951 | 0.449 | -1.6801 | -0.74882 | 2.2644 | 0.45262 | -0.97285 | -1.9887 | 0.64743 | 2.6751 | -1.5857 | -0.35322 | -1.3995 | 0.1886 | 1.8447 | -0.79984 | -0.84837 | 0.26099 | 0.3137 | 0.12128 | -0.14462 | -0.72642 | 14203.2407 | 8375.1766 | 7018.8513 | 1.1248
460.1013 | -1316.6538 | -63.1286 | -19.6515 | -42.4727 | 439.843 | 1258.6814 | 31.0187 | 18.7863 | 34.9634 | -20.2583 | 2575.3352 | 94.1473 | 38.4378 | 77.4361 | 0.51126 | -1.463 | -0.070147 | -0.021836 | -0.047195 | 0.48874 | 1.3986 | 0.034467 | 0.020875 | 0.038851 | 414.0656 | -1184.9151 | -56.8122 | -17.6853 | -38.2231 | 395.8343 | 1132.7432 | 27.9151 | 16.9066 | 31.4651 | 88.1235 | 16.0778 | 721.3627 | 178.5816 | 0.80156 | 0.19844 | 22.5742 | 11.6243 | 0.94199 | 0.48506 | 9313.275 | 10045.344 | 4164.8458 | 4410.3645 | 2211 | 41.8827 | -5.2426 | 0.24503 | -7.5889 | -5.8214 | 8.499 | -2.0844 | -0.75915 | 0.45109 | 0.59968 | -1.693 | -0.68737 | 0.41806 | 1.3266 | 0.99663 | -1.7414 | -2.5314 | 2.1733 | 4.032 | -2.3422 | 0.29836 | -2.4728 | 0.10835 | 3.2626 | -0.76461 | -0.43529 | -0.25979 | 0.19804 | -0.11029 | 0.72858 | -0.66181 | 1157.6847 | 37.8092 | -4.9249 | -0.27409 | -9.2928 | 4.8463 | 5.7391 | -4.3416 | -2.8891 | 1.5004 | 1.6841 | 2.1305 | -2.7103 | -2.2142 | 2.9978 | 0.30118 | 0.082313 | -1.8641 | 0.33445 | 2.7519 | -1.3583 | -0.7477 | -0.79274 | 0.42605 | 1.3223 | -0.99173 | -0.82549 | 0.45806 | 0.8099 | 0.17945 | -0.41889 | -0.88443 | 1129.8157 | 33.6135 | -4.6459 | -0.67998 | -7.4709 | 1.5096 | 5.9188 | -3.1538 | -2.4057 | 1.0834 | 1.3656 | 1.0839 | -2.0785 | -1.4336 | 2.1447 | 0.55633 | -0.32971 | -1.9255 | 0.5746 | 2.6351 | -1.2228 | -0.47545 | -1.1093 | 0.38488 | 1.7902 | -0.81805 | -0.76467 | 0.33061 | 0.42512 | 0.19374 | -0.18468 | -0.77647 | 2258.0674 | 43.1803 | -5.7994 | 1.304 | -8.4341 | -4.9113 | 8.6672 | -2.3587 | -0.90327 | 0.60436 | 0.75243 | -1.2413 | -0.91618 | 0.18016 | 1.5576 | 0.89898 | -1.6405 | -2.4894 | 2.0335 | 3.9968 | -2.3154 | 0.21227 | -2.4015 | 0.12316 | 3.1387 | -0.79532 | -0.45451 | -0.23585 | 0.34208 | -0.10248 | 0.65378 | -0.74438 | 1237.9383 | 34.7554 | -4.4752 | -1.1037 | -7.1505 | 0.71994 | 5.7284 | -2.7211 | -2.0628 | 0.71697 | 1.3167 | 0.31128 | -1.7507 | -1.0435 | 1.9242 | 0.66819 | -0.59927 | -2.0048 | 0.89296 | 2.8089 | -1.3896 | -0.35747 | -1.2685 | 0.29668 | 1.9889 | -0.75231 | -0.71666 | 0.19328 | 0.33492 | 0.10989 | 0.062401 | -0.7377 | 25980.9545 | 25229.8651 | 2844.0597 | 1.3084
431.3595 | -1222.1644 | -57.3864 | -17.4895 | -37.0353 | 454.9623 | 1282.2344 | 32.739 | 18.382 | 34.9131 | 23.6028 | 2504.3989 | 90.1254 | 35.8714 | 71.9484 | 0.48733 | -1.3832 | -0.065008 | -0.019782 | -0.041916 | 0.51267 | 1.4476 | 0.036906 | 0.020739 | 0.039368 | 382.1588 | -1080.7879 | -50.7013 | -15.4759 | -32.7511 | 404.1184 | 1136.7905 | 29.0691 | 16.3073 | 30.9908 | 88.385 | 33.9491 | 734.6812 | 151.6406 | 0.82759 | 0.17241 | 18.4875 | 10.6193 | 0.73768 | 0.42446 | 9180.2372 | 9990.8775 | 4045.4292 | 4311.3043 | 2402.2 | 50.3074 | -2.3727 | 4.1904 | -9.6561 | -5.8767 | 9.1855 | -0.36953 | -0.60375 | 1.3979 | 1.0251 | -2.3062 | -0.34029 | 0.46594 | 1.2404 | 1.3619 | -2.7842 | -2.7505 | 1.5942 | 3.4087 | -1.9752 | 0.33539 | -2.1216 | 0.34343 | 2.871 | -0.96716 | -0.53974 | -0.0052078 | 0.28268 | -0.47942 | 0.97243 | -0.89778 | 1163.9072 | 45.2449 | -5.0587 | 0.72865 | -9.2422 | 4.4951 | 7.8904 | -3.5139 | -2.7734 | 2.217 | 1.3612 | 2.4786 | -3.0212 | -2.3436 | 2.736 | -0.17394 | 0.10048 | -2.2418 | -0.29552 | 2.3233 | -1.0785 | -0.77923 | -0.76969 | 0.77014 | 1.2035 | -0.93833 | -1.0074 | 0.72465 | 0.6958 | 0.25244 | -0.41609 | -0.84928 | 1202.9027 | 41.329 | -3.7345 | 0.84625 | -8.0322 | 1.5255 | 7.418 | -2.4869 | -2.3979 | 1.6644 | 1.4164 | 1.0925 | -2.1882 | -1.5351 | 2.0123 | 0.22077 | -0.44925 | -2.1517 | 0.033795 | 2.33 | -1.0195 | -0.45669 | -1.0904 | 0.64814 | 1.5358 | -0.82382 | -0.81751 | 0.48391 | 0.44573 | 0.12071 | -0.098729 | -0.84493 | 2423.6683 | 52.6112 | -3.1935 | 4.653 | -10.2549 | -5.0336 | 9.4637 | -0.57236 | -0.71224 | 1.4904 | 1.1054 | -1.8498 | -0.6172 | 0.24046 | 1.4331 | 1.2946 | -2.6679 | -2.6712 | 1.4601 | 3.2918 | -1.8733 | 0.15779 | -2.0323 | 0.35169 | 2.7509 | -0.96338 | -0.665 | 0.098593 | 0.36444 | -0.4026 | 0.89005 | -0.94801 | 1326.1585 | 41.9168 | -3.1601 | 0.83057 | -7.8402 | 0.39405 | 7.2401 | -1.9449 | -2.1063 | 1.3956 | 1.4735 | 0.30145 | -1.7717 | -1.152 | 1.8214 | 0.42034 | -0.85648 | -2.2331 | 0.308 | 2.5297 | -1.2254 | -0.25822 | -1.2334 | 0.58671 | 1.724 | -0.7971 | -0.67958 | 0.33349 | 0.36512 | -0.01935 | 0.14254 | -0.81692 | 22582.6582 | 18135.156 | 5812.5459 | 1.0828
443.1966 | -1291.4268 | -61.0613 | -18.3185 | -39.743 | 462.5161 | 1346.1607 | 33.4011 | 19.1029 | 35.4253 | 19.3195 | 2637.5876 | 94.4624 | 37.4213 | 75.1683 | 0.49001 | -1.4291 | -0.067621 | -0.020265 | -0.043949 | 0.50999 | 1.4857 | 0.036842 | 0.021076 | 0.039097 | 401.6886 | -1169.4329 | -55.2516 | -16.5934 | -36.0139 | 420.3209 | 1222.267 | 30.3443 | 17.3503 | 32.1649 | 90.914 | 41.8701 | 743.4171 | 162.2956 | 0.81954 | 0.18046 | 21.1002 | 11.4838 | 0.81702 | 0.44819 | 9242.5337 | 10048.0262 | 4075.4741 | 4341.3508 | 2450 | 50.9399 | -2.5897 | 4.6409 | -10.2886 | -6.0628 | 9.1428 | -0.31582 | -0.74928 | 1.2956 | 0.96787 | -2.3623 | -0.38312 | 0.75317 | 1.2561 | 1.2769 | -2.8342 | -2.7298 | 1.8174 | 3.2573 | -2.0886 | 0.21924 | -2.0025 | 0.33762 | 2.826 | -0.91029 | -0.58862 | 0.091119 | 0.31561 | -0.41391 | 1.0123 | -0.8615 | 1192.4783 | 44.5803 | -5.0552 | 0.8799 | -9.4406 | 4.0888 | 7.9924 | -3.5088 | -2.7498 | 2.2427 | 1.1629 | 2.5562 | -2.9477 | -2.316 | 2.7429 | -0.25455 | 0.060966 | -2.0801 | -0.15239 | 2.2097 | -1.0955 | -0.9036 | -0.67968 | 0.78061 | 1.1876 | -0.92853 | -0.96752 | 0.88358 | 0.68647 | 0.2142 | -0.41078 | -0.83075 | 1231.5767 | 41.3612 | -3.8307 | 0.87193 | -8.3043 | 1.3943 | 7.4904 | -2.5384 | -2.4214 | 1.6422 | 1.3039 | 1.0855 | -2.1372 | -1.4608 | 2.0448 | 0.18241 | -0.51485 | -2.0569 | 0.1897 | 2.2456 | -1.0966 | -0.57101 | -1.0056 | 0.63411 | 1.5182 | -0.83667 | -0.8015 | 0.59278 | 0.45168 | 0.096686 | -0.083462 | -0.81453 | 2477.5858 | 52.8716 | -3.4385 | 5.1184 | -10.9153 | -5.3151 | 9.3916 | -0.47173 | -0.79225 | 1.3922 | 1.0531 | -1.867 | -0.65554 | 0.5011 | 1.4292 | 1.1939 | -2.7124 | -2.6301 | 1.6889 | 3.1331 | -1.9807 | 0.033736 | -1.8952 | 0.3576 | 2.7027 | -0.88471 | -0.69958 | 0.22239 | 0.38726 | -0.3548 | 0.92812 | -0.91462 | 1349.8719 | 42.0535 | -3.2487 | 0.86706 | -8.1141 | 0.26581 | 7.3207 | -2.0092 | -2.1784 | 1.3607 | 1.3772 | 0.25776 | -1.7248 | -1.0342 | 1.8484 | 0.40045 | -0.9245 | -2.1539 | 0.46607 | 2.441 | -1.303 | -0.36808 | -1.16 | 0.563 | 1.7133 | -0.8172 | -0.68046 | 0.42408 | 0.37403 | -0.022529 | 0.15782 | -0.78448 | 25707.871 | 22454.0465 | 4937.2135 | 1.1112
427.5543 | -1163.0551 | -61.2777 | -19.0665 | -43.0761 | 419.614 | 1141.4554 | 30.6122 | 18.7124 | 33.5722 | -7.9403 | 2304.5105 | 91.8899 | 37.7789 | 76.6483 | 0.50469 | -1.3729 | -0.072332 | -0.022506 | -0.050847 | 0.49531 | 1.3474 | 0.036135 | 0.022088 | 0.039629 | 362.2105 | -985.3034 | -51.9125 | -16.1525 | -36.4927 | 355.4837 | 967.0048 | 25.9337 | 15.8525 | 28.4413 | 84.7662 | 15.9478 | 668.9555 | 178.2128 | 0.78964 | 0.21036 | 23.8491 | 12.2265 | 0.9506 | 0.48734 | 8205.305 | 8858.4794 | 3804.914 | 4029.8796 | 1830 | 41.4281 | -4.1968 | 0.89024 | -8.1089 | -4.3066 | 7.583 | -1.3169 | -0.78267 | -0.08772 | 1.1611 | -1.943 | -0.33281 | 0.4833 | 1.003 | 0.75486 | -1.8696 | -2.3239 | 1.922 | 3.1142 | -1.9728 | 0.036404 | -1.9775 | 0.27055 | 2.7976 | -0.43581 | -0.69174 | -0.14363 | 0.27172 | -0.35397 | 0.7275 | -0.70376 | 965.505 | 38.5414 | -4.5917 | -0.32259 | -8.7209 | 5.1983 | 5.8929 | -3.6836 | -2.5795 | 0.80851 | 1.6528 | 1.888 | -2.409 | -1.8356 | 2.6087 | -0.016103 | -0.1007 | -1.5884 | 0.24531 | 2.1517 | -1.2549 | -0.92198 | -0.60464 | 0.53101 | 1.0689 | -0.76873 | -0.96034 | 0.68203 | 0.66949 | 0.071477 | -0.32874 | -0.77985 | 924.2964 | 33.0206 | -4.0227 | -0.53672 | -6.9414 | 1.8397 | 5.561 | -2.5228 | -2.1706 | 0.49713 | 1.4461 | 0.76158 | -1.6716 | -1.237 | 1.7991 | 0.19688 | -0.41954 | -1.6001 | 0.44068 | 2.0704 | -1.0629 | -0.56118 | -0.92612 | 0.42112 | 1.535 | -0.61097 | -0.81578 | 0.42242 | 0.35721 | 0.079153 | -0.11056 | -0.72491 | 1879.5977 | 43.024 | -4.952 | 1.7699 | -8.855 | -3.3784 | 7.87 | -1.5893 | -0.82601 | -0.020318 | 1.3206 | -1.4631 | -0.57551 | 0.33114 | 1.1779 | 0.6888 | -1.8198 | -2.2782 | 1.8032 | 3.0103 | -1.9296 | -0.10925 | -1.9019 | 0.30373 | 2.6278 | -0.43361 | -0.77071 | -0.050078 | 0.37305 | -0.37536 | 0.66543 | -0.77148 | 1010.7204 | 34.2362 | -3.7878 | -0.87611 | -6.8057 | 1.0759 | 5.2318 | -2.0318 | -1.8741 | 0.16781 | 1.455 | 0.020107 | -1.3507 | -0.91194 | 1.6458 | 0.31909 | -0.65463 | -1.6564 | 0.73626 | 2.2603 | -1.2414 | -0.38318 | -1.0521 | 0.3314 | 1.717 | -0.54982 | -0.73659 | 0.2611 | 0.31503 | -0.0078354 | 0.11269 | -0.6999 | 24353.3277 | 23656.9693 | 1960.235 | 1.0724
428.0481 | -1164.9792 | -61.3137 | -19.098 | -43.1474 | 419.3047 | 1141.1832 | 30.5728 | 18.7079 | 33.5642 | -8.7434 | 2306.1623 | 91.8865 | 37.8059 | 76.7116 | 0.50516 | -1.3748 | -0.072359 | -0.022538 | -0.05092 | 0.49484 | 1.3468 | 0.03608 | 0.022078 | 0.039611 | 362.7078 | -987.1484 | -51.9543 | -16.1828 | -36.5611 | 355.299 | 966.9848 | 25.906 | 15.8522 | 28.4407 | 83.8107 | 15.9557 | 669.3077 | 178.0451 | 0.78988 | 0.21012 | 23.8193 | 12.2168 | 0.94971 | 0.4871 | 8211.5944 | 8865.0287 | 3805.5774 | 4030.5382 | 1830 | 41.3976 | -4.3353 | 0.67154 | -8.566 | -4.2477 | 7.8765 | -1.5184 | -0.92808 | -0.20436 | 0.92054 | -2.0573 | -0.044543 | 0.5134 | 1.0661 | 0.59084 | -1.8913 | -2.187 | 1.9896 | 3.1132 | -1.9336 | -0.021343 | -2.0099 | 0.2443 | 2.7596 | -0.38843 | -0.58444 | -0.11329 | 0.40198 | -0.32737 | 0.70836 | -0.65516 | 965.505 | 37.8642 | -4.9653 | -0.27174 | -8.6136 | 5.054 | 6.1017 | -3.844 | -2.6344 | 0.65804 | 1.5546 | 1.846 | -2.3761 | -1.7664 | 2.6488 | -0.091294 | -0.14426 | -1.6043 | 0.22845 | 2.1284 | -1.1923 | -0.91559 | -0.6264 | 0.53927 | 1.0792 | -0.75391 | -0.86015 | 0.68355 | 0.72057 | 0.12372 | -0.33321 | -0.78629 | 924.2964 | 32.7864 | -4.141 | -0.49495 | -6.9746 | 1.7792 | 5.748 | -2.6178 | -2.2264 | 0.44443 | 1.3087 | 0.74109 | -1.6026 | -1.1908 | 1.8322 | 0.10759 | -0.45245 | -1.6125 | 0.44311 | 2.0526 | -1.0454 | -0.59078 | -0.94521 | 0.43358 | 1.525 | -0.60132 | -0.75041 | 0.43005 | 0.42043 | 0.11176 | -0.12369 | -0.71281 | 1879.5977 | 42.7465 | -5.2195 | 1.5561 | -9.2887 | -3.3329 | 8.1615 | -1.8681 | -1.0185 | -0.16627 | 1.0724 | -1.6013 | -0.30586 | 0.37537 | 1.247 | 0.52587 | -1.8456 | -2.14 | 1.8726 | 3.0117 | -1.8713 | -0.16633 | -1.9222 | 0.28986 | 2.5999 | -0.39137 | -0.6364 | -0.012337 | 0.51267 | -0.34051 | 0.63906 | -0.72195 | 1010.7204 | 34.1607 | -3.85 | -0.81522 | -6.8902 | 1.0399 | 5.417 | -2.071 | -1.9086 | 0.14602 | 1.3034 | 0.0008905 | -1.2506 | -0.86909 | 1.6782 | 0.2252 | -0.6793 | -1.6542 | 0.74458 | 2.2455 | -1.2286 | -0.42554 | -1.0797 | 0.34347 | 1.7061 | -0.5357 | -0.68668 | 0.2622 | 0.37264 | 0.024216 | 0.10735 | -0.68095 | 24221.3279 | 23772.1182 | 2002.4795 | 1.1431
438.2278 | -1225.9112 | -62.4001 | -19.352 | -43.628 | 433.6379 | 1215.4758 | 31.5346 | 19.1348 | 34.3947 | -4.5899 | 2441.387 | 93.9347 | 38.4868 | 78.0227 | 0.50314 | -1.3998 | -0.07173 | -0.022265 | -0.050218 | 0.49686 | 1.3845 | 0.036151 | 0.021973 | 0.039482 | 384.3215 | -1082.2724 | -54.6442 | -16.9284 | -38.1438 | 381.2361 | 1076.1217 | 27.7062 | 16.7772 | 30.1708 | 85.9567 | 22.536 | 693.7024 | 178.1632 | 0.79449 | 0.20551 | 24.2101 | 12.4583 | 0.94424 | 0.48562 | 8419.5029 | 9097.5291 | 3879.0166 | 4112.1598 | 1979.1 | 42.8613 | -4.3571 | 1.2831 | -9.1285 | -4.4621 | 8.197 | -1.3737 | -1.0067 | -0.046345 | 1.0086 | -2.1263 | -0.078175 | 0.48954 | 1.1116 | 0.69862 | -2.0065 | -2.2964 | 2.0037 | 3.174 | -1.9886 | -0.026304 | -2.0434 | 0.25978 | 2.7943 | -0.44764 | -0.60624 | -0.063991 | 0.34682 | -0.3498 | 0.76093 | -0.67587 | 1025.7799 | 38.6078 | -5.0866 | -0.10308 | -8.8218 | 4.9433 | 6.5149 | -3.8734 | -2.7242 | 0.86893 | 1.5143 | 1.9445 | -2.4477 | -1.8549 | 2.6926 | -0.119 | -0.10611 | -1.6591 | 0.19941 | 2.1305 | -1.1786 | -0.94258 | -0.6657 | 0.5963 | 1.1 | -0.77834 | -0.90337 | 0.76645 | 0.67793 | 0.12774 | -0.34263 | -0.80611 | 999.9261 | 34.0067 | -4.2355 | -0.32566 | -7.3094 | 1.7946 | 6.1178 | -2.6624 | -2.3294 | 0.61027 | 1.3607 | 0.77187 | -1.6845 | -1.2422 | 1.8947 | 0.12737 | -0.46188 | -1.6849 | 0.42655 | 2.0871 | -1.0722 | -0.62183 | -0.97971 | 0.47594 | 1.5385 | -0.63978 | -0.77991 | 0.4928 | 0.39265 | 0.10224 | -0.11524 | -0.72821 | 2026.1473 | 44.2086 | -5.2417 | 2.1084 | -9.8243 | -3.5783 | 8.4832 | -1.7051 | -1.092 | -0.0052663 | 1.1417 | -1.6525 | -0.33881 | 0.33289 | 1.2927 | 0.61895 | -1.9476 | -2.2334 | 1.8907 | 3.067 | -1.9143 | -0.17303 | -1.9554 | 0.30992 | 2.6304 | -0.44164 | -0.6672 | 0.048398 | 0.4487 | -0.36096 | 0.69062 | -0.74516 | 1092.2355 | 35.324 | -3.9026 | -0.60163 | -7.2319 | 0.98699 | 5.8008 | -2.105 | -2.0268 | 0.31448 | 1.3786 | 0.0097473 | -1.3236 | -0.90257 | 1.7284 | 0.26934 | -0.71368 | -1.7379 | 0.7242 | 2.2827 | -1.2576 | -0.45535 | -1.1202 | 0.38197 | 1.7292 | -0.58144 | -0.70916 | 0.31813 | 0.34139 | 0.014035 | 0.11837 | -0.69448 | 26622.0124 | 26002.7194 | 2297.4086 | 1.15
448.4074 | -1286.8433 | -63.4865 | -19.606 | -44.1087 | 447.971 | 1289.7684 | 32.4965 | 19.5617 | 35.2252 | -0.43638 | 2576.6116 | 95.9829 | 39.1677 | 79.3339 | 0.50113 | -1.4247 | -0.071101 | -0.021992 | -0.049515 | 0.49887 | 1.4223 | 0.036222 | 0.021869 | 0.039353 | 405.9353 | -1177.3964 | -57.334 | -17.674 | -39.7266 | 407.1731 | 1185.2585 | 29.5064 | 17.7021 | 31.9008 | 88.1026 | 29.1164 | 718.0971 | 178.2813 | 0.79909 | 0.20091 | 24.6009 | 12.6998 | 0.93877 | 0.48414 | 8627.4114 | 9330.0295 | 3952.4558 | 4193.7813 | 2128.2 | 44.325 | -4.3789 | 1.8947 | -9.691 | -4.6765 | 8.5174 | -1.229 | -1.0853 | 0.11167 | 1.0968 | -2.1953 | -0.11181 | 0.46568 | 1.1571 | 0.8064 | -2.1217 | -2.4059 | 2.0178 | 3.2347 | -2.0435 | -0.031265 | -2.0769 | 0.27527 | 2.829 | -0.50684 | -0.62805 | -0.01469 | 0.29166 | -0.37223 | 0.81349 | -0.69657 | 1086.0548 | 39.3515 | -5.2079 | 0.065578 | -9.03 | 4.8325 | 6.9282 | -3.9028 | -2.814 | 1.0798 | 1.474 | 2.0429 | -2.5193 | -1.9433 | 2.7364 | -0.1467 | -0.067962 | -1.7139 | 0.17036 | 2.1327 | -1.1649 | -0.96957 | -0.705 | 0.65333 | 1.1208 | -0.80278 | -0.94659 | 0.84936 | 0.63528 | 0.13177 | -0.35205 | -0.82593 | 1075.5558 | 35.2271 | -4.33 | -0.15636 | -7.6442 | 1.8099 | 6.4875 | -2.7071 | -2.4325 | 0.77611 | 1.4128 | 0.80264 | -1.7663 | -1.2936 | 1.9572 | 0.14714 | -0.47131 | -1.7573 | 0.41 | 2.1217 | -1.099 | -0.65288 | -1.0142 | 0.5183 | 1.552 | -0.67823 | -0.80941 | 0.55555 | 0.36488 | 0.092717 | -0.10679 | -0.74361 | 2172.697 | 45.6707 | -5.2639 | 2.6606 | -10.3599 | -3.8237 | 8.8049 | -1.542 | -1.1654 | 0.15574 | 1.2111 | -1.7036 | -0.37176 | 0.29041 | 1.3384 | 0.71204 | -2.0496 | -2.3267 | 1.9089 | 3.1223 | -1.9574 | -0.17973 | -1.9885 | 0.32999 | 2.6608 | -0.49192 | -0.69799 | 0.10913 | 0.38472 | -0.3814 | 0.74218 | -0.76837 | 1173.7506 | 36.4874 | -3.9551 | -0.38805 | -7.5737 | 0.93404 | 6.1847 | -2.1391 | -2.1451 | 0.48295 | 1.4538 | 0.018604 | -1.3966 | -0.93605 | 1.7785 | 0.31349 | -0.74806 | -1.8215 | 0.70382 | 2.32 | -1.2865 | -0.48516 | -1.1607 | 0.42048 | 1.7523 | -0.62719 | -0.73165 | 0.37406 | 0.31015 | 0.0038545 | 0.12938 | -0.70801 | 29022.6968 | 28233.3206 | 2592.3378 | 1.1568
458.5871 | -1347.7753 | -64.5729 | -19.86 | -44.5894 | 462.3042 | 1364.061 | 33.4583 | 19.9886 | 36.0557 | 3.7171 | 2711.8363 | 98.0311 | 39.8486 | 80.6451 | 0.49911 | -1.4496 | -0.070472 | -0.021719 | -0.048813 | 0.50089 | 1.4601 | 0.036293 | 0.021764 | 0.039225 | 427.549 | -1272.5205 | -60.0238 | -18.4196 | -41.3094 | 433.1102 | 1294.3954 | 31.3065 | 18.6271 | 33.6309 | 90.2486 | 35.6967 | 742.4918 | 178.3995 | 0.8037 | 0.1963 | 24.9918 | 12.9413 | 0.93331 | 0.48266 | 8835.3199 | 9562.5299 | 4025.895 | 4275.4029 | 2277.3 | 45.7887 | -4.4007 | 2.5063 | -10.2535 | -4.8909 | 8.8379 | -1.0843 | -1.164 | 0.26969 | 1.1849 | -2.2643 | -0.14544 | 0.44182 | 1.2026 | 0.91418 | -2.2369 | -2.5153 | 2.0319 | 3.2954 | -2.0985 | -0.036227 | -2.1104 | 0.29075 | 2.8637 | -0.56604 | -0.64985 | 0.034611 | 0.23651 | -0.39466 | 0.86605 | -0.71728 | 1146.3297 | 40.0951 | -5.3291 | 0.23424 | -9.2382 | 4.7218 | 7.3415 | -3.9323 | -2.9037 | 1.2907 | 1.4337 | 2.1414 | -2.5909 | -2.0318 | 2.7803 | -0.17441 | -0.029812 | -1.7688 | 0.14132 | 2.1348 | -1.1512 | -0.99655 | -0.74429 | 0.71036 | 1.1415 | -0.82721 | -0.9898 | 0.93226 | 0.59264 | 0.1358 | -0.36147 | -0.84576 | 1151.1854 | 36.4475 | -4.4244 | 0.012933 | -7.979 | 1.8253 | 6.8572 | -2.7518 | -2.5355 | 0.94195 | 1.4648 | 0.83341 | -1.8481 | -1.345 | 2.0197 | 0.16692 | -0.48073 | -1.8298 | 0.39345 | 2.1562 | -1.1258 | -0.68393 | -1.0487 | 0.56065 | 1.5655 | -0.71668 | -0.8389 | 0.6183 | 0.3371 | 0.083195 | -0.098336 | -0.75901 | 2319.2466 | 47.1328 | -5.2861 | 3.2129 | -10.8955 | -4.0691 | 9.1266 | -1.379 | -1.2389 | 0.31674 | 1.2805 | -1.7548 | -0.40471 | 0.24793 | 1.3841 | 0.80512 | -2.1516 | -2.4201 | 1.927 | 3.1776 | -2.0004 | -0.18642 | -2.0216 | 0.35006 | 2.6912 | -0.54219 | -0.72878 | 0.16987 | 0.32074 | -0.40185 | 0.79375 | -0.79158 | 1255.2658 | 37.6507 | -4.0077 | -0.17447 | -7.9154 | 0.88108 | 6.5686 | -2.1731 | -2.2633 | 0.65141 | 1.529 | 0.027461 | -1.4696 | -0.96953 | 1.8287 | 0.35763 | -0.78244 | -1.9051 | 0.68344 | 2.3572 | -1.3154 | -0.51497 | -1.2012 | 0.45899 | 1.7755 | -0.67293 | -0.75414 | 0.42999 | 0.2789 | -0.0063264 | 0.14039 | -0.72155 | 31423.3813 | 30463.9218 | 2887.2669 | 1.1637
468.7668 | -1408.7073 | -65.6593 | -20.1139 | -45.07 | 476.6374 | 1438.3536 | 34.4201 | 20.4155 | 36.8862 | 7.8706 | 2847.0609 | 100.0793 | 40.5295 | 81.9562 | 0.49709 | -1.4745 | -0.069843 | -0.021446 | -0.04811 | 0.50291 | 1.4979 | 0.036364 | 0.02166 | 0.039096 | 449.1628 | -1367.6445 | -62.7137 | -19.1652 | -42.8922 | 459.0472 | 1403.5323 | 33.1067 | 19.5521 | 35.3609 | 92.3946 | 42.277 | 766.8865 | 178.5176 | 0.80831 | 0.19169 | 25.3826 | 13.1828 | 0.92784 | 0.48118 | 9043.2285 | 9795.0304 | 4099.3342 | 4357.0244 | 2426.4 | 47.2524 | -4.4225 | 3.1179 | -10.8159 | -5.1052 | 9.1584 | -0.93958 | -1.2426 | 0.4277 | 1.273 | -2.3333 | -0.17907 | 0.41796 | 1.2481 | 1.022 | -2.3521 | -2.6247 | 2.046 | 3.3562 | -2.1535 | -0.041188 | -2.1439 | 0.30624 | 2.8984 | -0.62524 | -0.67166 | 0.083913 | 0.18135 | -0.4171 | 0.91861 | -0.73799 | 1206.6046 | 40.8388 | -5.4504 | 0.40289 | -9.4464 | 4.611 | 7.7548 | -3.9617 | -2.9935 | 1.5016 | 1.3934 | 2.2399 | -2.6624 | -2.1203 | 2.8241 | -0.20211 | 0.008338 | -1.8236 | 0.11227 | 2.137 | -1.1375 | -1.0235 | -0.78359 | 0.76739 | 1.1623 | -0.85164 | -1.033 | 1.0152 | 0.54999 | 0.13982 | -0.37088 | -0.86558 | 1226.8151 | 37.6678 | -4.5189 | 0.18223 | -8.3138 | 1.8406 | 7.2269 | -2.7964 | -2.6386 | 1.1078 | 1.5168 | 0.86418 | -1.93 | -1.3964 | 2.0822 | 0.1867 | -0.49016 | -1.9022 | 0.3769 | 2.1907 | -1.1526 | -0.71498 | -1.0832 | 0.60301 | 1.579 | -0.75513 | -0.8684 | 0.68106 | 0.30933 | 0.073672 | -0.089884 | -0.77441 | 2465.7963 | 48.5948 | -5.3083 | 3.7651 | -11.4311 | -4.3145 | 9.4484 | -1.2159 | -1.3123 | 0.47775 | 1.3498 | -1.8059 | -0.43766 | 0.20545 | 1.4298 | 0.89821 | -2.2536 | -2.5134 | 1.9451 | 3.2328 | -2.0435 | -0.19312 | -2.0547 | 0.37012 | 2.7216 | -0.59246 | -0.75957 | 0.2306 | 0.25676 | -0.4223 | 0.84531 | -0.81479 | 1336.7809 | 38.814 | -4.0602 | 0.039118 | -8.2572 | 0.82813 | 6.9525 | -2.2072 | -2.3816 | 0.81987 | 1.6043 | 0.036318 | -1.5426 | -1.003 | 1.8789 | 0.40177 | -0.81683 | -1.9887 | 0.66306 | 2.3945 | -1.3444 | -0.54478 | -1.2418 | 0.4975 | 1.7986 | -0.71868 | -0.77663 | 0.48592 | 0.24766 | -0.016507 | 0.1514 | -0.73508 | 33824.0658 | 32694.523 | 3182.196 | 1.1705
478.9464 | -1469.6394 | -66.7457 | -20.3679 | -45.5507 | 490.9705 | 1512.6462 | 35.3819 | 20.8424 | 37.7167 | 12.0241 | 2982.2856 | 102.1276 | 41.2103 | 83.2674 | 0.49508 | -1.4995 | -0.069213 | -0.021172 | -0.047407 | 0.50492 | 1.5357 | 0.036435 | 0.021555 | 0.038968 | 470.7766 | -1462.7685 | -65.4035 | -19.9108 | -44.475 | 484.9843 | 1512.6692 | 34.9069 | 20.477 | 37.091 | 94.5406 | 48.8573 | 791.2813 | 178.6357 | 0.81291 | 0.18709 | 25.7734 | 13.4243 | 0.92237 | 0.4797 | 9251.137 | 10027.5308 | 4172.7734 | 4438.646 | 2575.5 | 48.7161 | -4.4444 | 3.7295 | -11.3784 | -5.3196 | 9.4788 | -0.79487 | -1.3212 | 0.58572 | 1.3611 | -2.4022 | -0.2127 | 0.3941 | 1.2935 | 1.1297 | -2.4673 | -2.7341 | 2.0601 | 3.4169 | -2.2085 | -0.046149 | -2.1775 | 0.32173 | 2.9331 | -0.68444 | -0.69346 | 0.13321 | 0.12619 | -0.43953 | 0.97117 | -0.75869 | 1266.8795 | 41.5824 | -5.5717 | 0.57155 | -9.6546 | 4.5002 | 8.168 | -3.9911 | -3.0833 | 1.7125 | 1.3531 | 2.3384 | -2.734 | -2.2088 | 2.8679 | -0.22982 | 0.046488 | -1.8784 | 0.083228 | 2.1391 | -1.1237 | -1.0505 | -0.82289 | 0.82442 | 1.1831 | -0.87608 | -1.0762 | 1.0981 | 0.50735 | 0.14385 | -0.3803 | -0.8854 | 1302.4448 | 38.8882 | -4.6133 | 0.35152 | -8.6486 | 1.856 | 7.5966 | -2.8411 | -2.7416 | 1.2736 | 1.5688 | 0.89496 | -2.0118 | -1.4478 | 2.1447 | 0.20647 | -0.49959 | -1.9746 | 0.36035 | 2.2252 | -1.1795 | -0.74603 | -1.1177 | 0.64537 | 1.5926 | -0.79358 | -0.8979 | 0.74381 | 0.28155 | 0.06415 | -0.081432 | -0.78981 | 2612.3459 | 50.0569 | -5.3304 | 4.3173 | -11.9667 | -4.5599 | 9.7701 | -1.0529 | -1.3858 | 0.63875 | 1.4192 | -1.857 | -0.47061 | 0.16297 | 1.4754 | 0.9913 | -2.3555 | -2.6068 | 1.9632 | 3.2881 | -2.0866 | -0.19982 | -2.0879 | 0.39019 | 2.752 | -0.64274 | -0.79036 | 0.29134 | 0.19278 | -0.44275 | 0.89687 | -0.838 | 1418.296 | 39.9773 | -4.1127 | 0.2527 | -8.5989 | 0.77517 | 7.3364 | -2.2412 | -2.4998 | 0.98834 | 1.6795 | 0.045174 | -1.6156 | -1.0365 | 1.9291 | 0.44591 | -0.85121 | -2.0724 | 0.64268 | 2.4317 | -1.3733 | -0.57458 | -1.2823 | 0.53601 | 1.8217 | -0.76442 | -0.79912 | 0.54185 | 0.21641 | -0.026688 | 0.16241 | -0.74861 | 36224.7502 | 34925.1243 | 3477.1251 | 1.1774
468.7668 | -1408.7073 | -65.6593 | -20.1139 | -45.07 | 476.6374 | 1438.3536 | 34.4201 | 20.4155 | 36.8862 | 7.8706 | 2847.0609 | 100.0793 | 40.5295 | 81.9562 | 0.49709 | -1.4745 | -0.069843 | -0.021446 | -0.04811 | 0.50291 | 1.4979 | 0.036364 | 0.02166 | 0.039096 | 449.1628 | -1367.6445 | -62.7137 | -19.1652 | -42.8922 | 459.0472 | 1403.5323 | 33.1067 | 19.5521 | 35.3609 | 92.3946 | 42.277 | 766.8865 | 178.5176 | 0.80831 | 0.19169 | 25.3826 | 13.1828 | 0.92784 | 0.48118 | 9043.2285 | 9795.0304 | 4099.3342 | 4357.0244 | 2426.4 | 47.2524 | -4.4225 | 3.1179 | -10.8159 | -5.1052 | 9.1584 | -0.93958 | -1.2426 | 0.4277 | 1.273 | -2.3333 | -0.17907 | 0.41796 | 1.2481 | 1.022 | -2.3521 | -2.6247 | 2.046 | 3.3562 | -2.1535 | -0.041188 | -2.1439 | 0.30624 | 2.8984 | -0.62524 | -0.67166 | 0.083913 | 0.18135 | -0.4171 | 0.91861 | -0.73799 | 1206.6046 | 40.8388 | -5.4504 | 0.40289 | -9.4464 | 4.611 | 7.7548 | -3.9617 | -2.9935 | 1.5016 | 1.3934 | 2.2399 | -2.6624 | -2.1203 | 2.8241 | -0.20211 | 0.008338 | -1.8236 | 0.11227 | 2.137 | -1.1375 | -1.0235 | -0.78359 | 0.76739 | 1.1623 | -0.85164 | -1.033 | 1.0152 | 0.54999 | 0.13982 | -0.37088 | -0.86558 | 1226.8151 | 37.6678 | -4.5189 | 0.18223 | -8.3138 | 1.8406 | 7.2269 | -2.7964 | -2.6386 | 1.1078 | 1.5168 | 0.86418 | -1.93 | -1.3964 | 2.0822 | 0.1867 | -0.49016 | -1.9022 | 0.3769 | 2.1907 | -1.1526 | -0.71498 | -1.0832 | 0.60301 | 1.579 | -0.75513 | -0.8684 | 0.68106 | 0.30933 | 0.073672 | -0.089884 | -0.77441 | 2465.7963 | 48.5948 | -5.3083 | 3.7651 | -11.4311 | -4.3145 | 9.4484 | -1.2159 | -1.3123 | 0.47775 | 1.3498 | -1.8059 | -0.43766 | 0.20545 | 1.4298 | 0.89821 | -2.2536 | -2.5134 | 1.9451 | 3.2328 | -2.0435 | -0.19312 | -2.0547 | 0.37012 | 2.7216 | -0.59246 | -0.75957 | 0.2306 | 0.25676 | -0.4223 | 0.84531 | -0.81479 | 1336.7809 | 38.814 | -4.0602 | 0.039118 | -8.2572 | 0.82813 | 6.9525 | -2.2072 | -2.3816 | 0.81987 | 1.6043 | 0.036318 | -1.5426 | -1.003 | 1.8789 | 0.40177 | -0.81683 | -1.9887 | 0.66306 | 2.3945 | -1.3444 | -0.54478 | -1.2418 | 0.4975 | 1.7986 | -0.71868 | -0.77663 | 0.48592 | 0.24766 | -0.016507 | 0.1514 | -0.73508 | 33824.0658 | 32694.523 | 3182.196 | 1.1705
484.5559 | -1562.7147 | -72.5101 | -21.4071 | -44.649 | 384.8598 | 1241.1899 | 28.469 | 17.0026 | 32.6629 | -99.6962 | 2803.9046 | 100.9791 | 38.4097 | 77.3119 | 0.55734 | -1.7974 | -0.083401 | -0.024622 | -0.051355 | 0.44266 | 1.4276 | 0.032745 | 0.019556 | 0.037569 | 421.2805 | -1358.6487 | -63.0414 | -18.6116 | -38.8185 | 334.6031 | 1079.11 | 24.7514 | 14.7823 | 28.3976 | 80.8402 | 22.8462 | 607.1537 | 262.262 | 0.69835 | 0.30165 | 15.1737 | 8.4606 | 0.79346 | 0.44242 | 12211.8347 | 13148.6986 | 5202.5226 | 5476.0754 | 2628 | 61.486 | -3.2426 | 5.359 | -9.0298 | -3.5226 | 7.8237 | -0.7505 | -1.4209 | -0.013208 | 1.4241 | -2.4817 | -0.65089 | 1.1228 | 0.88093 | 1.8354 | -2.5487 | -3.2809 | 1.4579 | 3.092 | -2.3197 | 0.28173 | -2.1901 | 0.21318 | 2.6159 | -0.8378 | -0.48243 | -0.35098 | 0.26627 | -0.058542 | 0.66826 | -0.91917 | 1579.8518 | 64.0888 | -5.0265 | 1.9399 | -10.9128 | 8.7955 | 5.1187 | -4.0753 | -3.2737 | 1.1451 | 3.4544 | 1.6951 | -3.4811 | -1.6789 | 3.7428 | 0.81881 | -0.6905 | -3.0453 | -0.54846 | 3.2537 | -2.0671 | -0.84037 | -0.24458 | 0.70919 | 1.2487 | -0.92334 | -0.65136 | 0.29871 | 0.96647 | -0.012365 | -0.4166 | -1.0842 | 1345.7533 | 49.4956 | -4.0045 | 2.2056 | -7.9736 | 2.8684 | 4.9327 | -2.2172 | -2.8143 | 0.69384 | 1.9035 | 0.61145 | -2.0432 | -1.1616 | 2.4741 | 0.77189 | -0.5277 | -2.5159 | -0.17796 | 2.6089 | -1.2944 | -0.31256 | -1.0092 | 0.41093 | 1.6561 | -0.68709 | -0.71477 | 0.073031 | 0.51442 | 0.25574 | -0.19354 | -1.0561 | 2730.5921 | 64.4942 | -4.1114 | 6.3924 | -9.9604 | -2.1425 | 8.1175 | -1.1007 | -1.4406 | 0.20236 | 1.9155 | -2.1279 | -1.0853 | 1.1183 | 1.0209 | 1.9678 | -2.6457 | -3.3068 | 1.3377 | 3.0652 | -2.2802 | 0.10569 | -2.0501 | 0.28823 | 2.5397 | -0.89394 | -0.52662 | -0.2855 | 0.37107 | -0.04407 | 0.59223 | -0.94802 | 1510.8741 | 52.7972 | -3.8846 | 2.4713 | -8.1264 | 2.4616 | 4.4227 | -1.5192 | -2.6056 | 0.17341 | 1.6984 | -0.034661 | -1.5339 | -0.96144 | 2.3974 | 0.76077 | -0.71418 | -2.6712 | 0.060283 | 2.8247 | -1.6232 | -0.10386 | -1.1249 | 0.29425 | 1.7837 | -0.61624 | -0.59768 | -0.064317 | 0.4439 | 0.12494 | 0.058712 | -1.0652 | 17290.3895 | 12370.6982 | 8327.1916 | 1.5421
368.7556 | -1091.1212 | -50.7131 | -15.1545 | -33.0643 | 445.4167 | 1317.9558 | 31.592 | 18.3049 | 33.7937 | 76.6611 | 2409.0769 | 82.3051 | 33.4594 | 66.858 | 0.45292 | -1.3402 | -0.062288 | -0.018613 | -0.040611 | 0.54708 | 1.6188 | 0.038803 | 0.022483 | 0.041507 | 300.2306 | -888.3606 | -41.2892 | -12.3383 | -26.92 | 362.6459 | 1073.043 | 25.7213 | 14.9034 | 27.5139 | 95.0511 | 35.9432 | 697.9508 | 116.2214 | 0.85725 | 0.14275 | 16.1921 | 9.054 | 0.7884 | 0.44084 | 9302.9191 | 10215.2774 | 3846.8835 | 4133.0231 | 2556 | 36.4924 | -1.4877 | 0.037421 | -10.6802 | -7.3078 | 9.9155 | -0.31075 | -0.88836 | -0.03465 | 1.3695 | -2.3641 | -0.28143 | 0.80974 | 1.18 | 1.0114 | -2.0252 | -2.5195 | 1.8359 | 4.0481 | -2.2125 | -0.066833 | -2.5778 | 0.26837 | 3.3907 | -0.26684 | -0.62056 | 0.10829 | -0.011406 | -0.23849 | 1.0335 | -0.865 | 1128.4453 | 32.4578 | -4.0247 | -0.54355 | -8.5679 | 1.9971 | 8.0758 | -3.2009 | -3.3951 | 2.0344 | 1.1455 | 2.8206 | -2.7068 | -2.0789 | 2.8181 | -0.49478 | 0.37283 | -1.9569 | 0.059197 | 2.6005 | -0.73464 | -0.71411 | -1.0176 | 0.73307 | 1.7253 | -0.63723 | -0.79508 | 0.7576 | 0.43854 | 0.46351 | -0.55547 | -1.0243 | 1236.1871 | 30.6246 | -3.3085 | -0.61646 | -8.2275 | 0.19665 | 7.3492 | -2.2403 | -2.8308 | 1.1049 | 1.604 | 1.0564 | -2.049 | -1.1489 | 2.0887 | 0.091258 | -0.39484 | -1.9898 | 0.45886 | 2.6489 | -0.97501 | -0.58099 | -1.2705 | 0.58993 | 1.924 | -0.50365 | -0.74771 | 0.53624 | 0.26873 | 0.22657 | -0.11901 | -0.89386 | 2561.5812 | 38.3095 | -2.444 | 0.32088 | -11.1121 | -6.7358 | 10.4492 | -0.52825 | -1.101 | 0.19086 | 1.4191 | -1.7958 | -0.53202 | 0.50443 | 1.4352 | 0.78403 | -1.7792 | -2.4032 | 1.6541 | 4.0296 | -2.0919 | -0.14497 | -2.5026 | 0.31372 | 3.3653 | -0.28831 | -0.66466 | 0.20036 | 0.075768 | -0.15517 | 0.91966 | -0.94535 | 1360.0702 | 30.4159 | -2.5388 | -0.79207 | -8.1193 | -1.0819 | 7.2201 | -1.693 | -2.5001 | 0.6905 | 1.7229 | 0.12452 | -1.641 | -0.64997 | 1.7528 | 0.39391 | -0.81562 | -2.0658 | 0.72286 | 2.7889 | -1.1635 | -0.4791 | -1.4693 | 0.51595 | 2.1078 | -0.43292 | -0.71176 | 0.41627 | 0.17149 | 0.10235 | 0.1449 | -0.8416 | 14181.7621 | 11826.9348 | 5193.1931 | 1.4715
300.7331 | -733.524 | -42.0235 | -12.025 | -26.1973 | 391.1442 | 954.0477 | 27.2789 | 15.6401 | 28.9105 | 90.4112 | 1687.5717 | 69.3024 | 27.6651 | 55.1078 | 0.43466 | -1.0602 | -0.060738 | -0.01738 | -0.037864 | 0.56534 | 1.3789 | 0.039427 | 0.022605 | 0.041786 | 208.0704 | -507.5086 | -29.0751 | -8.3198 | -18.1253 | 270.6238 | 660.0839 | 18.8736 | 10.821 | 20.0025 | 61.9236 | 29.0309 | 592.4865 | 99.3908 | 0.85635 | 0.14365 | 14.7999 | 8.1287 | 0.8207 | 0.45076 | 7697.0062 | 8459.138 | 3200.148 | 3445.2844 | 1830 | 27.8658 | -4.3068 | -0.14106 | -8.4944 | -5.9476 | 8.7201 | -0.19737 | -1.2622 | -0.99649 | 1.1605 | -2.2578 | -0.26477 | 0.45183 | 0.84512 | 1.0292 | -1.9856 | -2.4769 | 1.0511 | 3.2719 | -2.0072 | 0.24626 | -2.1238 | 0.31026 | 2.4859 | -0.47992 | -1.0188 | 0.0050149 | 0.33801 | -0.082607 | 1.1231 | -0.69535 | 793.6162 | 23.8247 | -3.6421 | -1.8705 | -7.3419 | 2.1239 | 6.8362 | -2.6518 | -2.5581 | 1.08 | 1.1132 | 1.8828 | -2.4897 | -1.7606 | 2.5356 | 0.023812 | 0.17796 | -1.8392 | -0.2218 | 1.8029 | -0.74555 | -0.53904 | -0.65839 | 0.70963 | 0.97017 | -0.75074 | -1.102 | 0.55489 | 0.51289 | 0.3708 | -0.28534 | -0.82037 | 878.8301 | 23.0625 | -3.3959 | -2.0612 | -6.9057 | 0.46363 | 6.4318 | -1.9628 | -2.2549 | 0.39644 | 1.5763 | 0.58606 | -1.9147 | -1.1231 | 1.8427 | 0.37547 | -0.41668 | -1.8053 | 0.1405 | 2.0553 | -0.90819 | -0.40388 | -0.93733 | 0.57221 | 1.2306 | -0.62443 | -1.029 | 0.36647 | 0.38411 | 0.20149 | 0.048818 | -0.74099 | 1828.3455 | 28.9272 | -4.6542 | 0.1138 | -8.7734 | -5.3192 | 8.971 | -0.28154 | -1.3552 | -0.84292 | 1.1497 | -1.8403 | -0.49094 | 0.22931 | 1.0876 | 0.92616 | -1.815 | -2.388 | 0.9039 | 3.1616 | -1.9155 | 0.18218 | -2.049 | 0.38037 | 2.3872 | -0.5111 | -1.085 | 0.075213 | 0.39234 | 0.0022328 | 1.045 | -0.76201 | 971.4114 | 23.2423 | -3.0819 | -2.1416 | -6.7606 | -0.70761 | 6.4268 | -1.5505 | -2.0883 | 0.039182 | 1.7006 | -0.12617 | -1.5431 | -0.75565 | 1.5194 | 0.56467 | -0.76398 | -1.8574 | 0.34712 | 2.2638 | -1.0512 | -0.29308 | -1.1286 | 0.49802 | 1.4304 | -0.56685 | -0.99325 | 0.26905 | 0.32479 | 0.10649 | 0.26427 | -0.70296 | 8661.7001 | 7014.5003 | 3247.2526 | 1.1751
307.0385 | -749.3204 | -42.1365 | -12.2839 | -26.7614 | 380.6279 | 928.9136 | 25.8417 | 15.2281 | 28.1489 | 73.5894 | 1678.2341 | 67.9783 | 27.512 | 54.9103 | 0.44649 | -1.0897 | -0.061275 | -0.017863 | -0.038916 | 0.55351 | 1.3508 | 0.037579 | 0.022145 | 0.040934 | 211.1401 | -515.2825 | -28.9759 | -8.4473 | -18.4029 | 261.7451 | 638.7827 | 17.7705 | 10.4718 | 19.3571 | 63.6356 | 35.9302 | 588.632 | 99.0345 | 0.85598 | 0.14402 | 13.6699 | 7.1846 | 0.90267 | 0.47442 | 7667.5533 | 8426.5616 | 3200.4759 | 3445.5908 | 1830 | 27.3234 | -4.8978 | 1.6926 | -8.2104 | -7.0798 | 9.7095 | -0.010879 | -0.91313 | -0.5915 | 0.73072 | -2.9985 | -0.17229 | 1.1452 | 1.3762 | 1.1432 | -1.7996 | -2.4241 | 1.3636 | 3.4554 | -2.1484 | 0.18232 | -2.2311 | 0.23 | 2.5374 | -0.82618 | -0.95767 | -0.1298 | 0.10809 | -0.24379 | 0.69099 | -0.77999 | 793.6162 | 23.9399 | -5.5475 | -0.7457 | -7.106 | 1.7273 | 6.9488 | -2.5581 | -2.9118 | 1.1358 | 0.96541 | 1.6169 | -2.4864 | -1.418 | 2.8501 | -0.013397 | 0.26388 | -1.6637 | 0.15663 | 2.0037 | -0.613 | -0.38855 | -0.74788 | 0.69168 | 1.0819 | -0.83687 | -0.88971 | 0.4558 | 0.34075 | 0.44891 | -0.53798 | -0.70358 | 878.8301 | 23.9279 | -4.6559 | -0.68224 | -6.7762 | 8.5732e-05 | 6.7787 | -1.7197 | -2.4722 | 0.57006 | 1.2787 | 0.26195 | -1.8999 | -0.70183 | 2.2496 | 0.33127 | -0.33329 | -1.7707 | 0.39932 | 2.1601 | -0.86373 | -0.3002 | -1.0045 | 0.53946 | 1.3079 | -0.7636 | -0.86235 | 0.27703 | 0.23904 | 0.25617 | -0.22752 | -0.67991 | 1828.3455 | 27.9313 | -5.6582 | 1.7639 | -8.4176 | -6.4973 | 9.7816 | -0.20143 | -1.0737 | -0.55058 | 0.74071 | -2.546 | -0.41237 | 0.92945 | 1.5995 | 1.0322 | -1.6526 | -2.2865 | 1.2805 | 3.3917 | -2.0065 | 0.14718 | -2.1304 | 0.30923 | 2.4839 | -0.84156 | -0.98848 | -0.047565 | 0.14534 | -0.17638 | 0.62456 | -0.82978 | 971.4114 | 24.3196 | -4.0778 | -0.60941 | -6.6838 | -1.2211 | 6.9356 | -1.2179 | -2.2043 | 0.30123 | 1.336 | -0.5006 | -1.5274 | -0.30732 | 1.9562 | 0.53106 | -0.66477 | -1.8715 | 0.56499 | 2.3357 | -1.0548 | -0.23179 | -1.1998 | 0.45037 | 1.4879 | -0.7366 | -0.8483 | 0.17893 | 0.185 | 0.14423 | -0.03362 | -0.67372 | 9005.3375 | 6780.247 | 3314.1194 | 1.1174
223.0792 | -369.4751 | -32.5908 | -10.2632 | -24.6317 | 295.4012 | 489.2584 | 21.8032 | 13.5905 | 23.298 | 72.322 | 858.7334 | 54.394 | 23.8537 | 47.9297 | 0.43026 | -0.71261 | -0.062858 | -0.019795 | -0.047507 | 0.56974 | 0.94364 | 0.042052 | 0.026212 | 0.044935 | 115.6622 | -191.5656 | -16.8977 | -5.3213 | -12.771 | 153.1597 | 253.6709 | 11.3045 | 7.0464 | 12.0796 | 51.7027 | 211.9139 | 443.9688 | 74.5117 | 0.85629 | 0.14371 | 10.2898 | 6.382 | 0.61232 | 0.37978 | 3983.0291 | 4360.8784 | 1931.3387 | 2074.5498 | 630 | 29.7832 | 0.45481 | 0.80719 | -4.5939 | -4.8254 | 4.9526 | -0.58849 | -0.027244 | 0.1487 | 0.21711 | -0.99789 | -0.096034 | -0.040451 | 0.93831 | 0.75295 | -0.76321 | -1.2402 | 0.67603 | 2.1351 | -1.1111 | 0.076945 | -1.3871 | 0.079814 | 1.9629 | -0.47425 | -0.38192 | -0.1293 | 0.1785 | 0.065074 | 0.65362 | -0.46067 | 279.9081 | 18.9127 | -2.613 | -0.60388 | -3.9655 | 0.65584 | 3.7114 | -2.1383 | -1.7783 | 0.79959 | 0.093523 | 1.4922 | -1.4183 | -1.4332 | 1.6366 | -0.073562 | 0.45334 | -1.0135 | -0.21507 | 1.3545 | -0.46171 | -0.38511 | -0.48706 | 0.26255 | 0.98878 | -0.48526 | -0.49514 | 0.26485 | 0.31843 | 0.43272 | -0.27744 | -0.53822 | 300.1516 | 19.106 | -1.8679 | -0.43742 | -3.7917 | -0.45958 | 3.399 | -1.4613 | -1.2135 | 0.58629 | 0.36634 | 0.61317 | -1.0453 | -0.92737 | 1.2916 | 0.22552 | 0.023856 | -1.0125 | 0.036841 | 1.3436 | -0.52257 | -0.32409 | -0.60951 | 0.21009 | 1.0713 | -0.44884 | -0.44822 | 0.1961 | 0.22321 | 0.30007 | -0.034566 | -0.46697 | 637.075 | 30.4593 | -0.24929 | 0.9659 | -4.7779 | -4.3907 | 5.197 | -0.81568 | -0.25336 | 0.15875 | 0.25091 | -0.68479 | -0.25839 | -0.21115 | 1.069 | 0.6452 | -0.60313 | -1.1711 | 0.56443 | 2.1456 | -1.0592 | 0.047921 | -1.3484 | 0.096933 | 1.9666 | -0.46592 | -0.42017 | -0.11241 | 0.23034 | 0.12758 | 0.59021 | -0.52091 | 327.8342 | 19.9071 | -1.2532 | -0.4078 | -3.7104 | -1.2605 | 3.3512 | -1.1054 | -0.90856 | 0.48986 | 0.42453 | 0.1499 | -0.81042 | -0.66603 | 1.1341 | 0.38165 | -0.19988 | -1.0377 | 0.18397 | 1.3997 | -0.59366 | -0.26771 | -0.71226 | 0.17854 | 1.163 | -0.43565 | -0.4173 | 0.14735 | 0.17265 | 0.22707 | 0.11363 | -0.43775 | 3398.1156 | 2282.8376 | 1534.4348 | 0.96947
182.3475 | -202.4649 | -25.5441 | -8.0986 | -18.4059 | 219.6427 | 243.8747 | 16.7148 | 9.755 | 17.4196 | 37.2952 | 446.3395 | 42.2589 | 17.8536 | 35.8255 | 0.45361 | -0.50366 | -0.063544 | -0.020146 | -0.045787 | 0.54639 | 0.60667 | 0.04158 | 0.024267 | 0.043333 | 73.3019 | -81.3889 | -10.2685 | -3.2556 | -7.399 | 88.2942 | 98.0352 | 6.7192 | 3.9214 | 7.0025 | 34.5499 | 143.1641 | 341.7521 | 60.2381 | 0.85015 | 0.14985 | 9.1773 | 5.4232 | 0.69223 | 0.40906 | 2399.2665 | 2641.3268 | 1285.2262 | 1387.3943 | 300 | 20.9701 | -1.4676 | -0.38722 | -3.162 | -3.0006 | 3.5419 | -0.66182 | -0.40524 | -0.30607 | 0.094285 | -0.68545 | -0.058652 | 0.13825 | 0.53134 | 0.53682 | -0.59726 | -0.87153 | 0.53878 | 1.3568 | -0.76184 | 0.17571 | -0.91393 | 0.069331 | 1.2578 | -0.24626 | -0.19067 | -0.065218 | 0.073203 | -0.014895 | 0.3875 | -0.2667 | 127.8698 | 13.8181 | -1.4015 | -0.63592 | -2.8117 | 0.44752 | 2.4371 | -1.2983 | -1.1399 | 0.39578 | 0.070369 | 0.98609 | -0.84268 | -0.80383 | 1.0987 | 0.0050214 | 0.23774 | -0.69689 | -0.12854 | 0.87825 | -0.28802 | -0.17714 | -0.33494 | 0.18457 | 0.57875 | -0.32868 | -0.34613 | 0.18883 | 0.13565 | 0.15364 | -0.19086 | -0.36786 | 139.4902 | 14.1858 | -1.315 | -0.63197 | -2.5553 | -0.16698 | 2.3607 | -0.99823 | -0.96322 | 0.16504 | 0.26004 | 0.41759 | -0.64425 | -0.51667 | 0.84936 | 0.17413 | -0.042779 | -0.68849 | 0.026047 | 0.90147 | -0.35179 | -0.13351 | -0.42643 | 0.15391 | 0.6905 | -0.2729 | -0.28589 | 0.13475 | 0.10437 | 0.11414 | -0.032584 | -0.30921 | 302.2922 | 21.3465 | -1.7068 | -0.30233 | -3.3627 | -2.8142 | 3.6034 | -0.74904 | -0.49137 | -0.30941 | 0.089512 | -0.50089 | -0.14944 | 0.046165 | 0.6106 | 0.47398 | -0.50198 | -0.84542 | 0.47167 | 1.345 | -0.71847 | 0.15314 | -0.88285 | 0.095786 | 1.2176 | -0.25792 | -0.21741 | -0.050329 | 0.090121 | -0.0039726 | 0.34174 | -0.30551 | 153.6319 | 14.7974 | -1.1897 | -0.69953 | -2.4623 | -0.63183 | 2.4069 | -0.84254 | -0.85943 | 0.059716 | 0.30381 | 0.11418 | -0.51235 | -0.36261 | 0.73802 | 0.27129 | -0.19391 | -0.70112 | 0.12529 | 0.95145 | -0.4072 | -0.092798 | -0.4993 | 0.13198 | 0.7771 | -0.25044 | -0.25524 | 0.099927 | 0.082044 | 0.087131 | 0.061864 | -0.28527 | 1727.3954 | 1513.3624 | 423.3675 | 0.78799
217.8414 | -370.9997 | -30.274 | -10.3055 | -23.1875 | 287.897 | 490.3095 | 21.6181 | 13.6197 | 24.5155 | 70.0556 | 861.3092 | 51.8921 | 23.9253 | 47.703 | 0.43074 | -0.73358 | -0.059861 | -0.020377 | -0.045849 | 0.56926 | 0.96949 | 0.042746 | 0.02693 | 0.048475 | 110.1708 | -187.6288 | -15.3107 | -5.2119 | -11.7268 | 145.6006 | 247.9684 | 10.9331 | 6.888 | 12.3984 | 27.1587 | 35.3794 | 437.5985 | 68.1399 | 0.86527 | 0.13473 | 10.1555 | 5.7167 | 0.77644 | 0.43708 | 4129.828 | 4509.3975 | 1930.5488 | 2073.751 | 630 | 19.8072 | -1.7861 | -0.014389 | -4.1197 | -4.4955 | 5.2841 | -0.3246 | -0.65881 | -0.17784 | 0.42549 | -0.7023 | -0.43987 | 0.36897 | 0.91353 | 0.78418 | -1.1359 | -1.5966 | 0.78062 | 2.1257 | -1.2991 | 0.35127 | -1.4464 | 0.15274 | 1.485 | -0.43497 | -0.47024 | -0.060796 | 0.078201 | -0.11206 | 0.58402 | -0.49247 | 279.9081 | 13.3983 | -2.0946 | -1.0053 | -4.5635 | 0.42202 | 3.6461 | -1.6966 | -1.6752 | 1.0547 | 0.381 | 1.6808 | -1.3227 | -1.2556 | 1.7552 | 0.010845 | 0.1817 | -1.166 | -0.2356 | 1.4457 | -0.52226 | -0.20638 | -0.67832 | 0.40472 | 0.83271 | -0.45895 | -0.59986 | 0.27821 | 0.26649 | 0.32258 | -0.28065 | -0.55773 | 300.1516 | 13.248 | -2.0508 | -0.97883 | -3.8835 | -0.58429 | 3.398 | -1.2034 | -1.3861 | 0.64066 | 0.57484 | 0.83818 | -1.0299 | -0.69928 | 1.3405 | 0.29183 | -0.19203 | -1.1416 | 0.031833 | 1.4271 | -0.58645 | -0.15686 | -0.72256 | 0.32374 | 0.9011 | -0.4227 | -0.52435 | 0.21563 | 0.1864 | 0.18205 | -0.06406 | -0.49529 | 637.075 | 20.0511 | -1.9705 | 0.094726 | -4.5192 | -4.1421 | 5.4816 | -0.4637 | -0.81206 | -0.10284 | 0.46908 | -0.41455 | -0.57653 | 0.15066 | 1.0769 | 0.66526 | -1.0321 | -1.555 | 0.65272 | 2.1174 | -1.2784 | 0.34054 | -1.4568 | 0.18658 | 1.47 | -0.42667 | -0.52604 | -0.050663 | 0.1085 | -0.054186 | 0.52311 | -0.54318 | 327.8342 | 13.8273 | -1.8917 | -0.9755 | -3.5853 | -1.2657 | 3.3997 | -0.92283 | -1.2323 | 0.4477 | 0.60846 | 0.39402 | -0.846 | -0.40417 | 1.1613 | 0.44126 | -0.39948 | -1.1814 | 0.19435 | 1.4855 | -0.66025 | -0.099152 | -0.79038 | 0.28387 | 0.97056 | -0.40744 | -0.48891 | 0.17737 | 0.14082 | 0.10504 | 0.073455 | -0.47235 | 2925.1266 | 2025.6909 | 1470.4088 | 1.0301
224.9526 | -377.5288 | -30.9463 | -10.4869 | -23.5955 | 290.3628 | 487.6659 | 21.7836 | 13.5463 | 24.3833 | 65.4101 | 865.1947 | 52.7299 | 24.0332 | 47.9788 | 0.43629 | -0.73266 | -0.060045 | -0.020352 | -0.045791 | 0.56371 | 0.94731 | 0.042292 | 0.026314 | 0.047365 | 116.0805 | -194.6923 | -15.9621 | -5.4081 | -12.1683 | 149.6835 | 251.2427 | 11.2291 | 6.979 | 12.5621 | 34.0779 | 87.2573 | 445.3583 | 69.9571 | 0.86429 | 0.13571 | 11.2809 | 6.1875 | 0.81612 | 0.44878 | 4041.4155 | 4416.567 | 1930.8249 | 2074.0279 | 630 | 22.008 | -1.6257 | 0.08986 | -4.31 | -4.5619 | 5.321 | -0.29631 | -0.60124 | -0.13081 | 0.31252 | -0.7756 | -0.35418 | 0.23575 | 1.0036 | 0.75546 | -1.1343 | -1.4938 | 0.78404 | 2.0839 | -1.2206 | 0.36136 | -1.4248 | 0.11889 | 1.6523 | -0.41825 | -0.39719 | -0.11286 | 0.11237 | -0.078546 | 0.52564 | -0.46138 | 279.9081 | 15.6244 | -2.1131 | -0.98352 | -4.5256 | 0.417 | 3.8148 | -1.6373 | -1.7394 | 1.0286 | 0.32842 | 1.6575 | -1.3314 | -1.3027 | 1.7714 | 0.048278 | 0.22919 | -1.1459 | -0.21225 | 1.3894 | -0.46697 | -0.21245 | -0.61687 | 0.36315 | 0.90133 | -0.46119 | -0.55188 | 0.28108 | 0.26938 | 0.31777 | -0.27913 | -0.52132 | 300.1516 | 15.3138 | -1.9758 | -0.889 | -3.9356 | -0.54629 | 3.4752 | -1.1643 | -1.4161 | 0.62265 | 0.52212 | 0.80505 | -1.0264 | -0.77249 | 1.3683 | 0.30794 | -0.17121 | -1.1181 | 0.048828 | 1.3797 | -0.54822 | -0.15906 | -0.68718 | 0.28436 | 0.96828 | -0.41326 | -0.48476 | 0.20577 | 0.18958 | 0.17944 | -0.068758 | -0.45819 | 637.075 | 22.5109 | -1.8896 | 0.17673 | -4.7246 | -4.2169 | 5.5853 | -0.42695 | -0.7635 | -0.051114 | 0.36695 | -0.48893 | -0.5035 | 0.033168 | 1.169 | 0.64608 | -1.0223 | -1.4551 | 0.66148 | 2.0764 | -1.1851 | 0.34953 | -1.4191 | 0.15107 | 1.6385 | -0.41757 | -0.44374 | -0.098677 | 0.14345 | -0.024643 | 0.46781 | -0.50979 | 327.8342 | 15.7715 | -1.768 | -0.87429 | -3.6691 | -1.2216 | 3.4425 | -0.89374 | -1.2415 | 0.43455 | 0.54846 | 0.35529 | -0.83234 | -0.49222 | 1.1952 | 0.44901 | -0.38921 | -1.1482 | 0.20709 | 1.4393 | -0.62746 | -0.10023 | -0.76694 | 0.24635 | 1.0449 | -0.39294 | -0.4495 | 0.15893 | 0.14542 | 0.10542 | 0.062714 | -0.43472 | 3670.352 | 2977.2391 | 1231.9818 | 1.0308

## D_L_Ar_L
Descriptors.......... (213)
Name | Smiles | PNSA1 | PNSA2 | PNSA3 | PNSA4 | PNSA5 | PPSA1 | PPSA2 | PPSA3 | PPSA4 | PPSA5 | DPSA1 | DPSA2 | DPSA3 | DPSA4 | DPSA5 | FNSA1 | FNSA2 | FNSA3 | FNSA4 | FNSA5 | FPSA1 | FPSA2 | FPSA3 | FPSA4 | FPSA5 | WNSA1 | WNSA2 | WNSA3 | WNSA4 | WNSA5 | WPSA1 | WPSA2 | WPSA3 | WPSA4 | WPSA5 | RNCS | RPCS | TASA | TPSA | RASA | RPSA | GeomDiameter | GeomRadius | GeomShapeIndex | GeomPetitjeanIndex | GRAV | GRAVH | GRAVp | GRAVHp | Mor01 | Mor02 | Mor03 | Mor04 | Mor05 | Mor06 | Mor07 | Mor08 | Mor09 | Mor10 | Mor11 | Mor12 | Mor13 | Mor14 | Mor15 | Mor16 | Mor17 | Mor18 | Mor19 | Mor20 | Mor21 | Mor22 | Mor23 | Mor24 | Mor25 | Mor26 | Mor27 | Mor28 | Mor29 | Mor30 | Mor31 | Mor32 | Mor01m | Mor02m | Mor03m | Mor04m | Mor05m | Mor06m | Mor07m | Mor08m | Mor09m | Mor10m | Mor11m | Mor12m | Mor13m | Mor14m | Mor15m | Mor16m | Mor17m | Mor18m | Mor19m | Mor20m | Mor21m | Mor22m | Mor23m | Mor24m | Mor25m | Mor26m | Mor27m | Mor28m | Mor29m | Mor30m | Mor31m | Mor32m | Mor01v | Mor02v | Mor03v | Mor04v | Mor05v | Mor06v | Mor07v | Mor08v | Mor09v | Mor10v | Mor11v | Mor12v | Mor13v | Mor14v | Mor15v | Mor16v | Mor17v | Mor18v | Mor19v | Mor20v | Mor21v | Mor22v | Mor23v | Mor24v | Mor25v | Mor26v | Mor27v | Mor28v | Mor29v | Mor30v | Mor31v | Mor32v | Mor01se | Mor02se | Mor03se | Mor04se | Mor05se | Mor06se | Mor07se | Mor08se | Mor09se | Mor10se | Mor11se | Mor12se | Mor13se | Mor14se | Mor15se | Mor16se | Mor17se | Mor18se | Mor19se | Mor20se | Mor21se | Mor22se | Mor23se | Mor24se | Mor25se | Mor26se | Mor27se | Mor28se | Mor29se | Mor30se | Mor31se | Mor32se | Mor01p | Mor02p | Mor03p | Mor04p | Mor05p | Mor06p | Mor07p | Mor08p | Mor09p | Mor10p | Mor11p | Mor12p | Mor13p | Mor14p | Mor15p | Mor16p | Mor17p | Mor18p | Mor19p | Mor20p | Mor21p | Mor22p | Mor23p | Mor24p | Mor25p | Mor26p | Mor27p | Mor28p | Mor29p | Mor30p | Mor31p | Mor32p | MOMI-X | MOMI-Y | MOMI-Z | PBF
E-Tr-C | ON1C=C(N=N1)C | 121.4205 | -82.7401 | -22.9993 | -6.895 | -16.548 | 126.6379 | 86.2954 | 11.7087 | 7.1913 | 12.3279 | 5.2174 | 169.0356 | 34.708 | 14.0863 | 28.8759 | 0.48948 | -0.33355 | -0.092717 | -0.027796 | -0.06671 | 0.51052 | 0.34788 | 0.047201 | 0.02899 | 0.049698 | 30.1194 | -20.5244 | -5.7052 | -1.7104 | -4.1049 | 31.4136 | 21.4063 | 2.9044 | 1.7839 | 3.058 | 71.9169 | 35.9914 | 187.3275 | 60.7309 | 0.75518 | 0.24482 | 5.7942 | 3.2824 | 0.76525 | 0.43351 | 1038.7903 | 1144.3655 | 664.915 | 722.7196 | 66 | 13.6053 | 0.064333 | -2.0314 | -0.78697 | -0.8073 | 0.92091 | 0.59653 | -0.22814 | -0.10132 | 0.076759 | -0.30411 | 0.31779 | -0.16382 | 0.014591 | 0.41903 | -0.13745 | -0.67895 | 0.16481 | 0.37851 | -0.025872 | 0.03954 | -0.24304 | 0.024087 | 0.086915 | 0.26129 | -0.14654 | -0.16321 | -0.10992 | 0.10928 | 0.22827 | -0.13403 | 29.5881 | 9.409 | -0.53339 | -1.2749 | -0.51134 | -0.38523 | 1.5776 | -0.22723 | -0.84016 | 0.040663 | 0.36231 | 0.24808 | -0.21468 | -0.27971 | -0.048647 | 0.45741 | 0.023287 | -0.34724 | -0.047242 | 0.11787 | 0.16695 | 0.018424 | -0.24218 | -0.04398 | 0.18131 | 0.086593 | -0.088316 | -0.12717 | 0.013662 | 0.11263 | 0.07912 | -0.11721 | 24.161 | 6.8093 | -0.21339 | -0.84298 | -0.4534 | -0.29235 | 0.88902 | -0.0073725 | -0.42532 | 0.0091784 | 0.19814 | -0.0044128 | -0.063069 | -0.089728 | 0.0016108 | 0.25684 | -0.053276 | -0.27279 | 0.061519 | 0.11631 | 0.058371 | -0.0045517 | -0.16441 | 0.0098828 | 0.099025 | 0.072766 | -0.071754 | -0.065043 | -0.019011 | 0.062623 | 0.067878 | -0.056226 | 71.9798 | 15.0317 | 0.013042 | -2.1794 | -0.8935 | -0.89167 | 1.2492 | 0.51866 | -0.37021 | -0.10873 | 0.16299 | -0.25987 | 0.25069 | -0.24285 | 0.025721 | 0.5212 | -0.089014 | -0.73679 | 0.089521 | 0.39218 | 0.010786 | 0.08428 | -0.28204 | -0.0028704 | 0.11576 | 0.256 | -0.16213 | -0.17944 | -0.079189 | 0.12842 | 0.2401 | -0.17482 | 25.1065 | 6.7377 | -0.081338 | -0.83948 | -0.47736 | -0.31141 | 0.72379 | 0.11397 | -0.32393 | -0.013165 | 0.14793 | -0.089191 | 0.014786 | -0.042868 | 0.0086227 | 0.21228 | -0.088496 | -0.27881 | 0.10489 | 0.14168 | 0.027783 | -0.019179 | -0.15827 | 0.023473 | 0.084665 | 0.096037 | -0.076926 | -0.062634 | -0.039965 | 0.052023 | 0.082849 | -0.039274 | 304.2079 | 243.8654 | 63.5182 | 0.14792
E-m-E | OC1=CC=CC(=C1)O | 119.3055 | -132.485 | -38.2876 | -9.4632 | -26.497 | 144.4331 | 160.3884 | 18.0897 | 11.4563 | 17.8209 | 25.1276 | 292.8734 | 56.3773 | 20.9195 | 44.3179 | 0.45236 | -0.50233 | -0.14517 | -0.035881 | -0.10047 | 0.54764 | 0.60813 | 0.06859 | 0.043438 | 0.06757 | 31.4655 | -34.9414 | -10.0979 | -2.4958 | -6.9883 | 38.0926 | 42.3006 | 4.771 | 3.0215 | 4.7001 | 79.0161 | 70.0846 | 154.3058 | 109.4327 | 0.58507 | 0.41493 | 5.6377 | 3.8646 | 0.45881 | 0.31451 | 1084.0714 | 1223.7998 | 652.5243 | 727.7804 | 91 | 13.8857 | -0.62472 | -0.18852 | -1.5124 | -1.8513 | 2.3658 | -0.088737 | -0.20076 | 0.13483 | 0.02865 | -0.15307 | -0.35397 | -0.17815 | 0.51751 | 0.38138 | -0.27004 | -0.45521 | -0.017216 | 0.53697 | -0.1474 | 0.11761 | -0.41118 | -0.11569 | 0.56927 | -0.070969 | -0.32474 | 0.043687 | 0.14882 | -0.017779 | 0.12327 | -0.29568 | 37.227 | 8.7026 | -0.60251 | -0.56987 | -1.3344 | 0.1448 | 1.5688 | -0.59331 | -0.63284 | 0.19847 | 0.038286 | 0.68554 | -0.52973 | -0.57146 | 0.66387 | -0.027881 | 0.19837 | -0.40196 | -0.26579 | 0.5681 | -0.034654 | -0.089168 | -0.24963 | 0.038735 | 0.33695 | -0.045877 | -0.27201 | 0.0027724 | 0.13995 | 0.11912 | -0.045698 | -0.29883 | 37.2661 | 9.0286 | -0.58754 | -0.48311 | -1.2197 | -0.11374 | 1.4114 | -0.38771 | -0.48798 | 0.10548 | 0.1458 | 0.33778 | -0.39865 | -0.36985 | 0.52101 | 0.064196 | 0.037571 | -0.36606 | -0.13965 | 0.49938 | -0.080371 | -0.038081 | -0.24808 | 0.0085669 | 0.34887 | -0.058534 | -0.24541 | 0.02624 | 0.10275 | 0.07526 | -0.003299 | -0.25823 | 95.1569 | 14.3762 | -0.5089 | -0.0344 | -1.751 | -1.8568 | 2.4248 | -0.12863 | -0.18655 | 0.15091 | 0.020872 | -0.06209 | -0.45636 | -0.26291 | 0.6143 | 0.39548 | -0.20918 | -0.48523 | -0.12092 | 0.55982 | -0.10808 | 0.11893 | -0.39278 | -0.11623 | 0.55693 | -0.083426 | -0.35104 | 0.056511 | 0.18386 | 0.00017556 | 0.10406 | -0.34398 | 40.0598 | 9.3405 | -0.59427 | -0.48843 | -1.1277 | -0.32552 | 1.4146 | -0.28181 | -0.43464 | 0.066805 | 0.16928 | 0.1843 | -0.3236 | -0.27887 | 0.45338 | 0.10798 | -0.046141 | -0.3573 | -0.06997 | 0.48449 | -0.10833 | -0.013954 | -0.26945 | -0.0091675 | 0.37705 | -0.058653 | -0.23947 | 0.030315 | 0.08539 | 0.049461 | 0.027226 | -0.2391 | 409.1416 | 274.8952 | 134.2464 | 2.514e-07
E-P-E | OC1=CC=C(C=C1)O | 134.9236 | -146.0082 | -37.7267 | -10.4292 | -24.3347 | 130.3618 | 141.0717 | 17.7393 | 10.0765 | 17.634 | -4.5618 | 287.0799 | 55.466 | 20.5057 | 41.9687 | 0.5086 | -0.55038 | -0.14221 | -0.039313 | -0.09173 | 0.4914 | 0.53177 | 0.066869 | 0.037984 | 0.066472 | 35.7932 | -38.7338 | -10.0083 | -2.7667 | -6.4556 | 34.5831 | 37.4242 | 4.706 | 2.6732 | 4.678 | 76.9357 | 68.0148 | 156.2159 | 109.0695 | 0.58886 | 0.41114 | 6.4094 | 3.8769 | 0.65325 | 0.39513 | 1081.4345 | 1221.2325 | 652.6847 | 727.9653 | 91 | 14.0589 | -0.38973 | -0.043678 | -1.5898 | -1.9601 | 2.3197 | -0.14391 | -0.29031 | 0.18138 | 0.1568 | -0.17171 | -0.32026 | 0.007121 | 0.58819 | 0.26381 | -0.29472 | -0.42951 | -0.048792 | 0.51913 | -0.1228 | 0.14077 | -0.43291 | -0.12583 | 0.58127 | -0.073485 | -0.34169 | 0.049094 | 0.16306 | 0.0007148 | 0.11154 | -0.25623 | 37.227 | 8.8561 | -0.71382 | -0.77472 | -1.3745 | 0.2532 | 1.6251 | -0.60085 | -0.6548 | 0.2071 | 0.03757 | 0.63044 | -0.54533 | -0.51544 | 0.70755 | -0.046 | 0.18808 | -0.3996 | -0.28092 | 0.55598 | -0.053418 | -0.069166 | -0.21642 | 0.0262 | 0.32605 | -0.044777 | -0.27093 | -0.011042 | 0.13597 | 0.12807 | -0.029825 | -0.27623 | 37.2661 | 9.0876 | -0.57668 | -0.5243 | -1.2591 | -0.10598 | 1.4181 | -0.3928 | -0.50022 | 0.11277 | 0.16291 | 0.31793 | -0.39969 | -0.33106 | 0.53884 | 0.044147 | 0.035534 | -0.36431 | -0.14931 | 0.49664 | -0.082847 | -0.031258 | -0.24518 | -0.00042515 | 0.34971 | -0.056571 | -0.24584 | 0.024748 | 0.10481 | 0.08007 | -0.0052358 | -0.24233 | 95.1569 | 14.6384 | -0.29129 | -0.0081618 | -1.9126 | -1.9489 | 2.4103 | -0.18477 | -0.28073 | 0.21299 | 0.14669 | -0.1137 | -0.42732 | -0.045239 | 0.70944 | 0.27054 | -0.24581 | -0.45754 | -0.16044 | 0.531 | -0.08717 | 0.14993 | -0.41315 | -0.14202 | 0.56711 | -0.077678 | -0.36421 | 0.06061 | 0.19939 | 0.021683 | 0.10143 | -0.29615 | 40.0598 | 9.3759 | -0.55406 | -0.47321 | -1.1511 | -0.33908 | 1.4069 | -0.29086 | -0.44882 | 0.073082 | 0.19532 | 0.17529 | -0.31999 | -0.24015 | 0.46552 | 0.083938 | -0.045828 | -0.35529 | -0.077498 | 0.48326 | -0.10601 | -0.0089503 | -0.27294 | -0.012988 | 0.38 | -0.059219 | -0.24178 | 0.031368 | 0.087842 | 0.054566 | 0.020407 | -0.22495 | 426.9115 | 336.1814 | 90.7301 | 1.548e-07
E-m-C | OC1=CC=CC(=C1)C | 118.0525 | -88.5333 | -21.6569 | -5.5333 | -12.6476 | 161.0181 | 120.7553 | 12.8406 | 7.5472 | 13.4173 | 42.9656 | 209.2886 | 34.4975 | 13.0805 | 26.0649 | 0.42302 | -0.31724 | -0.077604 | -0.019828 | -0.045321 | 0.57698 | 0.43271 | 0.046012 | 0.027044 | 0.048078 | 32.945 | -24.707 | -6.0438 | -1.5442 | -3.5296 | 44.9354 | 33.6992 | 3.5834 | 2.1062 | 3.7444 | 53.4419 | 47.5676 | 224.2829 | 54.7876 | 0.80368 | 0.19632 | 5.8796 | 3.88 | 0.51535 | 0.34009 | 1004.2323 | 1170.7666 | 611.5922 | 700.0224 | 120 | 15.1422 | -1.2826 | -0.24831 | -1.8998 | -1.7397 | 1.8114 | 0.24397 | 0.22546 | -0.14454 | -0.12893 | -0.33509 | 0.16065 | 0.19845 | 0.16506 | 0.40025 | -0.56025 | -0.64783 | 0.264 | 0.87548 | -0.50623 | 0.17098 | -0.51944 | -0.10523 | 0.65682 | -0.021196 | -0.21032 | -0.10167 | 0.022143 | -0.0097079 | 0.27924 | -0.17321 | 36.1154 | 8.3058 | -0.72108 | -0.47158 | -1.3924 | 0.4211 | 1.2729 | -0.6172 | -0.48374 | 0.18123 | 0.17046 | 0.355 | -0.44806 | -0.30389 | 0.51071 | -0.013162 | 0.042395 | -0.34912 | -0.054291 | 0.45028 | -0.12438 | -0.060232 | -0.17813 | 0.061078 | 0.2424 | -0.058865 | -0.19696 | 0.029897 | 0.093968 | 0.057826 | -0.031918 | -0.18782 | 44.779 | 9.2758 | -0.64198 | -0.36683 | -1.4634 | 0.033102 | 1.2689 | -0.34886 | -0.3606 | 0.053122 | 0.19065 | 0.10669 | -0.29037 | -0.14099 | 0.38667 | 0.077979 | -0.10959 | -0.36898 | 0.032679 | 0.49807 | -0.18261 | -0.017674 | -0.24542 | 0.026388 | 0.32067 | -0.047444 | -0.2018 | 0.016313 | 0.066837 | 0.026432 | 0.040174 | -0.17321 | 118.1699 | 15.0312 | -1.1993 | -0.17961 | -1.9826 | -1.6559 | 1.8259 | 0.17565 | 0.19872 | -0.097962 | -0.10347 | -0.2984 | 0.080639 | 0.15835 | 0.22478 | 0.36819 | -0.52108 | -0.62415 | 0.20756 | 0.85637 | -0.46033 | 0.16046 | -0.48973 | -0.10246 | 0.63137 | -0.031098 | -0.22868 | -0.079507 | 0.038843 | -0.0070988 | 0.25712 | -0.19487 | 52.719 | 10.0484 | -0.63558 | -0.34753 | -1.4965 | -0.2414 | 1.3108 | -0.1946 | -0.28689 | -0.01625 | 0.17132 | -0.017696 | -0.18794 | -0.052768 | 0.31977 | 0.13203 | -0.20096 | -0.39533 | 0.08813 | 0.54713 | -0.23283 | 0.010608 | -0.29689 | 0.003527 | 0.37934 | -0.036856 | -0.20265 | -0.0016317 | 0.049738 | 0.010335 | 0.090281 | -0.16514 | 414.7093 | 279.7131 | 138.227 | 0.13243
E-P-C | OC1=CC=C(C=C1)C | 117.9363 | -88.4329 | -21.7112 | -5.5271 | -12.6333 | 161.1177 | 120.8119 | 12.8482 | 7.5507 | 13.4235 | 43.1814 | 209.2448 | 34.5594 | 13.0778 | 26.0568 | 0.42263 | -0.3169 | -0.077803 | -0.019806 | -0.045272 | 0.57737 | 0.43293 | 0.046042 | 0.027058 | 0.048104 | 32.9106 | -24.6776 | -6.0586 | -1.5423 | -3.5254 | 44.9605 | 33.713 | 3.5853 | 2.1071 | 3.7459 | 53.9588 | 47.9536 | 223.7564 | 55.2975 | 0.80184 | 0.19816 | 6.647 | 3.8751 | 0.71531 | 0.41701 | 1002.4246 | 1168.6445 | 611.6931 | 700.121 | 120 | 15.7933 | -0.6943 | 0.10051 | -1.8892 | -1.8193 | 1.9001 | 0.30976 | 0.10195 | -0.24848 | -0.17743 | -0.47844 | -0.0025022 | 0.15307 | 0.26464 | 0.41193 | -0.55982 | -0.65203 | 0.24845 | 0.91267 | -0.44815 | 0.17247 | -0.52436 | -0.08586 | 0.67142 | -0.017633 | -0.22594 | -0.11431 | 0.033593 | -0.014834 | 0.30002 | -0.16832 | 36.1154 | 8.4755 | -0.73942 | -0.61102 | -1.5062 | 0.42582 | 1.3391 | -0.59493 | -0.50041 | 0.18006 | 0.18511 | 0.35454 | -0.48743 | -0.35185 | 0.51006 | 0.010923 | 0.04813 | -0.35217 | -0.04542 | 0.45685 | -0.10862 | -0.063213 | -0.20985 | 0.058048 | 0.24677 | -0.052401 | -0.19711 | 0.033584 | 0.10689 | 0.066927 | -0.018236 | -0.20773 | 44.779 | 9.4396 | -0.57578 | -0.40888 | -1.5454 | 0.0089598 | 1.3014 | -0.33517 | -0.38895 | 0.037296 | 0.19534 | 0.093185 | -0.3325 | -0.17703 | 0.40038 | 0.095477 | -0.10933 | -0.37321 | 0.038903 | 0.50437 | -0.17283 | -0.018715 | -0.25931 | 0.032572 | 0.32241 | -0.042592 | -0.20218 | 0.019017 | 0.076122 | 0.027774 | 0.052335 | -0.18187 | 118.1699 | 15.769 | -0.59398 | 0.090203 | -2.0737 | -1.7741 | 1.9196 | 0.23539 | 0.05313 | -0.21416 | -0.15736 | -0.44831 | -0.099029 | 0.093498 | 0.31733 | 0.38532 | -0.52062 | -0.63365 | 0.1866 | 0.88698 | -0.40249 | 0.16684 | -0.50667 | -0.090499 | 0.65082 | -0.017815 | -0.23493 | -0.085966 | 0.060129 | -0.0032549 | 0.28299 | -0.19126 | 52.719 | 10.215 | -0.52384 | -0.32636 | -1.544 | -0.26928 | 1.335 | -0.17956 | -0.31887 | -0.037443 | 0.17293 | -0.038897 | -0.23383 | -0.08271 | 0.34409 | 0.14706 | -0.20233 | -0.39907 | 0.094735 | 0.55706 | -0.22312 | 0.0086647 | -0.30174 | 0.015689 | 0.37942 | -0.034947 | -0.20602 | -0.0012695 | 0.055793 | 0.0068727 | 0.10131 | -0.16967 | 432.3027 | 342.7079 | 92.8253 | 0.13243
E-o-E | OC1=CC=CC=C1O | 131.4078 | -152.148 | -36.3049 | -10.8677 | -25.358 | 129.6448 | 150.1067 | 16.6763 | 10.7219 | 18.7633 | -1.763 | 302.2547 | 52.9813 | 21.5896 | 44.1213 | 0.50338 | -0.58282 | -0.13907 | -0.04163 | -0.097137 | 0.49662 | 0.57501 | 0.063881 | 0.041072 | 0.071876 | 34.3044 | -39.7186 | -9.4775 | -2.837 | -6.6198 | 33.8441 | 39.1858 | 4.3534 | 2.799 | 4.8982 | 85.519 | 47.6721 | 163.226 | 97.8266 | 0.62526 | 0.37474 | 5.6402 | 3.8622 | 0.46035 | 0.31523 | 1105.5004 | 1245.6493 | 651.3051 | 726.2685 | 91 | 14.038 | -0.45809 | -0.19531 | -1.4583 | -1.7818 | 2.2913 | -0.062212 | -0.43989 | 0.27231 | 0.076121 | -0.17592 | -0.35391 | -0.11921 | 0.54409 | 0.24277 | -0.21059 | -0.45523 | -0.056208 | 0.63028 | -0.26698 | 0.23985 | -0.47632 | -0.10195 | 0.57914 | -0.09373 | -0.3081 | 0.0096509 | 0.19287 | -0.024028 | 0.080409 | -0.23062 | 37.227 | 9.3033 | -0.78788 | -0.51 | -1.4935 | 0.32894 | 1.5149 | -0.62457 | -0.64705 | 0.20894 | 0.11815 | 0.58736 | -0.50059 | -0.57386 | 0.70525 | -0.058911 | 0.16342 | -0.35855 | -0.28342 | 0.60815 | -0.099417 | -0.054795 | -0.23608 | 0.011564 | 0.36322 | -0.089944 | -0.22484 | -0.016462 | 0.13895 | 0.12685 | -0.065146 | -0.26759 | 37.2661 | 9.1709 | -0.58171 | -0.50072 | -1.229 | -0.074337 | 1.3919 | -0.38857 | -0.53019 | 0.14307 | 0.1602 | 0.30855 | -0.38693 | -0.36581 | 0.5369 | 0.03872 | 0.033709 | -0.35768 | -0.14163 | 0.52035 | -0.11397 | -0.012952 | -0.25507 | 0.0041135 | 0.35864 | -0.077263 | -0.22843 | 0.017284 | 0.11173 | 0.076115 | -0.024669 | -0.22996 | 95.1569 | 14.7465 | -0.3289 | -0.086464 | -1.7014 | -1.774 | 2.3453 | -0.08494 | -0.47637 | 0.32202 | 0.10264 | -0.13806 | -0.436 | -0.20838 | 0.66618 | 0.22923 | -0.1621 | -0.46426 | -0.1655 | 0.66945 | -0.25224 | 0.26286 | -0.45564 | -0.13334 | 0.58659 | -0.11727 | -0.31851 | 0.015047 | 0.23417 | -0.0086802 | 0.052954 | -0.26815 | 40.0598 | 9.3907 | -0.56097 | -0.50663 | -1.1141 | -0.30424 | 1.3984 | -0.28271 | -0.48098 | 0.10885 | 0.16704 | 0.17578 | -0.3166 | -0.27165 | 0.46016 | 0.084818 | -0.041262 | -0.35759 | -0.07047 | 0.5021 | -0.1364 | 0.010748 | -0.28382 | -0.00087493 | 0.37786 | -0.070348 | -0.22942 | 0.02107 | 0.097849 | 0.048548 | 0.0062908 | -0.2094 | 372.8747 | 222.0408 | 150.8339 | 1.4277e-07
E-P-K | OC1=CC=C(C=C1)C(=O) | 142.6489 | -134.2282 | -34.0526 | -8.9485 | -22.3714 | 142.4199 | 134.0127 | 16.1307 | 8.9342 | 14.8903 | -0.22902 | 268.241 | 50.1833 | 17.8827 | 37.2617 | 0.5004 | -0.47086 | -0.11945 | -0.031391 | -0.078477 | 0.4996 | 0.47011 | 0.056585 | 0.03134 | 0.052234 | 40.6647 | -38.2643 | -9.7073 | -2.551 | -6.3774 | 40.5994 | 38.2028 | 4.5983 | 2.5469 | 4.2448 | 67.2471 | 60.4729 | 184.3432 | 100.7255 | 0.64666 | 0.35334 | 6.709 | 3.8814 | 0.72852 | 0.42147 | 1240.8997 | 1378.6311 | 742.1218 | 810.1583 | 105 | 14.1294 | -0.74994 | 0.32104 | -1.9109 | -1.7295 | 2.223 | 0.15401 | -0.15349 | -0.16759 | 0.064715 | -0.29983 | -0.19165 | 0.081378 | 0.33744 | 0.17327 | -0.35156 | -0.403 | 0.20777 | 0.63149 | -0.3111 | 0.10981 | -0.39109 | -0.032403 | 0.56694 | -0.14924 | -0.17411 | -0.014424 | 0.015647 | 0.014394 | 0.1047 | -0.19216 | 46.3946 | 9.0341 | -0.65954 | -0.5057 | -1.6872 | 0.36923 | 1.5527 | -0.49898 | -0.53979 | 0.19821 | 0.007797 | 0.58619 | -0.42282 | -0.45288 | 0.59899 | -0.091242 | 0.18642 | -0.31945 | -0.051913 | 0.44479 | -0.14357 | -0.032512 | -0.17019 | 0.097271 | 0.26319 | -0.10301 | -0.20413 | 0.13012 | 0.092472 | 0.068757 | -0.084214 | -0.21759 | 46.3212 | 9.4102 | -0.63858 | -0.39302 | -1.5419 | 0.024808 | 1.4333 | -0.36144 | -0.44139 | 0.067951 | 0.13715 | 0.26341 | -0.35334 | -0.27109 | 0.4747 | 0.0091734 | -0.0053209 | -0.33993 | 0.018043 | 0.46332 | -0.18014 | -0.014756 | -0.21646 | 0.057002 | 0.31723 | -0.12441 | -0.17186 | 0.071928 | 0.052242 | 0.05926 | -0.03823 | -0.18222 | 109.4817 | 14.5276 | -0.71487 | 0.36698 | -2.0945 | -1.6811 | 2.2701 | 0.16719 | -0.14214 | -0.14437 | 0.05021 | -0.21771 | -0.25139 | 0.033364 | 0.38337 | 0.14063 | -0.27939 | -0.40012 | 0.16056 | 0.61482 | -0.27433 | 0.11846 | -0.3667 | -0.019405 | 0.53052 | -0.13815 | -0.18707 | 0.015841 | 0.043652 | 0.01598 | 0.08883 | -0.22196 | 49.4159 | 9.8104 | -0.62212 | -0.34497 | -1.4735 | -0.21695 | 1.4478 | -0.27572 | -0.39746 | 0.0067674 | 0.1762 | 0.11004 | -0.29641 | -0.17896 | 0.42022 | 0.061527 | -0.10544 | -0.34833 | 0.067139 | 0.49063 | -0.20932 | -0.0010007 | -0.24949 | 0.035843 | 0.3646 | -0.13228 | -0.15789 | 0.041742 | 0.029825 | 0.052778 | -0.0044628 | -0.16652 | 602.9027 | 502.467 | 100.4357 | 4.2872e-07
E-m-K | OC1=CC=CC(=C1)C(=O) | 141.3972 | -133.6244 | -34.02 | -8.9083 | -22.2707 | 141.8362 | 134.0393 | 16.0007 | 8.936 | 14.8933 | 0.43902 | 267.6637 | 50.0207 | 17.8442 | 37.164 | 0.49922 | -0.47178 | -0.12011 | -0.031452 | -0.07863 | 0.50078 | 0.47325 | 0.056493 | 0.03155 | 0.052583 | 40.0484 | -37.8469 | -9.6356 | -2.5231 | -6.3078 | 40.1727 | 37.9644 | 4.5319 | 2.531 | 4.2183 | 67.0334 | 59.842 | 182.973 | 100.2603 | 0.64602 | 0.35398 | 6.6716 | 3.8873 | 0.71626 | 0.41734 | 1244.6353 | 1382.2657 | 742.4708 | 810.4907 | 105 | 13.964 | -1.0467 | 0.01365 | -1.9931 | -1.7224 | 2.1571 | 0.064519 | -0.11258 | -0.12894 | 0.0080665 | -0.27235 | -0.099623 | 0.085761 | 0.30304 | 0.20269 | -0.33395 | -0.39317 | 0.20177 | 0.59821 | -0.33205 | 0.11943 | -0.40298 | -0.092726 | 0.55339 | -0.11069 | -0.15565 | -0.010022 | 0.018091 | 0.0038155 | 0.12859 | -0.19455 | 46.3946 | 8.7913 | -0.72119 | -0.46042 | -1.7016 | 0.23373 | 1.4406 | -0.56562 | -0.58029 | 0.15903 | -0.026626 | 0.61378 | -0.37639 | -0.44747 | 0.58389 | -0.092318 | 0.18936 | -0.33647 | -0.084878 | 0.42592 | -0.14668 | -0.036667 | -0.19276 | 0.061457 | 0.24353 | -0.11493 | -0.22922 | 0.10328 | 0.080849 | 0.078944 | -0.069771 | -0.21323 | 46.3212 | 9.3101 | -0.69398 | -0.38221 | -1.5099 | -0.0064699 | 1.3966 | -0.388 | -0.4484 | 0.060852 | 0.11169 | 0.27983 | -0.31825 | -0.27152 | 0.46025 | 0.0087787 | 0.0023319 | -0.34289 | 0.0026957 | 0.459 | -0.18153 | -0.011916 | -0.22343 | 0.037676 | 0.31505 | -0.11908 | -0.17791 | 0.063339 | 0.051052 | 0.061918 | -0.028873 | -0.18076 | 109.4817 | 14.258 | -1.054 | 0.1032 | -2.1391 | -1.7179 | 2.1355 | 0.04045 | -0.12297 | -0.13847 | -0.027616 | -0.18095 | -0.14604 | 0.041097 | 0.34705 | 0.17495 | -0.25389 | -0.38925 | 0.15219 | 0.57348 | -0.30166 | 0.1241 | -0.37914 | -0.083662 | 0.50392 | -0.10858 | -0.17586 | 0.010176 | 0.040346 | 0.010483 | 0.11566 | -0.2256 | 49.4159 | 9.7558 | -0.6961 | -0.38555 | -1.4529 | -0.21437 | 1.4398 | -0.29115 | -0.39172 | 0.016151 | 0.15473 | 0.12083 | -0.26435 | -0.18103 | 0.40508 | 0.061122 | -0.098325 | -0.34768 | 0.055837 | 0.48859 | -0.21233 | 0.0011929 | -0.25616 | 0.016586 | 0.36723 | -0.12069 | -0.15783 | 0.040298 | 0.032333 | 0.050676 | 0.0037135 | -0.16529 | 579.1424 | 442.633 | 136.5094 | 3.7944e-07
K-P-C | C(=O)C1=CC=C(C=C1)C | 124.3238 | -75.698 | -17.6873 | -4.4528 | -10.814 | 172.1946 | 104.8455 | 11.0227 | 6.1674 | 10.4846 | 47.8708 | 180.5435 | 28.7101 | 10.6202 | 21.2986 | 0.41928 | -0.25529 | -0.05965 | -0.015017 | -0.03647 | 0.58072 | 0.35359 | 0.037174 | 0.020799 | 0.035359 | 36.8643 | -22.4458 | -5.2446 | -1.3203 | -3.2065 | 51.0589 | 31.0886 | 3.2684 | 1.8287 | 3.1089 | 93.5626 | 77.7146 | 250.7424 | 45.7759 | 0.84562 | 0.15438 | 7.1158 | 4.5466 | 0.56509 | 0.36106 | 1160.6486 | 1325.2268 | 701.1176 | 782.3025 | 136 | 16.2237 | -0.7872 | 0.63089 | -2.124 | -1.5825 | 1.7736 | 0.56707 | 0.22796 | -0.52737 | -0.15713 | -0.49244 | 0.24742 | 0.35294 | 0.082726 | 0.33067 | -0.63811 | -0.67813 | 0.42724 | 0.97356 | -0.69103 | 0.12217 | -0.47402 | -0.032819 | 0.6391 | -0.10645 | -0.10604 | -0.21309 | -0.12987 | -0.0036061 | 0.30497 | -0.061808 | 45.1188 | 8.6822 | -0.6535 | -0.30325 | -1.7623 | 0.58127 | 1.2767 | -0.50708 | -0.42006 | 0.1512 | 0.16919 | 0.33214 | -0.33815 | -0.24181 | 0.40546 | -0.059493 | 0.010991 | -0.36019 | 0.10449 | 0.31982 | -0.21633 | -0.0177 | -0.13342 | 0.11353 | 0.17185 | -0.12255 | -0.18015 | 0.12582 | 0.048765 | 0.0049072 | -0.06252 | -0.11357 | 54.6611 | 9.8488 | -0.57589 | -0.23369 | -1.7968 | 0.14872 | 1.3198 | -0.30807 | -0.33038 | 0.020662 | 0.21252 | 0.073743 | -0.25048 | -0.079119 | 0.33696 | 0.044218 | -0.16848 | -0.39384 | 0.16386 | 0.45848 | -0.28412 | 0.00018048 | -0.21287 | 0.074935 | 0.28577 | -0.11179 | -0.15544 | 0.039197 | 0.015214 | 0.0027233 | 0.0199 | -0.098095 | 134.0519 | 16.0265 | -0.737 | 0.64294 | -2.1515 | -1.484 | 1.7508 | 0.54787 | 0.17781 | -0.50387 | -0.12795 | -0.41727 | 0.22325 | 0.32743 | 0.081781 | 0.27447 | -0.57771 | -0.64822 | 0.40716 | 0.90507 | -0.65396 | 0.11153 | -0.44982 | -0.012464 | 0.58947 | -0.098982 | -0.12036 | -0.18139 | -0.11882 | -0.013256 | 0.28588 | -0.070308 | 63.3935 | 10.7327 | -0.53698 | -0.16071 | -1.8445 | -0.14543 | 1.3811 | -0.16593 | -0.25991 | -0.064753 | 0.19836 | -0.072259 | -0.17651 | 0.010941 | 0.29664 | 0.1083 | -0.27816 | -0.42516 | 0.20569 | 0.55273 | -0.34125 | 0.016684 | -0.26514 | 0.048339 | 0.36127 | -0.10807 | -0.14365 | -0.01063 | -0.0084468 | 0.0010066 | 0.074611 | -0.090653 | 606.7188 | 507.5045 | 102.446 | 0.12499
E-P-d | OC1=CC=C(C=C1)C(=O)C(=O) | 172.343 | -210.4823 | -43.3223 | -12.3813 | -30.0689 | 142.0513 | 173.4871 | 18.1484 | 10.2051 | 17.3487 | -30.2917 | 383.9694 | 61.4706 | 22.5864 | 47.4176 | 0.54817 | -0.66949 | -0.1378 | -0.039381 | -0.095641 | 0.45183 | 0.55181 | 0.057725 | 0.03246 | 0.055181 | 54.1837 | -66.1744 | -13.6203 | -3.8926 | -9.4535 | 44.6601 | 54.5434 | 5.7057 | 3.2084 | 5.4543 | 86.6259 | 77.4644 | 172.3379 | 142.0564 | 0.54816 | 0.45184 | 8.0962 | 4.3248 | 0.87204 | 0.46582 | 1672.5756 | 1819.6052 | 932.6626 | 1000.706 | 136 | 14.9274 | -1.0799 | 0.54874 | -2.3434 | -1.5396 | 2.4133 | -0.019812 | -0.32132 | -0.0085411 | -0.10083 | -0.060554 | -0.1606 | 0.09943 | 0.29487 | 0.12853 | -0.32155 | -0.32069 | 0.14031 | 0.65603 | -0.39009 | 0.10678 | -0.34487 | 0.025292 | 0.45302 | -0.05324 | -0.20171 | 0.048582 | 0.040013 | -0.037718 | 0.22964 | -0.2091 | 71.4377 | 10.1047 | -0.9101 | -0.28441 | -2.0771 | 0.68462 | 2.0041 | -0.61618 | -0.686 | 0.29716 | -0.085653 | 0.71022 | -0.38639 | -0.38773 | 0.40221 | -0.11475 | 0.039743 | -0.11183 | -0.12427 | 0.46857 | -0.26915 | -0.037749 | -0.090898 | 0.11266 | 0.18654 | -0.07083 | -0.17145 | 0.1444 | 0.13459 | -0.018446 | 0.011823 | -0.23358 | 64.2785 | 10.0113 | -0.9059 | -0.27582 | -1.8681 | 0.32165 | 1.6097 | -0.47044 | -0.57496 | 0.16563 | 0.1169 | 0.30578 | -0.3538 | -0.19956 | 0.37951 | 0.0050562 | -0.087439 | -0.22239 | 0.0076987 | 0.4583 | -0.23473 | -0.033231 | -0.16663 | 0.094114 | 0.23186 | -0.069868 | -0.18212 | 0.098608 | 0.050108 | 0.0071911 | 0.038127 | -0.18685 | 146.5294 | 15.6685 | -1.1352 | 0.76817 | -2.5844 | -1.5207 | 2.662 | -0.025454 | -0.27627 | 0.020154 | -0.16883 | 0.11007 | -0.20918 | 0.049323 | 0.2939 | 0.084412 | -0.24967 | -0.27959 | 0.049208 | 0.66786 | -0.39466 | 0.12976 | -0.30515 | 0.026306 | 0.42984 | -0.049915 | -0.1981 | 0.075182 | 0.094018 | -0.057495 | 0.23635 | -0.2438 | 65.2258 | 10.1886 | -0.85122 | -0.30741 | -1.7548 | 0.071089 | 1.5139 | -0.3864 | -0.52981 | 0.10524 | 0.18375 | 0.11934 | -0.31025 | -0.10798 | 0.36475 | 0.064771 | -0.16868 | -0.26684 | 0.076591 | 0.47265 | -0.23898 | -0.026635 | -0.21443 | 0.08418 | 0.27047 | -0.06809 | -0.18375 | 0.074047 | 0.013582 | 0.013829 | 0.067594 | -0.16778 | 930.9857 | 752.32 | 191.9504 | 0.14383
K-m-K | C(=O)C1=CC=CC(=C1)C(=O) | 150.1116 | -120.2572 | -30.3197 | -7.5161 | -20.0429 | 153.4391 | 122.9229 | 14.2125 | 7.6827 | 12.2923 | 3.3275 | 243.1801 | 44.5322 | 15.1988 | 32.3352 | 0.49452 | -0.39617 | -0.099884 | -0.024761 | -0.066028 | 0.50548 | 0.40495 | 0.046821 | 0.025309 | 0.040495 | 45.5665 | -36.5042 | -9.2036 | -2.2815 | -6.084 | 46.5766 | 37.3133 | 4.3142 | 2.3321 | 3.7313 | 122.765 | 103.3741 | 211.9779 | 91.5729 | 0.69833 | 0.30167 | 6.9698 | 3.8924 | 0.79061 | 0.44153 | 1409.9086 | 1545.6192 | 831.9419 | 892.7511 | 120 | 13.878 | -1.5658 | 0.26438 | -2.3489 | -1.5487 | 1.8733 | 0.047534 | -0.15096 | -0.41914 | 0.010786 | -0.34551 | 0.14189 | 0.31547 | 0.17824 | 0.092578 | -0.43515 | -0.39746 | 0.42174 | 0.74772 | -0.51679 | 0.076846 | -0.36595 | 0.035236 | 0.57033 | -0.21062 | -0.0074827 | -0.025775 | -0.047717 | 0.048939 | 0.12445 | -0.04546 | 56.5622 | 8.7972 | -0.79801 | -0.19774 | -1.8986 | 0.46057 | 1.3588 | -0.55273 | -0.52393 | 0.13582 | -0.046902 | 0.51077 | -0.29595 | -0.37516 | 0.51323 | -0.15118 | 0.14521 | -0.29119 | 0.11162 | 0.33783 | -0.22811 | 0.034163 | -0.088329 | 0.17977 | 0.17839 | -0.1825 | -0.16543 | 0.25504 | 0.067285 | 0.0067614 | -0.12319 | -0.13329 | 56.3763 | 9.4802 | -0.85323 | -0.2536 | -1.739 | 0.14365 | 1.3502 | -0.45589 | -0.42739 | 0.036926 | 0.10633 | 0.20337 | -0.26652 | -0.17503 | 0.43096 | -0.040206 | -0.067418 | -0.33289 | 0.15735 | 0.44515 | -0.2803 | 0.0068996 | -0.17381 | 0.1152 | 0.28457 | -0.19601 | -0.1111 | 0.1261 | 0.026183 | 0.036495 | -0.067722 | -0.094331 | 124.8065 | 13.9717 | -1.6687 | 0.30806 | -2.3941 | -1.4974 | 1.834 | 0.070972 | -0.18341 | -0.44268 | -0.020519 | -0.24502 | 0.12394 | 0.28166 | 0.17113 | 0.02751 | -0.34388 | -0.38111 | 0.42061 | 0.70075 | -0.47939 | 0.093675 | -0.32718 | 0.089628 | 0.50432 | -0.19615 | -0.014356 | 0.016798 | -0.020266 | 0.036092 | 0.1083 | -0.057186 | 59.7721 | 10.0299 | -0.85953 | -0.25018 | -1.7214 | -0.088295 | 1.404 | -0.38151 | -0.37135 | -0.018617 | 0.15471 | 0.046051 | -0.2141 | -0.071492 | 0.3924 | 0.022171 | -0.184 | -0.34902 | 0.19243 | 0.51267 | -0.31981 | 0.0011645 | -0.2227 | 0.077483 | 0.35683 | -0.20272 | -0.084942 | 0.068167 | 0.0012135 | 0.04921 | -0.028555 | -0.077428 | 753.8395 | 560.5173 | 193.3222 | 3.9609e-08
K-P-K | C(=O)C1=CC=C(C=C1)C(=O) | 149.1877 | -119.318 | -30.2226 | -7.4574 | -19.8863 | 155.0868 | 124.036 | 14.3508 | 7.7522 | 12.4036 | 5.8991 | 243.3539 | 44.5735 | 15.2096 | 32.2899 | 0.49031 | -0.39214 | -0.099327 | -0.024509 | -0.065357 | 0.50969 | 0.40765 | 0.047164 | 0.025478 | 0.040765 | 45.394 | -36.3054 | -9.196 | -2.2691 | -6.0509 | 47.189 | 37.741 | 4.3666 | 2.3588 | 3.7741 | 122.9543 | 105.2392 | 212.6807 | 91.5938 | 0.69898 | 0.30102 | 7.3379 | 4.6235 | 0.58707 | 0.36991 | 1402.0575 | 1537.7458 | 831.2712 | 892.0834 | 120 | 14.4165 | -0.99365 | 0.70489 | -2.2637 | -1.5458 | 2.0918 | 0.45334 | 0.035708 | -0.40304 | 0.10134 | -0.27377 | 0.10945 | 0.29614 | 0.17475 | 0.098271 | -0.44204 | -0.43984 | 0.40038 | 0.70815 | -0.53267 | 0.072163 | -0.35857 | 0.046088 | 0.53315 | -0.24112 | -0.019394 | -0.083391 | -0.11858 | 0.037051 | 0.12131 | -0.079399 | 56.5622 | 9.4386 | -0.48156 | -0.20004 | -2.0072 | 0.48502 | 1.4917 | -0.37633 | -0.41531 | 0.17292 | -0.023861 | 0.54135 | -0.26452 | -0.34126 | 0.50188 | -0.17195 | 0.10958 | -0.33073 | 0.11 | 0.31216 | -0.24387 | -1.9107e-05 | -0.13598 | 0.1356 | 0.14658 | -0.20707 | -0.20557 | 0.20866 | 0.020865 | -0.010623 | -0.12294 | -0.1347 | 56.3763 | 9.8437 | -0.63306 | -0.22927 | -1.8168 | 0.16185 | 1.4555 | -0.31474 | -0.35662 | 0.058382 | 0.15348 | 0.24441 | -0.26115 | -0.17346 | 0.41951 | -0.038014 | -0.076529 | -0.35294 | 0.16036 | 0.4244 | -0.28069 | 0.0045759 | -0.18492 | 0.10251 | 0.26117 | -0.20907 | -0.12823 | 0.096377 | -0.0035886 | 0.032316 | -0.058106 | -0.096383 | 124.8065 | 14.6882 | -1.0051 | 0.74559 | -2.3362 | -1.4842 | 2.0827 | 0.5112 | 0.032723 | -0.41534 | 0.064084 | -0.16973 | 0.11496 | 0.28314 | 0.1706 | 0.028812 | -0.36214 | -0.43521 | 0.38952 | 0.64865 | -0.50633 | 0.07265 | -0.34047 | 0.076127 | 0.4597 | -0.22941 | -0.04157 | -0.057074 | -0.11136 | 0.01314 | 0.10338 | -0.094134 | 59.7721 | 10.3109 | -0.65009 | -0.19522 | -1.7887 | -0.085817 | 1.4992 | -0.24115 | -0.31143 | -0.0072951 | 0.20781 | 0.086788 | -0.22672 | -0.086134 | 0.38109 | 0.030706 | -0.18626 | -0.36548 | 0.19671 | 0.49484 | -0.31507 | 0.010797 | -0.21959 | 0.078391 | 0.3351 | -0.21322 | -0.091496 | 0.043861 | -0.023403 | 0.049563 | -0.016853 | -0.080738 | 819.1618 | 713.6017 | 105.5601 | 1.1828e-06
E-D-E | OC1=CC=C(C=C1)C1=CC=C(C=C1)O | 185.9052 | -247.9006 | -40.4406 | -10.3292 | -20.6584 | 195.2184 | 260.3195 | 21.8329 | 10.8466 | 21.6933 | 9.3132 | 508.2201 | 62.2736 | 21.1758 | 42.3517 | 0.48778 | -0.65045 | -0.10611 | -0.027102 | -0.054204 | 0.51222 | 0.68303 | 0.057286 | 0.02846 | 0.056919 | 70.8528 | -94.4808 | -15.4129 | -3.9367 | -7.8734 | 74.4023 | 99.2139 | 8.321 | 4.1339 | 8.2678 | 94.8028 | 83.8807 | 271.7942 | 109.3294 | 0.71314 | 0.28686 | 10.6057 | 6.0451 | 0.75444 | 0.43002 | 2140.4858 | 2390.3189 | 1159.8381 | 1276.0209 | 276 | 20.9629 | -1.1178 | 1.6688 | -2.9884 | -2.5344 | 3.2334 | 0.056936 | -0.29552 | 0.67886 | 0.49678 | -0.51917 | -0.23149 | -0.0067449 | 0.53096 | 0.57472 | -0.83488 | -0.90296 | 0.099749 | 0.97137 | -0.37192 | 0.31676 | -0.98948 | -0.10532 | 0.80263 | -0.38668 | -0.37422 | -0.11548 | 0.23174 | -0.2596 | 0.31726 | -0.41199 | 112.3665 | 14.2247 | -1.4671 | -0.73616 | -2.3742 | 0.85412 | 2.7794 | -1.1291 | -0.97476 | 0.80825 | 0.43511 | 0.86343 | -0.94492 | -0.67412 | 0.91697 | -0.026091 | 0.25854 | -0.76525 | -0.28024 | 0.74417 | -0.16556 | -0.079973 | -0.57438 | 0.095638 | 0.44966 | -0.16146 | -0.37504 | 0.08282 | 0.17189 | 0.14536 | -0.10675 | -0.4257 | 123.3515 | 14.4197 | -1.2859 | -0.22723 | -2.3502 | 0.21944 | 2.4444 | -0.75981 | -0.83234 | 0.56421 | 0.52387 | 0.43685 | -0.72879 | -0.44871 | 0.73151 | 0.1276 | -0.011638 | -0.7703 | -0.15032 | 0.76093 | -0.20398 | -0.0033457 | -0.5943 | 0.099393 | 0.49285 | -0.19528 | -0.33217 | 0.066823 | 0.16462 | 0.045415 | -0.0040742 | -0.36648 | 278.1917 | 21.8403 | -0.96849 | 1.5554 | -3.1884 | -2.4466 | 3.3915 | -0.023601 | -0.31268 | 0.78121 | 0.48891 | -0.45325 | -0.37557 | -0.083229 | 0.63887 | 0.55583 | -0.76655 | -0.90448 | -0.011015 | 0.93478 | -0.32066 | 0.29554 | -0.98678 | -0.14114 | 0.76394 | -0.38429 | -0.40869 | -0.098514 | 0.24743 | -0.22619 | 0.27605 | -0.4716 | 136.6786 | 14.7991 | -1.2125 | 0.016298 | -2.3 | -0.19758 | 2.3643 | -0.55315 | -0.75831 | 0.46998 | 0.54914 | 0.22547 | -0.59072 | -0.32633 | 0.63466 | 0.21079 | -0.17105 | -0.78112 | -0.063943 | 0.7948 | -0.24033 | 0.045572 | -0.63172 | 0.092105 | 0.54051 | -0.21516 | -0.31337 | 0.043414 | 0.15867 | -0.013533 | 0.07006 | -0.34154 | 1827.6839 | 1722.584 | 178.7713 | 0.54943
E-D-C | OC1=CC=C(C=C1)C1=CC=C(C=C1)C | 169.404 | -169.6826 | -24.2558 | -6.5263 | -13.0525 | 227.2939 | 227.6676 | 16.9631 | 8.7564 | 17.5129 | 57.8899 | 397.3502 | 41.2189 | 15.2827 | 30.5654 | 0.42704 | -0.42774 | -0.061144 | -0.016451 | -0.032903 | 0.57296 | 0.57391 | 0.042761 | 0.022073 | 0.044147 | 67.2022 | -67.3127 | -9.6222 | -2.589 | -5.1779 | 90.167 | 90.3153 | 6.7292 | 3.4737 | 6.9473 | 71.8312 | 62.7971 | 341.8949 | 54.8031 | 0.86185 | 0.13815 | 10.8223 | 6.0447 | 0.79038 | 0.44146 | 2056.4116 | 2334.4142 | 1118.8931 | 1248.2063 | 325 | 23.5694 | -1.1631 | 2.4269 | -3.4071 | -2.3871 | 2.7401 | 0.5691 | 0.13807 | 0.41617 | 0.28638 | -0.69572 | 0.16331 | 0.20754 | 0.31493 | 0.65348 | -1.0699 | -1.1196 | 0.26214 | 1.4128 | -0.73765 | 0.33404 | -0.98466 | -0.015303 | 0.95189 | -0.27722 | -0.20628 | -0.29266 | 0.10897 | -0.23569 | 0.48567 | -0.27721 | 110.2147 | 13.7694 | -1.4947 | -0.46097 | -2.4822 | 1.0416 | 2.4347 | -1.1279 | -0.87163 | 0.66802 | 0.51525 | 0.60866 | -0.87602 | -0.53494 | 0.73364 | -0.00025134 | 0.12688 | -0.7862 | -0.13728 | 0.71158 | -0.21796 | -0.065883 | -0.44032 | 0.22417 | 0.39239 | -0.15506 | -0.28712 | 0.08992 | 0.17296 | 0.078154 | -0.11627 | -0.3129 | 136.7228 | 15.1444 | -1.2435 | 0.040867 | -2.5954 | 0.33842 | 2.3154 | -0.69833 | -0.71331 | 0.49858 | 0.542 | 0.24083 | -0.64222 | -0.31261 | 0.58567 | 0.14322 | -0.14379 | -0.81503 | -0.028889 | 0.81594 | -0.29558 | 0.0051455 | -0.51519 | 0.19431 | 0.48839 | -0.16069 | -0.26649 | 0.036779 | 0.14851 | -0.0029102 | 0.028557 | -0.28805 | 316.4271 | 23.5367 | -1.0217 | 2.2371 | -3.4922 | -2.2268 | 2.8183 | 0.46322 | 0.077596 | 0.47636 | 0.3026 | -0.62784 | 0.045945 | 0.14173 | 0.39535 | 0.60978 | -0.99647 | -1.0867 | 0.18488 | 1.3555 | -0.67819 | 0.30794 | -0.96329 | -0.022299 | 0.90537 | -0.27268 | -0.22902 | -0.2688 | 0.12508 | -0.21413 | 0.44269 | -0.31095 | 159.3532 | 16.2401 | -1.1456 | 0.36383 | -2.6547 | -0.12703 | 2.2974 | -0.42883 | -0.60525 | 0.42232 | 0.53449 | 0.034025 | -0.48019 | -0.18429 | 0.50083 | 0.23331 | -0.31559 | -0.8478 | 0.044826 | 0.90617 | -0.3632 | 0.056351 | -0.58065 | 0.16987 | 0.56517 | -0.16747 | -0.25224 | -0.0096845 | 0.13201 | -0.051873 | 0.12645 | -0.27599 | 1815.6837 | 1711.5579 | 180.8382 | 0.56264
E-N-E | OC1=CC=C(C2=C1)C=C(C=C2)O | 173.0624 | -209.3778 | -39.2962 | -10.4689 | -20.9378 | 159.2788 | 192.7018 | 19.5799 | 9.6351 | 19.2702 | -13.7836 | 402.0796 | 58.8761 | 20.104 | 40.208 | 0.52074 | -0.63001 | -0.11824 | -0.0315 | -0.063001 | 0.47926 | 0.57983 | 0.058915 | 0.028992 | 0.057983 | 57.5158 | -69.5849 | -13.0597 | -3.4792 | -6.9585 | 52.9349 | 64.0428 | 6.5072 | 3.2021 | 6.4043 | 85.9168 | 76.2301 | 223.2634 | 109.0778 | 0.67179 | 0.32821 | 8.8051 | 4.5827 | 0.92139 | 0.47954 | 1858.1143 | 2055.6886 | 1017.7262 | 1113.4388 | 190 | 17.7124 | -1.5711 | 0.50894 | -2.9341 | -2.5226 | 2.9278 | -0.29429 | -0.23527 | -0.077849 | 0.059146 | -0.073659 | -0.52729 | -0.074673 | 1.0668 | 0.24005 | -0.37199 | -0.67354 | -0.038103 | 0.96142 | -0.50137 | 0.29188 | -0.709 | -0.15165 | 1.0715 | -0.29018 | -0.24625 | -0.14143 | 0.056268 | 0.16487 | -0.022198 | -0.26882 | 82.1145 | 11.8857 | -1.295 | -0.83644 | -2.292 | 0.55294 | 2.2179 | -1.0372 | -0.90919 | 0.42769 | -0.061466 | 0.9572 | -0.83299 | -0.86551 | 1.2234 | -0.11256 | 0.3475 | -0.61498 | -0.26545 | 0.93049 | -0.20611 | 0.02933 | -0.43679 | 0.12413 | 0.70043 | -0.24376 | -0.25716 | 0.028513 | 0.085689 | 0.33426 | -0.24202 | -0.34656 | 86.6335 | 12.2404 | -1.1722 | -0.4896 | -2.2059 | 0.097193 | 2.0332 | -0.77083 | -0.72818 | 0.23952 | 0.084434 | 0.58408 | -0.67067 | -0.60825 | 1.043 | -0.046807 | 0.11778 | -0.59651 | -0.14681 | 0.87295 | -0.29341 | 0.069902 | -0.46021 | 0.051166 | 0.70858 | -0.26304 | -0.23017 | 0.016612 | 0.045782 | 0.28005 | -0.18114 | -0.28984 | 193.9415 | 18.3783 | -1.4211 | 0.54051 | -3.139 | -2.4729 | 2.9479 | -0.36374 | -0.23588 | -0.032531 | 0.016603 | -0.0038106 | -0.63966 | -0.16875 | 1.1795 | 0.24228 | -0.31174 | -0.68884 | -0.12933 | 0.97863 | -0.44471 | 0.30454 | -0.68303 | -0.14509 | 1.0584 | -0.29574 | -0.27052 | -0.11799 | 0.089462 | 0.18188 | -0.045301 | -0.32187 | 94.3094 | 12.613 | -1.1672 | -0.37242 | -2.1691 | -0.23131 | 2.0435 | -0.63007 | -0.65618 | 0.14303 | 0.14009 | 0.40752 | -0.57948 | -0.47537 | 0.9644 | -0.0081564 | -0.0034445 | -0.59173 | -0.079021 | 0.86841 | -0.35089 | 0.092948 | -0.4934 | 0.012062 | 0.74605 | -0.26472 | -0.21796 | -0.0057252 | 0.024649 | 0.25107 | -0.13915 | -0.26164 | 1054.7299 | 872.0627 | 182.6672 | 2.0805e-07
E-P-S | OC1=CC=C(C=C1)S(=O)(=O) | 186.1146 | -200.9205 | -41.0988 | -12.5575 | -28.7029 | 124.6378 | 134.5531 | 15.3308 | 8.4096 | 14.9503 | -61.4768 | 335.4735 | 56.4296 | 20.9671 | 43.6533 | 0.59892 | -0.64656 | -0.13226 | -0.04041 | -0.092366 | 0.40108 | 0.43299 | 0.049335 | 0.027062 | 0.04811 | 57.8355 | -62.4365 | -12.7716 | -3.9023 | -8.9195 | 38.7315 | 41.8127 | 4.7641 | 2.6133 | 4.6459 | 76.7502 | 68.6435 | 162.8158 | 147.9366 | 0.52394 | 0.47606 | 6.9583 | 3.8859 | 0.79065 | 0.44154 | 1882.6588 | 2039.3956 | 1160.6603 | 1236.3946 | 120 | 13.3313 | -1.2801 | 0.33686 | -1.7004 | -0.94502 | 1.958 | -0.28816 | -0.24378 | 0.094495 | 0.35922 | -0.19423 | -0.26557 | 0.14808 | 0.39964 | 0.40476 | -0.34928 | -0.63307 | 0.18918 | 0.52892 | -0.19634 | 0.079037 | -0.4587 | 0.037411 | 0.42023 | -0.067782 | -0.20075 | 0.019297 | 0.010902 | -0.0029975 | 0.1098 | -0.16302 | 77.4643 | 12.3028 | -1.0559 | -1.2569 | -2.3808 | 1.7003 | 1.4059 | -1.0479 | -0.57672 | 0.073643 | 0.96658 | 0.39333 | -0.77306 | -0.3436 | 0.81252 | 0.24752 | -0.15974 | -0.54329 | -0.069292 | 0.77856 | -0.42476 | -0.25336 | -0.089698 | 0.19122 | 0.14427 | -0.24623 | -0.15894 | 0.18782 | 0.13591 | -0.089889 | -0.050024 | -0.14601 | 55.3361 | 9.181 | -0.9307 | -0.35889 | -1.5297 | 0.48629 | 1.1613 | -0.47702 | -0.40506 | 0.0033869 | 0.44122 | 0.20845 | -0.40937 | -0.25175 | 0.47299 | 0.17118 | -0.056056 | -0.42204 | -0.060764 | 0.54956 | -0.19329 | -0.068603 | -0.20325 | 0.058638 | 0.26653 | -0.1036 | -0.17612 | 0.066657 | 0.057666 | 0.036659 | -0.010819 | -0.18834 | 131.0768 | 14.0726 | -1.3895 | 0.4073 | -1.8748 | -0.8002 | 2.1451 | -0.39569 | -0.24668 | 0.14275 | 0.47566 | -0.13906 | -0.37865 | 0.13985 | 0.48269 | 0.47371 | -0.36418 | -0.66498 | 0.15405 | 0.53492 | -0.18848 | 0.051812 | -0.4505 | 0.063771 | 0.36118 | -0.082057 | -0.216 | 0.050507 | 0.014867 | -0.017657 | 0.089236 | -0.18211 | 61.6341 | 10.0199 | -0.92287 | -0.38365 | -1.6609 | 0.4866 | 1.0168 | -0.32196 | -0.38425 | -0.056504 | 0.43641 | 0.092161 | -0.31114 | -0.22654 | 0.45405 | 0.16768 | -0.075973 | -0.4615 | -0.010931 | 0.58203 | -0.22956 | -0.03524 | -0.22997 | 0.03019 | 0.32781 | -0.104 | -0.16119 | 0.043785 | 0.049711 | 0.03109 | 0.031687 | -0.18207 | 865.5585 | 805.5328 | 149.3264 | 0.18913
E-qN-E | OC1=C2C(=CC=C1)C(=CC=C2)O | 151.6628 | -192.6321 | -33.9518 | -9.6316 | -24.079 | 173.3769 | 220.2119 | 19.9254 | 11.0106 | 18.351 | 21.7141 | 412.844 | 53.8773 | 20.6422 | 42.43 | 0.4666 | -0.59264 | -0.10445 | -0.029632 | -0.07408 | 0.5334 | 0.67749 | 0.061302 | 0.033875 | 0.056458 | 49.2964 | -62.6131 | -11.0357 | -3.1307 | -7.8266 | 56.3544 | 71.5776 | 6.4766 | 3.5789 | 5.9648 | 73.9913 | 79.1545 | 229.3983 | 95.6415 | 0.70575 | 0.29425 | 7.5055 | 4.3498 | 0.7255 | 0.42046 | 1900.5967 | 2097.1386 | 1011.5893 | 1107.3175 | 190 | 16.1625 | -1.7704 | 0.078128 | -2.8473 | -2.4838 | 2.7597 | -0.50485 | -0.58046 | 0.104 | 0.047268 | -0.14737 | -0.50446 | -0.24118 | 0.92104 | 0.21411 | -0.24581 | -0.77902 | 0.11351 | 0.86692 | -0.56883 | 0.28844 | -0.79608 | -0.2349 | 1.0563 | -0.36379 | -0.10857 | 0.089887 | -0.029756 | 0.27458 | 0.087088 | -0.30279 | 82.1145 | 10.9271 | -1.36 | -0.33157 | -2.4882 | 0.92114 | 1.8221 | -1.1918 | -0.91108 | 0.55436 | -0.034082 | 0.86162 | -0.82036 | -0.88249 | 1.2323 | -0.17863 | 0.2748 | -0.73208 | -0.13156 | 0.85411 | -0.23542 | 0.037717 | -0.46836 | 0.088752 | 0.6492 | -0.28867 | -0.28708 | 0.1288 | 0.0013676 | 0.34323 | -0.25431 | -0.2813 | 86.6335 | 11.5042 | -1.2785 | -0.40589 | -2.2607 | 0.31099 | 1.8461 | -0.87573 | -0.7934 | 0.35348 | 0.13689 | 0.51356 | -0.66604 | -0.62134 | 1.0096 | -0.057307 | 0.07445 | -0.6856 | -0.031005 | 0.79385 | -0.316 | 0.043582 | -0.46967 | 0.035618 | 0.66093 | -0.29668 | -0.22889 | 0.12247 | -0.0010033 | 0.26634 | -0.17546 | -0.2287 | 193.9415 | 16.4353 | -1.688 | 0.31463 | -3.1018 | -2.3482 | 2.7115 | -0.62528 | -0.56613 | 0.16383 | -0.030751 | -0.075567 | -0.62671 | -0.34938 | 1.0434 | 0.18979 | -0.16413 | -0.8083 | 0.044427 | 0.88097 | -0.51501 | 0.32134 | -0.78005 | -0.22925 | 1.0397 | -0.36366 | -0.14276 | 0.10842 | -0.0063326 | 0.31656 | 0.05695 | -0.3436 | 94.3094 | 11.9268 | -1.2978 | -0.50136 | -2.1627 | -0.10567 | 1.9227 | -0.71795 | -0.76393 | 0.25463 | 0.2003 | 0.34251 | -0.57156 | -0.49367 | 0.91036 | 0.00015442 | -0.033699 | -0.67001 | 0.029742 | 0.78771 | -0.37137 | 0.052641 | -0.49661 | 9.3402e-05 | 0.70158 | -0.29767 | -0.19714 | 0.11148 | -0.013097 | 0.23035 | -0.12037 | -0.21101 | 878.7601 | 560.5653 | 318.1949 | 1.6813e-06
E-rN-E | Oc1C=CC(=C(C=CC=C2)c12)O | 150.5988 | -191.3214 | -33.4938 | -9.5661 | -23.9152 | 173.6393 | 220.5921 | 19.9107 | 11.0296 | 18.3827 | 23.0404 | 411.9136 | 53.4045 | 20.5957 | 42.2979 | 0.46447 | -0.59006 | -0.1033 | -0.029503 | -0.073758 | 0.53553 | 0.68034 | 0.061408 | 0.034017 | 0.056695 | 48.8299 | -62.0337 | -10.86 | -3.1017 | -7.7542 | 56.3005 | 71.5244 | 6.4558 | 3.5762 | 5.9604 | 73.2201 | 78.1726 | 229.6879 | 94.5502 | 0.70839 | 0.29161 | 7.2178 | 4.353 | 0.65812 | 0.39691 | 1902.02 | 2098.5369 | 1011.6226 | 1107.3759 | 190 | 16.0381 | -1.8143 | 0.033616 | -2.9907 | -2.6495 | 2.6465 | -0.49422 | -0.46233 | 0.22503 | 0.13208 | -0.10411 | -0.41217 | -0.1335 | 0.93439 | 0.14833 | -0.35362 | -0.89911 | 0.046544 | 0.84024 | -0.57651 | 0.26177 | -0.79591 | -0.21977 | 1.0397 | -0.35791 | -0.097877 | 0.095603 | -0.038135 | 0.27879 | 0.11178 | -0.27567 | 82.1145 | 10.7579 | -1.4751 | -0.38174 | -2.472 | 0.99242 | 1.9099 | -1.1062 | -0.85804 | 0.57032 | -0.036965 | 0.85421 | -0.80867 | -0.85606 | 1.2553 | -0.17199 | 0.26481 | -0.75801 | -0.16592 | 0.82401 | -0.25755 | 0.027589 | -0.46599 | 0.092692 | 0.6479 | -0.29649 | -0.29889 | 0.11715 | -0.0041476 | 0.34848 | -0.2417 | -0.26251 | 86.6335 | 11.4417 | -1.3298 | -0.44973 | -2.2988 | 0.29772 | 1.8509 | -0.84953 | -0.762 | 0.3725 | 0.1496 | 0.51682 | -0.65169 | -0.59868 | 1.0175 | -0.064202 | 0.059753 | -0.70729 | -0.046348 | 0.78292 | -0.32204 | 0.038097 | -0.46968 | 0.040217 | 0.65968 | -0.29625 | -0.22744 | 0.12168 | -0.0055416 | 0.26693 | -0.17145 | -0.22199 | 193.9415 | 16.2142 | -1.8503 | 0.15122 | -3.3217 | -2.5272 | 2.634 | -0.56254 | -0.40743 | 0.30428 | 0.059821 | -0.026812 | -0.52094 | -0.22174 | 1.0728 | 0.12844 | -0.28156 | -0.94716 | -0.045183 | 0.83779 | -0.52999 | 0.29056 | -0.78095 | -0.21053 | 1.0306 | -0.35279 | -0.13237 | 0.11131 | -0.021817 | 0.31463 | 0.08429 | -0.31045 | 94.3094 | 11.8935 | -1.3154 | -0.51731 | -2.1959 | -0.13371 | 1.9037 | -0.71107 | -0.73874 | 0.27533 | 0.21835 | 0.34785 | -0.55585 | -0.4706 | 0.91312 | -0.012655 | -0.051919 | -0.69331 | 0.018918 | 0.78139 | -0.37392 | 0.047369 | -0.49701 | 0.0050041 | 0.69727 | -0.29732 | -0.19317 | 0.11313 | -0.016572 | 0.23228 | -0.1165 | -0.2061 | 867.8715 | 459.2686 | 408.6029 | 2.7239e-06
E-D-K | OC1=CC=C(C=C1)C1=CC=C(C=C1)C(=O) | 194.8768 | -232.3945 | -36.8278 | -9.2958 | -19.3662 | 207.1514 | 247.0322 | 20.1234 | 9.8813 | 19.0025 | 12.2746 | 479.4267 | 56.9511 | 19.1771 | 38.3687 | 0.48473 | -0.57806 | -0.091605 | -0.023122 | -0.048171 | 0.51527 | 0.61446 | 0.050055 | 0.024579 | 0.047267 | 78.346 | -93.4292 | -14.8058 | -3.7372 | -7.7858 | 83.2807 | 99.3139 | 8.0902 | 3.9726 | 7.6395 | 85.5195 | 75.9516 | 301.0735 | 100.9548 | 0.74889 | 0.25111 | 10.9692 | 6.0462 | 0.81422 | 0.4488 | 2309.6419 | 2557.8847 | 1249.1765 | 1358.1153 | 300 | 21.3642 | -1.3211 | 2.3003 | -3.5262 | -2.4057 | 3.1554 | 0.41804 | -0.074031 | 0.53019 | 0.43623 | -0.4949 | -0.050768 | 0.09613 | 0.36224 | 0.45159 | -0.86859 | -0.94458 | 0.27573 | 1.1552 | -0.58006 | 0.31142 | -0.83671 | 0.033493 | 0.84458 | -0.42831 | -0.16951 | -0.10405 | 0.13524 | -0.21377 | 0.34102 | -0.28977 | 127.8698 | 14.6682 | -1.3689 | -0.24373 | -2.808 | 0.94234 | 2.7115 | -1.0382 | -0.8825 | 0.77855 | 0.29876 | 0.83886 | -0.82606 | -0.63986 | 0.78087 | -0.10873 | 0.23745 | -0.7991 | -0.16298 | 0.67576 | -0.26613 | -0.038157 | -0.45345 | 0.23114 | 0.37462 | -0.21878 | -0.32434 | 0.18077 | 0.1763 | 0.077518 | -0.13745 | -0.30263 | 139.4902 | 15.1467 | -1.2973 | 0.046742 | -2.6656 | 0.3416 | 2.4909 | -0.7152 | -0.73529 | 0.58662 | 0.45964 | 0.4193 | -0.66806 | -0.40684 | 0.64364 | 0.060547 | -0.055653 | -0.80902 | -0.045531 | 0.76518 | -0.29914 | 0.017323 | -0.50561 | 0.2002 | 0.47336 | -0.24843 | -0.25417 | 0.11822 | 0.14716 | 0.023238 | -0.025204 | -0.2597 | 302.2922 | 21.9295 | -1.2337 | 2.246 | -3.6789 | -2.2974 | 3.248 | 0.37547 | -0.10438 | 0.58536 | 0.3967 | -0.39547 | -0.14142 | 0.036438 | 0.42057 | 0.4055 | -0.76767 | -0.94284 | 0.20181 | 1.0921 | -0.53981 | 0.28853 | -0.81588 | 0.034861 | 0.77766 | -0.4186 | -0.1984 | -0.083241 | 0.15598 | -0.19542 | 0.31058 | -0.33159 | 153.6319 | 15.6659 | -1.2474 | 0.26196 | -2.6322 | -0.06977 | 2.4563 | -0.51034 | -0.64771 | 0.51081 | 0.51511 | 0.19695 | -0.54551 | -0.28239 | 0.56682 | 0.15347 | -0.23097 | -0.82136 | 0.032063 | 0.83889 | -0.33972 | 0.059519 | -0.55231 | 0.17637 | 0.54703 | -0.26876 | -0.21905 | 0.075834 | 0.1304 | -0.014027 | 0.051597 | -0.24244 | 2254.0886 | 2140.5182 | 191.4908 | 0.546
K-Dm-K | C(=O)C1=CC(=CC=C1)C(=CC=C2)C=C2C(=O) | 202.6741 | -213.3483 | -32.9893 | -8.2057 | -17.779 | 215.6733 | 227.0322 | 18.115 | 8.732 | 16.2166 | 12.9993 | 440.3805 | 51.1042 | 16.9377 | 33.9956 | 0.48446 | -0.50998 | -0.078856 | -0.019615 | -0.042498 | 0.51554 | 0.54269 | 0.043301 | 0.020873 | 0.038763 | 84.7882 | -89.2537 | -13.801 | -3.4328 | -7.4378 | 90.2264 | 94.9783 | 7.5784 | 3.653 | 6.7842 | 160.9425 | 135.8347 | 326.9631 | 91.3842 | 0.78156 | 0.21844 | 10.3754 | 5.9504 | 0.74363 | 0.42649 | 2516.273 | 2763.7025 | 1338.5533 | 1440.247 | 325 | 22.0129 | -2.7289 | 1.3678 | -4.1696 | -2.2792 | 2.9419 | 0.052594 | -0.43964 | -0.37496 | 0.3458 | -0.59581 | 0.25023 | 0.6025 | 0.11402 | 0.20681 | -0.87722 | -1.093 | 0.58454 | 1.3015 | -0.74093 | 0.12005 | -0.81153 | 0.0092205 | 0.73491 | -0.43165 | -0.025762 | -0.065087 | -0.032143 | -0.022573 | 0.19621 | -0.075773 | 144.373 | 13.9998 | -1.7915 | 0.096886 | -3.0844 | 1.2198 | 2.6292 | -1.0419 | -1.0422 | 0.3497 | 0.14706 | 0.75292 | -0.66856 | -0.52765 | 0.65325 | -0.21848 | 0.13802 | -0.71268 | 0.055027 | 0.6289 | -0.35321 | 0.015732 | -0.27831 | 0.31361 | 0.29335 | -0.26474 | -0.21813 | 0.41986 | 0.17208 | 0.066607 | -0.2077 | -0.17009 | 156.629 | 15.1226 | -1.7066 | 0.038908 | -2.9776 | 0.57898 | 2.4544 | -0.8284 | -0.91238 | 0.24976 | 0.32914 | 0.29085 | -0.5876 | -0.25139 | 0.57555 | -0.050365 | -0.14931 | -0.79673 | 0.13798 | 0.78162 | -0.4025 | 0.020424 | -0.43206 | 0.23829 | 0.40418 | -0.30552 | -0.14305 | 0.22698 | 0.10883 | 0.067708 | -0.10844 | -0.13397 | 327.3927 | 22.1674 | -2.8396 | 1.4107 | -4.1313 | -2.094 | 3.0103 | 0.10338 | -0.48936 | -0.40557 | 0.30979 | -0.4443 | 0.22484 | 0.5119 | 0.084772 | 0.10668 | -0.77267 | -1.0742 | 0.56147 | 1.23 | -0.68813 | 0.12618 | -0.76037 | 0.064929 | 0.68797 | -0.41015 | -0.038828 | -0.0024887 | 0.0072902 | -0.017231 | 0.17202 | -0.094922 | 171.5851 | 16.0184 | -1.6869 | 0.091205 | -3.0316 | 0.13951 | 2.4253 | -0.68733 | -0.82897 | 0.1783 | 0.39402 | 0.038798 | -0.48817 | -0.085818 | 0.5261 | 0.043513 | -0.32575 | -0.84087 | 0.20064 | 0.88051 | -0.4531 | 0.026058 | -0.52023 | 0.18417 | 0.47649 | -0.33137 | -0.10835 | 0.13424 | 0.065494 | 0.057935 | -0.045256 | -0.11668 | 2149.922 | 1868.1645 | 475.9291 | 0.63929
E-rN-K | Oc1C=CC(=C(C=CC=C2)c12)C(=O) | 168.247 | -185.5468 | -32.6348 | -8.8356 | -20.6163 | 171.0962 | 188.689 | 17.1886 | 8.9852 | 15.7241 | 2.8492 | 374.2357 | 49.8235 | 17.8207 | 36.3404 | 0.4958 | -0.54678 | -0.096171 | -0.026037 | -0.060754 | 0.5042 | 0.55604 | 0.050653 | 0.026478 | 0.046337 | 57.0935 | -62.964 | -11.0744 | -2.9983 | -6.996 | 58.0604 | 64.0303 | 5.8329 | 3.0491 | 5.3359 | 63.4243 | 68.6122 | 246.7624 | 92.5808 | 0.72718 | 0.27282 | 7.5109 | 4.3707 | 0.71847 | 0.41809 | 2070.3412 | 2266.5769 | 1099.9465 | 1188.5238 | 210 | 16.1644 | -2.1062 | 0.51024 | -3.1997 | -2.1171 | 2.5087 | -0.26212 | -0.51885 | -0.034273 | 0.10867 | -0.30422 | -0.29349 | 0.022118 | 0.8314 | 0.047524 | -0.42954 | -0.7487 | 0.24166 | 1.0615 | -0.73507 | 0.20127 | -0.76122 | -0.059407 | 0.90157 | -0.40471 | -0.0081965 | 0.10654 | -0.11533 | 0.17835 | 0.096015 | -0.17242 | 95.45 | 10.6552 | -1.4094 | -0.27617 | -2.8516 | 1.1739 | 1.8791 | -1.0471 | -0.74155 | 0.52225 | 0.038926 | 0.7214 | -0.68056 | -0.70689 | 1.0172 | -0.15221 | 0.17032 | -0.51813 | 0.022397 | 0.74187 | -0.3523 | 0.028412 | -0.35778 | 0.1967 | 0.45773 | -0.33586 | -0.20459 | 0.22432 | 0.083233 | 0.17397 | -0.23353 | -0.22051 | 100.2304 | 11.4056 | -1.4368 | -0.2742 | -2.6224 | 0.57096 | 1.8317 | -0.86053 | -0.72874 | 0.35678 | 0.19647 | 0.39184 | -0.60276 | -0.45121 | 0.87735 | -0.033469 | -0.046429 | -0.58991 | 0.11024 | 0.75804 | -0.40239 | 0.011691 | -0.40871 | 0.13847 | 0.51897 | -0.32672 | -0.1747 | 0.17628 | 0.017985 | 0.1508 | -0.1559 | -0.16451 | 214.1542 | 16.3325 | -2.0626 | 0.59554 | -3.4104 | -1.9851 | 2.5236 | -0.27212 | -0.46406 | 0.0071679 | 0.054676 | -0.17783 | -0.3371 | -0.069748 | 0.89987 | -0.0055549 | -0.336 | -0.73221 | 0.18025 | 1.0604 | -0.70334 | 0.23165 | -0.74506 | -0.040429 | 0.88072 | -0.41385 | -0.010534 | 0.13005 | -0.082897 | 0.20539 | 0.056714 | -0.21016 | 108.4641 | 11.9255 | -1.4808 | -0.26811 | -2.5413 | 0.17102 | 1.8659 | -0.74605 | -0.72753 | 0.26826 | 0.2539 | 0.21104 | -0.536 | -0.32014 | 0.8183 | 0.023943 | -0.16789 | -0.62311 | 0.16694 | 0.78991 | -0.44834 | 0.011322 | -0.45394 | 0.10284 | 0.5727 | -0.32151 | -0.15392 | 0.15056 | -0.019737 | 0.13745 | -0.097635 | -0.13987 | 1096.4338 | 654.07 | 442.3638 | 2.6308e-06
K-mDp-K | C(=O)C1=CC(=CC=C1)C(=Cc2)C=Cc2C(=O) | 202.1384 | -212.6726 | -32.9325 | -8.1797 | -17.7227 | 216.8517 | 228.1528 | 18.1797 | 8.7751 | 16.2966 | 14.7133 | 440.8254 | 51.1123 | 16.9548 | 34.0193 | 0.48244 | -0.50758 | -0.0786 | -0.019522 | -0.042299 | 0.51756 | 0.54453 | 0.043389 | 0.020943 | 0.038895 | 84.694 | -89.1077 | -13.7984 | -3.4272 | -7.4256 | 90.8587 | 95.5937 | 7.6171 | 3.6767 | 6.8281 | 161.9682 | 132.6061 | 327.4801 | 91.51 | 0.78159 | 0.21841 | 10.865 | 5.9489 | 0.8264 | 0.45247 | 2498.2875 | 2745.336 | 1338.4638 | 1440.1595 | 325 | 21.8661 | -1.9906 | 1.9674 | -4.0815 | -2.1845 | 2.8223 | 0.49115 | -0.11861 | -0.075115 | 0.42697 | -0.55303 | 0.14634 | 0.50675 | 0.11966 | 0.29368 | -0.93934 | -1.0355 | 0.51068 | 1.3005 | -0.75292 | 0.20129 | -0.71417 | 0.080417 | 0.78595 | -0.42666 | 0.031908 | -0.090817 | -0.0063486 | -0.073484 | 0.20447 | -0.040617 | 144.373 | 14.5598 | -1.4626 | 0.062983 | -3.0965 | 1.1047 | 2.6087 | -1.0072 | -0.86363 | 0.48435 | 0.16792 | 0.7879 | -0.74161 | -0.51807 | 0.61811 | -0.18321 | 0.15363 | -0.76525 | 0.004447 | 0.59911 | -0.35081 | 0.022066 | -0.30288 | 0.34439 | 0.28094 | -0.27242 | -0.24173 | 0.35231 | 0.17831 | 0.029011 | -0.19472 | -0.16991 | 156.629 | 15.4888 | -1.4751 | 0.13994 | -2.986 | 0.55552 | 2.438 | -0.74099 | -0.74614 | 0.38882 | 0.38073 | 0.33597 | -0.61957 | -0.27408 | 0.54969 | -0.016947 | -0.1408 | -0.81562 | 0.094615 | 0.76978 | -0.39849 | 0.039319 | -0.41546 | 0.27067 | 0.41309 | -0.29969 | -0.15172 | 0.194 | 0.11963 | 0.033095 | -0.090718 | -0.12807 | 327.3927 | 22.077 | -2.0051 | 1.9374 | -4.0756 | -2.0404 | 2.8647 | 0.51878 | -0.15419 | -0.098757 | 0.37507 | -0.40031 | 0.087596 | 0.45984 | 0.10314 | 0.2042 | -0.82516 | -1.0123 | 0.4782 | 1.2143 | -0.70985 | 0.19987 | -0.68028 | 0.12793 | 0.70498 | -0.40408 | 0.012928 | -0.049267 | 0.032015 | -0.072599 | 0.18803 | -0.06672 | 171.5851 | 16.2616 | -1.4518 | 0.26375 | -3.014 | 0.14501 | 2.4162 | -0.56054 | -0.66164 | 0.33071 | 0.45841 | 0.089911 | -0.50573 | -0.13139 | 0.50147 | 0.080437 | -0.32576 | -0.84625 | 0.16015 | 0.87912 | -0.44746 | 0.05718 | -0.48296 | 0.22169 | 0.50254 | -0.32294 | -0.10535 | 0.11429 | 0.082464 | 0.023484 | -0.025413 | -0.10588 | 2427.2343 | 2166.9869 | 365.2372 | 0.56662
K-N-K | C(=O)C1=CC=C(C2=C1)C=C(C=C2)C(=O) | 188.8917 | -175.3239 | -31.6517 | -7.9693 | -17.5324 | 182.8131 | 169.682 | 16.1371 | 7.7128 | 14.1402 | -6.0786 | 345.0059 | 47.7888 | 15.6821 | 31.6726 | 0.50818 | -0.47168 | -0.085153 | -0.02144 | -0.047168 | 0.49182 | 0.4565 | 0.043414 | 0.02075 | 0.038041 | 70.2119 | -65.1687 | -11.7651 | -2.9622 | -6.5169 | 67.9525 | 63.0716 | 5.9982 | 2.8669 | 5.256 | 141.9084 | 121.2357 | 280.6139 | 91.0908 | 0.75494 | 0.24506 | 9.3992 | 5.0414 | 0.86441 | 0.46364 | 2203.0521 | 2397.1604 | 1197.0829 | 1278.3227 | 231 | 18.7078 | -2.2108 | 1.5452 | -3.4816 | -2.107 | 2.4974 | -0.0021225 | 0.1104 | -0.16738 | 0.20549 | -0.25424 | -0.20998 | 0.072505 | 0.56716 | 0.0024047 | -0.52374 | -0.69232 | 0.38379 | 1.2087 | -0.91567 | 0.13612 | -0.69838 | -0.13001 | 0.98743 | -0.48113 | 0.0025836 | -0.12395 | -0.14467 | 0.28398 | 0.010819 | -0.029941 | 109.7854 | 12.602 | -1.3071 | 0.051986 | -2.5429 | 0.98177 | 2.0539 | -0.91377 | -0.67839 | 0.66448 | 0.03151 | 0.87865 | -0.57936 | -0.70637 | 0.94681 | -0.29114 | 0.21236 | -0.61647 | 0.09023 | 0.62796 | -0.4349 | 0.045682 | -0.37222 | 0.097088 | 0.38334 | -0.47258 | -0.20899 | 0.28655 | -0.015128 | 0.17386 | -0.33183 | -0.15292 | 114.8273 | 13.2176 | -1.3378 | -0.014307 | -2.5715 | 0.41613 | 2.0156 | -0.78707 | -0.5227 | 0.42829 | 0.18329 | 0.47593 | -0.56028 | -0.47734 | 0.85795 | -0.18191 | -0.040277 | -0.62062 | 0.13467 | 0.78086 | -0.52509 | 0.043328 | -0.43504 | 0.047736 | 0.54526 | -0.45166 | -0.13854 | 0.14279 | -0.041252 | 0.21976 | -0.23896 | -0.10858 | 235.3668 | 18.9716 | -2.2546 | 1.6104 | -3.4887 | -1.9491 | 2.4654 | 0.046027 | 0.077632 | -0.080274 | 0.21577 | -0.13126 | -0.22973 | 0.020196 | 0.57781 | -0.051973 | -0.42629 | -0.69896 | 0.38271 | 1.1417 | -0.86751 | 0.1355 | -0.68229 | -0.092299 | 0.89706 | -0.48206 | -0.021916 | -0.087968 | -0.12177 | 0.26429 | -0.021676 | -0.055429 | 123.6188 | 13.7787 | -1.3555 | 0.052495 | -2.6508 | 0.02438 | 2.0491 | -0.6874 | -0.43303 | 0.29514 | 0.23049 | 0.2692 | -0.51298 | -0.35565 | 0.80614 | -0.12155 | -0.18487 | -0.62109 | 0.16802 | 0.87135 | -0.59018 | 0.048384 | -0.47612 | 0.005488 | 0.65079 | -0.4446 | -0.10037 | 0.071577 | -0.064549 | 0.24052 | -0.18071 | -0.085739 | 1644.4151 | 1413.5303 | 230.8848 | 1.381e-06
K-D-K | C(=O)C1=CC=C(C=C1)C1=CC=C(C=C1)C(=O) | 202.5439 | -212.9873 | -33.0754 | -8.1918 | -17.7489 | 219.1984 | 230.5006 | 18.3821 | 8.8654 | 16.4643 | 16.6545 | 443.4879 | 51.4575 | 17.0572 | 34.2133 | 0.48026 | -0.50502 | -0.078426 | -0.019424 | -0.042085 | 0.51974 | 0.54654 | 0.043586 | 0.021021 | 0.039039 | 85.4213 | -89.8258 | -13.9493 | -3.4548 | -7.4855 | 92.4452 | 97.2118 | 7.7525 | 3.7389 | 6.9437 | 162.401 | 135.2131 | 329.5197 | 92.2226 | 0.78133 | 0.21867 | 11.5224 | 6.5044 | 0.77147 | 0.4355 | 2479.6424 | 2726.2986 | 1338.4392 | 1440.1373 | 325 | 21.7122 | -1.643 | 2.9209 | -3.9688 | -2.2557 | 3.0444 | 0.74305 | 0.14922 | 0.4402 | 0.37808 | -0.55523 | 0.18315 | 0.24301 | 0.13517 | 0.33602 | -0.91374 | -0.95608 | 0.45974 | 1.3032 | -0.78001 | 0.30249 | -0.67699 | 0.16554 | 0.90078 | -0.47341 | 0.0091978 | -0.071657 | 0.053803 | -0.18014 | 0.34622 | -0.13338 | 144.373 | 15.0562 | -1.3963 | 0.25466 | -3.1659 | 1.0241 | 2.639 | -0.94583 | -0.8044 | 0.71044 | 0.22108 | 0.81716 | -0.74003 | -0.58318 | 0.63222 | -0.1969 | 0.19779 | -0.78243 | -0.058555 | 0.57178 | -0.3393 | -0.013075 | -0.32798 | 0.36691 | 0.32158 | -0.28911 | -0.30604 | 0.32016 | 0.16522 | 0.0095381 | -0.15932 | -0.17374 | 156.629 | 15.7889 | -1.3378 | 0.33956 | -2.9681 | 0.46522 | 2.5373 | -0.67216 | -0.65175 | 0.61273 | 0.4174 | 0.37797 | -0.60195 | -0.3535 | 0.54437 | -0.0055392 | -0.11164 | -0.82442 | 0.052303 | 0.75653 | -0.38467 | 0.028924 | -0.41012 | 0.29703 | 0.4624 | -0.30342 | -0.192 | 0.18737 | 0.12637 | -0.00054494 | -0.046407 | -0.1461 | 327.3927 | 21.997 | -1.6858 | 2.8985 | -4.0074 | -2.1302 | 3.0523 | 0.7472 | 0.10269 | 0.43077 | 0.33314 | -0.42184 | 0.12596 | 0.21811 | 0.13765 | 0.25708 | -0.78316 | -0.93458 | 0.42636 | 1.1964 | -0.74344 | 0.2766 | -0.63933 | 0.20558 | 0.81328 | -0.4617 | -0.025043 | -0.03602 | 0.079083 | -0.17642 | 0.32751 | -0.15566 | 171.5851 | 16.4474 | -1.2876 | 0.52232 | -2.9613 | 0.060363 | 2.5508 | -0.47361 | -0.5498 | 0.57103 | 0.48643 | 0.14076 | -0.48158 | -0.23364 | 0.48774 | 0.10027 | -0.30159 | -0.84656 | 0.1239 | 0.87501 | -0.43454 | 0.067111 | -0.46555 | 0.25558 | 0.55847 | -0.32149 | -0.13572 | 0.11909 | 0.10262 | -0.016895 | 0.029816 | -0.13486 | 2734.8985 | 2617.218 | 202.2435 | 0.53952
K-Do-K | C(=O)c1ccccc1c2ccccc2C(=O) | 198.589 | -211.6384 | -33.1609 | -8.1399 | -17.6365 | 206.8372 | 220.4286 | 16.0359 | 8.478 | 15.7449 | 8.2482 | 432.067 | 49.1967 | 16.618 | 33.3814 | 0.48983 | -0.52201 | -0.081793 | -0.020077 | -0.043501 | 0.51017 | 0.5437 | 0.039553 | 0.020911 | 0.038835 | 80.5132 | -85.8037 | -13.4443 | -3.3001 | -7.1503 | 83.8572 | 89.3675 | 6.5014 | 3.4372 | 6.3834 | 161.9749 | 94.7186 | 314.9851 | 90.441 | 0.77692 | 0.22308 | 9.2875 | 5.3806 | 0.72611 | 0.42066 | 2625.9555 | 2878.416 | 1335.939 | 1437.6381 | 325 | 13.3944 | -1.2775 | 0.23315 | -2.8075 | -3.3658 | 4.2151 | 0.33144 | -0.65972 | -1.0958 | 0.36034 | -0.46015 | -0.18836 | 0.17655 | 0.39033 | 0.51881 | -0.98354 | -0.83047 | 0.63921 | 1.2545 | -0.84661 | 0.16717 | -0.90116 | 0.16861 | 0.83177 | -0.34187 | -0.015295 | -0.0042405 | -0.19814 | -0.14745 | 0.33718 | -0.21055 | 144.373 | 8.8406 | -1.3937 | -0.06715 | -3.1183 | 0.40554 | 2.354 | -1.0673 | -0.92148 | 0.10363 | 0.43536 | 0.95318 | -0.91349 | -0.78689 | 0.93308 | 0.04754 | -0.067686 | -0.63777 | 0.10212 | 0.61934 | -0.50968 | -0.034439 | -0.29195 | 0.23027 | 0.19137 | -0.33261 | -0.23844 | 0.3307 | 0.13131 | 0.020051 | -0.18672 | -0.2286 | 156.629 | 10.6591 | -1.0007 | -0.23262 | -2.7167 | -0.1402 | 2.6792 | -0.77622 | -0.91203 | -0.093307 | 0.58583 | 0.51278 | -0.8142 | -0.45125 | 0.81641 | 0.25184 | -0.33192 | -0.69664 | 0.22969 | 0.7889 | -0.51421 | -0.042162 | -0.40355 | 0.18382 | 0.36392 | -0.28578 | -0.20851 | 0.19586 | 0.046523 | 0.019133 | -0.07806 | -0.21502 | 327.3927 | 12.9417 | -1.5473 | 0.40874 | -2.9758 | -3.3313 | 4.0804 | 0.33442 | -0.64357 | -1.089 | 0.29826 | -0.27937 | -0.23921 | 0.035538 | 0.39973 | 0.41289 | -0.88385 | -0.80805 | 0.58046 | 1.2098 | -0.83498 | 0.17717 | -0.85025 | 0.21623 | 0.762 | -0.35525 | 0.0021332 | 0.035777 | -0.16716 | -0.14472 | 0.30574 | -0.22583 | 171.5851 | 11.5916 | -0.78181 | -0.32734 | -2.5723 | -0.55267 | 2.92 | -0.59711 | -0.90574 | -0.23456 | 0.6232 | 0.24959 | -0.71845 | -0.27233 | 0.74425 | 0.36134 | -0.49902 | -0.72689 | 0.31194 | 0.88598 | -0.54166 | -0.03353 | -0.486 | 0.15598 | 0.46751 | -0.27164 | -0.1885 | 0.13393 | -0.0043871 | 0.0036294 | 0.0004507 | -0.21054 | 1404.7437 | 1311.2282 | 644.029 | 1.0731
K-rN-K | C(=O)c1C=CC(=C(C=CC=C2)c12)C(=O) | 189.4989 | -178.3603 | -31.9444 | -8.1073 | -17.836 | 170.2151 | 160.21 | 14.6055 | 7.2823 | 13.3508 | -19.2838 | 338.5703 | 46.5499 | 15.3896 | 31.1869 | 0.5268 | -0.49584 | -0.088805 | -0.022538 | -0.049584 | 0.4732 | 0.44538 | 0.040603 | 0.020245 | 0.037115 | 68.1654 | -64.1587 | -11.4908 | -2.9163 | -6.4159 | 61.2288 | 57.6298 | 5.2538 | 2.6195 | 4.8025 | 143.2526 | 114.7465 | 269.1263 | 90.5878 | 0.74817 | 0.25183 | 7.4998 | 4.8331 | 0.55175 | 0.35557 | 2239.367 | 2435.269 | 1187.771 | 1269.2517 | 231 | 16.4923 | -2.2663 | 0.91812 | -3.5307 | -1.5965 | 2.1558 | -0.08439 | -0.49606 | -0.22025 | 0.12827 | -0.46594 | -0.097528 | 0.3162 | 0.73423 | -0.00012215 | -0.58588 | -0.58681 | 0.46263 | 1.1159 | -0.85602 | 0.053504 | -0.62225 | 0.1275 | 0.67115 | -0.48511 | 0.099004 | 0.0041303 | -0.28373 | 0.068921 | 0.044028 | -0.10702 | 109.7854 | 10.7029 | -1.2049 | -0.061761 | -3.1502 | 1.4631 | 1.8121 | -1.03 | -0.66762 | 0.49262 | 0.11016 | 0.62141 | -0.51944 | -0.46358 | 0.80484 | -0.10938 | 0.068534 | -0.38408 | 0.18087 | 0.58855 | -0.46301 | 0.053288 | -0.17526 | 0.26396 | 0.28795 | -0.40583 | -0.13793 | 0.24439 | 0.087384 | -0.0152 | -0.26186 | -0.13649 | 114.8273 | 11.4644 | -1.4738 | -0.049476 | -2.9437 | 0.90388 | 1.7714 | -0.88401 | -0.67381 | 0.38829 | 0.26739 | 0.28575 | -0.52406 | -0.2469 | 0.7337 | 0.01721 | -0.16605 | -0.52058 | 0.28452 | 0.68973 | -0.48493 | -0.0078503 | -0.28929 | 0.22136 | 0.37888 | -0.37569 | -0.12257 | 0.17669 | 0.0095645 | 0.030999 | -0.16934 | -0.093802 | 235.3668 | 16.6904 | -2.1176 | 0.96996 | -3.6267 | -1.4668 | 2.163 | -0.059709 | -0.47347 | -0.23125 | 0.087312 | -0.31015 | -0.076154 | 0.2371 | 0.74682 | -0.06909 | -0.48586 | -0.52715 | 0.41317 | 1.0839 | -0.84924 | 0.082018 | -0.59172 | 0.15349 | 0.62898 | -0.51242 | 0.1023 | 0.01968 | -0.24745 | 0.059006 | -0.0027173 | -0.13591 | 123.6188 | 12.0258 | -1.6019 | 0.010875 | -2.9067 | 0.52815 | 1.7893 | -0.78301 | -0.66958 | 0.31342 | 0.31764 | 0.090109 | -0.48501 | -0.12089 | 0.70998 | 0.077155 | -0.30369 | -0.58177 | 0.34537 | 0.75843 | -0.52084 | -0.02746 | -0.35662 | 0.19582 | 0.44041 | -0.36443 | -0.10511 | 0.13837 | -0.044269 | 0.045605 | -0.10903 | -0.074353 | 1340.9654 | 751.953 | 589.0124 | 4.4789e-06
K-qN-K | C(=O)C1=C2C(=CC=C1)C(=CC=C2)C(=O) | 188.1531 | -177.0849 | -31.7949 | -8.0493 | -17.7085 | 168.6428 | 158.7222 | 14.4227 | 7.2146 | 13.2269 | -19.5103 | 335.8071 | 46.2176 | 15.264 | 30.9353 | 0.52734 | -0.49632 | -0.089112 | -0.02256 | -0.049632 | 0.47266 | 0.44485 | 0.040423 | 0.020221 | 0.037071 | 67.1322 | -63.1831 | -11.3443 | -2.872 | -6.3183 | 60.171 | 56.6314 | 5.146 | 2.5742 | 4.7193 | 142.5171 | 110.8917 | 266.5854 | 90.2105 | 0.74717 | 0.25283 | 8.4666 | 4.8341 | 0.75143 | 0.42904 | 2234.6858 | 2430.9033 | 1187.8178 | 1269.2914 | 231 | 16.4398 | -2.6319 | 0.58064 | -3.656 | -1.492 | 2.3576 | -0.0079022 | -0.61 | -0.41227 | 0.017188 | -0.48714 | -0.099072 | 0.29386 | 0.67028 | -0.041754 | -0.5639 | -0.52451 | 0.53011 | 1.1272 | -0.84857 | 0.074191 | -0.65466 | 0.15038 | 0.7323 | -0.40922 | 0.18045 | 0.021938 | -0.28891 | 0.075141 | 0.053977 | -0.11073 | 109.7854 | 11.0556 | -1.2701 | -0.15512 | -3.2417 | 1.3727 | 1.8489 | -0.97162 | -0.69212 | 0.42639 | 0.021487 | 0.54994 | -0.52929 | -0.48038 | 0.77248 | -0.13607 | 0.044222 | -0.36906 | 0.21153 | 0.5857 | -0.47915 | 0.039839 | -0.21132 | 0.26575 | 0.31146 | -0.38998 | -0.10616 | 0.27274 | 0.09878 | 0.013604 | -0.21697 | -0.12853 | 114.8273 | 11.6328 | -1.4621 | -0.079618 | -2.9551 | 0.92463 | 1.8193 | -0.85878 | -0.70576 | 0.31376 | 0.20874 | 0.26175 | -0.52841 | -0.25408 | 0.71797 | -0.0051301 | -0.17769 | -0.50542 | 0.29979 | 0.68518 | -0.48868 | -0.010332 | -0.31235 | 0.23212 | 0.40271 | -0.3491 | -0.090307 | 0.19264 | 0.015642 | 0.046805 | -0.13927 | -0.091672 | 235.3668 | 16.6558 | -2.6121 | 0.54226 | -3.8128 | -1.4119 | 2.3811 | 0.04071 | -0.60295 | -0.44662 | -0.060399 | -0.36048 | -0.072547 | 0.21109 | 0.66556 | -0.11945 | -0.46803 | -0.45665 | 0.49292 | 1.0925 | -0.85187 | 0.099542 | -0.62675 | 0.17306 | 0.69209 | -0.43835 | 0.18632 | 0.043371 | -0.25695 | 0.064489 | 0.011476 | -0.13612 | 123.6188 | 12.1275 | -1.5846 | 0.00028661 | -2.8829 | 0.59482 | 1.8522 | -0.76338 | -0.70401 | 0.23927 | 0.27335 | 0.082051 | -0.49041 | -0.12923 | 0.69494 | 0.056191 | -0.31037 | -0.5665 | 0.3588 | 0.75411 | -0.51906 | -0.024441 | -0.37853 | 0.20924 | 0.46635 | -0.3318 | -0.068704 | 0.15174 | -0.038559 | 0.059047 | -0.084303 | -0.075979 | 1405.7486 | 1067.969 | 337.7795 | 5.1278e-06
E-rN-S | Oc1C=CC(=C(C=CC=C2)c12)S(=O)(=O) | 202.6078 | -252.2663 | -38.9386 | -11.4666 | -28.0296 | 161.0638 | 200.54 | 16.5955 | 9.1155 | 15.4262 | -41.544 | 452.8062 | 55.5341 | 20.5821 | 43.4557 | 0.55712 | -0.69366 | -0.10707 | -0.03153 | -0.077074 | 0.44288 | 0.55143 | 0.045633 | 0.025065 | 0.042418 | 73.6827 | -91.7421 | -14.1609 | -4.1701 | -10.1936 | 58.5743 | 72.9307 | 6.0353 | 3.315 | 5.6101 | 72.5841 | 77.5942 | 228.2184 | 135.4532 | 0.62754 | 0.37246 | 7.6433 | 4.3693 | 0.74934 | 0.42835 | 2796.0172 | 3013.5746 | 1518.7816 | 1614.9609 | 231 | 15.3384 | -2.6904 | 0.7934 | -3.0157 | -1.3085 | 2.5573 | -0.52766 | -0.68578 | 0.20967 | 0.43338 | -0.060527 | -0.44164 | -0.095098 | 0.62394 | 0.30928 | -0.49474 | -1.0637 | 0.31191 | 0.79715 | -0.53024 | 0.11632 | -0.75717 | -0.021107 | 0.83099 | -0.36313 | -0.13325 | 0.061249 | -0.082398 | 0.087584 | 0.069549 | -0.22925 | 139.0284 | 12.5713 | -2.1662 | -1.0718 | -3.4406 | 2.4599 | 1.914 | -1.5367 | -0.88828 | 0.38156 | 1.0256 | 0.65829 | -1.0835 | -0.65117 | 1.2087 | 0.096955 | -0.20644 | -0.90822 | 0.11386 | 0.86893 | -0.45209 | -0.25946 | -0.20247 | 0.24718 | 0.39675 | -0.46368 | -0.27267 | 0.3032 | 0.21042 | 0.011838 | -0.27718 | -0.15668 | 113.3413 | 10.8954 | -1.827 | -0.29069 | -2.57 | 0.97911 | 1.7065 | -0.9177 | -0.73112 | 0.24719 | 0.52091 | 0.42901 | -0.69097 | -0.50627 | 0.84175 | 0.080926 | -0.10358 | -0.77487 | 0.076816 | 0.73942 | -0.33744 | -0.07561 | -0.35982 | 0.10208 | 0.50969 | -0.3126 | -0.23155 | 0.15416 | 0.068979 | 0.11309 | -0.17966 | -0.17844 | 244.0364 | 15.7615 | -2.8556 | 0.97201 | -3.2296 | -1.0466 | 2.6774 | -0.64954 | -0.62534 | 0.30042 | 0.50599 | 0.037388 | -0.56995 | -0.13209 | 0.669 | 0.3548 | -0.5085 | -1.0984 | 0.2972 | 0.76634 | -0.47666 | 0.062752 | -0.7246 | 0.022312 | 0.79041 | -0.37518 | -0.15675 | 0.079955 | -0.054702 | 0.075335 | 0.037289 | -0.25005 | 126.521 | 11.6788 | -1.9354 | -0.3172 | -2.6771 | 0.85965 | 1.6577 | -0.75172 | -0.8022 | 0.11592 | 0.57722 | 0.28775 | -0.57951 | -0.48219 | 0.8489 | 0.077892 | -0.13795 | -0.81365 | 0.10461 | 0.79526 | -0.42638 | -0.014933 | -0.42593 | 0.054089 | 0.5466 | -0.30082 | -0.20826 | 0.11874 | 0.061504 | 0.097593 | -0.12261 | -0.19235 | 1432.4965 | 995.5433 | 508.2507 | 0.16727
S-D-S | S(=O)(=O)C1=CC=C(C=C1)C1=CC=C(C=C1)S(=O)(=O) | 289.3593 | -384.4564 | -46.9625 | -13.7306 | -27.4612 | 184.419 | 245.0279 | 16.9592 | 8.751 | 17.502 | -104.9402 | 629.4843 | 63.9217 | 22.4816 | 44.9632 | 0.61075 | -0.81147 | -0.099123 | -0.028981 | -0.057962 | 0.38925 | 0.51718 | 0.035796 | 0.018471 | 0.036941 | 137.0921 | -182.1471 | -22.2498 | -6.5053 | -13.0105 | 87.3737 | 116.0889 | 8.0349 | 4.146 | 8.2921 | 261.6062 | 147.9865 | 287.8659 | 185.9124 | 0.6076 | 0.3924 | 11.8018 | 6.6322 | 0.77946 | 0.43803 | 3848.2258 | 4136.4961 | 2175.7452 | 2292.8376 | 378 | 20.3264 | -2.8757 | 2.8917 | -3.7546 | -0.65031 | 2.6669 | -0.018589 | -0.090309 | 0.08783 | 0.70668 | -0.42374 | -0.24035 | 0.18796 | -0.06719 | 0.89555 | -1.0355 | -1.1403 | 0.28778 | 1.0103 | -0.55634 | 0.24432 | -0.73951 | 0.31712 | 0.70882 | -0.36134 | -0.026704 | -0.086672 | 0.096862 | -0.16901 | 0.3716 | -0.33639 | 259.5524 | 22.3274 | -2.4195 | -0.16413 | -4.3978 | 3.5586 | 2.1053 | -2.1473 | -1.0167 | -0.47072 | 1.7486 | 0.33985 | -1.6081 | -0.33336 | 1.035 | 0.6224 | -0.46547 | -0.97889 | 0.014121 | 1.2563 | -0.8381 | -0.24923 | 0.028486 | 0.70117 | 0.22188 | -0.4306 | -0.10011 | 0.37144 | 0.17419 | -0.31478 | -0.15196 | -0.33743 | 190.0526 | 15.7682 | -2.0075 | 0.75512 | -3.027 | 1.2934 | 1.883 | -0.94018 | -0.68464 | -0.067782 | 0.9214 | 0.27934 | -0.84922 | -0.29555 | 0.55218 | 0.4165 | -0.24173 | -0.83816 | -0.084617 | 0.89374 | -0.41719 | -0.02951 | -0.35323 | 0.33667 | 0.41524 | -0.25083 | -0.15898 | 0.14422 | 0.10156 | -0.044572 | -0.014744 | -0.34871 | 402.8976 | 21.3366 | -3.4171 | 2.9117 | -3.8424 | -0.34668 | 2.9659 | -0.29521 | -0.17762 | 0.020841 | 0.85497 | -0.3704 | -0.44378 | 0.20413 | -0.066052 | 1.0135 | -1.1095 | -1.1398 | 0.28358 | 0.99198 | -0.56651 | 0.19309 | -0.65008 | 0.42014 | 0.62783 | -0.39109 | -0.021165 | -0.026023 | 0.11271 | -0.17779 | 0.33692 | -0.35332 | 218.4234 | 17.528 | -1.8736 | 1.0052 | -3.3201 | 1.3783 | 1.5281 | -0.61102 | -0.64865 | -0.18941 | 0.91846 | 0.12548 | -0.6444 | -0.29983 | 0.56871 | 0.43057 | -0.2806 | -0.93786 | -0.056122 | 0.97402 | -0.47785 | 0.025903 | -0.4097 | 0.27196 | 0.53634 | -0.23879 | -0.10777 | 0.0574 | 0.081858 | -0.062407 | 0.068055 | -0.3749 | 4998.056 | 4982.2349 | 296.6937 | 0.63993
S-N-S | S(=O)(=O)C1=CC=C(C2=C1)C=C(C=C2)S(=O)(=O) | 272.7627 | -328.7394 | -45.7638 | -13.6975 | -27.395 | 146.8432 | 176.9785 | 14.7335 | 7.3741 | 14.7482 | -125.9195 | 505.7179 | 60.4973 | 21.0716 | 42.1432 | 0.65005 | -0.78345 | -0.10906 | -0.032644 | -0.065287 | 0.34995 | 0.42177 | 0.035113 | 0.017574 | 0.035148 | 114.4528 | -137.941 | -19.2028 | -5.7475 | -11.4951 | 61.6162 | 74.2612 | 6.1823 | 3.0942 | 6.1884 | 256.9127 | 135.2723 | 233.7773 | 185.8286 | 0.55714 | 0.44286 | 9.9214 | 5.188 | 0.91237 | 0.47709 | 3583.6708 | 3817.4248 | 2034.4891 | 2131.1274 | 276 | 17.9398 | -2.9415 | 1.2993 | -3.466 | -0.27636 | 2.5569 | -0.42876 | -0.084154 | -0.15651 | 0.82986 | -0.093485 | -0.47151 | 0.018972 | 0.46457 | 0.42377 | -0.60074 | -0.96474 | 0.31309 | 1.0356 | -0.72347 | 0.1819 | -0.60509 | 0.06306 | 0.74434 | -0.35102 | -0.033579 | -0.21835 | -0.10793 | 0.14974 | 0.12835 | -0.074264 | 211.9523 | 20.6512 | -2.6484 | -0.65347 | -3.9252 | 4.0622 | 1.9583 | -2.0015 | -0.87738 | 0.11229 | 1.9613 | 0.3784 | -1.3847 | -0.70737 | 1.2468 | 0.58853 | -0.50151 | -0.78065 | 0.19628 | 1.3992 | -0.97708 | -0.28165 | -0.063423 | 0.37638 | 0.17089 | -0.82379 | -0.059693 | 0.30967 | 0.15382 | -0.145 | -0.15859 | -0.12639 | 143.6662 | 13.3697 | -1.808 | 0.14736 | -2.6669 | 1.5342 | 1.6512 | -0.9384 | -0.54083 | 0.07447 | 0.80763 | 0.40263 | -0.72492 | -0.54159 | 0.81709 | 0.2028 | -0.14868 | -0.67419 | 0.0044832 | 0.99203 | -0.56528 | -0.014436 | -0.32679 | 0.10129 | 0.46594 | -0.43083 | -0.11948 | 0.063906 | 0.0092814 | 0.1729 | -0.12819 | -0.18478 | 299.9275 | 19.0459 | -3.3314 | 1.3012 | -3.6225 | 0.016701 | 2.7924 | -0.67594 | -0.10364 | -0.084992 | 1.0755 | -0.069542 | -0.64139 | -0.012768 | 0.43337 | 0.5401 | -0.73997 | -0.97246 | 0.32467 | 1.0414 | -0.73569 | 0.13595 | -0.54152 | 0.15389 | 0.65121 | -0.40667 | -0.01244 | -0.17776 | -0.082836 | 0.094846 | 0.14512 | -0.077609 | 163.6467 | 14.9629 | -1.9693 | 0.19111 | -3.0158 | 1.7049 | 1.4403 | -0.67689 | -0.57375 | -0.048138 | 0.82417 | 0.29126 | -0.5605 | -0.5672 | 0.90057 | 0.21177 | -0.092347 | -0.75558 | 0.052304 | 1.0712 | -0.6411 | 0.034485 | -0.39627 | 0.013396 | 0.54855 | -0.42406 | -0.1139 | -0.010675 | -0.018318 | 0.20116 | -0.093855 | -0.1895 | 3143.7383 | 2994.0903 | 321.6011 | 0.25426

## X_L_Ar_L
Structural Abbrv. | EPE | EPK | EPS | EPC | EPd | EDE | EDK | EDC | ENE | EmE | EmK | EmC | EoE | E(rN)E | E(rN)K | E(rN)S | E(qN)E | E(Tr)C | KPK | KPC | KDK | KNK | KmK | K(rN)K | K(qN)K | K(Dm)K | K(Do)K | K(mDp)K | SDS | SNS
(rN)EDE(rN)K | 0 | 0 | 0 | 0 | 0 | 1 | 0 | 0 | 0 | 0 | 0 | 0 | 0 | 0 | 2 | 0 | 0 | 0 | 0 | 0 | 0 | 0 | 0 | 0 | 0 | 0 | 0 | 0 | 0 | 0
(rN)EDE(rN)KPK | 0 | 0 | 0 | 0 | 0 | 1 | 0 | 0 | 0 | 0 | 0 | 0 | 0 | 0 | 2 | 0 | 0 | 0 | 1 | 0 | 0 | 0 | 0 | 0 | 0 | 0 | 0 | 0 | 0 | 0
(rN)EDEPK | 0 | 1 | 0 | 0 | 0 | 1 | 0 | 0 | 0 | 0 | 0 | 0 | 0 | 0 | 1 | 0 | 0 | 0 | 0 | 0 | 0 | 0 | 0 | 0 | 0 | 0 | 0 | 0 | 0 | 0
(rN)EDEPS | 0 | 0 | 1 | 0 | 0 | 1 | 0 | 0 | 0 | 0 | 0 | 0 | 0 | 0 | 0 | 1 | 0 | 0 | 0 | 0 | 0 | 0 | 0 | 0 | 0 | 0 | 0 | 0 | 0 | 0
(rN)EPE(rN)K | 1 | 0 | 0 | 0 | 0 | 0 | 0 | 0 | 0 | 0 | 0 | 0 | 0 | 0 | 2 | 0 | 0 | 0 | 0 | 0 | 0 | 0 | 0 | 0 | 0 | 0 | 0 | 0 | 0 | 0
(rN)EPE(rN)KPK | 1 | 0 | 0 | 0 | 0 | 0 | 0 | 0 | 0 | 0 | 0 | 0 | 0 | 0 | 2 | 0 | 0 | 0 | 1 | 0 | 0 | 0 | 0 | 0 | 0 | 0 | 0 | 0 | 0 | 0
(rN)EPKPE(rN)KPK | 0 | 2 | 0 | 0 | 0 | 0 | 0 | 0 | 0 | 0 | 0 | 0 | 0 | 0 | 2 | 0 | 0 | 0 | 1 | 0 | 0 | 0 | 0 | 0 | 0 | 0 | 0 | 0 | 0 | 0
(rN)EPKPE(rN)KmK | 0 | 2 | 0 | 0 | 0 | 0 | 0 | 0 | 0 | 0 | 0 | 0 | 0 | 0 | 2 | 0 | 0 | 0 | 0 | 0 | 0 | 0 | 1 | 0 | 0 | 0 | 0 | 0 | 0 | 0
PC(Tr)EPE(Tr)CPK | 1 | 0 | 0 | 0 | 0 | 0 | 0 | 0 | 0 | 0 | 0 | 0 | 0 | 0 | 0 | 0 | 0 | 2 | 0 | 2 | 0 | 0 | 0 | 0 | 0 | 0 | 0 | 0 | 0 | 0
PC(Tr)EPKPE(Tr)CPK | 0 | 2 | 0 | 0 | 0 | 0 | 0 | 0 | 0 | 0 | 0 | 0 | 0 | 0 | 0 | 0 | 0 | 2 | 0 | 2 | 0 | 0 | 0 | 0 | 0 | 0 | 0 | 0 | 0 | 0
PC(Tr)EmE(Tr)CPK | 0 | 0 | 0 | 0 | 0 | 0 | 0 | 0 | 0 | 1 | 0 | 0 | 0 | 0 | 0 | 0 | 0 | 2 | 0 | 2 | 0 | 0 | 0 | 0 | 0 | 0 | 0 | 0 | 0 | 0
PE | 1 | 0 | 0 | 0 | 0 | 0 | 0 | 0 | 0 | 0 | 0 | 0 | 0 | 0 | 0 | 0 | 0 | 0 | 0 | 0 | 0 | 0 | 0 | 0 | 0 | 0 | 0 | 0 | 0 | 0
PE(qN)EPK(rN)K | 0 | 2 | 0 | 0 | 0 | 0 | 0 | 0 | 0 | 0 | 0 | 0 | 0 | 0 | 0 | 0 | 1 | 0 | 0 | 0 | 0 | 0 | 0 | 1 | 0 | 0 | 0 | 0 | 0 | 0
PE(qN)EPKNK | 0 | 2 | 0 | 0 | 0 | 0 | 0 | 0 | 0 | 0 | 0 | 0 | 0 | 0 | 0 | 0 | 1 | 0 | 0 | 0 | 0 | 1 | 0 | 0 | 0 | 0 | 0 | 0 | 0 | 0
PE(qN)EPSNS | 0 | 0 | 2 | 0 | 0 | 0 | 0 | 0 | 0 | 0 | 0 | 0 | 0 | 0 | 0 | 0 | 1 | 0 | 0 | 0 | 0 | 0 | 0 | 0 | 0 | 0 | 0 | 0 | 0 | 1
PE(qN)EPd | 0 | 0 | 0 | 0 | 2 | 0 | 0 | 0 | 0 | 0 | 0 | 0 | 0 | 0 | 0 | 0 | 1 | 0 | 0 | 0 | 0 | 0 | 0 | 0 | 0 | 0 | 0 | 0 | 0 | 0
PE(rN)EPKNK | 0 | 2 | 0 | 0 | 0 | 0 | 0 | 0 | 0 | 0 | 0 | 0 | 0 | 1 | 0 | 0 | 0 | 0 | 0 | 0 | 0 | 1 | 0 | 0 | 0 | 0 | 0 | 0 | 0 | 0
PE(rN)EPSNS | 0 | 0 | 2 | 0 | 0 | 0 | 0 | 0 | 0 | 0 | 0 | 0 | 0 | 1 | 0 | 0 | 0 | 0 | 0 | 0 | 0 | 0 | 0 | 0 | 0 | 0 | 0 | 0 | 0 | 1
PEDCDEPKPK | 0 | 2 | 0 | 0 | 0 | 0 | 0 | 2 | 0 | 0 | 0 | 0 | 0 | 0 | 0 | 0 | 0 | 0 | 1 | 0 | 0 | 0 | 0 | 0 | 0 | 0 | 0 | 0 | 0 | 0
PEDCDEPKmK | 0 | 2 | 0 | 0 | 0 | 0 | 0 | 2 | 0 | 0 | 0 | 0 | 0 | 0 | 0 | 0 | 0 | 0 | 0 | 0 | 0 | 0 | 1 | 0 | 0 | 0 | 0 | 0 | 0 | 0
PEDE(rN)K | 0 | 1 | 0 | 0 | 0 | 1 | 0 | 0 | 0 | 0 | 0 | 0 | 0 | 0 | 1 | 0 | 0 | 0 | 0 | 0 | 0 | 0 | 0 | 0 | 0 | 0 | 0 | 0 | 0 | 0
PEDEPK | 0 | 2 | 0 | 0 | 0 | 1 | 0 | 0 | 0 | 0 | 0 | 0 | 0 | 0 | 0 | 0 | 0 | 0 | 0 | 0 | 0 | 0 | 0 | 0 | 0 | 0 | 0 | 0 | 0 | 0
PEDEPK(rN)K | 0 | 2 | 0 | 0 | 0 | 1 | 0 | 0 | 0 | 0 | 0 | 0 | 0 | 0 | 0 | 0 | 0 | 0 | 0 | 0 | 0 | 0 | 0 | 1 | 0 | 0 | 0 | 0 | 0 | 0
PEDEPK-PEDEPSDS | 0 | 1.6 | 0.4 | 0 | 0 | 1 | 0 | 0 | 0 | 0 | 0 | 0 | 0 | 0 | 0 | 0 | 0 | 0 | 0 | 0 | 0 | 0 | 0 | 0 | 0 | 0 | 0 | 0 | 0.2 | 0
PEDEPK-PEDEPSDS | 0 | 1.7 | 0.3 | 0 | 0 | 1 | 0 | 0 | 0 | 0 | 0 | 0 | 0 | 0 | 0 | 0 | 0 | 0 | 0 | 0 | 0 | 0 | 0 | 0 | 0 | 0 | 0 | 0 | 0.15 | 0
PEDEPK-PEPCPEPK | 0 | 2 | 0 | 0.6 | 0 | 0.7 | 0 | 0 | 0 | 0 | 0 | 0 | 0 | 0 | 0 | 0 | 0 | 0 | 0 | 0 | 0 | 0 | 0 | 0 | 0 | 0 | 0 | 0 | 0 | 0
PEDEPK-PEoEPK | 0 | 2 | 0 | 0 | 0 | 0.6 | 0 | 0 | 0 | 0 | 0 | 0 | 0.4 | 0 | 0 | 0 | 0 | 0 | 0 | 0 | 0 | 0 | 0 | 0 | 0 | 0 | 0 | 0 | 0 | 0
PEDEPK-PEoEPK | 0 | 2 | 0 | 0 | 0 | 0.7 | 0 | 0 | 0 | 0 | 0 | 0 | 0.3 | 0 | 0 | 0 | 0 | 0 | 0 | 0 | 0 | 0 | 0 | 0 | 0 | 0 | 0 | 0 | 0 | 0
PEDEPK-PEoEPK | 0 | 2 | 0 | 0 | 0 | 0.75 | 0 | 0 | 0 | 0 | 0 | 0 | 0.25 | 0 | 0 | 0 | 0 | 0 | 0 | 0 | 0 | 0 | 0 | 0 | 0 | 0 | 0 | 0 | 0 | 0
PEDEPK-PEoEPK | 0 | 2 | 0 | 0 | 0 | 0.8 | 0 | 0 | 0 | 0 | 0 | 0 | 0.2 | 0 | 0 | 0 | 0 | 0 | 0 | 0 | 0 | 0 | 0 | 0 | 0 | 0 | 0 | 0 | 0 | 0
PEDEPKDK | 0 | 2 | 0 | 0 | 0 | 1 | 0 | 0 | 0 | 0 | 0 | 0 | 0 | 0 | 0 | 0 | 0 | 0 | 0 | 0 | 1 | 0 | 0 | 0 | 0 | 0 | 0 | 0 | 0 | 0
PEDEPKNK | 0 | 2 | 0 | 0 | 0 | 1 | 0 | 0 | 0 | 0 | 0 | 0 | 0 | 0 | 0 | 0 | 0 | 0 | 0 | 0 | 0 | 1 | 0 | 0 | 0 | 0 | 0 | 0 | 0 | 0
PEDEPKPEPEPEPK | 2 | 4 | 0 | 0 | 0 | 1 | 0 | 0 | 0 | 0 | 0 | 0 | 0 | 0 | 0 | 0 | 0 | 0 | 0 | 0 | 0 | 0 | 0 | 0 | 0 | 0 | 0 | 0 | 0 | 0
PEDEPKPK | 0 | 2 | 0 | 0 | 0 | 1 | 0 | 0 | 0 | 0 | 0 | 0 | 0 | 0 | 0 | 0 | 0 | 0 | 1 | 0 | 0 | 0 | 0 | 0 | 0 | 0 | 0 | 0 | 0 | 0
PEDEPKmK | 0 | 2 | 0 | 0 | 0 | 1 | 0 | 0 | 0 | 0 | 0 | 0 | 0 | 0 | 0 | 0 | 0 | 0 | 0 | 0 | 0 | 0 | 1 | 0 | 0 | 0 | 0 | 0 | 0 | 0
PEDEPS | 0 | 0 | 2 | 0 | 0 | 1 | 0 | 0 | 0 | 0 | 0 | 0 | 0 | 0 | 0 | 0 | 0 | 0 | 0 | 0 | 0 | 0 | 0 | 0 | 0 | 0 | 0 | 0 | 0 | 0
PEDEPd | 0 | 0 | 0 | 0 | 2 | 1 | 0 | 0 | 0 | 0 | 0 | 0 | 0 | 0 | 0 | 0 | 0 | 0 | 0 | 0 | 0 | 0 | 0 | 0 | 0 | 0 | 0 | 0 | 0 | 0
PEDK | 0 | 1 | 0 | 0 | 0 | 0 | 1 | 0 | 0 | 0 | 0 | 0 | 0 | 0 | 0 | 0 | 0 | 0 | 0 | 0 | 0 | 0 | 0 | 0 | 0 | 0 | 0 | 0 | 0 | 0
PEDK-PEPSPEPSDS | 0 | 0.85 | 0.6 | 0 | 0 | 0 | 0.85 | 0 | 0 | 0 | 0 | 0 | 0 | 0 | 0 | 0 | 0 | 0 | 0 | 0 | 0 | 0 | 0 | 0 | 0 | 0 | 0 | 0 | 0.15 | 0
PEDK-PEPSPEPSDS | 0 | 0.89 | 0.44 | 0 | 0 | 0 | 0.89 | 0 | 0 | 0 | 0 | 0 | 0 | 0 | 0 | 0 | 0 | 0 | 0 | 0 | 0 | 0 | 0 | 0 | 0 | 0 | 0 | 0 | 0.11 | 0
PENEPKDK | 0 | 2 | 0 | 0 | 0 | 0 | 0 | 0 | 1 | 0 | 0 | 0 | 0 | 0 | 0 | 0 | 0 | 0 | 0 | 0 | 1 | 0 | 0 | 0 | 0 | 0 | 0 | 0 | 0 | 0
PENEPKNK | 0 | 2 | 0 | 0 | 0 | 0 | 0 | 0 | 1 | 0 | 0 | 0 | 0 | 0 | 0 | 0 | 0 | 0 | 0 | 0 | 0 | 1 | 0 | 0 | 0 | 0 | 0 | 0 | 0 | 0
PEPCPEPKmK | 0 | 2 | 0 | 2 | 0 | 0 | 0 | 0 | 0 | 0 | 0 | 0 | 0 | 0 | 0 | 0 | 0 | 0 | 0 | 0 | 0 | 0 | 1 | 0 | 0 | 0 | 0 | 0 | 0 | 0
PEPE(rN)K | 1 | 1 | 0 | 0 | 0 | 0 | 0 | 0 | 0 | 0 | 0 | 0 | 0 | 0 | 1 | 0 | 0 | 0 | 0 | 0 | 0 | 0 | 0 | 0 | 0 | 0 | 0 | 0 | 0 | 0
PEPEDK | 1 | 1 | 0 | 0 | 0 | 0 | 1 | 0 | 0 | 0 | 0 | 0 | 0 | 0 | 0 | 0 | 0 | 0 | 0 | 0 | 0 | 0 | 0 | 0 | 0 | 0 | 0 | 0 | 0 | 0
PEPEDKDK | 1 | 1 | 0 | 0 | 0 | 0 | 1 | 0 | 0 | 0 | 0 | 0 | 0 | 0 | 0 | 0 | 0 | 0 | 0 | 0 | 1 | 0 | 0 | 0 | 0 | 0 | 0 | 0 | 0 | 0
PEPEPEPK | 2 | 2 | 0 | 0 | 0 | 0 | 0 | 0 | 0 | 0 | 0 | 0 | 0 | 0 | 0 | 0 | 0 | 0 | 0 | 0 | 0 | 0 | 0 | 0 | 0 | 0 | 0 | 0 | 0 | 0
PEPEPEPK-PEDEPK | 1.4 | 2 | 0 | 0 | 0 | 0.3 | 0 | 0 | 0 | 0 | 0 | 0 | 0 | 0 | 0 | 0 | 0 | 0 | 0 | 0 | 0 | 0 | 0 | 0 | 0 | 0 | 0 | 0 | 0 | 0
PEPEPEPK-PEDEPK | 1.45 | 2 | 0 | 0 | 0 | 0.275 | 0 | 0 | 0 | 0 | 0 | 0 | 0 | 0 | 0 | 0 | 0 | 0 | 0 | 0 | 0 | 0 | 0 | 0 | 0 | 0 | 0 | 0 | 0 | 0
PEPEPEPK-PEDEPK | 1.5 | 2 | 0 | 0 | 0 | 0.25 | 0 | 0 | 0 | 0 | 0 | 0 | 0 | 0 | 0 | 0 | 0 | 0 | 0 | 0 | 0 | 0 | 0 | 0 | 0 | 0 | 0 | 0 | 0 | 0
PEPEPEPK-PEDEPK | 1.6 | 2 | 0 | 0 | 0 | 0.2 | 0 | 0 | 0 | 0 | 0 | 0 | 0 | 0 | 0 | 0 | 0 | 0 | 0 | 0 | 0 | 0 | 0 | 0 | 0 | 0 | 0 | 0 | 0 | 0
PEPEPEPK-PEPEPEPS | 2 | 1.6 | 0.4 | 0 | 0 | 0 | 0 | 0 | 0 | 0 | 0 | 0 | 0 | 0 | 0 | 0 | 0 | 0 | 0 | 0 | 0 | 0 | 0 | 0 | 0 | 0 | 0 | 0 | 0 | 0
PEPEPEPKPK | 2 | 2 | 0 | 0 | 0 | 0 | 0 | 0 | 0 | 0 | 0 | 0 | 0 | 0 | 0 | 0 | 0 | 0 | 1 | 0 | 0 | 0 | 0 | 0 | 0 | 0 | 0 | 0 | 0 | 0
PEPEPEPd | 2 | 0 | 0 | 0 | 2 | 0 | 0 | 0 | 0 | 0 | 0 | 0 | 0 | 0 | 0 | 0 | 0 | 0 | 0 | 0 | 0 | 0 | 0 | 0 | 0 | 0 | 0 | 0 | 0 | 0
PEPEPK | 1 | 2 | 0 | 0 | 0 | 0 | 0 | 0 | 0 | 0 | 0 | 0 | 0 | 0 | 0 | 0 | 0 | 0 | 0 | 0 | 0 | 0 | 0 | 0 | 0 | 0 | 0 | 0 | 0 | 0
PEPEPK(qN)K | 1 | 2 | 0 | 0 | 0 | 0 | 0 | 0 | 0 | 0 | 0 | 0 | 0 | 0 | 0 | 0 | 0 | 0 | 0 | 0 | 0 | 0 | 0 | 0 | 1 | 0 | 0 | 0 | 0 | 0
PEPEPK-PEDEPK | 0.5 | 2 | 0 | 0 | 0 | 0.5 | 0 | 0 | 0 | 0 | 0 | 0 | 0 | 0 | 0 | 0 | 0 | 0 | 0 | 0 | 0 | 0 | 0 | 0 | 0 | 0 | 0 | 0 | 0 | 0
PEPEPK-PEDEPK | 0.6 | 2 | 0 | 0 | 0 | 0.4 | 0 | 0 | 0 | 0 | 0 | 0 | 0 | 0 | 0 | 0 | 0 | 0 | 0 | 0 | 0 | 0 | 0 | 0 | 0 | 0 | 0 | 0 | 0 | 0
PEPEPK-PEDEPK | 0.65 | 2 | 0 | 0 | 0 | 0.35 | 0 | 0 | 0 | 0 | 0 | 0 | 0 | 0 | 0 | 0 | 0 | 0 | 0 | 0 | 0 | 0 | 0 | 0 | 0 | 0 | 0 | 0 | 0 | 0
PEPEPK-PEDEPK | 0.75 | 2 | 0 | 0 | 0 | 0.25 | 0 | 0 | 0 | 0 | 0 | 0 | 0 | 0 | 0 | 0 | 0 | 0 | 0 | 0 | 0 | 0 | 0 | 0 | 0 | 0 | 0 | 0 | 0 | 0
PEPEPK-PEDEPK | 0.8 | 2 | 0 | 0 | 0 | 0.2 | 0 | 0 | 0 | 0 | 0 | 0 | 0 | 0 | 0 | 0 | 0 | 0 | 0 | 0 | 0 | 0 | 0 | 0 | 0 | 0 | 0 | 0 | 0 | 0
PEPEPK-PEDEPK | 0.85 | 2 | 0 | 0 | 0 | 0.15 | 0 | 0 | 0 | 0 | 0 | 0 | 0 | 0 | 0 | 0 | 0 | 0 | 0 | 0 | 0 | 0 | 0 | 0 | 0 | 0 | 0 | 0 | 0 | 0
PEPEPK-PEDEPK | 0.9 | 2 | 0 | 0 | 0 | 0.1 | 0 | 0 | 0 | 0 | 0 | 0 | 0 | 0 | 0 | 0 | 0 | 0 | 0 | 0 | 0 | 0 | 0 | 0 | 0 | 0 | 0 | 0 | 0 | 0
PEPEPK-PEDEPK | 0.95 | 2 | 0 | 0 | 0 | 0.05 | 0 | 0 | 0 | 0 | 0 | 0 | 0 | 0 | 0 | 0 | 0 | 0 | 0 | 0 | 0 | 0 | 0 | 0 | 0 | 0 | 0 | 0 | 0 | 0
PEPEPK-PEmEPK-PEDEPK | 0.3 | 2 | 0 | 0 | 0 | 0.4 | 0 | 0 | 0 | 0.3 | 0 | 0 | 0 | 0 | 0 | 0 | 0 | 0 | 0 | 0 | 0 | 0 | 0 | 0 | 0 | 0 | 0 | 0 | 0 | 0
PEPEPK-PEmEPK-PEDEPK | 0.5 | 2 | 0 | 0 | 0 | 0.4 | 0 | 0 | 0 | 0.1 | 0 | 0 | 0 | 0 | 0 | 0 | 0 | 0 | 0 | 0 | 0 | 0 | 0 | 0 | 0 | 0 | 0 | 0 | 0 | 0
PEPEPK-PEmEPK-PEDEPK | 0.65 | 2 | 0 | 0 | 0 | 0.25 | 0 | 0 | 0 | 0.1 | 0 | 0 | 0 | 0 | 0 | 0 | 0 | 0 | 0 | 0 | 0 | 0 | 0 | 0 | 0 | 0 | 0 | 0 | 0 | 0
PEPEPK-PEmEPK-PEDEPK | 0.8 | 2 | 0 | 0 | 0 | 0.1 | 0 | 0 | 0 | 0.1 | 0 | 0 | 0 | 0 | 0 | 0 | 0 | 0 | 0 | 0 | 0 | 0 | 0 | 0 | 0 | 0 | 0 | 0 | 0 | 0
PEPEPK-PEmEPK-PEoEPK-PEDEPK | 0.65 | 2 | 0 | 0 | 0 | 0.25 | 0 | 0 | 0 | 0.05 | 0 | 0 | 0.05 | 0 | 0 | 0 | 0 | 0 | 0 | 0 | 0 | 0 | 0 | 0 | 0 | 0 | 0 | 0 | 0 | 0
PEPEPK-PEoEPK-PEDEPK | 0.3 | 2 | 0 | 0 | 0 | 0.4 | 0 | 0 | 0 | 0 | 0 | 0 | 0.3 | 0 | 0 | 0 | 0 | 0 | 0 | 0 | 0 | 0 | 0 | 0 | 0 | 0 | 0 | 0 | 0 | 0
PEPEPK-PEoEPK-PEDEPK | 0.5 | 2 | 0 | 0 | 0 | 0.4 | 0 | 0 | 0 | 0 | 0 | 0 | 0.1 | 0 | 0 | 0 | 0 | 0 | 0 | 0 | 0 | 0 | 0 | 0 | 0 | 0 | 0 | 0 | 0 | 0
PEPEPK-PEoEPK-PEDEPK | 0.55 | 2 | 0 | 0 | 0 | 0.25 | 0 | 0 | 0 | 0 | 0 | 0 | 0.2 | 0 | 0 | 0 | 0 | 0 | 0 | 0 | 0 | 0 | 0 | 0 | 0 | 0 | 0 | 0 | 0 | 0
PEPEPK-PEoEPK-PEDEPK | 0.6 | 2 | 0 | 0 | 0 | 0.1 | 0 | 0 | 0 | 0 | 0 | 0 | 0.3 | 0 | 0 | 0 | 0 | 0 | 0 | 0 | 0 | 0 | 0 | 0 | 0 | 0 | 0 | 0 | 0 | 0
PEPEPK-PEoEPK-PEDEPK | 0.65 | 2 | 0 | 0 | 0 | 0.25 | 0 | 0 | 0 | 0 | 0 | 0 | 0.1 | 0 | 0 | 0 | 0 | 0 | 0 | 0 | 0 | 0 | 0 | 0 | 0 | 0 | 0 | 0 | 0 | 0
PEPEPK-PEoEPK-PEDEPK | 0.8 | 2 | 0 | 0 | 0 | 0.1 | 0 | 0 | 0 | 0 | 0 | 0 | 0.1 | 0 | 0 | 0 | 0 | 0 | 0 | 0 | 0 | 0 | 0 | 0 | 0 | 0 | 0 | 0 | 0 | 0
PEPEPKDK | 1 | 2 | 0 | 0 | 0 | 0 | 0 | 0 | 0 | 0 | 0 | 0 | 0 | 0 | 0 | 0 | 0 | 0 | 0 | 0 | 1 | 0 | 0 | 0 | 0 | 0 | 0 | 0 | 0 | 0
PEPEPKNK | 1 | 2 | 0 | 0 | 0 | 0 | 0 | 0 | 0 | 0 | 0 | 0 | 0 | 0 | 0 | 0 | 0 | 0 | 0 | 0 | 0 | 1 | 0 | 0 | 0 | 0 | 0 | 0 | 0 | 0
PEPEPKPEPK | 1 | 4 | 0 | 0 | 0 | 0 | 0 | 0 | 0 | 0 | 0 | 0 | 0 | 0 | 0 | 0 | 0 | 0 | 0 | 0 | 0 | 0 | 0 | 0 | 0 | 0 | 0 | 0 | 0 | 0
PEPEPKPK | 1 | 2 | 0 | 0 | 0 | 0 | 0 | 0 | 0 | 0 | 0 | 0 | 0 | 0 | 0 | 0 | 0 | 0 | 1 | 0 | 0 | 0 | 0 | 0 | 0 | 0 | 0 | 0 | 0 | 0
PEPEPKPK-PEPKPK | 0.7 | 2 | 0 | 0 | 0 | 0 | 0 | 0 | 0 | 0 | 0 | 0 | 0 | 0 | 0 | 0 | 0 | 0 | 1 | 0 | 0 | 0 | 0 | 0 | 0 | 0 | 0 | 0 | 0 | 0
PEPEPKPK-PEPKPK | 0.8 | 2 | 0 | 0 | 0 | 0 | 0 | 0 | 0 | 0 | 0 | 0 | 0 | 0 | 0 | 0 | 0 | 0 | 1 | 0 | 0 | 0 | 0 | 0 | 0 | 0 | 0 | 0 | 0 | 0
PEPEPKmK | 1 | 2 | 0 | 0 | 0 | 0 | 0 | 0 | 0 | 0 | 0 | 0 | 0 | 0 | 0 | 0 | 0 | 0 | 0 | 0 | 0 | 0 | 1 | 0 | 0 | 0 | 0 | 0 | 0 | 0
PEPEPd | 1 | 0 | 0 | 0 | 2 | 0 | 0 | 0 | 0 | 0 | 0 | 0 | 0 | 0 | 0 | 0 | 0 | 0 | 0 | 0 | 0 | 0 | 0 | 0 | 0 | 0 | 0 | 0 | 0 | 0
PEPEPd-PEPd | 0.5 | 0 | 0 | 0 | 2 | 0 | 0 | 0 | 0 | 0 | 0 | 0 | 0 | 0 | 0 | 0 | 0 | 0 | 0 | 0 | 0 | 0 | 0 | 0 | 0 | 0 | 0 | 0 | 0 | 0
PEPK | 0 | 2 | 0 | 0 | 0 | 0 | 0 | 0 | 0 | 0 | 0 | 0 | 0 | 0 | 0 | 0 | 0 | 0 | 0 | 0 | 0 | 0 | 0 | 0 | 0 | 0 | 0 | 0 | 0 | 0
PEPK(Do)K | 0 | 2 | 0 | 0 | 0 | 0 | 0 | 0 | 0 | 0 | 0 | 0 | 0 | 0 | 0 | 0 | 0 | 0 | 0 | 0 | 0 | 0 | 0 | 0 | 0 | 0 | 1 | 0 | 0 | 0
PEPK-PEDEPK | 0 | 2 | 0 | 0 | 0 | 0.33 | 0 | 0 | 0 | 0 | 0 | 0 | 0 | 0 | 0 | 0 | 0 | 0 | 0 | 0 | 0 | 0 | 0 | 0 | 0 | 0 | 0 | 0 | 0 | 0
PEPK-PEPS | 0 | 1.7 | 0.3 | 0 | 0 | 0 | 0 | 0 | 0 | 0 | 0 | 0 | 0 | 0 | 0 | 0 | 0 | 0 | 0 | 0 | 0 | 0 | 0 | 0 | 0 | 0 | 0 | 0 | 0 | 0
PEPKDKPEPKmK | 0 | 4 | 0 | 0 | 0 | 0 | 0 | 0 | 0 | 0 | 0 | 0 | 0 | 0 | 0 | 0 | 0 | 0 | 0 | 0 | 1 | 0 | 1 | 0 | 0 | 0 | 0 | 0 | 0 | 0
PEPKDKPEPKmK-(rN)EPKPE(rN)KmK | 0 | 2.4 | 0 | 0 | 0 | 0 | 0 | 0 | 0 | 0 | 0 | 0 | 0 | 0 | 1.6 | 0 | 0 | 0 | 0 | 0 | 0.2 | 0 | 1 | 0 | 0 | 0 | 0 | 0 | 0 | 0
PEPKDKPEPKmK-(rN)EPKPE(rN)KmK | 0 | 2.8 | 0 | 0 | 0 | 0 | 0 | 0 | 0 | 0 | 0 | 0 | 0 | 0 | 1.2 | 0 | 0 | 0 | 0 | 0 | 0.4 | 0 | 1 | 0 | 0 | 0 | 0 | 0 | 0 | 0
PEPKDKPEPKmK-(rN)EPKPE(rN)KmK | 0 | 3 | 0 | 0 | 0 | 0 | 0 | 0 | 0 | 0 | 0 | 0 | 0 | 0 | 1 | 0 | 0 | 0 | 0 | 0 | 0.5 | 0 | 1 | 0 | 0 | 0 | 0 | 0 | 0 | 0
PEPKDKPEPKmK-(rN)EPKPE(rN)KmK | 0 | 3.2 | 0 | 0 | 0 | 0 | 0 | 0 | 0 | 0 | 0 | 0 | 0 | 0 | 0.8 | 0 | 0 | 0 | 0 | 0 | 0.6 | 0 | 1 | 0 | 0 | 0 | 0 | 0 | 0 | 0
PEPKDKPEPKmK-(rN)EPKPE(rN)KmK | 0 | 3.4 | 0 | 0 | 0 | 0 | 0 | 0 | 0 | 0 | 0 | 0 | 0 | 0 | 0.6 | 0 | 0 | 0 | 0 | 0 | 0.7 | 0 | 1 | 0 | 0 | 0 | 0 | 0 | 0 | 0
PEPKDKPEPKmK-(rN)EPKPE(rN)KmK | 0 | 3.5 | 0 | 0 | 0 | 0 | 0 | 0 | 0 | 0 | 0 | 0 | 0 | 0 | 0.5 | 0 | 0 | 0 | 0 | 0 | 0.75 | 0 | 1 | 0 | 0 | 0 | 0 | 0 | 0 | 0
PEPKDKPEPKmK-(rN)EPKPE(rN)KmK | 0 | 3.6 | 0 | 0 | 0 | 0 | 0 | 0 | 0 | 0 | 0 | 0 | 0 | 0 | 0.4 | 0 | 0 | 0 | 0 | 0 | 0.8 | 0 | 1 | 0 | 0 | 0 | 0 | 0 | 0 | 0
PEPKDKPEPKmK-(rN)EPKPE(rN)KmK | 0 | 3.8 | 0 | 0 | 0 | 0 | 0 | 0 | 0 | 0 | 0 | 0 | 0 | 0 | 0.2 | 0 | 0 | 0 | 0 | 0 | 0.9 | 0 | 1 | 0 | 0 | 0 | 0 | 0 | 0 | 0
PEPKNK | 0 | 2 | 0 | 0 | 0 | 0 | 0 | 0 | 0 | 0 | 0 | 0 | 0 | 0 | 0 | 0 | 0 | 0 | 0 | 0 | 0 | 1 | 0 | 0 | 0 | 0 | 0 | 0 | 0 | 0
PEPKNKPEPKPK | 0 | 4 | 0 | 0 | 0 | 0 | 0 | 0 | 0 | 0 | 0 | 0 | 0 | 0 | 0 | 0 | 0 | 0 | 1 | 0 | 0 | 1 | 0 | 0 | 0 | 0 | 0 | 0 | 0 | 0
PEPKNKPEPKPK-(rN)EPKPE(rN)KPK | 0 | 2.2 | 0 | 0 | 0 | 0 | 0 | 0 | 0 | 0 | 0 | 0 | 0 | 0 | 1.8 | 0 | 0 | 0 | 1 | 0 | 0 | 0.1 | 0 | 0 | 0 | 0 | 0 | 0 | 0 | 0
PEPKNKPEPKPK-(rN)EPKPE(rN)KPK | 0 | 2.6 | 0 | 0 | 0 | 0 | 0 | 0 | 0 | 0 | 0 | 0 | 0 | 0 | 1.4 | 0 | 0 | 0 | 1 | 0 | 0 | 0.3 | 0 | 0 | 0 | 0 | 0 | 0 | 0 | 0
PEPKNKPEPKPK-(rN)EPKPE(rN)KPK | 0 | 3 | 0 | 0 | 0 | 0 | 0 | 0 | 0 | 0 | 0 | 0 | 0 | 0 | 1 | 0 | 0 | 0 | 1 | 0 | 0 | 0.5 | 0 | 0 | 0 | 0 | 0 | 0 | 0 | 0
PEPKNKPEPKPK-(rN)EPKPE(rN)KPK | 0 | 3.4 | 0 | 0 | 0 | 0 | 0 | 0 | 0 | 0 | 0 | 0 | 0 | 0 | 0.6 | 0 | 0 | 0 | 1 | 0 | 0 | 0.7 | 0 | 0 | 0 | 0 | 0 | 0 | 0 | 0
PEPKNKPEPKPK-(rN)EPKPE(rN)KPK | 0 | 3.5 | 0 | 0 | 0 | 0 | 0 | 0 | 0 | 0 | 0 | 0 | 0 | 0 | 0.5 | 0 | 0 | 0 | 1 | 0 | 0 | 0.75 | 0 | 0 | 0 | 0 | 0 | 0 | 0 | 0
PEPKNKPEPKPK-(rN)EPKPE(rN)KPK | 0 | 3.6 | 0 | 0 | 0 | 0 | 0 | 0 | 0 | 0 | 0 | 0 | 0 | 0 | 0.4 | 0 | 0 | 0 | 1 | 0 | 0 | 0.8 | 0 | 0 | 0 | 0 | 0 | 0 | 0 | 0
PEPKNKPEPKPK-(rN)EPKPE(rN)KPK | 0 | 3.7 | 0 | 0 | 0 | 0 | 0 | 0 | 0 | 0 | 0 | 0 | 0 | 0 | 0.3 | 0 | 0 | 0 | 1 | 0 | 0 | 0.85 | 0 | 0 | 0 | 0 | 0 | 0 | 0 | 0
PEPKNKPEPKPK-(rN)EPKPE(rN)KPK | 0 | 3.8 | 0 | 0 | 0 | 0 | 0 | 0 | 0 | 0 | 0 | 0 | 0 | 0 | 0.2 | 0 | 0 | 0 | 1 | 0 | 0 | 0.9 | 0 | 0 | 0 | 0 | 0 | 0 | 0 | 0
PEPKNKPEPKmK | 0 | 4 | 0 | 0 | 0 | 0 | 0 | 0 | 0 | 0 | 0 | 0 | 0 | 0 | 0 | 0 | 0 | 0 | 0 | 0 | 0 | 1 | 1 | 0 | 0 | 0 | 0 | 0 | 0 | 0
PEPKPEPK(Dm)K | 0 | 4 | 0 | 0 | 0 | 0 | 0 | 0 | 0 | 0 | 0 | 0 | 0 | 0 | 0 | 0 | 0 | 0 | 0 | 0 | 0 | 0 | 0 | 0 | 0 | 1 | 0 | 0 | 0 | 0
PEPKPEPK(mDp)K | 0 | 4 | 0 | 0 | 0 | 0 | 0 | 0 | 0 | 0 | 0 | 0 | 0 | 0 | 0 | 0 | 0 | 0 | 0 | 0 | 0 | 0 | 0 | 0 | 0 | 0 | 0 | 1 | 0 | 0
PEPKPEPKNK | 0 | 4 | 0 | 0 | 0 | 0 | 0 | 0 | 0 | 0 | 0 | 0 | 0 | 0 | 0 | 0 | 0 | 0 | 0 | 0 | 0 | 1 | 0 | 0 | 0 | 0 | 0 | 0 | 0 | 0
PEPKPEPKPK | 0 | 4 | 0 | 0 | 0 | 0 | 0 | 0 | 0 | 0 | 0 | 0 | 0 | 0 | 0 | 0 | 0 | 0 | 1 | 0 | 0 | 0 | 0 | 0 | 0 | 0 | 0 | 0 | 0 | 0
PEPKPEPKmK | 0 | 4 | 0 | 0 | 0 | 0 | 0 | 0 | 0 | 0 | 0 | 0 | 0 | 0 | 0 | 0 | 0 | 0 | 0 | 0 | 0 | 0 | 1 | 0 | 0 | 0 | 0 | 0 | 0 | 0
PEPKPEPd | 0 | 2 | 0 | 0 | 2 | 0 | 0 | 0 | 0 | 0 | 0 | 0 | 0 | 0 | 0 | 0 | 0 | 0 | 0 | 0 | 0 | 0 | 0 | 0 | 0 | 0 | 0 | 0 | 0 | 0
PEPKPK | 0 | 2 | 0 | 0 | 0 | 0 | 0 | 0 | 0 | 0 | 0 | 0 | 0 | 0 | 0 | 0 | 0 | 0 | 1 | 0 | 0 | 0 | 0 | 0 | 0 | 0 | 0 | 0 | 0 | 0
PEPKPKPEPKNK | 0 | 4 | 0 | 0 | 0 | 0 | 0 | 0 | 0 | 0 | 0 | 0 | 0 | 0 | 0 | 0 | 0 | 0 | 1 | 0 | 0 | 1 | 0 | 0 | 0 | 0 | 0 | 0 | 0 | 0
PEPKPKPEPKPEPK | 0 | 6 | 0 | 0 | 0 | 0 | 0 | 0 | 0 | 0 | 0 | 0 | 0 | 0 | 0 | 0 | 0 | 0 | 1 | 0 | 0 | 0 | 0 | 0 | 0 | 0 | 0 | 0 | 0 | 0
PEPKPKPK | 0 | 2 | 0 | 0 | 0 | 0 | 0 | 0 | 0 | 0 | 0 | 0 | 0 | 0 | 0 | 0 | 0 | 0 | 2 | 0 | 0 | 0 | 0 | 0 | 0 | 0 | 0 | 0 | 0 | 0
PEPKmK | 0 | 2 | 0 | 0 | 0 | 0 | 0 | 0 | 0 | 0 | 0 | 0 | 0 | 0 | 0 | 0 | 0 | 0 | 0 | 0 | 0 | 0 | 1 | 0 | 0 | 0 | 0 | 0 | 0 | 0
PEPKmK-PEPKDKPEPKmK | 0 | 3.4 | 0 | 0 | 0 | 0 | 0 | 0 | 0 | 0 | 0 | 0 | 0 | 0 | 0 | 0 | 0 | 0 | 0 | 0 | 0.7 | 0 | 1 | 0 | 0 | 0 | 0 | 0 | 0 | 0
PEPKmK-PEPKDKPEPKmK | 0 | 3.2 | 0 | 0 | 0 | 0 | 0 | 0 | 0 | 0 | 0 | 0 | 0 | 0 | 0 | 0 | 0 | 0 | 0 | 0 | 0.6 | 0 | 1 | 0 | 0 | 0 | 0 | 0 | 0 | 0
PEPKmK-PEPKDKPEPKmK | 0 | 3 | 0 | 0 | 0 | 0 | 0 | 0 | 0 | 0 | 0 | 0 | 0 | 0 | 0 | 0 | 0 | 0 | 0 | 0 | 0.5 | 0 | 1 | 0 | 0 | 0 | 0 | 0 | 0 | 0
PEPKmK-PEPKDKPEPKmK | 0 | 2.8 | 0 | 0 | 0 | 0 | 0 | 0 | 0 | 0 | 0 | 0 | 0 | 0 | 0 | 0 | 0 | 0 | 0 | 0 | 0.4 | 0 | 1 | 0 | 0 | 0 | 0 | 0 | 0 | 0
PEPKmK-PEPKDKPEPKmK | 0 | 2.6 | 0 | 0 | 0 | 0 | 0 | 0 | 0 | 0 | 0 | 0 | 0 | 0 | 0 | 0 | 0 | 0 | 0 | 0 | 0.3 | 0 | 1 | 0 | 0 | 0 | 0 | 0 | 0 | 0
PEPKmK-PEPKDKPEPKmK | 0 | 2.2 | 0 | 0 | 0 | 0 | 0 | 0 | 0 | 0 | 0 | 0 | 0 | 0 | 0 | 0 | 0 | 0 | 0 | 0 | 0.1 | 0 | 1 | 0 | 0 | 0 | 0 | 0 | 0 | 0
PEPS | 0 | 0 | 2 | 0 | 0 | 0 | 0 | 0 | 0 | 0 | 0 | 0 | 0 | 0 | 0 | 0 | 0 | 0 | 0 | 0 | 0 | 0 | 0 | 0 | 0 | 0 | 0 | 0 | 0 | 0
PEPSPEPK(qN)K | 0 | 2 | 2 | 0 | 0 | 0 | 0 | 0 | 0 | 0 | 0 | 0 | 0 | 0 | 0 | 0 | 0 | 0 | 0 | 0 | 0 | 0 | 0 | 0 | 1 | 0 | 0 | 0 | 0 | 0
PEPSPEPK(rN)K | 0 | 2 | 2 | 0 | 0 | 0 | 0 | 0 | 0 | 0 | 0 | 0 | 0 | 0 | 0 | 0 | 0 | 0 | 0 | 0 | 0 | 0 | 0 | 1 | 0 | 0 | 0 | 0 | 0 | 0
PEPSPEPKDK-PEDEPKDK | 0 | 2 | 1.2 | 0 | 0 | 0.4 | 0 | 0 | 0 | 0 | 0 | 0 | 0 | 0 | 0 | 0 | 0 | 0 | 0 | 0 | 1 | 0 | 0 | 0 | 0 | 0 | 0 | 0 | 0 | 0
PEPSPEPKDK-PEPKPEPKDK | 0 | 3 | 1 | 0 | 0 | 0 | 0 | 0 | 0 | 0 | 0 | 0 | 0 | 0 | 0 | 0 | 0 | 0 | 0 | 0 | 1 | 0 | 0 | 0 | 0 | 0 | 0 | 0 | 0 | 0
PEPSPEPKPK | 0 | 2 | 2 | 0 | 0 | 0 | 0 | 0 | 0 | 0 | 0 | 0 | 0 | 0 | 0 | 0 | 0 | 0 | 1 | 0 | 0 | 0 | 0 | 0 | 0 | 0 | 0 | 0 | 0 | 0
PEPSPEPKmK | 0 | 2 | 2 | 0 | 0 | 0 | 0 | 0 | 0 | 0 | 0 | 0 | 0 | 0 | 0 | 0 | 0 | 0 | 0 | 0 | 0 | 0 | 1 | 0 | 0 | 0 | 0 | 0 | 0 | 0
PEPSPEPKmK-PEPKDKPEPKmK | 0 | 3.8 | 0.2 | 0 | 0 | 0 | 0 | 0 | 0 | 0 | 0 | 0 | 0 | 0 | 0 | 0 | 0 | 0 | 0 | 0 | 0.9 | 0 | 1 | 0 | 0 | 0 | 0 | 0 | 0 | 0
PEPSPEPKmK-PEPKDKPEPKmK | 0 | 3.6 | 0.4 | 0 | 0 | 0 | 0 | 0 | 0 | 0 | 0 | 0 | 0 | 0 | 0 | 0 | 0 | 0 | 0 | 0 | 0.8 | 0 | 1 | 0 | 0 | 0 | 0 | 0 | 0 | 0
PEPSPEPKmK-PEPKDKPEPKmK | 0 | 3.4 | 0.6 | 0 | 0 | 0 | 0 | 0 | 0 | 0 | 0 | 0 | 0 | 0 | 0 | 0 | 0 | 0 | 0 | 0 | 0.7 | 0 | 1 | 0 | 0 | 0 | 0 | 0 | 0 | 0
PEPSPEPKmK-PEPKDKPEPKmK | 0 | 3.2 | 0.8 | 0 | 0 | 0 | 0 | 0 | 0 | 0 | 0 | 0 | 0 | 0 | 0 | 0 | 0 | 0 | 0 | 0 | 0.6 | 0 | 1 | 0 | 0 | 0 | 0 | 0 | 0 | 0
PEPSPEPKmK-PEPKDKPEPKmK | 0 | 3 | 1 | 0 | 0 | 0 | 0 | 0 | 0 | 0 | 0 | 0 | 0 | 0 | 0 | 0 | 0 | 0 | 0 | 0 | 0.5 | 0 | 1 | 0 | 0 | 0 | 0 | 0 | 0 | 0
PEPSPEPKmK-PEPKDKPEPKmK | 0 | 2.8 | 1.2 | 0 | 0 | 0 | 0 | 0 | 0 | 0 | 0 | 0 | 0 | 0 | 0 | 0 | 0 | 0 | 0 | 0 | 0.4 | 0 | 1 | 0 | 0 | 0 | 0 | 0 | 0 | 0
PEPSPEPSDS | 0 | 0 | 4 | 0 | 0 | 0 | 0 | 0 | 0 | 0 | 0 | 0 | 0 | 0 | 0 | 0 | 0 | 0 | 0 | 0 | 0 | 0 | 0 | 0 | 0 | 0 | 0 | 0 | 1 | 0
PEmCmEPKPEPK | 0 | 4 | 0 | 0 | 0 | 0 | 0 | 0 | 0 | 0 | 0 | 2 | 0 | 0 | 0 | 0 | 0 | 0 | 0 | 0 | 0 | 0 | 0 | 0 | 0 | 0 | 0 | 0 | 0 | 0
PEmCmEPKPK | 0 | 2 | 0 | 0 | 0 | 0 | 0 | 0 | 0 | 0 | 0 | 2 | 0 | 0 | 0 | 0 | 0 | 0 | 1 | 0 | 0 | 0 | 0 | 0 | 0 | 0 | 0 | 0 | 0 | 0
PEmCmEPKmK | 0 | 2 | 0 | 0 | 0 | 0 | 0 | 0 | 0 | 0 | 0 | 2 | 0 | 0 | 0 | 0 | 0 | 0 | 0 | 0 | 0 | 0 | 1 | 0 | 0 | 0 | 0 | 0 | 0 | 0
PEmEPK | 0 | 2 | 0 | 0 | 0 | 0 | 0 | 0 | 0 | 1 | 0 | 0 | 0 | 0 | 0 | 0 | 0 | 0 | 0 | 0 | 0 | 0 | 0 | 0 | 0 | 0 | 0 | 0 | 0 | 0
PEmK | 0 | 1 | 0 | 0 | 0 | 0 | 0 | 0 | 0 | 0 | 1 | 0 | 0 | 0 | 0 | 0 | 0 | 0 | 0 | 0 | 0 | 0 | 0 | 0 | 0 | 0 | 0 | 0 | 0 | 0
PEoEPK | 0 | 2 | 0 | 0 | 0 | 0 | 0 | 0 | 0 | 0 | 0 | 0 | 1 | 0 | 0 | 0 | 0 | 0 | 0 | 0 | 0 | 0 | 0 | 0 | 0 | 0 | 0 | 0 | 0 | 0
PEoEPK-PEPEPK | 0.7 | 2 | 0 | 0 | 0 | 0 | 0 | 0 | 0 | 0 | 0 | 0 | 0.3 | 0 | 0 | 0 | 0 | 0 | 0 | 0 | 0 | 0 | 0 | 0 | 0 | 0 | 0 | 0 | 0 | 0

## X_L_Ar
Structural Abbrv. | EP | ED | EN | Em | Eo | E(rN) | E(qN) | E(Tr) | KP | KD | KN | Km | K(rN) | K(qN) | K(Dm) | K(Do) | K(mDp) | SP | SD | SN | S(rN) | CP | CD | Cm | C(Tr) | dP
(rN)EDE(rN)K | 0 | 2 | 0 | 0 | 0 | 2 | 0 | 0 | 0 | 0 | 0 | 0 | 2 | 0 | 0 | 0 | 0 | 0 | 0 | 0 | 0 | 0 | 0 | 0 | 0 | 0
(rN)EDE(rN)KPK | 0 | 2 | 0 | 0 | 0 | 2 | 0 | 0 | 2 | 0 | 0 | 0 | 2 | 0 | 0 | 0 | 0 | 0 | 0 | 0 | 0 | 0 | 0 | 0 | 0 | 0
(rN)EDEPK | 1 | 2 | 0 | 0 | 0 | 1 | 0 | 0 | 1 | 0 | 0 | 0 | 1 | 0 | 0 | 0 | 0 | 0 | 0 | 0 | 0 | 0 | 0 | 0 | 0 | 0
(rN)EDEPS | 1 | 2 | 0 | 0 | 0 | 1 | 0 | 0 | 0 | 0 | 0 | 0 | 0 | 0 | 0 | 0 | 0 | 1 | 0 | 0 | 1 | 0 | 0 | 0 | 0 | 0
(rN)EPE(rN)K | 2 | 0 | 0 | 0 | 0 | 2 | 0 | 0 | 0 | 0 | 0 | 0 | 2 | 0 | 0 | 0 | 0 | 0 | 0 | 0 | 0 | 0 | 0 | 0 | 0 | 0
(rN)EPE(rN)KPK | 2 | 0 | 0 | 0 | 0 | 2 | 0 | 0 | 2 | 0 | 0 | 0 | 2 | 0 | 0 | 0 | 0 | 0 | 0 | 0 | 0 | 0 | 0 | 0 | 0 | 0
(rN)EPKPE(rN)KPK | 2 | 0 | 0 | 0 | 0 | 2 | 0 | 0 | 4 | 0 | 0 | 0 | 2 | 0 | 0 | 0 | 0 | 0 | 0 | 0 | 0 | 0 | 0 | 0 | 0 | 0
(rN)EPKPE(rN)KmK | 2 | 0 | 0 | 0 | 0 | 2 | 0 | 0 | 2 | 0 | 0 | 2 | 2 | 0 | 0 | 0 | 0 | 0 | 0 | 0 | 0 | 0 | 0 | 0 | 0 | 0
PC(Tr)EPE(Tr)CPK | 2 | 0 | 0 | 0 | 0 | 0 | 0 | 2 | 2 | 0 | 0 | 0 | 0 | 0 | 0 | 0 | 0 | 0 | 0 | 0 | 0 | 2 | 0 | 0 | 2 | 0
PC(Tr)EPKPE(Tr)CPK | 2 | 0 | 0 | 0 | 0 | 0 | 0 | 2 | 4 | 0 | 0 | 0 | 0 | 0 | 0 | 0 | 0 | 0 | 0 | 0 | 0 | 2 | 0 | 0 | 2 | 0
PC(Tr)EmE(Tr)CPK | 0 | 0 | 0 | 2 | 0 | 0 | 0 | 2 | 2 | 0 | 0 | 0 | 0 | 0 | 0 | 0 | 0 | 0 | 0 | 0 | 0 | 2 | 0 | 0 | 2 | 0
PE | 2 | 0 | 0 | 0 | 0 | 0 | 0 | 0 | 0 | 0 | 0 | 0 | 0 | 0 | 0 | 0 | 0 | 0 | 0 | 0 | 0 | 0 | 0 | 0 | 0 | 0
PE(qN)EPK(rN)K | 2 | 0 | 0 | 0 | 0 | 0 | 2 | 0 | 2 | 0 | 0 | 0 | 2 | 0 | 0 | 0 | 0 | 0 | 0 | 0 | 0 | 0 | 0 | 0 | 0 | 0
PE(qN)EPKNK | 2 | 0 | 0 | 0 | 0 | 0 | 2 | 0 | 2 | 0 | 2 | 0 | 0 | 0 | 0 | 0 | 0 | 0 | 0 | 0 | 0 | 0 | 0 | 0 | 0 | 0
PE(qN)EPSNS | 2 | 0 | 0 | 0 | 0 | 0 | 2 | 0 | 0 | 0 | 0 | 0 | 0 | 0 | 0 | 0 | 0 | 2 | 0 | 2 | 0 | 0 | 0 | 0 | 0 | 0
PE(qN)EPd | 2 | 0 | 0 | 0 | 0 | 0 | 2 | 0 | 0 | 0 | 0 | 0 | 0 | 0 | 0 | 0 | 0 | 0 | 0 | 0 | 0 | 0 | 0 | 0 | 0 | 2
PE(rN)EPKNK | 2 | 0 | 0 | 0 | 0 | 2 | 0 | 0 | 2 | 0 | 2 | 0 | 0 | 0 | 0 | 0 | 0 | 0 | 0 | 0 | 0 | 0 | 0 | 0 | 0 | 0
PE(rN)EPSNS | 2 | 0 | 0 | 0 | 0 | 2 | 0 | 0 | 0 | 0 | 0 | 0 | 0 | 0 | 0 | 0 | 0 | 2 | 0 | 2 | 0 | 0 | 0 | 0 | 0 | 0
PEDCDEPKPK | 2 | 2 | 0 | 0 | 0 | 0 | 0 | 0 | 4 | 0 | 0 | 0 | 0 | 0 | 0 | 0 | 0 | 0 | 0 | 0 | 0 | 0 | 2 | 0 | 0 | 0
PEDCDEPKmK | 2 | 2 | 0 | 0 | 0 | 0 | 0 | 0 | 2 | 0 | 0 | 2 | 0 | 0 | 0 | 0 | 0 | 0 | 0 | 0 | 0 | 0 | 2 | 0 | 0 | 0
PEDE(rN)K | 1 | 2 | 0 | 0 | 0 | 1 | 0 | 0 | 1 | 0 | 0 | 0 | 1 | 0 | 0 | 0 | 0 | 0 | 0 | 0 | 0 | 0 | 0 | 0 | 0 | 0
PEDEPK | 2 | 2 | 0 | 0 | 0 | 0 | 0 | 0 | 2 | 0 | 0 | 0 | 0 | 0 | 0 | 0 | 0 | 0 | 0 | 0 | 0 | 0 | 0 | 0 | 0 | 0
PEDEPK(rN)K | 2 | 2 | 0 | 0 | 0 | 0 | 0 | 0 | 2 | 0 | 0 | 0 | 2 | 0 | 0 | 0 | 0 | 0 | 0 | 0 | 0 | 0 | 0 | 0 | 0 | 0
PEDEPK-PEDEPSDS | 2 | 2 | 0 | 0 | 0 | 0 | 0 | 0 | 1.6 | 0 | 0 | 0 | 0 | 0 | 0 | 0 | 0 | 0.4 | 0.4 | 0 | 0 | 0 | 0 | 0 | 0 | 0
PEDEPK-PEDEPSDS | 2 | 2 | 0 | 0 | 0 | 0 | 0 | 0 | 1.7 | 0 | 0 | 0 | 0 | 0 | 0 | 0 | 0 | 0.3 | 0.3 | 0 | 0 | 0 | 0 | 0 | 0 | 0
PEDEPK-PEPCPEPK | 2.6 | 1.4 | 0 | 0 | 0 | 0 | 0 | 0 | 2 | 0 | 0 | 0 | 0 | 0 | 0 | 0 | 0 | 0 | 0 | 0 | 0 | 0.6 | 0 | 0 | 0 | 0
PEDEPK-PEoEPK | 2 | 1.2 | 0 | 0 | 0.8 | 0 | 0 | 0 | 2 | 0 | 0 | 0 | 0 | 0 | 0 | 0 | 0 | 0 | 0 | 0 | 0 | 0 | 0 | 0 | 0 | 0
PEDEPK-PEoEPK | 2 | 1.4 | 0 | 0 | 0.6 | 0 | 0 | 0 | 2 | 0 | 0 | 0 | 0 | 0 | 0 | 0 | 0 | 0 | 0 | 0 | 0 | 0 | 0 | 0 | 0 | 0
PEDEPK-PEoEPK | 2 | 1.5 | 0 | 0 | 0.5 | 0 | 0 | 0 | 2 | 0 | 0 | 0 | 0 | 0 | 0 | 0 | 0 | 0 | 0 | 0 | 0 | 0 | 0 | 0 | 0 | 0
PEDEPK-PEoEPK | 2 | 1.6 | 0 | 0 | 0.4 | 0 | 0 | 0 | 2 | 0 | 0 | 0 | 0 | 0 | 0 | 0 | 0 | 0 | 0 | 0 | 0 | 0 | 0 | 0 | 0 | 0
PEDEPKDK | 2 | 2 | 0 | 0 | 0 | 0 | 0 | 0 | 2 | 2 | 0 | 0 | 0 | 0 | 0 | 0 | 0 | 0 | 0 | 0 | 0 | 0 | 0 | 0 | 0 | 0
PEDEPKNK | 2 | 2 | 0 | 0 | 0 | 0 | 0 | 0 | 2 | 0 | 2 | 0 | 0 | 0 | 0 | 0 | 0 | 0 | 0 | 0 | 0 | 0 | 0 | 0 | 0 | 0
PEDEPKPEPEPEPK | 8 | 2 | 0 | 0 | 0 | 0 | 0 | 0 | 4 | 0 | 0 | 0 | 0 | 0 | 0 | 0 | 0 | 0 | 0 | 0 | 0 | 0 | 0 | 0 | 0 | 0
PEDEPKPK | 2 | 2 | 0 | 0 | 0 | 0 | 0 | 0 | 4 | 0 | 0 | 0 | 0 | 0 | 0 | 0 | 0 | 0 | 0 | 0 | 0 | 0 | 0 | 0 | 0 | 0
PEDEPKmK | 2 | 2 | 0 | 0 | 0 | 0 | 0 | 0 | 2 | 0 | 0 | 2 | 0 | 0 | 0 | 0 | 0 | 0 | 0 | 0 | 0 | 0 | 0 | 0 | 0 | 0
PEDEPS | 2 | 2 | 0 | 0 | 0 | 0 | 0 | 0 | 0 | 0 | 0 | 0 | 0 | 0 | 0 | 0 | 0 | 2 | 0 | 0 | 0 | 0 | 0 | 0 | 0 | 0
PEDEPd | 2 | 2 | 0 | 0 | 0 | 0 | 0 | 0 | 0 | 0 | 0 | 0 | 0 | 0 | 0 | 0 | 0 | 0 | 0 | 0 | 0 | 0 | 0 | 0 | 0 | 2
PEDK | 1 | 1 | 0 | 0 | 0 | 0 | 0 | 0 | 1 | 1 | 0 | 0 | 0 | 0 | 0 | 0 | 0 | 0 | 0 | 0 | 0 | 0 | 0 | 0 | 0 | 0
PEDK-PEPSPEPSDS | 1.45 | 0.85 | 0 | 0 | 0 | 0 | 0 | 0 | 0.85 | 0.85 | 0 | 0 | 0 | 0 | 0 | 0 | 0 | 0.6 | 0.3 | 0 | 0 | 0 | 0 | 0 | 0 | 0
PEDK-PEPSPEPSDS | 1.33 | 0.89 | 0 | 0 | 0 | 0 | 0 | 0 | 0.89 | 0.89 | 0 | 0 | 0 | 0 | 0 | 0 | 0 | 0.44 | 0.22 | 0 | 0 | 0 | 0 | 0 | 0 | 0
PENEPKDK | 2 | 0 | 2 | 0 | 0 | 0 | 0 | 0 | 2 | 2 | 0 | 0 | 0 | 0 | 0 | 0 | 0 | 0 | 0 | 0 | 0 | 0 | 0 | 0 | 0 | 0
PENEPKNK | 2 | 0 | 2 | 0 | 0 | 0 | 0 | 0 | 2 | 0 | 2 | 0 | 0 | 0 | 0 | 0 | 0 | 0 | 0 | 0 | 0 | 0 | 0 | 0 | 0 | 0
PEPCPEPKmK | 4 | 0 | 0 | 0 | 0 | 0 | 0 | 0 | 2 | 0 | 0 | 2 | 0 | 0 | 0 | 0 | 0 | 0 | 0 | 0 | 0 | 2 | 0 | 0 | 0 | 0
PEPE(rN)K | 3 | 0 | 0 | 0 | 0 | 1 | 0 | 0 | 1 | 0 | 0 | 0 | 1 | 0 | 0 | 0 | 0 | 0 | 0 | 0 | 0 | 0 | 0 | 0 | 0 | 0
PEPEDK | 3 | 1 | 0 | 0 | 0 | 0 | 0 | 0 | 1 | 1 | 0 | 0 | 0 | 0 | 0 | 0 | 0 | 0 | 0 | 0 | 0 | 0 | 0 | 0 | 0 | 0
PEPEDKDK | 3 | 1 | 0 | 0 | 0 | 0 | 0 | 0 | 1 | 3 | 0 | 0 | 0 | 0 | 0 | 0 | 0 | 0 | 0 | 0 | 0 | 0 | 0 | 0 | 0 | 0
PEPEPEPK | 6 | 0 | 0 | 0 | 0 | 0 | 0 | 0 | 2 | 0 | 0 | 0 | 0 | 0 | 0 | 0 | 0 | 0 | 0 | 0 | 0 | 0 | 0 | 0 | 0 | 0
PEPEPEPK-PEDEPK | 4.8 | 0.6 | 0 | 0 | 0 | 0 | 0 | 0 | 2 | 0 | 0 | 0 | 0 | 0 | 0 | 0 | 0 | 0 | 0 | 0 | 0 | 0 | 0 | 0 | 0 | 0
PEPEPEPK-PEDEPK | 4.9 | 0.55 | 0 | 0 | 0 | 0 | 0 | 0 | 2 | 0 | 0 | 0 | 0 | 0 | 0 | 0 | 0 | 0 | 0 | 0 | 0 | 0 | 0 | 0 | 0 | 0
PEPEPEPK-PEDEPK | 5 | 0.5 | 0 | 0 | 0 | 0 | 0 | 0 | 2 | 0 | 0 | 0 | 0 | 0 | 0 | 0 | 0 | 0 | 0 | 0 | 0 | 0 | 0 | 0 | 0 | 0
PEPEPEPK-PEDEPK | 5.2 | 0.4 | 0 | 0 | 0 | 0 | 0 | 0 | 2 | 0 | 0 | 0 | 0 | 0 | 0 | 0 | 0 | 0 | 0 | 0 | 0 | 0 | 0 | 0 | 0 | 0
PEPEPEPK-PEPEPEPS | 6 | 0 | 0 | 0 | 0 | 0 | 0 | 0 | 1.6 | 0 | 0 | 0 | 0 | 0 | 0 | 0 | 0 | 0.4 | 0 | 0 | 0 | 0 | 0 | 0 | 0 | 0
PEPEPEPKPK | 6 | 0 | 0 | 0 | 0 | 0 | 0 | 0 | 4 | 0 | 0 | 0 | 0 | 0 | 0 | 0 | 0 | 0 | 0 | 0 | 0 | 0 | 0 | 0 | 0 | 0
PEPEPEPd | 6 | 0 | 0 | 0 | 0 | 0 | 0 | 0 | 0 | 0 | 0 | 0 | 0 | 0 | 0 | 0 | 0 | 0 | 0 | 0 | 0 | 0 | 0 | 0 | 0 | 2
PEPEPK | 4 | 0 | 0 | 0 | 0 | 0 | 0 | 0 | 2 | 0 | 0 | 0 | 0 | 0 | 0 | 0 | 0 | 0 | 0 | 0 | 0 | 0 | 0 | 0 | 0 | 0
PEPEPK(qN)K | 4 | 0 | 0 | 0 | 0 | 0 | 0 | 0 | 2 | 0 | 0 | 0 | 0 | 2 | 0 | 0 | 0 | 0 | 0 | 0 | 0 | 0 | 0 | 0 | 0 | 0
PEPEPK-PEDEPK | 3 | 1 | 0 | 0 | 0 | 0 | 0 | 0 | 2 | 0 | 0 | 0 | 0 | 0 | 0 | 0 | 0 | 0 | 0 | 0 | 0 | 0 | 0 | 0 | 0 | 0
PEPEPK-PEDEPK | 3.2 | 0.8 | 0 | 0 | 0 | 0 | 0 | 0 | 2 | 0 | 0 | 0 | 0 | 0 | 0 | 0 | 0 | 0 | 0 | 0 | 0 | 0 | 0 | 0 | 0 | 0
PEPEPK-PEDEPK | 3.3 | 0.7 | 0 | 0 | 0 | 0 | 0 | 0 | 2 | 0 | 0 | 0 | 0 | 0 | 0 | 0 | 0 | 0 | 0 | 0 | 0 | 0 | 0 | 0 | 0 | 0
PEPEPK-PEDEPK | 3.5 | 0.5 | 0 | 0 | 0 | 0 | 0 | 0 | 2 | 0 | 0 | 0 | 0 | 0 | 0 | 0 | 0 | 0 | 0 | 0 | 0 | 0 | 0 | 0 | 0 | 0
PEPEPK-PEDEPK | 3.6 | 0.4 | 0 | 0 | 0 | 0 | 0 | 0 | 2 | 0 | 0 | 0 | 0 | 0 | 0 | 0 | 0 | 0 | 0 | 0 | 0 | 0 | 0 | 0 | 0 | 0
PEPEPK-PEDEPK | 3.7 | 0.3 | 0 | 0 | 0 | 0 | 0 | 0 | 2 | 0 | 0 | 0 | 0 | 0 | 0 | 0 | 0 | 0 | 0 | 0 | 0 | 0 | 0 | 0 | 0 | 0
PEPEPK-PEDEPK | 3.8 | 0.2 | 0 | 0 | 0 | 0 | 0 | 0 | 2 | 0 | 0 | 0 | 0 | 0 | 0 | 0 | 0 | 0 | 0 | 0 | 0 | 0 | 0 | 0 | 0 | 0
PEPEPK-PEDEPK | 3.9 | 0.1 | 0 | 0 | 0 | 0 | 0 | 0 | 2 | 0 | 0 | 0 | 0 | 0 | 0 | 0 | 0 | 0 | 0 | 0 | 0 | 0 | 0 | 0 | 0 | 0
PEPEPK-PEmEPK-PEDEPK | 2.6 | 0.8 | 0 | 0.6 | 0 | 0 | 0 | 0 | 2 | 0 | 0 | 0 | 0 | 0 | 0 | 0 | 0 | 0 | 0 | 0 | 0 | 0 | 0 | 0 | 0 | 0
PEPEPK-PEmEPK-PEDEPK | 3 | 0.8 | 0 | 0.2 | 0 | 0 | 0 | 0 | 2 | 0 | 0 | 0 | 0 | 0 | 0 | 0 | 0 | 0 | 0 | 0 | 0 | 0 | 0 | 0 | 0 | 0
PEPEPK-PEmEPK-PEDEPK | 3.3 | 0.5 | 0 | 0.2 | 0 | 0 | 0 | 0 | 2 | 0 | 0 | 0 | 0 | 0 | 0 | 0 | 0 | 0 | 0 | 0 | 0 | 0 | 0 | 0 | 0 | 0
PEPEPK-PEmEPK-PEDEPK | 3.6 | 0.2 | 0 | 0.2 | 0 | 0 | 0 | 0 | 2 | 0 | 0 | 0 | 0 | 0 | 0 | 0 | 0 | 0 | 0 | 0 | 0 | 0 | 0 | 0 | 0 | 0
PEPEPK-PEmEPK-PEoEPK-PEDEPK | 3.3 | 0.5 | 0 | 0.1 | 0.1 | 0 | 0 | 0 | 2 | 0 | 0 | 0 | 0 | 0 | 0 | 0 | 0 | 0 | 0 | 0 | 0 | 0 | 0 | 0 | 0 | 0
PEPEPK-PEoEPK-PEDEPK | 2.6 | 0.8 | 0 | 0 | 0.6 | 0 | 0 | 0 | 2 | 0 | 0 | 0 | 0 | 0 | 0 | 0 | 0 | 0 | 0 | 0 | 0 | 0 | 0 | 0 | 0 | 0
PEPEPK-PEoEPK-PEDEPK | 3 | 0.8 | 0 | 0 | 0.2 | 0 | 0 | 0 | 2 | 0 | 0 | 0 | 0 | 0 | 0 | 0 | 0 | 0 | 0 | 0 | 0 | 0 | 0 | 0 | 0 | 0
PEPEPK-PEoEPK-PEDEPK | 3.1 | 0.5 | 0 | 0 | 0.4 | 0 | 0 | 0 | 2 | 0 | 0 | 0 | 0 | 0 | 0 | 0 | 0 | 0 | 0 | 0 | 0 | 0 | 0 | 0 | 0 | 0
PEPEPK-PEoEPK-PEDEPK | 3.2 | 0.2 | 0 | 0 | 0.6 | 0 | 0 | 0 | 2 | 0 | 0 | 0 | 0 | 0 | 0 | 0 | 0 | 0 | 0 | 0 | 0 | 0 | 0 | 0 | 0 | 0
PEPEPK-PEoEPK-PEDEPK | 3.3 | 0.5 | 0 | 0 | 0.2 | 0 | 0 | 0 | 2 | 0 | 0 | 0 | 0 | 0 | 0 | 0 | 0 | 0 | 0 | 0 | 0 | 0 | 0 | 0 | 0 | 0
PEPEPK-PEoEPK-PEDEPK | 3.6 | 0.2 | 0 | 0 | 0.2 | 0 | 0 | 0 | 2 | 0 | 0 | 0 | 0 | 0 | 0 | 0 | 0 | 0 | 0 | 0 | 0 | 0 | 0 | 0 | 0 | 0
PEPEPKDK | 4 | 0 | 0 | 0 | 0 | 0 | 0 | 0 | 2 | 2 | 0 | 0 | 0 | 0 | 0 | 0 | 0 | 0 | 0 | 0 | 0 | 0 | 0 | 0 | 0 | 0
PEPEPKNK | 4 | 0 | 0 | 0 | 0 | 0 | 0 | 0 | 2 | 0 | 2 | 0 | 0 | 0 | 0 | 0 | 0 | 0 | 0 | 0 | 0 | 0 | 0 | 0 | 0 | 0
PEPEPKPEPK | 6 | 0 | 0 | 0 | 0 | 0 | 0 | 0 | 4 | 0 | 0 | 0 | 0 | 0 | 0 | 0 | 0 | 0 | 0 | 0 | 0 | 0 | 0 | 0 | 0 | 0
PEPEPKPK | 4 | 0 | 0 | 0 | 0 | 0 | 0 | 0 | 4 | 0 | 0 | 0 | 0 | 0 | 0 | 0 | 0 | 0 | 0 | 0 | 0 | 0 | 0 | 0 | 0 | 0
PEPEPKPK-PEPKPK | 3.4 | 0 | 0 | 0 | 0 | 0 | 0 | 0 | 4 | 0 | 0 | 0 | 0 | 0 | 0 | 0 | 0 | 0 | 0 | 0 | 0 | 0 | 0 | 0 | 0 | 0
PEPEPKPK-PEPKPK | 3.6 | 0 | 0 | 0 | 0 | 0 | 0 | 0 | 4 | 0 | 0 | 0 | 0 | 0 | 0 | 0 | 0 | 0 | 0 | 0 | 0 | 0 | 0 | 0 | 0 | 0
PEPEPKmK | 4 | 0 | 0 | 0 | 0 | 0 | 0 | 0 | 2 | 0 | 0 | 2 | 0 | 0 | 0 | 0 | 0 | 0 | 0 | 0 | 0 | 0 | 0 | 0 | 0 | 0
PEPEPd | 4 | 0 | 0 | 0 | 0 | 0 | 0 | 0 | 0 | 0 | 0 | 0 | 0 | 0 | 0 | 0 | 0 | 0 | 0 | 0 | 0 | 0 | 0 | 0 | 0 | 2
PEPEPd-PEPd | 3 | 0 | 0 | 0 | 0 | 0 | 0 | 0 | 0 | 0 | 0 | 0 | 0 | 0 | 0 | 0 | 0 | 0 | 0 | 0 | 0 | 0 | 0 | 0 | 0 | 2
PEPK | 2 | 0 | 0 | 0 | 0 | 0 | 0 | 0 | 2 | 0 | 0 | 0 | 0 | 0 | 0 | 0 | 0 | 0 | 0 | 0 | 0 | 0 | 0 | 0 | 0 | 0
PEPK(Do)K | 2 | 0 | 0 | 0 | 0 | 0 | 0 | 0 | 2 | 0 | 0 | 0 | 0 | 0 | 0 | 2 | 0 | 0 | 0 | 0 | 0 | 0 | 0 | 0 | 0 | 0
PEPK-PEDEPK | 2 | 0.66 | 0 | 0 | 0 | 0 | 0 | 0 | 2 | 0 | 0 | 0 | 0 | 0 | 0 | 0 | 0 | 0 | 0 | 0 | 0 | 0 | 0 | 0 | 0 | 0
PEPK-PEPS | 2 | 0 | 0 | 0 | 0 | 0 | 0 | 0 | 1.7 | 0 | 0 | 0 | 0 | 0 | 0 | 0 | 0 | 0.3 | 0 | 0 | 0 | 0 | 0 | 0 | 0 | 0
PEPKDKPEPKmK | 4 | 0 | 0 | 0 | 0 | 0 | 0 | 0 | 4 | 2 | 0 | 2 | 0 | 0 | 0 | 0 | 0 | 0 | 0 | 0 | 0 | 0 | 0 | 0 | 0 | 0
PEPKDKPEPKmK-(rN)EPKPE(rN)KmK | 2.4 | 0 | 0 | 0 | 0 | 1.6 | 0 | 0 | 2.4 | 0.4 | 0 | 2 | 1.6 | 0 | 0 | 0 | 0 | 0 | 0 | 0 | 0 | 0 | 0 | 0 | 0 | 0
PEPKDKPEPKmK-(rN)EPKPE(rN)KmK | 2.8 | 0 | 0 | 0 | 0 | 1.2 | 0 | 0 | 2.8 | 0.8 | 0 | 2 | 1.2 | 0 | 0 | 0 | 0 | 0 | 0 | 0 | 0 | 0 | 0 | 0 | 0 | 0
PEPKDKPEPKmK-(rN)EPKPE(rN)KmK | 3 | 0 | 0 | 0 | 0 | 1 | 0 | 0 | 3 | 1 | 0 | 2 | 1 | 0 | 0 | 0 | 0 | 0 | 0 | 0 | 0 | 0 | 0 | 0 | 0 | 0
PEPKDKPEPKmK-(rN)EPKPE(rN)KmK | 3.2 | 0 | 0 | 0 | 0 | 0.8 | 0 | 0 | 3.2 | 1.2 | 0 | 2 | 0.8 | 0 | 0 | 0 | 0 | 0 | 0 | 0 | 0 | 0 | 0 | 0 | 0 | 0
PEPKDKPEPKmK-(rN)EPKPE(rN)KmK | 3.4 | 0 | 0 | 0 | 0 | 0.6 | 0 | 0 | 3.4 | 1.4 | 0 | 2 | 0.6 | 0 | 0 | 0 | 0 | 0 | 0 | 0 | 0 | 0 | 0 | 0 | 0 | 0
PEPKDKPEPKmK-(rN)EPKPE(rN)KmK | 3.5 | 0 | 0 | 0 | 0 | 0.5 | 0 | 0 | 3.5 | 1.5 | 0 | 2 | 0.5 | 0 | 0 | 0 | 0 | 0 | 0 | 0 | 0 | 0 | 0 | 0 | 0 | 0
PEPKDKPEPKmK-(rN)EPKPE(rN)KmK | 3.6 | 0 | 0 | 0 | 0 | 0.4 | 0 | 0 | 3.6 | 1.6 | 0 | 2 | 0.4 | 0 | 0 | 0 | 0 | 0 | 0 | 0 | 0 | 0 | 0 | 0 | 0 | 0
PEPKDKPEPKmK-(rN)EPKPE(rN)KmK | 3.8 | 0 | 0 | 0 | 0 | 0.2 | 0 | 0 | 3.8 | 1.8 | 0 | 2 | 0.2 | 0 | 0 | 0 | 0 | 0 | 0 | 0 | 0 | 0 | 0 | 0 | 0 | 0
PEPKNK | 2 | 0 | 0 | 0 | 0 | 0 | 0 | 0 | 2 | 0 | 2 | 0 | 0 | 0 | 0 | 0 | 0 | 0 | 0 | 0 | 0 | 0 | 0 | 0 | 0 | 0
PEPKNKPEPKPK | 4 | 0 | 0 | 0 | 0 | 0 | 0 | 0 | 6 | 0 | 2 | 0 | 0 | 0 | 0 | 0 | 0 | 0 | 0 | 0 | 0 | 0 | 0 | 0 | 0 | 0
PEPKNKPEPKPK-(rN)EPKPE(rN)KPK | 2.2 | 0 | 0 | 0 | 0 | 1.8 | 0 | 0 | 4.2 | 0 | 0.2 | 0 | 1.8 | 0 | 0 | 0 | 0 | 0 | 0 | 0 | 0 | 0 | 0 | 0 | 0 | 0
PEPKNKPEPKPK-(rN)EPKPE(rN)KPK | 2.6 | 0 | 0 | 0 | 0 | 1.4 | 0 | 0 | 4.6 | 0 | 0.6 | 0 | 1.4 | 0 | 0 | 0 | 0 | 0 | 0 | 0 | 0 | 0 | 0 | 0 | 0 | 0
PEPKNKPEPKPK-(rN)EPKPE(rN)KPK | 3 | 0 | 0 | 0 | 0 | 1 | 0 | 0 | 5 | 0 | 1 | 0 | 1 | 0 | 0 | 0 | 0 | 0 | 0 | 0 | 0 | 0 | 0 | 0 | 0 | 0
PEPKNKPEPKPK-(rN)EPKPE(rN)KPK | 3.4 | 0 | 0 | 0 | 0 | 0.6 | 0 | 0 | 5.4 | 0 | 1.4 | 0 | 0.6 | 0 | 0 | 0 | 0 | 0 | 0 | 0 | 0 | 0 | 0 | 0 | 0 | 0
PEPKNKPEPKPK-(rN)EPKPE(rN)KPK | 3.5 | 0 | 0 | 0 | 0 | 0.5 | 0 | 0 | 5.5 | 0 | 1.5 | 0 | 0.5 | 0 | 0 | 0 | 0 | 0 | 0 | 0 | 0 | 0 | 0 | 0 | 0 | 0
PEPKNKPEPKPK-(rN)EPKPE(rN)KPK | 3.6 | 0 | 0 | 0 | 0 | 0.4 | 0 | 0 | 5.6 | 0 | 1.6 | 0 | 0.4 | 0 | 0 | 0 | 0 | 0 | 0 | 0 | 0 | 0 | 0 | 0 | 0 | 0
PEPKNKPEPKPK-(rN)EPKPE(rN)KPK | 3.7 | 0 | 0 | 0 | 0 | 0.3 | 0 | 0 | 5.7 | 0 | 1.7 | 0 | 0.3 | 0 | 0 | 0 | 0 | 0 | 0 | 0 | 0 | 0 | 0 | 0 | 0 | 0
PEPKNKPEPKPK-(rN)EPKPE(rN)KPK | 3.8 | 0 | 0 | 0 | 0 | 0.2 | 0 | 0 | 5.8 | 0 | 1.8 | 0 | 0.2 | 0 | 0 | 0 | 0 | 0 | 0 | 0 | 0 | 0 | 0 | 0 | 0 | 0
PEPKNKPEPKmK | 4 | 0 | 0 | 0 | 0 | 0 | 0 | 0 | 4 | 0 | 2 | 2 | 0 | 0 | 0 | 0 | 0 | 0 | 0 | 0 | 0 | 0 | 0 | 0 | 0 | 0
PEPKPEPK(Dm)K | 4 | 0 | 0 | 0 | 0 | 0 | 0 | 0 | 4 | 0 | 0 | 0 | 0 | 0 | 2 | 0 | 0 | 0 | 0 | 0 | 0 | 0 | 0 | 0 | 0 | 0
PEPKPEPK(mDp)K | 4 | 0 | 0 | 0 | 0 | 0 | 0 | 0 | 4 | 0 | 0 | 0 | 0 | 0 | 0 | 0 | 2 | 0 | 0 | 0 | 0 | 0 | 0 | 0 | 0 | 0
PEPKPEPKNK | 4 | 0 | 0 | 0 | 0 | 0 | 0 | 0 | 4 | 0 | 2 | 0 | 0 | 0 | 0 | 0 | 0 | 0 | 0 | 0 | 0 | 0 | 0 | 0 | 0 | 0
PEPKPEPKPK | 4 | 0 | 0 | 0 | 0 | 0 | 0 | 0 | 6 | 0 | 0 | 0 | 0 | 0 | 0 | 0 | 0 | 0 | 0 | 0 | 0 | 0 | 0 | 0 | 0 | 0
PEPKPEPKmK | 4 | 0 | 0 | 0 | 0 | 0 | 0 | 0 | 4 | 0 | 0 | 2 | 0 | 0 | 0 | 0 | 0 | 0 | 0 | 0 | 0 | 0 | 0 | 0 | 0 | 0
PEPKPEPd | 4 | 0 | 0 | 0 | 0 | 0 | 0 | 0 | 2 | 0 | 0 | 0 | 0 | 0 | 0 | 0 | 0 | 0 | 0 | 0 | 0 | 0 | 0 | 0 | 0 | 2
PEPKPK | 2 | 0 | 0 | 0 | 0 | 0 | 0 | 0 | 4 | 0 | 0 | 0 | 0 | 0 | 0 | 0 | 0 | 0 | 0 | 0 | 0 | 0 | 0 | 0 | 0 | 0
PEPKPKPEPKNK | 4 | 0 | 0 | 0 | 0 | 0 | 0 | 0 | 6 | 0 | 2 | 0 | 0 | 0 | 0 | 0 | 0 | 0 | 0 | 0 | 0 | 0 | 0 | 0 | 0 | 0
PEPKPKPEPKPEPK | 6 | 0 | 0 | 0 | 0 | 0 | 0 | 0 | 8 | 0 | 0 | 0 | 0 | 0 | 0 | 0 | 0 | 0 | 0 | 0 | 0 | 0 | 0 | 0 | 0 | 0
PEPKPKPK | 2 | 0 | 0 | 0 | 0 | 0 | 0 | 0 | 6 | 0 | 0 | 0 | 0 | 0 | 0 | 0 | 0 | 0 | 0 | 0 | 0 | 0 | 0 | 0 | 0 | 0
PEPKmK | 2 | 0 | 0 | 0 | 0 | 0 | 0 | 0 | 2 | 0 | 0 | 2 | 0 | 0 | 0 | 0 | 0 | 0 | 0 | 0 | 0 | 0 | 0 | 0 | 0 | 0
PEPKmK-PEPKDKPEPKmK | 3.4 | 0 | 0 | 0 | 0 | 0 | 0 | 0 | 3.4 | 1.4 | 0 | 2 | 0 | 0 | 0 | 0 | 0 | 0 | 0 | 0 | 0 | 0 | 0 | 0 | 0 | 0
PEPKmK-PEPKDKPEPKmK | 3.2 | 0 | 0 | 0 | 0 | 0 | 0 | 0 | 3.2 | 1.2 | 0 | 2 | 0 | 0 | 0 | 0 | 0 | 0 | 0 | 0 | 0 | 0 | 0 | 0 | 0 | 0
PEPKmK-PEPKDKPEPKmK | 3 | 0 | 0 | 0 | 0 | 0 | 0 | 0 | 3 | 1 | 0 | 2 | 0 | 0 | 0 | 0 | 0 | 0 | 0 | 0 | 0 | 0 | 0 | 0 | 0 | 0
PEPKmK-PEPKDKPEPKmK | 2.8 | 0 | 0 | 0 | 0 | 0 | 0 | 0 | 2.8 | 0.8 | 0 | 2 | 0 | 0 | 0 | 0 | 0 | 0 | 0 | 0 | 0 | 0 | 0 | 0 | 0 | 0
PEPKmK-PEPKDKPEPKmK | 2.6 | 0 | 0 | 0 | 0 | 0 | 0 | 0 | 2.6 | 0.6 | 0 | 2 | 0 | 0 | 0 | 0 | 0 | 0 | 0 | 0 | 0 | 0 | 0 | 0 | 0 | 0
PEPKmK-PEPKDKPEPKmK | 2.2 | 0 | 0 | 0 | 0 | 0 | 0 | 0 | 2.2 | 0.2 | 0 | 2 | 0 | 0 | 0 | 0 | 0 | 0 | 0 | 0 | 0 | 0 | 0 | 0 | 0 | 0
PEPS | 2 | 0 | 0 | 0 | 0 | 0 | 0 | 0 | 0 | 0 | 0 | 0 | 0 | 0 | 0 | 0 | 0 | 2 | 0 | 0 | 0 | 0 | 0 | 0 | 0 | 0
PEPSPEPK(qN)K | 4 | 0 | 0 | 0 | 0 | 0 | 0 | 0 | 2 | 0 | 0 | 0 | 0 | 2 | 0 | 0 | 0 | 2 | 0 | 0 | 0 | 0 | 0 | 0 | 0 | 0
PEPSPEPK(rN)K | 4 | 0 | 0 | 0 | 0 | 0 | 0 | 0 | 2 | 0 | 0 | 0 | 2 | 0 | 0 | 0 | 0 | 2 | 0 | 0 | 0 | 0 | 0 | 0 | 0 | 0
PEPSPEPKDK-PEDEPKDK | 3.2 | 0.8 | 0 | 0 | 0 | 0 | 0 | 0 | 2 | 2 | 0 | 0 | 0 | 0 | 0 | 0 | 0 | 1.2 | 0 | 0 | 0 | 0 | 0 | 0 | 0 | 0
PEPSPEPKDK-PEPKPEPKDK | 4 | 0 | 0 | 0 | 0 | 0 | 0 | 0 | 3 | 2 | 0 | 0 | 0 | 0 | 0 | 0 | 0 | 1 | 0 | 0 | 0 | 0 | 0 | 0 | 0 | 0
PEPSPEPKPK | 4 | 0 | 0 | 0 | 0 | 0 | 0 | 0 | 4 | 0 | 0 | 0 | 0 | 0 | 0 | 0 | 0 | 2 | 0 | 0 | 0 | 0 | 0 | 0 | 0 | 0
PEPSPEPKmK | 4 | 0 | 0 | 0 | 0 | 0 | 0 | 0 | 2 | 0 | 0 | 2 | 0 | 0 | 0 | 0 | 0 | 2 | 0 | 0 | 0 | 0 | 0 | 0 | 0 | 0
PEPSPEPKmK-PEPKDKPEPKmK | 4 | 0 | 0 | 0 | 0 | 0 | 0 | 0 | 3.8 | 1.8 | 0 | 2 | 0 | 0 | 0 | 0 | 0 | 0.2 | 0 | 0 | 0 | 0 | 0 | 0 | 0 | 0
PEPSPEPKmK-PEPKDKPEPKmK | 4 | 0 | 0 | 0 | 0 | 0 | 0 | 0 | 3.6 | 1.6 | 0 | 2 | 0 | 0 | 0 | 0 | 0 | 0.4 | 0 | 0 | 0 | 0 | 0 | 0 | 0 | 0
PEPSPEPKmK-PEPKDKPEPKmK | 4 | 0 | 0 | 0 | 0 | 0 | 0 | 0 | 3.4 | 1.4 | 0 | 2 | 0 | 0 | 0 | 0 | 0 | 0.6 | 0 | 0 | 0 | 0 | 0 | 0 | 0 | 0
PEPSPEPKmK-PEPKDKPEPKmK | 4 | 0 | 0 | 0 | 0 | 0 | 0 | 0 | 3.2 | 1.2 | 0 | 2 | 0 | 0 | 0 | 0 | 0 | 0.8 | 0 | 0 | 0 | 0 | 0 | 0 | 0 | 0
PEPSPEPKmK-PEPKDKPEPKmK | 4 | 0 | 0 | 0 | 0 | 0 | 0 | 0 | 3 | 1 | 0 | 2 | 0 | 0 | 0 | 0 | 0 | 1 | 0 | 0 | 0 | 0 | 0 | 0 | 0 | 0
PEPSPEPKmK-PEPKDKPEPKmK | 4 | 0 | 0 | 0 | 0 | 0 | 0 | 0 | 2.8 | 0.8 | 0 | 2 | 0 | 0 | 0 | 0 | 0 | 1.2 | 0 | 0 | 0 | 0 | 0 | 0 | 0 | 0
PEPSPEPSDS | 4 | 0 | 0 | 0 | 0 | 0 | 0 | 0 | 0 | 0 | 0 | 0 | 0 | 0 | 0 | 0 | 0 | 4 | 2 | 0 | 0 | 0 | 0 | 0 | 0 | 0
PEmCmEPKPEPK | 4 | 0 | 0 | 2 | 0 | 0 | 0 | 0 | 4 | 0 | 0 | 0 | 0 | 0 | 0 | 0 | 0 | 0 | 0 | 0 | 0 | 0 | 0 | 2 | 0 | 0
PEmCmEPKPK | 2 | 0 | 0 | 2 | 0 | 0 | 0 | 0 | 4 | 0 | 0 | 0 | 0 | 0 | 0 | 0 | 0 | 0 | 0 | 0 | 0 | 0 | 0 | 2 | 0 | 0
PEmCmEPKmK | 2 | 0 | 0 | 2 | 0 | 0 | 0 | 0 | 2 | 0 | 0 | 2 | 0 | 0 | 0 | 0 | 0 | 0 | 0 | 0 | 0 | 0 | 0 | 2 | 0 | 0
PEmEPK | 2 | 0 | 0 | 2 | 0 | 0 | 0 | 0 | 2 | 0 | 0 | 0 | 0 | 0 | 0 | 0 | 0 | 0 | 0 | 0 | 0 | 0 | 0 | 0 | 0 | 0
PEmK | 1 | 0 | 0 | 1 | 0 | 0 | 0 | 0 | 1 | 0 | 0 | 1 | 0 | 0 | 0 | 0 | 0 | 0 | 0 | 0 | 0 | 0 | 0 | 0 | 0 | 0
PEoEPK | 2 | 0 | 0 | 0 | 2 | 0 | 0 | 0 | 2 | 0 | 0 | 0 | 0 | 0 | 0 | 0 | 0 | 0 | 0 | 0 | 0 | 0 | 0 | 0 | 0 | 0
PEoEPK-PEPEPK | 3.4 | 0 | 0 | 0 | 0.6 | 0 | 0 | 0 | 2 | 0 | 0 | 0 | 0 | 0 | 0 | 0 | 0 | 0 | 0 | 0 | 0 | 0 | 0 | 0 | 0 | 0

## X_Ar_L_Ar
Structural Abbrv. | PEP | PED | PEN | PEm | PEo | PE(rN) | PE(qN) | PE(Tr) | PKP | PKD | PKN | PKm | PK(rN) | PK(qN) | PK(Dm) | PK(Do) | PK(mDp) | PSP | PSD | PSN | PS(rN) | PCP | PC(Tr) | PdP | DE(rN) | DKD | DCD | mE(Tr) | mK(rN) | mCm | (rN)K(rN)
(rN)EDE(rN)K | 0 | 0 | 0 | 0 | 0 | 0 | 0 | 0 | 0 | 0 | 0 | 0 | 0 | 0 | 0 | 0 | 0 | 0 | 0 | 0 | 0 | 0 | 0 | 0 | 2 | 0 | 0 | 0 | 0 | 0 | 1
(rN)EDE(rN)KPK | 0 | 0 | 0 | 0 | 0 | 0 | 0 | 0 | 0 | 0 | 0 | 0 | 2 | 0 | 0 | 0 | 0 | 0 | 0 | 0 | 0 | 0 | 0 | 0 | 2 | 0 | 0 | 0 | 0 | 0 | 0
(rN)EDEPK | 0 | 1 | 0 | 0 | 0 | 0 | 0 | 0 | 0 | 0 | 0 | 0 | 1 | 0 | 0 | 0 | 0 | 0 | 0 | 0 | 0 | 0 | 0 | 0 | 1 | 0 | 0 | 0 | 0 | 0 | 0
(rN)EDEPS | 0 | 1 | 0 | 0 | 0 | 0 | 0 | 0 | 0 | 0 | 0 | 0 | 0 | 0 | 0 | 0 | 0 | 0 | 0 | 0 | 1 | 0 | 0 | 0 | 1 | 0 | 0 | 0 | 0 | 0 | 0
(rN)EPE(rN)K | 0 | 0 | 0 | 0 | 0 | 2 | 0 | 0 | 0 | 0 | 0 | 0 | 0 | 0 | 0 | 0 | 0 | 0 | 0 | 0 | 0 | 0 | 0 | 0 | 0 | 0 | 0 | 0 | 0 | 0 | 1
(rN)EPE(rN)KPK | 0 | 0 | 0 | 0 | 0 | 2 | 0 | 0 | 0 | 0 | 0 | 0 | 2 | 0 | 0 | 0 | 0 | 0 | 0 | 0 | 0 | 0 | 0 | 0 | 0 | 0 | 0 | 0 | 0 | 0 | 0
(rN)EPKPE(rN)KPK | 0 | 0 | 0 | 0 | 0 | 2 | 0 | 0 | 1 | 0 | 0 | 0 | 2 | 0 | 0 | 0 | 0 | 0 | 0 | 0 | 0 | 0 | 0 | 0 | 0 | 0 | 0 | 0 | 0 | 0 | 0
(rN)EPKPE(rN)KmK | 0 | 0 | 0 | 0 | 0 | 2 | 0 | 0 | 1 | 0 | 0 | 0 | 0 | 0 | 0 | 0 | 0 | 0 | 0 | 0 | 0 | 0 | 0 | 0 | 0 | 0 | 0 | 0 | 2 | 0 | 0
PC(Tr)EPE(Tr)CPK | 0 | 0 | 0 | 0 | 0 | 0 | 0 | 2 | 1 | 0 | 0 | 0 | 0 | 0 | 0 | 0 | 0 | 0 | 0 | 0 | 0 | 0 | 2 | 0 | 0 | 0 | 0 | 0 | 0 | 0 | 0
PC(Tr)EPKPE(Tr)CPK | 0 | 0 | 0 | 0 | 0 | 0 | 0 | 2 | 2 | 0 | 0 | 0 | 0 | 0 | 0 | 0 | 0 | 0 | 0 | 0 | 0 | 0 | 2 | 0 | 0 | 0 | 0 | 0 | 0 | 0 | 0
PC(Tr)EmE(Tr)CPK | 0 | 0 | 0 | 0 | 0 | 0 | 0 | 0 | 1 | 0 | 0 | 0 | 0 | 0 | 0 | 0 | 0 | 0 | 0 | 0 | 0 | 0 | 2 | 0 | 0 | 0 | 0 | 2 | 0 | 0 | 0
PE | 1 | 0 | 0 | 0 | 0 | 0 | 0 | 0 | 0 | 0 | 0 | 0 | 0 | 0 | 0 | 0 | 0 | 0 | 0 | 0 | 0 | 0 | 0 | 0 | 0 | 0 | 0 | 0 | 0 | 0 | 0
PE(qN)EPK(rN)K | 0 | 0 | 0 | 0 | 0 | 0 | 2 | 0 | 0 | 0 | 0 | 0 | 2 | 0 | 0 | 0 | 0 | 0 | 0 | 0 | 0 | 0 | 0 | 0 | 0 | 0 | 0 | 0 | 0 | 0 | 0
PE(qN)EPKNK | 0 | 0 | 0 | 0 | 0 | 0 | 2 | 0 | 0 | 0 | 2 | 0 | 0 | 0 | 0 | 0 | 0 | 0 | 0 | 0 | 0 | 0 | 0 | 0 | 0 | 0 | 0 | 0 | 0 | 0 | 0
PE(qN)EPSNS | 0 | 0 | 0 | 0 | 0 | 0 | 2 | 0 | 0 | 0 | 0 | 0 | 0 | 0 | 0 | 0 | 0 | 0 | 0 | 2 | 0 | 0 | 0 | 0 | 0 | 0 | 0 | 0 | 0 | 0 | 0
PE(qN)EPd | 0 | 0 | 0 | 0 | 0 | 0 | 2 | 0 | 0 | 0 | 0 | 0 | 0 | 0 | 0 | 0 | 0 | 0 | 0 | 0 | 0 | 0 | 0 | 1 | 0 | 0 | 0 | 0 | 0 | 0 | 0
PE(rN)EPKNK | 0 | 0 | 0 | 0 | 0 | 2 | 0 | 0 | 0 | 0 | 2 | 0 | 0 | 0 | 0 | 0 | 0 | 0 | 0 | 0 | 0 | 0 | 0 | 0 | 0 | 0 | 0 | 0 | 0 | 0 | 0
PE(rN)EPSNS | 0 | 0 | 0 | 0 | 0 | 2 | 0 | 0 | 0 | 0 | 0 | 0 | 0 | 0 | 0 | 0 | 0 | 0 | 0 | 2 | 0 | 0 | 0 | 0 | 0 | 0 | 0 | 0 | 0 | 0 | 0
PEDCDEPKPK | 0 | 2 | 0 | 0 | 0 | 0 | 0 | 0 | 2 | 0 | 0 | 0 | 0 | 0 | 0 | 0 | 0 | 0 | 0 | 0 | 0 | 0 | 0 | 0 | 0 | 0 | 1 | 0 | 0 | 0 | 0
PEDCDEPKmK | 0 | 2 | 0 | 0 | 0 | 0 | 0 | 0 | 0 | 0 | 0 | 2 | 0 | 0 | 0 | 0 | 0 | 0 | 0 | 0 | 0 | 0 | 0 | 0 | 0 | 0 | 1 | 0 | 0 | 0 | 0
PEDE(rN)K | 0 | 1 | 0 | 0 | 0 | 0 | 0 | 0 | 0 | 0 | 0 | 0 | 1 | 0 | 0 | 0 | 0 | 0 | 0 | 0 | 0 | 0 | 0 | 0 | 1 | 0 | 0 | 0 | 0 | 0 | 0
PEDEPK | 0 | 2 | 0 | 0 | 0 | 0 | 0 | 0 | 1 | 0 | 0 | 0 | 0 | 0 | 0 | 0 | 0 | 0 | 0 | 0 | 0 | 0 | 0 | 0 | 0 | 0 | 0 | 0 | 0 | 0 | 0
PEDEPK(rN)K | 0 | 2 | 0 | 0 | 0 | 0 | 0 | 0 | 0 | 0 | 0 | 0 | 2 | 0 | 0 | 0 | 0 | 0 | 0 | 0 | 0 | 0 | 0 | 0 | 0 | 0 | 0 | 0 | 0 | 0 | 0
PEDEPK-PEDEPSDS | 0 | 2 | 0 | 0 | 0 | 0 | 0 | 0 | 0.8 | 0 | 0 | 0 | 0 | 0 | 0 | 0 | 0 | 0 | 0.4 | 0 | 0 | 0 | 0 | 0 | 0 | 0 | 0 | 0 | 0 | 0 | 0
PEDEPK-PEDEPSDS | 0 | 2 | 0 | 0 | 0 | 0 | 0 | 0 | 0.85 | 0 | 0 | 0 | 0 | 0 | 0 | 0 | 0 | 0 | 0.3 | 0 | 0 | 0 | 0 | 0 | 0 | 0 | 0 | 0 | 0 | 0 | 0
PEDEPK-PEPCPEPK | 0.6 | 1.4 | 0 | 0 | 0 | 0 | 0 | 0 | 1 | 0 | 0 | 0 | 0 | 0 | 0 | 0 | 0 | 0 | 0 | 0 | 0 | 0.3 | 0 | 0 | 0 | 0 | 0 | 0 | 0 | 0 | 0
PEDEPK-PEoEPK | 0 | 1.2 | 0 | 0 | 0.8 | 0 | 0 | 0 | 1 | 0 | 0 | 0 | 0 | 0 | 0 | 0 | 0 | 0 | 0 | 0 | 0 | 0 | 0 | 0 | 0 | 0 | 0 | 0 | 0 | 0 | 0
PEDEPK-PEoEPK | 0 | 1.4 | 0 | 0 | 0.6 | 0 | 0 | 0 | 1 | 0 | 0 | 0 | 0 | 0 | 0 | 0 | 0 | 0 | 0 | 0 | 0 | 0 | 0 | 0 | 0 | 0 | 0 | 0 | 0 | 0 | 0
PEDEPK-PEoEPK | 0 | 1.5 | 0 | 0 | 0.5 | 0 | 0 | 0 | 1 | 0 | 0 | 0 | 0 | 0 | 0 | 0 | 0 | 0 | 0 | 0 | 0 | 0 | 0 | 0 | 0 | 0 | 0 | 0 | 0 | 0 | 0
PEDEPK-PEoEPK | 0 | 1.6 | 0 | 0 | 0.4 | 0 | 0 | 0 | 1 | 0 | 0 | 0 | 0 | 0 | 0 | 0 | 0 | 0 | 0 | 0 | 0 | 0 | 0 | 0 | 0 | 0 | 0 | 0 | 0 | 0 | 0
PEDEPKDK | 0 | 2 | 0 | 0 | 0 | 0 | 0 | 0 | 0 | 2 | 0 | 0 | 0 | 0 | 0 | 0 | 0 | 0 | 0 | 0 | 0 | 0 | 0 | 0 | 0 | 0 | 0 | 0 | 0 | 0 | 0
PEDEPKNK | 0 | 2 | 0 | 0 | 0 | 0 | 0 | 0 | 0 | 0 | 2 | 0 | 0 | 0 | 0 | 0 | 0 | 0 | 0 | 0 | 0 | 0 | 0 | 0 | 0 | 0 | 0 | 0 | 0 | 0 | 0
PEDEPKPEPEPEPK | 3 | 2 | 0 | 0 | 0 | 0 | 0 | 0 | 2 | 0 | 0 | 0 | 0 | 0 | 0 | 0 | 0 | 0 | 0 | 0 | 0 | 0 | 0 | 0 | 0 | 0 | 0 | 0 | 0 | 0 | 0
PEDEPKPK | 0 | 2 | 0 | 0 | 0 | 0 | 0 | 0 | 2 | 0 | 0 | 0 | 0 | 0 | 0 | 0 | 0 | 0 | 0 | 0 | 0 | 0 | 0 | 0 | 0 | 0 | 0 | 0 | 0 | 0 | 0
PEDEPKmK | 0 | 2 | 0 | 0 | 0 | 0 | 0 | 0 | 0 | 0 | 0 | 2 | 0 | 0 | 0 | 0 | 0 | 0 | 0 | 0 | 0 | 0 | 0 | 0 | 0 | 0 | 0 | 0 | 0 | 0 | 0
PEDEPS | 0 | 2 | 0 | 0 | 0 | 0 | 0 | 0 | 0 | 0 | 0 | 0 | 0 | 0 | 0 | 0 | 0 | 1 | 0 | 0 | 0 | 0 | 0 | 0 | 0 | 0 | 0 | 0 | 0 | 0 | 0
PEDEPd | 0 | 2 | 0 | 0 | 0 | 0 | 0 | 0 | 0 | 0 | 0 | 0 | 0 | 0 | 0 | 0 | 0 | 0 | 0 | 0 | 0 | 0 | 0 | 1 | 0 | 0 | 0 | 0 | 0 | 0 | 0
PEDK | 0 | 1 | 0 | 0 | 0 | 0 | 0 | 0 | 0 | 1 | 0 | 0 | 0 | 0 | 0 | 0 | 0 | 0 | 0 | 0 | 0 | 0 | 0 | 0 | 0 | 0 | 0 | 0 | 0 | 0 | 0
PEDK-PEPSPEPSDS | 0.3 | 0.85 | 0 | 0 | 0 | 0 | 0 | 0 | 0 | 0.85 | 0 | 0 | 0 | 0 | 0 | 0 | 0 | 0.15 | 0.3 | 0 | 0 | 0 | 0 | 0 | 0 | 0 | 0 | 0 | 0 | 0 | 0
PEDK-PEPSPEPSDS | 0.22 | 0.89 | 0 | 0 | 0 | 0 | 0 | 0 | 0 | 0.89 | 0 | 0 | 0 | 0 | 0 | 0 | 0 | 0.11 | 0.22 | 0 | 0 | 0 | 0 | 0 | 0 | 0 | 0 | 0 | 0 | 0 | 0
PENEPKDK | 0 | 0 | 2 | 0 | 0 | 0 | 0 | 0 | 0 | 2 | 0 | 0 | 0 | 0 | 0 | 0 | 0 | 0 | 0 | 0 | 0 | 0 | 0 | 0 | 0 | 0 | 0 | 0 | 0 | 0 | 0
PENEPKNK | 0 | 0 | 2 | 0 | 0 | 0 | 0 | 0 | 0 | 0 | 2 | 0 | 0 | 0 | 0 | 0 | 0 | 0 | 0 | 0 | 0 | 0 | 0 | 0 | 0 | 0 | 0 | 0 | 0 | 0 | 0
PEPCPEPKmK | 2 | 0 | 0 | 0 | 0 | 0 | 0 | 0 | 0 | 0 | 0 | 2 | 0 | 0 | 0 | 0 | 0 | 0 | 0 | 0 | 0 | 1 | 0 | 0 | 0 | 0 | 0 | 0 | 0 | 0 | 0
PEPE(rN)K | 1 | 0 | 0 | 0 | 0 | 1 | 0 | 0 | 0 | 0 | 0 | 0 | 1 | 0 | 0 | 0 | 0 | 0 | 0 | 0 | 0 | 0 | 0 | 0 | 0 | 0 | 0 | 0 | 0 | 0 | 0
PEPEDK | 1 | 1 | 0 | 0 | 0 | 0 | 0 | 0 | 0 | 1 | 0 | 0 | 0 | 0 | 0 | 0 | 0 | 0 | 0 | 0 | 0 | 0 | 0 | 0 | 0 | 0 | 0 | 0 | 0 | 0 | 0
PEPEDKDK | 1 | 1 | 0 | 0 | 0 | 0 | 0 | 0 | 0 | 1 | 0 | 0 | 0 | 0 | 0 | 0 | 0 | 0 | 0 | 0 | 0 | 0 | 0 | 0 | 0 | 1 | 0 | 0 | 0 | 0 | 0
PEPEPEPK | 3 | 0 | 0 | 0 | 0 | 0 | 0 | 0 | 1 | 0 | 0 | 0 | 0 | 0 | 0 | 0 | 0 | 0 | 0 | 0 | 0 | 0 | 0 | 0 | 0 | 0 | 0 | 0 | 0 | 0 | 0
PEPEPEPK-PEDEPK | 2.1 | 0.6 | 0 | 0 | 0 | 0 | 0 | 0 | 1 | 0 | 0 | 0 | 0 | 0 | 0 | 0 | 0 | 0 | 0 | 0 | 0 | 0 | 0 | 0 | 0 | 0 | 0 | 0 | 0 | 0 | 0
PEPEPEPK-PEDEPK | 2.175 | 0.55 | 0 | 0 | 0 | 0 | 0 | 0 | 1 | 0 | 0 | 0 | 0 | 0 | 0 | 0 | 0 | 0 | 0 | 0 | 0 | 0 | 0 | 0 | 0 | 0 | 0 | 0 | 0 | 0 | 0
PEPEPEPK-PEDEPK | 2.25 | 0.5 | 0 | 0 | 0 | 0 | 0 | 0 | 1 | 0 | 0 | 0 | 0 | 0 | 0 | 0 | 0 | 0 | 0 | 0 | 0 | 0 | 0 | 0 | 0 | 0 | 0 | 0 | 0 | 0 | 0
PEPEPEPK-PEDEPK | 2.4 | 0.4 | 0 | 0 | 0 | 0 | 0 | 0 | 1 | 0 | 0 | 0 | 0 | 0 | 0 | 0 | 0 | 0 | 0 | 0 | 0 | 0 | 0 | 0 | 0 | 0 | 0 | 0 | 0 | 0 | 0
PEPEPEPK-PEPEPEPS | 3 | 0 | 0 | 0 | 0 | 0 | 0 | 0 | 0.8 | 0 | 0 | 0 | 0 | 0 | 0 | 0 | 0 | 0.2 | 0 | 0 | 0 | 0 | 0 | 0 | 0 | 0 | 0 | 0 | 0 | 0 | 0
PEPEPEPKPK | 3 | 0 | 0 | 0 | 0 | 0 | 0 | 0 | 2 | 0 | 0 | 0 | 0 | 0 | 0 | 0 | 0 | 0 | 0 | 0 | 0 | 0 | 0 | 0 | 0 | 0 | 0 | 0 | 0 | 0 | 0
PEPEPEPd | 3 | 0 | 0 | 0 | 0 | 0 | 0 | 0 | 0 | 0 | 0 | 0 | 0 | 0 | 0 | 0 | 0 | 0 | 0 | 0 | 0 | 0 | 0 | 1 | 0 | 0 | 0 | 0 | 0 | 0 | 0
PEPEPK | 2 | 0 | 0 | 0 | 0 | 0 | 0 | 0 | 1 | 0 | 0 | 0 | 0 | 0 | 0 | 0 | 0 | 0 | 0 | 0 | 0 | 0 | 0 | 0 | 0 | 0 | 0 | 0 | 0 | 0 | 0
PEPEPK(qN)K | 2 | 0 | 0 | 0 | 0 | 0 | 0 | 0 | 0 | 0 | 0 | 0 | 0 | 2 | 0 | 0 | 0 | 0 | 0 | 0 | 0 | 0 | 0 | 0 | 0 | 0 | 0 | 0 | 0 | 0 | 0
PEPEPK-PEDEPK | 1 | 1 | 0 | 0 | 0 | 0 | 0 | 0 | 1 | 0 | 0 | 0 | 0 | 0 | 0 | 0 | 0 | 0 | 0 | 0 | 0 | 0 | 0 | 0 | 0 | 0 | 0 | 0 | 0 | 0 | 0
PEPEPK-PEDEPK | 1.2 | 0.8 | 0 | 0 | 0 | 0 | 0 | 0 | 1 | 0 | 0 | 0 | 0 | 0 | 0 | 0 | 0 | 0 | 0 | 0 | 0 | 0 | 0 | 0 | 0 | 0 | 0 | 0 | 0 | 0 | 0
PEPEPK-PEDEPK | 1.3 | 0.7 | 0 | 0 | 0 | 0 | 0 | 0 | 1 | 0 | 0 | 0 | 0 | 0 | 0 | 0 | 0 | 0 | 0 | 0 | 0 | 0 | 0 | 0 | 0 | 0 | 0 | 0 | 0 | 0 | 0
PEPEPK-PEDEPK | 1.5 | 0.5 | 0 | 0 | 0 | 0 | 0 | 0 | 1 | 0 | 0 | 0 | 0 | 0 | 0 | 0 | 0 | 0 | 0 | 0 | 0 | 0 | 0 | 0 | 0 | 0 | 0 | 0 | 0 | 0 | 0
PEPEPK-PEDEPK | 1.6 | 0.4 | 0 | 0 | 0 | 0 | 0 | 0 | 1 | 0 | 0 | 0 | 0 | 0 | 0 | 0 | 0 | 0 | 0 | 0 | 0 | 0 | 0 | 0 | 0 | 0 | 0 | 0 | 0 | 0 | 0
PEPEPK-PEDEPK | 1.7 | 0.3 | 0 | 0 | 0 | 0 | 0 | 0 | 1 | 0 | 0 | 0 | 0 | 0 | 0 | 0 | 0 | 0 | 0 | 0 | 0 | 0 | 0 | 0 | 0 | 0 | 0 | 0 | 0 | 0 | 0
PEPEPK-PEDEPK | 1.8 | 0.2 | 0 | 0 | 0 | 0 | 0 | 0 | 1 | 0 | 0 | 0 | 0 | 0 | 0 | 0 | 0 | 0 | 0 | 0 | 0 | 0 | 0 | 0 | 0 | 0 | 0 | 0 | 0 | 0 | 0
PEPEPK-PEDEPK | 1.9 | 0.1 | 0 | 0 | 0 | 0 | 0 | 0 | 1 | 0 | 0 | 0 | 0 | 0 | 0 | 0 | 0 | 0 | 0 | 0 | 0 | 0 | 0 | 0 | 0 | 0 | 0 | 0 | 0 | 0 | 0
PEPEPK-PEmEPK-PEDEPK | 0.6 | 0.8 | 0 | 0.6 | 0 | 0 | 0 | 0 | 1 | 0 | 0 | 0 | 0 | 0 | 0 | 0 | 0 | 0 | 0 | 0 | 0 | 0 | 0 | 0 | 0 | 0 | 0 | 0 | 0 | 0 | 0
PEPEPK-PEmEPK-PEDEPK | 1 | 0.8 | 0 | 0.2 | 0 | 0 | 0 | 0 | 1 | 0 | 0 | 0 | 0 | 0 | 0 | 0 | 0 | 0 | 0 | 0 | 0 | 0 | 0 | 0 | 0 | 0 | 0 | 0 | 0 | 0 | 0
PEPEPK-PEmEPK-PEDEPK | 1.3 | 0.5 | 0 | 0.2 | 0 | 0 | 0 | 0 | 1 | 0 | 0 | 0 | 0 | 0 | 0 | 0 | 0 | 0 | 0 | 0 | 0 | 0 | 0 | 0 | 0 | 0 | 0 | 0 | 0 | 0 | 0
PEPEPK-PEmEPK-PEDEPK | 1.6 | 0.2 | 0 | 0.2 | 0 | 0 | 0 | 0 | 1 | 0 | 0 | 0 | 0 | 0 | 0 | 0 | 0 | 0 | 0 | 0 | 0 | 0 | 0 | 0 | 0 | 0 | 0 | 0 | 0 | 0 | 0
PEPEPK-PEmEPK-PEoEPK-PEDEPK | 1.3 | 0.5 | 0 | 0.1 | 0.1 | 0 | 0 | 0 | 1 | 0 | 0 | 0 | 0 | 0 | 0 | 0 | 0 | 0 | 0 | 0 | 0 | 0 | 0 | 0 | 0 | 0 | 0 | 0 | 0 | 0 | 0
PEPEPK-PEoEPK-PEDEPK | 0.6 | 0.8 | 0 | 0 | 0.6 | 0 | 0 | 0 | 1 | 0 | 0 | 0 | 0 | 0 | 0 | 0 | 0 | 0 | 0 | 0 | 0 | 0 | 0 | 0 | 0 | 0 | 0 | 0 | 0 | 0 | 0
PEPEPK-PEoEPK-PEDEPK | 1 | 0.8 | 0 | 0 | 0.2 | 0 | 0 | 0 | 1 | 0 | 0 | 0 | 0 | 0 | 0 | 0 | 0 | 0 | 0 | 0 | 0 | 0 | 0 | 0 | 0 | 0 | 0 | 0 | 0 | 0 | 0
PEPEPK-PEoEPK-PEDEPK | 1.1 | 0.5 | 0 | 0 | 0.4 | 0 | 0 | 0 | 1 | 0 | 0 | 0 | 0 | 0 | 0 | 0 | 0 | 0 | 0 | 0 | 0 | 0 | 0 | 0 | 0 | 0 | 0 | 0 | 0 | 0 | 0
PEPEPK-PEoEPK-PEDEPK | 1.2 | 0.2 | 0 | 0 | 0.6 | 0 | 0 | 0 | 1 | 0 | 0 | 0 | 0 | 0 | 0 | 0 | 0 | 0 | 0 | 0 | 0 | 0 | 0 | 0 | 0 | 0 | 0 | 0 | 0 | 0 | 0
PEPEPK-PEoEPK-PEDEPK | 1.3 | 0.5 | 0 | 0 | 0.2 | 0 | 0 | 0 | 1 | 0 | 0 | 0 | 0 | 0 | 0 | 0 | 0 | 0 | 0 | 0 | 0 | 0 | 0 | 0 | 0 | 0 | 0 | 0 | 0 | 0 | 0
PEPEPK-PEoEPK-PEDEPK | 1.6 | 0.2 | 0 | 0 | 0.2 | 0 | 0 | 0 | 1 | 0 | 0 | 0 | 0 | 0 | 0 | 0 | 0 | 0 | 0 | 0 | 0 | 0 | 0 | 0 | 0 | 0 | 0 | 0 | 0 | 0 | 0
PEPEPKDK | 2 | 0 | 0 | 0 | 0 | 0 | 0 | 0 | 0 | 2 | 0 | 0 | 0 | 0 | 0 | 0 | 0 | 0 | 0 | 0 | 0 | 0 | 0 | 0 | 0 | 0 | 0 | 0 | 0 | 0 | 0
PEPEPKNK | 2 | 0 | 0 | 0 | 0 | 0 | 0 | 0 | 0 | 0 | 2 | 0 | 0 | 0 | 0 | 0 | 0 | 0 | 0 | 0 | 0 | 0 | 0 | 0 | 0 | 0 | 0 | 0 | 0 | 0 | 0
PEPEPKPEPK | 3 | 0 | 0 | 0 | 0 | 0 | 0 | 0 | 2 | 0 | 0 | 0 | 0 | 0 | 0 | 0 | 0 | 0 | 0 | 0 | 0 | 0 | 0 | 0 | 0 | 0 | 0 | 0 | 0 | 0 | 0
PEPEPKPK | 2 | 0 | 0 | 0 | 0 | 0 | 0 | 0 | 2 | 0 | 0 | 0 | 0 | 0 | 0 | 0 | 0 | 0 | 0 | 0 | 0 | 0 | 0 | 0 | 0 | 0 | 0 | 0 | 0 | 0 | 0
PEPEPKPK-PEPKPK | 1.7 | 0 | 0 | 0 | 0 | 0 | 0 | 0 | 2 | 0 | 0 | 0 | 0 | 0 | 0 | 0 | 0 | 0 | 0 | 0 | 0 | 0 | 0 | 0 | 0 | 0 | 0 | 0 | 0 | 0 | 0
PEPEPKPK-PEPKPK | 1.8 | 0 | 0 | 0 | 0 | 0 | 0 | 0 | 2 | 0 | 0 | 0 | 0 | 0 | 0 | 0 | 0 | 0 | 0 | 0 | 0 | 0 | 0 | 0 | 0 | 0 | 0 | 0 | 0 | 0 | 0
PEPEPKmK | 2 | 0 | 0 | 0 | 0 | 0 | 0 | 0 | 0 | 0 | 0 | 2 | 0 | 0 | 0 | 0 | 0 | 0 | 0 | 0 | 0 | 0 | 0 | 0 | 0 | 0 | 0 | 0 | 0 | 0 | 0
PEPEPd | 2 | 0 | 0 | 0 | 0 | 0 | 0 | 0 | 0 | 0 | 0 | 0 | 0 | 0 | 0 | 0 | 0 | 0 | 0 | 0 | 0 | 0 | 0 | 1 | 0 | 0 | 0 | 0 | 0 | 0 | 0
PEPEPd-PEPd | 1.5 | 0 | 0 | 0 | 0 | 0 | 0 | 0 | 0 | 0 | 0 | 0 | 0 | 0 | 0 | 0 | 0 | 0 | 0 | 0 | 0 | 0 | 0 | 1 | 0 | 0 | 0 | 0 | 0 | 0 | 0
PEPK | 1 | 0 | 0 | 0 | 0 | 0 | 0 | 0 | 1 | 0 | 0 | 0 | 0 | 0 | 0 | 0 | 0 | 0 | 0 | 0 | 0 | 0 | 0 | 0 | 0 | 0 | 0 | 0 | 0 | 0 | 0
PEPK(Do)K | 1 | 0 | 0 | 0 | 0 | 0 | 0 | 0 | 0 | 0 | 0 | 0 | 0 | 0 | 0 | 2 | 0 | 0 | 0 | 0 | 0 | 0 | 0 | 0 | 0 | 0 | 0 | 0 | 0 | 0 | 0
PEPK-PEDEPK | 0.67 | 0.66 | 0 | 0 | 0 | 0 | 0 | 0 | 1 | 0 | 0 | 0 | 0 | 0 | 0 | 0 | 0 | 0 | 0 | 0 | 0 | 0 | 0 | 0 | 0 | 0 | 0 | 0 | 0 | 0 | 0
PEPK-PEPS | 1 | 0 | 0 | 0 | 0 | 0 | 0 | 0 | 0.85 | 0 | 0 | 0 | 0 | 0 | 0 | 0 | 0 | 0.15 | 0 | 0 | 0 | 0 | 0 | 0 | 0 | 0 | 0 | 0 | 0 | 0 | 0
PEPKDKPEPKmK | 2 | 0 | 0 | 0 | 0 | 0 | 0 | 0 | 0 | 2 | 0 | 2 | 0 | 0 | 0 | 0 | 0 | 0 | 0 | 0 | 0 | 0 | 0 | 0 | 0 | 0 | 0 | 0 | 0 | 0 | 0
PEPKDKPEPKmK-(rN)EPKPE(rN)KmK | 0.4 | 0 | 0 | 0 | 0 | 1.6 | 0 | 0 | 0.8 | 0.4 | 0 | 0.4 | 0 | 0 | 0 | 0 | 0 | 0 | 0 | 0 | 0 | 0 | 0 | 0 | 0 | 0 | 0 | 0 | 1.6 | 0 | 0
PEPKDKPEPKmK-(rN)EPKPE(rN)KmK | 0.8 | 0 | 0 | 0 | 0 | 1.2 | 0 | 0 | 0.6 | 0.8 | 0 | 0.8 | 0 | 0 | 0 | 0 | 0 | 0 | 0 | 0 | 0 | 0 | 0 | 0 | 0 | 0 | 0 | 0 | 1.2 | 0 | 0
PEPKDKPEPKmK-(rN)EPKPE(rN)KmK | 1 | 0 | 0 | 0 | 0 | 1 | 0 | 0 | 0.5 | 1 | 0 | 1 | 0 | 0 | 0 | 0 | 0 | 0 | 0 | 0 | 0 | 0 | 0 | 0 | 0 | 0 | 0 | 0 | 1 | 0 | 0
PEPKDKPEPKmK-(rN)EPKPE(rN)KmK | 1.2 | 0 | 0 | 0 | 0 | 0.8 | 0 | 0 | 0.4 | 1.2 | 0 | 1.2 | 0 | 0 | 0 | 0 | 0 | 0 | 0 | 0 | 0 | 0 | 0 | 0 | 0 | 0 | 0 | 0 | 0.8 | 0 | 0
PEPKDKPEPKmK-(rN)EPKPE(rN)KmK | 1.4 | 0 | 0 | 0 | 0 | 0.6 | 0 | 0 | 0.3 | 1.4 | 0 | 1.4 | 0 | 0 | 0 | 0 | 0 | 0 | 0 | 0 | 0 | 0 | 0 | 0 | 0 | 0 | 0 | 0 | 0.6 | 0 | 0
PEPKDKPEPKmK-(rN)EPKPE(rN)KmK | 1.5 | 0 | 0 | 0 | 0 | 0.5 | 0 | 0 | 0.25 | 1.5 | 0 | 1.5 | 0 | 0 | 0 | 0 | 0 | 0 | 0 | 0 | 0 | 0 | 0 | 0 | 0 | 0 | 0 | 0 | 0.5 | 0 | 0
PEPKDKPEPKmK-(rN)EPKPE(rN)KmK | 1.6 | 0 | 0 | 0 | 0 | 0.4 | 0 | 0 | 0.2 | 1.6 | 0 | 1.6 | 0 | 0 | 0 | 0 | 0 | 0 | 0 | 0 | 0 | 0 | 0 | 0 | 0 | 0 | 0 | 0 | 0.4 | 0 | 0
PEPKDKPEPKmK-(rN)EPKPE(rN)KmK | 1.8 | 0 | 0 | 0 | 0 | 0.2 | 0 | 0 | 0.1 | 1.8 | 0 | 1.8 | 0 | 0 | 0 | 0 | 0 | 0 | 0 | 0 | 0 | 0 | 0 | 0 | 0 | 0 | 0 | 0 | 0.2 | 0 | 0
PEPKNK | 1 | 0 | 0 | 0 | 0 | 0 | 0 | 0 | 0 | 0 | 2 | 0 | 0 | 0 | 0 | 0 | 0 | 0 | 0 | 0 | 0 | 0 | 0 | 0 | 0 | 0 | 0 | 0 | 0 | 0 | 0
PEPKNKPEPKPK | 2 | 0 | 0 | 0 | 0 | 0 | 0 | 0 | 2 | 0 | 2 | 0 | 0 | 0 | 0 | 0 | 0 | 0 | 0 | 0 | 0 | 0 | 0 | 0 | 0 | 0 | 0 | 0 | 0 | 0 | 0
PEPKNKPEPKPK-(rN)EPKPE(rN)KPK | 0.2 | 0 | 0 | 0 | 0 | 1.8 | 0 | 0 | 1.1 | 0 | 0.2 | 0 | 1.8 | 0 | 0 | 0 | 0 | 0 | 0 | 0 | 0 | 0 | 0 | 0 | 0 | 0 | 0 | 0 | 0 | 0 | 0
PEPKNKPEPKPK-(rN)EPKPE(rN)KPK | 0.6 | 0 | 0 | 0 | 0 | 1.4 | 0 | 0 | 1.3 | 0 | 0.6 | 0 | 1.4 | 0 | 0 | 0 | 0 | 0 | 0 | 0 | 0 | 0 | 0 | 0 | 0 | 0 | 0 | 0 | 0 | 0 | 0
PEPKNKPEPKPK-(rN)EPKPE(rN)KPK | 1 | 0 | 0 | 0 | 0 | 1 | 0 | 0 | 1.5 | 0 | 1 | 0 | 1 | 0 | 0 | 0 | 0 | 0 | 0 | 0 | 0 | 0 | 0 | 0 | 0 | 0 | 0 | 0 | 0 | 0 | 0
PEPKNKPEPKPK-(rN)EPKPE(rN)KPK | 1.4 | 0 | 0 | 0 | 0 | 0.6 | 0 | 0 | 1.7 | 0 | 1.4 | 0 | 0.6 | 0 | 0 | 0 | 0 | 0 | 0 | 0 | 0 | 0 | 0 | 0 | 0 | 0 | 0 | 0 | 0 | 0 | 0
PEPKNKPEPKPK-(rN)EPKPE(rN)KPK | 1.5 | 0 | 0 | 0 | 0 | 0.5 | 0 | 0 | 1.75 | 0 | 1.5 | 0 | 0.5 | 0 | 0 | 0 | 0 | 0 | 0 | 0 | 0 | 0 | 0 | 0 | 0 | 0 | 0 | 0 | 0 | 0 | 0
PEPKNKPEPKPK-(rN)EPKPE(rN)KPK | 1.6 | 0 | 0 | 0 | 0 | 0.4 | 0 | 0 | 1.8 | 0 | 1.6 | 0 | 0.4 | 0 | 0 | 0 | 0 | 0 | 0 | 0 | 0 | 0 | 0 | 0 | 0 | 0 | 0 | 0 | 0 | 0 | 0
PEPKNKPEPKPK-(rN)EPKPE(rN)KPK | 1.7 | 0 | 0 | 0 | 0 | 0.3 | 0 | 0 | 1.85 | 0 | 1.7 | 0 | 0.3 | 0 | 0 | 0 | 0 | 0 | 0 | 0 | 0 | 0 | 0 | 0 | 0 | 0 | 0 | 0 | 0 | 0 | 0
PEPKNKPEPKPK-(rN)EPKPE(rN)KPK | 1.8 | 0 | 0 | 0 | 0 | 0.2 | 0 | 0 | 1.9 | 0 | 1.8 | 0 | 0.2 | 0 | 0 | 0 | 0 | 0 | 0 | 0 | 0 | 0 | 0 | 0 | 0 | 0 | 0 | 0 | 0 | 0 | 0
PEPKNKPEPKmK | 2 | 0 | 0 | 0 | 0 | 0 | 0 | 0 | 0 | 0 | 2 | 2 | 0 | 0 | 0 | 0 | 0 | 0 | 0 | 0 | 0 | 0 | 0 | 0 | 0 | 0 | 0 | 0 | 0 | 0 | 0
PEPKPEPK(Dm)K | 2 | 0 | 0 | 0 | 0 | 0 | 0 | 0 | 1 | 0 | 0 | 0 | 0 | 0 | 2 | 0 | 0 | 0 | 0 | 0 | 0 | 0 | 0 | 0 | 0 | 0 | 0 | 0 | 0 | 0 | 0
PEPKPEPK(mDp)K | 2 | 0 | 0 | 0 | 0 | 0 | 0 | 0 | 1 | 0 | 0 | 0 | 0 | 0 | 0 | 0 | 2 | 0 | 0 | 0 | 0 | 0 | 0 | 0 | 0 | 0 | 0 | 0 | 0 | 0 | 0
PEPKPEPKNK | 2 | 0 | 0 | 0 | 0 | 0 | 0 | 0 | 1 | 0 | 2 | 0 | 0 | 0 | 0 | 0 | 0 | 0 | 0 | 0 | 0 | 0 | 0 | 0 | 0 | 0 | 0 | 0 | 0 | 0 | 0
PEPKPEPKPK | 2 | 0 | 0 | 0 | 0 | 0 | 0 | 0 | 3 | 0 | 0 | 0 | 0 | 0 | 0 | 0 | 0 | 0 | 0 | 0 | 0 | 0 | 0 | 0 | 0 | 0 | 0 | 0 | 0 | 0 | 0
PEPKPEPKmK | 2 | 0 | 0 | 0 | 0 | 0 | 0 | 0 | 1 | 0 | 0 | 2 | 0 | 0 | 0 | 0 | 0 | 0 | 0 | 0 | 0 | 0 | 0 | 0 | 0 | 0 | 0 | 0 | 0 | 0 | 0
PEPKPEPd | 2 | 0 | 0 | 0 | 0 | 0 | 0 | 0 | 1 | 0 | 0 | 0 | 0 | 0 | 0 | 0 | 0 | 0 | 0 | 0 | 0 | 0 | 0 | 1 | 0 | 0 | 0 | 0 | 0 | 0 | 0
PEPKPK | 1 | 0 | 0 | 0 | 0 | 0 | 0 | 0 | 2 | 0 | 0 | 0 | 0 | 0 | 0 | 0 | 0 | 0 | 0 | 0 | 0 | 0 | 0 | 0 | 0 | 0 | 0 | 0 | 0 | 0 | 0
PEPKPKPEPKNK | 2 | 0 | 0 | 0 | 0 | 0 | 0 | 0 | 2 | 0 | 2 | 0 | 0 | 0 | 0 | 0 | 0 | 0 | 0 | 0 | 0 | 0 | 0 | 0 | 0 | 0 | 0 | 0 | 0 | 0 | 0
PEPKPKPEPKPEPK | 3 | 0 | 0 | 0 | 0 | 0 | 0 | 0 | 4 | 0 | 0 | 0 | 0 | 0 | 0 | 0 | 0 | 0 | 0 | 0 | 0 | 0 | 0 | 0 | 0 | 0 | 0 | 0 | 0 | 0 | 0
PEPKPKPK | 1 | 0 | 0 | 0 | 0 | 0 | 0 | 0 | 3 | 0 | 0 | 0 | 0 | 0 | 0 | 0 | 0 | 0 | 0 | 0 | 0 | 0 | 0 | 0 | 0 | 0 | 0 | 0 | 0 | 0 | 0
PEPKmK | 1 | 0 | 0 | 0 | 0 | 0 | 0 | 0 | 0 | 0 | 0 | 2 | 0 | 0 | 0 | 0 | 0 | 0 | 0 | 0 | 0 | 0 | 0 | 0 | 0 | 0 | 0 | 0 | 0 | 0 | 0
PEPKmK-PEPKDKPEPKmK | 1.7 | 0 | 0 | 0 | 0 | 0 | 0 | 0 | 0 | 1.4 | 0 | 2 | 0 | 0 | 0 | 0 | 0 | 0 | 0 | 0 | 0 | 0 | 0 | 0 | 0 | 0 | 0 | 0 | 0 | 0 | 0
PEPKmK-PEPKDKPEPKmK | 1.6 | 0 | 0 | 0 | 0 | 0 | 0 | 0 | 0 | 1.2 | 0 | 2 | 0 | 0 | 0 | 0 | 0 | 0 | 0 | 0 | 0 | 0 | 0 | 0 | 0 | 0 | 0 | 0 | 0 | 0 | 0
PEPKmK-PEPKDKPEPKmK | 1.5 | 0 | 0 | 0 | 0 | 0 | 0 | 0 | 0 | 1 | 0 | 2 | 0 | 0 | 0 | 0 | 0 | 0 | 0 | 0 | 0 | 0 | 0 | 0 | 0 | 0 | 0 | 0 | 0 | 0 | 0
PEPKmK-PEPKDKPEPKmK | 1.4 | 0 | 0 | 0 | 0 | 0 | 0 | 0 | 0 | 0.8 | 0 | 2 | 0 | 0 | 0 | 0 | 0 | 0 | 0 | 0 | 0 | 0 | 0 | 0 | 0 | 0 | 0 | 0 | 0 | 0 | 0
PEPKmK-PEPKDKPEPKmK | 1.3 | 0 | 0 | 0 | 0 | 0 | 0 | 0 | 0 | 0.6 | 0 | 2 | 0 | 0 | 0 | 0 | 0 | 0 | 0 | 0 | 0 | 0 | 0 | 0 | 0 | 0 | 0 | 0 | 0 | 0 | 0
PEPKmK-PEPKDKPEPKmK | 1.1 | 0 | 0 | 0 | 0 | 0 | 0 | 0 | 0 | 0.2 | 0 | 2 | 0 | 0 | 0 | 0 | 0 | 0 | 0 | 0 | 0 | 0 | 0 | 0 | 0 | 0 | 0 | 0 | 0 | 0 | 0
PEPS | 1 | 0 | 0 | 0 | 0 | 0 | 0 | 0 | 0 | 0 | 0 | 0 | 0 | 0 | 0 | 0 | 0 | 1 | 0 | 0 | 0 | 0 | 0 | 0 | 0 | 0 | 0 | 0 | 0 | 0 | 0
PEPSPEPK(qN)K | 2 | 0 | 0 | 0 | 0 | 0 | 0 | 0 | 0 | 0 | 0 | 0 | 0 | 2 | 0 | 0 | 0 | 1 | 0 | 0 | 0 | 0 | 0 | 0 | 0 | 0 | 0 | 0 | 0 | 0 | 0
PEPSPEPK(rN)K | 2 | 0 | 0 | 0 | 0 | 0 | 0 | 0 | 0 | 0 | 0 | 0 | 2 | 0 | 0 | 0 | 0 | 1 | 0 | 0 | 0 | 0 | 0 | 0 | 0 | 0 | 0 | 0 | 0 | 0 | 0
PEPSPEPKDK-PEDEPKDK | 1.2 | 0.8 | 0 | 0 | 0 | 0 | 0 | 0 | 0 | 2 | 0 | 0 | 0 | 0 | 0 | 0 | 0 | 0.6 | 0 | 0 | 0 | 0 | 0 | 0 | 0 | 0 | 0 | 0 | 0 | 0 | 0
PEPSPEPKDK-PEPKPEPKDK | 2 | 0 | 0 | 0 | 0 | 0 | 0 | 0 | 0.5 | 2 | 0 | 0 | 0 | 0 | 0 | 0 | 0 | 0.5 | 0 | 0 | 0 | 0 | 0 | 0 | 0 | 0 | 0 | 0 | 0 | 0 | 0
PEPSPEPKPK | 2 | 0 | 0 | 0 | 0 | 0 | 0 | 0 | 2 | 0 | 0 | 0 | 0 | 0 | 0 | 0 | 0 | 1 | 0 | 0 | 0 | 0 | 0 | 0 | 0 | 0 | 0 | 0 | 0 | 0 | 0
PEPSPEPKmK | 2 | 0 | 0 | 0 | 0 | 0 | 0 | 0 | 0 | 0 | 0 | 2 | 0 | 0 | 0 | 0 | 0 | 1 | 0 | 0 | 0 | 0 | 0 | 0 | 0 | 0 | 0 | 0 | 0 | 0 | 0
PEPSPEPKmK-PEPKDKPEPKmK | 2 | 0 | 0 | 0 | 0 | 0 | 0 | 0 | 0 | 1.8 | 0 | 2 | 0 | 0 | 0 | 0 | 0 | 0.1 | 0 | 0 | 0 | 0 | 0 | 0 | 0 | 0 | 0 | 0 | 0 | 0 | 0
PEPSPEPKmK-PEPKDKPEPKmK | 2 | 0 | 0 | 0 | 0 | 0 | 0 | 0 | 0 | 1.6 | 0 | 2 | 0 | 0 | 0 | 0 | 0 | 0.2 | 0 | 0 | 0 | 0 | 0 | 0 | 0 | 0 | 0 | 0 | 0 | 0 | 0
PEPSPEPKmK-PEPKDKPEPKmK | 2 | 0 | 0 | 0 | 0 | 0 | 0 | 0 | 0 | 1.4 | 0 | 2 | 0 | 0 | 0 | 0 | 0 | 0.3 | 0 | 0 | 0 | 0 | 0 | 0 | 0 | 0 | 0 | 0 | 0 | 0 | 0
PEPSPEPKmK-PEPKDKPEPKmK | 2 | 0 | 0 | 0 | 0 | 0 | 0 | 0 | 0 | 1.2 | 0 | 2 | 0 | 0 | 0 | 0 | 0 | 0.4 | 0 | 0 | 0 | 0 | 0 | 0 | 0 | 0 | 0 | 0 | 0 | 0 | 0
PEPSPEPKmK-PEPKDKPEPKmK | 2 | 0 | 0 | 0 | 0 | 0 | 0 | 0 | 0 | 1 | 0 | 2 | 0 | 0 | 0 | 0 | 0 | 0.5 | 0 | 0 | 0 | 0 | 0 | 0 | 0 | 0 | 0 | 0 | 0 | 0 | 0
PEPSPEPKmK-PEPKDKPEPKmK | 2 | 0 | 0 | 0 | 0 | 0 | 0 | 0 | 0 | 0.8 | 0 | 2 | 0 | 0 | 0 | 0 | 0 | 0.6 | 0 | 0 | 0 | 0 | 0 | 0 | 0 | 0 | 0 | 0 | 0 | 0 | 0
PEPSPEPSDS | 2 | 0 | 0 | 0 | 0 | 0 | 0 | 0 | 0 | 0 | 0 | 0 | 0 | 0 | 0 | 0 | 0 | 1 | 2 | 0 | 0 | 0 | 0 | 0 | 0 | 0 | 0 | 0 | 0 | 0 | 0
PEmCmEPKPEPK | 1 | 0 | 0 | 2 | 0 | 0 | 0 | 0 | 2 | 0 | 0 | 0 | 0 | 0 | 0 | 0 | 0 | 0 | 0 | 0 | 0 | 0 | 0 | 0 | 0 | 0 | 0 | 0 | 0 | 1 | 0
PEmCmEPKPK | 0 | 0 | 0 | 2 | 0 | 0 | 0 | 0 | 2 | 0 | 0 | 0 | 0 | 0 | 0 | 0 | 0 | 0 | 0 | 0 | 0 | 0 | 0 | 0 | 0 | 0 | 0 | 0 | 0 | 1 | 0
PEmCmEPKmK | 0 | 0 | 0 | 2 | 0 | 0 | 0 | 0 | 0 | 0 | 0 | 2 | 0 | 0 | 0 | 0 | 0 | 0 | 0 | 0 | 0 | 0 | 0 | 0 | 0 | 0 | 0 | 0 | 0 | 1 | 0
PEmEPK | 0 | 0 | 0 | 2 | 0 | 0 | 0 | 0 | 1 | 0 | 0 | 0 | 0 | 0 | 0 | 0 | 0 | 0 | 0 | 0 | 0 | 0 | 0 | 0 | 0 | 0 | 0 | 0 | 0 | 0 | 0
PEmK | 0 | 0 | 0 | 1 | 0 | 0 | 0 | 0 | 0 | 0 | 0 | 1 | 0 | 0 | 0 | 0 | 0 | 0 | 0 | 0 | 0 | 0 | 0 | 0 | 0 | 0 | 0 | 0 | 0 | 0 | 0
PEoEPK | 0 | 0 | 0 | 0 | 2 | 0 | 0 | 0 | 1 | 0 | 0 | 0 | 0 | 0 | 0 | 0 | 0 | 0 | 0 | 0 | 0 | 0 | 0 | 0 | 0 | 0 | 0 | 0 | 0 | 0 | 0
PEoEPK-PEPEPK | 1.4 | 0 | 0 | 0 | 0.6 | 0 | 0 | 0 | 1 | 0 | 0 | 0 | 0 | 0 | 0 | 0 | 0 | 0 | 0 | 0 | 0 | 0 | 0 | 0 | 0 | 0 | 0 | 0 | 0 | 0 | 0

## Fig2
Fig2a - QSPR | [5 empty] | Fig2b - QSPR-GAP | [5 empty] | Fig2c - GAP | [5 empty] | Fig2d
Tg_expt_train | Tg_pred_train | Tg_expt_test | Tg_pred_test | Tg_expt_outlier | Tg_pred_outlier | Tg_expt_train | Tg_pred_train | Tg_expt_test | Tg_pred_test | Tg_expt_outlier | Tg_pred_outlier | Tg_expt_train | Tg_pred_train | Tg_expt_test | Tg_pred_test | Tg_expt_outlier | Tg_pred_outlier | QSPR_PCR |  | QSPR_Ridge |  | QSPR_Lasso |  | QSPR_PLS |  | QSPR_OLS |  | QSPR_KRR |  | QSPR_GAP_PCR |  | QSPR_GAP_Ridge |  | QSPR_GAP_Lasso |  | QSPR_GAP_PLS |  | QSPR_GAP_OLS |  | GAP_L_Ar |  | GAP_L_Ar_L |  | GAP_Ar_L_Ar
473 | 472.8523 | 490 | 481.7375 | 543 | 539.864 | 473 | 472.4303 | 490 | 488.3352 | 543 | 555.3192 | 473 | 471.889 | 490 | 492.48 | 543 | 493.5579 | x | y | x | y | x | y | x | y | x | y | x | y | x | y | x | y | x | y | x | y | x | y | x | y | x | y | x | y
408 | 408.687 | 456 | 445.3686 | 551 | 544.3063 | 408 | 410.8388 | 456 | 446.0809 | 551 | 554.8075 | 408 | 410.1793 | 456 | 449.4166 | 551 | 488.4535 | 1.1122 | 7.7698 | 2.072 | 5.797 | 3.0522 | 6.6944 | 4.0701 | 6.9544 | 5.1534 | 11.1959 | 6.0681 | 5.6682 | 7.0998 | 5.9573 | 8.1486 | 5.5676 | 9.1372 | 5.0346 | 10.0803 | 5.2091 | 11.1557 | 4.7433 | 12.1439 | 4.7053 | 13.1639 | 5.0621 | 14.1996 | 5.6221
454 | 459.8945 | 419 | 420.8585 | 409 | 411.6508 | 454 | 456.1664 | 419 | 415.4453 | 409 | 414.0931 | 454 | 457.7489 | 419 | 416.0631 | 409 | 447.4516 | 0.8878 | 7.7698 | 1.928 | 5.797 | 2.9478 | 6.6944 | 3.9299 | 6.9544 | 4.8466 | 11.1959 | 5.9319 | 5.6682 | 6.9002 | 5.9573 | 7.8514 | 5.5676 | 8.8628 | 5.0346 | 9.9197 | 5.2091 | 10.8443 | 4.7433 | 11.8561 | 4.7053 | 12.8361 | 5.0621 | 13.8004 | 5.6221
446 | 435.8557 | 551 | 544.3063 |  |  | 446 | 443.278 | 551 | 554.8075 |  |  | 446 | 442.1349 | 551 | 488.4535 |  |  | 0.88189 | 7.8821 | 1.9216 | 5.9076 | 2.9433 | 6.8524 | 3.9235 | 7.0718 | 4.8349 | 11.6838 | 5.925 | 5.8216 | 6.8912 | 6.0499 | 7.8408 | 5.6588 | 8.8537 | 5.101 | 9.9123 | 5.3017 | 10.8346 | 4.9242 | 11.8457 | 4.8355 | 12.8218 | 5.3091 | 13.7918 | 5.824
445 | 447.6903 | 468 | 469.4205 |  |  | 445 | 448.515 | 468 | 472.7709 |  |  | 445 | 447.9492 | 468 | 471.0163 |  |  | 0.8762 | 7.9944 | 1.915 | 6.0183 | 2.9388 | 7.0105 | 3.917 | 7.1892 | 4.8235 | 12.1717 | 5.9178 | 5.9749 | 6.8822 | 6.1425 | 7.8304 | 5.75 | 8.8448 | 5.1675 | 9.9046 | 5.3942 | 10.8251 | 5.105 | 11.8354 | 4.9657 | 12.8083 | 5.5562 | 13.7839 | 6.0259
418 | 416.5476 | 423.5 | 423.1882 |  |  | 418 | 413.864 | 423.5 | 420.0119 |  |  | 418 | 412.973 | 423.5 | 420.0788 |  |  | 0.87074 | 8.1067 | 1.9081 | 6.1289 | 2.9342 | 7.1685 | 3.9104 | 7.3066 | 4.8125 | 12.6596 | 5.9104 | 6.1282 | 6.8732 | 6.2352 | 7.8202 | 5.8412 | 8.8361 | 5.2339 | 9.8968 | 5.4868 | 10.8158 | 5.2858 | 11.8252 | 5.0959 | 12.7957 | 5.8032 | 13.7767 | 6.2279
469 | 469.4802 | 455 | 460.9237 |  |  | 469 | 469.292 | 455 | 447.4687 |  |  | 469 | 472.2686 | 455 | 439.1843 |  |  | 0.86554 | 8.219 | 1.9012 | 6.2395 | 2.9294 | 7.3266 | 3.9037 | 7.4241 | 4.8022 | 13.1474 | 5.9028 | 6.2815 | 6.8643 | 6.3278 | 7.8105 | 5.9323 | 8.8277 | 5.3004 | 9.8889 | 5.5794 | 10.8068 | 5.4666 | 11.8154 | 5.226 | 12.7844 | 6.0502 | 13.7703 | 6.4298
456 | 457.1034 | 419 | 417.1705 |  |  | 456 | 455.6231 | 419 | 412.0542 |  |  | 456 | 455.0641 | 419 | 412.0291 |  |  | 0.86062 | 8.3313 | 1.8941 | 6.3501 | 2.9246 | 7.4846 | 3.897 | 7.5415 | 4.7926 | 13.6353 | 5.895 | 6.4348 | 6.8554 | 6.4204 | 7.8013 | 6.0235 | 8.8196 | 5.3669 | 9.8809 | 5.6719 | 10.7982 | 5.6475 | 11.806 | 5.3562 | 12.7746 | 6.2973 | 13.7648 | 6.6317
453 | 448.7562 | 459 | 446.5007 |  |  | 453 | 453.7033 | 459 | 450.7362 |  |  | 453 | 451.7057 | 459 | 439.1843 |  |  | 0.85598 | 8.4436 | 1.887 | 6.4608 | 2.9195 | 7.6427 | 3.8903 | 7.6589 | 4.7838 | 14.1232 | 5.8871 | 6.5882 | 6.8468 | 6.513 | 7.7927 | 6.1147 | 8.8119 | 5.4333 | 9.8729 | 5.7645 | 10.7901 | 5.8283 | 11.7971 | 5.4864 | 12.7664 | 6.5443 | 13.7601 | 6.8336
483 | 473.2633 | 395 | 391.3337 |  |  | 483 | 473.5212 | 395 | 408.6645 |  |  | 483 | 469.2596 | 395 | 402.1512 |  |  | 0.85163 | 8.5559 | 1.8799 | 6.5714 | 2.9142 | 7.8007 | 3.8838 | 7.7763 | 4.7759 | 14.6111 | 5.8791 | 6.7415 | 6.8383 | 6.6056 | 7.7848 | 6.2059 | 8.8046 | 5.4998 | 9.8649 | 5.8571 | 10.7825 | 6.0091 | 11.7887 | 5.6166 | 12.7598 | 6.7914 | 13.7564 | 7.0355
432.5 | 429.9513 | 409 | 411.6508 |  |  | 432.5 | 428.9152 | 409 | 414.0931 |  |  | 432.5 | 429.0851 | 409 | 447.4516 |  |  | 0.84755 | 8.6681 | 1.8729 | 6.682 | 2.9087 | 7.9588 | 3.8775 | 7.8938 | 4.769 | 15.0989 | 5.871 | 6.8948 | 6.8301 | 6.6982 | 7.7776 | 6.297 | 8.7978 | 5.5662 | 9.857 | 5.9496 | 10.7757 | 6.1899 | 11.7811 | 5.7468 | 12.755 | 7.0384 | 13.7535 | 7.2374
453 | 452.2682 | 418 | 430.2099 |  |  | 453 | 450.139 | 418 | 407.054 |  |  | 453 | 449.7654 | 418 | 415.5874 |  |  | 0.84373 | 8.7804 | 1.866 | 6.7927 | 2.9029 | 8.1169 | 3.8713 | 8.0112 | 4.7632 | 15.5868 | 5.863 | 7.0481 | 6.8221 | 6.7909 | 7.7712 | 6.3882 | 8.7914 | 5.6327 | 9.8492 | 6.0422 | 10.7695 | 6.3708 | 11.7741 | 5.8769 | 12.7518 | 7.2855 | 13.7515 | 7.4393
473 | 471.2154 | 465 | 460.1383 |  |  | 473 | 468.2893 | 465 | 464.3733 |  |  | 473 | 470.711 | 465 | 463.5184 |  |  | 0.84016 | 8.8927 | 1.8592 | 6.9033 | 2.8968 | 8.2749 | 3.8654 | 8.1286 | 4.7585 | 16.0747 | 5.855 | 7.2014 | 6.8145 | 6.8835 | 7.7656 | 6.4794 | 8.7855 | 5.6992 | 9.8415 | 6.1348 | 10.7641 | 6.5516 | 11.768 | 6.0071 | 12.7502 | 7.5325 | 13.7504 | 7.6412
454 | 454.6804 | 441 | 471.3864 |  |  | 454 | 452.8478 | 441 | 469.0734 |  |  | 454 | 452.3826 | 441 | 468.7806 |  |  | 0.8368 | 9.005 | 1.8528 | 7.0139 | 2.8903 | 8.433 | 3.8598 | 8.246 | 4.7548 | 16.5626 | 5.8471 | 7.3547 | 6.8072 | 6.9761 | 7.7609 | 6.5706 | 8.78 | 5.7656 | 9.834 | 6.2273 | 10.7595 | 6.7324 | 11.7627 | 6.1373 | 12.75 | 7.7796 | 13.75 | 7.8432
445 | 445.5545 | 543 | 539.864 |  |  | 445 | 450.2337 | 543 | 555.3192 |  |  | 445 | 446.513 | 543 | 493.5579 |  |  | 0.83363 | 9.1173 | 1.8465 | 7.1245 | 2.8836 | 8.591 | 3.8546 | 8.3635 | 4.7522 | 17.0504 | 5.8394 | 7.5081 | 6.8002 | 7.0687 | 7.757 | 6.6617 | 8.7751 | 5.8321 | 9.8267 | 6.3199 | 10.7558 | 6.9132 | 11.7583 | 6.2675 | 12.751 | 8.0266 | 13.7504 | 8.0451
368 | 368.1511 | 448 | 447.1536 |  |  | 368 | 380.9372 | 448 | 447.9935 |  |  | 368 | 377.376 | 448 | 447.5716 |  |  | 0.83062 | 9.2296 | 1.8407 | 7.2352 | 2.8765 | 8.7491 | 3.8496 | 8.4809 | 4.7506 | 17.5383 | 5.8318 | 7.6614 | 6.7936 | 7.1613 | 7.754 | 6.7529 | 8.7706 | 5.8986 | 9.8196 | 6.4125 | 10.753 | 7.094 | 11.7549 | 6.3977 | 12.7531 | 8.2737 | 13.7514 | 8.247
503 | 503.4503 | 440 | 450.043 |  |  | 503 | 499.6311 | 440 | 450.1218 |  |  | 503 | 503.4667 | 440 | 446.0372 |  |  | 0.82774 | 9.3419 | 1.8352 | 7.3458 | 2.8692 | 8.9071 | 3.845 | 8.5983 | 4.75 | 18.0262 | 5.8244 | 7.8147 | 6.7875 | 7.2539 | 7.7519 | 6.8441 | 8.7665 | 5.965 | 9.8127 | 6.505 | 10.7511 | 7.2749 | 11.7523 | 6.5279 | 12.7559 | 8.5207 | 13.7531 | 8.4489
417.5 | 418.7404 | 486 | 479.8303 |  |  | 417.5 | 414.1204 | 486 | 483.6067 |  |  | 417.5 | 414.1192 | 486 | 488.1036 |  |  | 0.82497 | 9.4542 | 1.8301 | 7.4564 | 2.8616 | 9.0652 | 3.8408 | 8.7157 | 4.7503 | 18.5141 | 5.8172 | 7.968 | 6.7818 | 7.3466 | 7.7506 | 6.9353 | 8.763 | 6.0315 | 9.806 | 6.5976 | 10.7501 | 7.4557 | 11.7507 | 6.658 | 12.7594 | 8.7678 | 13.7553 | 8.6508
427 | 427.7008 | 431 | 432.2172 |  |  | 427 | 423.517 | 431 | 433.2848 |  |  | 427 | 427.4978 | 431 | 434.2839 |  |  | 0.82227 | 9.5665 | 1.8254 | 7.5671 | 2.8538 | 9.2232 | 3.8368 | 8.8332 | 4.7515 | 19.0019 | 5.8103 | 8.1213 | 6.7765 | 7.4392 | 7.75 | 7.0264 | 8.7598 | 6.0979 | 9.7996 | 6.6902 | 10.75 | 7.6365 | 11.75 | 6.7882 | 12.7634 | 9.0148 | 13.7579 | 8.8527
483 | 478.9277 | 469 | 456.1971 |  |  | 483 | 480.9269 | 469 | 466.0681 |  |  | 483 | 481.9749 | 469 | 466.0013 |  |  | 0.81962 | 9.6788 | 1.8212 | 7.6777 | 2.8458 | 9.3813 | 3.8332 | 8.9506 | 4.7535 | 19.4898 | 5.8036 | 8.2747 | 6.7717 | 7.5318 | 7.7501 | 7.1176 | 8.7571 | 6.1644 | 9.7935 | 6.7827 | 10.7508 | 7.8173 | 11.7502 | 6.9184 | 12.7677 | 9.2619 | 13.7608 | 9.0546
475 | 488.4546 | 423 | 427.0785 |  |  | 475 | 489.9132 | 423 | 425.3905 |  |  | 475 | 486.6351 | 423 | 425.9345 |  |  | 0.81699 | 9.7911 | 1.8175 | 7.7883 | 2.8377 | 9.5393 | 3.8299 | 9.068 | 4.7562 | 19.9777 | 5.7973 | 8.428 | 6.7674 | 7.6244 | 7.7509 | 7.2088 | 8.7549 | 6.2309 | 9.7877 | 6.8753 | 10.7525 | 7.9982 | 11.7512 | 7.0486 | 12.7722 | 9.5089 | 13.7641 | 9.2566
429 | 426.9545 | 474 | 466.5116 |  |  | 429 | 426.3051 | 474 | 474.8664 |  |  | 429 | 425.4277 | 474 | 478.435 |  |  | 0.81438 | 9.9034 | 1.8142 | 7.8989 | 2.8296 | 9.6974 | 3.8268 | 9.1854 | 4.7596 | 20.4656 | 5.7913 | 8.5813 | 6.7636 | 7.717 | 7.7523 | 7.3 | 8.753 | 6.2973 | 9.7822 | 6.9679 | 10.7551 | 8.179 | 11.753 | 7.1788 | 12.7769 | 9.756 | 13.7675 | 9.4585
457 | 452.9093 | 477 | 460.5249 |  |  | 457 | 452.8679 | 477 | 472.549 |  |  | 457 | 457 | 477 | 472.3621 |  |  | 0.81177 | 10.0157 | 1.8114 | 8.0096 | 2.8215 | 9.8554 | 3.8239 | 9.3029 | 4.7635 | 20.9534 | 5.7856 | 8.7346 | 6.7603 | 7.8097 | 7.7541 | 7.3911 | 8.7516 | 6.3638 | 9.777 | 7.0604 | 10.7585 | 8.3598 | 11.7555 | 7.3089 | 12.7816 | 10.003 | 13.771 | 9.6604
443 | 448.2376 | 468 | 453.0582 |  |  | 443 | 449.0602 | 468 | 458.9497 |  |  | 443 | 448.3439 | 468 | 468.5182 |  |  | 0.80915 | 10.1279 | 1.809 | 8.1202 | 2.8135 | 10.0135 | 3.8212 | 9.4203 | 4.768 | 21.4413 | 5.7803 | 8.8879 | 6.7575 | 7.9023 | 7.7564 | 7.4823 | 8.7506 | 6.4302 | 9.7722 | 7.153 | 10.7626 | 8.5406 | 11.7587 | 7.4391 | 12.7865 | 10.2501 | 13.7745 | 9.8623
457 | 459.5947 | 441 | 449.2978 |  |  | 457 | 456.1664 | 441 | 450.8557 |  |  | 457 | 457.7489 | 441 | 449.6439 |  |  | 0.80651 | 10.2402 | 1.8071 | 8.2308 | 2.8057 | 10.1715 | 3.8186 | 9.5377 | 4.7729 | 21.9292 | 5.7753 | 9.0412 | 6.7551 | 7.9949 | 7.7591 | 7.5735 | 8.7501 | 6.4967 | 9.7677 | 7.2456 | 10.7674 | 8.7214 | 11.7624 | 7.5693 | 12.7916 | 10.4971 | 13.778 | 10.0642
369 | 365.581 | 403 | 400.8271 |  |  | 369 | 371.2247 | 403 | 402.9133 |  |  | 369 | 366.5545 | 403 | 402.0135 |  |  | 0.80386 | 10.3525 | 1.8055 | 8.3415 | 2.7981 | 10.3296 | 3.8161 | 9.6551 | 4.7782 | 22.4171 | 5.7708 | 9.1946 | 6.7533 | 8.0875 | 7.762 | 7.6647 | 8.75 | 6.5632 | 9.7637 | 7.3381 | 10.7729 | 8.9023 | 11.7667 | 7.6995 | 12.7968 | 10.7441 | 13.7815 | 10.2661
424 | 426.5843 | 491 | 472.4672 |  |  | 424 | 425.2086 | 491 | 489.3353 |  |  | 424 | 426.5802 | 491 | 492.2394 |  |  | 0.8012 | 10.4648 | 1.8042 | 8.4521 | 2.7908 | 10.4876 | 3.8135 | 9.7726 | 4.7839 | 22.9049 | 5.7666 | 9.3479 | 6.7519 | 8.1801 | 7.7651 | 7.7558 | 8.7503 | 6.6296 | 9.7601 | 7.4307 | 10.779 | 9.0831 | 11.7714 | 7.8297 | 12.8022 | 10.9912 | 13.7848 | 10.468
442 | 448.8089 | 396 | 415.0357 |  |  | 442 | 449.6309 | 396 | 405.6041 |  |  | 442 | 448.7571 | 396 | 398.1789 |  |  | 0.79853 | 10.5771 | 1.8033 | 8.5627 | 2.7839 | 10.6457 | 3.811 | 9.89 | 4.79 | 23.3928 | 5.7629 | 9.5012 | 6.7509 | 8.2727 | 7.7684 | 7.847 | 8.7511 | 6.6961 | 9.757 | 7.5233 | 10.7855 | 9.2639 | 11.7764 | 7.9598 | 12.8079 | 11.2382 | 13.788 | 10.6699
452 | 453.378 | 461 | 462.6677 |  |  | 452 | 462.0726 | 461 | 459.9882 |  |  | 452 | 467.0709 | 461 | 461.9766 |  |  | 0.79585 | 10.6894 | 1.8025 | 8.6733 | 2.7775 | 10.8037 | 3.8084 | 10.0074 | 4.7964 | 23.8807 | 5.7597 | 9.6545 | 6.7503 | 8.3654 | 7.7718 | 7.9382 | 8.7523 | 6.7625 | 9.7544 | 7.6158 | 10.7925 | 9.4447 | 11.7817 | 8.09 | 12.8138 | 11.4853 | 13.791 | 10.8719
497 | 497.6806 |  |  |  |  | 497 | 494.4119 |  |  |  |  | 497 | 493.8879 |  |  |  |  | 0.79318 | 10.8017 | 1.8019 | 8.784 | 2.7715 | 10.9618 | 3.8057 | 10.1248 | 4.803 | 24.3686 | 5.7569 | 9.8078 | 6.75 | 8.458 | 7.7752 | 8.0294 | 8.754 | 6.829 | 9.7524 | 7.7084 | 10.7999 | 9.6256 | 11.7871 | 8.2202 | 12.8199 | 11.7323 | 13.7938 | 11.0738
484 | 493.021 |  |  |  |  | 484 | 494.779 |  |  |  |  | 484 | 491.7929 |  |  |  |  | 0.79052 | 10.914 | 1.8015 | 8.8946 | 2.7662 | 11.1199 | 3.8028 | 10.2423 | 4.8099 | 24.8564 | 5.7546 | 9.9612 | 6.7501 | 8.5506 | 7.7787 | 8.1205 | 8.756 | 6.8955 | 9.7509 | 7.801 | 10.8075 | 9.8064 | 11.7927 | 8.3504 | 12.8262 | 11.9794 | 13.7964 | 11.2757
455 | 455.8725 |  |  |  |  | 455 | 454.227 |  |  |  |  | 455 | 453.7152 |  |  |  |  | 0.78787 | 11.0263 | 1.801 | 9.0052 | 2.7614 | 11.2779 | 3.7999 | 10.3597 | 4.817 | 25.3443 | 5.7527 | 10.1145 | 6.7505 | 8.6432 | 7.7821 | 8.2117 | 8.7584 | 6.9619 | 9.7501 | 7.8935 | 10.8154 | 9.9872 | 11.7983 | 8.4806 | 12.8327 | 12.2264 | 13.7989 | 11.4776
426 | 427.3437 |  |  |  |  | 426 | 425.4814 |  |  |  |  | 426 | 425.6116 |  |  |  |  | 0.78526 | 11.1386 | 1.8006 | 9.1159 | 2.7575 | 11.436 | 3.7967 | 10.4771 | 4.8243 | 25.8322 | 5.7513 | 10.2678 | 6.7513 | 8.7358 | 7.7855 | 8.3029 | 8.7612 | 7.0284 | 9.75 | 7.9861 | 10.8234 | 10.168 | 11.8038 | 8.6108 | 12.8393 | 12.4735 | 13.8012 | 11.6795
469 | 461.5949 |  |  |  |  | 469 | 460.9518 |  |  |  |  | 469 | 465.4335 |  |  |  |  | 0.78268 | 11.2509 | 1.8001 | 9.2265 | 2.7543 | 11.594 | 3.7934 | 10.5945 | 4.8318 | 26.3201 | 5.7504 | 10.4211 | 6.7525 | 8.8284 | 7.7889 | 8.3941 | 8.7642 | 7.0949 | 9.7505 | 8.0787 | 10.8316 | 10.3489 | 11.8093 | 8.7409 | 12.846 | 12.7205 | 13.8033 | 11.8814
415 | 417.9472 |  |  |  |  | 415 | 413.8266 |  |  |  |  | 415 | 415.1624 |  |  |  |  | 0.78013 | 11.3632 | 1.7995 | 9.3371 | 2.7519 | 11.7521 | 3.7899 | 10.712 | 4.8394 | 26.8079 | 5.75 | 10.5744 | 6.754 | 8.9211 | 7.7923 | 8.4852 | 8.7676 | 7.1613 | 9.7517 | 8.1712 | 10.8397 | 10.5297 | 11.8146 | 8.8711 | 12.8525 | 12.9676 | 13.8054 | 12.0833
479 | 477.9421 |  |  |  |  | 479 | 483.1824 |  |  |  |  | 479 | 478.649 |  |  |  |  | 0.77763 | 11.4754 | 1.7988 | 9.4477 | 2.7505 | 11.9101 | 3.7864 | 10.8294 | 4.8471 | 27.2958 | 5.75 | 10.7277 | 6.7559 | 9.0137 | 7.7957 | 8.5764 | 8.7712 | 7.2278 | 9.7535 | 8.2638 | 10.8478 | 10.7105 | 11.8197 | 9.0013 | 12.8589 | 13.2146 | 13.8074 | 12.2852
465 | 458.9601 |  |  |  |  | 465 | 463.3539 |  |  |  |  | 465 | 465 |  |  |  |  | 0.77517 | 11.5877 | 1.7978 | 9.5584 | 2.75 | 12.0682 | 3.7827 | 10.9468 | 4.8549 | 27.7837 | 5.7505 | 10.8811 | 6.7583 | 9.1063 | 7.799 | 8.6676 | 8.7749 | 7.2942 | 9.756 | 8.3564 | 10.8558 | 10.8913 | 11.8247 | 9.1315 | 12.8651 | 13.4617 | 13.8093 | 12.4872
425 | 419.6442 |  |  |  |  | 425 | 419.7004 |  |  |  |  | 425 | 418.4323 |  |  |  |  | 0.77276 | 11.7 | 1.7967 | 9.669 | 2.7505 | 12.2262 | 3.7789 | 11.0642 | 4.8627 | 28.2716 | 5.7513 | 11.0344 | 6.7612 | 9.1989 | 7.8025 | 8.7588 | 8.7788 | 7.3607 | 9.759 | 8.4489 | 10.8636 | 11.0721 | 11.8294 | 9.2617 | 12.8709 | 13.7087 | 13.8112 | 12.6891
421 | 422.6764 |  |  |  |  | 421 | 419.8233 |  |  |  |  | 421 | 420.7485 |  |  |  |  | 0.7704 | 11.8123 | 1.7953 | 9.7796 | 2.7519 | 12.3843 | 3.7751 | 11.1817 | 4.8705 | 28.7594 | 5.7525 | 11.1877 | 6.7646 | 9.2915 | 7.806 | 8.8499 | 8.7827 | 7.4272 | 9.7626 | 8.5415 | 10.8712 | 11.253 | 11.8338 | 9.3918 | 12.8764 | 13.9558 | 13.8132 | 12.891
430 | 428.858 |  |  |  |  | 430 | 424.592 |  |  |  |  | 430 | 428.7632 |  |  |  |  | 0.7681 | 11.9246 | 1.7936 | 9.8903 | 2.7543 | 12.5423 | 3.7714 | 11.2991 | 4.8782 | 29.2473 | 5.754 | 11.341 | 6.7687 | 9.3842 | 7.8096 | 8.9411 | 8.7866 | 7.4936 | 9.7666 | 8.6341 | 10.8786 | 11.4338 | 11.838 | 9.522 | 12.8816 | 14.2028 | 13.8153 | 13.0929
463 | 464.582 |  |  |  |  | 463 | 462.5901 |  |  |  |  | 463 | 464.8548 |  |  |  |  | 0.76587 | 12.0369 | 1.7917 | 10.0009 | 2.7576 | 12.7004 | 3.7678 | 11.4165 | 4.8859 | 29.7352 | 5.7558 | 11.4943 | 6.7734 | 9.4768 | 7.8134 | 9.0323 | 8.7905 | 7.5601 | 9.7711 | 8.7266 | 10.8858 | 11.6146 | 11.8419 | 9.6522 | 12.8864 | 14.4499 | 13.8174 | 13.2948
423 | 425.2816 |  |  |  |  | 423 | 425.2434 |  |  |  |  | 423 | 424.5475 |  |  |  |  | 0.7637 | 12.1492 | 1.7895 | 10.1115 | 2.7618 | 12.8584 | 3.7643 | 11.5339 | 4.8933 | 30.2231 | 5.7577 | 11.6477 | 6.7787 | 9.5694 | 7.8174 | 9.1235 | 8.7942 | 7.6265 | 9.7758 | 8.8192 | 10.8926 | 11.7954 | 11.8457 | 9.7824 | 12.8909 | 14.6969 | 13.8198 | 13.4967
548 | 537.5537 |  |  |  |  | 548 | 542.9631 |  |  |  |  | 548 | 542.8679 |  |  |  |  | 0.76162 | 12.2615 | 1.7872 | 10.2221 | 2.7669 | 13.0165 | 3.7611 | 11.6514 | 4.9006 | 30.7109 | 5.7599 | 11.801 | 6.7848 | 9.662 | 7.8216 | 9.2146 | 8.7978 | 7.693 | 9.7808 | 8.9118 | 10.8991 | 11.9763 | 11.8491 | 9.9126 | 12.8952 | 14.944 | 13.8222 | 13.6986
422 | 425.5349 |  |  |  |  | 422 | 421.5183 |  |  |  |  | 422 | 425.1451 |  |  |  |  | 0.75963 | 12.3738 | 1.7846 | 10.3328 | 2.7726 | 13.1745 | 3.7582 | 11.7688 | 4.9077 | 31.1988 | 5.7622 | 11.9543 | 6.7915 | 9.7546 | 7.826 | 9.3058 | 8.8013 | 7.7595 | 9.786 | 9.0043 | 10.9053 | 12.1571 | 11.8524 | 10.0427 | 12.8992 | 15.191 | 13.8249 | 13.9005
461 | 459.6109 |  |  |  |  | 461 | 458.4674 |  |  |  |  | 461 | 457.8122 |  |  |  |  | 0.75776 | 12.4861 | 1.7818 | 10.4434 | 2.779 | 13.3326 | 3.7557 | 11.8862 | 4.9145 | 31.6867 | 5.7647 | 12.1076 | 6.7989 | 9.8472 | 7.8306 | 9.397 | 8.8045 | 7.8259 | 9.7913 | 9.0969 | 10.911 | 12.3379 | 11.8555 | 10.1729 | 12.9031 | 15.438 | 13.8278 | 14.1025
483 | 478.4968 |  |  |  |  | 483 | 480.9269 |  |  |  |  | 483 | 481.9749 |  |  |  |  | 0.75602 | 12.5984 | 1.7789 | 10.554 | 2.7859 | 13.4906 | 3.7535 | 12.0037 | 4.9209 | 32.1746 | 5.7672 | 12.2609 | 6.8069 | 9.9399 | 7.8356 | 9.4882 | 8.8074 | 7.8924 | 9.7965 | 9.1895 | 10.9165 | 12.5187 | 11.8585 | 10.3031 | 12.9069 | 15.6851 | 13.8309 | 14.3044
472 | 470.2454 |  |  |  |  | 472 | 475.1972 |  |  |  |  | 472 | 473.138 |  |  |  |  | 0.75443 | 12.7107 | 1.776 | 10.6647 | 2.7932 | 13.6487 | 3.7519 | 12.1211 | 4.9271 | 32.6624 | 5.7699 | 12.4142 | 6.8154 | 10.0325 | 7.8407 | 9.5793 | 8.8101 | 7.9588 | 9.8017 | 9.282 | 10.9215 | 12.6995 | 11.8614 | 10.4333 | 12.9107 | 15.9321 | 13.8342 | 14.5063
409 | 412.3496 |  |  |  |  | 409 | 411.6809 |  |  |  |  | 409 | 406.514 |  |  |  |  | 0.75304 | 12.8229 | 1.7729 | 10.7753 | 2.8009 | 13.8067 | 3.7507 | 12.2385 | 4.9329 | 33.1503 | 5.7726 | 12.5676 | 6.8244 | 10.1251 | 7.8462 | 9.6705 | 8.8125 | 8.0253 | 9.8068 | 9.3746 | 10.9261 | 12.8804 | 11.8642 | 10.5635 | 12.9146 | 16.1792 | 13.8378 | 14.7082
461 | 463.5461 |  |  |  |  | 461 | 460.2776 |  |  |  |  | 461 | 461.1489 |  |  |  |  | 0.75186 | 12.9352 | 1.7699 | 10.8859 | 2.8088 | 13.9648 | 3.7501 | 12.3559 | 4.9383 | 33.6382 | 5.7754 | 12.7209 | 6.8337 | 10.2177 | 7.8518 | 9.7617 | 8.8147 | 8.0918 | 9.8116 | 9.4672 | 10.9304 | 13.0612 | 11.8669 | 10.6936 | 12.9186 | 16.4262 | 13.8416 | 14.9101
475 | 478.7343 |  |  |  |  | 475 | 474.9753 |  |  |  |  | 475 | 478.0854 |  |  |  |  | 0.75094 | 13.0475 | 1.767 | 10.9965 | 2.8169 | 14.1229 | 3.75 | 12.4734 | 4.9434 | 34.1261 | 5.7783 | 12.8742 | 6.8434 | 10.3103 | 7.8577 | 9.8529 | 8.8166 | 8.1582 | 9.8163 | 9.5597 | 10.9343 | 13.242 | 11.8697 | 10.8238 | 12.9227 | 16.6733 | 13.8456 | 15.112
442 | 438.1335 |  |  |  |  | 442 | 441.4704 |  |  |  |  | 442 | 439.9591 |  |  |  |  | 0.7503 | 13.1598 | 1.7642 | 11.1072 | 2.8251 | 14.2809 | 3.7505 | 12.5908 | 4.948 | 34.6139 | 5.7815 | 13.0275 | 6.8532 | 10.4029 | 7.8637 | 9.944 | 8.8183 | 8.2247 | 9.8208 | 9.6523 | 10.9378 | 13.4228 | 11.8725 | 10.954 | 12.927 | 16.9203 | 13.8499 | 15.3139
462 | 463.6203 |  |  |  |  | 462 | 461.2836 |  |  |  |  | 462 | 463.4096 |  |  |  |  | 0.75 | 13.2721 | 1.7615 | 11.2178 | 2.8333 | 14.439 | 3.7515 | 12.7082 | 4.9523 | 35.1018 | 5.7848 | 13.1808 | 6.863 | 10.4956 | 7.8699 | 10.0352 | 8.8197 | 8.2912 | 9.8251 | 9.7449 | 10.9409 | 13.6037 | 11.8754 | 11.0842 | 12.9314 | 17.1674 | 13.8543 | 15.5158
425 | 426.027 |  |  |  |  | 425 | 426.3925 |  |  |  |  | 425 | 421.8096 |  |  |  |  | 0.75007 | 13.3844 | 1.759 | 11.3284 | 2.8415 | 14.597 | 3.753 | 12.8256 | 4.9562 | 35.5897 | 5.7883 | 13.3342 | 6.8727 | 10.5882 | 7.8761 | 10.1264 | 8.8209 | 8.3576 | 9.8291 | 9.8374 | 10.9437 | 13.7845 | 11.8784 | 11.2144 | 12.9359 | 17.4144 | 13.859 | 15.7178
385 | 391.4037 |  |  |  |  | 385 | 389.4896 |  |  |  |  | 385 | 391.601 |  |  |  |  | 0.75054 | 13.4967 | 1.7568 | 11.4391 | 2.8496 | 14.7551 | 3.7549 | 12.9431 | 4.9597 | 36.0776 | 5.7921 | 13.4875 | 6.8822 | 10.6808 | 7.8823 | 10.2176 | 8.822 | 8.4241 | 9.833 | 9.93 | 10.9462 | 13.9653 | 11.8814 | 11.3446 | 12.9405 | 17.6615 | 13.8638 | 15.9197
416 | 415.5382 |  |  |  |  | 416 | 409.9335 |  |  |  |  | 416 | 409.8839 |  |  |  |  | 0.75146 | 13.609 | 1.7548 | 11.5497 | 2.8576 | 14.9131 | 3.7573 | 13.0605 | 4.9628 | 36.5654 | 5.7963 | 13.6408 | 6.8915 | 10.7734 | 7.8886 | 10.3087 | 8.823 | 8.4905 | 9.8367 | 10.0226 | 10.9484 | 14.1461 | 11.8846 | 11.4747 | 12.9452 | 17.9085 | 13.8687 | 16.1216
441 | 449.4083 |  |  |  |  | 441 | 450.2287 |  |  |  |  | 441 | 449.1899 |  |  |  |  | 0.75286 | 13.7213 | 1.7532 | 11.6603 | 2.8655 | 15.0712 | 3.7601 | 13.1779 | 4.9656 | 37.0533 | 5.8008 | 13.7941 | 6.9003 | 10.866 | 7.8947 | 10.3999 | 8.8238 | 8.557 | 9.8403 | 10.1151 | 10.9503 | 14.327 | 11.8879 | 11.6049 | 12.9499 | 18.1556 | 13.8737 | 16.3235
508 | 504.8032 |  |  |  |  | 508 | 509.9476 |  |  |  |  | 508 | 511.5482 |  |  |  |  | 0.75477 | 13.8336 | 1.7519 | 11.7709 | 2.8733 | 15.2292 | 3.7631 | 13.2953 | 4.968 | 37.5412 | 5.8057 | 13.9474 | 6.9087 | 10.9586 | 7.9008 | 10.4911 | 8.8247 | 8.6235 | 9.8438 | 10.2077 | 10.9519 | 14.5078 | 11.8913 | 11.7351 | 12.9546 | 18.4026 | 13.8789 | 16.5254
377 | 378.1904 |  |  |  |  | 377 | 372.9087 |  |  |  |  | 377 | 374.0837 |  |  |  |  | 0.75722 | 13.9459 | 1.7509 | 11.8816 | 2.8809 | 15.3873 | 3.7664 | 13.4128 | 4.9701 | 38.0291 | 5.8109 | 14.1007 | 6.9166 | 11.0513 | 7.9067 | 10.5823 | 8.8255 | 8.6899 | 9.8473 | 10.3003 | 10.9533 | 14.6886 | 11.8949 | 11.8653 | 12.9591 | 18.6497 | 13.8841 | 16.7273
503 | 492.9636 |  |  |  |  | 503 | 483.4499 |  |  |  |  | 503 | 485.8516 |  |  |  |  | 0.76021 | 14.0582 | 1.7503 | 11.9922 | 2.8882 | 15.5453 | 3.7699 | 13.5302 | 4.972 | 38.5169 | 5.8166 | 14.2541 | 6.9239 | 11.1439 | 7.9124 | 10.6734 | 8.8264 | 8.7564 | 9.8508 | 10.3928 | 10.9544 | 14.8694 | 11.8985 | 11.9955 | 12.9636 | 18.8967 | 13.8893 | 16.9292
460 | 461.7593 |  |  |  |  | 460 | 458.7036 |  |  |  |  | 460 | 460.5555 |  |  |  |  | 0.76377 | 14.1705 | 1.75 | 12.1028 | 2.8954 | 15.7034 | 3.7736 | 13.6476 | 4.9735 | 39.0048 | 5.8226 | 14.4074 | 6.9306 | 11.2365 | 7.9179 | 10.7646 | 8.8274 | 8.8228 | 9.8544 | 10.4854 | 10.9554 | 15.0502 | 11.9022 | 12.1256 | 12.9678 | 19.1438 | 13.8945 | 17.1311
387 | 389.3861 |  |  |  |  | 387 | 400.6645 |  |  |  |  | 387 | 387 |  |  |  |  | 0.76789 | 14.2827 | 1.7501 | 12.2135 | 2.9023 | 15.8614 | 3.7773 | 13.765 | 4.9748 | 39.4927 | 5.829 | 14.5607 | 6.9368 | 11.3291 | 7.9231 | 10.8558 | 8.8286 | 8.8893 | 9.8581 | 10.578 | 10.9561 | 15.2311 | 11.906 | 12.2558 | 12.9718 | 19.3908 | 13.8997 | 17.3331
435 | 434.1317 |  |  |  |  | 435 | 435.0692 |  |  |  |  | 435 | 436.4717 |  |  |  |  | 0.77257 | 14.395 | 1.7506 | 12.3241 | 2.9089 | 16.0195 | 3.7811 | 13.8825 | 4.9759 | 39.9806 | 5.8356 | 14.714 | 6.9423 | 11.4217 | 7.9281 | 10.947 | 8.8299 | 8.9558 | 9.8619 | 10.6705 | 10.9567 | 15.4119 | 11.9098 | 12.386 | 12.9755 | 19.6379 | 13.9048 | 17.535
428 | 427.5029 |  |  |  |  | 428 | 428.0612 |  |  |  |  | 428 | 431.4948 |  |  |  |  | 0.77777 | 14.5073 | 1.7514 | 12.4347 | 2.9153 | 16.1775 | 3.7849 | 13.9999 | 4.9768 | 40.4684 | 5.8425 | 14.8673 | 6.9473 | 11.5144 | 7.9328 | 11.0381 | 8.8315 | 9.0222 | 9.8659 | 10.7631 | 10.9571 | 15.5927 | 11.9136 | 12.5162 | 12.9789 | 19.8849 | 13.9099 | 17.7369
396 | 392.9695 |  |  |  |  | 396 | 407.3023 |  |  |  |  | 396 | 398.1194 |  |  |  |  | 0.78348 | 14.6196 | 1.7526 | 12.5453 | 2.9214 | 16.3356 | 3.7887 | 14.1173 | 4.9775 | 40.9563 | 5.8496 | 15.0207 | 6.9518 | 11.607 | 7.9372 | 11.1293 | 8.8334 | 9.0887 | 9.8701 | 10.8557 | 10.9573 | 15.7735 | 11.9173 | 12.6464 | 12.9821 | 20.1319 | 13.9148 | 17.9388
461 | 457.3315 |  |  |  |  | 461 | 463.9302 |  |  |  |  | 461 | 461 |  |  |  |  | 0.78965 | 14.7319 | 1.7542 | 12.656 | 2.9271 | 16.4936 | 3.7926 | 14.2347 | 4.9781 | 41.4442 | 5.8569 | 15.174 | 6.9557 | 11.6996 | 7.9413 | 11.2205 | 8.8356 | 9.1552 | 9.8745 | 10.9482 | 10.9575 | 15.9544 | 11.921 | 12.7765 | 12.9849 | 20.379 | 13.9196 | 18.1407
464 | 465.5527 |  |  |  |  | 464 | 463.9076 |  |  |  |  | 464 | 466.3123 |  |  |  |  | 0.79624 | 14.8442 | 1.7561 | 12.7666 | 2.9326 | 16.6517 | 3.7964 | 14.3522 | 4.9786 | 41.9321 | 5.8642 | 15.3273 | 6.9592 | 11.7922 | 7.9451 | 11.3117 | 8.8382 | 9.2216 | 9.879 | 11.0408 | 10.9576 | 16.1352 | 11.9246 | 12.9067 | 12.9874 | 20.626 | 13.9242 | 18.3426
432 | 431.5012 |  |  |  |  | 432 | 431.8453 |  |  |  |  | 432 | 433.6329 |  |  |  |  | 0.80318 | 14.9565 | 1.7583 | 12.8772 | 2.9376 | 16.8097 | 3.8003 | 14.4696 | 4.979 | 42.4199 | 5.8715 | 15.4806 | 6.9622 | 11.8848 | 7.9486 | 11.4028 | 8.8411 | 9.2881 | 9.8837 | 11.1334 | 10.9575 | 16.316 | 11.928 | 13.0369 | 12.9896 | 20.8731 | 13.9286 | 18.5445
433 | 436.6355 |  |  |  |  | 433 | 438.1525 |  |  |  |  | 433 | 439.1867 |  |  |  |  | 0.81041 | 15.0688 | 1.7608 | 12.9879 | 2.9423 | 16.9678 | 3.8042 | 14.587 | 4.9794 | 42.9078 | 5.8787 | 15.6339 | 6.9648 | 11.9774 | 7.9518 | 11.494 | 8.8444 | 9.3545 | 9.8886 | 11.2259 | 10.9574 | 16.4968 | 11.9313 | 13.1671 | 12.9915 | 21.1201 | 13.9328 | 18.7464
437 | 435.88 |  |  |  |  | 437 | 431.7724 |  |  |  |  | 437 | 437 |  |  |  |  | 0.81786 | 15.1811 | 1.7637 | 13.0985 | 2.9467 | 17.1258 | 3.8083 | 14.7044 | 4.9798 | 43.3957 | 5.8858 | 15.7872 | 6.9671 | 12.0701 | 7.9548 | 11.5852 | 8.8481 | 9.421 | 9.8935 | 11.3185 | 10.9572 | 16.6776 | 11.9343 | 13.2973 | 12.9931 | 21.3672 | 13.9368 | 18.9484
469 | 469.6217 |  |  |  |  | 469 | 473.8334 |  |  |  |  | 469 | 469 |  |  |  |  | 0.82546 | 15.2934 | 1.7668 | 13.2091 | 2.9507 | 17.2839 | 3.8124 | 14.8219 | 4.9802 | 43.8836 | 5.8928 | 15.9406 | 6.9691 | 12.1627 | 7.9574 | 11.6764 | 8.8522 | 9.4875 | 9.8985 | 11.4111 | 10.9569 | 16.8585 | 11.9372 | 13.4274 | 12.9945 | 21.6142 | 13.9405 | 19.1503
443 | 438.9483 |  |  |  |  | 443 | 433.9634 |  |  |  |  | 443 | 439.7946 |  |  |  |  | 0.83312 | 15.4057 | 1.7702 | 13.3197 | 2.9544 | 17.442 | 3.8166 | 14.9393 | 4.9806 | 44.3714 | 5.8995 | 16.0939 | 6.9707 | 12.2553 | 7.9598 | 11.7675 | 8.8566 | 9.5539 | 9.9035 | 11.5036 | 10.9566 | 17.0393 | 11.9398 | 13.5576 | 12.9957 | 21.8613 | 13.9438 | 19.3522
523 | 521.6235 |  |  |  |  | 523 | 523.6013 |  |  |  |  | 523 | 523 |  |  |  |  | 0.84076 | 15.518 | 1.7739 | 13.4304 | 2.9577 | 17.6 | 3.821 | 15.0567 | 4.981 | 44.8593 | 5.906 | 16.2472 | 6.9722 | 12.3479 | 7.9619 | 11.8587 | 8.8614 | 9.6204 | 9.9085 | 11.5962 | 10.9563 | 17.2201 | 11.9421 | 13.6878 | 12.9966 | 22.1083 | 13.9469 | 19.5541
436 | 440.7621 |  |  |  |  | 436 | 439.3842 |  |  |  |  | 436 | 437.4479 |  |  |  |  | 0.84832 | 15.6302 | 1.7779 | 13.541 | 2.9608 | 17.7581 | 3.8255 | 15.1741 | 4.9814 | 45.3472 | 5.9122 | 16.4005 | 6.9734 | 12.4405 | 7.9638 | 11.9499 | 8.8664 | 9.6868 | 9.9134 | 11.6888 | 10.9559 | 17.4009 | 11.9442 | 13.818 | 12.9974 | 22.3554 | 13.9497 | 19.756
419 | 411.3305 |  |  |  |  | 419 | 410.9592 |  |  |  |  | 419 | 409.174 |  |  |  |  | 0.85572 | 15.7425 | 1.7821 | 13.6516 | 2.9636 | 17.9161 | 3.8303 | 15.2916 | 4.9819 | 45.8351 | 5.9181 | 16.5538 | 6.9745 | 12.5331 | 7.9654 | 12.0411 | 8.8718 | 9.7533 | 9.9182 | 11.7813 | 10.9554 | 17.5818 | 11.946 | 13.9482 | 12.998 | 22.6024 | 13.9522 | 19.9579
415.5 | 420.0653 |  |  |  |  | 415.5 | 421.1091 |  |  |  |  | 415.5 | 415.4499 |  |  |  |  | 0.8629 | 15.8548 | 1.7866 | 13.7623 | 2.9661 | 18.0742 | 3.8352 | 15.409 | 4.9824 | 46.3229 | 5.9236 | 16.7072 | 6.9754 | 12.6258 | 7.9668 | 12.1322 | 8.8774 | 9.8198 | 9.9228 | 11.8739 | 10.955 | 17.7626 | 11.9476 | 14.0784 | 12.9985 | 22.8495 | 13.9543 | 20.1598
430 | 423.8888 |  |  |  |  | 430 | 423.5443 |  |  |  |  | 430 | 425.1429 |  |  |  |  | 0.86979 | 15.9671 | 1.7913 | 13.8729 | 2.9684 | 18.2322 | 3.8404 | 15.5264 | 4.983 | 46.8108 | 5.9289 | 16.8605 | 6.9761 | 12.7184 | 7.968 | 12.2234 | 8.8831 | 9.8862 | 9.9273 | 11.9665 | 10.9545 | 17.9434 | 11.949 | 14.2085 | 12.9988 | 23.0965 | 13.9562 | 20.3617
421 | 420.2642 |  |  |  |  | 421 | 416.1341 |  |  |  |  | 421 | 416.1561 |  |  |  |  | 0.87635 | 16.0794 | 1.7963 | 13.9835 | 2.9704 | 18.3903 | 3.8457 | 15.6438 | 4.9835 | 47.2987 | 5.9338 | 17.0138 | 6.9768 | 12.811 | 7.9689 | 12.3146 | 8.889 | 9.9527 | 9.9315 | 12.059 | 10.9539 | 18.1242 | 11.9501 | 14.3387 | 12.9991 | 23.3436 | 13.9577 | 20.5637
473 | 476.0675 |  |  |  |  | 473 | 477.1365 |  |  |  |  | 473 | 475.8499 |  |  |  |  | 0.88254 | 16.1917 | 1.8014 | 14.0941 | 2.9723 | 18.5483 | 3.8512 | 15.7613 | 4.984 | 47.7865 | 5.9384 | 17.1671 | 6.9774 | 12.9036 | 7.9697 | 12.4058 | 8.8949 | 10.0191 | 9.9355 | 12.1516 | 10.9534 | 18.3051 | 11.951 | 14.4689 | 12.9993 | 23.5906 | 13.9589 | 20.7656
421 | 424.1221 |  |  |  |  | 421 | 429.9858 |  |  |  |  | 421 | 430.5579 |  |  |  |  | 0.88833 | 16.304 | 1.8067 | 14.2048 | 2.9741 | 18.7064 | 3.8568 | 15.8787 | 4.9846 | 48.2744 | 5.9427 | 17.3204 | 6.9779 | 12.9962 | 7.9703 | 12.4969 | 8.9009 | 10.0856 | 9.9392 | 12.2442 | 10.9528 | 18.4859 | 11.9518 | 14.5991 | 12.9994 | 23.8377 | 13.9599 | 20.9675
436 | 435.3912 |  |  |  |  | 436 | 436.6278 |  |  |  |  | 436 | 437.8441 |  |  |  |  | 0.89371 | 16.4163 | 1.8122 | 14.3154 | 2.9757 | 18.8644 | 3.8626 | 15.9961 | 4.9851 | 48.7623 | 5.9466 | 17.4737 | 6.9784 | 13.0888 | 7.9707 | 12.5881 | 8.9067 | 10.1521 | 9.9426 | 12.3367 | 10.9523 | 18.6667 | 11.9524 | 14.7293 | 12.9994 | 24.0847 | 13.9605 | 21.1694
404 | 413.6285 |  |  |  |  | 404 | 409.632 |  |  |  |  | 404 | 410.9547 |  |  |  |  | 0.89867 | 16.5286 | 1.8179 | 14.426 | 2.9772 | 19.0225 | 3.8684 | 16.1135 | 4.9855 | 49.2502 | 5.9502 | 17.6271 | 6.9788 | 13.1815 | 7.971 | 12.6793 | 8.9125 | 10.2185 | 9.9457 | 12.4293 | 10.9517 | 18.8475 | 11.9529 | 14.8594 | 12.9994 | 24.3318 | 13.961 | 21.3713
417 | 416.6793 |  |  |  |  | 417 | 413.8044 |  |  |  |  | 417 | 416.0649 |  |  |  |  | 0.90321 | 16.6409 | 1.8236 | 14.5367 | 2.9786 | 19.1805 | 3.8743 | 16.231 | 4.9859 | 49.738 | 5.9535 | 17.7804 | 6.9792 | 13.2741 | 7.9711 | 12.7705 | 8.9182 | 10.285 | 9.9486 | 12.5219 | 10.9511 | 19.0283 | 11.9533 | 14.9896 | 12.9993 | 24.5788 | 13.9612 | 21.5732
408 | 411.6831 |  |  |  |  | 408 | 413.8457 |  |  |  |  | 408 | 413.2773 |  |  |  |  | 0.90735 | 16.7532 | 1.8295 | 14.6473 | 2.9799 | 19.3386 | 3.8802 | 16.3484 | 4.9861 | 50.2259 | 5.9565 | 17.9337 | 6.9796 | 13.3667 | 7.9712 | 12.8616 | 8.9236 | 10.3515 | 9.9512 | 12.6144 | 10.9506 | 19.2092 | 11.9536 | 15.1198 | 12.9991 | 24.8258 | 13.9612 | 21.7751
472 | 468.2314 |  |  |  |  | 472 | 466.4389 |  |  |  |  | 472 | 469.7945 |  |  |  |  | 0.91112 | 16.8655 | 1.8354 | 14.7579 | 2.9811 | 19.4966 | 3.8861 | 16.4658 | 4.9863 | 50.7138 | 5.9592 | 18.087 | 6.98 | 13.4593 | 7.9712 | 12.9528 | 8.9288 | 10.4179 | 9.9535 | 12.707 | 10.9501 | 19.39 | 11.9539 | 15.25 | 12.9989 | 25.0729 | 13.9611 | 21.977
425 | 422.9323 |  |  |  |  | 425 | 419.9176 |  |  |  |  | 425 | 420.4137 |  |  |  |  | 0.91454 | 16.9777 | 1.8414 | 14.8685 | 2.9822 | 19.6547 | 3.8919 | 16.5832 | 4.9864 | 51.2017 | 5.9616 | 18.2403 | 6.9803 | 13.5519 | 7.9711 | 13.044 | 8.9337 | 10.4844 | 9.9556 | 12.7996 | 10.9496 | 19.5708 | 11.9542 | 15.3802 | 12.9987 | 25.3199 | 13.9609 | 22.179
433 | 438.0095 |  |  |  |  | 433 | 436.9498 |  |  |  |  | 433 | 434.5175 |  |  |  |  | 0.91766 | 17.09 | 1.8473 | 14.9792 | 2.9832 | 19.8127 | 3.8976 | 16.7007 | 4.9864 | 51.6895 | 5.9637 | 18.3937 | 6.9807 | 13.6446 | 7.971 | 13.1352 | 8.9384 | 10.5508 | 9.9575 | 12.8921 | 10.9491 | 19.7516 | 11.9545 | 15.5103 | 12.9984 | 25.567 | 13.9606 | 22.3809
422.5 | 421.7383 |  |  |  |  | 422.5 | 418.0973 |  |  |  |  | 422.5 | 418.1421 |  |  |  |  | 0.92051 | 17.2023 | 1.8533 | 15.0898 | 2.9841 | 19.9708 | 3.9033 | 16.8181 | 4.9862 | 52.1774 | 5.9655 | 18.547 | 6.981 | 13.7372 | 7.9709 | 13.2263 | 8.9427 | 10.6173 | 9.9592 | 12.9847 | 10.9487 | 19.9325 | 11.9549 | 15.6405 | 12.998 | 25.814 | 13.9602 | 22.5828
413 | 418.478 |  |  |  |  | 413 | 414.0224 |  |  |  |  | 413 | 414.4669 |  |  |  |  | 0.92314 | 17.3146 | 1.8592 | 15.2004 | 2.985 | 20.1288 | 3.9088 | 16.9355 | 4.986 | 52.6653 | 5.967 | 18.7003 | 6.9813 | 13.8298 | 7.9708 | 13.3175 | 8.9467 | 10.6838 | 9.9607 | 13.0773 | 10.9484 | 20.1133 | 11.9554 | 15.7707 | 12.9975 | 26.0611 | 13.9598 | 22.7847
421 | 423.3983 |  |  |  |  | 421 | 422.9825 |  |  |  |  | 421 | 422.6911 |  |  |  |  | 0.9256 | 17.4269 | 1.8651 | 15.3111 | 2.9857 | 20.2869 | 3.9141 | 17.0529 | 4.9857 | 53.1532 | 5.9683 | 18.8536 | 6.9816 | 13.9224 | 7.9707 | 13.4087 | 8.9505 | 10.7502 | 9.9621 | 13.1698 | 10.9482 | 20.2941 | 11.9559 | 15.9009 | 12.997 | 26.3081 | 13.9595 | 22.9866
412 | 412.6474 |  |  |  |  | 412 | 414.8522 |  |  |  |  | 412 | 414.3143 |  |  |  |  | 0.92792 | 17.5392 | 1.8708 | 15.4217 | 2.9863 | 20.445 | 3.9192 | 17.1704 | 4.9853 | 53.641 | 5.9693 | 19.0069 | 6.9819 | 14.015 | 7.9707 | 13.4999 | 8.9539 | 10.8167 | 9.9634 | 13.2624 | 10.9481 | 20.4749 | 11.9565 | 16.0311 | 12.9964 | 26.5552 | 13.9592 | 23.1885
444 | 449.9527 |  |  |  |  | 444 | 447.4943 |  |  |  |  | 444 | 447.2101 |  |  |  |  | 0.93015 | 17.6515 | 1.8765 | 15.5323 | 2.9868 | 20.603 | 3.9242 | 17.2878 | 4.9848 | 54.1289 | 5.9701 | 19.1602 | 6.9822 | 14.1076 | 7.9708 | 13.591 | 8.957 | 10.8831 | 9.9645 | 13.355 | 10.9481 | 20.6557 | 11.9573 | 16.1612 | 12.9958 | 26.8022 | 13.959 | 23.3904
451 | 454.7413 |  |  |  |  | 451 | 455.5775 |  |  |  |  | 451 | 453.2056 |  |  |  |  | 0.93233 | 17.7638 | 1.882 | 15.6429 | 2.9872 | 20.7611 | 3.929 | 17.4052 | 4.9844 | 54.6168 | 5.9708 | 19.3136 | 6.9825 | 14.2003 | 7.9709 | 13.6822 | 8.9599 | 10.9496 | 9.9657 | 13.4475 | 10.9482 | 20.8366 | 11.9581 | 16.2914 | 12.9951 | 27.0493 | 13.9589 | 23.5924
498 | 499.2938 |  |  |  |  | 498 | 495.8486 |  |  |  |  | 498 | 498.5856 |  |  |  |  | 0.9345 | 17.8761 | 1.8875 | 15.7536 | 2.9875 | 20.9191 | 3.9335 | 17.5226 | 4.9839 | 55.1047 | 5.9712 | 19.4669 | 6.9828 | 14.2929 | 7.9712 | 13.7734 | 8.9625 | 11.0161 | 9.9667 | 13.5401 | 10.9484 | 21.0174 | 11.9591 | 16.4216 | 12.9944 | 27.2963 | 13.959 | 23.7943
425 | 423.4699 |  |  |  |  | 425 | 422.0714 |  |  |  |  | 425 | 419.2802 |  |  |  |  | 0.93668 | 17.9884 | 1.8928 | 15.8642 | 2.9877 | 21.0772 | 3.9379 | 17.6401 | 4.9834 | 55.5925 | 5.9716 | 19.6202 | 6.9831 | 14.3855 | 7.9715 | 13.8646 | 8.9648 | 11.0825 | 9.9678 | 13.6327 | 10.9488 | 21.1982 | 11.9602 | 16.5518 | 12.9937 | 27.5434 | 13.9592 | 23.9962
451 | 453.8173 |  |  |  |  | 451 | 449.3789 |  |  |  |  | 451 | 448.7124 |  |  |  |  | 0.9389 | 18.1007 | 1.898 | 15.9748 | 2.9878 | 21.2352 | 3.9421 | 17.7575 | 4.983 | 56.0804 | 5.9719 | 19.7735 | 6.9834 | 14.4781 | 7.972 | 13.9557 | 8.967 | 11.149 | 9.9688 | 13.7252 | 10.9494 | 21.379 | 11.9614 | 16.682 | 12.993 | 27.7904 | 13.9595 | 24.1981
505 | 502.0595 |  |  |  |  | 505 | 497.6452 |  |  |  |  | 505 | 499.2 |  |  |  |  | 0.94117 | 18.213 | 1.9031 | 16.0855 | 2.9879 | 21.3933 | 3.946 | 17.8749 | 4.9827 | 56.5683 | 5.9721 | 19.9268 | 6.9837 | 14.5707 | 7.9726 | 14.0469 | 8.9689 | 11.2155 | 9.9699 | 13.8178 | 10.9501 | 21.5599 | 11.9627 | 16.8122 | 12.9923 | 28.0375 | 13.9601 | 24.4
450 | 447.6192 |  |  |  |  | 450 | 439.0183 |  |  |  |  | 450 | 446.9028 |  |  |  |  | 0.94351 | 18.3253 | 1.908 | 16.1961 | 2.988 | 21.5513 | 3.9498 | 17.9923 | 4.9824 | 57.0562 | 5.9724 | 20.0802 | 6.984 | 14.6633 | 7.9733 | 14.1381 | 8.9708 | 11.2819 | 9.9709 | 13.9104 | 10.9509 | 21.7407 | 11.9641 | 16.9423 | 12.9916 | 28.2845 | 13.9608 | 24.6019
483 | 463.3936 |  |  |  |  | 483 | 480.6409 |  |  |  |  | 483 | 484.8229 |  |  |  |  | 0.94592 | 18.4375 | 1.9129 | 16.3067 | 2.988 | 21.7094 | 3.9534 | 18.1098 | 4.9823 | 57.544 | 5.9727 | 20.2335 | 6.9843 | 14.756 | 7.9741 | 14.2293 | 8.9724 | 11.3484 | 9.972 | 14.0029 | 10.952 | 21.9215 | 11.9656 | 17.0725 | 12.9911 | 28.5316 | 13.9616 | 24.8038
425 | 421.0711 |  |  |  |  | 425 | 419.765 |  |  |  |  | 425 | 418.9752 |  |  |  |  | 0.94841 | 18.5498 | 1.9176 | 16.4173 | 2.9881 | 21.8674 | 3.9568 | 18.2272 | 4.9822 | 58.0319 | 5.973 | 20.3868 | 6.9847 | 14.8486 | 7.975 | 14.3204 | 8.974 | 11.4148 | 9.9732 | 14.0955 | 10.9531 | 22.1023 | 11.9672 | 17.2027 | 12.9906 | 28.7786 | 13.9627 | 25.0057
456 | 451.1346 |  |  |  |  | 456 | 451.3235 |  |  |  |  | 456 | 453.8406 |  |  |  |  | 0.95096 | 18.6621 | 1.9222 | 16.528 | 2.9881 | 22.0255 | 3.96 | 18.3446 | 4.9824 | 58.5198 | 5.9735 | 20.5401 | 6.9851 | 14.9412 | 7.976 | 14.4116 | 8.9755 | 11.4813 | 9.9744 | 14.1881 | 10.9545 | 22.2832 | 11.9688 | 17.3329 | 12.9903 | 29.0256 | 13.9639 | 25.2077
433 | 435.3569 |  |  |  |  | 433 | 437.8414 |  |  |  |  | 433 | 433.8117 |  |  |  |  | 0.95357 | 18.7744 | 1.9267 | 16.6386 | 2.9883 | 22.1835 | 3.9631 | 18.462 | 4.9826 | 59.0077 | 5.9741 | 20.6934 | 6.9855 | 15.0338 | 7.9771 | 14.5028 | 8.9769 | 11.5478 | 9.9756 | 14.2806 | 10.956 | 22.464 | 11.9705 | 17.4631 | 12.9901 | 29.2727 | 13.9652 | 25.4096
435 | 429.9653 |  |  |  |  | 435 | 429.8462 |  |  |  |  | 435 | 434.0048 |  |  |  |  | 0.95622 | 18.8867 | 1.9311 | 16.7492 | 2.9885 | 22.3416 | 3.966 | 18.5795 | 4.983 | 59.4955 | 5.9747 | 20.8467 | 6.986 | 15.1264 | 7.9782 | 14.594 | 8.9782 | 11.6142 | 9.9769 | 14.3732 | 10.9576 | 22.6448 | 11.9722 | 17.5932 | 12.99 | 29.5197 | 13.9667 | 25.6115
468 | 455.9197 |  |  |  |  | 468 | 470.5881 |  |  |  |  | 468 | 469.5229 |  |  |  |  | 1.0438 | 18.8867 | 2.0689 | 16.7492 | 3.0115 | 22.3416 | 4.034 | 18.5795 | 5.017 | 59.4955 | 6.0253 | 20.8467 | 7.014 | 15.1264 | 8.0218 | 14.594 | 9.0218 | 11.6142 | 10.0231 | 14.3732 | 11.0424 | 22.6448 | 12.0278 | 17.5932 | 13.01 | 29.5197 | 14.0333 | 25.6115
431 | 434.7503 |  |  |  |  | 431 | 434.0718 |  |  |  |  | 431 | 431.0533 |  |  |  |  | 1.0438 | 18.8867 | 2.0689 | 16.7492 | 3.0115 | 22.3416 | 4.034 | 18.5795 | 5.017 | 59.4955 | 6.0253 | 20.8467 | 7.014 | 15.1264 | 8.0218 | 14.594 | 9.0218 | 11.6142 | 10.0231 | 14.3732 | 11.0424 | 22.6448 | 12.0278 | 17.5932 | 13.01 | 29.5197 | 14.0333 | 25.6115
486 | 496.4172 |  |  |  |  | 486 | 492.6964 |  |  |  |  | 486 | 490.0758 |  |  |  |  | 1.0464 | 18.7744 | 2.0733 | 16.6386 | 3.0117 | 22.1835 | 4.0369 | 18.462 | 5.0174 | 59.0077 | 6.0259 | 20.6934 | 7.0145 | 15.0338 | 8.0229 | 14.5028 | 9.0231 | 11.5478 | 10.0244 | 14.2806 | 11.044 | 22.464 | 12.0295 | 17.4631 | 13.0099 | 29.2727 | 14.0348 | 25.4096
493 | 490.4173 |  |  |  |  | 493 | 484.0327 |  |  |  |  | 493 | 485.1496 |  |  |  |  | 1.049 | 18.6621 | 2.0778 | 16.528 | 3.0119 | 22.0255 | 4.04 | 18.3446 | 5.0176 | 58.5198 | 6.0265 | 20.5401 | 7.0149 | 14.9412 | 8.024 | 14.4116 | 9.0245 | 11.4813 | 10.0256 | 14.1881 | 11.0455 | 22.2832 | 12.0312 | 17.3329 | 13.0097 | 29.0256 | 14.0361 | 25.2077
418 | 412.8101 |  |  |  |  | 418 | 408.9283 |  |  |  |  | 418 | 413.4533 |  |  |  |  | 1.0516 | 18.5498 | 2.0824 | 16.4173 | 3.0119 | 21.8674 | 4.0432 | 18.2272 | 5.0178 | 58.0319 | 6.027 | 20.3868 | 7.0153 | 14.8486 | 8.025 | 14.3204 | 9.026 | 11.4148 | 10.0268 | 14.0955 | 11.0469 | 22.1023 | 12.0328 | 17.2027 | 13.0094 | 28.7786 | 14.0373 | 25.0057
437 | 436.9141 |  |  |  |  | 437 | 436.0383 |  |  |  |  | 437 | 437.8336 |  |  |  |  | 1.0541 | 18.4375 | 2.0871 | 16.3067 | 3.012 | 21.7094 | 4.0466 | 18.1098 | 5.0177 | 57.544 | 6.0273 | 20.2335 | 7.0157 | 14.756 | 8.0259 | 14.2293 | 9.0276 | 11.3484 | 10.028 | 14.0029 | 11.048 | 21.9215 | 12.0344 | 17.0725 | 13.0089 | 28.5316 | 14.0384 | 24.8038
452 | 454.2183 |  |  |  |  | 452 | 456.6553 |  |  |  |  | 452 | 455.9091 |  |  |  |  | 1.0565 | 18.3253 | 2.092 | 16.1961 | 3.012 | 21.5513 | 4.0502 | 17.9923 | 5.0176 | 57.0562 | 6.0276 | 20.0802 | 7.016 | 14.6633 | 8.0267 | 14.1381 | 9.0292 | 11.2819 | 10.0291 | 13.9104 | 11.0491 | 21.7407 | 12.0359 | 16.9423 | 13.0084 | 28.2845 | 14.0392 | 24.6019
463 | 462.2181 |  |  |  |  | 463 | 461.3832 |  |  |  |  | 463 | 460.6294 |  |  |  |  | 1.0588 | 18.213 | 2.0969 | 16.0855 | 3.0121 | 21.3933 | 4.054 | 17.8749 | 5.0173 | 56.5683 | 6.0279 | 19.9268 | 7.0163 | 14.5707 | 8.0274 | 14.0469 | 9.0311 | 11.2155 | 10.0301 | 13.8178 | 11.0499 | 21.5599 | 12.0373 | 16.8122 | 13.0077 | 28.0375 | 14.0399 | 24.4
406 | 411.8095 |  |  |  |  | 406 | 411.9619 |  |  |  |  | 406 | 411.245 |  |  |  |  | 1.0611 | 18.1007 | 2.102 | 15.9748 | 3.0122 | 21.2352 | 4.0579 | 17.7575 | 5.017 | 56.0804 | 6.0281 | 19.7735 | 7.0166 | 14.4781 | 8.028 | 13.9557 | 9.033 | 11.149 | 10.0312 | 13.7252 | 11.0506 | 21.379 | 12.0386 | 16.682 | 13.007 | 27.7904 | 14.0405 | 24.1981
480 | 489.9427 |  |  |  |  | 480 | 482.8634 |  |  |  |  | 480 | 480 |  |  |  |  | 1.0633 | 17.9884 | 2.1072 | 15.8642 | 3.0123 | 21.0772 | 4.0621 | 17.6401 | 5.0166 | 55.5925 | 6.0284 | 19.6202 | 7.0169 | 14.3855 | 8.0285 | 13.8646 | 9.0352 | 11.0825 | 10.0322 | 13.6327 | 11.0512 | 21.1982 | 12.0398 | 16.5518 | 13.0063 | 27.5434 | 14.0408 | 23.9962
429 | 426.0031 |  |  |  |  | 429 | 423.7023 |  |  |  |  | 429 | 423.8119 |  |  |  |  | 1.0655 | 17.8761 | 2.1125 | 15.7536 | 3.0125 | 20.9191 | 4.0665 | 17.5226 | 5.0161 | 55.1047 | 6.0288 | 19.4669 | 7.0172 | 14.2929 | 8.0288 | 13.7734 | 9.0375 | 11.0161 | 10.0333 | 13.5401 | 11.0516 | 21.0174 | 12.0409 | 16.4216 | 13.0056 | 27.2963 | 14.041 | 23.7943
440.5 | 441.3467 |  |  |  |  | 440.5 | 443.9328 |  |  |  |  | 440.5 | 444.2766 |  |  |  |  | 1.0677 | 17.7638 | 2.118 | 15.6429 | 3.0128 | 20.7611 | 4.071 | 17.4052 | 5.0156 | 54.6168 | 6.0292 | 19.3136 | 7.0175 | 14.2003 | 8.0291 | 13.6822 | 9.0401 | 10.9496 | 10.0343 | 13.4475 | 11.0518 | 20.8366 | 12.0419 | 16.2914 | 13.0049 | 27.0493 | 14.0411 | 23.5924
406 | 410.663 |  |  |  |  | 406 | 412.8413 |  |  |  |  | 406 | 412.2424 |  |  |  |  | 1.0698 | 17.6515 | 2.1235 | 15.5323 | 3.0132 | 20.603 | 4.0758 | 17.2878 | 5.0152 | 54.1289 | 6.0299 | 19.1602 | 7.0178 | 14.1076 | 8.0292 | 13.591 | 9.043 | 10.8831 | 10.0355 | 13.355 | 11.0519 | 20.6557 | 12.0427 | 16.1612 | 13.0042 | 26.8022 | 14.041 | 23.3904
420 | 421.1937 |  |  |  |  | 420 | 424.7674 |  |  |  |  | 420 | 422.4193 |  |  |  |  | 1.0721 | 17.5392 | 2.1292 | 15.4217 | 3.0137 | 20.445 | 4.0808 | 17.1704 | 5.0147 | 53.641 | 6.0307 | 19.0069 | 7.0181 | 14.015 | 8.0293 | 13.4999 | 9.0461 | 10.8167 | 10.0366 | 13.2624 | 11.0519 | 20.4749 | 12.0435 | 16.0311 | 13.0036 | 26.5552 | 14.0408 | 23.1885
426 | 422.0017 |  |  |  |  | 426 | 419.8413 |  |  |  |  | 426 | 419.6944 |  |  |  |  | 1.0744 | 17.4269 | 2.1349 | 15.3111 | 3.0143 | 20.2869 | 4.0859 | 17.0529 | 5.0143 | 53.1532 | 6.0317 | 18.8536 | 7.0184 | 13.9224 | 8.0293 | 13.4087 | 9.0495 | 10.7502 | 10.0379 | 13.1698 | 11.0518 | 20.2941 | 12.0441 | 15.9009 | 13.003 | 26.3081 | 14.0405 | 22.9866
[18 empty] | 1.0769 | 17.3146 | 2.1408 | 15.2004 | 3.015 | 20.1288 | 4.0912 | 16.9355 | 5.014 | 52.6653 | 6.033 | 18.7003 | 7.0187 | 13.8298 | 8.0292 | 13.3175 | 9.0533 | 10.6838 | 10.0393 | 13.0773 | 11.0516 | 20.1133 | 12.0446 | 15.7707 | 13.0025 | 26.0611 | 14.0402 | 22.7847
[18 empty] | 1.0795 | 17.2023 | 2.1467 | 15.0898 | 3.0159 | 19.9708 | 4.0967 | 16.8181 | 5.0138 | 52.1774 | 6.0345 | 18.547 | 7.019 | 13.7372 | 8.0291 | 13.2263 | 9.0573 | 10.6173 | 10.0408 | 12.9847 | 11.0513 | 19.9325 | 12.0451 | 15.6405 | 13.002 | 25.814 | 14.0398 | 22.5828
[18 empty] | 1.0823 | 17.09 | 2.1527 | 14.9792 | 3.0168 | 19.8127 | 4.1024 | 16.7007 | 5.0136 | 51.6895 | 6.0363 | 18.3937 | 7.0193 | 13.6446 | 8.029 | 13.1352 | 9.0616 | 10.5508 | 10.0425 | 12.8921 | 11.0509 | 19.7516 | 12.0455 | 15.5103 | 13.0016 | 25.567 | 14.0394 | 22.3809
[18 empty] | 1.0855 | 16.9777 | 2.1586 | 14.8685 | 3.0178 | 19.6547 | 4.1081 | 16.5832 | 5.0136 | 51.2017 | 6.0384 | 18.2403 | 7.0197 | 13.5519 | 8.0289 | 13.044 | 9.0663 | 10.4844 | 10.0444 | 12.7996 | 11.0504 | 19.5708 | 12.0458 | 15.3802 | 13.0013 | 25.3199 | 14.0391 | 22.179
[18 empty] | 1.0889 | 16.8655 | 2.1646 | 14.7579 | 3.0189 | 19.4966 | 4.1139 | 16.4658 | 5.0137 | 50.7138 | 6.0408 | 18.087 | 7.02 | 13.4593 | 8.0288 | 12.9528 | 9.0712 | 10.4179 | 10.0465 | 12.707 | 11.0499 | 19.39 | 12.0461 | 15.25 | 13.0011 | 25.0729 | 14.0389 | 21.977
[18 empty] | 1.0926 | 16.7532 | 2.1705 | 14.6473 | 3.0201 | 19.3386 | 4.1198 | 16.3484 | 5.0139 | 50.2259 | 6.0435 | 17.9337 | 7.0204 | 13.3667 | 8.0288 | 12.8616 | 9.0764 | 10.3515 | 10.0488 | 12.6144 | 11.0494 | 19.2092 | 12.0464 | 15.1198 | 13.0009 | 24.8258 | 14.0388 | 21.7751
[18 empty] | 1.0968 | 16.6409 | 2.1764 | 14.5367 | 3.0214 | 19.1805 | 4.1257 | 16.231 | 5.0141 | 49.738 | 6.0465 | 17.7804 | 7.0208 | 13.2741 | 8.0289 | 12.7705 | 9.0818 | 10.285 | 10.0514 | 12.5219 | 11.0489 | 19.0283 | 12.0467 | 14.9896 | 13.0007 | 24.5788 | 14.0388 | 21.5732
[18 empty] | 1.1013 | 16.5286 | 2.1821 | 14.426 | 3.0228 | 19.0225 | 4.1316 | 16.1135 | 5.0145 | 49.2502 | 6.0498 | 17.6271 | 7.0212 | 13.1815 | 8.029 | 12.6793 | 9.0875 | 10.2185 | 10.0543 | 12.4293 | 11.0483 | 18.8475 | 12.0471 | 14.8594 | 13.0006 | 24.3318 | 14.039 | 21.3713
[18 empty] | 1.1063 | 16.4163 | 2.1878 | 14.3154 | 3.0243 | 18.8644 | 4.1374 | 15.9961 | 5.0149 | 48.7623 | 6.0534 | 17.4737 | 7.0216 | 13.0888 | 8.0293 | 12.5881 | 9.0933 | 10.1521 | 10.0574 | 12.3367 | 11.0477 | 18.6667 | 12.0476 | 14.7293 | 13.0006 | 24.0847 | 14.0395 | 21.1694
[18 empty] | 1.1117 | 16.304 | 2.1933 | 14.2048 | 3.0259 | 18.7064 | 4.1432 | 15.8787 | 5.0154 | 48.2744 | 6.0573 | 17.3204 | 7.0221 | 12.9962 | 8.0297 | 12.4969 | 9.0991 | 10.0856 | 10.0608 | 12.2442 | 11.0472 | 18.4859 | 12.0482 | 14.5991 | 13.0006 | 23.8377 | 14.0401 | 20.9675
[18 empty] | 1.1175 | 16.1917 | 2.1986 | 14.0941 | 3.0277 | 18.5483 | 4.1488 | 15.7613 | 5.016 | 47.7865 | 6.0616 | 17.1671 | 7.0226 | 12.9036 | 8.0303 | 12.4058 | 9.1051 | 10.0191 | 10.0645 | 12.1516 | 11.0466 | 18.3051 | 12.049 | 14.4689 | 13.0007 | 23.5906 | 14.0411 | 20.7656
[18 empty] | 1.1236 | 16.0794 | 2.2037 | 13.9835 | 3.0296 | 18.3903 | 4.1543 | 15.6438 | 5.0165 | 47.2987 | 6.0662 | 17.0138 | 7.0232 | 12.811 | 8.0311 | 12.3146 | 9.111 | 9.9527 | 10.0685 | 12.059 | 11.0461 | 18.1242 | 12.0499 | 14.3387 | 13.0009 | 23.3436 | 14.0423 | 20.5637
[18 empty] | 1.1302 | 15.9671 | 2.2087 | 13.8729 | 3.0316 | 18.2322 | 4.1596 | 15.5264 | 5.017 | 46.8108 | 6.0711 | 16.8605 | 7.0239 | 12.7184 | 8.032 | 12.2234 | 9.1169 | 9.8862 | 10.0727 | 11.9665 | 11.0455 | 17.9434 | 12.051 | 14.2085 | 13.0012 | 23.0965 | 14.0438 | 20.3617
[18 empty] | 1.1371 | 15.8548 | 2.2134 | 13.7623 | 3.0339 | 18.0742 | 4.1648 | 15.409 | 5.0176 | 46.3229 | 6.0764 | 16.7072 | 7.0246 | 12.6258 | 8.0332 | 12.1322 | 9.1226 | 9.8198 | 10.0772 | 11.8739 | 11.045 | 17.7626 | 12.0524 | 14.0784 | 13.0015 | 22.8495 | 14.0457 | 20.1598
[18 empty] | 1.1443 | 15.7425 | 2.2179 | 13.6516 | 3.0364 | 17.9161 | 4.1697 | 15.2916 | 5.0181 | 45.8351 | 6.0819 | 16.5538 | 7.0255 | 12.5331 | 8.0346 | 12.0411 | 9.1282 | 9.7533 | 10.0818 | 11.7813 | 11.0446 | 17.5818 | 12.054 | 13.9482 | 13.002 | 22.6024 | 14.0478 | 19.9579
[18 empty] | 1.1517 | 15.6302 | 2.2221 | 13.541 | 3.0392 | 17.7581 | 4.1745 | 15.1741 | 5.0186 | 45.3472 | 6.0878 | 16.4005 | 7.0266 | 12.4405 | 8.0362 | 11.9499 | 9.1336 | 9.6868 | 10.0866 | 11.6888 | 11.0441 | 17.4009 | 12.0558 | 13.818 | 13.0026 | 22.3554 | 14.0503 | 19.756
[18 empty] | 1.1592 | 15.518 | 2.2261 | 13.4304 | 3.0423 | 17.6 | 4.179 | 15.0567 | 5.019 | 44.8593 | 6.094 | 16.2472 | 7.0278 | 12.3479 | 8.0381 | 11.8587 | 9.1386 | 9.6204 | 10.0915 | 11.5962 | 11.0437 | 17.2201 | 12.0579 | 13.6878 | 13.0034 | 22.1083 | 14.0531 | 19.5541
[18 empty] | 1.1669 | 15.4057 | 2.2298 | 13.3197 | 3.0456 | 17.442 | 4.1834 | 14.9393 | 5.0194 | 44.3714 | 6.1005 | 16.0939 | 7.0293 | 12.2553 | 8.0402 | 11.7675 | 9.1434 | 9.5539 | 10.0965 | 11.5036 | 11.0434 | 17.0393 | 12.0602 | 13.5576 | 13.0043 | 21.8613 | 14.0562 | 19.3522
[18 empty] | 1.1745 | 15.2934 | 2.2332 | 13.2091 | 3.0493 | 17.2839 | 4.1876 | 14.8219 | 5.0198 | 43.8836 | 6.1072 | 15.9406 | 7.0309 | 12.1627 | 8.0426 | 11.6764 | 9.1478 | 9.4875 | 10.1015 | 11.4111 | 11.0431 | 16.8585 | 12.0628 | 13.4274 | 13.0055 | 21.6142 | 14.0595 | 19.1503
[18 empty] | 1.1821 | 15.1811 | 2.2363 | 13.0985 | 3.0533 | 17.1258 | 4.1917 | 14.7044 | 5.0202 | 43.3957 | 6.1142 | 15.7872 | 7.0329 | 12.0701 | 8.0452 | 11.5852 | 9.1519 | 9.421 | 10.1065 | 11.3185 | 11.0428 | 16.6776 | 12.0657 | 13.2973 | 13.0069 | 21.3672 | 14.0632 | 18.9484
[18 empty] | 1.1896 | 15.0688 | 2.2392 | 12.9879 | 3.0577 | 16.9678 | 4.1958 | 14.587 | 5.0206 | 42.9078 | 6.1213 | 15.6339 | 7.0352 | 11.9774 | 8.0482 | 11.494 | 9.1556 | 9.3545 | 10.1114 | 11.2259 | 11.0426 | 16.4968 | 12.0687 | 13.1671 | 13.0085 | 21.1201 | 14.0672 | 18.7464
[18 empty] | 1.1968 | 14.9565 | 2.2417 | 12.8772 | 3.0624 | 16.8097 | 4.1997 | 14.4696 | 5.021 | 42.4199 | 6.1285 | 15.4806 | 7.0378 | 11.8848 | 8.0514 | 11.4028 | 9.1589 | 9.2881 | 10.1163 | 11.1334 | 11.0425 | 16.316 | 12.072 | 13.0369 | 13.0104 | 20.8731 | 14.0714 | 18.5445
[18 empty] | 1.2038 | 14.8442 | 2.2439 | 12.7666 | 3.0674 | 16.6517 | 4.2036 | 14.3522 | 5.0214 | 41.9321 | 6.1358 | 15.3273 | 7.0408 | 11.7922 | 8.0549 | 11.3117 | 9.1618 | 9.2216 | 10.121 | 11.0408 | 11.0424 | 16.1352 | 12.0754 | 12.9067 | 13.0126 | 20.626 | 14.0758 | 18.3426
[18 empty] | 1.2103 | 14.7319 | 2.2458 | 12.656 | 3.0729 | 16.4936 | 4.2074 | 14.2347 | 5.0219 | 41.4442 | 6.1431 | 15.174 | 7.0443 | 11.6996 | 8.0587 | 11.2205 | 9.1644 | 9.1552 | 10.1255 | 10.9482 | 11.0425 | 15.9544 | 12.079 | 12.7765 | 13.0151 | 20.379 | 14.0804 | 18.1407
[18 empty] | 1.2165 | 14.6196 | 2.2474 | 12.5453 | 3.0786 | 16.3356 | 4.2113 | 14.1173 | 5.0225 | 40.9563 | 6.1504 | 15.0207 | 7.0482 | 11.607 | 8.0628 | 11.1293 | 9.1666 | 9.0887 | 10.1299 | 10.8557 | 11.0427 | 15.7735 | 12.0827 | 12.6464 | 13.0179 | 20.1319 | 14.0852 | 17.9388
[18 empty] | 1.2222 | 14.5073 | 2.2486 | 12.4347 | 3.0847 | 16.1775 | 4.2151 | 13.9999 | 5.0232 | 40.4684 | 6.1575 | 14.8673 | 7.0527 | 11.5144 | 8.0672 | 11.0381 | 9.1685 | 9.0222 | 10.1341 | 10.7631 | 11.0429 | 15.5927 | 12.0864 | 12.5162 | 13.0211 | 19.8849 | 14.0901 | 17.7369
[18 empty] | 1.2274 | 14.395 | 2.2494 | 12.3241 | 3.0911 | 16.0195 | 4.2189 | 13.8825 | 5.0241 | 39.9806 | 6.1644 | 14.714 | 7.0577 | 11.4217 | 8.0719 | 10.947 | 9.1701 | 8.9558 | 10.1381 | 10.6705 | 11.0433 | 15.4119 | 12.0902 | 12.386 | 13.0245 | 19.6379 | 14.0952 | 17.535
[18 empty] | 1.2321 | 14.2827 | 2.2499 | 12.2135 | 3.0977 | 15.8614 | 4.2227 | 13.765 | 5.0252 | 39.4927 | 6.171 | 14.5607 | 7.0632 | 11.3291 | 8.0769 | 10.8558 | 9.1714 | 8.8893 | 10.1419 | 10.578 | 11.0439 | 15.2311 | 12.094 | 12.2558 | 13.0282 | 19.3908 | 14.1003 | 17.3331
[18 empty] | 1.2362 | 14.1705 | 2.25 | 12.1028 | 3.1046 | 15.7034 | 4.2264 | 13.6476 | 5.0265 | 39.0048 | 6.1774 | 14.4074 | 7.0694 | 11.2365 | 8.0821 | 10.7646 | 9.1726 | 8.8228 | 10.1456 | 10.4854 | 11.0446 | 15.0502 | 12.0978 | 12.1256 | 13.0322 | 19.1438 | 14.1055 | 17.1311
[18 empty] | 1.2398 | 14.0582 | 2.2497 | 11.9922 | 3.1118 | 15.5453 | 4.2301 | 13.5302 | 5.028 | 38.5169 | 6.1834 | 14.2541 | 7.0761 | 11.1439 | 8.0876 | 10.6734 | 9.1736 | 8.7564 | 10.1492 | 10.3928 | 11.0456 | 14.8694 | 12.1015 | 11.9955 | 13.0364 | 18.8967 | 14.1107 | 16.9292
[18 empty] | 1.2428 | 13.9459 | 2.2491 | 11.8816 | 3.1191 | 15.3873 | 4.2336 | 13.4128 | 5.0299 | 38.0291 | 6.1891 | 14.1007 | 7.0834 | 11.0513 | 8.0933 | 10.5823 | 9.1745 | 8.6899 | 10.1527 | 10.3003 | 11.0467 | 14.6886 | 12.1051 | 11.8653 | 13.0409 | 18.6497 | 14.1159 | 16.7273
[18 empty] | 1.2452 | 13.8336 | 2.2481 | 11.7709 | 3.1267 | 15.2292 | 4.2369 | 13.2953 | 5.032 | 37.5412 | 6.1943 | 13.9474 | 7.0913 | 10.9586 | 8.0992 | 10.4911 | 9.1753 | 8.6235 | 10.1562 | 10.2077 | 11.0481 | 14.5078 | 12.1087 | 11.7351 | 13.0454 | 18.4026 | 14.1211 | 16.5254
[18 empty] | 1.2471 | 13.7213 | 2.2468 | 11.6603 | 3.1345 | 15.0712 | 4.2399 | 13.1779 | 5.0344 | 37.0533 | 6.1992 | 13.7941 | 7.0997 | 10.866 | 8.1053 | 10.3999 | 9.1762 | 8.557 | 10.1597 | 10.1151 | 11.0497 | 14.327 | 12.1121 | 11.6049 | 13.0501 | 18.1556 | 14.1263 | 16.3235
[18 empty] | 1.2485 | 13.609 | 2.2452 | 11.5497 | 3.1424 | 14.9131 | 4.2427 | 13.0605 | 5.0372 | 36.5654 | 6.2037 | 13.6408 | 7.1085 | 10.7734 | 8.1114 | 10.3087 | 9.177 | 8.4905 | 10.1633 | 10.0226 | 11.0516 | 14.1461 | 12.1154 | 11.4747 | 13.0548 | 17.9085 | 14.1313 | 16.1216
[18 empty] | 1.2495 | 13.4967 | 2.2432 | 11.4391 | 3.1504 | 14.7551 | 4.2451 | 12.9431 | 5.0403 | 36.0776 | 6.2079 | 13.4875 | 7.1178 | 10.6808 | 8.1177 | 10.2176 | 9.178 | 8.4241 | 10.167 | 9.93 | 11.0538 | 13.9653 | 12.1186 | 11.3446 | 13.0595 | 17.6615 | 14.1362 | 15.9197
[18 empty] | 1.2499 | 13.3844 | 2.241 | 11.3284 | 3.1585 | 14.597 | 4.247 | 12.8256 | 5.0438 | 35.5897 | 6.2117 | 13.3342 | 7.1273 | 10.5882 | 8.1239 | 10.1264 | 9.1791 | 8.3576 | 10.1709 | 9.8374 | 11.0563 | 13.7845 | 12.1216 | 11.2144 | 13.0641 | 17.4144 | 14.141 | 15.7178
[18 empty] | 1.25 | 13.2721 | 2.2385 | 11.2178 | 3.1667 | 14.439 | 4.2485 | 12.7082 | 5.0477 | 35.1018 | 6.2152 | 13.1808 | 7.137 | 10.4956 | 8.1301 | 10.0352 | 9.1803 | 8.2912 | 10.1749 | 9.7449 | 11.0591 | 13.6037 | 12.1246 | 11.0842 | 13.0686 | 17.1674 | 14.1457 | 15.5158
[18 empty] | 1.2497 | 13.1598 | 2.2358 | 11.1072 | 3.1749 | 14.2809 | 4.2495 | 12.5908 | 5.052 | 34.6139 | 6.2185 | 13.0275 | 7.1468 | 10.4029 | 8.1363 | 9.944 | 9.1817 | 8.2247 | 10.1792 | 9.6523 | 11.0622 | 13.4228 | 12.1275 | 10.954 | 13.073 | 16.9203 | 14.1501 | 15.3139
[18 empty] | 1.2491 | 13.0475 | 2.233 | 10.9965 | 3.1831 | 14.1229 | 4.25 | 12.4734 | 5.0566 | 34.1261 | 6.2217 | 12.8742 | 7.1566 | 10.3103 | 8.1423 | 9.8529 | 9.1834 | 8.1582 | 10.1837 | 9.5597 | 11.0657 | 13.242 | 12.1303 | 10.8238 | 13.0773 | 16.6733 | 14.1544 | 15.112
[18 empty] | 1.2481 | 12.9352 | 2.2301 | 10.8859 | 3.1912 | 13.9648 | 4.2499 | 12.3559 | 5.0617 | 33.6382 | 6.2246 | 12.7209 | 7.1663 | 10.2177 | 8.1482 | 9.7617 | 9.1853 | 8.0918 | 10.1884 | 9.4672 | 11.0696 | 13.0612 | 12.1331 | 10.6936 | 13.0814 | 16.4262 | 14.1584 | 14.9101
[18 empty] | 1.247 | 12.8229 | 2.2271 | 10.7753 | 3.1991 | 13.8067 | 4.2493 | 12.2385 | 5.0671 | 33.1503 | 6.2274 | 12.5676 | 7.1756 | 10.1251 | 8.1538 | 9.6705 | 9.1875 | 8.0253 | 10.1932 | 9.3746 | 11.0739 | 12.8804 | 12.1358 | 10.5635 | 13.0854 | 16.1792 | 14.1622 | 14.7082
[18 empty] | 1.2456 | 12.7107 | 2.224 | 10.6647 | 3.2068 | 13.6487 | 4.2481 | 12.1211 | 5.0729 | 32.6624 | 6.2301 | 12.4142 | 7.1846 | 10.0325 | 8.1593 | 9.5793 | 9.1899 | 7.9588 | 10.1983 | 9.282 | 11.0785 | 12.6995 | 12.1386 | 10.4333 | 13.0893 | 15.9321 | 14.1658 | 14.5063
[18 empty] | 1.244 | 12.5984 | 2.2211 | 10.554 | 3.2141 | 13.4906 | 4.2465 | 12.0037 | 5.0791 | 32.1746 | 6.2328 | 12.2609 | 7.1931 | 9.9399 | 8.1644 | 9.4882 | 9.1926 | 7.8924 | 10.2035 | 9.1895 | 11.0835 | 12.5187 | 12.1415 | 10.3031 | 13.0931 | 15.6851 | 14.1691 | 14.3044
[18 empty] | 1.2422 | 12.4861 | 2.2182 | 10.4434 | 3.221 | 13.3326 | 4.2443 | 11.8862 | 5.0855 | 31.6867 | 6.2353 | 12.1076 | 7.2011 | 9.8472 | 8.1694 | 9.397 | 9.1955 | 7.8259 | 10.2087 | 9.0969 | 11.089 | 12.3379 | 12.1445 | 10.1729 | 13.0969 | 15.438 | 14.1722 | 14.1025
[18 empty] | 1.2404 | 12.3738 | 2.2154 | 10.3328 | 3.2274 | 13.1745 | 4.2418 | 11.7688 | 5.0923 | 31.1988 | 6.2378 | 11.9543 | 7.2085 | 9.7546 | 8.174 | 9.3058 | 9.1987 | 7.7595 | 10.214 | 9.0043 | 11.0947 | 12.1571 | 12.1476 | 10.0427 | 13.1008 | 15.191 | 14.1751 | 13.9005
[18 empty] | 1.2384 | 12.2615 | 2.2128 | 10.2221 | 3.2331 | 13.0165 | 4.2389 | 11.6514 | 5.0994 | 30.7109 | 6.2401 | 11.801 | 7.2152 | 9.662 | 8.1784 | 9.2146 | 9.2022 | 7.693 | 10.2192 | 8.9118 | 11.1009 | 11.9763 | 12.1509 | 9.9126 | 13.1048 | 14.944 | 14.1778 | 13.6986
[18 empty] | 1.2363 | 12.1492 | 2.2105 | 10.1115 | 3.2382 | 12.8584 | 4.2357 | 11.5339 | 5.1067 | 30.2231 | 6.2423 | 11.6477 | 7.2213 | 9.5694 | 8.1826 | 9.1235 | 9.2058 | 7.6265 | 10.2242 | 8.8192 | 11.1074 | 11.7954 | 12.1543 | 9.7824 | 13.1091 | 14.6969 | 14.1802 | 13.4967
[18 empty] | 1.2341 | 12.0369 | 2.2083 | 10.0009 | 3.2424 | 12.7004 | 4.2322 | 11.4165 | 5.1141 | 29.7352 | 6.2442 | 11.4943 | 7.2266 | 9.4768 | 8.1866 | 9.0323 | 9.2095 | 7.5601 | 10.2289 | 8.7266 | 11.1142 | 11.6146 | 12.1581 | 9.6522 | 13.1136 | 14.4499 | 14.1826 | 13.2948
[18 empty] | 1.2319 | 11.9246 | 2.2064 | 9.8903 | 3.2457 | 12.5423 | 4.2286 | 11.2991 | 5.1218 | 29.2473 | 6.246 | 11.341 | 7.2313 | 9.3842 | 8.1904 | 8.9411 | 9.2134 | 7.4936 | 10.2334 | 8.6341 | 11.1214 | 11.4338 | 12.162 | 9.522 | 13.1184 | 14.2028 | 14.1847 | 13.0929
[18 empty] | 1.2296 | 11.8123 | 2.2047 | 9.7796 | 3.2481 | 12.3843 | 4.2249 | 11.1817 | 5.1295 | 28.7594 | 6.2475 | 11.1877 | 7.2354 | 9.2915 | 8.194 | 8.8499 | 9.2173 | 7.4272 | 10.2374 | 8.5415 | 11.1288 | 11.253 | 12.1662 | 9.3918 | 13.1236 | 13.9558 | 14.1868 | 12.891
[18 empty] | 1.2272 | 11.7 | 2.2033 | 9.669 | 3.2495 | 12.2262 | 4.2211 | 11.0642 | 5.1373 | 28.2716 | 6.2487 | 11.0344 | 7.2388 | 9.1989 | 8.1975 | 8.7588 | 9.2212 | 7.3607 | 10.241 | 8.4489 | 11.1364 | 11.0721 | 12.1706 | 9.2617 | 13.1291 | 13.7087 | 14.1888 | 12.6891
[18 empty] | 1.2248 | 11.5877 | 2.2022 | 9.5584 | 3.25 | 12.0682 | 4.2173 | 10.9468 | 5.1451 | 27.7837 | 6.2495 | 10.8811 | 7.2417 | 9.1063 | 8.201 | 8.6676 | 9.2251 | 7.2942 | 10.244 | 8.3564 | 11.1442 | 10.8913 | 12.1753 | 9.1315 | 13.1349 | 13.4617 | 14.1907 | 12.4872
[18 empty] | 1.2224 | 11.4754 | 2.2012 | 9.4477 | 3.2495 | 11.9101 | 4.2136 | 10.8294 | 5.1529 | 27.2958 | 6.25 | 10.7277 | 7.2441 | 9.0137 | 8.2043 | 8.5764 | 9.2288 | 7.2278 | 10.2465 | 8.2638 | 11.1522 | 10.7105 | 12.1803 | 9.0013 | 13.1411 | 13.2146 | 14.1926 | 12.2852
[18 empty] | 1.2199 | 11.3632 | 2.2005 | 9.3371 | 3.2481 | 11.7521 | 4.2101 | 10.712 | 5.1606 | 26.8079 | 6.25 | 10.5744 | 7.246 | 8.9211 | 8.2077 | 8.4852 | 9.2324 | 7.1613 | 10.2483 | 8.1712 | 11.1603 | 10.5297 | 12.1854 | 8.8711 | 13.1475 | 12.9676 | 14.1946 | 12.0833
[18 empty] | 1.2173 | 11.2509 | 2.1999 | 9.2265 | 3.2457 | 11.594 | 4.2066 | 10.5945 | 5.1682 | 26.3201 | 6.2496 | 10.4211 | 7.2475 | 8.8284 | 8.2111 | 8.3941 | 9.2358 | 7.0949 | 10.2495 | 8.0787 | 11.1684 | 10.3489 | 12.1907 | 8.7409 | 13.154 | 12.7205 | 14.1967 | 11.8814
[18 empty] | 1.2147 | 11.1386 | 2.1994 | 9.1159 | 3.2425 | 11.436 | 4.2033 | 10.4771 | 5.1757 | 25.8322 | 6.2487 | 10.2678 | 7.2487 | 8.7358 | 8.2145 | 8.3029 | 9.2388 | 7.0284 | 10.25 | 7.9861 | 11.1766 | 10.168 | 12.1962 | 8.6108 | 13.1607 | 12.4735 | 14.1988 | 11.6795
[18 empty] | 1.2121 | 11.0263 | 2.199 | 9.0052 | 3.2386 | 11.2779 | 4.2001 | 10.3597 | 5.183 | 25.3443 | 6.2473 | 10.1145 | 7.2495 | 8.6432 | 8.2179 | 8.2117 | 9.2416 | 6.9619 | 10.2499 | 7.8935 | 11.1846 | 9.9872 | 12.2017 | 8.4806 | 13.1673 | 12.2264 | 14.2011 | 11.4776
[18 empty] | 1.2095 | 10.914 | 2.1985 | 8.8946 | 3.2338 | 11.1199 | 4.1972 | 10.2423 | 5.1901 | 24.8564 | 6.2454 | 9.9612 | 7.2499 | 8.5506 | 8.2213 | 8.1205 | 9.244 | 6.8955 | 10.2491 | 7.801 | 11.1925 | 9.8064 | 12.2073 | 8.3504 | 13.1738 | 11.9794 | 14.2036 | 11.2757
[18 empty] | 1.2068 | 10.8017 | 2.1981 | 8.784 | 3.2285 | 10.9618 | 4.1943 | 10.1248 | 5.197 | 24.3686 | 6.2431 | 9.8078 | 7.25 | 8.458 | 8.2248 | 8.0294 | 9.246 | 6.829 | 10.2476 | 7.7084 | 11.2001 | 9.6256 | 12.2129 | 8.2202 | 13.1801 | 11.7323 | 14.2062 | 11.0738
[18 empty] | 1.2042 | 10.6894 | 2.1975 | 8.6733 | 3.2225 | 10.8037 | 4.1916 | 10.0074 | 5.2036 | 23.8807 | 6.2403 | 9.6545 | 7.2497 | 8.3654 | 8.2282 | 7.9382 | 9.2477 | 6.7625 | 10.2456 | 7.6158 | 11.2075 | 9.4447 | 12.2183 | 8.09 | 13.1862 | 11.4853 | 14.209 | 10.8719
[18 empty] | 1.2015 | 10.5771 | 2.1967 | 8.5627 | 3.2161 | 10.6457 | 4.189 | 9.89 | 5.21 | 23.3928 | 6.2371 | 9.5012 | 7.2491 | 8.2727 | 8.2316 | 7.847 | 9.2489 | 6.6961 | 10.243 | 7.5233 | 11.2145 | 9.2639 | 12.2236 | 7.9598 | 13.1921 | 11.2382 | 14.212 | 10.6699
[18 empty] | 1.1988 | 10.4648 | 2.1958 | 8.4521 | 3.2092 | 10.4876 | 4.1865 | 9.7726 | 5.2161 | 22.9049 | 6.2334 | 9.3479 | 7.2481 | 8.1801 | 8.2349 | 7.7558 | 9.2497 | 6.6296 | 10.2399 | 7.4307 | 11.221 | 9.0831 | 12.2286 | 7.8297 | 13.1978 | 10.9912 | 14.2152 | 10.468
[18 empty] | 1.1961 | 10.3525 | 2.1945 | 8.3415 | 3.2019 | 10.3296 | 4.1839 | 9.6551 | 5.2218 | 22.4171 | 6.2292 | 9.1946 | 7.2467 | 8.0875 | 8.238 | 7.6647 | 9.25 | 6.5632 | 10.2363 | 7.3381 | 11.2271 | 8.9023 | 12.2333 | 7.6995 | 13.2032 | 10.7441 | 14.2185 | 10.2661
[18 empty] | 1.1935 | 10.2402 | 2.1929 | 8.2308 | 3.1943 | 10.1715 | 4.1814 | 9.5377 | 5.2271 | 21.9292 | 6.2247 | 9.0412 | 7.2449 | 7.9949 | 8.2409 | 7.5735 | 9.2499 | 6.4967 | 10.2323 | 7.2456 | 11.2326 | 8.7214 | 12.2376 | 7.5693 | 13.2084 | 10.4971 | 14.222 | 10.0642
[18 empty] | 1.1908 | 10.1279 | 2.191 | 8.1202 | 3.1865 | 10.0135 | 4.1788 | 9.4203 | 5.232 | 21.4413 | 6.2197 | 8.8879 | 7.2425 | 7.9023 | 8.2436 | 7.4823 | 9.2494 | 6.4302 | 10.2278 | 7.153 | 11.2374 | 8.5406 | 12.2413 | 7.4391 | 13.2135 | 10.2501 | 14.2255 | 9.8623
[18 empty] | 1.1882 | 10.0157 | 2.1886 | 8.0096 | 3.1785 | 9.8554 | 4.1761 | 9.3029 | 5.2365 | 20.9534 | 6.2144 | 8.7346 | 7.2397 | 7.8097 | 8.2459 | 7.3911 | 9.2484 | 6.3638 | 10.223 | 7.0604 | 11.2415 | 8.3598 | 12.2445 | 7.3089 | 13.2184 | 10.003 | 14.229 | 9.6604
[18 empty] | 1.1856 | 9.9034 | 2.1858 | 7.8989 | 3.1704 | 9.6974 | 4.1732 | 9.1854 | 5.2404 | 20.4656 | 6.2087 | 8.5813 | 7.2364 | 7.717 | 8.2477 | 7.3 | 9.247 | 6.2973 | 10.2178 | 6.9679 | 11.2449 | 8.179 | 12.247 | 7.1788 | 13.2231 | 9.756 | 14.2325 | 9.4585
[18 empty] | 1.183 | 9.7911 | 2.1825 | 7.7883 | 3.1623 | 9.5393 | 4.1701 | 9.068 | 5.2438 | 19.9777 | 6.2027 | 8.428 | 7.2326 | 7.6244 | 8.2491 | 7.2088 | 9.2451 | 6.2309 | 10.2123 | 6.8753 | 11.2475 | 7.9982 | 12.2488 | 7.0486 | 13.2278 | 9.5089 | 14.2359 | 9.2566
[18 empty] | 1.1804 | 9.6788 | 2.1788 | 7.6777 | 3.1542 | 9.3813 | 4.1668 | 8.9506 | 5.2465 | 19.4898 | 6.1964 | 8.2747 | 7.2283 | 7.5318 | 8.2499 | 7.1176 | 9.2429 | 6.1644 | 10.2065 | 6.7827 | 11.2492 | 7.8173 | 12.2498 | 6.9184 | 13.2323 | 9.2619 | 14.2392 | 9.0546
[18 empty] | 1.1777 | 9.5665 | 2.1746 | 7.5671 | 3.1462 | 9.2232 | 4.1632 | 8.8332 | 5.2485 | 19.0019 | 6.1897 | 8.1213 | 7.2235 | 7.4392 | 8.25 | 7.0264 | 9.2402 | 6.0979 | 10.2004 | 6.6902 | 11.25 | 7.6365 | 12.25 | 6.7882 | 13.2366 | 9.0148 | 14.2421 | 8.8527
[18 empty] | 1.175 | 9.4542 | 2.1699 | 7.4564 | 3.1384 | 9.0652 | 4.1592 | 8.7157 | 5.2497 | 18.5141 | 6.1828 | 7.968 | 7.2182 | 7.3466 | 8.2494 | 6.9353 | 9.237 | 6.0315 | 10.194 | 6.5976 | 11.2499 | 7.4557 | 12.2493 | 6.658 | 13.2406 | 8.7678 | 14.2447 | 8.6508
[18 empty] | 1.1723 | 9.3419 | 2.1648 | 7.3458 | 3.1308 | 8.9071 | 4.155 | 8.5983 | 5.25 | 18.0262 | 6.1756 | 7.8147 | 7.2125 | 7.2539 | 8.2481 | 6.8441 | 9.2335 | 5.965 | 10.1873 | 6.505 | 11.2489 | 7.2749 | 12.2477 | 6.5279 | 13.2441 | 8.5207 | 14.2469 | 8.4489
[18 empty] | 1.1694 | 9.2296 | 2.1593 | 7.2352 | 3.1235 | 8.7491 | 4.1504 | 8.4809 | 5.2494 | 17.5383 | 6.1682 | 7.6614 | 7.2064 | 7.1613 | 8.246 | 6.7529 | 9.2294 | 5.8986 | 10.1804 | 6.4125 | 11.247 | 7.094 | 12.2451 | 6.3977 | 13.2469 | 8.2737 | 14.2486 | 8.247
[18 empty] | 1.1664 | 9.1173 | 2.1535 | 7.1245 | 3.1164 | 8.591 | 4.1454 | 8.3635 | 5.2478 | 17.0504 | 6.1606 | 7.5081 | 7.1998 | 7.0687 | 8.243 | 6.6617 | 9.2249 | 5.8321 | 10.1733 | 6.3199 | 11.2442 | 6.9132 | 12.2417 | 6.2675 | 13.249 | 8.0266 | 14.2496 | 8.0451
[18 empty] | 1.1632 | 9.005 | 2.1472 | 7.0139 | 3.1097 | 8.433 | 4.1402 | 8.246 | 5.2452 | 16.5626 | 6.1529 | 7.3547 | 7.1928 | 6.9761 | 8.2391 | 6.5706 | 9.22 | 5.7656 | 10.166 | 6.2273 | 11.2405 | 6.7324 | 12.2373 | 6.1373 | 13.25 | 7.7796 | 14.25 | 7.8432
[18 empty] | 1.1598 | 8.8927 | 2.1408 | 6.9033 | 3.1032 | 8.2749 | 4.1346 | 8.1286 | 5.2415 | 16.0747 | 6.145 | 7.2014 | 7.1855 | 6.8835 | 8.2344 | 6.4794 | 9.2145 | 5.6992 | 10.1585 | 6.1348 | 11.2359 | 6.5516 | 12.232 | 6.0071 | 13.2498 | 7.5325 | 14.2496 | 7.6412
[18 empty] | 1.1563 | 8.7804 | 2.134 | 6.7927 | 3.0971 | 8.1169 | 4.1287 | 8.0112 | 5.2368 | 15.5868 | 6.137 | 7.0481 | 7.1779 | 6.7909 | 8.2288 | 6.3882 | 9.2086 | 5.6327 | 10.1508 | 6.0422 | 11.2305 | 6.3708 | 12.2259 | 5.8769 | 13.2482 | 7.2855 | 14.2485 | 7.4393
[18 empty] | 1.1524 | 8.6681 | 2.1271 | 6.682 | 3.0913 | 7.9588 | 4.1225 | 7.8938 | 5.231 | 15.0989 | 6.129 | 6.8948 | 7.1699 | 6.6982 | 8.2224 | 6.297 | 9.2022 | 5.5662 | 10.143 | 5.9496 | 11.2243 | 6.1899 | 12.2189 | 5.7468 | 13.245 | 7.0384 | 14.2465 | 7.2374
[18 empty] | 1.1484 | 8.5559 | 2.1201 | 6.5714 | 3.0858 | 7.8007 | 4.1162 | 7.7763 | 5.2241 | 14.6111 | 6.1209 | 6.7415 | 7.1617 | 6.6056 | 8.2152 | 6.2059 | 9.1954 | 5.4998 | 10.1351 | 5.8571 | 11.2175 | 6.0091 | 12.2113 | 5.6166 | 13.2402 | 6.7914 | 14.2436 | 7.0355
[18 empty] | 1.144 | 8.4436 | 2.113 | 6.4608 | 3.0805 | 7.6427 | 4.1097 | 7.6589 | 5.2162 | 14.1232 | 6.1129 | 6.5882 | 7.1532 | 6.513 | 8.2073 | 6.1147 | 9.1881 | 5.4333 | 10.1271 | 5.7645 | 11.2099 | 5.8283 | 12.2029 | 5.4864 | 13.2336 | 6.5443 | 14.2399 | 6.8336
[18 empty] | 1.1394 | 8.3313 | 2.1059 | 6.3501 | 3.0754 | 7.4846 | 4.103 | 7.5415 | 5.2074 | 13.6353 | 6.105 | 6.4348 | 7.1446 | 6.4204 | 8.1987 | 6.0235 | 9.1804 | 5.3669 | 10.1191 | 5.6719 | 11.2018 | 5.6475 | 12.194 | 5.3562 | 13.2254 | 6.2973 | 14.2352 | 6.6317
[18 empty] | 1.1345 | 8.219 | 2.0988 | 6.2395 | 3.0706 | 7.3266 | 4.0963 | 7.4241 | 5.1978 | 13.1474 | 6.0972 | 6.2815 | 7.1357 | 6.3278 | 8.1895 | 5.9323 | 9.1723 | 5.3004 | 10.1111 | 5.5794 | 11.1932 | 5.4666 | 12.1846 | 5.226 | 13.2156 | 6.0502 | 14.2297 | 6.4298
[18 empty] | 1.1293 | 8.1067 | 2.0919 | 6.1289 | 3.0658 | 7.1685 | 4.0896 | 7.3066 | 5.1875 | 12.6596 | 6.0896 | 6.1282 | 7.1268 | 6.2352 | 8.1798 | 5.8412 | 9.1639 | 5.2339 | 10.1032 | 5.4868 | 11.1842 | 5.2858 | 12.1748 | 5.0959 | 13.2043 | 5.8032 | 14.2233 | 6.2279
[18 empty] | 1.1238 | 7.9944 | 2.085 | 6.0183 | 3.0612 | 7.0105 | 4.083 | 7.1892 | 5.1765 | 12.1717 | 6.0822 | 5.9749 | 7.1178 | 6.1425 | 8.1696 | 5.75 | 9.1552 | 5.1675 | 10.0954 | 5.3942 | 11.1749 | 5.105 | 12.1646 | 4.9657 | 13.1917 | 5.5562 | 14.2161 | 6.0259
[18 empty] | 1.1181 | 7.8821 | 2.0784 | 5.9076 | 3.0567 | 6.8524 | 4.0765 | 7.0718 | 5.1651 | 11.6838 | 6.075 | 5.8216 | 7.1088 | 6.0499 | 8.1592 | 5.6588 | 9.1463 | 5.101 | 10.0877 | 5.3017 | 11.1654 | 4.9242 | 12.1543 | 4.8355 | 13.1782 | 5.3091 | 14.2082 | 5.824
[18 empty] | 1.1122 | 7.7698 | 2.072 | 5.797 | 3.0522 | 6.6944 | 4.0701 | 6.9544 | 5.1534 | 11.1959 | 6.0681 | 5.6682 | 7.0998 | 5.9573 | 8.1486 | 5.5676 | 9.1372 | 5.0346 | 10.0803 | 5.2091 | 11.1557 | 4.7433 | 12.1439 | 4.7053 | 13.1639 | 5.0621 | 14.1996 | 5.6221
[18 empty] | 1.1122 | 7.7698 | 2.072 | 5.797 | 3.0522 | 6.6944 | 4.0701 | 6.9544 | 5.1534 | 11.1959 | 6.0681 | 5.6682 | 7.0998 | 5.9573 | 8.1486 | 5.5676 | 9.1372 | 5.0346 | 10.0803 | 5.2091 | 11.1557 | 4.7433 | 12.1439 | 4.7053 | 13.1639 | 5.0621 | 14.1996 | 5.6221

## Fig3
Fig3a | [19 empty] | Fig3b | GRAV | GRAVH | GRAVHp | Mor03p | Mor05m | Mor06m | Mor06p | Mor06v | Mor10m | Mor17m | Mor21m | Mor21v | Mor24p | Mor24v | Mor26 | Mor26m | Mor26p | Mor26v | Mor29m | Mor30p | Mor31m | Mor31p | Mor31se | PNSA2 | Fig3c
m_GA=1 |  | m_GA=2 |  | m_GA=3 |  | m_GA=4 |  | m_GA=5 |  | m_GA=6 |  | m_GA=7 |  | m_GA=8 |  | m_GA=9 |  | m_GA=10 |  | GRAV | 0 | 0 | 0 | 0 | 0 | 0 | 0 | 0 | 0 | 0 | 0 | 0 | 0 | 0 | 0 | 0 | 0 | 0 | 0 | 0 | 0 | 0 | 1 | 0 | Tg_expt | Tg_pred
x | y | x | y | x | y | x | y | x | y | x | y | x | y | x | y | x | y | x | y | GRAVH | 0 | 0 | 0 | 0 | 0 | 0 | 0 | 0 | 0 | 0 | 0 | 0 | 0 | 0 | 0 | 0 | 0 | 0 | 0 | 0 | 0 | 1 | 0 | 0 | 508 | 508.4275
1.0774 | 7.5027 | 2.0635 | 6.1343 | 3.0821 | 5.9455 | 4.055 | 5.368 | 5.0959 | 5.1829 | 6.0902 | 4.6586 | 7.1037 | 4.6542 | 8.1354 | 5.0158 | 9.0758 | 4.1443 | 10.1146 | 4.5356 | GRAVHp | 0 | 0 | 0 | 0 | 0 | 0 | 0 | 0 | 0 | 0 | 0 | 0 | 0 | 0 | 0 | 0 | 0 | 0 | 1 | 0 | 0 | 1 | 0 | 0 | 503 | 498.8756
0.92256 | 7.5027 | 1.9365 | 6.1343 | 2.9179 | 5.9455 | 3.945 | 5.368 | 4.9041 | 5.1829 | 5.9098 | 4.6586 | 6.8963 | 4.6542 | 7.8646 | 5.0158 | 8.9242 | 4.1443 | 9.8854 | 4.5356 | Mor03p | 0 | 0 | 0 | 0 | 0 | 0 | 0 | 0 | 0 | 0 | 0 | 0 | 0 | 0 | 0 | 1 | 0 | 0 | 0 | 0 | 0 | 0 | 0 | 0 | 483 | 478.7099
0.91419 | 7.6149 | 1.93 | 6.2202 | 2.9099 | 6.0588 | 3.9391 | 5.4595 | 4.8955 | 5.3212 | 5.8982 | 4.8826 | 6.8821 | 4.9412 | 7.849 | 5.3161 | 8.9138 | 4.3574 | 9.8764 | 4.6762 | Mor05m | 0 | 0 | 0 | 0 | 0 | 0 | 0 | 1 | 0 | 0 | 0 | 0 | 1 | 1 | 0 | 19 | 0 | 0 | 0 | 1 | 0 | 0 | 4 | 0 | 523 | 518.0803
0.90553 | 7.7271 | 1.9231 | 6.3061 | 2.9016 | 6.1722 | 3.9329 | 5.551 | 4.887 | 5.4596 | 5.886 | 5.1066 | 6.8673 | 5.2281 | 7.8335 | 5.6164 | 8.9027 | 4.5705 | 9.8675 | 4.8168 | Mor06m | 0 | 0 | 0 | 0 | 0 | 0 | 0 | 0 | 0 | 0 | 0 | 1 | 0 | 0 | 0 | 0 | 0 | 2 | 0 | 0 | 0 | 0 | 0 | 0 | 505 | 496.9183
0.89666 | 7.8393 | 1.9158 | 6.3919 | 2.8932 | 6.2855 | 3.9263 | 5.6425 | 4.8784 | 5.5979 | 5.8735 | 5.3305 | 6.8522 | 5.5151 | 7.8184 | 5.9167 | 8.891 | 4.7836 | 9.8589 | 4.9575 | Mor06p | 0 | 0 | 0 | 0 | 0 | 0 | 0 | 0 | 0 | 0 | 0 | 0 | 0 | 0 | 3 | 0 | 0 | 0 | 0 | 0 | 0 | 0 | 0 | 0 | 490 | 488.3233
0.88765 | 7.9515 | 1.908 | 6.4778 | 2.8846 | 6.3989 | 3.9194 | 5.734 | 4.8701 | 5.7362 | 5.8606 | 5.5545 | 6.837 | 5.802 | 7.804 | 6.217 | 8.8787 | 4.9966 | 9.8505 | 5.0981 | Mor06v | 0 | 0 | 0 | 0 | 1 | 0 | 0 | 0 | 0 | 0 | 0 | 0 | 0 | 0 | 1 | 1 | 5 | 0 | 0 | 0 | 1 | 0 | 0 | 0 | 486 | 480.4726
0.87859 | 8.0637 | 1.8999 | 6.5636 | 2.8759 | 6.5122 | 3.9122 | 5.8254 | 4.8619 | 5.8746 | 5.8477 | 5.7785 | 6.8222 | 6.0889 | 7.7908 | 6.5173 | 8.8661 | 5.2097 | 9.8424 | 5.2387 | Mor10m | 0 | 0 | 0 | 0 | 0 | 0 | 0 | 0 | 0 | 0 | 1 | 0 | 0 | 0 | 0 | 0 | 0 | 0 | 0 | 0 | 0 | 0 | 0 | 0 | 473 | 478.5182
0.86955 | 8.1759 | 1.8915 | 6.6495 | 2.8671 | 6.6256 | 3.9047 | 5.9169 | 4.854 | 6.0129 | 5.8349 | 6.0025 | 6.8081 | 6.3759 | 7.779 | 6.8176 | 8.8531 | 5.4228 | 9.8348 | 5.3793 | Mor17m | 0 | 0 | 0 | 0 | 0 | 0 | 0 | 0 | 0 | 0 | 0 | 0 | 0 | 0 | 1 | 0 | 0 | 0 | 0 | 0 | 0 | 0 | 0 | 0 | 377 | 375.7852
0.86061 | 8.2881 | 1.8827 | 6.7353 | 2.8583 | 6.7389 | 3.897 | 6.0084 | 4.8465 | 6.1513 | 5.8223 | 6.2265 | 6.7949 | 6.6628 | 7.769 | 7.1179 | 8.8401 | 5.6359 | 9.8276 | 5.5199 | Mor21m | 0 | 0 | 0 | 0 | 0 | 0 | 0 | 0 | 1 | 0 | 0 | 0 | 0 | 0 | 0 | 0 | 0 | 0 | 0 | 0 | 0 | 0 | 0 | 0 | 385 | 388.4649
0.85184 | 8.4003 | 1.8737 | 6.8212 | 2.8496 | 6.8523 | 3.8891 | 6.0999 | 4.8393 | 6.2896 | 5.8102 | 6.4505 | 6.7829 | 6.9497 | 7.7609 | 7.4182 | 8.8272 | 5.849 | 9.8209 | 5.6605 | Mor21v | 0 | 0 | 0 | 0 | 0 | 1 | 0 | 0 | 0 | 0 | 0 | 0 | 0 | 0 | 0 | 0 | 0 | 0 | 0 | 0 | 0 | 0 | 0 | 0 | 369 | 375.3521
0.84331 | 8.5125 | 1.8644 | 6.9071 | 2.841 | 6.9656 | 3.881 | 6.1914 | 4.8324 | 6.428 | 5.7988 | 6.6745 | 6.7726 | 7.2367 | 7.755 | 7.7185 | 8.8146 | 6.0621 | 9.8146 | 5.8012 | Mor24p | 0 | 0 | 0 | 0 | 1 | 0 | 0 | 0 | 0 | 0 | 0 | 0 | 0 | 0 | 0 | 0 | 0 | 0 | 0 | 0 | 0 | 0 | 0 | 0 | 368 | 387.2147
0.83508 | 8.6247 | 1.8549 | 6.9929 | 2.8325 | 7.079 | 3.8727 | 6.2829 | 4.8259 | 6.5663 | 5.7882 | 6.8985 | 6.7639 | 7.5236 | 7.7514 | 8.0188 | 8.8025 | 6.2751 | 9.8087 | 5.9418 | Mor24v | 0 | 0 | 0 | 0 | 1 | 0 | 0 | 0 | 0 | 0 | 0 | 0 | 0 | 0 | 0 | 0 | 0 | 0 | 0 | 0 | 0 | 0 | 0 | 0 | 497 | 486.5642
0.82718 | 8.7369 | 1.8454 | 7.0788 | 2.8242 | 7.1923 | 3.8644 | 6.3743 | 4.8197 | 6.7046 | 5.7787 | 7.1225 | 6.7573 | 7.8105 | 7.75 | 8.3191 | 8.7912 | 6.4882 | 9.8033 | 6.0824 | Mor26 | 0 | 0 | 0 | 0 | 0 | 0 | 3 | 1 | 0 | 1 | 0 | 0 | 0 | 0 | 0 | 0 | 0 | 0 | 0 | 0 | 0 | 0 | 0 | 0 | 503 | 479.6133
0.81967 | 8.8491 | 1.8359 | 7.1646 | 2.8162 | 7.3056 | 3.856 | 6.4658 | 4.8138 | 6.843 | 5.7703 | 7.3465 | 6.7527 | 8.0975 | 7.7509 | 8.6194 | 8.7809 | 6.7013 | 9.7982 | 6.223 | Mor26m | 0 | 0 | 0 | 1 | 19 | 0 | 0 | 1 | 0 | 0 | 0 | 0 | 0 | 0 | 0 | 0 | 0 | 0 | 0 | 0 | 0 | 0 | 0 | 2 | 543 | 558.3734
0.81255 | 8.9613 | 1.8264 | 7.2505 | 2.8086 | 7.419 | 3.8476 | 6.5573 | 4.8082 | 6.9813 | 5.7633 | 7.5705 | 6.7503 | 8.3844 | 7.754 | 8.9197 | 8.7717 | 6.9144 | 9.7935 | 6.3636 | Mor26p | 0 | 0 | 0 | 0 | 0 | 0 | 0 | 5 | 0 | 0 | 0 | 0 | 0 | 0 | 0 | 0 | 0 | 0 | 0 | 0 | 0 | 0 | 0 | 0 | 452 | 459.4003
0.80584 | 9.0735 | 1.8171 | 7.3363 | 2.8014 | 7.5323 | 3.8393 | 6.6488 | 4.8028 | 7.1197 | 5.7577 | 7.7945 | 6.75 | 8.6713 | 7.7591 | 9.22 | 8.764 | 7.1275 | 9.7891 | 6.5042 | Mor26v | 0 | 0 | 0 | 0 | 0 | 2 | 0 | 0 | 0 | 0 | 0 | 0 | 0 | 0 | 0 | 0 | 0 | 0 | 0 | 0 | 0 | 0 | 0 | 0 | 480 | 479.7871
0.79955 | 9.1857 | 1.8081 | 7.4222 | 2.7946 | 7.6457 | 3.831 | 6.7403 | 4.7976 | 7.258 | 5.7536 | 8.0185 | 6.7518 | 8.9583 | 7.766 | 9.5203 | 8.7579 | 7.3406 | 9.7849 | 6.6449 | Mor29m | 0 | 0 | 1 | 0 | 0 | 0 | 0 | 0 | 0 | 0 | 0 | 0 | 0 | 0 | 0 | 0 | 0 | 0 | 0 | 0 | 0 | 0 | 0 | 0 | 551 | 558.525
0.79367 | 9.2979 | 1.7994 | 7.5081 | 2.7883 | 7.759 | 3.8229 | 6.8317 | 4.7925 | 7.3964 | 5.751 | 8.2425 | 6.7555 | 9.2452 | 7.7745 | 9.8206 | 8.7534 | 7.5536 | 9.7808 | 6.7855 | Mor30p | 0 | 0 | 0 | 0 | 1 | 0 | 0 | 0 | 0 | 0 | 0 | 0 | 0 | 0 | 0 | 0 | 0 | 0 | 0 | 0 | 0 | 0 | 0 | 0 | 468 | 453.2938
0.78818 | 9.4101 | 1.7912 | 7.5939 | 2.7825 | 7.8724 | 3.8149 | 6.9232 | 4.7876 | 7.5347 | 5.75 | 8.4665 | 6.761 | 9.5321 | 7.7843 | 10.1209 | 8.7508 | 7.7667 | 9.777 | 6.9261 | Mor31m | 0 | 0 | 0 | 0 | 0 | 0 | 0 | 1 | 0 | 0 | 0 | 0 | 0 | 0 | 0 | 0 | 0 | 0 | 0 | 0 | 0 | 0 | 0 | 0 | 457 | 451.4568
0.78308 | 9.5223 | 1.7836 | 7.6798 | 2.7774 | 7.9857 | 3.8072 | 7.0147 | 4.7828 | 7.673 | 5.7506 | 8.6905 | 6.7681 | 9.8191 | 7.7952 | 10.4212 | 8.75 | 7.9798 | 9.7733 | 7.0667 | Mor31p | 0 | 1 | 1 | 0 | 0 | 0 | 0 | 0 | 0 | 0 | 0 | 0 | 0 | 0 | 0 | 0 | 0 | 0 | 0 | 0 | 0 | 0 | 0 | 0 | 483 | 478.7099
0.77834 | 9.6345 | 1.7766 | 7.7656 | 2.7728 | 8.0991 | 3.7998 | 7.1062 | 4.7781 | 7.8114 | 5.7526 | 8.9145 | 6.7766 | 10.106 | 7.8068 | 10.7215 | 8.7511 | 8.1929 | 9.7697 | 7.2073 | Mor31se | 1 | 0 | 0 | 0 | 4 | 0 | 0 | 0 | 0 | 0 | 0 | 0 | 0 | 0 | 0 | 0 | 0 | 0 | 0 | 0 | 0 | 0 | 0 | 0 | 440.5 | 440.8275
0.77395 | 9.7467 | 1.7703 | 7.8515 | 2.7688 | 8.2124 | 3.7927 | 7.1977 | 4.7735 | 7.9497 | 5.7561 | 9.1385 | 6.7863 | 10.3929 | 7.8188 | 11.0218 | 8.7541 | 8.406 | 9.7662 | 7.3479 | PNSA2 | 0 | 0 | 0 | 0 | 0 | 0 | 0 | 0 | 0 | 0 | 0 | 0 | 0 | 0 | 0 | 2 | 0 | 0 | 0 | 0 | 0 | 0 | 0 | 0 | 479 | 476.9357
0.76989 | 9.8589 | 1.7648 | 7.9373 | 2.7653 | 8.3258 | 3.786 | 7.2891 | 4.7691 | 8.0881 | 5.7609 | 9.3625 | 6.7969 | 10.6799 | 7.8311 | 11.3221 | 8.7588 | 8.6191 | 9.763 | 7.4885 | [25 empty] | 477 | 468.8795
0.76616 | 9.9711 | 1.7602 | 8.0232 | 2.7624 | 8.4391 | 3.7797 | 7.3806 | 4.765 | 8.2264 | 5.7669 | 9.5865 | 6.8082 | 10.9668 | 7.8434 | 11.6224 | 8.7651 | 8.8321 | 9.7599 | 7.6292 | [25 empty] | 469 | 462.5263
0.76276 | 10.0833 | 1.7564 | 8.1091 | 2.7599 | 8.5525 | 3.7739 | 7.4721 | 4.7612 | 8.3648 | 5.774 | 9.8104 | 6.82 | 11.2537 | 7.8555 | 11.9227 | 8.7729 | 9.0452 | 9.7572 | 7.7698 | [25 empty] | 437 | 430.4331
0.75969 | 10.1955 | 1.7535 | 8.1949 | 2.7579 | 8.6658 | 3.7686 | 7.5636 | 4.7578 | 8.5031 | 5.7819 | 10.0344 | 6.832 | 11.5407 | 7.8673 | 12.223 | 8.782 | 9.2583 | 9.7548 | 7.9104 | [25 empty] | 432 | 431.0641
0.75698 | 10.3077 | 1.7515 | 8.2808 | 2.7562 | 8.7792 | 3.7638 | 7.6551 | 4.7549 | 8.6414 | 5.7906 | 10.2584 | 6.8441 | 11.8276 | 7.8785 | 12.5233 | 8.7921 | 9.4714 | 9.7528 | 8.051 | [25 empty] | 435 | 433.6681
0.75466 | 10.4199 | 1.7503 | 8.3666 | 2.7549 | 8.8925 | 3.7598 | 7.7466 | 4.7526 | 8.7798 | 5.7998 | 10.4824 | 6.8561 | 12.1145 | 7.8892 | 12.8236 | 8.8029 | 9.6845 | 9.7513 | 8.1916 | [25 empty] | 436 | 434.927
0.75275 | 10.5321 | 1.75 | 8.4525 | 2.7538 | 9.0058 | 3.7563 | 7.838 | 4.751 | 8.9181 | 5.8094 | 10.7064 | 6.8678 | 12.4015 | 7.8992 | 13.1239 | 8.8143 | 9.8976 | 9.7503 | 8.3322 | [25 empty] | 433 | 436.1585
0.7513 | 10.6443 | 1.7504 | 8.5384 | 2.7528 | 9.1192 | 3.7536 | 7.9295 | 4.7501 | 9.0565 | 5.8192 | 10.9304 | 6.8791 | 12.6884 | 7.9086 | 13.4242 | 8.826 | 10.1106 | 9.75 | 8.4729 | [25 empty] | 473 | 473.6725
0.75037 | 10.7565 | 1.7516 | 8.6242 | 2.752 | 9.2325 | 3.7516 | 8.021 | 4.75 | 9.1948 | 5.8291 | 11.1544 | 6.8898 | 12.9754 | 7.9173 | 13.7244 | 8.8376 | 10.3237 | 9.7504 | 8.6135 | [25 empty] | 468 | 470.3338
0.75 | 10.8687 | 1.7533 | 8.7101 | 2.7514 | 9.3459 | 3.7504 | 8.1125 | 4.7508 | 9.3331 | 5.839 | 11.3784 | 6.8998 | 13.2623 | 7.9254 | 14.0247 | 8.8491 | 10.5368 | 9.7514 | 8.7541 | [25 empty] | 421 | 421.2891
0.75024 | 10.9809 | 1.7556 | 8.7959 | 2.7508 | 9.4592 | 3.75 | 8.204 | 4.7524 | 9.4715 | 5.8486 | 11.6024 | 6.9092 | 13.5492 | 7.9328 | 14.325 | 8.8601 | 10.7499 | 9.7532 | 8.8947 | [25 empty] | 456 | 444.2558
0.75114 | 11.0931 | 1.7582 | 8.8818 | 2.7504 | 9.5726 | 3.7504 | 8.2954 | 4.7549 | 9.6098 | 5.858 | 11.8264 | 6.9178 | 13.8362 | 7.9396 | 14.6253 | 8.8704 | 10.963 | 9.7557 | 9.0353 | [25 empty] | 433 | 441.767
0.75273 | 11.2053 | 1.7612 | 8.9676 | 2.7501 | 9.6859 | 3.7515 | 8.3869 | 4.7582 | 9.7482 | 5.8671 | 12.0504 | 6.9257 | 14.1231 | 7.9459 | 14.9256 | 8.8801 | 11.1761 | 9.7588 | 9.1759 | [25 empty] | 493 | 478.594
0.75503 | 11.3175 | 1.7643 | 9.0535 | 2.75 | 9.7993 | 3.7535 | 8.4784 | 4.7623 | 9.8865 | 5.8758 | 12.2744 | 6.9328 | 14.41 | 7.9516 | 15.2259 | 8.8888 | 11.3891 | 9.7626 | 9.3166 | [25 empty] | 451 | 448.4788
0.75806 | 11.4297 | 1.7675 | 9.1394 | 2.7501 | 9.9126 | 3.7561 | 8.5699 | 4.7671 | 10.0249 | 5.8841 | 12.4984 | 6.9392 | 14.697 | 7.9568 | 15.5262 | 8.8966 | 11.6022 | 9.767 | 9.4572 | [25 empty] | 483 | 473.4766
0.76182 | 11.5419 | 1.7707 | 9.2252 | 2.7504 | 10.026 | 3.7595 | 8.6614 | 4.7726 | 10.1632 | 5.8919 | 12.7224 | 6.945 | 14.9839 | 7.9616 | 15.8265 | 8.9035 | 11.8153 | 9.7719 | 9.5978 | [25 empty] | 484 | 492.2424
0.76627 | 11.6541 | 1.7738 | 9.3111 | 2.7511 | 10.1393 | 3.7635 | 8.7529 | 4.7786 | 10.3015 | 5.8994 | 12.9464 | 6.9501 | 15.2708 | 7.9658 | 16.1268 | 8.9094 | 12.0284 | 9.7771 | 9.7384 | [25 empty] | 475 | 487.947
0.77137 | 11.7663 | 1.7768 | 9.3969 | 2.752 | 10.2527 | 3.7681 | 8.8443 | 4.7851 | 10.4399 | 5.9065 | 13.1704 | 6.9547 | 15.5578 | 7.9696 | 16.4271 | 8.9144 | 12.2415 | 9.7827 | 9.879 | [25 empty] | 441 | 477.0782
0.77707 | 11.8785 | 1.7795 | 9.4828 | 2.7534 | 10.366 | 3.7732 | 8.9358 | 4.7918 | 10.5782 | 5.9133 | 13.3944 | 6.9588 | 15.8447 | 7.9729 | 16.7274 | 8.9185 | 12.4546 | 9.7885 | 10.0196 | [25 empty] | 469 | 473.7431
0.78329 | 11.9907 | 1.782 | 9.5686 | 2.7552 | 10.4794 | 3.7787 | 9.0273 | 4.7988 | 10.7166 | 5.9197 | 13.6184 | 6.9625 | 16.1316 | 7.9758 | 17.0277 | 8.9218 | 12.6676 | 9.7944 | 10.1602 | [25 empty] | 418 | 415.2722
0.78995 | 12.1029 | 1.7841 | 9.6545 | 2.7574 | 10.5927 | 3.7845 | 9.1188 | 4.8059 | 10.8549 | 5.9259 | 13.8424 | 6.9658 | 16.4186 | 7.9782 | 17.328 | 8.9246 | 12.8807 | 9.8003 | 10.3009 | [25 empty] | 461 | 458.8145
0.79696 | 12.2151 | 1.786 | 9.7404 | 2.76 | 10.7061 | 3.7905 | 9.2103 | 4.813 | 10.9933 | 5.9318 | 14.0664 | 6.9688 | 16.7055 | 7.9802 | 17.6283 | 8.9268 | 13.0938 | 9.8062 | 10.4415 | [25 empty] | 440 | 451.675
0.80422 | 12.3273 | 1.7876 | 9.8262 | 2.7631 | 10.8194 | 3.7966 | 9.3017 | 4.82 | 11.1316 | 5.9375 | 14.2904 | 6.9715 | 16.9924 | 7.9818 | 17.9286 | 8.9286 | 13.3069 | 9.812 | 10.5821 | [25 empty] | 473 | 480.9307
0.81164 | 12.4395 | 1.7889 | 9.9121 | 2.7666 | 10.9327 | 3.8028 | 9.3932 | 4.827 | 11.2699 | 5.9429 | 14.5143 | 6.9739 | 17.2794 | 7.9831 | 18.2289 | 8.9301 | 13.52 | 9.8177 | 10.7227 | [25 empty] | 403 | 402.5724
0.81913 | 12.5517 | 1.7901 | 9.9979 | 2.7705 | 11.0461 | 3.8088 | 9.4847 | 4.8337 | 11.4083 | 5.9482 | 14.7383 | 6.9762 | 17.5663 | 7.9839 | 18.5292 | 8.9316 | 13.7331 | 9.8232 | 10.8633 | [25 empty] | 412 | 413.7067
0.82661 | 12.6639 | 1.7911 | 10.0838 | 2.7748 | 11.1594 | 3.8147 | 9.5762 | 4.8403 | 11.5466 | 5.9532 | 14.9623 | 6.9782 | 17.8532 | 7.9845 | 18.8295 | 8.933 | 13.9461 | 9.8286 | 11.0039 | [25 empty] | 408 | 412.768
0.83401 | 12.7761 | 1.792 | 10.1697 | 2.7795 | 11.2728 | 3.8203 | 9.6677 | 4.8467 | 11.685 | 5.958 | 15.1863 | 6.9802 | 18.1402 | 7.9847 | 19.1298 | 8.9345 | 14.1592 | 9.8338 | 11.1446 | [25 empty] | 406 | 411.8313
0.84127 | 12.8883 | 1.7929 | 10.2555 | 2.7846 | 11.3861 | 3.8257 | 9.7591 | 4.8529 | 11.8233 | 5.9625 | 15.4103 | 6.9819 | 18.4271 | 7.9848 | 19.4301 | 8.9361 | 14.3723 | 9.8389 | 11.2852 | [25 empty] | 408 | 409.9638
0.84835 | 13.0005 | 1.7939 | 10.3414 | 2.79 | 11.4995 | 3.8307 | 9.8506 | 4.859 | 11.9617 | 5.9668 | 15.6343 | 6.9836 | 18.714 | 7.9847 | 19.7304 | 8.9379 | 14.5854 | 9.8439 | 11.4258 | [25 empty] | 406 | 411.0875
0.85521 | 13.1127 | 1.795 | 10.4272 | 2.7958 | 11.6128 | 3.8353 | 9.9421 | 4.8649 | 12.1 | 5.9708 | 15.8583 | 6.9851 | 19.001 | 7.9844 | 20.0307 | 8.94 | 14.7985 | 9.8488 | 11.5664 | [25 empty] | 417 | 414.1075
0.86183 | 13.2249 | 1.7963 | 10.5131 | 2.8019 | 11.7262 | 3.8395 | 10.0336 | 4.8706 | 12.2383 | 5.9745 | 16.0823 | 6.9866 | 19.2879 | 7.9841 | 20.331 | 8.9424 | 15.0116 | 9.8536 | 11.707 | [25 empty] | 419 | 412.5476
0.8682 | 13.3371 | 1.7978 | 10.5989 | 2.8083 | 11.8395 | 3.8434 | 10.1251 | 4.8763 | 12.3767 | 5.9779 | 16.3063 | 6.9879 | 19.5748 | 7.9838 | 20.6313 | 8.945 | 15.2246 | 9.8585 | 11.8476 | [25 empty] | 416 | 407.4785
0.87433 | 13.4493 | 1.7996 | 10.6848 | 2.815 | 11.9529 | 3.8469 | 10.2166 | 4.8819 | 12.515 | 5.9809 | 16.5303 | 6.9891 | 19.8618 | 7.9834 | 20.9316 | 8.9479 | 15.4377 | 9.8633 | 11.9883 | [25 empty] | 465 | 462.1825
0.88021 | 13.5615 | 1.8017 | 10.7707 | 2.822 | 12.0662 | 3.85 | 10.308 | 4.8875 | 12.6534 | 5.9835 | 16.7543 | 6.9902 | 20.1487 | 7.9831 | 21.2319 | 8.951 | 15.6508 | 9.8682 | 12.1289 | [25 empty] | 432.5 | 426.097
0.88586 | 13.6737 | 1.8042 | 10.8565 | 2.8292 | 12.1796 | 3.8528 | 10.3995 | 4.893 | 12.7917 | 5.9858 | 16.9783 | 6.9911 | 20.4357 | 7.9829 | 21.5322 | 8.9542 | 15.8639 | 9.8732 | 12.2695 | [25 empty] | 426 | 422.7289
0.89129 | 13.7859 | 1.807 | 10.9424 | 2.8366 | 12.2929 | 3.8554 | 10.491 | 4.8986 | 12.9301 | 5.9878 | 17.2023 | 6.9919 | 20.7226 | 7.9828 | 21.8325 | 8.9576 | 16.077 | 9.8782 | 12.4101 | [25 empty] | 429 | 420.9838
0.89653 | 13.8981 | 1.8102 | 11.0282 | 2.8443 | 12.4063 | 3.8577 | 10.5825 | 4.904 | 13.0684 | 5.9893 | 17.4263 | 6.9926 | 21.0095 | 7.9828 | 22.1328 | 8.961 | 16.2901 | 9.8833 | 12.5507 | [25 empty] | 423.5 | 417.364
0.90157 | 14.0103 | 1.8136 | 11.1141 | 2.852 | 12.5196 | 3.8599 | 10.674 | 4.9095 | 13.2067 | 5.9906 | 17.6503 | 6.9931 | 21.2965 | 7.9829 | 22.4331 | 8.9644 | 16.5031 | 9.8885 | 12.6913 | [25 empty] | 422.5 | 415.486
0.90644 | 14.1225 | 1.8174 | 11.1999 | 2.8599 | 12.6329 | 3.862 | 10.7654 | 4.9148 | 13.3451 | 5.9915 | 17.8743 | 6.9935 | 21.5834 | 7.9831 | 22.7334 | 8.9678 | 16.7162 | 9.8938 | 12.8319 | [25 empty] | 421 | 413.5604
0.91116 | 14.2347 | 1.8214 | 11.2858 | 2.8677 | 12.7463 | 3.8641 | 10.8569 | 4.9201 | 13.4834 | 5.9921 | 18.0983 | 6.9937 | 21.8703 | 7.9834 | 23.0337 | 8.9711 | 16.9293 | 9.8991 | 12.9726 | [25 empty] | 417.5 | 411.5852
0.91574 | 14.3469 | 1.8256 | 11.3717 | 2.8756 | 12.8596 | 3.8661 | 10.9484 | 4.9252 | 13.6218 | 5.9925 | 18.3223 | 6.9938 | 22.1573 | 7.9838 | 23.334 | 8.9743 | 17.1424 | 9.9044 | 13.1132 | [25 empty] | 419 | 409.5586
0.92019 | 14.4591 | 1.83 | 11.4575 | 2.8833 | 12.973 | 3.8682 | 11.0399 | 4.93 | 13.7601 | 5.9926 | 18.5463 | 6.9938 | 22.4442 | 7.9843 | 23.6343 | 8.9773 | 17.3555 | 9.9096 | 13.2538 | [25 empty] | 420 | 422.5453
0.92452 | 14.5713 | 1.8345 | 11.5434 | 2.8909 | 13.0863 | 3.8703 | 11.1314 | 4.9347 | 13.8985 | 5.9925 | 18.7703 | 6.9936 | 22.7311 | 7.9849 | 23.9346 | 8.9801 | 17.5686 | 9.9148 | 13.3944 | [25 empty] | 423 | 422.6677
0.92875 | 14.6835 | 1.839 | 11.6292 | 2.8983 | 13.1997 | 3.8725 | 11.2229 | 4.9391 | 14.0368 | 5.9922 | 18.9942 | 6.9934 | 23.0181 | 7.9856 | 24.2349 | 8.9828 | 17.7816 | 9.92 | 13.535 | [25 empty] | 425 | 417.3005
0.93288 | 14.7957 | 1.8436 | 11.7151 | 2.9054 | 13.313 | 3.8749 | 11.3143 | 4.9432 | 14.1751 | 5.9918 | 19.2182 | 6.9931 | 23.305 | 7.9863 | 24.5352 | 8.9851 | 17.9947 | 9.925 | 13.6756 | [25 empty] | 418 | 411.5193
0.93694 | 14.9079 | 1.8482 | 11.8009 | 2.9122 | 13.4264 | 3.8773 | 11.4058 | 4.947 | 14.3135 | 5.9913 | 19.4422 | 6.9929 | 23.5919 | 7.9871 | 24.8355 | 8.9873 | 18.2078 | 9.9298 | 13.8163 | [25 empty] | 426 | 417.5703
0.94092 | 15.0201 | 1.8527 | 11.8868 | 2.9187 | 13.5397 | 3.8798 | 11.4973 | 4.9505 | 14.4518 | 5.9907 | 19.6662 | 6.9926 | 23.8789 | 7.9879 | 25.1358 | 8.9892 | 18.4209 | 9.9344 | 13.9569 | [25 empty] | 424 | 424.106
0.94483 | 15.1323 | 1.8571 | 11.9727 | 2.9249 | 13.6531 | 3.8825 | 11.5888 | 4.9537 | 14.5902 | 5.9901 | 19.8902 | 6.9923 | 24.1658 | 7.9888 | 25.436 | 8.9909 | 18.634 | 9.9389 | 14.0975 | [25 empty] | 423 | 423.1879
0.94867 | 15.2445 | 1.8614 | 12.0585 | 2.9307 | 13.7664 | 3.8852 | 11.6803 | 4.9566 | 14.7285 | 5.9895 | 20.1142 | 6.9922 | 24.4527 | 7.9897 | 25.7363 | 8.9924 | 18.8471 | 9.943 | 14.2381 | [25 empty] | 421 | 418.3162
0.95244 | 15.3567 | 1.8656 | 12.1444 | 2.9361 | 13.8798 | 3.888 | 11.7717 | 4.9592 | 14.8669 | 5.9888 | 20.3382 | 6.9921 | 24.7397 | 7.9906 | 26.0366 | 8.9937 | 19.0601 | 9.9469 | 14.3787 | [25 empty] | 415 | 413.0685
0.95613 | 15.4689 | 1.8696 | 12.2302 | 2.9412 | 13.9931 | 3.8909 | 11.8632 | 4.9616 | 15.0052 | 5.9883 | 20.5622 | 6.9921 | 25.0266 | 7.9915 | 26.3369 | 8.9948 | 19.2732 | 9.9505 | 14.5193 | [25 empty] | 425 | 417.8401
0.95975 | 15.5811 | 1.8735 | 12.3161 | 2.946 | 14.1065 | 3.8939 | 11.9547 | 4.9637 | 15.1435 | 5.9877 | 20.7862 | 6.9922 | 25.3135 | 7.9923 | 26.6372 | 8.9956 | 19.4863 | 9.9539 | 14.66 | [25 empty] | 413 | 412.0797
0.96326 | 15.6933 | 1.8772 | 12.402 | 2.9505 | 14.2198 | 3.897 | 12.0462 | 4.9657 | 15.2819 | 5.9872 | 21.0102 | 6.9924 | 25.6005 | 7.9932 | 26.9375 | 8.9964 | 19.6994 | 9.9569 | 14.8006 | [25 empty] | 456 | 458.4857
0.96665 | 15.8055 | 1.8808 | 12.4878 | 2.9547 | 14.3332 | 3.9001 | 12.1377 | 4.9675 | 15.4202 | 5.9868 | 21.2342 | 6.9927 | 25.8874 | 7.994 | 27.2378 | 8.9969 | 19.9125 | 9.9597 | 14.9412 | [25 empty] | 451 | 453.679
0.9699 | 15.9177 | 1.8843 | 12.5737 | 2.9586 | 14.4465 | 3.9032 | 12.2292 | 4.9691 | 15.5586 | 5.9865 | 21.4582 | 6.9931 | 26.1743 | 7.9948 | 27.5381 | 8.9973 | 20.1256 | 9.9622 | 15.0818 | [25 empty] | 419 | 411.3303
0.97299 | 16.0299 | 1.8876 | 12.6595 | 2.9622 | 14.5598 | 3.9064 | 12.3206 | 4.9707 | 15.6969 | 5.9862 | 21.6822 | 6.9936 | 26.4613 | 7.9955 | 27.8384 | 8.9976 | 20.3386 | 9.9644 | 15.2224 | [25 empty] | 422 | 420.4192
0.97589 | 16.1421 | 1.8909 | 12.7454 | 2.9656 | 14.6732 | 3.9096 | 12.4121 | 4.9723 | 15.8353 | 5.9861 | 21.9062 | 6.9941 | 26.7482 | 7.9961 | 28.1387 | 8.9977 | 20.5517 | 9.9664 | 15.363 | [25 empty] | 430 | 422.9342
0.97859 | 16.2543 | 1.894 | 12.8312 | 2.9688 | 14.7865 | 3.9129 | 12.5036 | 4.9738 | 15.9736 | 5.986 | 22.1302 | 6.9946 | 27.0351 | 7.9966 | 28.439 | 8.9977 | 20.7648 | 9.9682 | 15.5036 | [25 empty] | 427 | 422.0546
0.98105 | 16.3665 | 1.8971 | 12.9171 | 2.9717 | 14.8999 | 3.9162 | 12.5951 | 4.9752 | 16.1119 | 5.986 | 22.3542 | 6.9952 | 27.3221 | 7.9971 | 28.7393 | 8.9976 | 20.9779 | 9.9697 | 15.6443 | [25 empty] | 409 | 417.4478
0.98325 | 16.4787 | 1.9002 | 13.003 | 2.9744 | 15.0132 | 3.9195 | 12.6866 | 4.9766 | 16.2503 | 5.9861 | 22.5782 | 6.9957 | 27.609 | 7.9974 | 29.0396 | 8.9973 | 21.191 | 9.9711 | 15.7849 | [25 empty] | 425 | 419.9236
0.9852 | 16.5909 | 1.9032 | 13.0888 | 2.9768 | 15.1266 | 3.9229 | 12.778 | 4.9779 | 16.3886 | 5.9863 | 22.8022 | 6.9961 | 27.8959 | 7.9977 | 29.3399 | 8.9969 | 21.4041 | 9.9723 | 15.9255 | [25 empty] | 429 | 425.4967
0.98687 | 16.7031 | 1.9062 | 13.1747 | 2.9789 | 15.2399 | 3.9263 | 12.8695 | 4.9792 | 16.527 | 5.9865 | 23.0262 | 6.9965 | 28.1829 | 7.9978 | 29.6402 | 8.9965 | 21.6171 | 9.9734 | 16.0661 | [25 empty] | 430 | 416.9902
0.98826 | 16.8153 | 1.9092 | 13.2605 | 2.9808 | 15.3533 | 3.9298 | 12.961 | 4.9805 | 16.6653 | 5.9867 | 23.2502 | 6.9967 | 28.4698 | 7.9979 | 29.9405 | 8.9959 | 21.8302 | 9.9744 | 16.2067 | [25 empty] | 461 | 478.7177
0.98937 | 16.9275 | 1.9121 | 13.3464 | 2.9825 | 15.4666 | 3.9333 | 13.0525 | 4.9816 | 16.8037 | 5.987 | 23.4741 | 6.9969 | 28.7568 | 7.9978 | 30.2408 | 8.9952 | 22.0433 | 9.9752 | 16.3473 | [25 empty] | 431 | 428.3782
0.99021 | 17.0398 | 1.9151 | 13.4322 | 2.9839 | 15.58 | 3.9367 | 13.144 | 4.9827 | 16.942 | 5.9873 | 23.6981 | 6.997 | 29.0437 | 7.9977 | 30.5411 | 8.9944 | 22.2564 | 9.976 | 16.488 | [25 empty] | 437 | 428.8815
0.9908 | 17.152 | 1.9182 | 13.5181 | 2.985 | 15.6933 | 3.9402 | 13.2354 | 4.9836 | 17.0803 | 5.9876 | 23.9221 | 6.9969 | 29.3306 | 7.9975 | 30.8414 | 8.9935 | 22.4695 | 9.9767 | 16.6286 | [25 empty] | 444 | 454.0882
0.99116 | 17.2642 | 1.9212 | 13.604 | 2.9859 | 15.8067 | 3.9436 | 13.3269 | 4.9845 | 17.2187 | 5.9879 | 24.1461 | 6.9967 | 29.6176 | 7.9972 | 31.1417 | 8.9926 | 22.6826 | 9.9774 | 16.7692 | [25 empty] | 468 | 473.1212
0.99131 | 17.3764 | 1.9243 | 13.6898 | 2.9866 | 15.92 | 3.947 | 13.4184 | 4.9852 | 17.357 | 5.9881 | 24.3701 | 6.9965 | 29.9045 | 7.9968 | 31.442 | 8.9916 | 22.8956 | 9.978 | 16.9098 | [25 empty] | 465 | 467.9993
0.99127 | 17.4886 | 1.9273 | 13.7757 | 2.987 | 16.0334 | 3.9504 | 13.5099 | 4.9857 | 17.4954 | 5.9884 | 24.5941 | 6.9961 | 30.1914 | 7.9964 | 31.7423 | 8.9905 | 23.1087 | 9.9785 | 17.0504 | [25 empty] | 463 | 465.5349
0.99109 | 17.6008 | 1.9304 | 13.8615 | 2.9873 | 16.1467 | 3.9536 | 13.6014 | 4.9862 | 17.6337 | 5.9886 | 24.8181 | 6.9956 | 30.4784 | 7.9959 | 32.0426 | 8.9895 | 23.3218 | 9.9791 | 17.191 | [25 empty] | 461 | 463.1318
0.9908 | 17.713 | 1.9336 | 13.9474 | 2.9874 | 16.26 | 3.9567 | 13.6929 | 4.9866 | 17.7721 | 5.9888 | 25.0421 | 6.9952 | 30.7653 | 7.9954 | 32.3429 | 8.9885 | 23.5349 | 9.9796 | 17.3317 | [25 empty] | 456 | 460.7877
0.99043 | 17.8252 | 1.9367 | 14.0333 | 2.9874 | 16.3734 | 3.9598 | 13.7843 | 4.9869 | 17.9104 | 5.989 | 25.2661 | 6.9946 | 31.0522 | 7.9949 | 32.6432 | 8.9876 | 23.748 | 9.9801 | 17.4723 | [25 empty] | 455 | 459.637
0.99003 | 17.9374 | 1.9398 | 14.1191 | 2.9873 | 16.4867 | 3.9627 | 13.8758 | 4.9871 | 18.0487 | 5.9891 | 25.4901 | 6.9941 | 31.3392 | 7.9944 | 32.9435 | 8.9867 | 23.9611 | 9.9806 | 17.6129 | [25 empty] | 454 | 458.5004
0.98962 | 18.0496 | 1.943 | 14.205 | 2.9872 | 16.6001 | 3.9654 | 13.9673 | 4.9872 | 18.1871 | 5.9893 | 25.7141 | 6.9936 | 31.6261 | 7.9939 | 33.2438 | 8.9859 | 24.1741 | 9.9812 | 17.7535 | [25 empty] | 453 | 456.2678
0.98923 | 18.1618 | 1.9461 | 14.2908 | 2.9871 | 16.7134 | 3.968 | 14.0588 | 4.9873 | 18.3254 | 5.9894 | 25.9381 | 6.9931 | 31.913 | 7.9935 | 33.5441 | 8.9853 | 24.3872 | 9.9817 | 17.8941 | [25 empty] | 472 | 471.1496
0.98891 | 18.274 | 1.9492 | 14.3767 | 2.9869 | 16.8268 | 3.9705 | 14.1503 | 4.9875 | 18.4638 | 5.9896 | 26.1621 | 6.9928 | 32.2 | 7.9931 | 33.8444 | 8.9848 | 24.6003 | 9.9823 | 18.0347 | [25 empty] | 454 | 452.4356
0.98867 | 18.3862 | 1.9523 | 14.4625 | 2.9869 | 16.9401 | 3.9728 | 14.2417 | 4.9876 | 18.6021 | 5.9898 | 26.3861 | 6.9925 | 32.4869 | 7.9929 | 34.1447 | 8.9845 | 24.8134 | 9.9829 | 18.1753 | [25 empty] | 483 | 477.4423
0.98854 | 18.4984 | 1.9554 | 14.5484 | 2.9869 | 17.0535 | 3.975 | 14.3332 | 4.9878 | 18.7404 | 5.99 | 26.6101 | 6.9923 | 32.7738 | 7.9927 | 34.445 | 8.9843 | 25.0265 | 9.9835 | 18.316 | [25 empty] | 474 | 471.5422
0.98852 | 18.6106 | 1.9584 | 14.6343 | 2.987 | 17.1668 | 3.977 | 14.4247 | 4.988 | 18.8788 | 5.9903 | 26.8341 | 6.9922 | 33.0608 | 7.9927 | 34.7453 | 8.9844 | 25.2396 | 9.9842 | 18.4566 | [25 empty] | 469 | 465.8466
1.0115 | 18.6106 | 2.0416 | 14.6343 | 3.013 | 17.1668 | 4.023 | 14.4247 | 5.012 | 18.8788 | 6.0097 | 26.8341 | 7.0078 | 33.0608 | 8.0073 | 34.7453 | 9.0156 | 25.2396 | 10.0158 | 18.4566 | [25 empty] | 464 | 460.3451
1.0115 | 18.6106 | 2.0416 | 14.6343 | 3.013 | 17.1668 | 4.023 | 14.4247 | 5.012 | 18.8788 | 6.0097 | 26.8341 | 7.0078 | 33.0608 | 8.0073 | 34.7453 | 9.0156 | 25.2396 | 10.0158 | 18.4566 | [25 empty] | 463 | 458.9989
1.0115 | 18.4984 | 2.0446 | 14.5484 | 3.0131 | 17.0535 | 4.025 | 14.3332 | 5.0122 | 18.7404 | 6.01 | 26.6101 | 7.0077 | 32.7738 | 8.0073 | 34.445 | 9.0157 | 25.0265 | 10.0165 | 18.316 | [25 empty] | 462 | 457.6641
1.0113 | 18.3862 | 2.0477 | 14.4625 | 3.0131 | 16.9401 | 4.0272 | 14.2417 | 5.0124 | 18.6021 | 6.0102 | 26.3861 | 7.0075 | 32.4869 | 8.0071 | 34.1447 | 9.0155 | 24.8134 | 10.0171 | 18.1753 | [25 empty] | 461 | 456.3405
1.0111 | 18.274 | 2.0508 | 14.3767 | 3.0131 | 16.8268 | 4.0295 | 14.1503 | 5.0125 | 18.4638 | 6.0104 | 26.1621 | 7.0072 | 32.2 | 8.0069 | 33.8444 | 9.0152 | 24.6003 | 10.0177 | 18.0347 | [25 empty] | 460 | 455.0279
1.0108 | 18.1618 | 2.0539 | 14.2908 | 3.0129 | 16.7134 | 4.032 | 14.0588 | 5.0127 | 18.3254 | 6.0106 | 25.9381 | 7.0069 | 31.913 | 8.0065 | 33.5441 | 9.0147 | 24.3872 | 10.0183 | 17.8941 | [25 empty] | 445 | 450.6436
1.0104 | 18.0496 | 2.057 | 14.205 | 3.0128 | 16.6001 | 4.0346 | 13.9673 | 5.0128 | 18.1871 | 6.0107 | 25.7141 | 7.0064 | 31.6261 | 8.0061 | 33.2438 | 9.0141 | 24.1741 | 10.0188 | 17.7535 | [25 empty] | 455 | 452.7158
1.01 | 17.9374 | 2.0602 | 14.1191 | 3.0127 | 16.4867 | 4.0373 | 13.8758 | 5.0129 | 18.0487 | 6.0109 | 25.4901 | 7.0059 | 31.3392 | 8.0056 | 32.9435 | 9.0133 | 23.9611 | 10.0194 | 17.6129 | [25 empty] | 459 | 453.4167
1.0096 | 17.8252 | 2.0633 | 14.0333 | 3.0126 | 16.3734 | 4.0402 | 13.7843 | 5.0131 | 17.9104 | 6.011 | 25.2661 | 7.0054 | 31.0522 | 8.0051 | 32.6432 | 9.0124 | 23.748 | 10.0199 | 17.4723 | [25 empty] | 452 | 451.708
1.0092 | 17.713 | 2.0664 | 13.9474 | 3.0126 | 16.26 | 4.0433 | 13.6929 | 5.0134 | 17.7721 | 6.0112 | 25.0421 | 7.0048 | 30.7653 | 8.0046 | 32.3429 | 9.0115 | 23.5349 | 10.0204 | 17.3317 | [25 empty] | 435 | 425.2232
1.0089 | 17.6008 | 2.0696 | 13.8615 | 3.0127 | 16.1467 | 4.0464 | 13.6014 | 5.0138 | 17.6337 | 6.0114 | 24.8181 | 7.0044 | 30.4784 | 8.0041 | 32.0426 | 9.0105 | 23.3218 | 10.0209 | 17.191 | [25 empty] | 425 | 422.8748
1.0087 | 17.4886 | 2.0727 | 13.7757 | 3.013 | 16.0334 | 4.0496 | 13.5099 | 5.0143 | 17.4954 | 6.0116 | 24.5941 | 7.0039 | 30.1914 | 8.0036 | 31.7423 | 9.0095 | 23.1087 | 10.0215 | 17.0504 | [25 empty] | 421 | 425.7198
1.0087 | 17.3764 | 2.0757 | 13.6898 | 3.0134 | 15.92 | 4.053 | 13.4184 | 5.0148 | 17.357 | 6.0119 | 24.3701 | 7.0035 | 29.9045 | 8.0032 | 31.442 | 9.0084 | 22.8956 | 10.022 | 16.9098 | [25 empty] | 443 | 430.6021
1.0088 | 17.2642 | 2.0788 | 13.604 | 3.0141 | 15.8067 | 4.0564 | 13.3269 | 5.0155 | 17.2187 | 6.0121 | 24.1461 | 7.0033 | 29.6176 | 8.0028 | 31.1417 | 9.0074 | 22.6826 | 10.0226 | 16.7692 | [25 empty] | 457 | 452.4356
1.0092 | 17.152 | 2.0818 | 13.5181 | 3.015 | 15.6933 | 4.0598 | 13.2354 | 5.0164 | 17.0803 | 6.0124 | 23.9221 | 7.0031 | 29.3306 | 8.0025 | 30.8414 | 9.0065 | 22.4695 | 10.0233 | 16.6286 | [25 empty] | 428 | 422.8913
1.0098 | 17.0398 | 2.0849 | 13.4322 | 3.0161 | 15.58 | 4.0633 | 13.144 | 5.0173 | 16.942 | 6.0127 | 23.6981 | 7.003 | 29.0437 | 8.0023 | 30.5411 | 9.0056 | 22.2564 | 10.024 | 16.488 | [25 empty] | 450 | 437.206
1.0106 | 16.9275 | 2.0879 | 13.3464 | 3.0175 | 15.4666 | 4.0667 | 13.0525 | 5.0184 | 16.8037 | 6.013 | 23.4741 | 7.0031 | 28.7568 | 8.0022 | 30.2408 | 9.0048 | 22.0433 | 10.0248 | 16.3473 | [25 empty] | 415.5 | 426.7194
1.0117 | 16.8153 | 2.0908 | 13.2605 | 3.0192 | 15.3533 | 4.0702 | 12.961 | 5.0195 | 16.6653 | 6.0133 | 23.2502 | 7.0033 | 28.4698 | 8.0021 | 29.9405 | 9.0041 | 21.8302 | 10.0256 | 16.2067 | [25 empty] | 446 | 449.7147
1.0131 | 16.7031 | 2.0938 | 13.1747 | 3.0211 | 15.2399 | 4.0737 | 12.8695 | 5.0208 | 16.527 | 6.0135 | 23.0262 | 7.0035 | 28.1829 | 8.0022 | 29.6402 | 9.0035 | 21.6171 | 10.0266 | 16.0661 | [25 empty] | 442 | 447.8397
1.0148 | 16.5909 | 2.0968 | 13.0888 | 3.0232 | 15.1266 | 4.0771 | 12.778 | 5.0221 | 16.3886 | 6.0137 | 22.8022 | 7.0039 | 27.8959 | 8.0023 | 29.3399 | 9.0031 | 21.4041 | 10.0277 | 15.9255 | [25 empty] | 436 | 445.6758
1.0167 | 16.4787 | 2.0998 | 13.003 | 3.0256 | 15.0132 | 4.0805 | 12.6866 | 5.0234 | 16.2503 | 6.0139 | 22.5782 | 7.0043 | 27.609 | 8.0026 | 29.0396 | 9.0027 | 21.191 | 10.0289 | 15.7849 | [25 empty] | 433 | 443.1506
1.019 | 16.3665 | 2.1029 | 12.9171 | 3.0283 | 14.8999 | 4.0838 | 12.5951 | 5.0248 | 16.1119 | 6.014 | 22.3542 | 7.0048 | 27.3221 | 8.0029 | 28.7393 | 9.0024 | 20.9779 | 10.0303 | 15.6443 | [25 empty] | 431 | 440.1653
1.0214 | 16.2543 | 2.106 | 12.8312 | 3.0312 | 14.7865 | 4.0871 | 12.5036 | 5.0262 | 15.9736 | 6.014 | 22.1302 | 7.0054 | 27.0351 | 8.0034 | 28.439 | 9.0023 | 20.7648 | 10.0318 | 15.5036 | [25 empty] | 425 | 432.1998
1.0241 | 16.1421 | 2.1091 | 12.7454 | 3.0344 | 14.6732 | 4.0904 | 12.4121 | 5.0277 | 15.8353 | 6.0139 | 21.9062 | 7.0059 | 26.7482 | 8.0039 | 28.1387 | 9.0023 | 20.5517 | 10.0336 | 15.363 | [25 empty] | 498 | 485.8067
1.027 | 16.0299 | 2.1124 | 12.6595 | 3.0378 | 14.5598 | 4.0936 | 12.3206 | 5.0293 | 15.6969 | 6.0138 | 21.6822 | 7.0064 | 26.4613 | 8.0045 | 27.8384 | 9.0024 | 20.3386 | 10.0356 | 15.2224 | [25 empty] | 491 | 483.4503
1.0301 | 15.9177 | 2.1157 | 12.5737 | 3.0414 | 14.4465 | 4.0968 | 12.2292 | 5.0309 | 15.5586 | 6.0135 | 21.4582 | 7.0069 | 26.1743 | 8.0052 | 27.5381 | 9.0027 | 20.1256 | 10.0378 | 15.0818 | [25 empty] | 486 | 482.8684
1.0334 | 15.8055 | 2.1192 | 12.4878 | 3.0453 | 14.3332 | 4.0999 | 12.1377 | 5.0325 | 15.4202 | 6.0132 | 21.2342 | 7.0073 | 25.8874 | 8.006 | 27.2378 | 9.0031 | 19.9125 | 10.0403 | 14.9412 | [25 empty] | 475 | 477.4448
1.0367 | 15.6933 | 2.1228 | 12.402 | 3.0495 | 14.2198 | 4.103 | 12.0462 | 5.0343 | 15.2819 | 6.0128 | 21.0102 | 7.0076 | 25.6005 | 8.0068 | 26.9375 | 9.0036 | 19.6994 | 10.0431 | 14.8006 | [25 empty] | 472 | 468.0783
1.0403 | 15.5811 | 2.1265 | 12.3161 | 3.054 | 14.1065 | 4.1061 | 11.9547 | 5.0363 | 15.1435 | 6.0123 | 20.7862 | 7.0078 | 25.3135 | 8.0077 | 26.6372 | 9.0044 | 19.4863 | 10.0461 | 14.66 | [25 empty] | 469 | 454.677
1.0439 | 15.4689 | 2.1304 | 12.2302 | 3.0588 | 13.9931 | 4.1091 | 11.8632 | 5.0384 | 15.0052 | 6.0117 | 20.5622 | 7.0079 | 25.0266 | 8.0085 | 26.3369 | 9.0052 | 19.2732 | 10.0495 | 14.5193 | [25 empty] | 453 | 452.4876
1.0476 | 15.3567 | 2.1344 | 12.1444 | 3.0639 | 13.8798 | 4.112 | 11.7717 | 5.0408 | 14.8669 | 6.0112 | 20.3382 | 7.0079 | 24.7397 | 8.0094 | 26.0366 | 9.0063 | 19.0601 | 10.0531 | 14.3787 | [25 empty] | 448 | 453.9595
1.0513 | 15.2445 | 2.1386 | 12.0585 | 3.0693 | 13.7664 | 4.1148 | 11.6803 | 5.0434 | 14.7285 | 6.0105 | 20.1142 | 7.0078 | 24.4527 | 8.0103 | 25.7363 | 9.0076 | 18.8471 | 10.057 | 14.2381 | [25 empty] | 445 | 453.825
1.0552 | 15.1323 | 2.1429 | 11.9727 | 3.0751 | 13.6531 | 4.1175 | 11.5888 | 5.0463 | 14.5902 | 6.0099 | 19.8902 | 7.0077 | 24.1658 | 8.0112 | 25.436 | 9.0091 | 18.634 | 10.0611 | 14.0975 | [25 empty] | 443 | 453.6845
1.0591 | 15.0201 | 2.1473 | 11.8868 | 3.0813 | 13.5397 | 4.1202 | 11.4973 | 5.0495 | 14.4518 | 6.0093 | 19.6662 | 7.0074 | 23.8789 | 8.0121 | 25.1358 | 9.0108 | 18.4209 | 10.0656 | 13.9569 | [25 empty] | 442 | 453.5374
1.0631 | 14.9079 | 2.1518 | 11.8009 | 3.0878 | 13.4264 | 4.1227 | 11.4058 | 5.053 | 14.3135 | 6.0087 | 19.4422 | 7.0071 | 23.5919 | 8.0129 | 24.8355 | 9.0127 | 18.2078 | 10.0702 | 13.8163 | [25 empty] | 441 | 453.3833
1.0671 | 14.7957 | 2.1564 | 11.7151 | 3.0946 | 13.313 | 4.1251 | 11.3143 | 5.0568 | 14.1751 | 6.0082 | 19.2182 | 7.0069 | 23.305 | 8.0137 | 24.5352 | 9.0149 | 17.9947 | 10.075 | 13.6756 | [25 empty] | 441 | 453.2216
1.0713 | 14.6835 | 2.161 | 11.6292 | 3.1017 | 13.1997 | 4.1275 | 11.2229 | 5.0609 | 14.0368 | 6.0078 | 18.9942 | 7.0066 | 23.0181 | 8.0144 | 24.2349 | 9.0172 | 17.7816 | 10.08 | 13.535 | [25 empty] | 548 | 534.7781
1.0755 | 14.5713 | 2.1655 | 11.5434 | 3.1091 | 13.0863 | 4.1297 | 11.1314 | 5.0653 | 13.8985 | 6.0075 | 18.7703 | 7.0064 | 22.7311 | 8.0151 | 23.9346 | 9.0199 | 17.5686 | 10.0852 | 13.3944 | [25 empty] | 396 | 408.765
1.0798 | 14.4591 | 2.17 | 11.4575 | 3.1167 | 12.973 | 4.1318 | 11.0399 | 5.07 | 13.7601 | 6.0074 | 18.5463 | 7.0062 | 22.4442 | 8.0157 | 23.6343 | 9.0227 | 17.3555 | 10.0904 | 13.2538 | [25 empty] | 395 | 415.6667
1.0843 | 14.3469 | 2.1744 | 11.3717 | 3.1244 | 12.8596 | 4.1339 | 10.9484 | 5.0748 | 13.6218 | 6.0075 | 18.3223 | 7.0062 | 22.1573 | 8.0162 | 23.334 | 9.0257 | 17.1424 | 10.0956 | 13.1132 | [25 empty] | 387 | 413.2502
1.0888 | 14.2347 | 2.1786 | 11.2858 | 3.1323 | 12.7463 | 4.1359 | 10.8569 | 5.0799 | 13.4834 | 6.0079 | 18.0983 | 7.0063 | 21.8703 | 8.0166 | 23.0337 | 9.0289 | 16.9293 | 10.1009 | 12.9726 | [25 empty] | 396 | 406.8018
1.0936 | 14.1225 | 2.1826 | 11.1999 | 3.1401 | 12.6329 | 4.138 | 10.7654 | 5.0852 | 13.3451 | 6.0085 | 17.8743 | 7.0065 | 21.5834 | 8.0169 | 22.7334 | 9.0322 | 16.7162 | 10.1062 | 12.8319 | [25 empty] | 409 | 418.5897
1.0984 | 14.0103 | 2.1864 | 11.1141 | 3.148 | 12.5196 | 4.1401 | 10.674 | 5.0905 | 13.2067 | 6.0094 | 17.6503 | 7.0069 | 21.2965 | 8.0171 | 22.4331 | 9.0356 | 16.5031 | 10.1115 | 12.6913 | [25 empty] | 418 | 412.5534
1.1035 | 13.8981 | 2.1898 | 11.0282 | 3.1557 | 12.4063 | 4.1423 | 10.5825 | 5.096 | 13.0684 | 6.0107 | 17.4263 | 7.0074 | 21.0095 | 8.0172 | 22.1328 | 9.039 | 16.2901 | 10.1167 | 12.5507 | [25 empty] | 404 | 409.0009
1.1087 | 13.7859 | 2.193 | 10.9424 | 3.1634 | 12.2929 | 4.1446 | 10.491 | 5.1014 | 12.9301 | 6.0122 | 17.2023 | 7.0081 | 20.7226 | 8.0172 | 21.8325 | 9.0424 | 16.077 | 10.1218 | 12.4101
1.1141 | 13.6737 | 2.1958 | 10.8565 | 3.1708 | 12.1796 | 4.1472 | 10.3995 | 5.107 | 12.7917 | 6.0142 | 16.9783 | 7.0089 | 20.4357 | 8.0171 | 21.5322 | 9.0458 | 15.8639 | 10.1268 | 12.2695
1.1198 | 13.5615 | 2.1983 | 10.7707 | 3.178 | 12.0662 | 4.15 | 10.308 | 5.1125 | 12.6534 | 6.0165 | 16.7543 | 7.0098 | 20.1487 | 8.0169 | 21.2319 | 9.049 | 15.6508 | 10.1318 | 12.1289
1.1257 | 13.4493 | 2.2004 | 10.6848 | 3.185 | 11.9529 | 4.1531 | 10.2166 | 5.1181 | 12.515 | 6.0191 | 16.5303 | 7.0109 | 19.8618 | 8.0166 | 20.9316 | 9.0521 | 15.4377 | 10.1367 | 11.9883
1.1318 | 13.3371 | 2.2022 | 10.5989 | 3.1917 | 11.8395 | 4.1566 | 10.1251 | 5.1237 | 12.3767 | 6.0221 | 16.3063 | 7.0121 | 19.5748 | 8.0162 | 20.6313 | 9.055 | 15.2246 | 10.1415 | 11.8476
1.1382 | 13.2249 | 2.2037 | 10.5131 | 3.1981 | 11.7262 | 4.1605 | 10.0336 | 5.1294 | 12.2383 | 6.0255 | 16.0823 | 7.0134 | 19.2879 | 8.0159 | 20.331 | 9.0576 | 15.0116 | 10.1464 | 11.707
1.1448 | 13.1127 | 2.205 | 10.4272 | 3.2042 | 11.6128 | 4.1647 | 9.9421 | 5.1351 | 12.1 | 6.0292 | 15.8583 | 7.0149 | 19.001 | 8.0156 | 20.0307 | 9.06 | 14.7985 | 10.1512 | 11.5664
1.1517 | 13.0005 | 2.2061 | 10.3414 | 3.21 | 11.4995 | 4.1693 | 9.8506 | 5.141 | 11.9617 | 6.0332 | 15.6343 | 7.0164 | 18.714 | 8.0153 | 19.7304 | 9.0621 | 14.5854 | 10.1561 | 11.4258
1.1587 | 12.8883 | 2.2071 | 10.2555 | 3.2154 | 11.3861 | 4.1743 | 9.7591 | 5.1471 | 11.8233 | 6.0375 | 15.4103 | 7.0181 | 18.4271 | 8.0152 | 19.4301 | 9.0639 | 14.3723 | 10.1611 | 11.2852
1.166 | 12.7761 | 2.208 | 10.1697 | 3.2205 | 11.2728 | 4.1797 | 9.6677 | 5.1533 | 11.685 | 6.042 | 15.1863 | 7.0198 | 18.1402 | 8.0153 | 19.1298 | 9.0655 | 14.1592 | 10.1662 | 11.1446
1.1734 | 12.6639 | 2.2089 | 10.0838 | 3.2252 | 11.1594 | 4.1853 | 9.5762 | 5.1597 | 11.5466 | 6.0468 | 14.9623 | 7.0218 | 17.8532 | 8.0155 | 18.8295 | 9.067 | 13.9461 | 10.1714 | 11.0039
1.1809 | 12.5517 | 2.2099 | 9.9979 | 3.2295 | 11.0461 | 4.1912 | 9.4847 | 5.1663 | 11.4083 | 6.0518 | 14.7383 | 7.0238 | 17.5663 | 8.0161 | 18.5292 | 9.0684 | 13.7331 | 10.1768 | 10.8633
1.1884 | 12.4395 | 2.2111 | 9.9121 | 3.2334 | 10.9327 | 4.1972 | 9.3932 | 5.173 | 11.2699 | 6.0571 | 14.5143 | 7.0261 | 17.2794 | 8.0169 | 18.2289 | 9.0699 | 13.52 | 10.1823 | 10.7227
1.1958 | 12.3273 | 2.2124 | 9.8262 | 3.2369 | 10.8194 | 4.2034 | 9.3017 | 5.18 | 11.1316 | 6.0625 | 14.2904 | 7.0285 | 16.9924 | 8.0182 | 17.9286 | 9.0714 | 13.3069 | 10.188 | 10.5821
1.203 | 12.2151 | 2.214 | 9.7404 | 3.24 | 10.7061 | 4.2095 | 9.2103 | 5.187 | 10.9933 | 6.0682 | 14.0664 | 7.0312 | 16.7055 | 8.0198 | 17.6283 | 9.0732 | 13.0938 | 10.1938 | 10.4415
1.2101 | 12.1029 | 2.2159 | 9.6545 | 3.2426 | 10.5927 | 4.2155 | 9.1188 | 5.1941 | 10.8549 | 6.0741 | 13.8424 | 7.0342 | 16.4186 | 8.0218 | 17.328 | 9.0754 | 12.8807 | 10.1997 | 10.3009
1.2167 | 11.9907 | 2.218 | 9.5686 | 3.2448 | 10.4794 | 4.2213 | 9.0273 | 5.2012 | 10.7166 | 6.0803 | 13.6184 | 7.0375 | 16.1316 | 8.0242 | 17.0277 | 9.0782 | 12.6676 | 10.2056 | 10.1602
1.2229 | 11.8785 | 2.2205 | 9.4828 | 3.2466 | 10.366 | 4.2268 | 8.9358 | 5.2082 | 10.5782 | 6.0867 | 13.3944 | 7.0412 | 15.8447 | 8.0271 | 16.7274 | 9.0815 | 12.4546 | 10.2115 | 10.0196
1.2286 | 11.7663 | 2.2232 | 9.3969 | 3.248 | 10.2527 | 4.2319 | 8.8443 | 5.2149 | 10.4399 | 6.0935 | 13.1704 | 7.0453 | 15.5578 | 8.0304 | 16.4271 | 9.0856 | 12.2415 | 10.2173 | 9.879
1.2337 | 11.6541 | 2.2262 | 9.3111 | 3.2489 | 10.1393 | 4.2365 | 8.7529 | 5.2214 | 10.3015 | 6.1006 | 12.9464 | 7.0499 | 15.2708 | 8.0342 | 16.1268 | 9.0906 | 12.0284 | 10.2229 | 9.7384
1.2382 | 11.5419 | 2.2293 | 9.2252 | 3.2496 | 10.026 | 4.2405 | 8.6614 | 5.2274 | 10.1632 | 6.1081 | 12.7224 | 7.055 | 14.9839 | 8.0384 | 15.8265 | 9.0965 | 11.8153 | 10.2281 | 9.5978
1.2419 | 11.4297 | 2.2325 | 9.1394 | 3.2499 | 9.9126 | 4.2439 | 8.5699 | 5.2329 | 10.0249 | 6.1159 | 12.4984 | 7.0608 | 14.697 | 8.0432 | 15.5262 | 9.1034 | 11.6022 | 10.233 | 9.4572
1.245 | 11.3175 | 2.2357 | 9.0535 | 3.25 | 9.7993 | 4.2465 | 8.4784 | 5.2377 | 9.8865 | 6.1242 | 12.2744 | 7.0672 | 14.41 | 8.0484 | 15.2259 | 9.1112 | 11.3891 | 10.2374 | 9.3166
1.2473 | 11.2053 | 2.2388 | 8.9676 | 3.2499 | 9.6859 | 4.2485 | 8.3869 | 5.2418 | 9.7482 | 6.1329 | 12.0504 | 7.0743 | 14.1231 | 8.0541 | 14.9256 | 9.1199 | 11.1761 | 10.2412 | 9.1759
1.2489 | 11.0931 | 2.2418 | 8.8818 | 3.2496 | 9.5726 | 4.2496 | 8.2954 | 5.2451 | 9.6098 | 6.142 | 11.8264 | 7.0822 | 13.8362 | 8.0604 | 14.6253 | 9.1296 | 10.963 | 10.2443 | 9.0353
1.2498 | 10.9809 | 2.2444 | 8.7959 | 3.2492 | 9.4592 | 4.25 | 8.204 | 5.2476 | 9.4715 | 6.1514 | 11.6024 | 7.0908 | 13.5492 | 8.0672 | 14.325 | 9.1399 | 10.7499 | 10.2468 | 8.8947
1.25 | 10.8687 | 2.2467 | 8.7101 | 3.2486 | 9.3459 | 4.2496 | 8.1125 | 5.2492 | 9.3331 | 6.161 | 11.3784 | 7.1002 | 13.2623 | 8.0746 | 14.0247 | 9.1509 | 10.5368 | 10.2486 | 8.7541
1.2496 | 10.7565 | 2.2484 | 8.6242 | 3.248 | 9.2325 | 4.2484 | 8.021 | 5.25 | 9.1948 | 6.1709 | 11.1544 | 7.1102 | 12.9754 | 8.0827 | 13.7244 | 9.1624 | 10.3237 | 10.2496 | 8.6135
1.2487 | 10.6443 | 2.2496 | 8.5384 | 3.2472 | 9.1192 | 4.2464 | 7.9295 | 5.2499 | 9.0565 | 6.1808 | 10.9304 | 7.1209 | 12.6884 | 8.0914 | 13.4242 | 9.174 | 10.1106 | 10.25 | 8.4729
1.2473 | 10.5321 | 2.25 | 8.4525 | 3.2462 | 9.0058 | 4.2437 | 7.838 | 5.249 | 8.9181 | 6.1906 | 10.7064 | 7.1322 | 12.4015 | 8.1008 | 13.1239 | 9.1857 | 9.8976 | 10.2497 | 8.3322
1.2453 | 10.4199 | 2.2497 | 8.3666 | 3.2451 | 8.8925 | 4.2402 | 7.7466 | 5.2474 | 8.7798 | 6.2002 | 10.4824 | 7.1439 | 12.1145 | 8.1108 | 12.8236 | 9.1971 | 9.6845 | 10.2487 | 8.1916
1.243 | 10.3077 | 2.2485 | 8.2808 | 3.2438 | 8.7792 | 4.2362 | 7.6551 | 5.2451 | 8.6414 | 6.2094 | 10.2584 | 7.1559 | 11.8276 | 8.1215 | 12.5233 | 9.2079 | 9.4714 | 10.2472 | 8.051
1.2403 | 10.1955 | 2.2465 | 8.1949 | 3.2421 | 8.6658 | 4.2314 | 7.5636 | 5.2422 | 8.5031 | 6.2181 | 10.0344 | 7.168 | 11.5407 | 8.1327 | 12.223 | 9.218 | 9.2583 | 10.2452 | 7.9104
1.2372 | 10.0833 | 2.2436 | 8.1091 | 3.2401 | 8.5525 | 4.2261 | 7.4721 | 5.2388 | 8.3648 | 6.226 | 9.8104 | 7.18 | 11.2537 | 8.1445 | 11.9227 | 9.2271 | 9.0452 | 10.2428 | 7.7698
1.2338 | 9.9711 | 2.2398 | 8.0232 | 3.2376 | 8.4391 | 4.2203 | 7.3806 | 5.235 | 8.2264 | 6.2331 | 9.5865 | 7.1918 | 10.9668 | 8.1566 | 11.6224 | 9.2349 | 8.8321 | 10.2401 | 7.6292
1.2301 | 9.8589 | 2.2352 | 7.9373 | 3.2347 | 8.3258 | 4.214 | 7.2891 | 5.2309 | 8.0881 | 6.2391 | 9.3625 | 7.2031 | 10.6799 | 8.1689 | 11.3221 | 9.2412 | 8.6191 | 10.237 | 7.4885
1.2261 | 9.7467 | 2.2297 | 7.8515 | 3.2312 | 8.2124 | 4.2073 | 7.1977 | 5.2265 | 7.9497 | 6.2439 | 9.1385 | 7.2137 | 10.3929 | 8.1812 | 11.0218 | 9.2459 | 8.406 | 10.2338 | 7.3479
1.2217 | 9.6345 | 2.2234 | 7.7656 | 3.2272 | 8.0991 | 4.2002 | 7.1062 | 5.2219 | 7.8114 | 6.2474 | 8.9145 | 7.2234 | 10.106 | 8.1932 | 10.7215 | 9.2489 | 8.1929 | 10.2303 | 7.2073
1.2169 | 9.5223 | 2.2164 | 7.6798 | 3.2226 | 7.9857 | 4.1928 | 7.0147 | 5.2172 | 7.673 | 6.2494 | 8.6905 | 7.2319 | 9.8191 | 8.2048 | 10.4212 | 9.25 | 7.9798 | 10.2267 | 7.0667
1.2118 | 9.4101 | 2.2088 | 7.5939 | 3.2175 | 7.8724 | 4.1851 | 6.9232 | 5.2124 | 7.5347 | 6.25 | 8.4665 | 7.239 | 9.5321 | 8.2157 | 10.1209 | 9.2492 | 7.7667 | 10.223 | 6.9261
1.2063 | 9.2979 | 2.2006 | 7.5081 | 3.2117 | 7.759 | 4.1771 | 6.8317 | 5.2075 | 7.3964 | 6.249 | 8.2425 | 7.2445 | 9.2452 | 8.2255 | 9.8206 | 9.2466 | 7.5536 | 10.2192 | 6.7855
1.2004 | 9.1857 | 2.1919 | 7.4222 | 3.2054 | 7.6457 | 4.169 | 6.7403 | 5.2024 | 7.258 | 6.2464 | 8.0185 | 7.2482 | 8.9583 | 8.234 | 9.5203 | 9.2421 | 7.3406 | 10.2151 | 6.6449
1.1942 | 9.0735 | 2.1829 | 7.3363 | 3.1986 | 7.5323 | 4.1607 | 6.6488 | 5.1972 | 7.1197 | 6.2423 | 7.7945 | 7.25 | 8.6713 | 8.2409 | 9.22 | 9.236 | 7.1275 | 10.2109 | 6.5042
1.1875 | 8.9613 | 2.1736 | 7.2505 | 3.1914 | 7.419 | 4.1524 | 6.5573 | 5.1918 | 6.9813 | 6.2367 | 7.5705 | 7.2497 | 8.3844 | 8.246 | 8.9197 | 9.2283 | 6.9144 | 10.2065 | 6.3636
1.1803 | 8.8491 | 2.1641 | 7.1646 | 3.1838 | 7.3056 | 4.144 | 6.4658 | 5.1862 | 6.843 | 6.2297 | 7.3465 | 7.2473 | 8.0975 | 8.2491 | 8.6194 | 9.2191 | 6.7013 | 10.2018 | 6.223
1.1728 | 8.7369 | 2.1546 | 7.0788 | 3.1758 | 7.1923 | 4.1356 | 6.3743 | 5.1803 | 6.7046 | 6.2213 | 7.1225 | 7.2427 | 7.8105 | 8.25 | 8.3191 | 9.2088 | 6.4882 | 10.1967 | 6.0824
1.1649 | 8.6247 | 2.1451 | 6.9929 | 3.1675 | 7.079 | 4.1273 | 6.2829 | 5.1741 | 6.5663 | 6.2118 | 6.8985 | 7.2361 | 7.5236 | 8.2486 | 8.0188 | 9.1975 | 6.2751 | 10.1913 | 5.9418
1.1567 | 8.5125 | 2.1356 | 6.9071 | 3.159 | 6.9656 | 4.119 | 6.1914 | 5.1676 | 6.428 | 6.2012 | 6.6745 | 7.2274 | 7.2367 | 8.245 | 7.7185 | 9.1854 | 6.0621 | 10.1854 | 5.8012
1.1482 | 8.4003 | 2.1263 | 6.8212 | 3.1504 | 6.8523 | 4.1109 | 6.0999 | 5.1607 | 6.2896 | 6.1898 | 6.4505 | 7.2171 | 6.9497 | 8.2391 | 7.4182 | 9.1728 | 5.849 | 10.1791 | 5.6605
1.1394 | 8.2881 | 2.1173 | 6.7353 | 3.1417 | 6.7389 | 4.103 | 6.0084 | 5.1535 | 6.1513 | 6.1777 | 6.2265 | 7.2051 | 6.6628 | 8.231 | 7.1179 | 9.1599 | 5.6359 | 10.1724 | 5.5199
1.1305 | 8.1759 | 2.1085 | 6.6495 | 3.1329 | 6.6256 | 4.0953 | 5.9169 | 5.146 | 6.0129 | 6.1651 | 6.0025 | 7.1919 | 6.3759 | 8.221 | 6.8176 | 9.1469 | 5.4228 | 10.1652 | 5.3793
1.1214 | 8.0637 | 2.1001 | 6.5636 | 3.1241 | 6.5122 | 4.0878 | 5.8254 | 5.1381 | 5.8746 | 6.1523 | 5.7785 | 7.1778 | 6.0889 | 8.2092 | 6.5173 | 9.1339 | 5.2097 | 10.1576 | 5.2387
1.1123 | 7.9515 | 2.092 | 6.4778 | 3.1154 | 6.3989 | 4.0806 | 5.734 | 5.1299 | 5.7362 | 6.1394 | 5.5545 | 7.163 | 5.802 | 8.196 | 6.217 | 9.1213 | 4.9966 | 10.1495 | 5.0981
1.1033 | 7.8393 | 2.0842 | 6.3919 | 3.1068 | 6.2855 | 4.0737 | 5.6425 | 5.1216 | 5.5979 | 6.1265 | 5.3305 | 7.1478 | 5.5151 | 8.1816 | 5.9167 | 9.109 | 4.7836 | 10.1411 | 4.9575
1.0945 | 7.7271 | 2.0769 | 6.3061 | 3.0984 | 6.1722 | 4.0671 | 5.551 | 5.113 | 5.4596 | 6.114 | 5.1066 | 7.1327 | 5.2281 | 8.1665 | 5.6164 | 9.0973 | 4.5705 | 10.1325 | 4.8168
1.0858 | 7.6149 | 2.07 | 6.2202 | 3.0901 | 6.0588 | 4.0609 | 5.4595 | 5.1045 | 5.3212 | 6.1018 | 4.8826 | 7.1179 | 4.9412 | 8.151 | 5.3161 | 9.0862 | 4.3574 | 10.1236 | 4.6762
1.0774 | 7.5027 | 2.0635 | 6.1343 | 3.0821 | 5.9455 | 4.055 | 5.368 | 5.0959 | 5.1829 | 6.0902 | 4.6586 | 7.1037 | 4.6542 | 8.1354 | 5.0158 | 9.0758 | 4.1443 | 10.1146 | 4.5356
1.0774 | 7.5027 | 2.0635 | 6.1343 | 3.0821 | 5.9455 | 4.055 | 5.368 | 5.0959 | 5.1829 | 6.0902 | 4.6586 | 7.1037 | 4.6542 | 8.1354 | 5.0158 | 9.0758 | 4.1443 | 10.1146 | 4.5356

## Fig4
Fig4a - Line plots | [15 empty] | Fig4a - Scatter points
x | HH | HC | HN | HO | HS | CC | CN | CO | NN | NO | OO | CS | NS | OS | SS | E-Tr-C |  | E-m-E |  | E-P-E |  | E-m-C |  | E-P-C |  | E-o-E |  | E-P-K |  | E-m-K |  | K-P-C |  | E-P-d |  | K-m-K |  | K-P-K |  | E-D-E |  | E-D-C |  | E-N-E |  | E-P-S |  | E-qN-E |  | E-rN-E |  | E-D-K |  | K-Dm-K |  | E-rN-K |  | K-mDp-K |  | K-N-K |  | K-D-K |  | K-Do-K |  | K-rN-K |  | K-qN-K |  | E-rN-S |  | S-D-S |  | S-N-S |  | Fig4b
r_kl | pi_kl | pi_kl | pi_kl | pi_kl | pi_kl | pi_kl | pi_kl | pi_kl | pi_kl | pi_kl | pi_kl | pi_kl | pi_kl | pi_kl | pi_kl | r_kl | pi_kl | r_kl | pi_kl | r_kl | pi_kl | r_kl | pi_kl | r_kl | pi_kl | r_kl | pi_kl | r_kl | pi_kl | r_kl | pi_kl | r_kl | pi_kl | r_kl | pi_kl | r_kl | pi_kl | r_kl | pi_kl | r_kl | pi_kl | r_kl | pi_kl | r_kl | pi_kl | r_kl | pi_kl | r_kl | pi_kl | r_kl | pi_kl | r_kl | pi_kl | r_kl | pi_kl | r_kl | pi_kl | r_kl | pi_kl | r_kl | pi_kl | r_kl | pi_kl | r_kl | pi_kl | r_kl | pi_kl | r_kl | pi_kl | r_kl | pi_kl | r_kl | pi_kl | r_kl | pi_kl | E-P-E | 1 | 2 | 3 | 4 | 5 | 6 | 7 | 8 | E-P-C | 1 | 2 | 3 | 4 | 5 | 6 | 7 | 8 | E-P-K | 1 | 2 | 3 | 4 | 5 | 6 | 7 | 8 | 9 | E-P-S | 1 | 2 | 3 | 4 | 5 | 6 | 7 | 8 | 9 | 10
0.0012001 | -1.8051 | -21.5091 | -25.0835 | -28.6508 | -57.4125 | -256.2955 | -298.887 | -341.393 | -348.5563 | -398.1261 | -454.7454 | -684.1091 | -797.795 | -911.2531 | -1826.0375 | 1.3705 | 9.267 | 1.364 | 7.0692 | 1.3635 | 6.9958 | 1.364 | 7.0721 | 1.3636 | 7.0172 | 1.3656 | 7.2814 | 1.363 | 6.938 | 1.3635 | 7.0019 | 1.2247 | 21.7561 | 1.3624 | 6.8559 | 1.2246 | 21.7749 | 1.2245 | 21.7856 | 1.363 | 6.9415 | 1.3631 | 6.949 | 1.364 | 7.0705 | 1.3633 | 6.97 | 1.3725 | 8.2161 | 1.372 | 8.1557 | 1.3629 | 6.9249 | 1.2247 | 21.7644 | 1.3723 | 8.1937 | 1.2246 | 21.7708 | 1.2246 | 21.7676 | 1.2246 | 21.7753 | 1.226 | 21.5198 | 1.2269 | 21.3492 | 1.2271 | 21.319 | 1.3723 | 8.1982 | 1.4491 | 36.0713 | 1.4482 | 36.2457 | 1 | [8 empty] | 1 | [8 empty] | 1 | [9 empty] | 1
0.0024002 | -1.8045 | -21.5016 | -25.0747 | -28.6407 | -57.3924 | -256.2057 | -298.7823 | -341.2735 | -348.4342 | -397.9866 | -454.5862 | -683.8695 | -797.5156 | -910.9339 | -1825.398 | 2.4403 | 6.8113 | 2.3588 | -2.8652 | 2.4029 | 3.1393 | 2.3566 | -3.1173 | 2.3572 | -3.0538 | 2.3749 | -0.77071 | 2.3566 | -3.1175 | 2.4034 | 3.2002 | 1.4765 | 7.4389 | 2.401 | 2.8823 | 1.4759 | 7.5128 | 1.4768 | 7.3913 | 2.4012 | 2.9185 | 2.4013 | 2.921 | 2.4003 | 2.7974 | 2.4032 | 3.1842 | 2.3998 | 2.7175 | 2.3875 | 0.99912 | 2.4012 | 2.9175 | 1.4765 | 7.4363 | 2.3807 | 0.03415 | 1.4765 | 7.44 | 1.4765 | 7.4332 | 1.4765 | 7.4394 | 1.4834 | 6.4384 | 1.4871 | 5.8834 | 1.487 | 5.898 | 2.3826 | 0.3088 | 1.4483 | 36.2261 | 1.4491 | 36.0658 | 2 | 7 | [7 empty] | 2 | 7 | [7 empty] | 2 | 6.9 | [8 empty] | 2 | 1: 7
0.0036004 | -1.8034 | -21.489 | -25.0601 | -28.624 | -57.3589 | -256.0562 | -298.6079 | -341.0743 | -348.2308 | -397.7543 | -454.3208 | -683.4703 | -797.05 | -910.4022 | -1824.3324 | 1.3495 | 4.748 | 1.3912 | 8.1594 | 1.3923 | 8.2678 | 1.3893 | 7.9595 | 1.3892 | 7.9493 | 1.3871 | 7.7352 | 1.3921 | 8.243 | 1.3931 | 8.3461 | 2.369 | -1.5746 | 1.3897 | 8.0051 | 2.3615 | -2.5414 | 2.3651 | -2.0927 | 1.3896 | 7.989 | 1.3896 | 7.9949 | 1.3893 | 7.9578 | 1.3936 | 8.3922 | 1.4109 | 9.8462 | 1.3953 | 8.5572 | 1.3895 | 7.9786 | 2.3678 | -1.7392 | 1.391 | 8.136 | 2.3673 | -1.7985 | 2.3666 | -1.8901 | 2.3673 | -1.8009 | 2.3718 | -1.2042 | 2.3785 | -0.27773 | 2.3788 | -0.22498 | 1.393 | 8.3357 | 2.5375 | 3.6134 | 2.5369 | 3.6624 | 3 | 3.1 | 8.3 | [6 empty] | 3 | -3.1 | 7.9 | [6 empty] | 3 | -3.1 | 8.2 | [7 empty] | 3 | 1: 3.2; 2: 8.4
0.0048005 | -1.802 | -21.4715 | -25.0396 | -28.6006 | -57.312 | -255.8469 | -298.3638 | -340.7955 | -347.9462 | -397.4292 | -453.9495 | -682.9117 | -796.3986 | -909.6581 | -1822.8414 | 3.4814 | -3.028 | 3.6389 | -5.2607 | 3.6642 | -3.2261 | 3.6341 | -5.6575 | 3.6375 | -5.3785 | 3.645 | -4.7601 | 3.6381 | -5.3334 | 3.6672 | -3.004 | 2.4911 | 4.6813 | 3.6639 | -3.2469 | 2.4818 | 5.0883 | 2.4927 | 4.5986 | 3.6662 | -3.0764 | 3.6662 | -3.0741 | 3.6636 | -3.2694 | 3.6648 | -3.1773 | 3.6835 | -1.9806 | 3.6578 | -3.7166 | 3.6662 | -3.0772 | 2.4927 | 4.6016 | 3.6464 | -4.645 | 2.4925 | 4.6132 | 2.4789 | 5.193 | 2.4807 | 5.1309 | 2.4733 | 5.3548 | 2.449 | 5.391 | 2.5582 | 1.3306 | 3.6479 | -4.5178 | 1.7652 | -17.2261 | 1.7651 | -17.202 | 4 | -3.2 | 2.6 | 8.6 | [5 empty] | 4 | -5.4 | 2.9 | 8.6 | [5 empty] | 4 | -5.3 | 3.2 | 8.6 | [6 empty] | 4 | 1: -3.2; 2: 2.8; 3: 8.6
0.0060006 | -1.8001 | -21.4489 | -25.0133 | -28.5705 | -57.2518 | -255.5781 | -298.0503 | -340.4374 | -347.5806 | -397.0116 | -453.4724 | -682.194 | -795.5617 | -908.7022 | -1820.9258 | 2.1336 | -6.4813 | 2.41 | 3.0415 | 2.4058 | 2.6369 | 2.4049 | 2.5513 | 2.4084 | 2.891 | 2.3996 | 2.0264 | 2.4119 | 3.2119 | 2.4098 | 3.0233 | 2.839 | 2.8409 | 2.4053 | 2.5951 | 3.6029 | -7.7067 | 2.8316 | 2.7829 | 2.4074 | 2.7972 | 2.4075 | 2.8 | 2.4048 | 2.5397 | 2.4074 | 2.7955 | 2.4321 | 4.7105 | 2.4096 | 3.0018 | 2.4074 | 2.7964 | 2.8365 | 2.8084 | 2.3982 | 1.8841 | 2.8355 | 2.7991 | 3.6025 | -7.7229 | 3.6044 | -7.6376 | 2.7948 | 4.2468 | 2.7623 | 7.2452 | 3.6733 | -2.583 | 2.4002 | 2.0827 | 2.6002 | 2.8446 | 2.5917 | 2.2966 | 5 | 2.4 | 5 | 3.1 | 8.2 |  |  |  |  | 5 | 4.3 | 3.3 | 4.4 | 9.1 |  |  |  |  | 5 | 2.9 | 4.5 | 3.3 | 8.8 | [5 empty] | 5 | 1: 2; 2: 5.4; 3: 3; 4: 8.8
0.0072007 | -1.7977 | -21.4213 | -24.9812 | -28.5338 | -57.1783 | -255.2497 | -297.6674 | -340 | -347.1341 | -396.5016 | -452.8899 | -681.3177 | -794.5397 | -907.5349 | -1818.5866 | 1.3787 | 6.8296 | 1.3957 | 8.5962 | 1.3956 | 8.5876 | 1.3934 | 8.3788 | 1.3958 | 8.606 | 1.3956 | 8.5874 | 1.3958 | 8.6124 | 1.3962 | 8.65 | 1.3964 | 8.6656 | 1.3976 | 8.7755 | 1.3988 | 8.8859 | 1.3998 | 8.9844 | 1.3986 | 8.8725 | 1.3986 | 8.8721 | 1.3965 | 8.6761 | 1.3952 | 8.5511 | 1.4154 | 10.1182 | 1.3921 | 8.2504 | 1.3987 | 8.8763 | 1.4001 | 9.0099 | 1.3889 | 7.9211 | 1.4 | 9.0003 | 1.3948 | 8.5131 | 1.3953 | 8.557 | 1.4033 | 9.2811 | 1.3999 | 8.9928 | 1.4267 | 10.5428 | 1.3883 | 7.8551 | 2.5929 | 2.3621 | 2.5987 | 2.738 | 6 | -5.3 | 3.1 | 2.9 | 4.1 | 8.3 |  |  |  | 6 | -3.1 | 2.8 | 3.5 | 3.6 | 9.1 |  |  |  | 6 | -3.2 | 2.8 | 3.2 | 4.5 | 8.9 |  |  |  |  | 6 | 1: -5.4; 2: 3.3; 3: 2.5; 4: 4.9; 5: 8.6
0.0084008 | -1.795 | -21.3888 | -24.9432 | -28.4905 | -57.0914 | -254.8621 | -297.2154 | -339.4837 | -346.6069 | -395.8995 | -452.2022 | -680.2831 | -793.3332 | -906.1568 | -1815.8251 | 3.4261 | -3.3543 | 4.1471 | 3.6272 | 4.1309 | 2.4287 | 4.1414 | 3.1949 | 4.156 | 4.2793 | 4.1405 | 3.1282 | 4.1379 | 2.9355 | 4.1444 | 3.4221 | 3.77 | -2.2771 | 4.156 | 4.2803 | 3.7634 | -2.0191 | 3.7741 | -2.4367 | 4.1713 | 5.3101 | 4.1714 | 5.3144 | 4.1606 | 4.6062 | 4.1251 | 2.0261 | 4.1461 | 3.5502 | 4.1444 | 3.4197 | 4.1713 | 5.3067 | 3.7878 | -2.9396 | 4.1528 | 4.0477 | 3.7871 | -2.9152 | 3.7604 | -1.9021 | 3.7644 | -2.0567 | 3.7643 | -2.0517 | 3.7397 | -1.2028 | 3.8438 | -3.2227 | 4.1374 | 2.9011 | 2.7353 | 19.3854 | 2.7297 | 20.1495 | 7 | -3 | 8.2 | 4.1 | 3.4 | 2.6 | 8.6 |  |  | 7 | 3.1 | 8.1 | 3.7 | 3.3 | 4.6 | 8.7 |  |  | 7 | 3.1 | 8.3 | 4.2 | 2.7 | 3.8 | 8.7 |  |  |  | 7 | -3.1 | 8.4 | 4.4 | 3 | 2.4 | 8.5
0.009601 | -1.7919 | -21.3513 | -24.8995 | -28.4406 | -56.9914 | -254.4155 | -296.6945 | -338.8888 | -345.9995 | -395.2056 | -451.4097 | -679.0908 | -791.9428 | -904.5686 | -1812.6427 | 2.1301 | -8.0987 | 2.7836 | 3.8848 | 2.768 | 5.0137 | 2.7778 | 4.292 | 2.7929 | 3.3 | 2.7748 | 4.5063 | 2.7754 | 4.4625 | 2.7813 | 4.0437 | 4.2329 | 6.3999 | 2.7943 | 3.2189 | 4.7746 | -0.96618 | 4.2268 | 6.5536 | 2.8088 | 2.5249 | 2.8088 | 2.5246 | 2.7971 | 3.0636 | 2.7624 | 5.4289 | 2.7737 | 4.5906 | 2.7724 | 4.687 | 2.8089 | 2.5218 | 4.24 | 6.158 | 2.7805 | 4.0989 | 4.2388 | 6.205 | 4.775 | -0.99623 | 4.779 | -1.2775 | 4.1883 | 6.1768 | 4.1487 | 3.7469 | 4.8341 | -4.0514 | 2.7651 | 5.229 | 3.0567 | -0.82484 | 3.4412 | -2.3922 | 8 | 1.9 | 2.4 | -5.3 | -3 | 7 | 3.1 | -3.2 |  | 8 | 2.1 | 2.5 | -3.3 | 3.1 | 3.7 | 3.1 | -3.4 |  | 8 | 0 | 4.2 | -1.9 | 5.1 | 7.4 | 4.6 | -2.4 |  |  | 8 | 6.9 | 5.4 | 2.4 | 19.2 | -17.2 | 19.8 | 3
0.010801 | -1.7883 | -21.3089 | -24.85 | -28.3841 | -56.8781 | -253.91 | -296.105 | -338.2154 | -345.312 | -394.4204 | -450.5127 | -677.7415 | -790.3693 | -902.7713 | -1809.0411 | 2.2441 | -1.5108 | 2.418 | 3.7307 | 2.4111 | 3.1391 | 2.4162 | 3.5849 | 2.4266 | 4.3692 | 2.4224 | 4.0776 | 2.413 | 3.3107 | 2.4184 | 3.7675 | 2.4155 | 3.5226 | 2.4352 | 4.879 | 2.4165 | 3.6079 | 2.4213 | 3.9948 | 2.4433 | 5.2264 | 2.4433 | 5.2261 | 2.436 | 4.9187 | 2.4099 | 3.0252 | 2.4325 | 4.7367 | 2.4096 | 3.0018 | 2.4434 | 5.2296 | 2.4386 | 5.04 | 2.4247 | 4.2408 | 2.4378 | 5.0041 | 2.4119 | 3.2083 | 2.4151 | 3.4875 | 2.427 | 4.3948 | 2.4155 | 3.5273 | 2.4553 | 5.4953 | 2.4127 | 3.277 | 3.4042 | -4.0892 | 3.7403 | -1.6252 | [18 empty] | 9 | -3.3 | -3 | -1.1 | -7.6 | -1.8 | 2.8 | 6.5 | 21.8 |  | 9 | -0.5 | -4.4 | 4.6 | -1.8 | 2.7 | -1.2 | -3.8 | 36.1
0.012001 | -1.7843 | -21.2616 | -24.7948 | -28.321 | -56.7518 | -253.3459 | -295.4472 | -337.4641 | -344.5449 | -393.5442 | -449.5119 | -676.2359 | -788.6135 | -900.7658 | -1805.0223 | 1.3763 | 7.6724 | 1.3962 | 8.6483 | 1.3917 | 8.2075 | 1.3965 | 8.6737 | 1.4009 | 9.0805 | 1.3991 | 8.914 | 1.3979 | 8.8116 | 1.396 | 8.6287 | 1.3962 | 8.643 | 1.405 | 9.4213 | 1.3961 | 8.64 | 1.3971 | 8.7308 | 1.4063 | 9.5184 | 1.4062 | 9.5169 | 1.4052 | 9.4345 | 1.3975 | 8.7678 | 1.4107 | 9.835 | 1.3953 | 8.5573 | 1.4063 | 9.5247 | 1.4048 | 9.4011 | 1.4043 | 9.3615 | 1.4045 | 9.3808 | 1.3966 | 8.6859 | 1.399 | 8.9074 | 1.3939 | 8.4217 | 1.3865 | 7.6688 | 1.4285 | 10.5742 | 1.4014 | 9.122 | 1.3937 | 8.4083 | 1.3927 | 8.304 | [28 empty] | 10 | -1 | -3.2 | 0.3 | -6 | 2.4 | -2.7 | 2.3 | 36.2 | 3.6
0.013201 | -1.78 | -21.2093 | -24.7339 | -28.2515 | -56.6124 | -252.7236 | -294.7214 | -336.6351 | -343.6985 | -392.5775 | -448.4077 | -674.5748 | -786.6763 | -898.5532 | -1800.5885 | 2.3262 | -6.4499 | 3.6569 | -3.7875 | 3.6386 | -5.2848 | 3.6753 | -2.455 | 3.6662 | -3.0732 | 3.6597 | -3.5646 | 3.6649 | -3.1747 | 3.6312 | -5.8804 | 4.2752 | 3.2349 | 3.6408 | -5.1092 | 4.2626 | 3.7913 | 4.2619 | 3.8184 | 3.6377 | -5.3595 | 3.6378 | -5.3544 | 3.6503 | -4.327 | 3.6377 | -5.3604 | 3.6556 | -3.8948 | 3.6834 | -1.9889 | 3.6375 | -5.3749 | 4.2542 | 4.1371 | 3.6967 | -1.426 | 4.2546 | 4.1191 | 4.2796 | 3.0394 | 4.2928 | 2.4819 | 4.2786 | 3.0841 | 4.2793 | 3.0549 | 4.2606 | 3.8765 | 3.6942 | -1.5108 | 4.0327 | 2.4831 | 4.0258 | 3.1271
0.014401 | -1.7752 | -21.1523 | -24.6674 | -28.1754 | -56.46 | -252.0433 | -293.9281 | -335.729 | -342.7734 | -391.5208 | -447.2008 | -672.7591 | -784.5588 | -896.1346 | -1795.7419 | 1.3291 | 4.4118 | 2.3967 | 1.7292 | 2.4111 | 3.1391 | 2.4181 | 3.7414 | 2.4077 | 2.8257 | 2.4152 | 3.4953 | 2.4071 | 2.763 | 2.4018 | 2.2457 | 5.041 | -4.4666 | 2.4145 | 3.4426 | 5.0197 | -3.2857 | 5.0207 | -3.3443 | 2.4087 | 2.9205 | 2.4087 | 2.915 | 2.4238 | 4.1747 | 2.4125 | 3.2594 | 2.4065 | 2.7117 | 2.4321 | 4.714 | 2.4088 | 2.9279 | 5.0165 | -3.1117 | 2.4477 | 5.3598 | 5.0164 | -3.1038 | 5.0414 | -4.4856 | 5.0554 | -5.1462 | 5.0089 | -2.6954 | 4.9972 | -2.1162 | 4.9793 | -1.4589 | 2.446 | 5.3129 | 4.3938 | 3.9611 | 4.6764 | 2
0.015602 | -1.77 | -21.0903 | -24.5951 | -28.0929 | -56.2947 | -251.3055 | -293.0677 | -334.7462 | -341.77 | -390.3747 | -445.8917 | -670.7897 | -782.2622 | -893.5113 | -1790.4852 | 2.2391 | -1.1972 | 2.7782 | 4.2612 | 2.8004 | 2.8891 | 2.8042 | 2.7127 | 2.789 | 3.5324 | 2.807 | 2.5948 | 2.7946 | 3.202 | 2.789 | 3.5353 | 2.7988 | 2.9738 | 2.8003 | 2.8956 | 2.7867 | 3.6831 | 2.7851 | 3.7848 | 2.7905 | 3.4427 | 2.7904 | 3.4452 | 2.8139 | 2.3529 | 2.8084 | 2.5412 | 2.82 | 2.2026 | 2.8235 | 2.146 | 2.7905 | 3.4406 | 2.7777 | 4.2992 | 2.8463 | 2.2603 | 2.7782 | 4.2644 | 2.8031 | 2.7615 | 2.8164 | 2.2849 | 2.7961 | 3.1136 | 2.7948 | 3.1885 | 2.7762 | 4.4043 | 2.8478 | 2.2959 | 4.6521 | 1.1425 | 4.8879 | -3.2541
0.016802 | -1.7644 | -21.0236 | -24.5173 | -28.0041 | -56.1166 | -250.5105 | -292.1406 | -333.6873 | -340.6889 | -389.1398 | -444.4812 | -668.6677 | -779.7876 | -890.6848 | -1784.8212 | 2.1891 | -0.72715 | 2.4084 | 2.8852 | 2.4223 | 4.064 | 2.429 | 4.5259 | 2.4162 | 3.5868 | 2.4264 | 4.3558 | 2.4284 | 4.486 | 2.4174 | 3.6826 | 2.4277 | 4.4438 | 2.4188 | 3.7945 | 2.4182 | 3.7454 | 2.4153 | 3.5031 | 2.4102 | 3.0545 | 2.4101 | 3.0503 | 2.4347 | 4.8535 | 2.4364 | 4.9423 | 2.4472 | 5.3484 | 2.4497 | 5.4072 | 2.4103 | 3.0604 | 2.4075 | 2.8017 | 2.4642 | 5.5033 | 2.4081 | 2.8577 | 2.4355 | 4.8946 | 2.4439 | 5.2491 | 2.4103 | 3.0688 | 2.4155 | 3.5275 | 2.4398 | 5.0932 | 2.4701 | 5.425 | 2.407 | 2.7526 | 2.4021 | 2.2755
0.018002 | -1.7584 | -20.9521 | -24.434 | -27.9089 | -55.9259 | -249.6588 | -291.1474 | -332.5528 | -339.5305 | -387.8167 | -442.97 | -666.3943 | -777.1364 | -887.6565 | -1778.7529 | 1.3286 | 4.4069 | 1.3932 | 8.3588 | 1.3923 | 8.2678 | 1.4016 | 9.1384 | 1.4015 | 9.1325 | 1.3977 | 8.7894 | 1.3993 | 8.9347 | 1.3987 | 8.8804 | 1.4012 | 9.1059 | 1.3996 | 8.9577 | 1.3962 | 8.6485 | 1.3981 | 8.8253 | 1.4054 | 9.4495 | 1.4054 | 9.4489 | 1.4156 | 10.1286 | 1.3958 | 8.614 | 1.3956 | 8.5895 | 1.4108 | 9.8421 | 1.4054 | 9.4524 | 1.4068 | 9.5569 | 1.4244 | 10.4885 | 1.4065 | 9.5368 | 1.4049 | 9.4087 | 1.4066 | 9.5419 | 1.3913 | 8.1672 | 1.3999 | 8.9929 | 1.4191 | 10.2989 | 1.4189 | 10.2893 | 1.3967 | 8.6941 | 1.3955 | 8.5787
0.019202 | -1.752 | -20.8759 | -24.3451 | -27.8073 | -55.7225 | -248.7508 | -290.0885 | -331.3433 | -338.2957 | -386.4063 | -441.3589 | -663.9706 | -774.3099 | -884.4281 | -1772.2836 | 4.9102 | -2.3162 | 2.4024 | 3.0789 | 2.358 | -2.9612 | 2.4041 | 3.2918 | 2.4023 | 3.0555 | 2.3885 | 1.1422 | 2.4025 | 3.0823 | 2.3551 | -3.2918 | 3.763 | -2 | 2.3559 | -3.1956 | 3.7634 | -2.0181 | 3.764 | -2.0397 | 2.356 | -3.1845 | 2.3562 | -3.1708 | 2.3581 | -2.946 | 2.3569 | -3.0883 | 2.3877 | 1.0393 | 4.8327 | -4.0233 | 2.3557 | -3.2177 | 3.7551 | -1.7007 | 4.829 | -3.9389 | 3.7556 | -1.7206 | 3.7816 | -2.722 | 3.7714 | -2.3339 | 3.7962 | -3.1943 | 3.8435 | -3.2292 | 3.7364 | -1.1195 | 4.832 | -4.0083 | 4.5674 | 0.57481 | 4.5548 | 1.7922
0.020402 | -1.7452 | -20.795 | -24.2508 | -27.6996 | -55.5066 | -247.787 | -288.9645 | -330.0595 | -336.9849 | -384.9091 | -439.6488 | -661.398 | -771.3098 | -881.0013 | -1765.4167 | 3.5899 | -7.1354 | 1.391 | 8.1352 | 1.3917 | 8.2075 | 1.3933 | 8.362 | 1.3909 | 8.1247 | 1.3932 | 8.3597 | 1.3924 | 8.2731 | 1.3906 | 8.0941 | 4.7802 | -1.3594 | 1.39 | 8.0279 | 4.2149 | 6.6917 | 4.7769 | -1.1299 | 1.3882 | 7.8424 | 1.3882 | 7.8431 | 1.3912 | 8.1504 | 1.3933 | 8.3657 | 1.3951 | 8.5443 | 3.7166 | -0.8551 | 1.3881 | 7.839 | 4.7706 | -0.68741 | 3.7246 | -0.90943 | 4.7707 | -0.69411 | 4.2349 | 6.3385 | 4.2321 | 6.4231 | 4.7887 | -1.9463 | 4.8332 | -4.0332 | 4.1453 | 3.4907 | 3.7267 | -0.93543 | 5.1807 | -2.2507 | 5.188 | -1.9543
0.021602 | -1.738 | -20.7095 | -24.151 | -27.5857 | -55.2783 | -246.7679 | -287.7761 | -328.702 | -335.599 | -383.326 | -437.8406 | -658.6778 | -768.1376 | -877.3779 | -1758.1559 | 2.5868 | 1.5415 | 2.4198 | 3.8745 | 2.4223 | 4.064 | 2.4209 | 3.9633 | 2.4172 | 3.6635 | 2.4177 | 3.7107 | 2.4239 | 4.1855 | 2.4241 | 4.2014 | 2.4149 | 3.4691 | 2.4168 | 3.6307 | 2.4097 | 3.005 | 2.4153 | 3.5031 | 2.4142 | 3.4151 | 2.4143 | 3.4217 | 2.4194 | 3.8445 | 2.4275 | 4.4318 | 2.4497 | 5.4081 | 4.2342 | 4.775 | 2.4141 | 3.4008 | 2.4066 | 2.7146 | 4.2652 | 3.678 | 2.4071 | 2.7621 | 2.4304 | 4.6151 | 2.4165 | 3.6119 | 2.4173 | 3.6752 | 2.4547 | 5.4893 | 2.4131 | 3.3164 | 4.2663 | 3.6288 | 5.2001 | -1.5798 | 5.1652 | -3.0005
0.022802 | -1.7304 | -20.6194 | -24.046 | -27.4656 | -55.0377 | -245.6941 | -286.5238 | -327.2716 | -334.1386 | -381.6579 | -435.9353 | -655.8115 | -764.7949 | -873.5599 | -1750.5051 | 1.4752 | 7.613 | 2.7965 | 3.0959 | 2.7906 | 3.4351 | 2.7934 | 3.2685 | 2.7932 | 3.279 | 2.781 | 4.0672 | 2.8037 | 2.7343 | 2.7999 | 2.9183 | 2.794 | 3.2366 | 2.7853 | 3.7755 | 2.7933 | 3.2737 | 2.798 | 3.0112 | 2.7856 | 3.757 | 2.7856 | 3.7526 | 2.7897 | 3.4939 | 2.7989 | 2.9666 | 2.8238 | 2.1417 | 3.7502 | -1.5277 | 2.7854 | 3.7641 | 2.7909 | 3.4196 | 3.7929 | -3.0986 | 2.7912 | 3.3977 | 2.8165 | 2.2829 | 2.7933 | 3.275 | 2.7847 | 3.8144 | 2.8353 | 2.1002 | 2.8361 | 2.1051 | 3.7943 | -3.1407 | 2.8025 | 2.7915 | 2.7901 | 3.4685
0.024002 | -1.7225 | -20.5247 | -23.9356 | -27.3395 | -54.785 | -244.566 | -285.2083 | -325.7691 | -332.6045 | -379.9057 | -433.9338 | -652.8006 | -761.2836 | -869.5493 | -1742.4682 | 2.4811 | 5.9637 | 2.4241 | 4.2013 | 2.4058 | 2.6369 | 2.4176 | 3.6965 | 2.4301 | 4.593 | 2.4035 | 2.4165 | 2.4194 | 3.8448 | 2.426 | 4.3272 | 2.4186 | 3.7779 | 2.4238 | 4.1743 | 2.4206 | 3.9411 | 2.4294 | 4.5496 | 2.4392 | 5.0679 | 2.4393 | 5.0706 | 2.4319 | 4.6993 | 2.4031 | 2.378 | 2.4117 | 3.1903 | 2.4732 | 5.3585 | 2.4391 | 5.0659 | 2.4464 | 5.3262 | 2.5221 | 2.8733 | 2.4456 | 5.3013 | 2.4368 | 4.9615 | 2.412 | 3.2155 | 2.4151 | 3.4864 | 2.4613 | 5.5182 | 2.4648 | 5.4986 | 2.5167 | 3.1985 | 2.4406 | 5.1253 | 2.4358 | 4.9081
0.025203 | -1.7142 | -20.4256 | -23.8199 | -27.2075 | -54.5203 | -243.3845 | -283.8303 | -324.1951 | -330.9975 | -378.0702 | -431.8373 | -649.6466 | -757.6056 | -865.3481 | -1734.0497 | 3.5882 | -7.1663 | 1.3912 | 8.1539 | 1.3956 | 8.5876 | 1.4016 | 9.1382 | 1.3971 | 8.7286 | 1.3902 | 8.0576 | 1.3963 | 8.6604 | 1.3957 | 8.5997 | 1.4016 | 9.1394 | 1.3982 | 8.8375 | 1.3992 | 8.9274 | 1.3998 | 8.9844 | 1.3973 | 8.7546 | 1.3973 | 8.7546 | 1.4033 | 9.2799 | 1.3947 | 8.5014 | 1.3905 | 8.0848 | 1.4109 | 9.8517 | 1.3973 | 8.753 | 1.3988 | 8.888 | 1.4205 | 10.3569 | 1.3987 | 8.8807 | 1.4165 | 10.1755 | 1.4058 | 9.4802 | 1.3967 | 8.6904 | 1.4254 | 10.5145 | 1.3934 | 8.3741 | 1.4198 | 10.3316 | 1.4068 | 9.5597 | 1.4059 | 9.4885
0.026403 | -1.7055 | -20.322 | -23.6991 | -27.0694 | -54.2438 | -242.1499 | -282.3906 | -322.5507 | -329.3186 | -376.1525 | -429.6469 | -646.3514 | -753.7627 | -860.9588 | -1725.254 | 0.97238 | 1.8079 | 4.76 | 0.068461 | 5.4941 | 1.8983 | 4.923 | -1.8206 | 5.6557 | 2.0644 | 2.7109 | 14.4853 | 5.6142 | -0.042854 | 4.8325 | -4.0192 | 2.4806 | 5.1323 | 5.6405 | 1.2047 | 2.4887 | 4.7976 | 2.4824 | 5.0672 | 5.6435 | 1.3692 | 5.6435 | 1.3681 | 5.5636 | -0.52819 | 5.8898 | 6.9031 | 4.8317 | -4.0031 | 5.056 | -5.1699 | 5.6435 | 1.3721 | 2.4785 | 5.2061 | 5.0354 | -4.1711 | 2.4788 | 5.1961 | 2.4912 | 4.6771 | 2.4906 | 4.7068 | 2.527 | 2.5909 | 4.9986 | -1.6384 | 2.4488 | 5.3871 | 5.04 | -4.4148 | 4.0293 | 2.7918 | 4.0417 | 1.7047
0.027603 | -1.6964 | -20.214 | -23.5731 | -26.9256 | -53.9555 | -240.8631 | -280.89 | -320.8366 | -327.5685 | -374.1536 | -427.3637 | -642.9166 | -749.7571 | -856.3835 | -1716.0857 | 1.7562 | -0.51444 | 3.6281 | -6.1243 | 4.1309 | 2.4287 | 3.7957 | -3.1791 | 4.2926 | 2.4912 | 2.3631 | -2.3342 | 4.2519 | 4.2233 | 3.7502 | -1.5263 | 3.6059 | -7.5629 | 4.2784 | 3.0944 | 2.8218 | 2.8918 | 3.6049 | -7.6109 | 4.281 | 2.9784 | 4.2809 | 2.982 | 4.2003 | 4.9163 | 4.5273 | 5.406 | 3.7159 | -0.85408 | 4.2311 | 4.8445 | 4.2812 | 2.97 | 3.603 | -7.7019 | 4.2283 | 4.8957 | 3.603 | -7.7023 | 2.8335 | 2.7863 | 2.8362 | 2.8055 | 3.6425 | -4.9685 | 6.0875 | 0.5454 | 2.7618 | 7.289 | 4.2312 | 4.842 | 4.8922 | -3.0802 | 4.6595 | 1.4313
0.028803 | -1.687 | -20.1016 | -23.4422 | -26.776 | -53.6557 | -239.5247 | -279.3291 | -319.0538 | -325.7483 | -372.0745 | -424.9889 | -639.344 | -745.5908 | -851.6248 | -1706.5498 | 3.0638 | -0.079734 | 4.1422 | 3.2592 | 3.6386 | -5.2847 | 4.304 | 2.0794 | 3.8014 | -3.323 | 3.6439 | -4.8523 | 3.7615 | -1.9446 | 4.2647 | 3.7012 | 1.3967 | 8.6909 | 3.7724 | -2.3702 | 1.3986 | 8.8714 | 1.3981 | 8.8253 | 3.7929 | -3.1001 | 3.7928 | -3.0974 | 3.7253 | -0.91746 | 4.0332 | 2.4358 | 2.4321 | 4.7105 | 5.0904 | -4.4153 | 3.7931 | -3.1072 | 1.3953 | 8.5588 | 5.1072 | -4.2554 | 1.3954 | 8.5707 | 1.3983 | 8.8485 | 1.3954 | 8.571 | 1.4102 | 9.8044 | 3.7407 | -1.2322 | 1.401 | 9.0821 | 5.1094 | -4.2145 | 4.6808 | 2.1095 | 4.3932 | 3.9319
0.030003 | -1.6772 | -19.985 | -23.3062 | -26.6207 | -53.3445 | -238.1354 | -277.7089 | -317.2032 | -323.8589 | -369.9163 | -422.5238 | -635.6356 | -741.2662 | -846.6851 | -1696.6512 | 3.831 | -0.29303 | 3.6666 | -3.0456 | 2.358 | -2.9612 | 3.803 | -3.357 | 2.5177 | 3.1427 | 4.1478 | 3.6783 | 2.4817 | 5.0945 | 3.7711 | -2.321 | 2.4237 | 4.1711 | 2.4756 | 5.2958 | 2.4313 | 4.6671 | 2.4294 | 4.5496 | 2.5052 | 3.9005 | 2.5051 | 3.9059 | 2.4494 | 5.3999 | 2.7363 | 19.2216 | 1.4109 | 9.8462 | 4.8967 | -2.1699 | 2.5054 | 3.8867 | 2.4283 | 4.4832 | 4.9281 | -1.238 | 2.4282 | 4.4773 | 2.4256 | 4.3026 | 2.4201 | 3.9021 | 2.4421 | 5.1827 | 4.255 | 4.1037 | 2.4643 | 5.5029 | 4.9298 | -1.1981 | 2.4052 | 2.5833 | 2.4211 | 3.9735
0.031203 | -1.6671 | -19.8642 | -23.1653 | -26.4597 | -53.022 | -236.6959 | -276.0302 | -315.2858 | -321.9012 | -367.6803 | -419.9698 | -631.7933 | -736.7854 | -841.567 | -1686.3953 | 3.4085 | -0.28069 | 2.4035 | 3.2239 | 1.3635 | 6.9958 | 2.5176 | 3.1459 | 1.5001 | 3.7457 | 3.6711 | -2.7301 | 1.4765 | 7.4315 | 2.4928 | 4.5984 | 2.7962 | 3.1108 | 1.4853 | 6.1499 | 2.8045 | 2.7007 | 2.8068 | 2.6019 | 1.4722 | 7.9982 | 1.4721 | 8.0096 | 1.4033 | 9.2799 | 1.7652 | -17.2202 | 2.4731 | 5.3607 | 3.7485 | -1.4685 | 1.4723 | 7.9844 | 2.8294 | 2.0936 | 3.7943 | -3.1414 | 2.8282 | 2.0993 | 2.7943 | 3.2196 | 2.79 | 3.4758 | 2.8227 | 2.1564 | 3.7787 | -2.6129 | 2.8385 | 2.1277 | 3.7856 | -2.8649 | 2.7946 | 3.1979 | 2.8216 | 2.1743
0.032403 | -1.6566 | -19.7393 | -23.0196 | -26.2933 | -52.6885 | -235.207 | -274.2939 | -313.3025 | -319.8764 | -365.3675 | -417.3281 | -627.8192 | -732.1508 | -836.2734 | -1675.7875 | 2.1189 | -0.70183 | 1.3644 | 7.1229 | 2.4029 | 3.1393 | 1.5002 | 3.7331 | 2.5189 | 3.0675 | 2.4112 | 4.1932 | 2.4928 | 4.598 | 1.4757 | 7.5443 | 2.4297 | 4.5721 | 2.5353 | 2.141 | 2.4261 | 4.3355 | 2.4213 | 3.9948 | 2.5049 | 3.9195 | 2.5048 | 3.9237 | 2.4319 | 4.6993 | 2.7324 | 19.7942 | 3.7487 | -1.4749 | 2.4471 | 5.3448 | 2.505 | 3.9136 | 2.4185 | 3.7742 | 2.4653 | 5.4942 | 2.4186 | 3.7777 | 2.433 | 4.7646 | 2.441 | 5.1429 | 2.4438 | 5.2455 | 2.5058 | 3.8644 | 2.4006 | 2.1289 | 2.4608 | 5.519 | 2.4162 | 3.5814 | 2.4414 | 5.1579
0.033603 | -1.6458 | -19.6103 | -22.8691 | -26.1214 | -52.3441 | -233.6695 | -272.501 | -311.2546 | -317.7854 | -362.9792 | -414.6001 | -623.7153 | -727.365 | -830.8069 | -1664.8334 | 5.3048 | -0.23904 | 2.3578 | -2.9804 | 3.6642 | -3.2261 | 2.519 | 3.0611 | 3.8047 | -3.3925 | 1.3678 | 7.5743 | 3.7726 | -2.3808 | 2.4777 | 5.232 | 1.397 | 8.7274 | 3.8068 | -3.4299 | 1.3957 | 8.5954 | 1.3971 | 8.7307 | 3.7899 | -3.0077 | 3.7899 | -3.0065 | 3.7098 | -0.87173 | 4.0268 | 3.031 | 4.2345 | 4.77 | 1.3955 | 8.5777 | 3.79 | -3.0095 | 1.3928 | 8.3152 | 1.3974 | 8.7572 | 1.393 | 8.3353 | 1.403 | 9.2528 | 1.3981 | 8.8211 | 1.4086 | 9.6949 | 1.4202 | 10.3442 | 1.3835 | 7.3517 | 1.3967 | 8.6911 | 1.4076 | 9.6225 | 1.4188 | 10.2853
0.034803 | -1.6346 | -19.4772 | -22.714 | -25.9442 | -51.989 | -232.0843 | -270.6522 | -309.1429 | -315.6295 | -360.5166 | -411.7874 | -619.4839 | -722.4304 | -825.1705 | -1653.5387 | 2.7803 | 0.4601 | 0.97161 | 1.8174 | 0.97129 | 1.8213 | 0.97088 | 1.8261 | 0.97092 | 1.8256 | 0.9778 | 1.7349 | 6.362 | -3.2956 | 5.9432 | 6.1464 | 5.7757 | 2.4282 | 6.338 | -3.0601 | 4.9677 | -0.91704 | 5.7388 | 3.2804 | 6.486 | -0.64863 | 6.4854 | -0.63573 | 6.3615 | -2.4766 | 6.466 | -0.52111 | 5.0594 | -5.3011 | 4.2309 | 6.4561 | 6.4854 | -0.6352 | 4.9994 | -1.6645 | 4.2009 | 6.5618 | 4.9977 | -1.6056 | 5.6825 | 2.6174 | 5.7654 | 2.7278 | 2.9966 | 3.8953 | 5.2338 | -1.0755 | 5.0131 | -2.1926 | 4.2063 | 6.6502 | 2.731 | 19.9775 | 2.7347 | 19.4698
0.036004 | -1.6231 | -19.3402 | -22.5542 | -25.7618 | -51.6234 | -230.452 | -268.7488 | -306.9688 | -313.4097 | -357.9811 | -408.8913 | -615.1271 | -717.3496 | -819.3671 | -1641.9095 | 2.1384 | -0.49142 | 1.9074 | -0.44035 | 1.9088 | -0.43072 | 1.9083 | -0.43397 | 1.9079 | -0.43689 | 1.8661 | -0.76819 | 5.0147 | -3.0077 | 4.7647 | -0.27336 | 6.5174 | -1.7285 | 4.9964 | -2.0829 | 5.1547 | -3.5684 | 6.4722 | -0.42948 | 5.1484 | -2.9363 | 5.1478 | -2.9627 | 5.0391 | -3.2795 | 5.1384 | -4.4427 | 4.2345 | 4.77 | 3.7485 | -1.4685 | 5.1479 | -2.9556 | 5.1926 | -1.7952 | 3.7379 | -1.1562 | 5.1903 | -1.8732 | 6.419 | -1.1532 | 6.5044 | -1.2025 | 4.2224 | 6.6303 | 6.4264 | -0.94059 | 6.1013 | 0.41185 | 3.7413 | -1.2484 | 3.7416 | -1.6745 | 3.4023 | -4.2137
0.037204 | -1.6113 | -19.1994 | -22.39 | -25.5741 | -51.2474 | -228.7737 | -266.7915 | -304.7332 | -311.1272 | -355.3741 | -405.9134 | -610.6473 | -712.1253 | -813.3999 | -1629.9519 | 1.0779 | 0.44725 | 3.1636 | 0.075807 | 2.4115 | 0.26649 | 3.1618 | 0.070502 | 3.162 | 0.071186 | 3.1431 | 0.0056633 | 4.7766 | -1.1105 | 5.0279 | -3.7525 | 4.2993 | 2.2398 | 4.1891 | 6.2107 | 3.7597 | -1.8754 | 4.2619 | 3.8184 | 4.4557 | 4.5619 | 4.4564 | 4.5602 | 4.8597 | -3.0648 | 4.4057 | 4.5935 | 2.8238 | 2.1417 | 4.8967 | -2.1699 | 4.4546 | 4.5633 | 3.7933 | -3.1108 | 4.8973 | -2.1526 | 3.7915 | -3.0584 | 4.206 | 4.9898 | 4.2889 | 2.6408 | 2.5359 | 2.113 | 4.264 | 3.7288 | 3.7533 | -1.6364 | 4.901 | -2.0322 | 3.4437 | -2.3485 | 3.0511 | -0.40546
0.038404 | -1.5991 | -19.0547 | -22.2213 | -25.3815 | -50.8613 | -227.0502 | -264.7816 | -302.4374 | -308.7833 | -352.6967 | -402.8554 | -606.0468 | -706.7603 | -807.2719 | -1617.6722 | 2.2641 | -0.21071 | 4.3158 | 0.1476 | 3.7975 | -0.2709 | 4.3115 | 0.15619 | 4.3147 | 0.14969 | 4.2657 | 0.30671 | 3.6058 | -7.566 | 4.2305 | 6.468 | 3.8023 | -3.343 | 2.7961 | 4.1511 | 4.2697 | 3.4802 | 3.764 | -2.0397 | 3.1176 | -0.98613 | 3.1188 | -0.94351 | 3.7167 | -0.8553 | 3.078 | -1.8381 | 2.4497 | 5.4081 | 5.0904 | -4.4153 | 3.1163 | -1.0279 | 2.5073 | 3.7738 | 5.1022 | -4.3306 | 2.5058 | 3.8627 | 3.7232 | -0.89399 | 3.7935 | -3.1179 | 3.8118 | -3.5003 | 5.1184 | -4.0021 | 2.4553 | 5.4953 | 5.1052 | -4.2875 | 1.3933 | 8.3668 | 1.3966 | 8.6864
0.039604 | -1.5867 | -18.9064 | -22.0483 | -25.1839 | -50.4653 | -225.2823 | -262.72 | -300.0826 | -306.379 | -349.9506 | -399.7187 | -601.3281 | -701.2574 | -800.9864 | -1605.0768 | 3.3096 | -0.4726 | 4.5662 | 0.021182 | 4.5528 | 0.063728 | 4.561 | 0.03612 | 4.5756 | -0.00051054 | 4.4833 | 0.34248 | 2.3671 | -1.8251 | 2.8367 | 2.8103 | 2.5174 | 3.156 | 2.3677 | -1.75 | 3.7735 | -2.4155 | 2.4824 | 5.0672 | 2.5049 | 3.9195 | 2.504 | 3.9744 | 2.4238 | 4.1747 | 2.5986 | 2.7313 | 3.75 | -1.5208 | 4.2311 | 4.8445 | 2.5046 | 3.9347 | 1.4745 | 7.6993 | 4.2651 | 3.6845 | 1.4737 | 7.806 | 2.4465 | 5.329 | 2.5053 | 3.898 | 4.293 | 2.4765 | 4.9278 | -1.244 | 1.4267 | 10.5428 | 4.2529 | 4.1875 | 2.4286 | 4.4994 | 2.4337 | 4.8006
0.040804 | -1.5739 | -18.7544 | -21.871 | -24.9814 | -50.0596 | -223.4711 | -260.6078 | -297.67 | -303.9158 | -347.1371 | -396.5051 | -596.4935 | -695.6194 | -794.5467 | -1592.1724 | 3.2541 | -0.1142 | 3.7895 | -0.25141 | 4.3181 | 0.14365 | 3.8044 | -0.28412 | 3.7982 | -0.27242 | 3.7031 | -0.079402 | 2.836 | 2.803 | 2.3664 | -1.9239 | 1.5009 | 3.615 | 3.6316 | -5.8537 | 2.493 | 4.5853 | 1.4768 | 7.3913 | 3.6253 | -4.7544 | 3.6229 | -4.886 | 2.7971 | 3.0636 | 3.7222 | -1.1785 | 4.8969 | -2.1643 | 2.8204 | 2.1953 | 3.6258 | -4.7264 | 2.5093 | 3.6528 | 2.8418 | 2.1716 | 2.5079 | 3.7388 | 1.403 | 9.2528 | 1.4725 | 7.9597 | 3.772 | -2.3558 | 3.7844 | -2.8236 | 2.5064 | 3.8275 | 2.8353 | 2.1001 | 2.7982 | 3.0029 | 2.7988 | 2.9741
0.042004 | -1.5609 | -18.5988 | -21.6896 | -24.7742 | -49.6443 | -221.6175 | -258.4461 | -295.2009 | -301.3949 | -344.2577 | -393.2161 | -591.5458 | -689.8494 | -787.9561 | -1578.9657 | 3.0958 | -0.12351 | 2.4086 | 0.24415 | 3.1644 | 0.078026 | 2.4113 | 0.26495 | 2.4104 | 0.25793 | 2.3176 | -0.36338 | 4.2303 | 6.4735 | 3.6022 | -7.738 | 2.5187 | 3.0762 | 4.783 | -1.5602 | 1.4764 | 7.4501 | 2.4927 | 4.5986 | 4.8226 | -2.8116 | 4.8207 | -2.7604 | 4.2003 | 4.9163 | 4.8728 | -3.7832 | 5.0938 | -4.4055 | 2.409 | 2.9486 | 4.8227 | -2.8144 | 3.7984 | -3.2511 | 2.4085 | 2.8969 | 3.7967 | -3.2065 | 2.433 | 4.7646 | 2.5048 | 3.9227 | 2.4768 | 5.26 | 2.4668 | 5.4773 | 3.784 | -2.809 | 2.4085 | 2.9025 | 2.4437 | 5.2403 | 2.4334 | 4.7874
0.043204 | -1.5475 | -18.4398 | -21.5041 | -24.5623 | -49.2198 | -219.7224 | -256.2361 | -292.6766 | -298.8176 | -341.3139 | -389.8537 | -586.4873 | -683.9504 | -781.2181 | -1565.4637 | 3.6143 | -0.037469 | 4.6782 | 0.17163 | 5.8898 | 0.21678 | 4.8319 | -0.25241 | 6.055 | 0.10001 | 2.1146 | -0.8506 | 1.2247 | 21.7574 | 1.2248 | 21.7367 | 3.8047 | -3.3913 | 1.228 | 21.1482 | 2.4794 | 5.1769 | 3.7741 | -2.4367 | 1.4054 | 9.4495 | 1.4037 | 9.3133 | 1.3912 | 8.1504 | 1.4492 | 36.0561 | 1.3951 | 8.5443 | 1.389 | 7.9338 | 1.4057 | 9.4773 | 4.3039 | 2.0822 | 1.3852 | 7.5285 | 4.3019 | 2.1483 | 3.7107 | -0.86597 | 3.7913 | -3.0511 | 1.4712 | 8.1214 | 1.3945 | 8.4803 | 4.2651 | 3.6848 | 1.3859 | 7.6083 | 1.3977 | 8.7861 | 1.4014 | 9.1228
0.044404 | -1.5339 | -18.2773 | -21.3147 | -24.3459 | -48.7862 | -217.7868 | -253.9789 | -290.0984 | -296.1853 | -338.3072 | -386.4194 | -581.3209 | -677.9254 | -774.3363 | -1551.6734 | 5.4791 | 0.13125 | 2.5828 | 0.15904 | 2.6786 | 0.86116 | 2.5817 | 0.15599 | 2.5824 | 0.15766 | 2.612 | 0.32118 | 0.97163 | 1.8172 | 0.97191 | 1.8137 | 1.1029 | 0.67049 | 6.6069 | -4.3803 | 6.076 | 0.80551 | 6.4722 | -0.42947 | 7.8622 | -1.3947 | 7.8635 | -1.3978 | 6.0598 | 1.3775 | 6.4889 | -0.95638 | 4.2311 | 6.4516 | 2.8356 | 2.7995 | 7.8627 | -1.3961 | 5.4173 | -0.35879 | 2.8083 | 3.3875 | 5.4273 | 0.068804 | 6.4957 | -0.68006 | 6.5998 | -3.3058 | 3.5511 | -5.7167 | 4.4086 | 3.563 | 5.2356 | -1.0971 | 2.8132 | 3.1623 | 6.0395 | 4.6697 | 5.9562 | 9.6792
0.045605 | -1.52 | -18.1116 | -21.1214 | -24.1252 | -48.3438 | -215.8118 | -251.6757 | -287.4676 | -293.4994 | -335.2393 | -382.9152 | -576.0492 | -671.7777 | -767.3143 | -1537.6021 | 4.1534 | 0.30081 | 2.1507 | -0.3081 | 2.166 | -0.1823 | 2.1497 | -0.31682 | 2.1493 | -0.32072 | 2.1483 | -0.32945 | 1.9118 | -0.4105 | 1.9128 | -0.404 | 2.0291 | -0.97067 | 5.2802 | -2.1985 | 6.3486 | -3.2632 | 7.3379 | 1.2974 | 6.515 | -1.2195 | 6.5163 | -1.2626 | 4.8597 | -3.0648 | 5.1624 | -3.1502 | 3.7487 | -1.4749 | 2.4732 | 5.3585 | 6.5157 | -1.2423 | 5.3579 | -3.7128 | 2.4568 | 5.5077 | 5.3744 | -3.0179 | 7.0361 | -0.31853 | 7.2169 | 2.9322 | 4.7 | 2.3425 | 5.6351 | 0.90957 | 6.4283 | -0.8897 | 2.4611 | 5.5186 | 6.6104 | -4.3495 | 6.5516 | -3.2726
0.046805 | -1.5058 | -17.9426 | -20.9243 | -23.9001 | -47.8928 | -213.7984 | -249.3277 | -284.7857 | -290.7612 | -332.1117 | -379.3428 | -570.675 | -665.5103 | -760.1556 | -1523.257 | 3.2824 | -0.27365 | 1.0864 | 0.50225 | 1.0849 | 0.49133 | 1.086 | 0.49906 | 1.0861 | 0.49986 | 1.0855 | 0.49557 | 3.1661 | 0.082792 | 2.4168 | 0.3052 | 2.2017 | -0.020884 | 5.0527 | -3.7779 | 4.771 | -0.71414 | 5.0207 | -3.3443 | 5.8199 | 1.2731 | 5.8224 | 1.2351 | 5.0695 | -4.2218 | 4.6307 | 0.31356 | 2.4472 | 5.3484 | 3.7502 | -1.5277 | 5.8198 | 1.2746 | 4.4377 | 4.4151 | 3.7371 | -1.1371 | 4.4419 | 4.4815 | 5.052 | -3.7529 | 5.1547 | -2.6797 | 3.3447 | -5.3774 | 3.7844 | -2.8236 | 4.265 | 3.6848 | 3.7427 | -1.2873 | 6.6322 | -3.9077 | 6.5225 | -1.9585
0.048005 | -1.4914 | -17.7705 | -20.7236 | -23.6708 | -47.4334 | -211.7476 | -246.9361 | -282.054 | -287.9721 | -328.926 | -375.7041 | -565.201 | -659.1267 | -752.8641 | -1508.6457 | 2.1205 | -0.58751 | 2.1585 | -0.24066 | 2.146 | -0.35066 | 2.1564 | -0.25846 | 2.1576 | -0.24822 | 2.1615 | -0.21617 | 4.3217 | 0.1383 | 3.8039 | -0.2834 | 3.4563 | -0.14475 | 3.8705 | -2.0435 | 5.0272 | -3.7111 | 4.7769 | -1.1299 | 4.453 | 4.5627 | 4.4559 | 4.5616 | 4.219 | 5.0068 | 3.3747 | -5.9993 | 2.82 | 2.2026 | 4.2342 | 4.775 | 4.4528 | 4.5625 | 3.0892 | -1.4948 | 4.2246 | 4.9525 | 3.0981 | -1.4488 | 4.8659 | -2.9761 | 4.8267 | -2.9082 | 4.6028 | -0.23886 | 4.9278 | -1.2441 | 2.8385 | 2.1277 | 4.2299 | 4.8676 | 4.2746 | 3.2624 | 4.1915 | 4.727
0.049205 | -1.4767 | -17.5954 | -20.5194 | -23.4375 | -46.9659 | -209.6605 | -244.5021 | -279.2739 | -285.1338 | -325.6839 | -372.001 | -559.6301 | -652.63 | -745.4435 | -1493.7758 | 2.7926 | 0.32436 | 3.4046 | -0.25587 | 3.3898 | -0.31762 | 3.4029 | -0.26307 | 3.4115 | -0.22909 | 3.4103 | -0.23358 | 4.5645 | 0.025933 | 4.5689 | 0.014169 | 4.6155 | -0.0080471 | 2.6258 | 3.923 | 4.2267 | 6.5573 | 3.6049 | -7.6109 | 3.7899 | -3.0077 | 3.7914 | -3.0544 | 2.8139 | 2.3529 | 2.5936 | 2.4032 | 4.2306 | 4.8538 | 3.7166 | -0.8551 | 3.7911 | -3.0441 | 2.5093 | 3.6528 | 3.73 | -0.98778 | 2.5073 | 3.7756 | 3.7219 | -0.88259 | 3.6271 | -4.6566 | 5.1198 | -3.9656 | 5.1184 | -4.0023 | 2.4643 | 5.5029 | 3.7174 | -0.85694 | 3.7896 | -2.9981 | 3.7208 | -0.87377
0.050405 | -1.4617 | -17.4172 | -20.3117 | -23.2003 | -46.4905 | -207.5382 | -242.0272 | -276.447 | -282.2475 | -322.3872 | -368.2353 | -553.9652 | -646.0237 | -737.8977 | -1478.6549 | 3.976 | 0.24632 | 3.8646 | -0.1986 | 3.8853 | -0.095738 | 3.8901 | -0.069305 | 3.8751 | -0.14912 | 3.8925 | -0.056501 | 3.8024 | -0.28074 | 4.3129 | 0.15325 | 4.864 | -0.25236 | 3.0727 | -1.256 | 2.8323 | 2.7833 | 2.3651 | -2.0927 | 4.8226 | -2.8116 | 4.8227 | -2.8134 | 2.436 | 4.9187 | 3.4749 | -2.7379 | 5.0872 | -4.4139 | 2.4333 | 4.7801 | 4.8246 | -2.8619 | 3.6606 | -2.6277 | 2.4458 | 5.3068 | 3.647 | -3.4501 | 2.4304 | 4.6151 | 2.5053 | 3.898 | 4.6087 | -0.19046 | 4.264 | 3.7291 | 3.7806 | -2.6836 | 2.441 | 5.1423 | 2.5043 | 3.9531 | 2.4447 | 5.2743
0.051605 | -1.4465 | -17.2363 | -20.1006 | -22.9592 | -46.0074 | -205.3818 | -239.5124 | -273.5745 | -279.3148 | -319.0374 | -364.4092 | -548.2092 | -639.3112 | -730.2306 | -1463.291 | 1.0943 | 0.57402 | 3.4011 | -0.2705 | 3.4117 | -0.22816 | 3.4026 | -0.26409 | 3.399 | -0.27907 | 3.4002 | -0.27418 | 2.4156 | 0.29655 | 3.1651 | 0.080095 | 4.0568 | 0.022496 | 4.4675 | 4.4607 | 2.3644 | -2.1706 | 2.8316 | 2.7829 | 6.1055 | 0.30823 | 6.1058 | 0.30868 | 3.7253 | -0.91746 | 4.7007 | 2.3422 | 4.8969 | -2.1643 | 2.7761 | 4.4111 | 6.107 | 0.31123 | 4.8557 | -3.1038 | 2.768 | 5.0078 | 4.8437 | -3.1285 | 2.8031 | 2.7615 | 3.1148 | -1.0785 | 3.3548 | -5.1984 | 2.8388 | 2.1302 | 4.9289 | -1.2189 | 2.7704 | 4.8284 | 1.4721 | 8.0078 | 1.4014 | 9.1228
0.052805 | -1.4311 | -17.0525 | -19.8863 | -22.7145 | -45.517 | -203.1924 | -236.9591 | -270.6582 | -276.3372 | -315.6364 | -360.5245 | -542.3652 | -632.496 | -722.4462 | -1447.692 | 5.7942 | 0.013205 | 5.2285 | -0.11471 | 4.5021 | 0.37167 | 5.39 | -0.13602 | 4.6737 | 0.121 | 4.5104 | 0.32612 | 6.022 | 0.2026 | 5.6216 | 0.016029 | 2.6628 | 0.57302 | 1.509 | 2.2227 | 3.6018 | -7.7542 | 4.2268 | 6.5536 | 2.4392 | 5.0679 | 2.4406 | 5.1284 | 2.4194 | 3.8445 | 1.4484 | 36.2195 | 2.4065 | 2.7117 | 2.409 | 2.9485 | 2.441 | 5.1415 | 5.1747 | -1.8926 | 2.3999 | 2.056 | 5.1701 | -2.0652 | 4.206 | 4.9898 | 4.4515 | 4.5598 | 2.4768 | 5.26 | 2.3993 | 1.9925 | 5.1205 | -3.9448 | 2.402 | 2.2672 | 2.5046 | 3.939 | 2.4334 | 4.7874
0.054005 | -1.4155 | -16.8661 | -19.6689 | -22.4662 | -45.0194 | -200.9711 | -234.3687 | -267.6993 | -273.3163 | -312.1859 | -356.5833 | -536.4361 | -625.5816 | -714.5484 | -1431.8658 | 3.8319 | -0.024502 | 3.5292 | -0.03324 | 2.2656 | -0.018299 | 3.5278 | -0.032715 | 3.5283 | -0.032901 | 3.5446 | -0.03847 | 6.6178 | -0.35633 | 6.6716 | -0.20701 | 6.34 | -0.14714 | 2.3284 | -5.4363 | 1.2246 | 21.7713 | 1.2245 | 21.7856 | 1.3973 | 8.7546 | 1.3988 | 8.8889 | 1.3893 | 7.9578 | 2.5371 | 3.6459 | 1.3905 | 8.0848 | 1.3955 | 8.5778 | 1.398 | 8.8185 | 1.4068 | 9.557 | 1.3926 | 8.2972 | 1.4069 | 9.5687 | 1.3983 | 8.8485 | 1.4066 | 9.5419 | 1.4086 | 9.6949 | 1.3811 | 7.0966 | 1.401 | 9.0821 | 1.3932 | 8.3512 | 3.7918 | -3.0676 | 3.7092 | -0.8757
0.055206 | -1.3996 | -16.6771 | -19.4485 | -22.2144 | -44.5149 | -198.7191 | -231.7424 | -264.6996 | -270.2536 | -308.6876 | -352.5875 | -530.425 | -618.5715 | -706.5414 | -1415.8208 | 5.1994 | -0.13415 | 4.5101 | 0.32772 | 4.555 | 0.074195 | 4.5068 | 0.34673 | 4.5027 | 0.36886 | 4.5245 | 0.24324 | 2.5781 | 0.14754 | 2.6763 | 0.84946 | 2.7105 | 0.68564 | 6.5403 | -3.6992 | 1.1029 | 0.67104 | 1.1029 | 0.67119 | 8.4522 | -0.65281 | 8.4768 | -0.15516 | 4.8074 | -3.0813 | 0.97165 | 1.8169 | 2.8356 | 2.7998 | 2.3995 | 2.6785 | 8.4595 | -0.46271 | 6.7444 | -1.0712 | 2.4012 | 2.9117 | 6.7524 | -1.1891 | 6.191 | 1.799 | 7.9802 | 0.10869 | 4.5924 | -0.24115 | 3.0142 | 2.475 | 4.4087 | 3.5636 | 2.4011 | 2.9024 | 6.8653 | -6.9337 | 6.7527 | -3.1897
0.056406 | -1.3835 | -16.4856 | -19.2252 | -21.9593 | -44.0038 | -196.4375 | -229.0817 | -261.6605 | -267.1507 | -305.1435 | -348.5393 | -524.3349 | -611.4694 | -698.4293 | -1399.5652 | 4.0025 | 0.19345 | 3.3944 | -0.29831 | 3.3945 | -0.29781 | 3.3903 | -0.31572 | 3.3889 | -0.32154 | 3.3858 | -0.33443 | 2.1506 | -0.30843 | 2.1656 | -0.18528 | 2.5572 | 0.15084 | 5.3003 | -3.6616 | 2.0319 | -0.99324 | 2.0308 | -0.98488 | 7.0898 | -0.90659 | 7.1142 | -0.67132 | 3.7167 | -0.8553 | 1.9124 | -0.40654 | 2.4731 | 5.3607 | 1.4108 | 9.8421 | 7.0972 | -0.87819 | 6.5771 | -4.1298 | 1.4115 | 9.887 | 6.5907 | -4.3561 | 6.4984 | -0.99351 | 8.6052 | -1.5309 | 5.6943 | 3.9586 | 4.2406 | 6.1361 | 5.6352 | 0.91909 | 1.4129 | 9.9767 | 7.3701 | 1.1857 | 7.3173 | 1.2766
0.057606 | -1.3673 | -16.2918 | -18.9992 | -21.7011 | -43.4863 | -194.1275 | -226.3878 | -258.5835 | -264.0092 | -301.5552 | -344.4407 | -518.1691 | -604.2789 | -690.2162 | -1383.1072 | 2.7595 | 0.47382 | 2.1535 | -0.28315 | 2.1583 | -0.24222 | 2.1524 | -0.29255 | 2.1473 | -0.33838 | 2.1534 | -0.28404 | 1.0869 | 0.5062 | 1.0859 | 0.49836 | 2.1609 | -0.22162 | 5.3438 | -4.0689 | 2.2051 | -0.017375 | 2.2041 | -0.018108 | 6.5164 | -1.2672 | 6.539 | -2.0406 | 4.219 | 5.0068 | 2.4164 | 0.302 | 1.4107 | 9.835 | 2.4497 | 5.4072 | 6.5238 | -1.5125 | 5.81 | 1.4645 | 2.449 | 5.3914 | 5.8129 | 1.4038 | 4.8659 | -2.9761 | 6.5242 | -1.5264 | 4.6293 | 0.19723 | 2.5058 | 3.8645 | 3.784 | -2.8089 | 2.4531 | 5.4681 | 7.6227 | 0.82136 | 7.1316 | -0.36201
0.058806 | -1.3508 | -16.0956 | -18.7704 | -21.4399 | -42.9628 | -191.7904 | -223.6623 | -255.4703 | -260.8307 | -297.9246 | -340.2938 | -511.9306 | -597.0038 | -681.9064 | -1366.4554 | 2.1325 | -0.47695 | 1.0868 | 0.50555 | 1.0863 | 0.50148 | 1.0866 | 0.50432 | 1.0875 | 0.51099 | 1.0871 | 0.50827 | 2.1594 | -0.23355 | 2.1468 | -0.34326 | 1.088 | 0.51579 | 4.3616 | 2.4727 | 2.6693 | 0.60665 | 3.4603 | -0.14743 | 5.1475 | -2.9715 | 5.1695 | -2.0857 | 3.7149 | -0.85375 | 3.8021 | -0.28016 | 2.4325 | 4.7367 | 2.8235 | 2.146 | 5.1548 | -2.6747 | 4.4373 | 4.4091 | 2.8137 | 2.3597 | 4.4429 | 4.4931 | 5.0717 | -4.2607 | 6.1116 | 0.33055 | 5.9448 | 3.4902 | 3.7787 | -2.6127 | 2.4648 | 5.4986 | 2.8194 | 2.215 | 5.1428 | -3.1618 | 5.0278 | -2.8141
0.060006 | -1.3342 | -15.8973 | -18.5391 | -21.1757 | -42.4334 | -189.4272 | -220.9063 | -252.3225 | -257.6168 | -294.2537 | -336.1008 | -505.6227 | -589.6476 | -673.5041 | -1349.6182 | 3.3909 | -0.3652 | 2.1577 | -0.24769 | 2.1504 | -0.3105 | 2.1568 | -0.25512 | 2.1654 | -0.18651 | 2.159 | -0.23653 | 3.4023 | -0.26531 | 3.397 | -0.28741 | 2.1557 | -0.26452 | 3.0232 | 2.2961 | 4.0623 | 0.015281 | 4.6235 | 0.0050578 | 4.281 | 2.9784 | 4.3054 | 2.0343 | 2.4347 | 4.8535 | 4.5526 | 0.064201 | 3.7163 | -0.85467 | 2.4321 | 4.714 | 4.2884 | 2.663 | 3.7984 | -3.2511 | 2.436 | 4.9179 | 3.796 | -3.1872 | 4.2213 | 4.9892 | 4.8267 | -2.9082 | 6.4942 | -0.6462 | 4.255 | 4.104 | 2.8361 | 2.1051 | 2.4237 | 4.1702 | 4.817 | -2.653 | 4.8567 | -3.0949
0.061206 | -1.3173 | -15.6969 | -18.3054 | -20.9087 | -41.8985 | -187.0391 | -218.1215 | -249.1416 | -254.3691 | -290.5441 | -331.8638 | -499.2486 | -582.2142 | -665.0136 | -1332.6043 | 4.318 | 0.16781 | 3.3962 | -0.29064 | 3.4028 | -0.26326 | 3.4128 | -0.22412 | 3.4076 | -0.24417 | 3.4103 | -0.2336 | 3.8814 | -0.11675 | 3.8748 | -0.15053 | 3.4118 | -0.22795 | 2.9784 | 6.8162 | 4.8561 | -0.26017 | 4.8554 | -0.26069 | 5.1484 | -2.9363 | 5.174 | -1.9203 | 1.4052 | 9.4345 | 4.3227 | 0.13706 | 4.2306 | 4.8538 | 1.4157 | 10.137 | 5.1556 | -2.6399 | 4.8557 | -3.1038 | 1.4214 | 10.3913 | 4.8439 | -3.1291 | 2.8165 | 2.2829 | 3.7935 | -3.1179 | 5.9262 | 3.0755 | 3.7407 | -1.232 | 4.2547 | 4.1153 | 1.4192 | 10.3035 | 3.6173 | -5.1783 | 3.7148 | -0.85377
0.062406 | -1.3003 | -15.4945 | -18.0694 | -20.6391 | -41.3583 | -184.6275 | -215.3091 | -245.9292 | -251.0894 | -286.798 | -327.5849 | -492.8115 | -574.7074 | -656.4392 | -1315.4222 | 1.0944 | 0.57564 | 3.8832 | -0.10679 | 3.8769 | -0.14023 | 3.88 | -0.1238 | 3.8806 | -0.12103 | 3.8681 | -0.1828 | 3.4042 | -0.25748 | 3.4125 | -0.2252 | 3.882 | -0.11352 | 4.2865 | 3.6528 | 4.6129 | -0.011457 | 4.0615 | 0.016174 | 6.515 | -1.2195 | 6.5404 | -2.0884 | 2.4494 | 5.3999 | 3.167 | 0.085322 | 3.75 | -1.5208 | 2.4333 | 4.7801 | 6.5222 | -1.4589 | 6.1375 | 0.68821 | 2.428 | 4.4602 | 6.1268 | 0.4958 | 2.4355 | 4.8946 | 4.4538 | 4.5634 | 4.6087 | -0.19045 | 2.4415 | 5.1636 | 5.1182 | -4.0069 | 2.431 | 4.6487 | 2.5043 | 3.9531 | 2.4211 | 3.9734
0.063606 | -1.2832 | -15.2902 | -17.8312 | -20.367 | -40.813 | -182.1936 | -212.4707 | -242.6871 | -247.7793 | -283.0171 | -323.2663 | -486.3147 | -567.131 | -647.7853 | -1298.0808 | 5.7587 | 0.020446 | 4.5554 | 0.072285 | 2.5808 | 0.15342 | 4.673 | 0.11972 | 2.7341 | 0.61485 | 5.2349 | -0.12165 | 4.6388 | 0.038527 | 5.3505 | -0.24761 | 3.4107 | -0.232 | 2.4012 | 2.9126 | 3.458 | -0.14569 | 2.6677 | 0.59865 | 2.8088 | 2.5249 | 2.8333 | 2.0914 | 2.7897 | 3.4939 | 6.2946 | -0.10315 | 2.7737 | 4.5906 | 2.8204 | 2.1953 | 2.8161 | 2.2937 | 6.544 | -2.211 | 2.8169 | 2.2725 | 6.5396 | -2.0596 | 3.7232 | -0.89399 | 5.8191 | 1.2861 | 3.772 | -2.3558 | 2.7601 | 5.6008 | 4.9289 | -1.2189 | 2.8183 | 2.2382 | 3.1229 | -0.79259 | 2.7901 | 3.4685
0.064806 | -1.2659 | -15.0842 | -17.5909 | -20.0926 | -40.2631 | -179.7385 | -209.6076 | -239.4168 | -244.4404 | -279.2034 | -318.9102 | -479.7615 | -559.4887 | -639.0562 | -1280.5889 | 2.869 | 0.021887 | 5.2734 | -0.014042 | 4.518 | 0.017757 | 5.2701 | -0.013357 | 5.2675 | -0.012801 | 5.2373 | -0.0078903 | 5.7312 | 0.37441 | 6.0928 | 0.039504 | 4.6718 | 0.1174 | 3.4172 | -4.4134 | 5.9199 | 0.24302 | 6.3091 | -0.083619 | 2.4087 | 2.9205 | 2.4278 | 4.4497 | 2.4048 | 2.5397 | 6.7387 | -0.11294 | 2.4117 | 3.1903 | 2.4471 | 5.3448 | 2.4163 | 3.5938 | 2.4464 | 5.3262 | 2.4486 | 5.3815 | 2.4451 | 5.2864 | 2.4256 | 4.3026 | 2.4439 | 5.2491 | 2.4438 | 5.2455 | 2.3993 | 1.9929 | 2.4131 | 3.3164 | 2.4481 | 5.3711 | 4.4579 | 4.5552 | 4.1914 | 4.727
0.066007 | -1.2485 | -14.8765 | -17.3487 | -19.8159 | -39.7086 | -177.2635 | -206.7213 | -236.1201 | -241.0744 | -275.3587 | -314.5188 | -473.1551 | -551.7845 | -630.2564 | -1262.9551 | 1.7726 | -0.052158 | 2.4846 | 0.035052 | 2.4744 | 0.037516 | 2.4841 | 0.03521 | 2.4733 | 0.037726 | 2.4897 | 0.033435 | 3.5265 | -0.032239 | 2.2672 | -0.019016 | 3.7992 | -0.023035 | 1.2196 | 22.6253 | 6.9698 | 0.036193 | 6.8813 | -0.24948 | 1.3882 | 7.8424 | 1.3979 | 8.8102 | 1.3965 | 8.6761 | 6.8598 | -0.30034 | 1.3956 | 8.5895 | 1.4109 | 9.8517 | 1.3954 | 8.571 | 1.3988 | 8.888 | 1.4109 | 9.85 | 1.3991 | 8.9175 | 1.3948 | 8.5131 | 1.399 | 8.9074 | 1.3967 | 8.6904 | 1.3945 | 8.4803 | 1.3835 | 7.3516 | 1.4105 | 9.8208 | 1.4068 | 9.5598 | 1.3966 | 8.6864
0.067207 | -1.2309 | -14.6672 | -17.1046 | -19.5372 | -39.15 | -174.7698 | -203.8132 | -232.7984 | -237.6831 | -271.4851 | -310.0943 | -466.499 | -544.0223 | -621.3902 | -1245.1885 | 5.4791 | 0.13125 | 5.2322 | -0.11829 | 4.5021 | 0.37167 | 5.2289 | -0.11504 | 4.5469 | 0.1143 | 5.2278 | -0.11425 | 4.503 | 0.3672 | 4.5557 | 0.070926 | 4.6375 | 0.035314 | 0.97145 | 1.8193 | 2.7065 | 0.6896 | 2.7084 | 0.68801 | 7.855 | -1.3525 | 7.8548 | -1.3512 | 7.6984 | 3.2982 | 2.6767 | 0.85194 | 6.054 | 2.1719 | 5.5164 | 1.1522 | 7.8546 | -1.3491 | 7.5869 | 0.72086 | 5.6348 | 0.89673 | 6.086 | 0.42954 | 4.9376 | -1.0403 | 8.5817 | -1.1198 | 5.1039 | -4.3074 | 2.5573 | 1.3466 | 3.0153 | 2.3837 | 5.9055 | 8.683 | 8.245 | -2.3139 | 6.443 | -1.1314
0.068407 | -1.2132 | -14.4565 | -16.8589 | -19.2565 | -38.5875 | -172.2588 | -200.8849 | -229.4537 | -234.2681 | -267.5845 | -305.6389 | -459.7965 | -536.206 | -612.4623 | -1227.298 | 4.1534 | 0.30082 | 3.8689 | -0.17915 | 3.3898 | -0.31762 | 3.8655 | -0.19447 | 3.39 | -0.31676 | 3.8622 | -0.20868 | 3.3924 | -0.3068 | 3.3977 | -0.28458 | 4.8947 | -0.24988 | 1.9122 | -0.40783 | 3.9276 | 0.16266 | 2.5446 | 0.19298 | 6.5164 | -1.2672 | 6.5159 | -1.2512 | 6.3615 | -2.4766 | 2.1663 | -0.17949 | 4.8317 | -4.0031 | 4.1444 | 3.4197 | 6.5163 | -1.2634 | 7.505 | 3.6242 | 4.263 | 3.7745 | 6.3163 | -1.6355 | 5.1434 | -4.1795 | 9.2966 | 1.0951 | 6.2175 | 2.5039 | 3.672 | -2.6731 | 4.2419 | 6.0857 | 4.5339 | 4.4717 | 8.7381 | 2.0549 | 6.976 | 0.50351
0.069607 | -1.1954 | -14.2444 | -16.6115 | -18.9739 | -38.0214 | -169.7316 | -197.9377 | -226.0874 | -230.8312 | -263.6588 | -301.1549 | -453.0509 | -528.3394 | -603.4769 | -1209.2925 | 3.2824 | -0.27369 | 3.3965 | -0.28966 | 3.8853 | -0.095737 | 3.3963 | -0.29051 | 3.8767 | -0.14106 | 3.4048 | -0.25502 | 2.1481 | -0.33115 | 2.1579 | -0.2455 | 3.3969 | -0.28795 | 2.4172 | 0.30776 | 2.1697 | -0.15584 | 2.1626 | -0.20755 | 6.1097 | 0.32061 | 6.1086 | 0.31589 | 6.0598 | 1.3775 | 1.0858 | 0.49778 | 3.6835 | -1.9806 | 3.6578 | -3.7166 | 6.1104 | 0.32366 | 6.5381 | -2.0102 | 3.749 | -1.4854 | 4.8374 | -3.0829 | 3.7219 | -0.8826 | 7.1053 | -0.80455 | 5.2012 | -1.1675 | 1.4254 | 10.5146 | 2.5064 | 3.8277 | 4.0161 | 4.0542 | 8.9565 | 2.963 | 6.6236 | -4.1317
0.070807 | -1.1775 | -14.0311 | -16.3628 | -18.6898 | -37.452 | -167.1895 | -194.9732 | -222.7013 | -227.3741 | -259.71 | -296.6446 | -446.2656 | -520.4265 | -594.4387 | -1191.181 | 2.1205 | -0.58751 | 2.147 | -0.34166 | 3.4117 | -0.22816 | 2.1483 | -0.32921 | 3.4061 | -0.24988 | 2.1557 | -0.26419 | 1.0865 | 0.50331 | 1.0874 | 0.51068 | 2.1482 | -0.3305 | 3.805 | -0.28516 | 1.0874 | 0.51073 | 1.0889 | 0.52331 | 4.8249 | -2.8694 | 4.8232 | -2.827 | 4.8074 | -3.0813 | 2.1471 | -0.34076 | 2.3998 | 2.7175 | 2.3875 | 0.99925 | 4.8259 | -2.8912 | 5.1693 | -2.0923 | 2.4563 | 5.5039 | 3.6447 | -3.5956 | 4.2213 | 4.9892 | 6.5242 | -1.5264 | 6.5616 | -2.7519 | 2.4613 | 5.5182 | 1.4191 | 10.2989 | 2.714 | 21.6331 | 6.5089 | -1.0332 | 4.8567 | -3.0949
0.072007 | -1.1595 | -13.8166 | -16.1126 | -18.4041 | -36.8795 | -164.6339 | -191.9929 | -219.2971 | -223.8985 | -255.7401 | -292.1101 | -439.444 | -512.4712 | -585.3521 | -1172.9726 | 2.7926 | 0.3244 | 1.0853 | 0.49409 | 2.166 | -0.1823 | 1.0878 | 0.51413 | 2.1636 | -0.20028 | 1.0874 | 0.51062 | 2.1699 | -0.15427 | 2.1545 | -0.27466 | 1.0881 | 0.5166 | 4.5845 | -0.014065 | 2.1487 | -0.32583 | 2.1575 | -0.24901 | 3.7929 | -3.1001 | 3.7913 | -3.0523 | 3.6503 | -4.327 | 3.392 | -0.30853 | 2.8356 | 2.7998 | 1.372 | 8.1557 | 3.793 | -3.1037 | 4.3039 | 2.0821 | 1.4848 | 6.237 | 2.5069 | 3.7973 | 3.7172 | -0.8564 | 5.1547 | -2.6797 | 7.1131 | -0.69025 | 2.8353 | 2.1002 | 2.4398 | 5.0933 | 1.7721 | -19.5815 | 6.1012 | 0.30943 | 5.077 | -4.34
0.073207 | -1.1414 | -13.6011 | -15.8613 | -18.117 | -36.3042 | -162.0659 | -188.9981 | -215.8764 | -220.406 | -251.751 | -287.5537 | -432.5894 | -504.4776 | -576.2217 | -1154.6763 | 3.976 | 0.24632 | 2.1659 | -0.18263 | 1.0849 | 0.49133 | 2.1652 | -0.18804 | 1.0877 | 0.5132 | 2.1573 | -0.25084 | 3.4193 | -0.20165 | 3.4028 | -0.2635 | 2.1658 | -0.18363 | 4.3248 | 0.13461 | 3.3988 | -0.27998 | 3.4031 | -0.26201 | 4.4557 | 4.5619 | 4.4551 | 4.5628 | 4.1606 | 4.6062 | 3.8941 | -0.047369 | 4.2311 | 6.4516 | 2.3995 | 2.6784 | 4.4548 | 4.5631 | 5.1747 | -1.8925 | 2.5492 | 1.562 | 3.1006 | -1.4158 | 2.4368 | 4.9615 | 4.2889 | 2.6408 | 6.4942 | -0.6462 | 2.4547 | 5.4892 | 3.7272 | -0.94277 | 2.7763 | 11.7463 | 4.817 | -2.653 | 4.2274 | 4.9108
0.074407 | -1.1233 | -13.3846 | -15.6089 | -17.8287 | -35.7265 | -159.4868 | -185.9905 | -212.441 | -216.8986 | -247.7447 | -282.9776 | -425.7053 | -496.4495 | -567.0519 | -1136.3012 | 1.0943 | 0.57402 | 3.4127 | -0.22471 | 2.146 | -0.35066 | 3.4083 | -0.24128 | 2.1497 | -0.31706 | 3.3912 | -0.31176 | 3.8901 | -0.069357 | 3.8873 | -0.085046 | 3.4097 | -0.23596 | 3.1653 | 0.080657 | 3.8807 | -0.12034 | 3.887 | -0.086732 | 5.8199 | 1.2731 | 5.8198 | 1.2753 | 5.5636 | -0.52819 | 3.4161 | -0.21254 | 5.0594 | -5.3011 | 2.8356 | 2.7995 | 5.819 | 1.2873 | 6.544 | -2.2111 | 3.0331 | 0.93486 | 4.4448 | 4.5153 | 1.4049 | 9.4087 | 5.1555 | -2.6444 | 5.1198 | -3.9656 | 1.4291 | 10.581 | 4.2547 | 4.1154 | 3.1544 | 1.4751 | 3.7896 | -2.9981 | 2.8216 | 2.1743
0.075608 | -1.105 | -13.1674 | -15.3555 | -17.5393 | -35.1466 | -156.8979 | -182.9714 | -208.9926 | -213.3778 | -243.7232 | -278.3842 | -418.7951 | -488.3909 | -557.8472 | -1117.8563 | 5.7942 | 0.013205 | 2.6767 | 0.85149 | 2.6786 | 0.86116 | 2.732 | 0.62421 | 2.7317 | 0.62522 | 4.5618 | 0.04484 | 2.7085 | 0.68788 | 4.6451 | 0.054046 | 3.8842 | -0.10149 | 6.0385 | 0.14991 | 3.4211 | -0.19587 | 3.4153 | -0.21538 | 2.4433 | 5.2264 | 2.4406 | 5.1267 | 2.3581 | -2.946 | 4.8833 | -0.57719 | 1.3725 | 8.216 | 4.2309 | 6.4562 | 2.4437 | 5.2415 | 7.1333 | -0.22294 | 4.4303 | 4.2586 | 5.1679 | -2.146 | 2.4465 | 5.329 | 6.5233 | -1.4973 | 4.293 | 2.4765 | 2.4416 | 5.1638 | 3.7806 | -2.6835 | 4.5481 | 2.5842 | 4.4547 | 4.5632 | 2.4358 | 4.908
0.076808 | -1.0868 | -12.9494 | -15.1013 | -17.2489 | -34.5647 | -154.3006 | -179.9424 | -205.5328 | -209.8454 | -239.6885 | -273.7757 | -411.8622 | -480.3058 | -548.6123 | -1099.3507 | 3.8319 | -0.024501 | 5.6377 | 0.0055538 | 5.2687 | -0.013055 | 5.6351 | 0.0048317 | 4.5048 | 0.022536 | 5.5523 | -0.0014817 | 3.9302 | 0.17704 | 4.901 | -0.22726 | 2.7325 | 0.62182 | 6.5822 | -0.35539 | 5.3571 | -0.23572 | 4.638 | 0.036514 | 2.7905 | 3.4427 | 2.7834 | 3.9034 | 1.364 | 7.0705 | 5.0709 | -0.47471 | 2.3877 | 1.0393 | 5.056 | -5.1699 | 2.7933 | 3.2762 | 2.8294 | 2.0936 | 5.2456 | -1.2631 | 1.4061 | 9.5076 | 2.7943 | 3.2196 | 2.8164 | 2.2849 | 2.8227 | 2.1564 | 2.8388 | 2.1303 | 2.7762 | 4.4042 | 5.4153 | -1.1934 | 5.8196 | 1.2776 | 3.7208 | -0.87376
0.078008 | -1.0684 | -12.7308 | -14.8464 | -16.9578 | -33.9813 | -151.696 | -176.9049 | -202.0634 | -206.3032 | -235.6425 | -269.1543 | -404.9099 | -472.1982 | -539.3517 | -1080.7934 | 1.775 | -0.054183 | 4.2948 | 0.016948 | 4.9702 | -0.0066543 | 4.2942 | 0.017102 | 4.9627 | -0.006194 | 4.3061 | 0.014191 | 5.2733 | -0.014024 | 4.521 | 0.016617 | 5.5671 | -0.0030881 | 7.1473 | 0.017838 | 6.0933 | 0.039014 | 5.7295 | 0.3754 | 2.4142 | 3.415 | 2.4079 | 2.8434 | 2.4003 | 2.7974 | 5.4077 | -0.089214 | 3.6556 | -3.8948 | 4.8327 | -4.0233 | 2.4204 | 3.9203 | 2.4185 | 3.7742 | 4.9936 | -1.4714 | 2.4111 | 3.1396 | 2.4119 | 3.2083 | 2.4151 | 3.4875 | 2.4151 | 3.4864 | 2.4668 | 5.4774 | 2.4006 | 2.1289 | 5.2156 | -2.6936 | 2.4406 | 5.1253 | 2.4337 | 4.8006
0.079208 | -1.05 | -12.5117 | -14.5909 | -16.6659 | -33.3965 | -149.0854 | -173.8605 | -198.586 | -202.7528 | -231.5872 | -264.5223 | -397.9416 | -464.0719 | -530.0698 | -1062.1937 | 1.7726 | -0.052158 | 2.4731 | 0.037752 | 4.3064 | 0.014127 | 2.4715 | 0.038003 | 4.314 | 0.012675 | 2.4817 | 0.035877 | 2.4772 | 0.036955 | 2.4723 | 0.037887 | 2.4688 | 0.038363 | 7.1883 | 0.1776 | 2.4279 | 0.031381 | 3.798 | -0.022824 | 1.3896 | 7.989 | 1.3979 | 8.8106 | 3.6636 | -3.2694 | 2.2676 | -0.019182 | 4.1461 | 3.5502 | 3.6834 | -1.9889 | 1.3953 | 8.5648 | 1.3928 | 8.3153 | 3.8223 | -3.5531 | 2.7927 | 3.3079 | 1.3966 | 8.6859 | 1.3953 | 8.557 | 1.3913 | 8.1672 | 1.4202 | 10.3441 | 1.3934 | 8.3741 | 4.0717 | 0.28451 | 1.3967 | 8.6941 | 1.3927 | 8.304
0.080408 | -1.0316 | -12.2922 | -14.335 | -16.3736 | -32.8106 | -146.4701 | -170.8106 | -195.1024 | -199.1961 | -227.5247 | -259.882 | -390.9608 | -455.9311 | -520.7711 | -1043.5604 |  |  | 2.6809 | 0.87222 | 2.5808 | 0.15342 | 2.665 | 0.77905 | 2.6756 | 0.84571 | 4.5495 | 0.1013 | 4.5531 | 0.083152 | 5.2327 | -0.11886 | 4.6299 | 0.017812 | 2.6768 | 0.852 | 4.6389 | 0.038747 | 4.6406 | 0.042985 | 6.4748 | -0.45701 | 6.4749 | -0.45813 | 0.97121 | 1.8222 | 4.5552 | 0.073292 | 0.97063 | 1.8291 | 0.97044 | 1.8313 | 6.474 | -0.44761 | 6.1 | 0.31221 | 6.3233 | -2.527 | 7.293 | 1.4421 | 7.9514 | 0.061231 | 7.9784 | 0.11951 | 4.747 | 0.65838 | 5.761 | 2.8446 | 6.3716 | -1.7903 | 6.5504 | -4.2915 | 8.8419 | 1.02 | 5.1768 | -4.8584
0.081608 | -1.0132 | -12.0724 | -14.0787 | -16.0808 | -32.224 | -143.8513 | -167.7567 | -191.6141 | -195.6347 | -223.4568 | -255.2356 | -383.9708 | -447.7795 | -511.4603 | -1024.9026 |  |  | 2.1663 | -0.17982 | 2.1504 | -0.3105 | 2.1584 | -0.2418 | 2.1633 | -0.20273 | 3.4071 | -0.24593 | 3.3948 | -0.2967 | 3.8697 | -0.17555 | 5.726 | 0.37658 | 2.1636 | -0.20014 | 5.7285 | 0.37585 | 4.8871 | -0.27594 | 5.1475 | -2.9716 | 5.1473 | -2.9798 | 1.9102 | -0.42116 | 3.3967 | -0.2887 | 1.9181 | -0.37226 | 1.9213 | -0.3551 | 5.147 | -2.9952 | 6.3363 | -2.2617 | 4.9834 | -1.5804 | 7.3804 | 1.427 | 8.5123 | -0.20412 | 8.7759 | 1.7404 | 5.8793 | 2.1815 | 6.428 | -0.89855 | 7.3915 | 1.76 | 5.2075 | -1.4319 | 9.3708 | -0.65426 | 5.7167 | 4.4544
0.082808 | -0.9947 | -11.8525 | -13.8222 | -15.7879 | -31.6369 | -141.2304 | -164.7002 | -188.123 | -192.0703 | -219.3855 | -250.5853 | -376.9751 | -439.6212 | -502.1417 | -1006.2294 |  |  | 3.4103 | -0.23348 | 3.4028 | -0.26326 | 3.4052 | -0.25366 | 3.4062 | -0.24949 | 3.8918 | -0.060393 | 3.8828 | -0.10896 | 3.4044 | -0.25699 | 3.3978 | -0.28386 | 1.0856 | 0.49646 | 3.4051 | -0.25382 | 3.4022 | -0.26559 | 4.8249 | -2.8694 | 4.8242 | -2.8506 | 2.4109 | 0.26217 | 2.1578 | -0.24634 | 3.2012 | 0.11665 | 2.3887 | 0.074009 | 4.8251 | -2.8735 | 4.8465 | -3.1357 | 4.1597 | 4.5443 | 6.12 | 0.40419 | 6.4957 | -0.68006 | 6.5233 | -1.4973 | 4.736 | 1.0978 | 4.2793 | 3.0549 | 5.0131 | -2.1926 | 4.7478 | 0.8285 | 9.3912 | -0.55882 | 5.2926 | -3.4041
0.084008 | -0.97623 | -11.6325 | -13.5656 | -15.4948 | -31.0496 | -138.6086 | -161.6427 | -184.6307 | -188.5047 | -215.3128 | -245.9334 | -369.9769 | -431.46 | -492.8199 | -987.5497 |  |  | 3.8807 | -0.12034 | 3.8769 | -0.14023 | 3.8792 | -0.12807 | 3.8782 | -0.13334 | 3.4041 | -0.25796 | 3.4142 | -0.21908 | 2.1565 | -0.25757 | 3.8822 | -0.11254 | 2.1489 | -0.32427 | 2.159 | -0.23674 | 2.1495 | -0.31827 | 3.6254 | -4.7479 | 3.6241 | -4.8224 | 3.7982 | -0.27235 | 1.0881 | 0.51596 | 4.3498 | 0.13627 | 3.7746 | -0.20629 | 3.626 | -4.7183 | 3.6562 | -2.887 | 2.7708 | 6.3932 | 4.8397 | -3.1038 | 6.191 | 1.799 | 5.8191 | 1.2861 | 6.0513 | 1.3179 | 3.7397 | -1.2029 | 3.8438 | -3.2227 | 3.5105 | -4.9024 | 7.077 | -0.86977 | 3.7148 | -0.85377
0.085209 | -0.95777 | -11.4125 | -13.309 | -15.2017 | -30.4624 | -135.9872 | -158.5856 | -181.1388 | -184.9396 | -211.2407 | -241.2822 | -362.9796 | -423.2999 | -483.4994 | -968.8724 |  |  | 3.3992 | -0.27836 | 3.3945 | -0.29781 | 3.4017 | -0.26767 | 3.4066 | -0.24785 | 2.1492 | -0.32131 | 2.1623 | -0.21052 | 1.0883 | 0.51839 | 3.4082 | -0.24159 | 3.4124 | -0.22576 | 1.088 | 0.51515 | 1.0872 | 0.50889 | 2.5052 | 3.9005 | 2.5039 | 3.9786 | 4.5827 | -0.011826 | 2.1638 | -0.19857 | 4.5474 | 0.084075 | 4.5499 | 0.074209 | 2.5049 | 3.9217 | 2.5073 | 3.7737 | 2.3763 | -0.57571 | 3.7938 | -3.1272 | 4.9376 | -1.0403 | 4.4515 | 4.5598 | 6.5616 | -2.7519 | 2.449 | 5.391 | 2.5582 | 1.3306 | 2.6028 | 3.0424 | 6.5089 | -1.0332 | 4.2274 | 4.9108
0.086409 | -0.93932 | -11.1926 | -13.0526 | -14.9089 | -29.8755 | -133.3673 | -155.5304 | -177.6491 | -181.3766 | -207.171 | -236.6337 | -355.9866 | -415.1448 | -474.1845 | -950.2065 |  |  | 2.1431 | -0.37743 | 2.1583 | -0.24222 | 2.156 | -0.26153 | 2.1473 | -0.33847 | 1.0849 | 0.49086 | 1.0883 | 0.51785 | 2.1624 | -0.20899 | 2.1638 | -0.19855 | 3.8858 | -0.092894 | 2.1547 | -0.2726 | 2.17 | -0.1535 | 3.1176 | -0.98613 | 3.1173 | -0.99552 | 4.332 | 0.12932 | 3.4209 | -0.19662 | 3.7678 | -0.18399 | 4.353 | 0.1405 | 3.1161 | -1.0343 | 3.0892 | -1.4948 | 3.6656 | -3.1225 | 4.4437 | 4.5034 | 3.7816 | -2.722 | 3.7913 | -3.051 | 5.9448 | 3.4902 | 1.487 | 5.8836 | 3.0153 | 2.3836 | 3.3793 | -5.7218 | 5.1428 | -3.1619 | 3.723 | -0.89242
0.087609 | -0.92088 | -10.973 | -12.7965 | -14.6163 | -29.2893 | -130.7503 | -152.4785 | -174.1631 | -177.8175 | -203.1057 | -231.9903 | -349.0012 | -406.9985 | -464.8797 | -931.5609 |  |  | 1.0844 | 0.48718 | 1.0863 | 0.50148 | 1.0858 | 0.49808 | 1.0851 | 0.49222 | 2.1647 | -0.19193 | 2.1564 | -0.25858 | 3.4122 | -0.22649 | 1.0883 | 0.51774 | 3.4071 | -0.24601 | 3.4055 | -0.25233 | 3.4205 | -0.1978 | 4.453 | 4.5627 | 4.4531 | 4.5629 | 3.1649 | 0.079669 | 3.8869 | -0.086901 | 2.3837 | 0.029368 | 5.6063 | -0.019201 | 4.4516 | 4.5601 | 4.4373 | 4.4092 | 4.2597 | 5.2129 | 5.8138 | 1.3835 | 4.2796 | 3.0394 | 4.8251 | -2.8739 | 4.6028 | -0.23885 | 2.5573 | 1.3467 | 4.4087 | 3.5636 | 3.5054 | -4.5308 | 4.2746 | 3.2624 | 2.4414 | 5.1579
0.088809 | -0.90248 | -10.7537 | -12.5407 | -14.3242 | -28.7039 | -128.1373 | -149.4313 | -170.6826 | -174.2639 | -199.0468 | -227.3542 | -342.0266 | -398.865 | -455.5894 | -912.9443 |  |  | 2.5706 | 0.13847 | 4.555 | 0.074196 | 2.7211 | 0.66322 | 4.6651 | 0.10327 | 2.6904 | 0.90538 | 2.7097 | 0.6866 | 2.7118 | 0.68382 | 2.1508 | -0.30732 | 4.6242 | 0.0062713 | 3.8924 | -0.056786 | 3.8939 | -0.048369 | 1.4063 | 9.5184 | 1.4036 | 9.3101 | 5.969 | 0.30636 | 2.8794 | 0.818 | 5.6028 | -0.025307 | 5.9529 | 0.30195 | 1.4065 | 9.5342 | 5.1693 | -2.0922 | 5.6566 | 2.1179 | 6.5364 | -1.9508 | 5.6825 | 2.6174 | 6.109 | 0.31761 | 3.8118 | -3.5003 | 3.0142 | 2.4753 | 5.2356 | -1.0971 | 4.8185 | -3.592 | 5.1377 | -3.3628 | 1.4059 | 9.4885
0.090009 | -0.88412 | -10.5348 | -12.2855 | -14.0327 | -28.1198 | -125.5296 | -146.3903 | -167.2091 | -170.7176 | -194.9961 | -222.7274 | -335.0662 | -390.7479 | -446.3179 | -894.3654 |  |  | 2.2658 | -0.018415 | 3.5276 | -0.032647 | 2.2491 | -0.011151 | 2.2618 | -0.01667 | 4.4189 | 0.027672 | 2.5511 | 0.16768 | 2.5541 | 0.15855 | 2.7305 | 0.63018 | 4.83 | -0.33252 | 4.6459 | 0.056111 | 2.7087 | 0.68773 | 2.4102 | 3.0545 | 2.4048 | 2.5437 | 6.9146 | -0.094708 | 2.8476 | 0.25623 | 5.9546 | 0.30327 | 5.1879 | -0.12328 | 2.412 | 3.2173 | 1.4048 | 9.4011 | 6.4358 | -0.70753 | 2.4422 | 5.1889 | 2.4912 | 4.6771 | 2.441 | 5.1429 | 2.4421 | 5.1828 | 4.4086 | 3.5629 | 1.487 | 5.898 | 5.7801 | 3.0566 | 6.5065 | -0.96065 | 2.4447 | 5.2743
0.091209 | -0.8658 | -10.3165 | -12.031 | -13.7419 | -27.5371 | -122.9285 | -143.3569 | -163.7443 | -167.1801 | -190.9555 | -218.1122 | -328.1232 | -382.6511 | -437.0697 | -875.8331 |  |  | 4.3065 | 0.014091 | 4.3064 | 0.014127 | 4.2989 | 0.015874 | 4.3023 | 0.015042 | 4.9773 | -0.007428 | 4.5188 | 0.017473 | 5.6412 | 0.0065678 | 4.7302 | 0.0090873 | 5.9909 | 0.28285 | 4.8944 | -0.25096 | 3.93 | 0.1757 | 2.7856 | 3.757 | 2.7834 | 3.9026 | 6.7677 | -0.1258 | 3.3818 | -0.46677 | 5.1875 | -0.12438 | 3.7944 | -0.26381 | 2.7901 | 3.4651 | 2.4075 | 2.8017 | 6.0782 | 0.74719 | 2.7894 | 3.5094 | 1.4765 | 7.4332 | 2.79 | 3.4758 | 2.7847 | 3.8144 | 5.2338 | -1.0754 | 2.4488 | 5.3871 | 5.7109 | 4.3821 | 2.8025 | 2.7915 | 2.7988 | 2.9741
0.092409 | -0.84753 | -10.0989 | -11.7771 | -13.452 | -26.9562 | -120.3351 | -140.3325 | -160.2899 | -163.6531 | -186.927 | -213.5108 | -321.2009 | -374.5784 | -427.8489 | -857.3558 |  |  | 4.9675 | -0.0064436 | 4.9631 | -0.0062089 | 4.9658 | -0.00634 | 4.9656 | -0.0063249 | 4.2985 | 0.015983 | 4.9697 | -0.0066077 | 4.2932 | 0.017387 | 4.9702 | -0.0066529 | 6.3515 | -0.20737 | 4.7476 | 0.0044409 | 5.5735 | -0.003458 | 2.4074 | 2.7973 | 2.4278 | 4.45 | 5.5892 | -0.040334 | 4.5214 | 0.016484 | 3.7939 | -0.26252 | 3.2034 | 0.11389 | 2.415 | 3.4788 | 2.7909 | 3.4195 | 4.8122 | -3.3207 | 2.4195 | 3.8555 | 2.4789 | 5.193 | 2.4201 | 3.9021 | 2.4103 | 3.0688 | 4.9986 | -1.6381 | 3.7364 | -1.1195 | 4.6715 | 1.8549 | 2.407 | 2.7526 | 2.4021 | 2.2755
0.093609 | -0.82933 | -9.882 | -11.5242 | -13.1631 | -26.3772 | -117.7507 | -137.3186 | -156.8473 | -160.1383 | -182.9123 | -208.9251 | -314.3024 | -366.5335 | -418.6599 | -838.9423 |  |  | 4.2999 | 0.015616 | 2.4744 | 0.037516 | 4.3072 | 0.01395 | 2.4593 | 0.038867 | 2.4731 | 0.037744 | 4.3206 | 0.011738 | 2.4804 | 0.036214 | 4.3153 | 0.012475 | 2.2707 | -0.0205 | 2.4754 | 0.037325 | 2.4721 | 0.037909 | 1.3986 | 8.8725 | 1.3988 | 8.8871 | 8.2131 | -0.099536 | 2.4739 | 0.037606 | 6.7491 | -0.12694 | 5.8982 | 0.2465 | 1.3989 | 8.8979 | 2.4283 | 4.4832 | 1.2271 | 21.3148 | 1.3982 | 8.837 | 3.7604 | -1.9021 | 1.3954 | 8.5709 | 1.3939 | 8.4217 | 3.8435 | -3.2294 | 4.2606 | 3.8765 | 1.4486 | 36.1671 | 1.3937 | 8.4083 | 1.3955 | 8.5787
0.094809 | -0.8112 | -9.666 | -11.2722 | -12.8753 | -25.8005 | -115.1763 | -134.3164 | -153.4182 | -156.6373 | -178.9134 | -204.3575 | -307.4309 | -358.5201 | -409.5069 | -820.6008 |  |  | 5.5342 | 0.022885 | 5.8898 | 0.21678 | 5.3361 | -0.34892 | 6.1345 | 0.070428 | 3.6717 | -0.22562 | 2.6776 | 0.85659 | 2.5692 | 0.13809 | 2.7049 | 0.69043 | 4.545 | 0.12471 | 5.3516 | -0.24588 | 4.638 | 0.036514 | 9.8147 | -3.0927 | 9.9759 | -0.57923 | 2.6743 | 0.83857 | 4.5041 | 0.36123 | 5.2347 | -0.1214 | 2.6413 | 0.58097 | 9.9359 | -1.516 | 7.3029 | 1.228 | 0.97114 | 1.823 | 7.5764 | 0.89696 | 8.5123 | -0.20411 | 6.5994 | -3.3057 | 3.7477 | -1.4439 | 6.428 | -0.89851 | 7.3915 | 1.76 | 6.4346 | -0.97724 | 8.2514 | -2.4806 | 8.4942 | -0.35971
0.09601 | -0.79314 | -9.4509 | -11.0214 | -12.5888 | -25.2264 | -112.6133 | -131.3275 | -150.0042 | -153.1516 | -174.932 | -199.8099 | -300.5897 | -350.5419 | -400.3941 | -802.3399 |  |  | 4.3054 | 0.17095 | 4.5528 | 0.063728 | 4.2617 | 0.32144 | 4.8015 | -0.17358 | 3.1656 | 0.081563 | 2.166 | -0.18177 | 2.1447 | -0.36254 | 3.9269 | 0.15884 | 3.388 | -0.32526 | 6.0899 | 0.042674 | 5.7295 | 0.3754 | 8.4522 | -0.65281 | 8.6135 | -1.0855 | 2.1627 | -0.20665 | 3.394 | -0.29983 | 3.8623 | -0.2083 | 2.1664 | -0.17913 | 8.5737 | -1.0465 | 7.3947 | 1.8659 | 1.9236 | -0.34385 | 7.4954 | 3.8291 | 9.2029 | 3.2059 | 7.4207 | 2.8145 | 4.9208 | -1.9 | 6.9109 | -2.2374 | 8.4666 | -0.41547 | 5.1146 | -5.4625 | 8.8184 | 0.82234 | 9.0332 | 6.8553
0.09721 | -0.77518 | -9.2368 | -10.7718 | -12.3037 | -24.6551 | -110.0627 | -128.3531 | -146.6068 | -149.6829 | -170.97 | -195.2844 | -293.7816 | -342.6026 | -391.3257 | -784.1678 |  |  | 4.5628 | 0.030752 | 4.3181 | 0.14365 | 4.7736 | -0.056731 | 4.0496 | 0.035559 | 4.3225 | 0.13725 | 3.4133 | -0.22229 | 3.401 | -0.27071 | 2.1673 | -0.17235 | 2.1492 | -0.32167 | 3.8757 | -0.14613 | 3.4031 | -0.26201 | 7.855 | -1.3525 | 8.0217 | -0.64015 | 1.0852 | 0.49294 | 3.8944 | -0.045637 | 3.4215 | -0.19453 | 1.0855 | 0.49533 | 7.9799 | 0.11062 | 6.1262 | 0.48708 | 2.3835 | 0.027201 | 6.5263 | -1.5996 | 7.0361 | -0.31851 | 5.1555 | -2.6445 | 3.4887 | -2.568 | 4.9972 | -2.1162 | 6.1013 | 0.41185 | 4.2876 | 3.5914 | 8.6413 | -0.80227 | 8.8853 | 2.3371
0.09841 | -0.75731 | -9.0239 | -10.5235 | -12.0201 | -24.0868 | -107.5258 | -125.3945 | -143.2275 | -146.2327 | -167.0292 | -190.7831 | -287.01 | -334.7056 | -382.3056 | -766.0928 |  |  | 3.7989 | -0.27388 | 3.1644 | 0.078026 | 4.2713 | 0.28617 | 2.6763 | 0.63778 | 4.5688 | 0.014403 | 3.8893 | -0.074188 | 3.8856 | -0.094079 | 3.414 | -0.21976 | 1.0891 | 0.52513 | 3.404 | -0.25842 | 3.887 | -0.086732 | 6.4748 | -0.45701 | 6.6422 | -2.6939 | 2.1469 | -0.34194 | 3.4262 | -0.18082 | 2.1675 | -0.17094 | 2.1423 | -0.38437 | 6.6 | -3.3059 | 4.8465 | -3.1357 | 3.7659 | -0.17768 | 5.1581 | -2.5387 | 6.4984 | -0.99347 | 4.4538 | 4.5634 | 4.736 | 1.0978 | 4.1487 | 3.747 | 4.8341 | -4.0514 | 2.9406 | 8.1711 | 6.5065 | -0.96063 | 6.7527 | -3.1897
0.09961 | -0.73955 | -8.8122 | -10.2767 | -11.7381 | -23.5218 | -105.0036 | -122.4532 | -139.8679 | -142.8026 | -163.1112 | -186.308 | -280.2777 | -326.8546 | -373.3381 | -748.1229 |  |  | 2.412 | 0.26977 | 1.9088 | -0.43072 | 3.0234 | 0.14355 | 2.1497 | -0.31644 | 3.8031 | -0.28195 | 3.3989 | -0.27955 | 3.4179 | -0.20621 | 3.8827 | -0.10945 | 2.1685 | -0.16394 | 2.156 | -0.26171 | 3.4153 | -0.21538 | 5.6435 | 1.3692 | 5.8047 | 1.5902 | 3.412 | -0.22724 | 2.1715 | -0.14333 | 1.0887 | 0.52176 | 3.3892 | -0.32013 | 5.7648 | 2.7427 | 3.7933 | -3.1108 | 4.5611 | 0.035784 | 4.2917 | 2.5272 | 5.1434 | -4.1795 | 3.1148 | -1.0786 | 5.2012 | -1.1675 | 2.7623 | 7.245 | 3.6733 | -2.583 | 2.6131 | 3.9346 | 5.8196 | 1.2776 | 6.443 | -1.1314
0.10081 | -0.7219 | -8.6019 | -10.0314 | -11.458 | -22.9603 | -102.4973 | -119.5304 | -136.5294 | -139.3941 | -159.218 | -181.8611 | -273.5879 | -319.053 | -364.427 | -730.2663 |  |  | 1.9101 | -0.42168 | 2.4115 | 0.26648 | 2.1378 | -0.42732 | 3.3809 | -0.35398 | 2.416 | 0.29905 | 2.1472 | -0.33934 | 2.1697 | -0.15567 | 3.4083 | -0.24138 | 3.4098 | -0.23549 | 1.089 | 0.52408 | 2.1626 | -0.20755 | 6.486 | -0.64863 | 6.6357 | -2.8549 | 3.899 | -0.020486 | 1.0861 | 0.50039 | 2.145 | -0.35989 | 3.9089 | 0.032868 | 6.5995 | -3.3057 | 4.4377 | 4.4151 | 4.3707 | 0.17751 | 5.1604 | -2.4452 | 4.2349 | 6.3385 | 2.5048 | 3.9228 | 4.6293 | 0.19723 | 2.3785 | -0.27777 | 4.2419 | 6.0857 | 3.8529 | -3.8693 | 4.4579 | 4.5552 | 5.1768 | -4.8583
0.10201 | -0.70436 | -8.393 | -9.7877 | -11.1797 | -22.4027 | -100.008 | -116.6275 | -133.2136 | -136.0087 | -155.3512 | -177.4444 | -266.9434 | -311.3044 | -355.5764 | -712.5307 |  |  | 3.1646 | 0.078746 | 3.7975 | -0.2709 | 3.0205 | 0.16342 | 4.5485 | 0.079583 | 1.9071 | -0.44247 | 1.0856 | 0.49628 | 1.0859 | 0.49859 | 2.1492 | -0.32119 | 3.8743 | -0.15293 | 2.1624 | -0.20931 | 1.0889 | 0.52331 | 7.8622 | -1.3947 | 8.0143 | -0.44957 | 3.4088 | -0.23924 | 2.149 | -0.32322 | 3.3907 | -0.31395 | 5.3197 | -0.25849 | 7.9774 | 0.12517 | 5.81 | 1.4644 | 5.6115 | -0.0087819 | 6.5298 | -1.7189 | 5.0414 | -4.4856 | 3.6267 | -4.6756 | 3.3447 | -5.3774 | 3.672 | -2.6733 | 5.6352 | 0.91915 | 4.4365 | 5.8521 | 3.7918 | -3.0676 | 4.0417 | 1.7047
0.10321 | -0.68696 | -8.1856 | -9.5459 | -10.9034 | -21.8491 | -97.5368 | -113.7456 | -129.9219 | -132.648 | -151.5124 | -173.0597 | -260.3473 | -303.612 | -346.7901 | -694.9241 |  |  | 0.97144 | 1.8194 | 0.97129 | 1.8213 | 1.0943 | 0.57412 | 1.0951 | 0.58217 | 0.97251 | 1.8063 | 4.6382 | 0.037075 | 2.7073 | 0.68899 | 1.0866 | 0.50434 | 2.6733 | 0.62522 | 3.4123 | -0.2261 | 2.1575 | -0.24901 | 4.1713 | 5.3101 | 4.3326 | 1.538 | 4.5938 | -0.020737 | 2.8914 | 0.96904 | 2.7184 | 0.67049 | 6.1517 | 0.084237 | 4.2925 | 2.4956 | 6.5381 | -2.0104 | 5.9387 | 0.28358 | 7.1199 | -0.55986 | 6.419 | -1.1532 | 4.8251 | -2.8739 | 2.5359 | 2.113 | 4.2406 | 6.1362 | 6.4283 | -0.88969 | 5.8097 | 1.9617 | 4.8178 | -2.6751 | 4.5548 | 1.7923
0.10441 | -0.66969 | -7.9798 | -9.3059 | -10.6293 | -21.2999 | -95.0848 | -110.8861 | -126.6557 | -129.3133 | -147.7035 | -168.7091 | -253.8023 | -295.9794 | -338.072 | -677.4541 |  |  | 5.5493 | -0.0010541 | 6.4094 | -0.007629 | 5.2103 | -0.007364 | 6.647 | -0.018068 | 3.0801 | -0.0099817 | 4.8902 | -0.26528 | 3.9291 | 0.1712 | 4.6669 | 0.10719 | 2.4931 | 0.51221 | 2.7099 | 0.68633 | 2.7084 | 0.68801 | 3.6377 | -5.3595 | 3.8035 | -3.3678 | 5.819 | 0.1081 | 4.0037 | 0.2168 | 4.1085 | 0.06526 | 5.8685 | 0.1162 | 3.7714 | -2.3313 | 2.4386 | 5.04 | 5.1608 | -0.20393 | 2.818 | 2.2463 | 2.8335 | 2.7863 | 1.4058 | 9.4801 | 1.4102 | 9.8044 | 5.6351 | 0.90937 | 2.3788 | -0.22499 | 6.5762 | -4.1067 | 6.1027 | 0.30742 | 5.9562 | 9.6791
0.10561 | -0.65256 | -7.7757 | -9.0679 | -10.3575 | -20.7551 | -92.653 | -108.0502 | -123.4165 | -126.0061 | -143.926 | -164.3944 | -247.3113 | -288.4098 | -329.4258 | -660.1283 |  |  | 5.6343 | 0.0045968 | 5.2687 | -0.013055 | 5.8373 | 0.007753 | 4.7521 | 0.0029837 | 5.2759 | -0.014574 | 2.2686 | -0.019605 | 3.5182 | -0.028999 | 2.4209 | 0.027872 | 4.1669 | 0.31692 | 2.5467 | 0.18412 | 2.5446 | 0.19298 | 2.356 | -3.1845 | 2.5164 | 3.2183 | 6.1249 | 0.039233 | 3.5713 | -0.6915 | 4.8726 | -0.23874 | 4.6364 | 0.032787 | 2.4907 | 4.7005 | 2.7777 | 4.2992 | 3.7688 | -0.18724 | 2.415 | 3.4824 | 2.3666 | -1.8902 | 2.412 | 3.2155 | 2.4173 | 3.6751 | 6.4264 | -0.94087 | 2.7618 | 7.2889 | 6.2173 | 2.506 | 2.4437 | 5.2403 | 2.7347 | 19.4698
0.10681 | -0.63559 | -7.5734 | -8.832 | -10.088 | -20.2152 | -90.2425 | -105.2391 | -120.2057 | -122.7279 | -140.1816 | -160.1174 | -240.8772 | -280.9064 | -320.8554 | -642.9541 |  |  | 4.5165 | 0.018311 | 3.5276 | -0.032647 | 5.0989 | -0.030769 | 2.4915 | 0.032839 | 5.6402 | 0.006271 | 4.3071 | 0.013974 | 4.3014 | 0.015262 | 4.3165 | 0.012285 | 4.8596 | -0.34271 | 5.926 | 0.021623 | 4.7444 | 0.0054212 | 1.363 | 6.9415 | 1.4996 | 3.8225 | 5.3041 | -0.23772 | 5.2752 | -0.014417 | 4.596 | -0.021204 | 3.4366 | -0.15764 | 1.4765 | 7.4401 | 2.4066 | 2.7147 | 3.2066 | 0.10888 | 1.395 | 8.5325 | 3.6025 | -7.7229 | 2.7933 | 3.275 | 2.7961 | 3.1136 | 6.0875 | 0.54555 | 4.1453 | 3.4908 | 4.9647 | -1.1878 | 2.7982 | 3.0029 | 1.7651 | -17.202
0.10801 | -0.61877 | -7.373 | -8.5983 | -9.8211 | -19.6802 | -87.8543 | -102.4541 | -117.0245 | -119.48 | -136.4718 | -155.8801 | -234.5025 | -273.4724 | -312.3642 | -625.9388 |  |  | 2.2631 | -0.017207 | 2.2656 | -0.018299 | 3.1439 | 0.00071861 | 3.7149 | -0.006013 | 4.523 | 0.015892 | 4.9757 | -0.0072297 | 4.973 | -0.0069243 | 4.9708 | -0.0067079 | 4.5116 | 0.020108 | 4.2947 | 0.016982 | 4.9759 | -0.0072501 | 2.4012 | 2.9185 | 2.5163 | 3.2246 | 6.9515 | 0.0012622 | 4.9802 | -0.0078452 | 2.5153 | 0.36742 | 4.5271 | 0.22774 | 2.4804 | 5.1395 | 1.3953 | 8.5589 | 6.004 | 0.25423 | 2.4165 | 3.6115 | 4.775 | -0.99621 | 2.4165 | 3.6118 | 2.427 | 4.3947 | 4.8331 | -4.0331 | 4.9793 | -1.459 | 1.4502 | 35.8428 | 2.4286 | 4.4994 | 2.7297 | 20.1497
0.10921 | -0.60211 | -7.1745 | -8.3668 | -9.5567 | -19.1504 | -85.4895 | -99.6962 | -113.8744 | -116.2638 | -132.7982 | -151.6841 | -228.1902 | -266.111 | -303.9559 | -609.0897 |  |  | 3.5179 | -0.028861 | 4.518 | 0.017757 | 3.1263 | -0.0046543 | 5.4843 | 0.0081578 | 2.2749 | -0.022224 | 2.4699 | 0.038236 | 4.3203 | 0.011769 | 2.4623 | 0.038844 | 2.4585 | 0.038852 | 2.4787 | 0.036624 | 4.3213 | 0.01165 | 3.6662 | -3.0764 | 3.8034 | -3.3661 | 2.2626 | -0.016987 | 4.3256 | 0.01123 | 5.6145 | -0.00018087 | 2.2162 | -0.0017075 | 3.7641 | -2.0451 | 1.4001 | 9.0099 | 6.531 | -0.19694 | 1.3952 | 8.5518 | 1.2246 | 21.7676 | 1.3981 | 8.8211 | 1.4033 | 9.2811 | 1.2269 | 21.3492 | 1.2271 | 21.3191 | 2.5333 | 3.9863 | 1.3933 | 8.3668 | 4.0258 | 3.1272
0.11041 | -0.58562 | -6.9781 | -8.1377 | -9.295 | -18.6261 | -83.1489 | -96.9667 | -110.7567 | -113.0807 | -129.1624 | -147.5312 | -221.9427 | -258.8253 | -295.6341 | -592.4138 | [6 empty] | 4.9769 | -0.11716 | 6.1475 | 0.10138 |  |  | 6.1751 | 0.17169 | 4.8907 | -0.26384 | 6.2606 | 0.074549 | 4.49 | 0.43 | 2.6973 | 0.68903 | 2.7087 | 0.68773 | 0.97111 | 1.8234 | 0.97106 | 1.824 | 4.542 | 0.1407 | 2.5762 | 0.14413 | 4.538 | 0.16359 | 4.5271 | 0.22775 | 10.6475 | 1.402 | 8.5091 | -0.12414 | 2.6387 | 0.55658 | 8.9836 | 2.4739 | 1.1029 | 0.67113 | 10.0582 | -0.92787 | 4.1267 | 1.6016 | 1.0978 | 0.61123 | 1.0978 | 0.61131 | 0.97115 | 1.8229 | 6.8711 | -6.6268 | 9.0332 | 6.8551
0.11161 | -0.56932 | -6.7838 | -7.9111 | -9.0362 | -18.1075 | -80.8336 | -94.2666 | -107.6727 | -109.9319 | -125.5659 | -143.4232 | -215.7627 | -251.6183 | -287.4021 | -575.918 | [6 empty] | 4.0481 | 0.03855 | 4.8017 | -0.17413 |  |  | 4.8433 | -0.26241 | 4.0479 | 0.038999 | 6.8577 | -0.30342 | 3.3841 | -0.34138 | 2.5261 | 0.29522 | 3.93 | 0.17571 | 1.909 | -0.42895 | 1.9088 | -0.43031 | 3.3857 | -0.33471 | 2.1508 | -0.30663 | 3.3954 | -0.29416 | 3.3892 | -0.32013 | 9.2897 | 1.3406 | 8.6491 | -0.54182 | 2.1668 | -0.17641 | 8.8207 | 0.77922 | 2.03 | -0.97806 | 10.765 | 2.2885 | 5.1641 | -3.0587 | 2.0087 | -0.77678 | 2.0087 | -0.77748 | 1.9241 | -0.34139 | 7.4629 | 3.9296 | 9.7591 | -1.3178
0.11281 | -0.5532 | -6.5917 | -7.6871 | -8.7803 | -17.5947 | -78.5445 | -91.5972 | -104.6236 | -106.8189 | -122.0101 | -139.3617 | -209.6527 | -244.493 | -279.2634 | -559.6091 | [6 empty] | 4.8141 | -0.21454 | 4.5449 | 0.093879 |  |  | 4.0574 | 0.021583 | 4.8553 | -0.26076 | 4.8078 | -0.19539 | 3.8861 | -0.091548 | 2.1575 | -0.24928 | 2.17 | -0.1535 | 2.4123 | 0.27233 | 2.4119 | 0.26959 | 2.1465 | -0.34573 | 3.4068 | -0.24704 | 3.9067 | 0.02142 | 2.1423 | -0.38437 | 8.6067 | -1.5191 | 7.3029 | 1.228 | 1.0856 | 0.49649 | 7.9815 | 0.098989 | 2.2031 | -0.019099 | 8.5817 | -1.1198 | 3.7477 | -1.4439 | 2.2295 | -0.050341 | 2.2292 | -0.04935 | 2.3859 | 0.04892 | 7.25 | 2.9721 | 9.2821 | 2.1314
0.11401 | -0.53726 | -6.4019 | -7.4657 | -8.5275 | -17.088 | -76.2826 | -88.9594 | -101.6107 | -103.7427 | -118.4965 | -135.3484 | -203.6152 | -237.4521 | -271.2213 | -543.4936 | [6 empty] | 4.5465 | 0.087395 | 3.3797 | -0.35881 |  |  | 2.6649 | 0.58425 | 4.618 | -0.0044979 | 4.0494 | 0.035954 | 3.4193 | -0.20159 | 3.4136 | -0.22118 | 3.4205 | -0.1978 | 3.8015 | -0.27906 | 3.8011 | -0.27838 | 1.0879 | 0.51496 | 3.8859 | -0.092639 | 3.4267 | -0.17955 | 1.0855 | 0.49533 | 7.219 | 2.964 | 6.1 | 0.31221 | 2.1397 | -0.40938 | 6.6018 | -3.3049 | 2.6637 | 0.57784 | 7.9802 | 0.1087 | 4.747 | 0.65835 | 3.4392 | -0.15354 | 2.7917 | 0.28288 | 3.7677 | -0.18359 | 5.1377 | -3.3629 | 7.3173 | 1.2765
0.11521 | -0.52153 | -6.2144 | -7.2471 | -8.2778 | -16.5876 | -74.0488 | -86.3543 | -98.6352 | -100.7048 | -115.0265 | -131.3849 | -197.6526 | -230.4987 | -263.279 | -527.5782 | [6 empty] | 3.379 | -0.36159 | 2.1496 | -0.31731 |  |  | 2.2027 | -0.019616 | 3.459 | -0.14639 | 2.6756 | 0.63511 | 2.1796 | -0.094898 | 3.8923 | -0.057342 | 3.8939 | -0.04837 | 4.593 | -0.02045 | 4.5927 | -0.020331 | 2.167 | -0.17467 | 3.3949 | -0.29611 | 2.1532 | -0.28589 | 2.1664 | -0.17913 | 6.5049 | -1.2205 | 4.9994 | -1.6646 | 3.4024 | -0.26476 | 5.7681 | 2.6511 | 4.0572 | 0.021945 | 6.5998 | -3.3058 | 5.1039 | -4.3073 | 4.6321 | 0.022654 | 4.2086 | 0.42044 | 4.5474 | 0.084029 | 4.4547 | 4.5632 | 6.9761 | 0.50358
0.11641 | -0.506 | -6.0294 | -7.0313 | -8.0313 | -16.0937 | -71.8439 | -83.783 | -95.6982 | -97.7062 | -111.6014 | -127.4728 | -191.7673 | -223.6353 | -255.4396 | -511.869 | [6 empty] | 2.1497 | -0.31702 | 2.6777 | 0.64345 |  |  | 3.4592 | -0.14652 | 2.2022 | -0.020197 | 2.1503 | -0.31104 | 1.0865 | 0.50317 | 3.4171 | -0.20902 | 3.4022 | -0.26559 | 4.3162 | 0.14694 | 4.316 | 0.14738 | 3.4247 | -0.185 | 2.1592 | -0.2352 | 1.0867 | 0.50495 | 3.4366 | -0.15764 | 7.4211 | 2.8282 | 5.4173 | -0.35856 | 3.9318 | 0.13905 | 6.6059 | -3.293 | 4.8708 | -0.24199 | 5.7654 | 2.7278 | 4.5924 | -0.24116 | 4.9375 | -0.087588 | 4.9189 | -0.12403 | 4.3693 | 0.17388 | 3.1229 | -0.79258 | 5.7167 | 4.4545
0.11761 | -0.49068 | -5.8468 | -6.8185 | -7.7881 | -15.6065 | -69.6689 | -81.2465 | -92.801 | -94.7482 | -108.2227 | -123.6136 | -185.9616 | -216.8648 | -247.7062 | -496.3723 | [6 empty] | 2.679 | 0.64816 | 4.0525 | 0.029845 |  |  | 4.6203 | -0.00073271 | 2.661 | 0.56289 | 3.3807 | -0.35485 | 2.1351 | -0.45251 | 2.1666 | -0.17748 | 2.1495 | -0.31827 | 3.162 | 0.071169 | 3.1619 | 0.070871 | 3.8775 | -0.13687 | 1.0871 | 0.50786 | 2.1538 | -0.2806 | 4.6364 | 0.032791 | 8.7751 | 1.7554 | 6.7444 | -1.0713 | 5.3508 | -0.2471 | 7.986 | 0.05879 | 4.6315 | 0.021386 | 6.5994 | -3.3057 | 3.5511 | -5.7168 | 4.2092 | 0.42069 | 4.6291 | 0.016139 | 5.6141 | -0.0031333 | 2.5046 | 3.939 | 4.6595 | 1.4315
0.11881 | -0.47558 | -5.6669 | -6.6086 | -7.5484 | -15.1261 | -67.5245 | -78.7458 | -89.9446 | -91.8318 | -104.8917 | -119.8088 | -180.2377 | -210.1898 | -240.0818 | -481.0941 | [6 empty] | 1.0951 | 0.58213 | 1.0951 | 0.58212 |  |  | 1.1029 | 0.67079 | 1.103 | 0.67155 | 4.5485 | 0.07964 | 2.8027 | 0.23347 | 1.0879 | 0.51462 | 1.0872 | 0.50889 | 6.0451 | 0.12931 | 6.0447 | 0.13056 | 2.6961 | 0.68791 | 4.8913 | -0.52436 | 4.6237 | 0.0052975 | 5.8685 | 0.1162 | 5.056 | -5.1705 | 7.5869 | 0.72078 | 6.1663 | 0.11292 | 8.5963 | -1.1733 | 3.4581 | -0.14574 | 7.9784 | 0.1195 | 2.9966 | 3.8952 | 5.1379 | -0.28158 | 3.4392 | -0.1535 | 5.9427 | 0.28996 | 3.6174 | -5.1702 | 5.188 | -1.9542
0.12001 | -0.4607 | -5.4895 | -6.4018 | -7.3122 | -14.6528 | -65.4116 | -76.2817 | -87.1301 | -88.9583 | -101.6095 | -116.0598 | -174.5979 | -203.6127 | -232.5694 | -466.0401 | [6 empty] | 4.6975 | 0.012362 | 6.4134 | -0.0069834 |  |  | 2.03 | -0.97831 | 2.0301 | -0.97889 | 1.0951 | 0.58214 | 4.0049 | 0.21245 | 2.7024 | 0.69099 | 4.6406 | 0.042984 | 6.779 | -0.1487 | 6.7795 | -0.14982 | 4.0812 | 0.011029 | 5.797 | 0.20082 | 5.8598 | 0.10334 | 6.1517 | 0.084239 | 4.2332 | 6.3935 | 3.7878 | -2.9396 | 5.8651 | 0.11055 | 4.2944 | 2.4215 | 6.2529 | 0.096731 | 4.2928 | 2.4819 | 2.527 | 2.5909 | 5.0741 | -0.36093 | 5.1536 | -0.22844 | 5.1658 | -0.18704 | 4.8178 | -2.6751 | 6.5516 | -3.2727
0.12121 | -0.44604 | -5.3149 | -6.1982 | -7.0796 | -14.1867 | -63.3309 | -73.8553 | -84.3586 | -86.1287 | -98.3774 | -112.3682 | -169.0442 | -197.1361 | -225.1718 | -451.2161 | [6 empty] | 5.8796 | 0.011601 | 5.4906 | 0.0078118 |  |  | 6.709 | -0.0073643 | 5.7803 | 0.016133 | 6.9402 | -0.0019886 | 2.7704 | 0.40573 | 3.9239 | 0.14149 | 4.8871 | -0.27594 | 8.1638 | -0.15066 | 8.1659 | -0.14666 | 4.8647 | -0.25136 | 5.5304 | 0.033416 | 6.1451 | 0.071444 | 5.3197 | -0.25849 | 2.8373 | 2.8175 | 4.2542 | 4.1372 | 4.6215 | 0.0013577 | 3.7643 | -2.0536 | 7.2166 | 0.18442 | 3.7644 | -2.0567 | 3.7962 | -3.1943 | 4.0194 | 0.11751 | 5.0761 | -0.36333 | 3.7736 | -0.20295 | 1.4076 | 9.6225 | 3.4023 | -4.2132
0.12241 | -0.43162 | -5.1431 | -5.9978 | -6.8507 | -13.728 | -61.2833 | -71.4675 | -81.6312 | -83.344 | -95.1968 | -108.7351 | -163.5787 | -190.7624 | -217.8916 | -436.6276 | [6 empty] | 5.4901 | 0.0078484 | 3.717 | -0.0060293 |  |  | 4.7454 | 0.0051267 | 5.9243 | 0.021289 | 4.7477 | 0.0044248 | 2.377 | -0.040768 | 3.7877 | -0.020672 | 2.4281 | 0.031489 | 8.8338 | 0.036743 | 8.857 | 0.030747 | 4.5978 | -0.021271 | 3.525 | -0.031627 | 5.3172 | -0.2562 | 3.9089 | 0.032868 | 2.3678 | -1.7307 | 3.7551 | -1.7007 | 3.4383 | -0.15479 | 2.4804 | 5.1398 | 7.0667 | -0.064574 | 2.4807 | 5.1309 | 4.2786 | 3.0841 | 2.689 | 0.67691 | 4.0194 | 0.11763 | 3.2073 | 0.10752 | 2.4162 | 3.5815 | 2.5917 | 2.2966
0.12361 | -0.41744 | -4.9741 | -5.8007 | -6.6256 | -13.2769 | -59.2696 | -69.119 | -78.9488 | -80.6053 | -92.0686 | -105.1621 | -158.2035 | -184.4939 | -210.7316 | -422.2799 | [6 empty] | 3.7136 | -0.0060226 | 2.4894 | 0.033568 |  |  | 2.426 | 0.030504 | 5.5744 | -0.0034923 | 2.4893 | 0.033579 | 5.2635 | -0.011999 | 4.3168 | 0.012239 | 4.3213 | 0.01165 | 8.3147 | -0.18164 | 8.3133 | -0.17943 | 4.9422 | -0.10839 | 4.3081 | 0.013777 | 4.8719 | -0.31974 | 2.6413 | 0.58099 | 3.6046 | -7.6279 | 2.4785 | 5.2062 | 4.5959 | -0.02119 | 3.7716 | -2.3382 | 5.8839 | 0.1482 | 1.4765 | 7.4394 | 3.7643 | -2.0517 | 2.7917 | 0.28296 | 2.6899 | 0.67871 | 6.2774 | 0.053203 | 2.7946 | 3.1978 | 3.4412 | -2.3923
0.12481 | -0.4035 | -4.808 | -5.607 | -6.4044 | -12.8335 | -57.2903 | -66.8109 | -76.3123 | -77.9135 | -88.994 | -101.6502 | -152.9204 | -178.3329 | -203.6944 | -408.1781 | [6 empty] | 2.4811 | 0.036017 | 4.7403 | 0.0066126 |  |  | 3.7988 | -0.022978 | 3.8009 | -0.023317 | 3.7135 | -0.0060242 | 4.9717 | -0.0067897 | 4.9803 | -0.0078529 | 4.9811 | -0.0079801 | 6.9575 | 0.011561 | 6.9563 | 0.0095367 | 4.5015 | 0.02361 | 4.9739 | -0.0070202 | 4.476 | 0.030213 | 4.4662 | 0.031547 | 4.7794 | -1.3034 | 2.4927 | 4.6016 | 4.7885 | -0.1625 | 2.4906 | 4.7076 | 8.6353 | -0.062013 | 2.4906 | 4.7068 | 2.4733 | 5.3548 | 6.4195 | -0.071548 | 6.6014 | -0.27739 | 6.9386 | -0.036891 | 2.4052 | 2.5834 | 4.6764 | 1.9999
0.12601 | -0.38981 | -4.6448 | -5.4167 | -6.187 | -12.3981 | -55.3462 | -64.5437 | -73.7228 | -75.2697 | -85.9741 | -98.2009 | -147.7313 | -172.2814 | -196.7824 | -394.3273 | [6 empty] | 1.7812 | -0.059274 | 1.7632 | -0.043588 |  |  | 5.5694 | -0.0032456 | 2.4246 | 0.029837 | 5.4859 | 0.008088 | 4.3312 | 0.010882 | 4.3179 | 0.01209 | 2.4721 | 0.037909 | 10.1881 | 0.0060788 | 10.3526 | 0.0038287 | 2.4546 | 0.038649 | 2.4804 | 0.036203 | 2.4616 | 0.038859 | 2.4505 | 0.038195 | 1.2246 | 21.7708 | 1.4765 | 7.4364 | 2.2139 | -0.0015111 | 1.4764 | 7.4459 | 9.0773 | 0.11099 | 3.7714 | -2.3339 | 1.4834 | 6.4384 | 7.2129 | 0.23985 | 7.5028 | 0.30857 | 6.6342 | -0.32306 | 1.3977 | 8.7861 | 1.4482 | 36.2458
0.12721 | -0.37637 | -4.4847 | -5.23 | -5.9737 | -11.9706 | -53.4381 | -62.3185 | -71.1811 | -72.6746 | -83.01 | -94.8153 | -142.638 | -166.3417 | -189.998 | -380.7322 | [6 empty] | 5.7493 | 0.34782 | 6.0988 | 0.035344 | [6 empty] | 6.2582 | 0.081594 | 2.5792 | 0.14976 | 5.0244 | -0.22395 | 6.3091 | -0.08362 | 2.6761 | 0.84866 | 2.6761 | 0.84864 | 2.565 | 0.13928 | 6.4008 | -0.14308 | 2.6443 | 0.60776 | 5.8014 | 0.18726 | 0.97116 | 1.8228 | 8.6491 | -0.54169 | 4.5206 | 0.26629 | 9.842 | -2.8689 | 2.7043 | 0.69066 | 10.765 | 2.2885 | 5.1641 | -3.0587 | 2.6387 | 0.41794 | 5.3437 | -0.25646 | 2.6389 | 0.55871 | 10.6068 | 4.7027 | 8.8853 | 2.3371
0.12841 | -0.36319 | -4.3276 | -5.0468 | -5.7645 | -11.5514 | -51.5665 | -60.1358 | -68.688 | -70.1293 | -80.1027 | -91.4945 | -137.6423 | -160.5158 | -183.3435 | -367.3975 | [6 empty] | 4.538 | 0.12254 | 4.7625 | -0.0076139 | [6 empty] | 7.1158 | -0.071878 | 2.1494 | -0.31926 | 4.9434 | -0.10675 | 6.8813 | -0.24948 | 2.1628 | -0.20608 | 2.1629 | -0.20572 | 2.1406 | -0.40085 | 5.0838 | -0.36935 | 2.1678 | -0.16888 | 4.5965 | -0.02125 | 1.9096 | -0.42486 | 8.9166 | 2.3802 | 3.383 | -0.3459 | 9.7319 | -1.0828 | 3.9259 | 0.15346 | 11.5224 | -0.92608 | 6.1226 | 0.77394 | 2.4336 | 0.53639 | 6.024 | 0.2616 | 2.1675 | -0.17146 | 11.1152 | -4.652 | 9.2821 | 2.1315
0.12961 | -0.35027 | -4.1737 | -4.8672 | -5.5594 | -11.1404 | -49.732 | -57.9965 | -66.2445 | -67.6345 | -77.2531 | -88.2396 | -132.7457 | -154.8055 | -176.8211 | -354.3275 | [6 empty] | 4.8116 | -0.20727 | 4.2685 | 0.29644 | [6 empty] | 4.8082 | -0.19655 | 3.3986 | -0.28084 | 4.0604 | 0.017492 | 4.8554 | -0.26069 | 1.0852 | 0.49287 | 1.0851 | 0.4925 | 3.3939 | -0.30044 | 4.9077 | -0.15252 | 3.4375 | -0.15613 | 4.8772 | -0.22974 | 2.4134 | 0.28062 | 7.3947 | 1.8661 | 2.1429 | -0.37936 | 8.7851 | 1.5542 | 2.1667 | -0.17672 | 9.2966 | 1.0951 | 4.9208 | -1.9 | 2.1688 | -0.16192 | 3.8612 | -0.21267 | 1.0859 | 0.49843 | 11.1423 | -4.7617 | 9.484 | 0.83518
0.13081 | -0.33761 | -4.0229 | -4.6914 | -5.3586 | -10.738 | -47.9353 | -55.9013 | -63.8513 | -65.191 | -74.4621 | -85.0517 | -127.9499 | -149.2128 | -170.433 | -341.5265 | [6 empty] | 4.0494 | 0.035977 | 3.0216 | 0.15624 | [6 empty] | 4.5466 | 0.087263 | 3.8724 | -0.16231 | 4.8642 | -0.25207 | 4.0615 | 0.016174 | 2.1485 | -0.32767 | 2.1484 | -0.32828 | 3.8763 | -0.14309 | 3.773 | -0.2011 | 3.9089 | 0.033026 | 4.11 | 0.070227 | 3.8026 | -0.28113 | 6.3363 | -2.2618 | 1.0892 | 0.52546 | 7.4309 | 3.1727 | 1.0869 | 0.5066 | 8.6052 | -1.5309 | 5.8793 | 2.1815 | 1.0895 | 0.528 | 3.4428 | -0.14895 | 2.14 | -0.40655 | 8.8419 | 1.02 | 7.1316 | -0.36202
0.13201 | -0.32523 | -3.8753 | -4.5193 | -5.162 | -10.3441 | -46.177 | -53.8507 | -61.5091 | -62.7997 | -71.7307 | -81.9318 | -123.2565 | -143.7394 | -164.1812 | -328.9986 | [6 empty] | 2.6748 | 0.63157 | 2.1377 | -0.42765 | [6 empty] | 3.3799 | -0.35798 | 3.4096 | -0.23641 | 4.6229 | 0.0039241 | 2.6677 | 0.59865 | 3.4176 | -0.20741 | 3.4175 | -0.20766 | 3.4248 | -0.18487 | 2.5176 | 0.26404 | 3.39 | -0.31692 | 2.7199 | 0.66676 | 4.594 | -0.020785 | 5.1926 | -1.7952 | 2.1685 | -0.16405 | 6.5075 | -1.3198 | 2.1491 | -0.32259 | 7.2169 | 2.9322 | 6.2175 | 2.5039 | 2.1399 | -0.40757 | 2.1945 | -0.035134 | 3.3936 | -0.30169 | 8.245 | -2.3139 | 6.6235 | -4.1317
0.13321 | -0.31312 | -3.731 | -4.351 | -4.9698 | -9.9589 | -44.4575 | -51.8455 | -59.2186 | -60.4612 | -69.0596 | -78.8809 | -118.6668 | -138.3869 | -158.0676 | -316.7477 | [6 empty] | 2.15 | -0.31431 | 3.0225 | 0.14975 | [6 empty] | 2.1503 | -0.3117 | 2.1593 | -0.23442 | 3.4604 | -0.14761 | 2.2041 | -0.018108 | 3.8755 | -0.14702 | 3.8754 | -0.14748 | 2.1698 | -0.15471 | 2.8641 | 0.24137 | 2.1402 | -0.40439 | 2.1684 | -0.16465 | 4.3168 | 0.14581 | 5.3579 | -3.7126 | 3.4504 | -0.14401 | 7.2158 | 2.9138 | 3.4136 | -0.22141 | 6.5044 | -1.2025 | 5.6943 | 3.9587 | 3.3973 | -0.28633 | 1.0867 | 0.50487 | 3.9336 | 0.1457 | 6.8653 | -6.9338 | 5.2926 | -3.404
0.13441 | -0.30128 | -3.59 | -4.1866 | -4.782 | -9.5825 | -42.7774 | -49.8861 | -56.9807 | -58.1763 | -66.4498 | -75.8999 | -114.1822 | -133.1571 | -152.094 | -304.7773 | [6 empty] | 3.3821 | -0.34951 | 4.2715 | 0.28522 | [6 empty] | 2.6768 | 0.63996 | 1.0872 | 0.50863 | 2.2042 | -0.018094 | 3.4603 | -0.14743 | 3.4041 | -0.25799 | 3.4041 | -0.25782 | 1.0869 | 0.50637 | 4.2479 | 0.3667 | 1.0852 | 0.49334 | 1.0884 | 0.5191 | 3.1623 | 0.072055 | 6.5772 | -4.13 | 4.685 | 0.1385 | 8.6048 | -1.5337 | 3.9033 | 0.0030969 | 7.4207 | 2.8146 | 4.7 | 2.3425 | 3.9247 | 0.11005 | 2.108 | -0.69072 | 5.3522 | -0.24488 | 6.0395 | 4.6696 | 4.3932 | 3.9318
0.13561 | -0.28973 | -3.4524 | -4.0261 | -4.5986 | -9.2151 | -41.1371 | -47.9733 | -54.7958 | -55.9456 | -63.9019 | -72.9896 | -109.804 | -128.0514 | -146.2621 | -293.0911 | [6 empty] | 1.0951 | 0.58219 | 1.0943 | 0.57412 | [6 empty] | 4.0516 | 0.031432 | 4.6907 | 0.14398 | 2.6655 | 0.58744 | 4.6235 | 0.0050576 | 4.6527 | 0.073353 | 4.6525 | 0.072958 | 4.5973 | -0.021279 | 1.3533 | 0.97647 | 5.3196 | -0.25843 | 2.1439 | -0.36974 | 6.0462 | 0.12574 | 7.505 | 3.6239 | 5.9069 | 0.20881 | 9.3108 | 0.59225 | 3.4165 | -0.21111 | 8.7759 | 1.7404 | 4.2224 | 6.6302 | 5.3445 | -0.2556 | 3.3565 | -0.43275 | 6.1686 | 0.1172 | 6.8711 | -6.6267 | 5.1652 | -3.0005
0.13681 | -0.27846 | -3.3181 | -3.8695 | -4.4198 | -8.8567 | -39.5372 | -46.1076 | -52.6647 | -53.7698 | -61.4166 | -70.1509 | -105.5335 | -123.0712 | -140.5737 | -281.6922 | [6 empty] | 5.7438 | 0.02261 | 6.4896 | -0.0038802 | [6 empty] | 1.0951 | 0.58209 | 5.7446 | 0.35731 | 1.1031 | 0.67269 | 1.1029 | 0.67119 | 5.1514 | -0.23612 | 5.153 | -0.23066 | 4.8528 | -0.26208 | 2.2341 | -0.088479 | 6.1555 | 0.091679 | 3.3876 | -0.32688 | 6.7789 | -0.14848 | 4.24 | 6.158 | 6.1687 | 0.1174 | 5.0573 | -5.2209 | 4.5932 | -0.020536 | 5.0554 | -5.1461 | 3.6425 | -4.9684 | 6.1833 | 0.14155 | 2.7898 | 0.29262 | 5.8687 | 0.11647 | 8.2514 | -2.4807 | 6.5225 | -1.9585
0.13801 | -0.26748 | -3.1872 | -3.7169 | -4.2455 | -8.5074 | -37.9781 | -44.2893 | -50.5879 | -51.6494 | -58.9947 | -67.3846 | -101.3719 | -118.218 | -135.0303 | -270.5838 | [6 empty] | 5.8788 | 0.011454 | 5.0979 | -0.030837 | [6 empty] | 6.6816 | -0.011105 | 5.1155 | -0.34233 | 2.031 | -0.98628 | 2.0308 | -0.98488 | 6.4827 | -0.036542 | 6.4858 | -0.040557 | 4.0948 | 0.0293 | 2.245 | -0.15059 | 5.8697 | 0.11829 | 3.8644 | -0.19916 | 8.1646 | -0.14901 | 5.0165 | -3.1116 | 5.3137 | -0.25231 | 4.7791 | -1.2838 | 5.8268 | 0.098822 | 4.779 | -1.2775 | 4.7887 | -1.9463 | 5.9037 | 0.20006 | 4.1824 | 0.37277 | 4.6264 | 0.010675 | 4.5674 | 0.5748 | 3.0511 | -0.40515
0.13921 | -0.25679 | -3.0598 | -3.5683 | -4.0758 | -8.1674 | -36.4601 | -42.5191 | -48.566 | -49.585 | -56.6367 | -64.6913 | -97.3201 | -113.4929 | -129.6332 | -259.7688 | [6 empty] | 4.7485 | 0.0041769 | 3.1428 | 0.00036456 | [6 empty] | 5.4904 | 0.0078303 | 4.7319 | 0.13824 | 6.0686 | 0.0055092 | 7.0078 | 0.0018077 | 7.2582 | 0.17895 | 7.2791 | 0.14662 | 2.7037 | 0.69083 | 6.9583 | 0.0010718 | 4.6377 | 0.03571 | 3.4225 | -0.19151 | 8.8422 | 0.031965 | 4.7706 | -0.6874 | 3.9028 | 0.00053747 | 3.6042 | -7.6436 | 6.129 | 0.044563 | 3.6044 | -7.6376 | 5.0089 | -2.6954 | 4.6702 | 0.11422 | 4.9298 | -0.10054 | 3.4414 | -0.1505 | 4.0327 | 2.4831 | 2.5987 | 2.738
0.14041 | -0.24639 | -2.9359 | -3.4238 | -3.9108 | -7.8367 | -34.9837 | -40.7974 | -46.5993 | -47.5771 | -54.3433 | -62.0717 | -93.3793 | -108.8971 | -124.3839 | -249.2498 | [6 empty] | 2.4865 | 0.034474 | 3.14 | -0.00049387 | [6 empty] | 3.716 | -0.0060161 | 3.5274 | -0.03257 | 5.9349 | 0.023222 | 4.7444 | 0.0054212 | 6.9402 | -0.023625 | 6.9388 | -0.027061 | 6.2039 | 0.21277 | 5.8657 | 0.0093649 | 6.1178 | 0.042493 | 2.5171 | 0.35519 | 8.316 | -0.18364 | 3.603 | -7.7019 | 2.644 | 0.4544 | 4.2328 | 6.4048 | 5.3081 | -0.24442 | 2.3673 | -1.8009 | 4.1883 | 6.1768 | 3.4507 | -0.14395 | 4.6275 | 0.012771 | 4.8526 | -0.69972 | 2.7353 | 19.3854 | 3.7403 | -1.6253
0.14161 | -0.23629 | -2.8156 | -3.2834 | -3.7504 | -7.5153 | -33.5492 | -39.1245 | -44.6886 | -45.6262 | -52.1149 | -59.5265 | -89.5503 | -104.4318 | -119.2836 | -239.0294 | [6 empty] | 3.7061 | -0.0063735 | 5.0886 | -0.0311 | [6 empty] | 2.4869 | 0.034375 | 4.3029 | 0.014895 | 5.5778 | -0.0035806 | 2.4281 | 0.031489 | 5.7134 | 0.27837 | 5.7124 | 0.27751 | 3.5126 | -0.026765 | 4.1151 | 0.0073757 | 2.2143 | -0.0015376 | 6.5147 | -0.0085298 | 6.9583 | 0.012918 | 2.8365 | 2.8084 | 2.4418 | 0.57832 | 2.8367 | 2.8106 | 7.0841 | -0.075789 | 2.8362 | 2.8055 | 2.7948 | 4.2468 | 4.5888 | -0.018115 | 2.7188 | 0.66947 | 5.5661 | -0.047794 | 1.7652 | -17.2262 | 4.8879 | -3.254
0.14281 | -0.22648 | -2.6987 | -3.1472 | -3.5948 | -7.2035 | -32.157 | -37.5008 | -42.834 | -43.7328 | -49.9522 | -57.0561 | -85.834 | -100.098 | -114.3334 | -229.1099 | [6 empty] | 1.781 | -0.059164 | 1.7811 | -0.059223 | [6 empty] | 4.7411 | 0.0063913 | 4.9615 | -0.0061536 | 3.7995 | -0.023099 | 3.798 | -0.022824 | 8.5615 | -0.099583 | 8.7296 | 0.12528 | 4.2946 | 0.017003 | 2.5206 | 0.020881 | 4.2762 | 0.022469 | 5.9451 | 0.024625 | 10.3128 | 0.033916 | 2.3678 | -1.7393 | 4.4619 | 0.03189 | 2.3675 | -1.779 | 7.2677 | 0.22095 | 4.2321 | 6.4231 | 2.3718 | -1.2042 | 4.7781 | -0.10218 | 3.8989 | -0.028378 | 4.8908 | -0.26326 | 2.731 | 19.9773 | 1.4491 | 36.0659
0.14401 | -0.21698 | -2.5854 | -3.0151 | -3.4439 | -6.9011 | -30.8072 | -35.9268 | -41.0361 | -41.8971 | -47.8555 | -54.6613 | -82.2312 | -95.8965 | -109.5344 | -219.4933 | [6 empty] | 1.7631 | -0.043496 | 1.7811 | -0.059213 | [6 empty] | 1.7632 | -0.043619 | 2.4527 | 0.038477 | 2.4216 | 0.028252 | 5.5735 | -0.0034579 | 2.2652 | -0.018126 | 2.2648 | -0.017971 | 4.964 | -0.0062474 | 4.8866 | -0.017488 | 2.467 | 0.038556 | 4.8175 | -0.018789 | 10.9692 | 0.079438 | 1.2247 | 21.7644 | 2.4499 | 0.03811 | 1.2247 | 21.7641 | 2.4227 | 0.028827 | 1.2246 | 21.7753 | 1.226 | 21.5198 | 3.7318 | -0.0071898 | 6.0011 | 0.021927 | 2.2149 | -0.0015849 | 4.0293 | 2.7918 | 2.5369 | 3.6625
0.14521 | -0.20777 | -2.4758 | -2.8872 | -3.2978 | -6.6083 | -29.5003 | -34.4026 | -39.2952 | -40.1197 | -45.8253 | -52.3423 | -78.7427 | -91.8282 | -104.8875 | -210.1815 | [16 empty] | 6.217 | 0.15803 | 7.5861 | 0.081785 |  |  |  |  | 4.5436 | 0.13197 | 4.5439 | 0.13036 | 6.2039 | 0.21277 |  |  | 6.1178 | 0.042493 | 6.1201 | 0.045274 | 2.676 | 0.84777 | 1.1029 | 0.67097 | 5.8197 | 0.14272 | 1.1029 | 0.67097 | 4.6245 | 0.0068692 | 1.1029 | 0.67077 | 1.1011 | 0.649 | 4.5888 | -0.018114 | 4.5946 | -0.020949 | 4.5254 | 0.2379 | 11.1423 | -4.7617 | 1.3534 | 0.97702
0.14641 | -0.19887 | -2.3697 | -2.7635 | -3.1565 | -6.3252 | -28.2363 | -32.9287 | -37.6116 | -38.4008 | -43.8619 | -50.0998 | -75.369 | -87.8939 | -100.3937 | -201.1764 | [16 empty] | 6.9446 | -0.017939 | 6.2481 | 0.10922 |  |  |  |  | 3.3874 | -0.32753 | 3.3876 | -0.32668 | 4.8528 | -0.26208 |  |  | 5.3196 | -0.25843 | 5.3174 | -0.25643 | 2.1626 | -0.20787 | 2.0295 | -0.97399 | 4.6315 | 0.02133 | 2.0297 | -0.97505 | 5.7191 | 0.37537 | 2.0298 | -0.97598 | 2.0198 | -0.88684 | 4.7781 | -0.10216 | 4.7875 | -0.15649 | 3.387 | -0.32942 | 11.8018 | 0.49479 | 2.2465 | -0.1597
0.14761 | -0.19027 | -2.2672 | -2.644 | -3.02 | -6.0517 | -27.0156 | -31.5051 | -35.9856 | -36.7407 | -41.9657 | -47.9339 | -72.1107 | -84.0941 | -96.0535 | -192.4792 | [16 empty] | 4.769 | -0.035877 | 5.9269 | 0.25978 |  |  |  |  | 2.1472 | -0.33946 | 2.1475 | -0.3367 | 4.0948 | 0.0293 |  |  | 3.9089 | 0.033025 | 6.1487 | 0.078256 | 1.0852 | 0.49352 | 2.2025 | -0.01983 | 4.9517 | -0.073859 | 2.2027 | -0.0196 | 3.3932 | -0.30342 | 2.2025 | -0.019806 | 2.2213 | -0.028775 | 3.3972 | -0.28634 | 3.4002 | -0.27396 | 2.146 | -0.35089 | 11.5899 | -2.3461 | 2.2338 | -0.086933
0.14881 | -0.18198 | -2.1684 | -2.5288 | -2.8884 | -5.788 | -25.8384 | -30.1322 | -34.4174 | -35.1396 | -40.137 | -45.845 | -68.9683 | -80.4295 | -91.8677 | -184.0915 | [16 empty] | 4.2689 | 0.29515 | 4.6662 | 0.10581 |  |  |  |  | 1.0884 | 0.51929 | 1.0884 | 0.51871 | 2.7037 | 0.69083 |  |  | 3.4375 | -0.15613 | 5.8608 | 0.10452 | 2.1488 | -0.32504 | 3.4592 | -0.14656 | 4.208 | 0.42008 | 3.4592 | -0.14654 | 2.147 | -0.34113 | 2.6653 | 0.58659 | 3.4555 | -0.14441 | 2.1399 | -0.40758 | 3.9238 | 0.10578 | 1.0888 | 0.52245 | 9.3912 | -0.55879 | 2.5179 | 0.26266
0.15002 | -0.174 | -2.0733 | -2.4178 | -2.7617 | -5.5341 | -24.7047 | -28.8101 | -32.9073 | -33.5978 | -38.3759 | -43.8335 | -65.9422 | -76.9005 | -87.8369 | -176.0141 | [16 empty] | 3.0207 | 0.16218 | 3.5283 | -0.39224 |  |  |  |  | 2.166 | -0.18232 | 2.1655 | -0.18563 | 2.1698 | -0.15471 |  |  | 4.6377 | 0.03571 | 4.6249 | 0.0077067 | 3.4179 | -0.2064 | 4.6387 | 0.038147 | 2.8144 | 0.19635 | 4.6381 | 0.036742 | 1.0889 | 0.52293 | 4.0611 | 0.016571 | 4.641 | 0.043883 | 1.0895 | 0.528 | 3.4456 | -0.14638 | 2.1696 | -0.15647 | 8.9565 | 2.963 | 2.8737 | 0.28086
0.15122 | -0.16632 | -1.9818 | -2.3112 | -2.6398 | -5.2899 | -23.6147 | -27.539 | -31.4554 | -32.1154 | -36.6827 | -41.8995 | -63.0327 | -73.5075 | -83.9614 | -168.2481 | [16 empty] | 2.1383 | -0.42264 | 4.0736 | 0.0086628 |  |  |  |  | 3.403 | -0.26259 | 3.4026 | -0.26396 | 3.4248 | -0.18487 |  |  | 5.8697 | 0.11829 | 3.4275 | -0.1775 | 3.8756 | -0.14639 | 4.8465 | -0.26316 | 2.1939 | -0.036961 | 4.8473 | -0.2632 | 2.1681 | -0.16684 | 4.8829 | -0.21724 | 4.9142 | -0.13582 | 2.1688 | -0.16192 | 2.1572 | -0.25175 | 3.4544 | -0.14407 | 7.6227 | 0.82137 | 4.2542 | 0.3472
0.15242 | -0.15895 | -1.894 | -2.2088 | -2.5229 | -5.0555 | -22.5684 | -26.3189 | -30.0618 | -30.6926 | -35.0575 | -40.0432 | -60.2402 | -70.2509 | -80.2416 | -160.7942 | [16 empty] | 3.0226 | 0.14884 | 5.4697 | 0.095984 |  |  |  |  | 3.8738 | -0.15543 | 3.8738 | -0.15542 | 4.5973 | -0.021279 |  |  | 6.1555 | 0.091679 | 2.1545 | -0.27467 | 3.4039 | -0.25878 | 4.0513 | 0.032135 | 1.0861 | 0.50009 | 4.0522 | 0.030354 | 3.4278 | -0.17674 | 4.6175 | -0.0052306 | 4.1447 | 0.21715 | 3.4507 | -0.14395 | 1.0877 | 0.51306 | 4.6825 | 0.13535 | 6.6322 | -3.9076 | 5.1092 | -0.35393
0.15362 | -0.15189 | -1.8099 | -2.1107 | -2.4108 | -4.831 | -21.5661 | -25.15 | -28.7267 | -29.3294 | -33.5005 | -38.2648 | -57.5647 | -67.1309 | -76.6778 | -153.6528 | [16 empty] | 4.2717 | 0.28478 | 2.1969 | -0.029451 |  |  |  |  | 2.7264 | 0.64593 | 2.7257 | 0.64841 | 1.0869 | 0.50637 |  |  | 2.1678 | -0.16888 | 1.0865 | 0.50287 | 4.6532 | 0.074645 | 2.6619 | 0.56763 | 2.1166 | -0.62116 | 2.6626 | 0.57168 | 3.8831 | -0.10783 | 3.4562 | -0.1447 | 2.7458 | 0.55506 | 4.6702 | 0.11422 | 2.1459 | -0.35148 | 5.9053 | 0.20428 | 7.25 | 2.972 | 4.9111 | -0.14356
0.15482 | -0.14514 | -1.7295 | -2.0169 | -2.3037 | -4.6163 | -20.6077 | -24.0323 | -27.45 | -28.026 | -32.0117 | -36.5642 | -55.0064 | -64.1475 | -73.2702 | -146.8243 | [16 empty] | 1.0943 | 0.57409 | 2.5315 | 0.2615 |  |  |  |  | 2.9632 | 0.48764 | 2.9658 | 0.47967 | 2.1406 | -0.40085 |  |  | 1.0852 | 0.49334 | 2.1517 | -0.29857 | 5.1502 | -0.24011 | 5.9504 | 0.29964 | 3.3662 | -0.40665 | 5.9489 | 0.29802 | 2.6933 | 0.68446 | 6.3313 | -0.13491 | 2.6264 | 0.33346 | 5.9037 | 0.20007 | 4.6615 | 0.095103 | 6.1699 | 0.11957 | 8.6413 | -0.80214 | 3.7625 | -0.16622
0.15602 | -0.1387 | -1.6527 | -1.9274 | -2.2015 | -4.4115 | -19.6932 | -22.9658 | -26.2319 | -26.7823 | -30.5911 | -34.9416 | -52.5654 | -61.3008 | -70.0187 | -140.3087 | [16 empty] | 6.7699 | -0.01091 | 1.1017 | 0.65587 |  |  |  |  | 4.1726 | 0.33962 | 4.1763 | 0.35303 | 3.3939 | -0.30044 |  |  | 2.1402 | -0.40439 | 3.3965 | -0.28949 | 6.4823 | -0.036037 | 6.4437 | -0.034827 | 3.8527 | -0.24465 | 6.4507 | -0.028644 | 4.0859 | 0.015349 | 7.2479 | 0.18892 | 3.0155 | 0.19836 | 6.1833 | 0.14154 | 5.8951 | 0.17678 | 5.3186 | -0.25755 | 5.2001 | -1.5797 | 6.4761 | -0.029795
0.15722 | -0.13257 | -1.5796 | -1.8422 | -2.1041 | -4.2164 | -18.8226 | -21.9505 | -25.0722 | -25.5983 | -29.2388 | -33.3969 | -50.2416 | -58.5908 | -66.9233 | -134.1059 | [16 empty] | 5.095 | -0.030981 | 2.0443 | -1.079 |  |  |  |  | 4.9681 | -0.077261 | 4.9861 | -0.10524 | 3.8763 | -0.14309 |  |  | 3.39 | -0.31692 | 3.9069 | 0.022177 | 7.2656 | 0.16897 | 7.7936 | 0.032443 | 3.4307 | -0.16967 | 7.7994 | 0.016577 | 4.8681 | -0.24645 | 8.6035 | -0.097116 | 3.8089 | -0.29063 | 5.3445 | -0.25561 | 6.1776 | 0.13299 | 3.9082 | 0.029241 | 4.6521 | 1.1425 | 7.451 | 0.2351
0.15842 | -0.12675 | -1.5103 | -1.7612 | -2.0117 | -4.0312 | -17.9959 | -20.9864 | -23.971 | -24.474 | -27.9545 | -31.9301 | -48.0349 | -56.0174 | -63.9839 | -128.2157 | [16 empty] | 3.1401 | -0.00045262 | 8.0962 | -0.017168 |  |  |  |  | 4.8503 | -0.26291 | 4.8472 | -0.2632 | 2.565 | 0.13928 |  |  | 2.6443 | 0.60776 | 4.874 | -0.31453 | 6.9415 | -0.020482 | 8.614 | -0.090642 | 2.7518 | 0.52075 | 6.9927 | 0.032903 | 4.6011 | -0.020686 | 9.1229 | 0.055938 | 4.2158 | 0.42144 | 3.9247 | 0.11003 | 5.3423 | -0.25777 | 2.8383 | 0.47596 | 3.4042 | -4.0892 | 7.338 | 0.061306
0.15962 | -0.12123 | -1.4446 | -1.6846 | -1.9242 | -3.8559 | -17.2129 | -20.0734 | -22.9281 | -23.4092 | -26.7384 | -30.5409 | -45.9451 | -53.5803 | -61.2002 | -122.6376 | [16 empty] | 3.1394 | -0.00069196 | 6.8118 | -0.01786 |  |  |  |  | 3.8557 | -0.23411 | 3.8531 | -0.24309 | 6.4701 | -0.0021778 |  |  | 7.0255 | -0.00022455 | 7.0282 | -0.00058293 | 5.7142 | 0.279 | 7.0043 | 0.025083 | 3.9325 | 0.18864 | 8.2536 | -0.08026 | 5.0669 | -0.34976 | 8.434 | -0.078252 | 3.953 | 0.19872 | 2.6387 | 0.41794 | 5.0434 | -0.28922 | 3.5966 | -0.66796 | 2.5929 | 2.3621 | 6.1684 | 0.11692
0.16082 | -0.11603 | -1.3825 | -1.6123 | -1.8416 | -3.6903 | -16.4737 | -19.2113 | -21.9435 | -22.4039 | -25.5901 | -29.2294 | -43.972 | -51.2793 | -58.572 | -117.3709 | [16 empty] | 5.0907 | -0.031094 | 4.7892 | -0.010485 |  |  |  |  | 6.2141 | 0.21231 | 6.3814 | -0.13938 | 4.7785 | -0.0065694 |  |  | 4.8178 | -0.01886 | 7.2178 | 0.015574 | 8.6874 | 0.057684 | 8.2621 | -0.090612 | 6.5487 | -0.016662 | 8.6032 | -0.097219 | 5.0085 | -0.22464 | 7.0481 | -0.039684 | 3.1964 | 0.12051 | 2.4336 | 0.53641 | 6.2585 | 0.10743 | 2.588 | 0.17679 | 3.4437 | -2.3485 | 9.1357 | 0.17005
0.16202 | -0.11113 | -1.3241 | -1.5442 | -1.7638 | -3.5344 | -15.7781 | -18.4001 | -21.0169 | -21.4579 | -24.5095 | -27.9951 | -42.1152 | -49.114 | -56.0987 | -112.4148 | [16 empty] | 1.7812 | -0.059318 | 3.7356 | -0.0077562 |  |  |  |  | 4.5035 | 0.022945 | 4.5035 | 0.022945 | 2.4933 | 0.032178 |  |  | 6.7832 | -0.013221 | 6.7831 | -0.013208 | 9.2414 | 0.21315 | 9.424 | -0.0010284 | 6.0231 | 0.016732 | 10.0284 | -0.042743 | 4.7266 | 0.0098303 | 10.5919 | 0.066112 | 3.8118 | -0.29379 | 5.5602 | -0.0024537 | 5.5645 | -0.0028765 | 4.4683 | 0.031318 | 4.6808 | 2.1095 | 9.5807 | -0.16282
0.16322 | -0.10653 | -1.2694 | -1.4804 | -1.6909 | -3.3883 | -15.1259 | -17.6396 | -20.1482 | -20.5709 | -23.4964 | -26.8379 | -40.3744 | -47.0838 | -53.7798 | -107.7681 | [16 empty] | 1.7812 | -0.059277 | 6.1134 | 0.0024108 |  |  |  |  | 2.454 | 0.038597 | 2.4544 | 0.038637 | 5.5562 | -0.0019868 |  |  | 7.2242 | 0.016004 | 2.4627 | 0.038831 | 2.266 | -0.018507 | 9.4776 | 0.054426 | 4.9288 | -0.0085964 | 10.865 | -0.0060529 | 2.4564 | 0.038768 | 11.239 | -0.042713 | 4.7604 | 0.0021024 | 2.4466 | 0.037537 | 2.4165 | 0.025384 | 2.4563 | 0.038764 | 1.4483 | 36.2262 | 9.4446 | 0.030889
0.16442 | -0.10224 | -1.2183 | -1.4208 | -1.6228 | -3.2519 | -14.517 | -16.9294 | -19.337 | -19.7428 | -22.5505 | -25.7575 | -38.749 | -45.1884 | -51.6148 | -103.4297 | [24 empty] | 4.4992 | 0.38682 | 4.4997 | 0.38412 | 6.9515 | 0.0012623 |  |  | 4.8719 | -0.31973 | 4.874 | -0.31453 | 4.543 | 0.13554 | 2.69 | 0.67879 | 6.0975 | 0.035983 | 2.6907 | 0.68023 | 2.6914 | 0.6815 | 2.7064 | 0.68963 | 2.6723 | 0.62108 | 5.9815 | 0.29692 | 2.6365 | 0.40247 | 5.8212 | 0.14005 | 11.1152 | -4.6519 | 2.8866 | 0.90856
0.16562 | -0.098259 | -1.1708 | -1.3654 | -1.5596 | -3.1252 | -13.9511 | -16.2695 | -18.5833 | -18.9732 | -21.6715 | -24.7535 | -37.2386 | -43.4269 | -49.6029 | -99.398 | [24 empty] | 3.3867 | -0.33045 | 3.387 | -0.32937 | 5.819 | 0.1081 |  |  | 4.6237 | 0.0052987 | 4.6249 | 0.0077054 | 3.3869 | -0.32957 | 2.5304 | 0.26841 | 5.3155 | -0.25447 | 2.5302 | 0.26921 | 2.5298 | 0.27212 | 3.928 | 0.16485 | 2.4829 | 0.56422 | 7.018 | 0.011536 | 2.431 | 0.51954 | 4.6319 | 0.022253 | 11.4769 | -1.0605 | 3.5133 | -0.4289
0.16682 | -0.094575 | -1.1269 | -1.3142 | -1.5011 | -3.008 | -13.4281 | -15.6596 | -17.8866 | -18.2619 | -20.859 | -23.8255 | -35.8425 | -41.7989 | -47.7433 | -95.6715 | [24 empty] | 3.8783 | -0.13299 | 3.8783 | -0.1329 | 6.1249 | 0.039233 |  |  | 3.4267 | -0.17955 | 5.8608 | 0.10452 | 2.1465 | -0.34578 | 2.1518 | -0.29809 | 6.1695 | 0.11891 | 2.1524 | -0.29293 | 2.152 | -0.29589 | 2.1667 | -0.17708 | 2.1673 | -0.17244 | 4.6427 | 0.048029 | 2.1685 | -0.16367 | 4.9499 | -0.074781 | 11.8018 | 0.4949 | 4.0339 | 0.099468
0.16802 | -0.091191 | -1.0866 | -1.2672 | -1.4474 | -2.9004 | -12.9476 | -15.0993 | -17.2466 | -17.6085 | -20.1127 | -22.973 | -34.5601 | -40.3033 | -46.035 | -92.2485 | [24 empty] | 3.4044 | -0.25672 | 3.4041 | -0.25782 | 5.3041 | -0.23772 |  |  | 3.9067 | 0.021421 | 6.1487 | 0.078256 | 1.0885 | 0.51941 | 1.0893 | 0.52695 | 5.9002 | 0.19055 | 1.0894 | 0.52737 | 3.4054 | -0.25275 | 1.0868 | 0.50584 | 1.0892 | 0.52566 | 4.9308 | -0.098609 | 3.4526 | -0.14381 | 4.2062 | 0.41892 | 9.3708 | -0.65426 | 2.168 | -0.16755
0.16922 | -0.088105 | -1.0498 | -1.2243 | -1.3984 | -2.8022 | -12.5095 | -14.5883 | -16.663 | -17.0126 | -19.4321 | -22.1956 | -33.3906 | -38.9395 | -44.4772 | -89.1268 | [24 empty] | 2.1676 | -0.17034 | 2.1672 | -0.17338 | 3.899 | -0.020486 |  |  | 5.3172 | -0.2562 | 5.3174 | -0.25643 | 2.1668 | -0.17625 | 2.167 | -0.17438 | 4.6767 | 0.12646 | 2.1667 | -0.1772 | 3.8832 | -0.10702 | 2.1509 | -0.3063 | 2.1487 | -0.32572 | 4.1809 | 0.36811 | 3.9277 | 0.12269 | 2.8133 | 0.19893 | 8.7381 | 2.0549 | 1.0866 | 0.50424
0.17042 | -0.085315 | -1.0166 | -1.1855 | -1.3541 | -2.7135 | -12.1133 | -14.1264 | -16.1353 | -16.4739 | -18.8167 | -21.4927 | -32.3332 | -37.7063 | -43.0687 | -86.3044 | [24 empty] | 1.088 | 0.51577 | 1.0881 | 0.5161 | 3.412 | -0.22724 |  |  | 6.1451 | 0.071445 | 3.9069 | 0.02218 | 3.4035 | -0.26039 | 3.4031 | -0.26226 | 3.4452 | -0.14666 | 3.4033 | -0.26124 | 3.4256 | -0.18262 | 3.4202 | -0.1988 | 3.3933 | -0.30293 | 2.7894 | 0.29473 | 3.3849 | -0.33788 | 2.1955 | -0.032683 | 7.3701 | 1.1856 | 2.1503 | -0.31116
0.17162 | -0.082819 | -0.98684 | -1.1508 | -1.3145 | -2.6341 | -11.7589 | -13.713 | -15.6632 | -15.9918 | -18.2661 | -20.8638 | -31.387 | -36.6029 | -41.8084 | -83.7789 | [24 empty] | 2.1448 | -0.36114 | 2.1453 | -0.35714 | 4.5938 | -0.020737 |  |  | 5.8598 | 0.10334 | 3.3965 | -0.28949 | 3.8737 | -0.15597 | 3.8799 | -0.1244 | 2.1582 | -0.24339 | 3.8804 | -0.12209 | 2.1676 | -0.17034 | 3.88 | -0.12399 | 3.8738 | -0.15535 | 2.1954 | -0.032857 | 2.1386 | -0.41958 | 1.087 | 0.50755 | 6.6104 | -4.3496 | 3.4153 | -0.21536
0.17282 | -0.080613 | -0.96056 | -1.1202 | -1.2795 | -2.5639 | -11.4457 | -13.3478 | -15.246 | -15.5659 | -17.7796 | -20.3082 | -30.5512 | -35.6282 | -40.695 | -81.5477 | [24 empty] | 2.7307 | 0.62938 | 2.73 | 0.6325 | 3.4088 | -0.23924 |  |  | 3.3954 | -0.29416 | 2.1517 | -0.29856 | 2.7279 | 0.6405 | 3.4066 | -0.24793 | 1.0872 | 0.50919 | 3.407 | -0.24623 | 1.0891 | 0.52472 | 3.4114 | -0.22946 | 3.4298 | -0.17167 | 1.0865 | 0.50311 | 1.0892 | 0.52575 | 2.1181 | -0.60834 | 7.4629 | 3.9296 | 3.9082 | 0.029218
0.17402 | -0.078696 | -0.93772 | -1.0935 | -1.2491 | -2.503 | -11.1735 | -13.0303 | -14.8835 | -15.1957 | -17.3568 | -19.8252 | -29.8246 | -34.7809 | -39.7272 | -79.6084 | [24 empty] | 3.8596 | -0.21942 | 3.8556 | -0.23438 | 2.1627 | -0.20665 |  |  | 2.1538 | -0.2806 | 1.0865 | 0.50287 | 2.9624 | 0.4898 | 2.7318 | 0.62491 | 2.1466 | -0.34511 | 2.7298 | 0.63299 | 4.5966 | -0.021253 | 4.6551 | 0.079468 | 4.6991 | 0.14754 | 2.1087 | -0.68602 | 5.3542 | -0.24124 | 3.368 | -0.40109 | 8.8184 | 0.8224 | 3.4233 | -0.1893
0.17522 | -0.077064 | -0.91827 | -1.0709 | -1.2232 | -2.4511 | -10.9419 | -12.7602 | -14.5749 | -14.8807 | -16.9969 | -19.4142 | -29.2062 | -34.0598 | -38.9036 | -77.9579 | [24 empty] | 4.8528 | -0.26207 | 4.8512 | -0.26268 | 1.0852 | 0.49294 |  |  | 1.0867 | 0.50495 | 2.1545 | -0.27467 | 4.1727 | 0.33993 | 2.9083 | 0.43763 | 3.3877 | -0.32629 | 2.9279 | 0.49876 | 4.8539 | -0.26157 | 5.7177 | 0.28115 | 5.4172 | -0.030553 | 3.3546 | -0.43672 | 6.1847 | 0.14345 | 3.8557 | -0.23417 | 5.1807 | -2.2508 | 4.5926 | -0.020305
0.17642 | -0.075715 | -0.9022 | -1.0521 | -1.2018 | -2.4082 | -10.7503 | -12.5368 | -14.3198 | -14.6202 | -16.6994 | -19.0743 | -28.695 | -33.4636 | -38.2226 | -76.5933 | [24 empty] | 4.9751 | -0.085289 | 4.9997 | -0.1406 | 2.1469 | -0.34194 |  |  | 2.1532 | -0.28589 | 3.4275 | -0.1775 | 4.9761 | -0.086737 | 4.1385 | 0.18773 | 3.9041 | 0.0073745 | 4.1516 | 0.24962 | 4.0858 | 0.015265 | 6.9445 | -0.01356 | 6.7197 | -0.080774 | 3.8449 | -0.26763 | 5.9035 | 0.19951 | 3.4336 | -0.16338 | 4.3938 | 3.961 | 5.8199 | 0.10689
0.17762 | -0.074646 | -0.88946 | -1.0373 | -1.1848 | -2.3742 | -10.5985 | -12.3598 | -14.1175 | -14.4137 | -16.4635 | -18.8049 | -28.2897 | -32.9909 | -37.6827 | -75.5114 | [24 empty] | 4.1814 | 0.36978 | 4.1802 | 0.36606 | 2.6743 | 0.83857 |  |  | 4.538 | 0.16359 | 6.1201 | 0.045274 | 4.8533 | -0.26182 | 4.9915 | -0.1181 | 5.0746 | -0.36157 | 3.8895 | -0.072639 | 2.6943 | 0.68589 | 7.2673 | 0.16646 | 7.3456 | 0.059537 | 3.4442 | -0.14751 | 4.6707 | 0.11518 | 2.7808 | 0.91405 | 3.0567 | -0.82465 | 6.135 | 0.053675
0.17882 | -0.073853 | -0.88 | -1.0262 | -1.1722 | -2.3489 | -10.4858 | -12.2284 | -13.9675 | -14.2605 | -16.2886 | -18.605 | -27.989 | -32.6403 | -37.2822 | -74.7089 | [24 empty] | 2.9691 | 0.46844 | 2.9681 | 0.47197 | 7.7128 | 0.013822 |  |  | 5.8425 | 0.0077126 | 5.8444 | 0.0077362 | 3.8583 | -0.2245 | 3.9088 | 0.032273 | 6.2914 | -0.037192 | 4.8787 | -0.22656 | 6.3086 | -0.082275 | 6.4825 | -0.036223 | 6.8528 | -0.2322 | 2.7178 | 0.67197 | 6.2988 | -0.052155 | 2.9563 | 0.67091 | 2.6002 | 2.8446 | 5.3139 | -0.25262
0.18002 | -0.073332 | -0.8738 | -1.019 | -1.1639 | -2.3324 | -10.4119 | -12.1422 | -13.869 | -14.16 | -16.1738 | -18.4739 | -27.7917 | -32.4102 | -37.0194 | -74.1822 | [24 empty] | 6.2402 | 0.1694 | 6.3745 | -0.14748 | 7.1892 | 0.011371 |  |  | 5.9453 | 0.024644 | 6.7831 | -0.013208 | 6.3403 | -0.14745 | 4.891 | -0.19729 | 7.0123 | 0.0013598 | 4.9815 | -0.095764 | 7.1678 | 0.10313 | 5.1503 | -0.23979 | 5.5777 | -0.042648 | 3.8978 | -0.036449 | 7.5006 | 0.31278 | 4.1232 | 0.15966 | 3.7416 | -1.6745 | 7.3263 | 0.18623
0.18122 | -0.073081 | -0.87081 | -1.0155 | -1.1599 | -2.3244 | -10.3762 | -12.1006 | -13.8214 | -14.1114 | -16.1183 | -18.4106 | -27.6964 | -32.2991 | -36.8925 | -73.9279 | [24 empty] | 5.2659 | -0.012487 | 5.2661 | -0.012526 | 5.9363 | 0.023437 |  |  | 7.2115 | 0.014965 | 7.2178 | 0.015574 | 6.8486 | -0.31276 | 6.2005 | 0.15833 | 7.2363 | 0.016261 | 6.3428 | -0.15 | 3.7812 | -0.019069 | 8.6888 | 0.060949 | 5.54 | 0.0050761 | 6.192 | 0.012753 | 3.7296 | -0.0069121 | 6.5492 | -0.01677 | 4.8922 | -3.0802 | 7.8236 | -0.056717
0.18242 | -0.073095 | -0.87097 | -1.0157 | -1.1602 | -2.3248 | -10.3782 | -12.1029 | -13.8241 | -14.1141 | -16.1214 | -18.4141 | -27.7017 | -32.3052 | -36.8995 | -73.942 | [24 empty] | 4.9634 | -0.006219 | 4.9633 | -0.0062177 | 4.7785 | -0.0065694 |  |  | 6.7832 | -0.013221 | 4.2854 | 0.019641 | 4.5039 | 0.022839 | 6.5856 | -0.36023 | 6.8319 | -0.019658 | 7.2403 | 0.25695 | 4.3087 | 0.01365 | 9.2404 | 0.2139 | 6.6132 | -0.36225 | 6.0047 | 0.021182 | 4.2402 | 0.032537 | 6.0215 | 0.017147 | 1.4491 | 36.0713 | 7.3914 | 0.14748
0.18362 | -0.07337 | -0.87425 | -1.0195 | -1.1645 | -2.3336 | -10.4173 | -12.1485 | -13.8762 | -14.1673 | -16.1821 | -18.4835 | -27.8061 | -32.427 | -37.0386 | -74.2206 | [24 empty] | 4.3154 | 0.012447 | 4.3147 | 0.012567 | 4.2946 | 0.017003 |  |  | 2.467 | 0.038556 | 2.4835 | 0.035388 | 2.4532 | 0.038525 | 3.7794 | -0.018606 | 2.4249 | 0.029942 | 3.7803 | -0.018827 | 4.9719 | -0.006813 | 2.425 | 0.030019 | 3.7655 | -0.014788 | 4.8989 | -0.014799 | 2.4608 | 0.038871 | 4.9218 | -0.0098541 | 2.5375 | 3.6134 | 2.5399 | 0.013562
0.18482 | -0.073903 | -0.8806 | -1.0269 | -1.173 | -2.3505 | -10.493 | -12.2367 | -13.977 | -14.2702 | -16.2997 | -18.6177 | -28.0081 | -32.6625 | -37.3076 | -74.7598 | [24 empty] | 2.5822 | 0.15733 | 2.5826 | 0.15849 | 4.9422 | -0.10839 |  |  | 2.5153 | 0.36742 | 2.5171 | 0.35519 | 4.4982 | 0.39193 | 5.3432 | -0.25696 | 4.8328 | -0.33791 | 5.3435 | -0.25664 | 6.3086 | -0.082274 | 4.6269 | 0.011713 | 4.6269 | 0.011539 | 6.2988 | -0.052368 | 6.2988 | -0.052151 | 6.102 | 0.034439 | 1.3533 | 0.97642 | 4.8758 | -0.62073
0.18602 | -0.074689 | -0.88997 | -1.0379 | -1.1855 | -2.3755 | -10.6046 | -12.3669 | -14.1257 | -14.4221 | -16.4731 | -18.8158 | -28.3061 | -33.01 | -37.7045 | -75.5551 | [24 empty] | 2.1489 | -0.32393 | 2.1491 | -0.32262 | 4.0812 | 0.011029 |  |  | 2.7184 | 0.67049 | 2.7199 | 0.66676 | 3.3863 | -0.33233 | 6.091 | 0.041366 | 4.6083 | -0.016373 | 6.0904 | 0.042064 | 7.1678 | 0.10313 | 5.7218 | 0.37639 | 4.8395 | -0.34685 | 7.4998 | 0.31408 | 7.5006 | 0.31278 | 5.3184 | -0.25734 | 2.2328 | -0.082053 | 5.4803 | 0.13107
0.18722 | -0.075724 | -0.90231 | -1.0523 | -1.2019 | -2.4085 | -10.7516 | -12.5383 | -14.3215 | -14.622 | -16.7014 | -19.0766 | -28.6984 | -33.4676 | -38.2271 | -76.6024 | [24 empty] | 3.3967 | -0.28855 | 3.3969 | -0.28793 | 4.8647 | -0.25136 |  |  | 2.1675 | -0.17094 | 4.11 | 0.070224 | 3.8783 | -0.13306 | 3.8667 | -0.18901 | 5.8539 | 0.097219 | 3.8671 | -0.18744 | 4.8539 | -0.26157 | 3.3951 | -0.29554 | 3.4117 | -0.22837 | 5.3514 | -0.24613 | 5.3542 | -0.24124 | 6.1716 | 0.12276 | 2.2455 | -0.15352 | 5.8088 | 0.16693
0.18842 | -0.077004 | -0.91756 | -1.07 | -1.2222 | -2.4492 | -10.9333 | -12.7502 | -14.5635 | -14.8691 | -16.9837 | -19.399 | -29.1835 | -34.0332 | -38.8732 | -77.8971 | [24 empty] | 3.8717 | -0.16577 | 3.8717 | -0.16563 | 4.5978 | -0.021271 |  |  | 3.4215 | -0.19453 | 4.8772 | -0.22974 | 3.4049 | -0.25459 | 3.4025 | -0.26472 | 6.1566 | 0.094022 | 3.4023 | -0.2653 | 4.0858 | 0.015265 | 2.1477 | -0.33513 | 2.154 | -0.27857 | 6.1772 | 0.13236 | 3.9277 | 0.12269 | 5.902 | 0.19533 | 2.5166 | 0.26908 | 3.3856 | -0.33519
0.18962 | -0.078524 | -0.93567 | -1.0912 | -1.2463 | -2.4975 | -11.1491 | -13.0019 | -14.851 | -15.1626 | -17.3189 | -19.7819 | -29.7595 | -34.7049 | -39.6405 | -79.4346 | [24 empty] | 3.422 | -0.19318 | 3.4219 | -0.19339 | 3.4247 | -0.185 |  |  | 4.596 | -0.021204 | 4.5965 | -0.02125 | 2.1684 | -0.1647 | 2.1684 | -0.16501 | 5.3514 | -0.24614 | 2.1675 | -0.17119 | 2.6943 | 0.68589 | 1.089 | 0.5244 | 1.0877 | 0.5126 | 5.8929 | 0.17082 | 3.4526 | -0.14381 | 4.6707 | 0.11528 | 3.7608 | -0.16095 | 2.1462 | -0.34848
0.19082 | -0.08028 | -0.95658 | -1.1156 | -1.2742 | -2.5533 | -11.3983 | -13.2925 | -15.1829 | -15.5015 | -17.706 | -20.2241 | -30.4247 | -35.4807 | -40.5266 | -81.2102 | [24 empty] | 2.1587 | -0.23882 | 2.1586 | -0.24003 | 2.167 | -0.17467 |  |  | 4.8726 | -0.23874 | 3.4225 | -0.19151 | 1.088 | 0.51559 | 1.0893 | 0.52689 | 3.9284 | 0.12547 | 1.0892 | 0.52558 | 2.1676 | -0.17034 | 2.167 | -0.17455 | 2.1542 | -0.27736 | 4.6604 | 0.092526 | 4.6707 | 0.11519 | 3.4422 | -0.14957 | 4.8966 | -0.18252 | 1.089 | 0.52446
0.19202 | -0.082265 | -0.98025 | -1.1431 | -1.3057 | -2.6165 | -11.6803 | -13.6213 | -15.5585 | -15.885 | -18.144 | -20.7244 | -31.1773 | -36.3584 | -41.5291 | -83.2191 | [24 empty] | 1.0862 | 0.50061 | 1.0861 | 0.5003 | 2.6961 | 0.68791 |  |  | 4.1085 | 0.06526 | 3.8644 | -0.19916 | 2.1441 | -0.36826 | 2.1445 | -0.36414 | 3.3976 | -0.28495 | 2.1453 | -0.35668 | 3.4256 | -0.18261 | 3.4052 | -0.25369 | 3.4023 | -0.26554 | 3.4464 | -0.14576 | 5.9035 | 0.19951 | 2.1581 | -0.24385 | 5.1194 | -0.33355 | 2.1688 | -0.16204
0.19322 | -0.084477 | -1.0066 | -1.1739 | -1.3408 | -2.6868 | -11.9943 | -13.9875 | -15.9768 | -16.312 | -18.6318 | -21.2815 | -32.0154 | -37.3358 | -42.6455 | -85.4562 | [24 empty] | 4.662 | 0.096292 | 4.6618 | 0.095803 | 3.8775 | -0.13687 |  |  | 3.8623 | -0.2083 | 3.3876 | -0.32688 | 2.732 | 0.6238 | 3.3948 | -0.29655 | 2.1505 | -0.30972 | 3.3954 | -0.29408 | 4.5966 | -0.021253 | 3.8788 | -0.13005 | 3.9104 | 0.040693 | 2.1567 | -0.25609 | 6.1847 | 0.14345 | 1.0874 | 0.51021 | 4.256 | 0.34112 | 3.4318 | -0.167
0.19442 | -0.086909 | -1.0356 | -1.2077 | -1.3794 | -2.7642 | -12.3396 | -14.3902 | -16.4367 | -16.7816 | -19.1682 | -21.8942 | -32.9372 | -38.4107 | -43.8732 | -87.9165 | [24 empty] | 5.7226 | 0.2827 | 5.72 | 0.28211 | 3.3857 | -0.33471 |  |  | 3.3907 | -0.31394 | 2.1439 | -0.36973 | 3.8619 | -0.20977 | 2.7334 | 0.61795 | 1.0867 | 0.50466 | 2.731 | 0.62835 | 1.0891 | 0.52472 | 2.7268 | 0.64448 | 5.3806 | -0.16991 | 1.0875 | 0.51132 | 2.1685 | -0.16366 | 2.1468 | -0.34272 | 2.8731 | 0.27805 | 3.8878 | -0.082373
0.19562 | -0.089557 | -1.0671 | -1.2445 | -1.4214 | -2.8484 | -12.7155 | -14.8286 | -16.9375 | -17.2929 | -19.7522 | -22.5612 | -33.9406 | -39.5808 | -45.2098 | -90.5948 | [24 empty] | 6.9497 | -0.0025808 | 6.9492 | -0.0035425 | 2.1465 | -0.34573 |  |  | 2.145 | -0.35989 | 1.0884 | 0.5191 | 4.857 | -0.25954 | 3.9136 | 0.057328 | 2.1529 | -0.28813 | 3.8916 | -0.061491 | 2.152 | -0.29589 | 3.859 | -0.22179 | 6.1809 | 0.13816 | 2.1451 | -0.35892 | 1.0892 | 0.52575 | 3.3892 | -0.31999 | 6.5534 | -0.21079 | 2.6906 | 0.67998
0.19682 | -0.092415 | -1.1012 | -1.2842 | -1.4668 | -2.9393 | -13.1213 | -15.3018 | -17.478 | -17.8447 | -20.3825 | -23.2812 | -35.0237 | -40.844 | -46.6526 | -93.4859 | [24 empty] | 7.2727 | 0.15772 | 7.2982 | 0.11145 | 1.0879 | 0.51496 |  |  | 1.0887 | 0.52175 | 2.1684 | -0.16464 | 4.9832 | -0.099191 | 4.9027 | -0.16603 | 3.4287 | -0.1743 | 4.8827 | -0.21761 | 3.4054 | -0.25274 | 4.8533 | -0.26183 | 7.563 | 0.1005 | 3.3887 | -0.3223 | 2.1386 | -0.4196 | 3.9056 | 0.01556 | 7.1794 | 0.11033 | 4.0807 | 0.010704
0.19802 | -0.095477 | -1.1377 | -1.3267 | -1.5154 | -3.0367 | -13.5562 | -15.809 | -18.0572 | -18.4361 | -21.058 | -24.0528 | -36.1845 | -42.1976 | -48.1988 | -96.5843 | [24 empty] | 6.499 | -0.063827 | 6.499 | -0.063861 | 4.542 | 0.14069 |  |  | 5.2347 | -0.1214 | 5.8014 | 0.18726 | 4.1812 | 0.36913 | 4.9997 | -0.14067 | 6.3126 | -0.093349 | 2.93 | 0.5028 | 3.8832 | -0.10702 | 4.9745 | -0.084398 | 8.2004 | -0.088232 | 3.9262 | 0.11648 | 3.3849 | -0.33788 | 5.1458 | -0.68133 | 8.5698 | -0.084139 | 4.8741 | -0.23606
0.19922 | -0.09874 | -1.1766 | -1.3721 | -1.5672 | -3.1405 | -14.0194 | -16.3492 | -18.6743 | -19.0661 | -21.7776 | -24.8747 | -37.4209 | -43.6395 | -49.8457 | -99.8846 | [24 empty] | 5.1639 | -0.19341 | 5.1641 | -0.19276 | 5.8244 | 0.0085024 |  |  | 3.471 | -0.013724 | 3.4717 | -0.013859 | 2.9683 | 0.47122 | 2.9077 | 0.43526 | 7.5109 | 0.29089 | 4.1524 | 0.25296 | 2.6914 | 0.6815 | 4.1693 | 0.32657 | 7.6354 | 0.063443 | 5.0413 | -0.28252 | 2.6365 | 0.40251 | 5.2841 | -0.25875 | 9.3152 | 0.027812 | 4.6064 | -0.017867
0.20042 | -0.1022 | -1.2177 | -1.4201 | -1.6221 | -3.2504 | -14.5102 | -16.9215 | -19.328 | -19.7335 | -22.5399 | -25.7454 | -38.7309 | -45.1672 | -51.5906 | -103.3812 | [24 empty] | 8.591 | -0.13042 | 8.7352 | 0.12842 | 5.9363 | 0.023437 |  |  | 5.5504 | -0.0012115 | 4.8175 | -0.018789 | 6.3449 | -0.15184 | 4.1405 | 0.19735 | 5.8037 | 0.011388 | 4.9834 | -0.099464 | 2.5298 | 0.27212 | 2.9586 | 0.49894 | 6.2649 | 0.060996 | 6.2563 | 0.11618 | 2.431 | 0.51959 | 6.4411 | -0.050183 | 8.8768 | 0.044267 | 5.2703 | -0.42629
0.20162 | -0.10584 | -1.2612 | -1.4708 | -1.6799 | -3.3663 | -15.0277 | -17.525 | -20.0173 | -20.4373 | -23.3438 | -26.6637 | -40.1122 | -46.7781 | -53.4307 | -107.0684 | [24 empty] | 3.5287 | -0.033069 | 3.529 | -0.033175 | 5.5539 | -0.001696 |  |  | 5.9453 | 0.024644 | 5.9451 | 0.024624 | 7.2276 | 0.25636 | 4.9417 | -0.081975 | 6.7699 | -0.010915 | 6.3482 | -0.15409 | 6.7309 | -0.0067647 | 6.3384 | -0.14526 | 6.0726 | 0.057169 | 6.0777 | 0.0040194 | 6.0747 | 0.004459 | 7.0162 | 0.0009384 | 7.5397 | 0.15478 | 5.7499 | 0.34663
0.20282 | -0.10967 | -1.3068 | -1.5239 | -1.7407 | -3.4881 | -15.5712 | -18.1588 | -20.7413 | -21.1765 | -24.1881 | -27.6279 | -41.5629 | -48.4698 | -55.363 | -110.9405 | [24 empty] | 4.3013 | 0.015282 | 4.3015 | 0.015241 | 2.4933 | 0.032178 |  |  | 4.8178 | -0.01886 | 4.9527 | -0.0061667 | 5.2658 | -0.012458 | 4.7929 | -0.18653 | 7.2311 | 0.01624 | 6.84 | -0.3152 | 4.7697 | -0.0032965 | 6.8442 | -0.31475 | 7.1365 | -0.014469 | 7.25 | 0.015718 | 4.8986 | -0.014861 | 7.2385 | 0.016232 | 11.0679 | -0.12183 | 5.1678 | -0.24045
0.20402 | -0.11367 | -1.3545 | -1.5796 | -1.8042 | -3.6155 | -16.1398 | -18.8219 | -21.4987 | -21.9497 | -25.0713 | -28.6368 | -43.0806 | -50.2398 | -57.3846 | -114.9917 | [24 empty] | 4.96 | -0.0061196 | 4.9599 | -0.006119 | 4.964 | -0.0062474 |  |  | 4.2762 | 0.022469 | 4.2854 | 0.019641 | 4.9634 | -0.0062223 | 5.9122 | 0.018713 | 4.2594 | 0.027653 | 5.9131 | 0.018926 | 2.4813 | 0.035965 | 4.7287 | 0.0094058 | 5.5832 | -0.0035847 | 6.8195 | -0.018745 | 6.8205 | -0.018842 | 6.8298 | -0.01955 | 11.5056 | -0.05073 | 4.8767 | -0.019373
0.20522 | -0.11785 | -1.4043 | -1.6376 | -1.8705 | -3.7483 | -16.7327 | -19.5134 | -22.2884 | -22.7561 | -25.9924 | -29.6888 | -44.6633 | -52.0854 | -59.4927 | -119.216 | [24 empty] | 2.4679 | 0.038463 | 2.4684 | 0.038416 | 2.4546 | 0.038649 |  |  | 2.4616 | 0.038859 | 2.4627 | 0.038831 | 4.3168 | 0.012236 | 4.3167 | 0.012264 | 2.4797 | 0.036393 | 4.3158 | 0.012392 | 5.5552 | -0.0018636 | 2.4559 | 0.038743 | 2.4706 | 0.038131 | 2.415 | 0.024538 | 7.2563 | 0.015198 | 2.4275 | 0.031212 | 11.5419 | -0.079986 | 2.4592 | 0.038866
0.20642 | -0.12219 | -1.456 | -1.6979 | -1.9394 | -3.8864 | -17.3491 | -20.2322 | -23.1095 | -23.5944 | -26.9499 | -30.7825 | -46.3085 | -54.0041 | -61.6843 | -123.6077 | [24 empty] | 6.2402 | 0.1694 | 6.2372 | 0.17726 | 8.2131 | -0.099536 |  |  | 6.7491 | -0.12694 | 5.8982 | 0.2465 | 2.5815 | 0.1553 | 4.6317 | 0.021849 | 2.4735 | 0.59816 | 4.6319 | 0.022366 | 7.0841 | -0.07579 | 4.634 | 0.027163 | 5.3664 | -0.21356 | 5.0413 | -0.2825 | 5.0434 | -0.28922 | 4.8397 | -0.34697 | 2.8821 | 0.85143 | 2.86 | 0.60508
0.20762 | -0.12669 | -1.5096 | -1.7605 | -2.0109 | -4.0295 | -17.9881 | -20.9774 | -23.9607 | -24.4634 | -27.9425 | -31.9163 | -48.0142 | -55.9933 | -63.9563 | -128.1605 | [24 empty] | 4.9751 | -0.085289 | 4.9721 | -0.081341 | 6.9146 | -0.094708 |  |  | 5.6028 | -0.025307 | 4.5499 | 0.074204 | 2.1487 | -0.32587 | 5.7247 | 0.37671 | 2.6939 | 0.68532 | 5.7246 | 0.37671 | 7.2677 | 0.22094 | 4.8869 | -0.27641 | 6.0741 | 0.072372 | 6.2563 | 0.11621 | 6.2585 | 0.10743 | 4.6125 | -0.011975 | 2.8062 | 0.29348 | 3.4156 | -0.28508
0.20882 | -0.13135 | -1.5651 | -1.8252 | -2.0847 | -4.1775 | -18.6489 | -21.748 | -24.8409 | -25.3621 | -28.969 | -33.0888 | -49.778 | -58.0502 | -66.3058 | -132.8685 | [24 empty] | 4.1814 | 0.36978 | 4.1813 | 0.36931 | 6.7677 | -0.1258 |  |  | 4.3498 | 0.13627 | 3.7746 | -0.2063 | 3.3965 | -0.28954 | 3.3959 | -0.29217 | 4.0816 | 0.011326 | 3.3961 | -0.29108 | 5.8268 | 0.098821 | 3.3947 | -0.29711 | 3.884 | -0.10269 | 4.6604 | 0.092506 | 4.6615 | 0.095101 | 5.8586 | 0.10191 | 3.4399 | -0.20308 | 2.7796 | 0.46544
0.21002 | -0.13615 | -1.6223 | -1.8919 | -2.1609 | -4.3302 | -19.3306 | -22.543 | -25.7489 | -26.2892 | -30.0279 | -34.2983 | -51.5977 | -60.1722 | -68.7296 | -137.7255 | [24 empty] | 2.9691 | 0.46844 | 2.97 | 0.46528 | 5.5892 | -0.040334 |  |  | 3.2012 | 0.11665 | 2.3887 | 0.07403 | 3.8717 | -0.16585 | 3.8784 | -0.13216 | 4.8545 | -0.2612 | 3.8788 | -0.13025 | 6.129 | 0.044564 | 3.8818 | -0.1147 | 3.3967 | -0.28873 | 5.8929 | 0.1708 | 3.4456 | -0.14638 | 6.1601 | 0.10094 | 2.1622 | -0.21102 | 2.1536 | -0.28266
0.21122 | -0.14109 | -1.6812 | -1.9606 | -2.2394 | -4.4874 | -20.0324 | -23.3614 | -26.6837 | -27.2436 | -31.118 | -35.5435 | -53.4708 | -62.3567 | -71.2247 | -142.7254 | [24 empty] | 2.7307 | 0.62938 | 2.7276 | 0.64184 | 4.332 | 0.12932 |  |  | 3.7939 | -0.26252 | 1.9213 | -0.3551 | 3.4221 | -0.19269 | 3.4259 | -0.18188 | 4.6035 | -0.019721 | 3.4254 | -0.18322 | 5.3081 | -0.24442 | 3.4066 | -0.24779 | 2.1519 | -0.29703 | 6.1772 | 0.13234 | 3.9238 | 0.10578 | 5.3394 | -0.26014 | 1.088 | 0.51591 | 3.4119 | -0.22743
0.21242 | -0.14617 | -1.7417 | -2.0311 | -2.32 | -4.6489 | -20.7533 | -24.2021 | -27.644 | -28.2241 | -32.2379 | -36.8226 | -55.3952 | -64.6008 | -73.788 | -147.8619 | [24 empty] | 3.8596 | -0.21943 | 3.8537 | -0.24116 | 4.5827 | -0.011826 |  |  | 5.1875 | -0.12438 | 3.2034 | 0.11389 | 2.1589 | -0.23706 | 2.1562 | -0.25986 | 3.4345 | -0.16158 | 2.1565 | -0.2577 | 3.9033 | 0.0030984 | 2.1688 | -0.16213 | 1.0879 | 0.51445 | 5.3514 | -0.24615 | 5.3423 | -0.25777 | 3.9221 | 0.098221 | 2.1582 | -0.24319 | 3.8875 | -0.083844
0.21362 | -0.15137 | -1.8037 | -2.1035 | -2.4026 | -4.8145 | -21.4925 | -25.0642 | -28.6287 | -29.2294 | -33.3862 | -38.1342 | -57.3683 | -66.9019 | -76.4163 | -153.1287 | [24 empty] | 4.8528 | -0.26207 | 4.8474 | -0.26321 | 5.969 | 0.30636 |  |  | 5.9546 | 0.30327 | 3.7944 | -0.2638 | 1.0863 | 0.50132 | 1.0876 | 0.51222 | 3.8572 | -0.22857 | 1.0876 | 0.51226 | 3.4136 | -0.2214 | 1.0887 | 0.52155 | 2.1571 | -0.25199 | 3.9262 | 0.11645 | 6.1776 | 0.13299 | 3.3974 | -0.2857 | 3.4241 | -0.1869 | 3.4278 | -0.17666
0.21482 | -0.1567 | -1.8672 | -2.1775 | -2.4872 | -4.984 | -22.2492 | -25.9466 | -29.6366 | -30.2584 | -34.5616 | -39.4768 | -59.388 | -69.2571 | -79.1065 | -158.5195 | [24 empty] | 2.1676 | -0.17034 | 2.1647 | -0.19208 | 3.1649 | 0.079669 |  |  | 1.9181 | -0.37226 | 5.1879 | -0.12328 | 4.6623 | 0.097007 | 2.1553 | -0.26731 | 3.3775 | -0.36734 | 2.1552 | -0.26805 | 4.5932 | -0.020537 | 2.145 | -0.35945 | 3.4262 | -0.18082 | 3.3887 | -0.32231 | 5.8951 | 0.17678 | 2.1509 | -0.30621 | 3.8826 | -0.10999 | 2.1687 | -0.16278
0.21602 | -0.16215 | -1.9321 | -2.2532 | -2.5736 | -5.1572 | -23.0223 | -26.8482 | -30.6664 | -31.3099 | -35.7626 | -40.8486 | -61.4517 | -71.6638 | -81.8554 | -164.0281 | [24 empty] | 1.088 | 0.51577 | 1.0882 | 0.51679 | 1.9102 | -0.42116 |  |  | 2.3837 | 0.029366 | 5.9529 | 0.30195 | 5.7232 | 0.28277 | 4.6645 | 0.10191 | 2.1378 | -0.42701 | 4.6633 | 0.099167 | 3.4165 | -0.21111 | 2.7309 | 0.62871 | 4.6335 | 0.026027 | 2.1451 | -0.3589 | 3.4002 | -0.27397 | 1.0868 | 0.50582 | 3.415 | -0.21642 | 1.089 | 0.52362
0.21722 | -0.1677 | -1.9983 | -2.3304 | -2.6618 | -5.3339 | -23.8111 | -27.7681 | -31.7171 | -32.3826 | -36.9879 | -42.2481 | -63.5571 | -74.1191 | -84.66 | -169.648 | [24 empty] | 2.1448 | -0.36114 | 2.1463 | -0.34789 | 2.4109 | 0.26217 |  |  | 3.7678 | -0.18398 | 5.6063 | -0.019201 | 6.9519 | 0.0017441 | 5.7616 | 0.23738 | 1.0893 | 0.52664 | 5.7457 | 0.26669 | 2.1667 | -0.17672 | 2.9646 | 0.4835 | 5.4175 | -0.029391 | 1.0875 | 0.51132 | 2.1459 | -0.35149 | 2.1531 | -0.28697 | 4.6612 | 0.094204 | 4.5978 | -0.02127
0.21842 | -0.17336 | -2.0657 | -2.409 | -2.7516 | -5.5139 | -24.6147 | -28.7051 | -32.7874 | -33.4754 | -38.2361 | -43.6738 | -65.7019 | -76.6203 | -87.5169 | -175.3729 | [24 empty] | 3.3867 | -0.33045 | 3.4037 | -0.25972 | 3.7982 | -0.27235 |  |  | 4.5474 | 0.084076 | 4.353 | 0.1405 | 7.2801 | 0.14485 | 6.9853 | 0.034303 | 2.1698 | -0.15526 | 6.9711 | 0.02826 | 1.0869 | 0.5066 | 4.1778 | 0.35792 | 6.6809 | -0.1339 | 2.1566 | -0.25615 | 1.0877 | 0.51306 | 3.4282 | -0.17563 | 5.7127 | 0.27777 | 4.8424 | -0.26202
0.21962 | -0.17912 | -2.1343 | -2.489 | -2.843 | -5.697 | -25.432 | -29.6583 | -33.8762 | -34.587 | -39.5058 | -45.1241 | -67.8836 | -79.1646 | -90.423 | -181.1964 | [24 empty] | 3.8783 | -0.133 | 3.8712 | -0.16815 | 0.97121 | 1.8222 |  |  | 0.97063 | 1.8291 | 0.97044 | 1.8313 | 6.498 | -0.061815 | 7.2936 | 0.1198 | 5.9532 | 0.30219 | 5.1403 | -0.27361 | 2.1491 | -0.32259 | 4.9814 | -0.095618 | 7.2283 | 0.19271 | 3.4464 | -0.14577 | 2.1572 | -0.25174 | 6.4736 | -0.074458 | 6.9413 | -0.021033 | 4.0857 | 0.015136
0.22082 | -0.18497 | -2.204 | -2.5703 | -2.9358 | -5.883 | -26.2623 | -30.6266 | -34.9822 | -35.7162 | -40.7955 | -46.5972 | -70.0999 | -81.7491 | -93.3751 | -187.112 | [24 empty] | 3.4044 | -0.25672 | 3.3986 | -0.28069 | 8.8051 | 0.0058246 |  |  | 7.5055 | 0.019091 | 6.1358 | 0.0046058 | 5.1625 | -0.19809 | 5.1272 | -0.31367 | 6.9786 | 0.043837 | 6.4778 | -0.031243 | 2.7043 | 0.69066 | 4.8566 | -0.25987 | 6.6756 | -0.14582 | 6.2988 | -0.052337 | 4.5946 | -0.020949 | 6.7931 | -0.23755 | 7.2659 | 0.16861 | 2.6953 | 0.68701
0.22202 | -0.1909 | -2.2747 | -2.6527 | -3.03 | -6.0717 | -27.1046 | -31.6089 | -36.1042 | -36.8617 | -42.104 | -48.0918 | -72.3482 | -84.3711 | -96.3699 | -193.1133 | [24 empty] | 4.4992 | 0.38682 | 4.6616 | 0.095317 | 7.7128 | 0.013822 |  |  | 3.471 | -0.013724 | 4.4662 | 0.031547 | 8.7011 | 0.086915 | 6.4701 | -0.025989 | 3.4271 | -0.014975 | 7.2795 | 0.14603 | 3.9259 | 0.15345 | 3.8623 | -0.20822 | 5.4076 | -0.067433 | 7.4998 | 0.3141 | 4.7875 | -0.15649 | 7.6433 | 0.098274 | 6.4998 | -0.065477 | 6.5835 | -0.71628
0.22322 | -0.19691 | -2.3463 | -2.7362 | -3.1254 | -6.2629 | -27.9581 | -32.6042 | -37.241 | -38.0224 | -43.4297 | -49.6061 | -74.6263 | -87.0278 | -99.4044 | -199.194 | [24 empty] | 6.4393 | -0.0033543 | 6.4388 | -0.003398 | 5.8244 | 0.0085024 |  |  | 5.8425 | 0.0077126 | 2.2162 | -0.001708 | 9.5365 | -0.04218 | 7.2659 | 0.1685 | 4.7846 | -0.0088271 | 8.7018 | 0.088257 | 8.0117 | -0.0027265 | 6.343 | -0.15023 | 5.2964 | -0.22273 | 4.444 | 0.031739 | 4.4463 | 0.0319 | 5.8102 | 0.010294 | 5.1681 | -0.17956 | 7.1693 | 0.1092
0.22442 | -0.20299 | -2.4188 | -2.8208 | -3.2219 | -6.4563 | -28.8218 | -33.6114 | -38.3915 | -39.197 | -44.7714 | -51.1385 | -76.9317 | -89.7163 | -102.4753 | -205.3476 | [24 empty] | 4.7515 | 0.0031827 | 4.7533 | 0.002587 | 6.4701 | -0.0021778 |  |  | 7.0255 | -0.00022455 | 3.4717 | -0.013858 | 3.5283 | -0.032901 | 6.9683 | 0.034268 | 5.9251 | 0.021456 | 9.2433 | 0.21144 | 7.1952 | 0.012529 | 7.2261 | 0.25545 | 6.312 | -0.12223 | 6.8195 | -0.018744 | 6.0047 | 0.021177 | 6.7746 | -0.01171 | 8.9593 | 0.50797 | 7.259 | 0.23691
0.22562 | -0.20914 | -2.4921 | -2.9062 | -3.3195 | -6.6519 | -29.6948 | -34.6295 | -39.5544 | -40.3843 | -46.1275 | -52.6876 | -79.262 | -92.4338 | -105.5793 | -211.5677 | [24 empty] | 2.7199 | 0.055945 | 2.725 | 0.054647 | 3.5126 | -0.026765 |  |  | 2.2143 | -0.0015376 | 5.8444 | 0.0077362 | 4.3009 | 0.015377 | 4.7378 | 0.0072862 | 4.9414 | -0.0069125 | 4.7383 | 0.0071357 | 5.9413 | 0.024149 | 5.5651 | -0.002925 | 5.987 | 0.024286 | 7.2499 | 0.015718 | 7.2454 | 0.015993 | 7.233 | 0.016263 | 9.7573 | -0.080975 | 4.0824 | 0.0010025
0.22682 | -0.21535 | -2.5661 | -2.9925 | -3.4181 | -6.8494 | -30.5763 | -35.6575 | -40.7285 | -41.5831 | -47.4968 | -54.2515 | -81.6148 | -95.1777 | -108.7133 | -217.8479 | [24 empty] | 4.2694 | 0.024604 | 4.2618 | 0.026925 | 2.2626 | -0.016987 |  |  | 4.476 | 0.030213 | 7.0282 | -0.00058294 | 4.9599 | -0.0061192 | 4.9675 | -0.0064459 | 4.2744 | 0.023046 | 4.968 | -0.0064775 | 4.7697 | -0.003297 | 4.9685 | -0.0065192 | 4.2903 | 0.018196 | 4.2464 | 0.031159 | 6.8205 | -0.018841 | 4.2611 | 0.027161 | 9.4112 | -0.02194 | 4.3132 | 0.012808
0.22802 | -0.22161 | -2.6407 | -3.0795 | -3.5174 | -7.0485 | -31.4653 | -36.6942 | -41.9127 | -42.7921 | -48.8778 | -55.8289 | -83.9878 | -97.9449 | -111.8741 | -224.1818 | [24 empty] | 5.7876 | 0.014563 | 5.7812 | 0.015929 | 4.5015 | 0.02361 |  |  | 5.6145 | -0.0001809 | 6.5147 | -0.00853 | 2.4671 | 0.038549 | 2.4589 | 0.038861 | 2.4551 | 0.038691 | 2.4607 | 0.038871 | 4.3087 | 0.01365 | 4.3179 | 0.012079 | 2.4814 | 0.03596 | 2.4753 | 0.037348 | 2.4608 | 0.038871 | 2.4791 | 0.036522 | 4.1017 | 0.00382 | 4.9764 | -0.0073175
0.22922 | -0.22792 | -2.7158 | -3.1671 | -3.6176 | -7.2491 | -32.3609 | -37.7387 | -43.1057 | -44.0101 | -50.269 | -57.418 | -86.3784 | -100.7329 | -115.0585 | -230.563 | [24 empty] | 8.591 | -0.13042 | 8.5776 | -0.12138 | [8 empty] | 6.2378 | 0.17573 | 2.7043 | 0.69068 | 6.2748 | 0.037983 | 2.7044 | 0.69063 | 5.0669 | -0.34976 | 2.7104 | 0.68574 | 4.6915 | 0.14453 | 2.7178 | 0.67195 | 2.7188 | 0.66948 | 2.4811 | 0.57189 | 4.8801 | -0.59651 | 6.5835 | -0.71628
0.23042 | -0.23427 | -2.7915 | -3.2554 | -3.7183 | -7.4511 | -33.2623 | -38.7899 | -44.3064 | -45.236 | -51.6692 | -59.0174 | -88.7844 | -103.5387 | -118.2634 | -236.9852 | [24 empty] | 7.2727 | 0.15772 | 7.2602 | 0.17644 | [8 empty] | 4.9729 | -0.082371 | 3.9259 | 0.15305 | 4.9168 | -0.12928 | 3.9259 | 0.15347 | 5.0085 | -0.22464 | 2.5545 | 0.15755 | 5.7619 | 0.31519 | 3.8978 | -0.036389 | 3.8989 | -0.028391 | 2.6997 | 0.69045 | 5.0435 | -0.38549 | 7.1693 | 0.1092
0.23162 | -0.24065 | -2.8675 | -3.3441 | -3.8196 | -7.6541 | -34.1686 | -39.8467 | -45.5135 | -46.4685 | -53.077 | -60.6253 | -91.2034 | -106.3597 | -121.4856 | -243.442 | [24 empty] | 6.499 | -0.063827 | 6.4883 | -0.044221 | [8 empty] | 4.1782 | 0.3593 | 2.1675 | -0.17141 | 4.6384 | 0.037445 | 2.1674 | -0.17178 | 4.0859 | 0.01535 | 2.1603 | -0.22604 | 3.4126 | -0.225 | 2.7894 | 0.29472 | 2.7898 | 0.29263 | 4.0892 | 0.019676 | 5.4406 | 0.062312 | 7.259 | 0.23692
0.23282 | -0.24706 | -2.9439 | -3.4331 | -3.9214 | -7.858 | -35.0788 | -40.9082 | -46.726 | -47.7064 | -54.491 | -62.2404 | -93.6331 | -109.1931 | -124.7219 | -249.9272 | [24 empty] | 5.1639 | -0.19341 | 5.1551 | -0.22346 | [8 empty] | 2.9658 | 0.47967 | 3.4191 | -0.20214 | 3.4445 | -0.14722 | 3.419 | -0.20264 | 4.8681 | -0.24645 | 3.4079 | -0.24298 | 3.8743 | -0.15325 | 4.1809 | 0.36811 | 2.1945 | -0.035136 | 4.8611 | -0.25575 | 3.3881 | -0.32495 | 4.8424 | -0.26202
0.23402 | -0.2535 | -3.0206 | -3.5225 | -4.0235 | -8.0626 | -35.9922 | -41.9734 | -47.9426 | -48.9485 | -55.9097 | -63.8609 | -96.071 | -112.0362 | -127.9693 | -256.4346 | [24 empty] | 4.662 | 0.096292 | 4.6529 | 0.073954 | [8 empty] | 2.7295 | 0.63446 | 3.916 | 0.069239 | 2.2256 | -0.038727 | 3.9149 | 0.063655 | 4.6011 | -0.020686 | 3.8782 | -0.13342 | 3.3928 | -0.30493 | 4.9308 | -0.098617 | 3.4428 | -0.14895 | 4.5906 | -0.019322 | 2.145 | -0.35926 | 4.0857 | 0.015137
0.23522 | -0.25994 | -3.0974 | -3.6121 | -4.1258 | -8.2677 | -36.9077 | -43.0411 | -49.1622 | -50.1937 | -57.332 | -65.4854 | -98.5149 | -114.8862 | -131.2247 | -262.9578 | [24 empty] | 5.7226 | 0.2827 | 5.7114 | 0.27652 | [8 empty] | 3.8593 | -0.22031 | 3.3998 | -0.27554 | 2.7768 | 0.36599 | 3.4 | -0.27505 | 3.4278 | -0.17674 | 3.4229 | -0.19039 | 2.1442 | -0.36665 | 4.6427 | 0.048014 | 4.6275 | 0.012769 | 3.4302 | -0.1708 | 1.0889 | 0.52284 | 2.6953 | 0.68701
0.23642 | -0.2664 | -3.1744 | -3.7019 | -4.2283 | -8.4731 | -37.8247 | -44.1104 | -50.3836 | -51.4408 | -58.7564 | -67.1124 | -100.9624 | -117.7404 | -134.4849 | -269.4909 | [24 empty] | 6.9497 | -0.002581 | 6.9369 | -0.031764 | [8 empty] | 4.8518 | -0.26247 | 2.147 | -0.34124 | 2.703 | 0.69095 | 2.1473 | -0.33878 | 2.1681 | -0.16684 | 2.1571 | -0.25206 | 1.0898 | 0.53134 | 3.4442 | -0.14751 | 4.9298 | -0.10054 | 3.8596 | -0.21939 | 2.1689 | -0.16142 | 2.1687 | -0.16278
0.23762 | -0.27286 | -3.2514 | -3.7917 | -4.3309 | -8.6786 | -38.7422 | -45.1804 | -51.6057 | -52.6885 | -60.1816 | -68.7402 | -103.4113 | -120.5963 | -137.7469 | -276.0276 | [24 empty] | 3.422 | -0.19318 | 3.4167 | -0.21025 | [8 empty] | 2.168 | -0.16771 | 1.0867 | 0.50452 | 4.0448 | 0.045979 | 1.0867 | 0.50505 | 2.6933 | 0.68446 | 1.0882 | 0.51756 | 2.1714 | -0.14406 | 3.8449 | -0.26764 | 4.1824 | 0.37276 | 3.3797 | -0.35892 | 3.4097 | -0.23573 | 3.4278 | -0.17666
0.23882 | -0.27932 | -3.3283 | -3.8814 | -4.4334 | -8.884 | -39.6593 | -46.2499 | -52.8273 | -53.9357 | -61.6062 | -70.3675 | -105.8593 | -123.4511 | -141.0077 | -282.5618 | [24 empty] | 2.1587 | -0.23882 | 2.15 | -0.31422 | [8 empty] | 1.0887 | 0.52172 | 5.3905 | -0.13391 | 5.0922 | -0.37021 | 5.3886 | -0.14117 | 3.8831 | -0.10782 | 4.6607 | 0.093056 | 2.684 | 0.66427 | 3.3546 | -0.43672 | 3.8612 | -0.21267 | 2.1389 | -0.41665 | 3.8869 | -0.087184 | 4.5978 | -0.02127
0.24002 | -0.28577 | -3.4052 | -3.9711 | -4.5358 | -9.0892 | -40.5752 | -47.3181 | -54.0474 | -55.1814 | -63.029 | -71.9927 | -108.3042 | -126.3023 | -144.2643 | -289.0877 | [24 empty] | 1.0862 | 0.50061 | 1.0876 | 0.5125 | [8 empty] | 2.1458 | -0.35241 | 6.2385 | 0.13057 | 5.1382 | -0.28036 | 6.2335 | 0.13972 | 3.3932 | -0.30342 | 5.1574 | -0.2154 | 3.4262 | -0.1808 | 2.1087 | -0.68604 | 3.3565 | -0.43275 | 1.0893 | 0.52664 | 2.7284 | 0.63854 | 1.089 | 0.52362
0.24122 | -0.29221 | -3.4819 | -4.0605 | -4.638 | -9.2939 | -41.4891 | -48.3839 | -55.2647 | -56.4243 | -64.4487 | -73.6142 | -110.7437 | -129.1472 | -147.5138 | -295.5992 | [24 empty] | 2.1489 | -0.32394 | 2.162 | -0.21265 | [8 empty] | 3.395 | -0.29559 | 7.6161 | 0.048485 | 4.1853 | 0.38125 | 7.6114 | 0.047425 | 2.147 | -0.34113 | 6.4925 | -0.05129 | 4.4895 | 0.32433 | 1.0865 | 0.5031 | 2.108 | -0.69072 | 2.1692 | -0.15901 | 3.8442 | -0.26933 | 2.1536 | -0.28266
0.24242 | -0.29863 | -3.5584 | -4.1497 | -4.7398 | -9.498 | -42.4002 | -49.4464 | -56.4783 | -57.6634 | -65.864 | -75.2308 | -113.1756 | -131.9832 | -150.7531 | -302.0904 | [24 empty] | 3.3967 | -0.28855 | 3.3996 | -0.2765 | [8 empty] | 3.8818 | -0.11456 | 8.2199 | -0.070253 | 1.0983 | 0.61658 | 6.2282 | 0.14756 | 1.0889 | 0.52293 | 7.2765 | 0.15125 | 4.9093 | -0.14845 | 2.1954 | -0.03286 | 1.0867 | 0.50487 | 6.189 | 0.39719 | 4.841 | -0.26129 | 3.4119 | -0.22743
0.24362 | -0.30502 | -3.6345 | -4.2385 | -4.8413 | -9.7013 | -43.3077 | -50.5046 | -57.6871 | -58.8975 | -67.2736 | -76.8409 | -115.5977 | -134.8078 | -153.9795 | -308.5557 | [24 empty] | 3.8717 | -0.16577 | 3.8708 | -0.17003 | [8 empty] | 3.4062 | -0.24967 | 6.2293 | 0.14608 | 2.0115 | -0.80524 | 7.6057 | 0.047678 | 4.6245 | 0.0068699 | 6.9506 | -0.00072523 | 4.4285 | 0.35371 | 5.9815 | 0.29693 | 5.3437 | -0.25646 | 6.7005 | -0.13041 | 4.9686 | -0.077748 | 3.8875 | -0.083846
0.24482 | -0.31138 | -3.7103 | -4.3269 | -4.9422 | -9.9036 | -44.2106 | -51.5576 | -58.8899 | -60.1255 | -68.6762 | -78.443 | -118.0079 | -137.6186 | -157.19 | -314.9891 | [24 empty] | 2.5822 | 0.15733 | 2.7323 | 0.62272 | [8 empty] | 4.6349 | 0.029113 | 7.6074 | 0.047425 | 6.7635 | -0.0098977 | 8.2065 | -0.080871 | 5.7191 | 0.37537 | 5.7234 | 0.28278 | 3.3451 | -0.45085 | 7.018 | 0.011548 | 6.024 | 0.26159 | 7.1059 | -0.089061 | 4.1865 | 0.38455 | 2.86 | 0.60509
0.24602 | -0.3177 | -3.7856 | -4.4147 | -5.0426 | -10.1047 | -45.1084 | -52.6045 | -60.0857 | -61.3464 | -70.0707 | -80.0358 | -120.4042 | -140.413 | -160.3818 | -321.3852 | [24 empty] | 8.8319 | 0.0032028 | 8.8197 | 0.0042156 | [8 empty] | 4.8892 | -0.26868 | 8.6186 | -0.08625 | 5.5645 | -0.0028727 | 9.6829 | -0.096859 | 6.1056 | 0.0021721 | 8.697 | 0.078733 | 3.6217 | -0.41555 | 2.0291 | -0.06112 | 2.0299 | -0.061576 | 3.4345 | -0.013555 | 2.9804 | 0.41983 | 3.4157 | -0.28502
0.24722 | -0.32398 | -3.8605 | -4.502 | -5.1423 | -10.3044 | -46.0001 | -53.6444 | -61.2734 | -62.5591 | -71.4559 | -81.6179 | -122.7843 | -143.1887 | -163.5522 | -327.7382 | [24 empty] | 7.0661 | -0.0053698 | 7.056 | -0.0043209 | [8 empty] | 6.4368 | -0.0036211 | 8.4731 | -0.017032 | 3.737 | -0.0079905 | 10.3907 | 0.032703 | 5.9413 | 0.024149 | 9.5329 | -0.032198 | 4.6518 | 0.094851 | 4.8989 | -0.014799 | 5.5943 | -0.0030374 | 4.7917 | -0.011337 | 6.5922 | -0.73495 | 2.7796 | 0.4655
0.24842 | -0.33021 | -3.9347 | -4.5886 | -5.2412 | -10.5027 | -46.8849 | -54.6763 | -62.4521 | -63.7625 | -72.8304 | -83.188 | -125.1462 | -145.9431 | -166.6983 | -334.0427 | [24 empty] | 4.758 | 0.0009783 | 4.7517 | 0.003138 | [8 empty] | 4.7479 | 0.0043605 | 2.4212 | 0.028083 | 2.0595 | -0.071688 | 2.4218 | 0.028391 | 5.5583 | -0.0022392 | 3.7992 | -0.023047 | 4.8614 | -0.021437 | 6.0047 | 0.021183 | 6.0047 | 0.021177 | 5.9325 | 0.022815 | 7.4962 | 0.32009 | 6.928 | -0.0046741
0.24962 | -0.33639 | -4.0084 | -4.6745 | -5.3392 | -10.6992 | -47.7622 | -55.6994 | -63.6207 | -64.9556 | -74.1932 | -84.7446 | -127.4879 | -148.674 | -169.8176 | -340.2933 | [24 empty] | 5.7876 | 0.014563 | 5.7764 | 0.016966 | [8 empty] | 2.7163 | 0.056681 | 4.3094 | 0.013514 | 4.4835 | 0.028701 | 4.3099 | 0.01342 | 2.4813 | 0.035965 | 4.315 | 0.012516 | 4.9633 | -0.0062183 | 4.9283 | -0.0086729 | 4.8986 | -0.014863 | 4.9443 | -0.0066455 | 7.0457 | -0.047698 | 4.7722 | -0.0042266
0.25083 | -0.34251 | -4.0813 | -4.7595 | -5.4364 | -10.8938 | -48.6312 | -56.7128 | -64.7782 | -66.1374 | -75.5431 | -86.2865 | -129.8075 | -151.379 | -172.9073 | -346.4847 | [24 empty] | 7.8068 | -0.00025228 | 7.7932 | 0.0028062 | [8 empty] | 4.2714 | 0.02399 | 4.2829 | 0.020404 | 6.1004 | 0.0021917 | 4.2838 | 0.020115 | 4.9719 | -0.006813 | 4.9671 | -0.0064167 | 4.289 | 0.018573 | 4.2464 | 0.03116 | 4.2402 | 0.032538 | 4.2758 | 0.022606 | 5.8496 | 0.0079034 | 2.4812 | 0.035991
0.25203 | -0.34857 | -4.1535 | -4.8437 | -5.5325 | -11.0865 | -49.4912 | -57.7157 | -65.9237 | -67.3069 | -76.879 | -87.8123 | -132.1029 | -154.0559 | -175.9649 | -352.6116 | [24 empty] | 2.4679 | 0.038463 | 2.4528 | 0.038484 | [8 empty] | 5.7873 | 0.014634 | 2.474 | 0.037603 | 6.1798 | 0.011444 | 2.4738 | 0.037626 | 2.4564 | 0.038769 | 2.4623 | 0.038842 | 2.463 | 0.038818 | 2.415 | 0.02453 | 2.4165 | 0.025385 | 2.4559 | 0.038745 | 2.4664 | 0.038606 | 5.5582 | -0.0022275
0.25323 | -0.35456 | -4.2248 | -4.9269 | -5.6276 | -11.2769 | -50.3414 | -58.7072 | -67.0562 | -68.4632 | -78.1996 | -89.3208 | -134.3722 | -156.7023 | -178.9877 | -358.669 | [24 empty] | 8.5615 | -0.099583 | 8.5633 | -0.10234 | [8 empty] | 8.5865 | -0.12848 | 4.9417 | -0.081982 |  |  | 4.9629 | -0.073877 | 8.6353 | -0.062012 | 6.3384 | -0.14526 | 3.6217 | -0.41556 | 6.4195 | -0.071551 | 6.6014 | -0.27739 | 6.4363 | -0.058474 | 4.8788 | -0.60421 | 7.3263 | 0.18623
0.25443 | -0.36047 | -4.2953 | -5.0091 | -5.7214 | -11.465 | -51.1811 | -59.6864 | -68.1747 | -69.6052 | -79.504 | -90.8107 | -136.6136 | -159.3162 | -181.9733 | -364.6517 | [24 empty] | 7.2582 | 0.17895 | 7.2595 | 0.17732 | [8 empty] | 7.2688 | 0.16405 | 4.7929 | -0.1865 |  |  | 4.8285 | -0.32938 | 9.0773 | 0.11099 | 6.8442 | -0.31475 | 4.6518 | 0.094844 | 7.2129 | 0.23984 | 7.5028 | 0.30858 | 5.0997 | -0.36597 | 5.8141 | 0.15418 | 7.8236 | -0.056692
0.25563 | -0.36631 | -4.3648 | -5.0902 | -5.8141 | -11.6506 | -52.0097 | -60.6527 | -69.2784 | -70.732 | -80.7911 | -92.2808 | -138.8252 | -161.8953 | -184.9192 | -370.555 | [24 empty] | 6.9402 | -0.023625 | 6.9421 | -0.019092 | [8 empty] | 6.4936 | -0.053176 | 4.1405 | 0.19732 |  |  | 4.15 | 0.24193 | 7.2166 | 0.18442 | 4.9745 | -0.084402 | 3.3451 | -0.45086 | 4.9374 | -0.087592 | 5.1536 | -0.22845 | 4.8539 | -0.26154 | 5.4812 | 0.13081 | 7.3914 | 0.14748
0.25683 | -0.37206 | -4.4334 | -5.1701 | -5.9054 | -11.8336 | -52.8264 | -61.6051 | -70.3663 | -71.8427 | -82.0598 | -93.7299 | -141.0052 | -164.4376 | -187.823 | -376.3739 | [24 empty] | 5.7134 | 0.27837 | 5.7149 | 0.27951 | [8 empty] | 5.159 | -0.20994 | 2.9077 | 0.43524 |  |  | 2.9258 | 0.49408 | 7.0667 | -0.064574 | 4.8533 | -0.26183 | 4.4285 | 0.35371 | 4.6321 | 0.022653 | 4.2086 | 0.42044 | 3.699 | -0.085511 | 3.3881 | -0.3246 | 5.8199 | 0.10689
0.25803 | -0.37772 | -4.5008 | -5.2488 | -5.9953 | -12.0137 | -53.6306 | -62.543 | -71.4375 | -72.9364 | -83.3091 | -95.1568 | -143.1519 | -166.941 | -190.6824 | -382.1038 | [24 empty] | 4.6527 | 0.073353 | 4.6527 | 0.07347 | [8 empty] | 4.6603 | 0.092131 | 2.7334 | 0.61796 |  |  | 2.73 | 0.63222 | 5.8839 | 0.1482 | 3.859 | -0.22179 | 4.9093 | -0.14845 | 3.4392 | -0.15354 | 2.7917 | 0.28289 | 2.5268 | 0.21837 | 3.8838 | -0.10384 | 6.135 | 0.053675
0.25923 | -0.3833 | -4.5672 | -5.3262 | -6.0837 | -12.191 | -54.4217 | -63.4655 | -72.4912 | -74.0123 | -84.5379 | -96.5604 | -145.2634 | -169.4034 | -193.4951 | -387.74 | [24 empty] | 5.1514 | -0.23612 | 5.1507 | -0.23865 | [8 empty] | 5.7223 | 0.28267 | 3.9136 | 0.057316 |  |  | 3.8912 | -0.063523 | 4.6315 | 0.021387 | 2.7268 | 0.64448 | 4.4895 | 0.32433 | 2.2295 | -0.050332 | 2.6899 | 0.6787 | 2.9834 | 0.40432 | 3.4083 | -0.24144 | 5.3139 | -0.25262
0.26043 | -0.38877 | -4.6325 | -5.4023 | -6.1706 | -12.3651 | -55.199 | -64.372 | -73.5266 | -75.0694 | -85.7454 | -97.9396 | -147.3382 | -171.823 | -196.2588 | -393.2781 | [24 empty] | 6.4827 | -0.036542 | 6.4829 | -0.036792 | [8 empty] | 6.948 | -0.0060825 | 4.9027 | -0.16605 |  |  | 4.882 | -0.21915 | 4.8708 | -0.24199 | 2.9586 | 0.49893 | 3.4262 | -0.1808 | 2.7917 | 0.283 | 4.0194 | 0.11763 | 2.8387 | 0.1787 | 2.1671 | -0.17391 | 3.9082 | 0.029215
0.26163 | -0.39414 | -4.6965 | -5.477 | -6.2559 | -12.536 | -55.9619 | -65.2617 | -74.5429 | -76.107 | -86.9305 | -99.2933 | -149.3746 | -174.1979 | -198.9713 | -398.7137 | [24 empty] | 3.4176 | -0.20741 | 3.4166 | -0.2106 | [8 empty] | 3.4227 | -0.19095 | 4.9997 | -0.14065 |  |  | 4.9921 | -0.11957 | 6.2529 | 0.096729 | 4.1693 | 0.32659 | 2.684 | 0.66427 | 2.689 | 0.67689 | 5.0761 | -0.36333 | 4.1092 | 0.067501 | 1.0893 | 0.52644 | 3.4153 | -0.21536
0.26283 | -0.39941 | -4.7593 | -5.5502 | -6.3395 | -12.7035 | -56.7098 | -66.1339 | -75.5392 | -77.1242 | -88.0923 | -100.6203 | -151.3711 | -176.526 | -201.6306 | -404.0426 | [24 empty] | 3.8755 | -0.14702 | 3.8709 | -0.1698 | [8 empty] | 2.1569 | -0.25365 | 2.1684 | -0.16501 |  |  | 2.168 | -0.16738 | 3.4581 | -0.14574 | 2.167 | -0.17455 | 2.1714 | -0.14407 | 4.0194 | 0.11753 | 2.2292 | -0.049349 | 5.162 | -0.19963 | 2.1478 | -0.33396 | 4.5926 | -0.020305
0.26403 | -0.40457 | -4.8207 | -5.6218 | -6.4213 | -12.8676 | -57.4422 | -66.988 | -76.5147 | -78.1202 | -89.23 | -101.9198 | -153.3259 | -178.8058 | -204.2346 | -409.2606 | [24 empty] | 3.4041 | -0.258 | 3.3997 | -0.27592 | [8 empty] | 1.0881 | 0.51674 | 1.0893 | 0.5269 |  |  | 1.0892 | 0.52559 | 2.2031 | -0.019099 | 1.089 | 0.5244 | 1.0898 | 0.53135 | 5.0741 | -0.36091 | 3.4392 | -0.1535 | 5.2505 | -0.11464 | 2.7239 | 0.65463 | 3.4233 | -0.18931
0.26523 | -0.40962 | -4.8808 | -5.6919 | -6.5014 | -13.028 | -58.1585 | -67.8233 | -77.4688 | -79.0943 | -90.3426 | -103.1907 | -155.2378 | -181.0354 | -206.7812 | -414.3638 | [24 empty] | 2.1628 | -0.20608 | 2.1621 | -0.21155 | [8 empty] | 2.1605 | -0.22469 | 2.1445 | -0.36414 |  |  | 2.1466 | -0.34456 | 2.6637 | 0.57784 | 2.1477 | -0.33513 | 2.1442 | -0.36664 | 5.1379 | -0.28162 | 4.6291 | 0.016138 | 4.3501 | 0.13669 | 2.9735 | 0.45148 | 2.168 | -0.16755
0.26643 | -0.41454 | -4.9396 | -5.7604 | -6.5796 | -13.1847 | -58.8581 | -68.6392 | -78.4007 | -80.0457 | -91.4294 | -104.432 | -157.1052 | -183.2131 | -209.2686 | -419.3483 | [24 empty] | 1.0852 | 0.49287 | 1.0877 | 0.51265 | [8 empty] | 3.4081 | -0.24197 | 3.3948 | -0.29655 |  |  | 3.4052 | -0.25359 | 4.0572 | 0.021945 | 3.3951 | -0.29555 | 3.3928 | -0.30493 | 4.2091 | 0.42069 | 4.9189 | -0.12403 | 1.3529 | 0.96824 | 4.1755 | 0.3502 | 1.0866 | 0.50424
0.26763 | -0.41935 | -4.9968 | -5.8272 | -6.6559 | -13.3376 | -59.5405 | -69.435 | -79.3097 | -80.9738 | -92.4894 | -105.6428 | -158.9267 | -185.3373 | -211.6949 | -424.2102 | [24 empty] | 2.1485 | -0.32767 | 2.1498 | -0.31553 | [8 empty] | 3.8783 | -0.13303 | 3.4025 | -0.26472 |  |  | 3.8784 | -0.13224 | 1.1029 | 0.67113 | 3.8788 | -0.13005 | 3.8743 | -0.15324 | 1.0978 | 0.61122 | 1.0978 | 0.61131 | 2.2501 | -0.18338 | 4.9535 | -0.073219 | 2.1503 | -0.31117
0.26883 | -0.42403 | -5.0526 | -5.8923 | -6.7302 | -13.4865 | -60.2052 | -70.2102 | -80.1951 | -81.8778 | -93.522 | -106.8222 | -160.7009 | -187.4064 | -214.0583 | -428.9461 | [24 empty] | 2.6761 | 0.84866 | 2.7324 | 0.6222 | [8 empty] | 2.711 | 0.68495 | 3.8667 | -0.18901 |  |  | 3.3943 | -0.2988 | 2.03 | -0.97806 | 3.4052 | -0.25369 | 3.4126 | -0.22501 | 2.0087 | -0.77677 | 2.0087 | -0.77748 | 2.2228 | -0.04255 | 4.8365 | -0.25782 | 2.8866 | 0.90853
0.27003 | -0.42858 | -5.1069 | -5.9555 | -6.8025 | -13.6313 | -60.8517 | -70.9641 | -81.0563 | -82.757 | -94.5263 | -107.9693 | -162.4266 | -189.4188 | -216.357 | -433.5523 | [24 empty] | 9.0613 | 0.0092217 | 9.0621 | 0.0090969 | [8 empty] | 2.5563 | 0.15303 | 5.3432 | -0.25696 |  |  | 4.6257 | 0.0092712 | 9.3992 | -0.0024275 | 4.6269 | 0.011712 | 4.6915 | 0.14453 | 6.9442 | -0.0012005 | 6.9979 | 0.0025301 | 6.9389 | -0.0022473 | 3.841 | -0.27687 | 3.5132 | -0.42882
0.27123 | -0.43301 | -5.1596 | -6.017 | -6.8727 | -13.772 | -61.4796 | -71.6963 | -81.8926 | -83.6109 | -95.5016 | -109.0833 | -164.1025 | -191.3732 | -218.5893 | -438.0257 | [24 empty] | 7.7851 | 0.0046624 | 7.7875 | 0.0041142 | [8 empty] | 8.827 | 0.0035671 | 6.091 | 0.041366 |  |  | 5.7209 | 0.37614 | 8.0117 | -0.0027264 | 5.7218 | 0.37639 | 5.7619 | 0.31519 | 5.5602 | -0.0024537 | 2.0299 | -0.061576 | 5.776 | 0.017041 | 6.5975 | -0.73991 | 4.0339 | 0.099448
0.27243 | -0.43729 | -5.2106 | -6.0766 | -6.9407 | -13.9084 | -62.0883 | -72.4062 | -82.7035 | -84.4388 | -96.4472 | -110.1634 | -165.7274 | -193.2681 | -220.7537 | -442.3629 | [24 empty] | 5.7769 | 0.016845 | 5.7781 | 0.016589 | [8 empty] | 7.0595 | -0.0047172 | 5.9637 | 0.02576 |  |  | 5.9785 | 0.025194 | 6.1056 | 0.0021721 | 7.0529 | -0.0039413 | 3.2982 | -0.030087 | 3.7318 | -0.0071897 | 4.4463 | 0.0319 | 3.9857 | 0.016852 | 6.7948 | -0.2421 | 8.2884 | -0.011314
0.27363 | -0.44144 | -5.2601 | -6.1342 | -7.0066 | -14.0403 | -62.6775 | -73.0933 | -83.4883 | -85.2401 | -97.3625 | -111.2088 | -167.3001 | -195.1022 | -222.8486 | -446.5608 | [24 empty] | 4.7515 | 0.0031827 | 4.7482 | 0.0042529 | [8 empty] | 4.7526 | 0.0028282 | 2.5978 | 0.014128 |  |  | 2.6396 | 0.03562 | 6.7309 | -0.0067647 | 5.783 | 0.015556 | 5.1919 | -0.009614 | 2.0291 | -0.061114 | 6.0747 | 0.0044589 | 2.21 | -0.0013444 | 7.2179 | 0.24743 | 7.2016 | 0.013621
0.27483 | -0.44545 | -5.3079 | -6.1899 | -7.0702 | -14.1679 | -63.2468 | -73.7572 | -84.2466 | -86.0142 | -98.2467 | -112.2188 | -168.8196 | -196.8742 | -224.8726 | -450.6166 | [24 empty] | 7.0661 | -0.0053698 | 7.0655 | -0.0053164 | [8 empty] | 5.791 | 0.013867 | 4.3544 | 0.011971 |  |  | 4.32 | 0.011813 | 3.7812 | -0.019069 | 4.2697 | 0.024504 | 5.905 | 0.017092 | 4.444 | 0.03174 | 3.7296 | -0.0069128 | 4.5094 | 0.020903 | 4.8788 | -0.019001 | 5.9463 | 0.024754
0.27603 | -0.44932 | -5.3539 | -6.2437 | -7.1316 | -14.2908 | -63.7957 | -74.3973 | -84.9777 | -86.7607 | -99.0994 | -113.1928 | -170.2847 | -198.5828 | -226.8242 | -454.5274 | [24 empty] | 4.9634 | -0.006219 | 4.9588 | -0.006103 | [8 empty] | 7.8062 | -0.00012454 | 5.8545 | 0.0081993 |  |  | 5.8265 | 0.0083158 | 2.4227 | 0.028827 | 2.712 | 0.057364 | 5.2764 | -0.014672 | 6.0777 | 0.004021 | 5.5645 | -0.0028765 | 6.1453 | 0.006027 | 4.9718 | -0.0068035 | 4.7722 | -0.0042263
0.27723 | -0.45304 | -5.3983 | -6.2953 | -7.1906 | -14.4091 | -64.3239 | -75.0133 | -85.6813 | -87.4791 | -99.9199 | -114.1299 | -171.6945 | -200.2269 | -228.7021 | -458.2905 | [24 empty] | 4.3013 | 0.015282 | 4.3086 | 0.013665 | [8 empty] | 2.4633 | 0.038806 | 6.0016 | 0.021821 |  |  | 5.9933 | 0.02336 | 4.7266 | 0.0098301 | 4.7484 | 0.00419 | 3.6045 | -0.040338 | 6.192 | 0.012752 | 6.0011 | 0.021928 | 6.2867 | -0.0010135 | 4.319 | 0.011939 | 4.3132 | 0.012808
0.27843 | -0.45661 | -5.4408 | -6.345 | -7.2473 | -14.5227 | -64.831 | -75.6046 | -86.3567 | -88.1687 | -100.7076 | -115.0297 | -173.0481 | -201.8054 | -230.5051 | -461.9034 | [24 empty] | 6.2141 | 0.21231 | 6.2177 | 0.20995 | [8 empty] | 8.5624 | -0.10091 | 7.2659 | 0.16851 |  |  | 7.2743 | 0.15505 |  |  | 8.6888 | 0.060956 | 5.2964 | -0.22273 | [6 empty] | 2.8881 | 0.92734 | 5.2703 | -0.42629
0.27963 | -0.46003 | -5.4816 | -6.3925 | -7.3016 | -14.6315 | -65.3167 | -76.171 | -87.0037 | -88.8292 | -101.462 | -115.8914 | -174.3445 | -203.3173 | -232.232 | -465.3639 | [24 empty] | 4.9681 | -0.077261 | 4.9712 | -0.080373 | [8 empty] | 7.2594 | 0.17748 | 6.9683 | 0.034251 |  |  | 6.9867 | 0.045647 |  |  | 9.2404 | 0.2139 | 6.312 | -0.12222 | [6 empty] | 4.0347 | 0.096118 | 5.7499 | 0.34666
0.28083 | -0.4633 | -5.5205 | -6.4379 | -7.3535 | -14.7355 | -65.7806 | -76.7121 | -87.6217 | -89.4602 | -102.1828 | -116.7146 | -175.5829 | -204.7615 | -233.8816 | -468.6695 | [24 empty] | 4.8503 | -0.2629 | 4.8531 | -0.26193 | [8 empty] | 6.9425 | -0.018158 | 6.4701 | -0.025985 |  |  | 6.4701 | -0.025986 |  |  | 7.2673 | 0.16646 | 5.4076 | -0.067436 | [6 empty] | 3.5151 | -0.44033 | 5.1678 | -0.24042
0.28203 | -0.46641 | -5.5576 | -6.4812 | -7.4029 | -14.8345 | -66.2226 | -77.2275 | -88.2104 | -90.0612 | -102.8693 | -117.4988 | -176.7626 | -206.1372 | -235.4529 | -471.8182 | [24 empty] | 3.8557 | -0.23411 | 3.8576 | -0.22706 | [8 empty] | 5.7162 | 0.28033 | 5.1272 | -0.31369 |  |  | 5.1313 | -0.302 |  |  | 6.9445 | -0.013558 | 6.6756 | -0.14582 | [6 empty] | 2.1682 | -0.16584 | 4.0807 | 0.010704
0.28323 | -0.46937 | -5.5928 | -6.5222 | -7.4498 | -14.9285 | -66.6422 | -77.7169 | -88.7694 | -90.632 | -103.5211 | -118.2434 | -177.8827 | -207.4434 | -236.9449 | -474.8081 | [24 empty] | 2.7264 | 0.64593 | 2.7275 | 0.64221 | [8 empty] | 4.6544 | 0.077696 | 4.6645 | 0.1019 |  |  | 4.657 | 0.084103 |  |  | 5.7177 | 0.28115 | 7.2283 | 0.19271 | [6 empty] | 3.4186 | -0.20409 | 4.8741 | -0.23606
0.28443 | -0.47216 | -5.6261 | -6.5611 | -7.4942 | -15.0174 | -67.0393 | -78.18 | -89.2983 | -91.172 | -104.138 | -118.9479 | -178.9427 | -208.6795 | -238.3568 | -477.6373 | [24 empty] | 2.9632 | 0.48764 | 2.9646 | 0.48343 | [8 empty] | 5.1516 | -0.23527 | 5.7616 | 0.23737 |  |  | 5.7408 | 0.27307 |  |  | 4.6551 | 0.079471 | 6.6809 | -0.1339 | [6 empty] | 3.8846 | -0.099296 | 4.6064 | -0.017866
0.28563 | -0.4748 | -5.6576 | -6.5977 | -7.536 | -15.1013 | -67.4136 | -78.6165 | -89.7969 | -91.6811 | -104.7195 | -119.6121 | -179.9418 | -209.8447 | -239.6877 | -480.3043 | [24 empty] | 4.1726 | 0.33962 | 4.1753 | 0.34942 | [8 empty] | 6.4829 | -0.036738 | 6.9853 | 0.034303 |  |  | 6.9652 | 0.02233 |  |  | 5.1503 | -0.23978 | 5.4175 | -0.02939 | [6 empty] | 3.4214 | -0.19492 | 3.4318 | -0.167
0.28683 | -0.47727 | -5.687 | -6.6321 | -7.5753 | -15.18 | -67.765 | -79.0262 | -90.2649 | -92.1589 | -105.2652 | -120.2355 | -180.8796 | -210.9384 | -240.9369 | -482.8074 | [24 empty] | 2.166 | -0.18231 | 2.1647 | -0.19168 | [8 empty] | 3.4198 | -0.20006 | 7.2936 | 0.11981 |  |  | 7.2825 | 0.14052 |  |  | 6.4825 | -0.036228 | 4.6335 | 0.026026 | [6 empty] | 2.1519 | -0.29761 | 2.1688 | -0.16204
0.28803 | -0.47959 | -5.7146 | -6.6642 | -7.612 | -15.2535 | -68.0931 | -79.4089 | -90.702 | -92.6051 | -105.7749 | -120.8177 | -181.7555 | -211.9598 | -242.1036 | -485.1454 | [24 empty] | 3.403 | -0.26259 | 3.3988 | -0.27998 | [8 empty] | 3.8799 | -0.12459 | 3.4259 | -0.18188 |  |  | 3.4209 | -0.19647 |  |  | 3.4202 | -0.1988 | 3.4262 | -0.18082 | [6 empty] | 1.0865 | 0.50345 | 2.6906 | 0.67998
0.28923 | -0.48173 | -5.7402 | -6.6941 | -7.6461 | -15.3218 | -68.3979 | -79.7643 | -91.108 | -93.0196 | -106.2484 | -121.3585 | -182.569 | -212.9085 | -243.1872 | -487.3169 | [24 empty] | 3.8738 | -0.15543 | 3.8714 | -0.16721 | [8 empty] | 3.4116 | -0.22861 | 2.1562 | -0.25986 |  |  | 2.1507 | -0.30822 |  |  | 2.1509 | -0.30629 | 2.1571 | -0.25199 | [6 empty] | 4.6553 | 0.08005 | 3.8878 | -0.082374
0.29043 | -0.48371 | -5.7638 | -6.7216 | -7.6775 | -15.3848 | -68.6792 | -80.0924 | -91.4827 | -93.4022 | -106.6853 | -121.8575 | -183.3198 | -213.7841 | -244.1873 | -489.3209 | [24 empty] | 3.3874 | -0.32753 | 3.4038 | -0.2594 | [8 empty] | 2.1669 | -0.17555 | 1.0876 | 0.51223 |  |  | 1.0868 | 0.50581 |  |  | 1.0868 | 0.50584 | 1.0879 | 0.51445 | [6 empty] | 5.1614 | -0.20188 | 3.3856 | -0.33519
0.29163 | -0.48553 | -5.7854 | -6.7468 | -7.7063 | -15.4425 | -68.9368 | -80.3928 | -91.8258 | -93.7526 | -107.0855 | -122.3147 | -184.0075 | -214.5861 | -245.1033 | -491.1565 | [24 empty] | 2.1472 | -0.33946 | 2.1464 | -0.34694 | [8 empty] | 1.0867 | 0.50511 | 2.1553 | -0.26731 |  |  | 3.8794 | -0.12698 |  |  | 2.1667 | -0.17708 | 2.1519 | -0.29702 | [6 empty] | 6.4888 | -0.045075 | 2.1462 | -0.34848
0.29283 | -0.48717 | -5.805 | -6.7697 | -7.7325 | -15.4949 | -69.1707 | -80.6656 | -92.1374 | -94.0706 | -107.4489 | -122.7297 | -184.6318 | -215.3141 | -245.9349 | -492.8229 | [24 empty] | 1.0884 | 0.51929 | 1.0883 | 0.51765 | [8 empty] | 2.1506 | -0.30913 | 3.8784 | -0.13215 |  |  | 3.411 | -0.23087 |  |  | 3.4114 | -0.22946 | 3.3967 | -0.28873 | [6 empty] | 7.251 | 0.18641 | 1.089 | 0.52445
0.29403 | -0.48865 | -5.8226 | -6.7903 | -7.7559 | -15.5419 | -69.3808 | -80.9105 | -92.4172 | -94.3563 | -107.7752 | -123.1024 | -185.1925 | -215.968 | -246.6818 | -494.3195 | [24 empty] | 4.5436 | 0.13197 | 4.6618 | 0.095645 | [8 empty] | 2.7063 | 0.6897 | 3.3959 | -0.29217 |  |  | 2.1667 | -0.17694 |  |  | 3.88 | -0.12399 | 3.884 | -0.10269 | [6 empty] | 6.9337 | -0.040249 | 4.8758 | -0.62074
0.29523 | -0.48997 | -5.8383 | -6.8085 | -7.7767 | -15.5836 | -69.5669 | -81.1276 | -92.6651 | -94.6094 | -108.0643 | -123.4326 | -185.6893 | -216.5474 | -247.3436 | -495.6456 | [24 empty] | 6.7638 | -0.0099388 | 6.7658 | -0.010242 | [8 empty] | 3.928 | 0.16485 | 4.6317 | 0.021849 |  |  | 2.7066 | 0.68953 |  |  | 2.7064 | 0.68963 | 5.3664 | -0.21356 | [6 empty] | 5.7062 | 0.27054 | 5.4803 | 0.13107
0.29643 | -0.49111 | -5.8519 | -6.8243 | -7.7949 | -15.6199 | -69.7291 | -81.3167 | -92.8811 | -94.83 | -108.3162 | -123.7204 | -186.1222 | -217.0522 | -247.9202 | -496.8011 | [24 empty] | 5.7769 | 0.016845 | 5.7797 | 0.016245 | [8 empty] | 9.0641 | 0.0088025 | 5.7247 | 0.37671 |  |  | 3.9282 | 0.16594 |  |  | 3.928 | 0.16485 | 6.0741 | 0.072372 | [6 empty] | 8.9583 | 0.5045 | 5.8088 | 0.16692
0.29763 | -0.49208 | -5.8635 | -6.8379 | -7.8103 | -15.6509 | -69.8673 | -81.4779 | -93.0652 | -95.0179 | -108.5309 | -123.9655 | -186.4911 | -217.4823 | -248.4115 | -497.7856 | [24 empty] | 4.264 | 0.026282 | 4.2646 | 0.026094 | [8 empty] | 7.7882 | 0.0039527 | 8.3277 | -0.016709 |  |  | 8.3324 | -0.017112 |  |  | 9.3522 | -0.0026412 | 4.5171 | 0.018079 | [6 empty] | 9.2248 | 0.21881 | 6.3961 | -0.0097456
0.29883 | -0.49288 | -5.8731 | -6.849 | -7.8231 | -15.6765 | -69.9814 | -81.611 | -93.2173 | -95.1732 | -108.7082 | -124.1681 | -186.7958 | -217.8378 | -248.8175 | -498.5992 | [24 empty] | 2.7199 | 0.055945 | 2.7189 | 0.056173 | [8 empty] | 5.782 | 0.015767 | 4.689 | 0.011966 |  |  | 4.7057 | 0.012274 |  |  | 7.7922 | 0.0030427 | 7.404 | 0.011625 | [6 empty] | 9.5346 | -0.037031 | 5.9463 | 0.024754
0.30003 | -0.49352 | -5.8806 | -6.8579 | -7.8332 | -15.6967 | -70.0716 | -81.7162 | -93.3374 | -95.2959 | -108.8483 | -124.3282 | -187.0366 | -218.1185 | -249.1381 | -499.2418 | [24 empty] | 4.758 | 0.00097832 | 4.7602 | 0.0001845 | [8 empty] | 4.752 | 0.0030398 | 5.8545 | 0.0081998 |  |  | 5.8233 | 0.0086106 |  |  | 5.783 | 0.015556 | 8.2684 | -0.0083709 | [6 empty] | 2.5396 | 0.013635 | 5.5632 | -0.0027586
0.30123 | -0.49399 | -5.8862 | -6.8644 | -7.8406 | -15.7115 | -70.1379 | -81.7934 | -93.4257 | -95.386 | -108.9512 | -124.4457 | -187.2134 | -218.3247 | -249.3736 | -499.7136 | [24 empty] | 4.3154 | 0.012447 | 4.311 | 0.013211 | [8 empty] | 7.0658 | -0.0053459 | 7.8537 | -0.0070861 |  |  | 7.8277 | -0.0042608 |  |  | 4.7478 | 0.0043899 | 7.403 | 0.011417 | [6 empty] | 4.3203 | 0.01177 | 2.4812 | 0.035991
0.30243 | -0.49428 | -5.8897 | -6.8685 | -7.8453 | -15.721 | -70.1802 | -81.8428 | -93.482 | -95.4435 | -109.017 | -124.5208 | -187.3263 | -218.4564 | -249.5241 | -500.0151 | [24 empty] | 4.96 | -0.0061196 | 4.9589 | -0.0061048 | [8 empty] | 4.9685 | -0.0065138 | 8.3405 | -0.017607 |  |  | 8.3286 | -0.016794 |  |  | 7.0589 | -0.0046513 | 5.2764 | -0.014672 | [6 empty] | 4.9734 | -0.006961 | 4.9764 | -0.0073174
0.30363 | -0.49441 | -5.8913 | -6.8703 | -7.8474 | -15.7251 | -70.1986 | -81.8643 | -93.5066 | -95.4686 | -109.0457 | -124.5535 | -187.3756 | -218.5139 | -249.5897 | -500.1467 | [24 empty] | 2.454 | 0.038597 | 2.4527 | 0.038475 | [8 empty] | 4.3154 | 0.012461 | 2.4589 | 0.038861 |  |  | 2.4537 | 0.038573 |  |  | 2.4559 | 0.038743 | 2.463 | 0.038818 | [6 empty] | 2.46 | 0.038873 | 2.4592 | 0.038866
0.30483 | -0.49438 | -5.8908 | -6.8698 | -7.8468 | -15.724 | -70.1934 | -81.8582 | -93.4996 | -95.4614 | -109.0374 | -124.5442 | -187.3615 | -218.4974 | -249.5709 | -500.109 | [24 empty] | 10.1881 | 0.0060783 | 10.431 | 0.1226 | [8 empty] | 6.2116 | 0.21326 | 8.6185 | -0.086258 |  |  | 6.1783 | 0.13403 |  |  | 8.697 | 0.078728 | 6.0726 | 0.057171 | [6 empty] | 6.5922 | -0.73495 | 9.1357 | 0.17004
0.30603 | -0.49417 | -5.8884 | -6.867 | -7.8435 | -15.7175 | -70.1644 | -81.8244 | -93.461 | -95.4221 | -108.9925 | -124.4928 | -187.2842 | -218.4073 | -249.468 | -499.9028 | [24 empty] | 8.8338 | 0.036743 | 9.0719 | 0.091703 | [8 empty] | 4.9659 | -0.075602 | 8.4731 | -0.017046 |  |  | 6.5536 | -0.28167 |  |  | 9.5329 | -0.032191 | 7.1365 | -0.014474 | [6 empty] | 7.0457 | -0.047712 | 9.5807 | -0.1628
0.30723 | -0.4938 | -5.884 | -6.8618 | -7.8377 | -15.7057 | -70.1119 | -81.7632 | -93.3911 | -95.3507 | -108.911 | -124.3997 | -187.1442 | -218.244 | -249.2815 | -499.529 | [24 empty] | 8.3147 | -0.18164 | 8.3458 | -0.21202 | [8 empty] | 4.8495 | -0.26306 | 7.6074 | 0.047425 |  |  | 4.8778 | -0.22842 |  |  | 7.2765 | 0.15125 | 6.2649 | 0.060997 | [6 empty] | 7.4962 | 0.32008 | 9.4446 | 0.03089
0.30843 | -0.49327 | -5.8776 | -6.8544 | -7.8292 | -15.6887 | -70.0361 | -81.6748 | -93.2901 | -95.2476 | -108.7931 | -124.2651 | -186.9417 | -218.0079 | -249.0118 | -498.9886 | [24 empty] | 6.9575 | 0.011561 | 6.9502 | -0.0015018 | [8 empty] | 3.8556 | -0.23437 | 6.2293 | 0.14609 |  |  | 3.8918 | -0.060292 |  |  | 6.4925 | -0.051283 | 7.6354 | 0.063442 | [6 empty] | 4.9686 | -0.07775 | 7.451 | 0.2351
0.30963 | -0.49257 | -5.8693 | -6.8447 | -7.8181 | -15.6665 | -69.937 | -81.5592 | -93.1581 | -95.1128 | -108.6392 | -124.0893 | -186.6773 | -217.6995 | -248.6595 | -498.2827 | [24 empty] | 6.0451 | 0.12931 | 6.2883 | -0.017406 | [8 empty] | 2.7252 | 0.65029 | 5.3905 | -0.13391 |  |  | 2.7336 | 0.61716 |  |  | 5.1574 | -0.21541 | 8.2004 | -0.088231 | [6 empty] | 4.841 | -0.2613 | 7.338 | 0.061307
0.31083 | -0.49171 | -5.8591 | -6.8327 | -7.8045 | -15.6392 | -69.8149 | -81.4168 | -92.9955 | -94.9467 | -108.4495 | -123.8726 | -186.3513 | -217.3193 | -248.2253 | -497.4126 | [24 empty] | 6.779 | -0.1487 | 7.2598 | 0.17692 | [8 empty] | 2.9598 | 0.49624 | 6.2385 | 0.13056 |  |  | 2.9344 | 0.50961 |  |  | 4.6607 | 0.093053 | 7.563 | 0.1005 | [6 empty] | 3.8442 | -0.26932 | 6.1684 | 0.11691
0.31203 | -0.49069 | -5.8469 | -6.8186 | -7.7883 | -15.6067 | -69.6699 | -81.2477 | -92.8024 | -94.7496 | -108.2243 | -123.6154 | -185.9643 | -216.8681 | -247.7099 | -496.3797 | [24 empty] | 8.1637 | -0.15066 | 8.6038 | -0.096997 | [8 empty] | 4.1693 | 0.32674 | 7.6161 | 0.048486 |  |  | 4.1574 | 0.27585 |  |  | 5.7234 | 0.28278 | 6.1809 | 0.13816 | [6 empty] | 2.7284 | 0.63854 | 4.9111 | -0.14357
0.31323 | -0.48951 | -5.8328 | -6.8022 | -7.7695 | -15.5692 | -69.5023 | -81.0523 | -92.5791 | -94.5216 | -107.964 | -123.3181 | -185.517 | -216.3464 | -247.114 | -495.1856 | [24 empty] | 4.593 | -0.02045 | 4.8409 | -0.26127 | [8 empty] | 2.1662 | -0.18061 | 8.2199 | -0.070253 |  |  | 4.993 | -0.12184 |  |  | 6.9506 | -0.00072734 | 5.3806 | -0.16991 | [6 empty] | 2.9804 | 0.41983 | 5.1092 | -0.35393
0.31443 | -0.48817 | -5.8169 | -6.7836 | -7.7483 | -15.5266 | -69.3123 | -80.8307 | -92.326 | -94.2632 | -107.6688 | -122.9809 | -185.0098 | -215.7549 | -246.4384 | -493.8319 | [24 empty] | 4.3162 | 0.14694 | 4.0531 | 0.02876 | [8 empty] | 3.4047 | -0.2556 | 3.916 | 0.069241 |  |  | 2.1693 | -0.15843 |  |  | 3.4229 | -0.1904 | 3.9104 | 0.040694 | [6 empty] | 4.1865 | 0.38455 | 6.4761 | -0.029792
0.31563 | -0.48668 | -5.7991 | -6.7628 | -7.7246 | -15.4791 | -69.1002 | -80.5833 | -92.0434 | -93.9747 | -107.3393 | -122.6045 | -184.4435 | -215.0945 | -245.6841 | -492.3203 | [24 empty] | 3.162 | 0.071168 | 2.6767 | 0.63945 | [8 empty] | 3.879 | -0.12916 | 3.3998 | -0.27555 |  |  | 3.4063 | -0.24922 |  |  | 3.8782 | -0.13342 | 3.4023 | -0.26554 | [6 empty] | 2.1689 | -0.16141 | 3.7624 | -0.1662
0.31683 | -0.48503 | -5.7795 | -6.7399 | -7.6984 | -15.4266 | -68.8661 | -80.3104 | -91.7317 | -93.6564 | -106.9757 | -122.1892 | -183.8188 | -214.366 | -244.852 | -490.6528 | [24 empty] | 1.909 | -0.42896 | 2.1494 | -0.31984 | [8 empty] | 3.3955 | -0.29378 | 2.147 | -0.34124 |  |  | 3.8811 | -0.11812 |  |  | 3.4079 | -0.24298 | 2.1542 | -0.27736 | [6 empty] | 1.0889 | 0.52284 | 2.5179 | 0.26267
0.31803 | -0.48323 | -5.758 | -6.7149 | -7.6698 | -15.3694 | -68.6105 | -80.0122 | -91.3911 | -93.3087 | -106.5786 | -121.7356 | -183.1364 | -213.5702 | -243.943 | -488.8314 | [24 empty] | 2.4123 | 0.27233 | 3.378 | -0.36532 | [8 empty] | 2.1483 | -0.32905 | 1.0867 | 0.50452 |  |  | 1.0887 | 0.52121 |  |  | 2.1603 | -0.22604 | 1.0877 | 0.51261 | [6 empty] | 2.145 | -0.35926 | 2.8737 | 0.28086
0.31923 | -0.48128 | -5.7348 | -6.6878 | -7.6389 | -15.3073 | -68.3335 | -79.6892 | -91.0222 | -92.9321 | -106.1484 | -121.2442 | -182.3972 | -212.7081 | -242.9583 | -486.8581 | [24 empty] | 3.8015 | -0.27906 | 4.5464 | 0.088044 | [8 empty] | 1.089 | 0.52425 | 3.4191 | -0.20213 |  |  | 2.1442 | -0.367 |  |  | 1.0882 | 0.51756 | 2.154 | -0.27857 | [6 empty] | 3.3881 | -0.32495 | 4.2542 | 0.3472
0.32043 | -0.47918 | -5.7098 | -6.6586 | -7.6056 | -15.2406 | -68.0356 | -79.3418 | -90.6253 | -92.5269 | -105.6855 | -120.7156 | -181.6018 | -211.7806 | -241.8989 | -484.7353 | [24 empty] | 0.97111 | 1.8234 | 1.0951 | 0.58231 | [8 empty] | 4.6274 | 0.012538 | 2.1675 | -0.17141 |  |  | 3.394 | -0.30004 |  |  | 2.1571 | -0.25207 | 3.4117 | -0.22837 | [6 empty] | 3.8869 | -0.087176 | 1.3534 | 0.97701
0.32163 | -0.47694 | -5.683 | -6.6274 | -7.5699 | -15.1692 | -67.7169 | -78.9702 | -90.2009 | -92.0935 | -105.1906 | -120.1502 | -180.7514 | -210.7888 | -240.766 | -482.4651 | [24 empty] | 10.6057 | 0.0046939 | 10.7258 | 0.0131 | [8 empty] | 5.7226 | 0.37657 | 2.7043 | 0.69068 |  |  | 4.6332 | 0.025302 |  |  | 2.7104 | 0.68573 | 4.6269 | 0.011539 | [6 empty] | 3.4097 | -0.23572 | 2.2465 | -0.1597
0.32283 | -0.47455 | -5.6546 | -6.5942 | -7.532 | -15.0933 | -67.378 | -78.5749 | -89.7494 | -91.6326 | -104.6641 | -119.5488 | -179.8466 | -209.7337 | -239.5609 | -480.0502 | [24 empty] | 9.0613 | 0.0092217 | 8.954 | 0.015371 | [8 empty] | 6.7634 | -0.0098716 | 3.9259 | 0.15304 |  |  | 4.8864 | -0.27807 |  |  | 2.5545 | 0.15754 | 4.8395 | -0.34685 | [6 empty] | 4.8801 | -0.59651 | 2.2338 | -0.086926
0.32403 | -0.47202 | -5.6244 | -6.5591 | -7.4919 | -15.0129 | -67.019 | -78.1563 | -89.2713 | -91.1444 | -104.1065 | -118.912 | -178.8886 | -208.6164 | -238.2848 | -477.4929 | [24 empty] | 6.7638 | -0.0099388 | 6.5363 | -0.01372 | [8 empty] | 5.7769 | 0.016846 | 9.6599 | -0.010868 |  |  | 6.983 | 0.0028634 |  |  | 9.0845 | 0.006179 | 5.1198 | -0.027928 | [6 empty] | 5.4406 | 0.062314 | 9.9214 | -0.010317
0.32523 | -0.46935 | -5.5927 | -6.5221 | -7.4496 | -14.9281 | -66.6405 | -77.7149 | -88.7671 | -90.6296 | -103.5185 | -118.2404 | -177.8782 | -207.4382 | -236.9389 | -474.796 | [24 empty] | 6.4393 | -0.0033544 | 7.1168 | -0.0043891 | [8 empty] | 4.2663 | 0.025564 | 5.9863 | 0.024379 |  |  | 4.3191 | 0.011918 |  |  | 7.0589 | -0.0046507 | 8.3959 | -0.013816 | [6 empty] | 5.0435 | -0.38547 | 8.2884 | -0.011313
0.32643 | -0.46655 | -5.5593 | -6.4831 | -7.4051 | -14.839 | -66.2428 | -77.2511 | -88.2373 | -90.0887 | -102.9007 | -117.5346 | -176.8165 | -206.2001 | -235.5248 | -471.9622 | [24 empty] | 8.8319 | 0.0032029 | 9.3959 | -0.0026609 | [8 empty] | 2.7166 | 0.056625 | 6.0017 | 0.021819 |  |  | 2.649 | 0.040937 |  |  | 4.7484 | 0.0041914 | 9.2875 | 0.0074983 | [6 empty] | 6.7401 | -0.00721 | 6.3961 | -0.0097462
0.32763 | -0.46362 | -5.5243 | -6.4424 | -7.3586 | -14.7457 | -65.8262 | -76.7653 | -87.6824 | -89.5222 | -102.2536 | -116.7955 | -175.7047 | -204.9034 | -234.0437 | -468.9944 | [24 empty] | 5.2659 | -0.012487 | 4.7382 | 0.0071644 | [8 empty] | 4.7543 | 0.0022491 | 8.3405 | -0.017607 |  |  | 4.719 | 0.011078 |  |  | 5.7914 | 0.013784 | 8.2684 | -0.0083711 | [6 empty] | 5.7689 | 0.018504 | 6.928 | -0.0046748
0.32883 | -0.46056 | -5.4878 | -6.3998 | -7.31 | -14.6482 | -65.3913 | -76.258 | -87.103 | -88.9307 | -101.5779 | -116.0238 | -174.5436 | -203.5495 | -232.4972 | -465.8953 | [24 empty] | 3.5287 | -0.033069 | 2.4918 | 0.032713 | [8 empty] | 4.3166 | 0.012275 | 9.3065 | 0.0039283 |  |  | 5.9883 | 0.024117 |  |  | 7.8061 | -0.00011304 | 5.905 | 0.017092 | [6 empty] | 4.2441 | 0.031689 | 4.0824 | 0.0010023
0.33003 | -0.45737 | -5.4498 | -6.3555 | -7.2593 | -14.5468 | -64.9383 | -75.7298 | -86.4997 | -88.3147 | -100.8743 | -115.2201 | -173.3346 | -202.1395 | -230.8867 | -462.6682 | [24 empty] | 2.2652 | -0.018126 | 3.7152 | -0.0060129 | [8 empty] | 4.9672 | -0.0064216 | 4.2829 | 0.020404 |  |  | 4.3189 | 0.011945 |  |  | 4.9671 | -0.0064167 | 4.289 | 0.018572 | [6 empty] | 2.7464 | 0.046343 | 2.5399 | 0.013562
0.33123 | -0.45405 | -5.4103 | -6.3094 | -7.2067 | -14.4414 | -64.4678 | -75.1811 | -85.873 | -87.6748 | -100.1434 | -114.3853 | -172.0787 | -200.675 | -229.2139 | -459.316 | [24 empty] | 4.5035 | 0.022945 | 5.4802 | 0.008258 | [8 empty] | 2.4567 | 0.038788 | 2.474 | 0.037603 |  |  | 4.9679 | -0.0064711 |  |  | 4.315 | 0.012516 | 2.4814 | 0.03596 | [6 empty] | 4.7689 | -0.0029861 | 4.8767 | -0.019373
0.33243 | -0.45062 | -5.3694 | -6.2617 | -7.1522 | -14.3321 | -63.9802 | -74.6125 | -85.2235 | -87.0117 | -99.386 | -113.5201 | -170.7772 | -199.1572 | -227.4802 | -455.842 | [26 empty] | 10.4261 | 0.11041 | [8 empty] | 10.4666 | 0.20004 | 6.2005 | 0.15833 |  |  | 8.1605 | -0.1566 |  |  | 6.343 | -0.15023 | 5.54 | 0.0050776 | [6 empty] | 8.9593 | 0.50798
0.33363 | -0.44707 | -5.3271 | -6.2124 | -7.0958 | -14.2192 | -63.476 | -74.0244 | -84.5518 | -86.3259 | -98.6027 | -112.6255 | -169.4313 | -197.5875 | -225.6874 | -452.2493 | [26 empty] | 9.0716 | 0.092114 | [8 empty] | 9.1142 | 0.054471 | 6.5856 | -0.36023 |  |  | 8.2827 | -0.16555 |  |  | 7.2261 | 0.25545 | 6.6132 | -0.36225 | [6 empty] | 9.4112 | -0.02193
0.33483 | -0.4434 | -5.2834 | -6.1614 | -7.0377 | -14.1026 | -62.9555 | -73.4175 | -83.8586 | -85.6181 | -97.7943 | -111.7021 | -168.0421 | -195.9676 | -223.837 | -448.5414 | [26 empty] | 8.4941 | -0.0042304 | [8 empty] | 8.602 | -0.097615 | 4.891 | -0.19728 |  |  | 6.9663 | 0.023594 |  |  | 4.9814 | -0.095613 | 5.5777 | -0.042648 | [6 empty] | 9.7573 | -0.080975
0.33603 | -0.43962 | -5.2384 | -6.109 | -6.9777 | -13.9825 | -62.4194 | -72.7923 | -83.1444 | -84.889 | -96.9615 | -110.7508 | -166.6111 | -194.2987 | -221.9308 | -444.7217 | [26 empty] | 7.1273 | -0.032374 | [8 empty] | 7.2468 | 0.18963 | 3.9088 | 0.032288 |  |  | 5.7438 | 0.26938 |  |  | 4.1778 | 0.35791 | 6.8528 | -0.2322 | [6 empty] | 7.2659 | 0.1686
0.33723 | -0.43574 | -5.1922 | -6.055 | -6.9161 | -13.859 | -61.8681 | -72.1494 | -82.4101 | -84.1392 | -96.105 | -109.7726 | -165.1395 | -192.5825 | -219.9706 | -440.7935 | [26 empty] | 6.2882 | -0.017103 | [8 empty] | 6.3301 | -0.13287 | 2.7318 | 0.62489 |  |  | 4.6629 | 0.098299 |  |  | 2.9646 | 0.48351 | 7.3456 | 0.059537 | [6 empty] | 6.9413 | -0.021031
0.33843 | -0.43176 | -5.1447 | -5.9996 | -6.8528 | -13.7322 | -61.302 | -71.4892 | -81.6561 | -83.3694 | -95.2257 | -108.7682 | -163.6286 | -190.8205 | -217.958 | -436.7606 | [26 empty] | 7.0858 | -0.07607 | [8 empty] | 7.0482 | -0.039759 | 2.9083 | 0.43766 |  |  | 5.1423 | -0.26701 |  |  | 2.7309 | 0.62871 | 6.7197 | -0.080773 | [6 empty] | 5.7127 | 0.27777
0.33963 | -0.42767 | -5.096 | -5.9428 | -6.788 | -13.6022 | -60.7218 | -70.8126 | -80.8831 | -82.5803 | -94.3244 | -107.7387 | -162.0797 | -189.0143 | -215.8949 | -432.6264 | [26 empty] | 8.4575 | -0.032284 | [8 empty] | 8.433 | -0.080439 | 4.1385 | 0.18777 |  |  | 6.4808 | -0.03431 |  |  | 3.8623 | -0.20823 | 5.4172 | -0.030549 | [6 empty] | 4.6612 | 0.094205
0.34083 | -0.42349 | -5.0461 | -5.8847 | -6.7216 | -13.4692 | -60.1278 | -70.1199 | -80.092 | -81.7725 | -93.4017 | -106.6848 | -160.4943 | -187.1655 | -213.7831 | -428.3947 | [26 empty] | 4.8409 | -0.26123 | [8 empty] | 4.8819 | -0.21937 | 4.9915 | -0.11812 |  |  | 7.2884 | 0.12962 |  |  | 4.8566 | -0.25987 | 4.6991 | 0.14754 | [6 empty] | 5.1681 | -0.17956
0.34203 | -0.41921 | -4.9952 | -5.8253 | -6.6537 | -13.3332 | -59.5207 | -69.4119 | -79.2833 | -80.9468 | -92.4587 | -105.6076 | -158.8738 | -185.2756 | -211.6245 | -424.0691 | [26 empty] | 4.5461 | 0.089119 | [8 empty] | 4.617 | -0.0059416 | 2.167 | -0.17437 |  |  | 3.4238 | -0.18763 |  |  | 2.1688 | -0.16213 | 3.4298 | -0.17167 | [6 empty] | 6.4998 | -0.06548
0.34323 | -0.41484 | -4.9431 | -5.7646 | -6.5844 | -13.1943 | -58.9009 | -68.6891 | -78.4577 | -80.104 | -91.4959 | -104.508 | -157.2195 | -183.3464 | -209.421 | -419.6535 | [26 empty] | 3.3779 | -0.36588 | [8 empty] | 3.4561 | -0.14465 | 3.4031 | -0.26226 |  |  | 3.8776 | -0.1365 |  |  | 3.4066 | -0.24779 | 3.8738 | -0.15535 | [6 empty] | 3.4241 | -0.1869
0.34443 | -0.41039 | -4.8901 | -5.7028 | -6.5138 | -13.0528 | -58.2691 | -67.9523 | -77.6161 | -79.2447 | -90.5144 | -103.3869 | -155.533 | -181.3796 | -207.1744 | -415.1516 | [26 empty] | 2.1494 | -0.31977 | [8 empty] | 2.2022 | -0.020155 | 3.8799 | -0.12439 |  |  | 3.4073 | -0.24532 |  |  | 3.8818 | -0.1147 | 3.3933 | -0.30293 | [6 empty] | 2.1582 | -0.24318
0.34563 | -0.40586 | -4.8361 | -5.6398 | -6.4419 | -12.9087 | -57.6256 | -67.2019 | -76.759 | -78.3696 | -89.5149 | -102.2452 | -153.8155 | -179.3767 | -204.8867 | -410.5674 | [26 empty] | 2.6769 | 0.64007 | [8 empty] | 2.6644 | 0.58185 | 3.4066 | -0.24793 |  |  | 2.1572 | -0.25118 |  |  | 3.3947 | -0.29712 | 2.1487 | -0.32572 | [6 empty] | 1.0881 | 0.51591
0.34683 | -0.40125 | -4.7812 | -5.5757 | -6.3687 | -12.7621 | -56.9712 | -66.4387 | -75.8873 | -77.4796 | -88.4983 | -101.0841 | -152.0687 | -177.3396 | -202.5599 | -405.9048 | [26 empty] | 4.0533 | 0.028379 | [8 empty] | 4.0602 | 0.017763 | 1.0893 | 0.52695 |  |  | 1.0882 | 0.5171 |  |  | 2.145 | -0.35946 | 1.0892 | 0.52566 | [6 empty] | 2.1622 | -0.21101
0.34803 | -0.39657 | -4.7254 | -5.5107 | -6.2944 | -12.6131 | -56.3063 | -65.6634 | -75.0016 | -76.5754 | -87.4655 | -99.9044 | -150.2939 | -175.2699 | -200.1959 | -401.1676 | [26 empty] | 1.0951 | 0.58229 | [8 empty] | 1.1029 | 0.67073 | 2.1518 | -0.29809 |  |  | 2.1601 | -0.22795 |  |  | 1.0887 | 0.52155 | 2.1673 | -0.17243 | [6 empty] | 3.415 | -0.21642
0.34923 | -0.39182 | -4.6688 | -5.4446 | -6.2189 | -12.462 | -55.6315 | -64.8764 | -74.1028 | -75.6577 | -86.4173 | -98.7071 | -148.4928 | -173.1695 | -197.7967 | -396.3599 | [26 empty] | 10.8083 | 0.0063199 | [8 empty] | 2.0296 | -0.97436 | 2.69 | 0.67879 |  |  | 2.7105 | 0.68566 |  |  | 4.634 | 0.027162 | 2.6723 | 0.62108 | [6 empty] | 3.8826 | -0.10998
0.35044 | -0.387 | -4.6114 | -5.3777 | -6.1425 | -12.3087 | -54.9474 | -64.0786 | -73.1915 | -74.7273 | -85.3546 | -97.4933 | -146.6667 | -171.04 | -195.3643 | -391.4858 | [26 empty] | 9.199 | 0.012385 | [8 empty] | 10.8898 | -0.0006282 | 2.5304 | 0.26842 |  |  | 2.5552 | 0.1558 |  |  | 4.8869 | -0.27641 | 2.4829 | 0.56422 | [6 empty] | 2.8821 | 0.85142
0.35164 | -0.38212 | -4.5532 | -5.3099 | -6.065 | -12.1535 | -54.2545 | -63.2706 | -72.2686 | -73.785 | -84.2783 | -96.2639 | -144.8173 | -168.8832 | -192.9008 | -386.5491 | [26 empty] | 6.8667 | -0.018119 | [8 empty] | 9.3491 | -0.0023905 | 7.0011 | 0.0023399 |  |  | 9.0885 | 0.0057947 |  |  | 6.689 | -0.009839 | 4.7371 | 0.0074645 | [6 empty] | 3.4399 | -0.20308
0.35284 | -0.37718 | -4.4944 | -5.2412 | -5.9866 | -11.9965 | -53.5535 | -62.453 | -71.3348 | -72.8315 | -83.1892 | -95.02 | -142.9459 | -166.7008 | -190.4081 | -381.5542 | [26 empty] | 6.7982 | -0.015828 | [8 empty] | 7.0531 | -0.0039679 | 4.3481 | 0.011285 |  |  | 5.8243 | 0.0085152 |  |  | 4.7478 | 0.0043914 | 7.6269 | 0.0046056 | [6 empty] | 2.8062 | 0.29349
0.35404 | -0.37219 | -4.4349 | -5.1719 | -5.9074 | -11.8377 | -52.8448 | -61.6266 | -70.3908 | -71.8677 | -82.0884 | -93.7625 | -141.0543 | -164.4948 | -187.8884 | -376.5049 | [26 empty] | 9.1571 | 0.0074266 | [8 empty] | 6.6913 | -0.0094672 | 2.5978 | 0.01413 |  |  | 4.7171 | 0.01133 |  |  | 2.712 | 0.057364 | 8.3959 | -0.013816 | [6 empty] | 9.1716 | 0.0092232
0.35524 | -0.36715 | -4.3748 | -5.1018 | -5.8274 | -11.6774 | -52.129 | -60.7919 | -69.4374 | -70.8943 | -80.9765 | -92.4926 | -139.1438 | -162.2669 | -185.3436 | -371.4055 | [26 empty] | 5.4819 | 0.0082291 | [8 empty] | 9.0896 | 0.0056916 | 4.689 | 0.011967 |  |  | 7.0438 | -0.0027535 |  |  | 4.2742 | 0.023092 | 7.404 | 0.011626 | [6 empty] | 7.792 | 0.0030876
0.35644 | -0.36206 | -4.3142 | -5.0312 | -5.7467 | -11.5156 | -51.4068 | -59.9497 | -68.4754 | -69.9122 | -79.8547 | -91.2112 | -137.2161 | -160.0188 | -182.7759 | -366.26 | [26 empty] | 3.7156 | -0.0060139 | [8 empty] | 5.5654 | -0.0029535 | 5.9863 | 0.024377 |  |  | 8.3305 | -0.016961 |  |  | 5.7914 | 0.013785 | 5.1919 | -0.0096136 | [6 empty] | 5.7689 | 0.018505
0.35764 | -0.35693 | -4.2531 | -4.9599 | -5.6653 | -11.3525 | -50.6788 | -59.1006 | -67.5056 | -68.922 | -78.7237 | -89.9194 | -135.2727 | -157.7525 | -180.1872 | -361.0727 | [26 empty] | 2.4911 | 0.032957 | [8 empty] | 3.7997 | -0.023131 | 4.3167 | 0.012263 |  |  | 4.9666 | -0.0063861 |  |  | 4.3179 | 0.012079 | 4.9633 | -0.0062183 | [6 empty] | 4.7676 | -0.0025154
0.35884 | -0.35177 | -4.1916 | -4.8881 | -5.5833 | -11.1882 | -49.9454 | -58.2453 | -66.5287 | -67.9246 | -77.5845 | -88.6181 | -133.3152 | -155.4696 | -177.5797 | -355.8475 | [26 empty] | 4.7362 | 0.0076897 | [8 empty] | 2.4242 | 0.029628 | 4.9675 | -0.006446 |  |  | 4.3147 | 0.012561 |  |  | 4.9685 | -0.0065192 | 4.2903 | 0.018196 | [6 empty] | 7.0756 | -0.0060565
0.36004 | -0.34657 | -4.1296 | -4.8159 | -5.5008 | -11.0229 | -49.2073 | -57.3846 | -65.5455 | -66.9208 | -76.4379 | -87.3085 | -131.3451 | -153.1721 | -174.9554 | -350.5888 | [26 empty] | 1.7631 | -0.043559 | [8 empty] | 4.7286 | 0.0094252 | 4.3094 | 0.013514 |  |  | 2.461 | 0.038869 |  |  | 2.4623 | 0.038842 | 2.4706 | 0.038131 | [6 empty] | 2.4664 | 0.038606
0.36124 | -0.34134 | -4.0673 | -4.7432 | -5.4178 | -10.8566 | -48.4651 | -56.519 | -64.5569 | -65.9114 | -75.285 | -85.9916 | -129.3639 | -150.8617 | -172.3164 | -345.3006 | [26 empty] | 10.3776 | 0.015091 | [10 empty] | 9.424 | -0.0010292 |  |  | 9.3373 | -0.013151 |  |  | 10.5919 | 0.066111 | 3.8118 | -0.29379 | [6 empty] | 8.9583 | 0.50449
0.36244 | -0.33609 | -4.0047 | -4.6703 | -5.3344 | -10.6896 | -47.7193 | -55.6493 | -63.5635 | -64.8972 | -74.1265 | -84.6684 | -127.3732 | -148.5402 | -169.6648 | -339.9871 | [26 empty] | 9.027 | 0.17219 | [10 empty] | 9.4776 | 0.054427 |  |  | 9.0726 | 0.12057 |  |  | 11.239 | -0.042713 | 4.7604 | 0.002096 | [6 empty] | 9.5347 | -0.037036
0.36364 | -0.33082 | -3.9419 | -4.597 | -5.2507 | -10.5218 | -46.9705 | -54.7761 | -62.5661 | -63.8789 | -72.9634 | -83.3398 | -125.3746 | -146.2095 | -167.0027 | -334.6525 | [26 empty] | 8.555 | -0.066285 | [10 empty] | 8.2621 | -0.090614 |  |  | 8.4313 | -0.084339 |  |  | 9.1229 | 0.055939 | 3.1964 | 0.12051 | [6 empty] | 9.2248 | 0.21881
0.36484 | -0.32553 | -3.8789 | -4.5235 | -5.1668 | -10.3536 | -46.2194 | -53.9002 | -61.5655 | -62.8573 | -71.7966 | -82.0071 | -123.3697 | -143.8714 | -164.332 | -329.3008 | [26 empty] | 7.2088 | 0.17444 | [10 empty] | 7.0043 | 0.025083 |  |  | 7.0427 | -0.030914 |  |  | 8.6035 | -0.097116 | 3.953 | 0.19872 | [6 empty] | 7.251 | 0.18641
0.36604 | -0.32022 | -3.8157 | -4.4498 | -5.0826 | -10.1849 | -45.4664 | -53.0221 | -60.5626 | -61.8333 | -70.6269 | -80.6711 | -121.3599 | -141.5276 | -161.6548 | -323.9361 | [26 empty] | 6.2459 | 0.11462 | [10 empty] | 5.9504 | 0.29964 |  |  | 6.3337 | -0.13884 |  |  | 7.2479 | 0.18892 | 4.2158 | 0.42144 | [6 empty] | 6.4888 | -0.045073
0.36724 | -0.31491 | -3.7524 | -4.376 | -4.9983 | -10.0159 | -44.7122 | -52.1425 | -59.558 | -60.8076 | -69.4554 | -79.3329 | -119.3467 | -139.1799 | -158.9733 | -318.5627 | [26 empty] | 6.9163 | -0.089661 | [10 empty] | 6.4437 | -0.034822 |  |  | 7.261 | 0.17537 |  |  | 6.3313 | -0.13491 | 3.8089 | -0.29063 | [6 empty] | 5.1614 | -0.20188
0.36844 | -0.3096 | -3.689 | -4.3021 | -4.9139 | -9.8468 | -43.9574 | -51.2622 | -58.5525 | -59.781 | -68.2828 | -77.9936 | -117.3318 | -136.8302 | -156.2894 | -313.1845 | [26 empty] | 8.3075 | -0.16986 | [10 empty] | 7.7936 | 0.032424 |  |  | 8.6155 | -0.08931 |  |  | 7.0481 | -0.039687 | 3.0155 | 0.19836 | [6 empty] | 4.6553 | 0.08005
0.36964 | -0.30428 | -3.6257 | -4.2282 | -4.8295 | -9.6777 | -43.2024 | -50.3818 | -57.5468 | -58.7543 | -67.11 | -76.6541 | -115.3167 | -134.4801 | -153.6052 | -307.8056 | [26 empty] | 4.8015 | -0.17364 | [10 empty] | 8.6141 | -0.090637 |  |  | 9.1378 | 0.065523 |  |  | 8.434 | -0.078246 | 2.6264 | 0.33347 | [6 empty] | 5.7062 | 0.27054
0.37084 | -0.29896 | -3.5624 | -4.1544 | -4.7452 | -9.5087 | -42.4479 | -49.5019 | -56.5418 | -57.7282 | -65.938 | -75.3154 | -113.3028 | -132.1316 | -150.9226 | -302.4301 | [26 empty] | 4.2709 | 0.28766 | [10 empty] | 4.6387 | 0.038147 |  |  | 4.8842 | -0.21421 |  |  | 4.8829 | -0.21723 | 2.7458 | 0.55506 | [6 empty] | 6.9337 | -0.04025
0.37204 | -0.29366 | -3.4991 | -4.0806 | -4.6609 | -9.3399 | -41.6944 | -48.6233 | -55.5382 | -56.7035 | -64.7676 | -73.9785 | -111.2916 | -129.7862 | -148.2437 | -297.0619 | [26 empty] | 3.0207 | 0.16204 | [10 empty] | 4.8465 | -0.26316 |  |  | 4.0609 | 0.01682 |  |  | 4.0611 | 0.01657 | 4.1447 | 0.21715 | [6 empty] | 3.4214 | -0.19491
0.37324 | -0.28836 | -3.436 | -4.007 | -4.5769 | -9.1715 | -40.9426 | -47.7465 | -54.5367 | -55.681 | -63.5997 | -72.6445 | -109.2847 | -127.4458 | -145.5704 | -291.705 | [26 empty] | 2.1375 | -0.43013 | [10 empty] | 4.0513 | 0.032137 |  |  | 2.665 | 0.58484 |  |  | 2.6653 | 0.58659 | 4.9142 | -0.13582 | [6 empty] | 3.8846 | -0.099291
0.37444 | -0.28308 | -3.3731 | -3.9337 | -4.4931 | -9.0036 | -40.1928 | -46.8721 | -53.538 | -54.6614 | -62.435 | -71.3142 | -107.2835 | -125.112 | -142.9048 | -286.3634 | [26 empty] | 3.0201 | 0.1662 | [10 empty] | 2.6619 | 0.56762 |  |  | 4.6173 | -0.0054487 |  |  | 2.2025 | -0.019806 | 4.641 | 0.043883 | [6 empty] | 3.4186 | -0.20409
0.37564 | -0.27782 | -3.3104 | -3.8605 | -4.4096 | -8.8362 | -39.4458 | -46.0009 | -52.543 | -53.6454 | -61.2746 | -69.9887 | -105.2895 | -122.7867 | -140.2487 | -281.0409 | [26 empty] | 4.2701 | 0.29048 | [10 empty] | 3.4592 | -0.14656 |  |  | 3.4561 | -0.14462 |  |  | 3.4562 | -0.1447 | 3.4555 | -0.14441 | [6 empty] | 2.1682 | -0.16584
0.37684 | -0.27258 | -3.248 | -3.7877 | -4.3264 | -8.6696 | -38.702 | -45.1335 | -51.5522 | -52.6339 | -60.1192 | -68.669 | -103.3041 | -120.4713 | -137.6041 | -275.7414 | [26 empty] | 1.0943 | 0.57426 | [10 empty] | 2.2025 | -0.019831 |  |  | 2.2024 | -0.019989 |  |  | 4.6175 | -0.0052307 | 2.2213 | -0.028775 | [6 empty] | 1.0865 | 0.50345
0.37804 | -0.26737 | -3.1859 | -3.7153 | -4.2437 | -8.5038 | -37.9619 | -44.2705 | -50.5664 | -51.6274 | -58.9696 | -67.3559 | -101.3288 | -118.1677 | -134.9729 | -270.4688 | [26 empty] | 10.8223 | 0.0041562 | [10 empty] | 1.1029 | 0.67098 |  |  | 1.1029 | 0.67082 |  |  | 1.1029 | 0.67076 | 1.1011 | 0.649 | [6 empty] | 2.1519 | -0.29761
0.37924 | -0.26219 | -3.1241 | -3.6433 | -4.1614 | -8.339 | -37.2262 | -43.4125 | -49.5864 | -50.6268 | -57.8267 | -66.0505 | -99.3649 | -115.8774 | -132.3569 | -265.2267 | [26 empty] | 9.3281 | 0.00019142 | [10 empty] | 2.0295 | -0.97399 |  |  | 2.0298 | -0.97613 |  |  | 2.0298 | -0.97597 | 2.0198 | -0.88684 | [6 empty] | 2.8881 | 0.92737
0.38044 | -0.25704 | -3.0628 | -3.5718 | -4.0797 | -8.1753 | -36.4952 | -42.5601 | -48.6127 | -49.6327 | -56.6912 | -64.7535 | -97.4138 | -113.6021 | -129.758 | -260.0189 | [26 empty] | 7.0576 | -0.0045063 | [10 empty] | 10.3754 | 0.00081048 |  |  | 10.4039 | 0.0036454 |  |  | 11.1741 | -0.0072509 | 3.8005 | -0.023267 | [6 empty] | 3.5151 | -0.44033
0.38164 | -0.25193 | -3.0019 | -3.5008 | -3.9986 | -8.0127 | -35.7696 | -41.7138 | -47.6462 | -48.6459 | -55.5641 | -63.4661 | -95.477 | -111.3434 | -127.1781 | -254.849 | [26 empty] | 6.5157 | -0.0087634 | [10 empty] | 7.0011 | 0.0023402 |  |  | 6.6739 | -0.012579 |  |  | 9.3522 | -0.0026411 | 4.7371 | 0.0074641 | [6 empty] | 4.0347 | 0.096108
0.38284 | -0.24686 | -2.9415 | -3.4303 | -3.9181 | -7.8515 | -35.0498 | -40.8744 | -46.6874 | -47.667 | -54.4459 | -62.189 | -93.5557 | -109.1029 | -124.6189 | -249.7207 | [26 empty] | 8.9383 | 0.01315 | [10 empty] | 5.9637 | 0.02576 |  |  | 7.0758 | -0.0060637 |  |  | 7.0529 | -0.0039411 | 5.1198 | -0.027927 | [6 empty] | 9.6646 | -0.010334
0.38404 | -0.24183 | -2.8816 | -3.3605 | -3.8384 | -7.6917 | -34.3364 | -40.0424 | -45.737 | -46.6967 | -53.3377 | -60.9231 | -91.6513 | -106.882 | -122.0822 | -244.6375 | [26 empty] | 5.0832 | -0.030971 | [10 empty] | 8.3277 | -0.01671 |  |  | 9.3751 | -0.0034679 |  |  | 6.689 | -0.0098385 | 4.5171 | 0.018079 | [6 empty] | 7.0756 | -0.0060564
0.38524 | -0.23686 | -2.8223 | -3.2913 | -3.7594 | -7.5334 | -33.6297 | -39.2183 | -44.7958 | -45.7357 | -52.24 | -59.6693 | -89.7651 | -104.6824 | -119.5697 | -239.6028 | [26 empty] | 3.1403 | -0.00040367 | [10 empty] | 9.6599 | -0.010867 |  |  | 10.2194 | 0.0050092 |  |  | 9.0845 | 0.0061787 | 3.2982 | -0.030088 | [6 empty] | 4.7689 | -0.0029859
0.38644 | -0.23193 | -2.7636 | -3.2229 | -3.6812 | -7.3767 | -32.9304 | -38.4028 | -43.8642 | -44.7846 | -51.1536 | -58.4284 | -87.8984 | -102.5054 | -117.0832 | -234.6202 | [26 empty] | 3.1417 | 2.2082e-05 | [10 empty] | 5.9122 | 0.018713 |  |  | 4.727 | 0.0097617 |  |  | 4.7287 | 0.0094056 | 4.8614 | -0.021437 | [6 empty] | 5.7599 | 0.020232
0.38764 | -0.22706 | -2.7056 | -3.1552 | -3.6039 | -7.2218 | -32.2388 | -37.5963 | -42.943 | -43.844 | -50.0793 | -57.2013 | -86.0524 | -100.3527 | -114.6243 | -229.6928 | [26 empty] | 5.0872 | -0.031087 | [10 empty] | 4.7378 | 0.0072863 |  |  | 2.4251 | 0.030055 |  |  | 2.425 | 0.030019 | 5.987 | 0.024286 | [6 empty] | 7.7763 | 0.0066306
0.38884 | -0.22225 | -2.6482 | -3.0883 | -3.5275 | -7.0687 | -31.5554 | -36.7993 | -42.0328 | -42.9147 | -49.0178 | -55.9888 | -84.2284 | -98.2255 | -112.1947 | -224.8241 | [26 empty] | 1.781 | -0.059157 | [10 empty] | 2.4212 | 0.028082 |  |  | 5.5642 | -0.0028474 |  |  | 3.7992 | -0.023047 | 5.5832 | -0.0035847 | [6 empty] | 4.9734 | -0.0069612
0.39004 | -0.2175 | -2.5916 | -3.0223 | -3.4521 | -6.9176 | -30.8808 | -36.0126 | -41.1341 | -41.9972 | -47.9698 | -54.7918 | -82.4275 | -96.1254 | -109.7959 | -220.0172 | [26 empty] | 1.781 | -0.059173 | [10 empty] | 3.7794 | -0.018606 |  |  | 3.7992 | -0.023042 |  |  | 5.5651 | -0.002925 | 3.7655 | -0.014788 | [6 empty] | 4.3203 | 0.011769
0.39124 | -0.21281 | -2.5358 | -2.9571 | -3.3777 | -6.7685 | -30.2152 | -35.2364 | -40.2475 | -41.092 | -46.9359 | -53.6109 | -80.651 | -94.0537 | -107.4295 | -215.2753 | [56 empty] | 6.5975 | -0.73991
0.39244 | -0.20819 | -2.4807 | -2.8929 | -3.3044 | -6.6215 | -29.5592 | -34.4714 | -39.3737 | -40.1999 | -45.9169 | -52.4469 | -78.9 | -92.0117 | -105.0971 | -210.6014 | [56 empty] | 7.2179 | 0.24743
0.39364 | -0.20364 | -2.4265 | -2.8297 | -3.2321 | -6.4768 | -28.9131 | -33.718 | -38.5132 | -39.3212 | -44.9133 | -51.3006 | -77.1756 | -90.0007 | -102.8001 | -205.9985 | [56 empty] | 6.7947 | -0.24209
0.39484 | -0.19916 | -2.3731 | -2.7675 | -3.1611 | -6.3344 | -28.2775 | -32.9767 | -37.6664 | -38.4568 | -43.9259 | -50.1728 | -75.4788 | -88.022 | -100.54 | -201.4696 | [56 empty] | 4.9535 | -0.073219
0.39604 | -0.19476 | -2.3207 | -2.7063 | -3.0912 | -6.1944 | -27.6526 | -32.2479 | -36.834 | -37.6069 | -42.9552 | -49.064 | -73.8108 | -86.0768 | -98.3182 | -197.0174 | [56 empty] | 4.1755 | 0.3502
0.39724 | -0.19044 | -2.2692 | -2.6463 | -3.0226 | -6.0569 | -27.0389 | -31.5322 | -36.0165 | -36.7722 | -42.0018 | -47.9751 | -72.1726 | -84.1664 | -96.136 | -192.6446 | [56 empty] | 2.9735 | 0.45147
0.39844 | -0.1862 | -2.2186 | -2.5873 | -2.9553 | -5.922 | -26.4366 | -30.8299 | -35.2144 | -35.9533 | -41.0663 | -46.9066 | -70.5652 | -82.2918 | -93.9949 | -188.3541 | [56 empty] | 2.7239 | 0.65463
0.39964 | -0.18204 | -2.1691 | -2.5296 | -2.8893 | -5.7898 | -25.8463 | -30.1415 | -34.4281 | -35.1504 | -40.1493 | -45.8592 | -68.9895 | -80.4543 | -91.896 | -184.1482 | [56 empty] | 3.841 | -0.27687
0.40084 | -0.17797 | -2.1206 | -2.473 | -2.8247 | -5.6603 | -25.2682 | -29.4673 | -33.658 | -34.3643 | -39.2514 | -44.8335 | -67.4465 | -78.6548 | -89.8407 | -180.0295 | [56 empty] | 4.8365 | -0.25782
0.40204 | -0.17398 | -2.0731 | -2.4176 | -2.7615 | -5.5336 | -24.7027 | -28.8079 | -32.9048 | -33.5952 | -38.3729 | -43.8301 | -65.937 | -76.8945 | -87.83 | -176.0004 | [56 empty] | 2.1671 | -0.17391
0.40324 | -0.17009 | -2.0268 | -2.3636 | -2.6997 | -5.4098 | -24.1501 | -28.1634 | -32.1687 | -32.8436 | -37.5145 | -42.8496 | -64.462 | -75.1743 | -85.8652 | -172.0632 | [56 empty] | 3.4083 | -0.24143
0.40444 | -0.16629 | -1.9815 | -2.3108 | -2.6394 | -5.289 | -23.6107 | -27.5344 | -31.4501 | -32.11 | -36.6766 | -41.8925 | -63.0222 | -73.4952 | -83.9473 | -168.22 | [56 empty] | 3.8838 | -0.10383
0.40564 | -0.16259 | -1.9373 | -2.2593 | -2.5806 | -5.1712 | -23.0848 | -26.921 | -30.7496 | -31.3948 | -35.8596 | -40.9594 | -61.6184 | -71.8582 | -82.0775 | -164.473 | [56 empty] | 3.3881 | -0.3246
0.40684 | -0.15898 | -1.8944 | -2.2092 | -2.5234 | -5.0565 | -22.5727 | -26.3238 | -30.0674 | -30.6983 | -35.0641 | -40.0507 | -60.2514 | -70.264 | -80.2566 | -160.8242 | [56 empty] | 2.1478 | -0.33396
0.40804 | -0.15547 | -1.8526 | -2.1604 | -2.4677 | -4.9449 | -22.0746 | -25.743 | -29.404 | -30.0209 | -34.2904 | -39.1669 | -58.9219 | -68.7136 | -78.4857 | -157.2755 | [56 empty] | 1.0893 | 0.52644
0.40924 | -0.15207 | -1.812 | -2.1131 | -2.4136 | -4.8365 | -21.5908 | -25.1788 | -28.7596 | -29.363 | -33.5389 | -38.3086 | -57.6306 | -67.2077 | -76.7656 | -153.8287 | [56 empty] | 4.8788 | -0.60421
0.41044 | -0.14876 | -1.7726 | -2.0672 | -2.3611 | -4.7314 | -21.1216 | -24.6316 | -28.1345 | -28.7249 | -32.81 | -37.476 | -56.3781 | -65.7471 | -75.0973 | -150.4856 | [56 empty] | 5.4813 | 0.13081
0.41164 | -0.14556 | -1.7344 | -2.0227 | -2.3103 | -4.6296 | -20.6671 | -24.1016 | -27.5292 | -28.1068 | -32.104 | -36.6697 | -55.1651 | -64.3325 | -73.4815 | -147.2477 | [56 empty] | 5.8141 | 0.15418
0.41284 | -0.14246 | -1.6976 | -1.9797 | -2.2612 | -4.5312 | -20.2276 | -23.5891 | -26.9438 | -27.5092 | -31.4214 | -35.8899 | -53.992 | -62.9645 | -71.919 | -144.1166 | [56 empty] | 7.4022 | 0.011273
0.41404 | -0.13948 | -1.662 | -1.9381 | -2.2138 | -4.4361 | -19.8034 | -23.0943 | -26.3787 | -26.9321 | -30.7623 | -35.1371 | -52.8595 | -61.6438 | -70.4104 | -141.0937 | [56 empty] | 4.7676 | -0.0025155
0.41524 | -0.1366 | -1.6276 | -1.8981 | -2.1681 | -4.3445 | -19.3944 | -22.6174 | -25.834 | -26.376 | -30.1271 | -34.4116 | -51.7681 | -60.3709 | -68.9565 | -138.1803 | [56 empty] | 2.7464 | 0.046342
0.41644 | -0.13383 | -1.5946 | -1.8596 | -2.1241 | -4.2564 | -19.0011 | -22.1587 | -25.31 | -25.841 | -29.516 | -33.7136 | -50.718 | -59.1464 | -67.5579 | -135.3776 | [56 empty] | 4.2408 | 0.032411
0.41764 | -0.13117 | -1.5629 | -1.8227 | -2.0819 | -4.1718 | -18.6234 | -21.7182 | -24.8069 | -25.3274 | -28.9293 | -33.0435 | -49.7099 | -57.9708 | -66.2151 | -132.6867 | [56 empty] | 5.7599 | 0.020232
0.41884 | -0.12862 | -1.5326 | -1.7872 | -2.0414 | -4.0908 | -18.2615 | -21.2963 | -24.3249 | -24.8353 | -28.3672 | -32.4015 | -48.7441 | -56.8444 | -64.9285 | -130.1087 | [56 empty] | 4.319 | 0.011939
0.42004 | -0.12618 | -1.5035 | -1.7534 | -2.0028 | -4.0133 | -17.9157 | -20.8929 | -23.8642 | -24.3649 | -27.83 | -31.7878 | -47.8208 | -55.7678 | -63.6988 | -127.6444 | [56 empty] | 4.9718 | -0.0068037
0.42124 | -0.12386 | -1.4759 | -1.7211 | -1.9659 | -3.9394 | -17.5859 | -20.5083 | -23.4249 | -23.9164 | -27.3176 | -31.2026 | -46.9405 | -54.7411 | -62.5261 | -125.2945 | [56 empty] | 2.46 | 0.038873
0.42244 | -0.12165 | -1.4495 | -1.6904 | -1.9308 | -3.8691 | -17.2722 | -20.1425 | -23.0071 | -23.4898 | -26.8304 | -30.6461 | -46.1033 | -53.7648 | -61.411 | -123.0599 | [56 empty] | 11.0679 | -0.12183
0.42364 | -0.11956 | -1.4246 | -1.6613 | -1.8976 | -3.8025 | -16.9748 | -19.7957 | -22.611 | -23.0854 | -26.3685 | -30.1185 | -45.3095 | -52.8391 | -60.3536 | -120.9411 | [56 empty] | 11.5419 | -0.079991
0.42484 | -0.11758 | -1.401 | -1.6338 | -1.8662 | -3.7396 | -16.6938 | -19.4679 | -22.2366 | -22.7031 | -25.9319 | -29.6198 | -44.5593 | -51.9642 | -59.3543 | -118.9386 | [56 empty] | 11.5056 | -0.05073
0.42604 | -0.11571 | -1.3788 | -1.6079 | -1.8366 | -3.6803 | -16.4291 | -19.1593 | -21.884 | -22.3432 | -25.5207 | -29.1501 | -43.8528 | -51.1403 | -58.4132 | -117.0527 | [56 empty] | 9.3152 | 0.02781
0.42724 | -0.11396 | -1.3579 | -1.5836 | -1.8088 | -3.6246 | -16.1808 | -18.8697 | -21.5533 | -22.0055 | -25.135 | -28.7096 | -43.1901 | -50.3674 | -57.5304 | -115.2838 | [56 empty] | 8.5698 | -0.084139
0.42844 | -0.11233 | -1.3385 | -1.5609 | -1.7829 | -3.5727 | -15.9489 | -18.5993 | -21.2444 | -21.6902 | -24.7749 | -28.2982 | -42.5712 | -49.6458 | -56.7061 | -113.632 | [56 empty] | 7.1794 | 0.11033
0.42964 | -0.11081 | -1.3204 | -1.5398 | -1.7588 | -3.5245 | -15.7335 | -18.3482 | -20.9575 | -21.3973 | -24.4403 | -27.916 | -41.9963 | -48.9753 | -55.9403 | -112.0973 | [56 empty] | 6.5534 | -0.21079
0.43084 | -0.10941 | -1.3037 | -1.5204 | -1.7366 | -3.4799 | -15.5346 | -18.1161 | -20.6925 | -21.1267 | -24.1312 | -27.563 | -41.4652 | -48.3559 | -55.2329 | -110.6798 | [56 empty] | 7.5397 | 0.15477
0.43204 | -0.10813 | -1.2884 | -1.5025 | -1.7162 | -3.439 | -15.352 | -17.9033 | -20.4494 | -20.8784 | -23.8477 | -27.2392 | -40.978 | -47.7877 | -54.5839 | -109.3792 | [56 empty] | 8.8768 | 0.044269
0.43324 | -0.10696 | -1.2744 | -1.4862 | -1.6976 | -3.4018 | -15.1859 | -17.7095 | -20.2281 | -20.6525 | -23.5896 | -26.9444 | -40.5345 | -47.2706 | -53.9931 | -108.1955 | [56 empty] | 5.1194 | -0.33355
0.43444 | -0.1059 | -1.2619 | -1.4716 | -1.6809 | -3.3682 | -15.0361 | -17.5348 | -20.0285 | -20.4488 | -23.3569 | -26.6786 | -40.1346 | -46.8043 | -53.4605 | -107.1282 | [56 empty] | 4.8966 | -0.18252
0.43564 | -0.10496 | -1.2507 | -1.4585 | -1.6659 | -3.3383 | -14.9026 | -17.3791 | -19.8507 | -20.2672 | -23.1495 | -26.4416 | -39.7782 | -46.3886 | -52.9858 | -106.1768 | [56 empty] | 3.7608 | -0.16095
0.43684 | -0.10413 | -1.2408 | -1.447 | -1.6528 | -3.312 | -14.7852 | -17.2423 | -19.6944 | -20.1076 | -22.9672 | -26.2335 | -39.4651 | -46.0234 | -52.5686 | -105.341 | [56 empty] | 2.5166 | 0.26907
0.43804 | -0.10342 | -1.2323 | -1.4371 | -1.6415 | -3.2894 | -14.684 | -17.1243 | -19.5596 | -19.97 | -22.81 | -26.0539 | -39.1949 | -45.7084 | -52.2088 | -104.6199 | [56 empty] | 2.8731 | 0.27806
0.43924 | -0.10282 | -1.2252 | -1.4288 | -1.632 | -3.2703 | -14.5989 | -17.0249 | -19.4461 | -19.8541 | -22.6777 | -25.9028 | -38.9676 | -45.4432 | -51.9059 | -104.013 | [56 empty] | 4.256 | 0.34111
0.44044 | -0.10233 | -1.2194 | -1.422 | -1.6242 | -3.2548 | -14.5296 | -16.9441 | -19.3538 | -19.7599 | -22.57 | -25.7798 | -38.7826 | -45.2275 | -51.6595 | -103.5193 | [56 empty] | 1.3533 | 0.97643
0.44164 | -0.10196 | -1.2149 | -1.4168 | -1.6182 | -3.2428 | -14.476 | -16.8817 | -19.2825 | -19.6871 | -22.4869 | -25.6849 | -38.6397 | -45.0609 | -51.4692 | -103.1379 | [56 empty] | 2.2455 | -0.15352
0.44284 | -0.10169 | -1.2117 | -1.4131 | -1.614 | -3.2343 | -14.4381 | -16.8375 | -19.232 | -19.6356 | -22.428 | -25.6176 | -38.5386 | -44.943 | -51.3345 | -102.8679 | [56 empty] | 2.2328 | -0.082055
0.44404 | -0.10153 | -1.2098 | -1.4109 | -1.6115 | -3.2293 | -14.4157 | -16.8113 | -19.2022 | -19.6051 | -22.3932 | -25.5778 | -38.4787 | -44.8731 | -51.2548 | -102.7081 | [56 empty] | 11.6653 | -0.0063693
0.44524 | -0.10148 | -1.2092 | -1.4102 | -1.6107 | -3.2277 | -14.4086 | -16.803 | -19.1927 | -19.5954 | -22.3821 | -25.5652 | -38.4597 | -44.851 | -51.2294 | -102.6574 | [56 empty] | 9.1716 | 0.009223
0.44644 | -0.10154 | -1.2099 | -1.4109 | -1.6116 | -3.2294 | -14.4166 | -16.8124 | -19.2033 | -19.6063 | -22.3945 | -25.5794 | -38.4811 | -44.8759 | -51.2579 | -102.7144 | [56 empty] | 6.7401 | -0.0072099
0.44764 | -0.1017 | -1.2118 | -1.4132 | -1.6142 | -3.2346 | -14.4395 | -16.8391 | -19.2339 | -19.6374 | -22.4302 | -25.6201 | -38.5423 | -44.9473 | -51.3394 | -102.8778 | [56 empty] | 7.4022 | 0.011274
0.44884 | -0.10196 | -1.215 | -1.4169 | -1.6184 | -3.243 | -14.4772 | -16.883 | -19.284 | -19.6887 | -22.4887 | -25.6869 | -38.6428 | -45.0645 | -51.4733 | -103.1461 | [56 empty] | 9.6646 | -0.010333
0.45005 | -0.10233 | -1.2193 | -1.422 | -1.6242 | -3.2547 | -14.5293 | -16.9439 | -19.3535 | -19.7596 | -22.5697 | -25.7794 | -38.782 | -45.2269 | -51.6588 | -103.5178 | [56 empty] | 5.8496 | 0.0079035
0.45125 | -0.1028 | -1.2249 | -1.4285 | -1.6316 | -3.2696 | -14.5958 | -17.0213 | -19.442 | -19.85 | -22.6729 | -25.8973 | -38.9594 | -45.4337 | -51.895 | -103.9912 | [56 empty] | 4.1017 | 0.0038201
0.45245 | -0.10337 | -1.2317 | -1.4364 | -1.6406 | -3.2876 | -14.6763 | -17.1152 | -19.5492 | -19.9594 | -22.798 | -26.0402 | -39.1742 | -45.6843 | -52.1812 | -104.5647 | [56 empty] | 2.5396 | 0.013633
0.45365 | -0.10403 | -1.2396 | -1.4456 | -1.6512 | -3.3087 | -14.7706 | -17.2252 | -19.6748 | -20.0877 | -22.9444 | -26.2074 | -39.4259 | -45.9777 | -52.5165 | -105.2364 | [56 empty] | 4.8788 | -0.019001
0.45485 | -0.10479 | -1.2486 | -1.4561 | -1.6632 | -3.3329 | -14.8784 | -17.3509 | -19.8184 | -20.2343 | -23.1119 | -26.3987 | -39.7137 | -46.3134 | -52.8998 | -106.0046
0.45605 | -0.10564 | -1.2588 | -1.468 | -1.6768 | -3.36 | -14.9995 | -17.4921 | -19.9797 | -20.3989 | -23.3 | -26.6136 | -40.0369 | -46.6902 | -53.3303 | -106.8672
0.45725 | -0.10659 | -1.2701 | -1.4811 | -1.6917 | -3.39 | -15.1335 | -17.6484 | -20.1583 | -20.5813 | -23.5082 | -26.8514 | -40.3947 | -47.1075 | -53.8069 | -107.8223
0.45845 | -0.10762 | -1.2824 | -1.4955 | -1.7081 | -3.4229 | -15.2803 | -17.8196 | -20.3538 | -20.7808 | -23.7362 | -27.1118 | -40.7864 | -47.5643 | -54.3286 | -108.8678
0.45965 | -0.10874 | -1.2957 | -1.511 | -1.7259 | -3.4586 | -15.4394 | -18.0051 | -20.5657 | -20.9972 | -23.9833 | -27.3941 | -41.2111 | -48.0596 | -54.8944 | -110.0015
0.46085 | -0.10995 | -1.3101 | -1.5278 | -1.7451 | -3.4969 | -15.6106 | -18.2048 | -20.7938 | -21.2301 | -24.2493 | -27.6979 | -41.6681 | -48.5925 | -55.5031 | -111.2213
0.46205 | -0.11124 | -1.3254 | -1.5457 | -1.7655 | -3.5379 | -15.7936 | -18.4181 | -21.0375 | -21.4789 | -24.5335 | -28.0225 | -42.1565 | -49.1621 | -56.1536 | -112.5249
0.46325 | -0.1126 | -1.3418 | -1.5647 | -1.7873 | -3.5814 | -15.9879 | -18.6448 | -21.2964 | -21.7432 | -24.8355 | -28.3674 | -42.6753 | -49.7671 | -56.8448 | -113.9098
0.46445 | -0.11405 | -1.359 | -1.5848 | -1.8102 | -3.6275 | -16.1934 | -18.8845 | -21.5701 | -22.0227 | -25.1546 | -28.732 | -43.2238 | -50.4068 | -57.5753 | -115.3738
0.46565 | -0.11557 | -1.3771 | -1.606 | -1.8344 | -3.6759 | -16.4096 | -19.1366 | -21.8581 | -22.3168 | -25.4905 | -29.1156 | -43.8009 | -51.0798 | -58.3441 | -116.9144
0.46685 | -0.11717 | -1.3962 | -1.6282 | -1.8597 | -3.7267 | -16.6363 | -19.4009 | -22.16 | -22.625 | -25.8426 | -29.5177 | -44.4059 | -51.7853 | -59.1499 | -118.529
0.46805 | -0.11884 | -1.416 | -1.6513 | -1.8862 | -3.7797 | -16.8729 | -19.6769 | -22.4752 | -22.9468 | -26.2102 | -29.9376 | -45.0375 | -52.5219 | -59.9913 | -120.2151
0.46925 | -0.12057 | -1.4367 | -1.6755 | -1.9137 | -3.8349 | -17.1193 | -19.9641 | -22.8033 | -23.2818 | -26.5928 | -30.3747 | -45.695 | -53.2887 | -60.8671 | -121.9701
0.47045 | -0.12237 | -1.4582 | -1.7005 | -1.9423 | -3.8921 | -17.3749 | -20.2623 | -23.1438 | -23.6295 | -26.9899 | -30.8283 | -46.3774 | -54.0844 | -61.776 | -123.7914
0.47165 | -0.12424 | -1.4804 | -1.7264 | -1.9719 | -3.9514 | -17.6394 | -20.5708 | -23.4962 | -23.9892 | -27.4008 | -31.2976 | -47.0835 | -54.9079 | -62.7166 | -125.6762
0.47285 | -0.12616 | -1.5033 | -1.7531 | -2.0024 | -4.0126 | -17.9125 | -20.8892 | -23.86 | -24.3606 | -27.825 | -31.7822 | -47.8124 | -55.7579 | -63.6875 | -127.6218
0.47405 | -0.12814 | -1.5269 | -1.7806 | -2.0338 | -4.0756 | -18.1937 | -21.2172 | -24.2345 | -24.743 | -28.2619 | -32.2811 | -48.563 | -56.6333 | -64.6873 | -129.6254
0.47525 | -0.13017 | -1.5511 | -1.8089 | -2.0661 | -4.1403 | -18.4827 | -21.5541 | -24.6195 | -25.136 | -28.7107 | -32.7938 | -49.3343 | -57.5327 | -65.7147 | -131.6841
0.47645 | -0.13226 | -1.576 | -1.8379 | -2.0993 | -4.2067 | -18.779 | -21.8997 | -25.0141 | -25.539 | -29.171 | -33.3196 | -50.1252 | -58.4551 | -66.7683 | -133.7953
0.47765 | -0.1344 | -1.6014 | -1.8676 | -2.1332 | -4.2746 | -19.0822 | -22.2533 | -25.4181 | -25.9514 | -29.6421 | -33.8576 | -50.9347 | -59.399 | -67.8464 | -135.9558
0.47885 | -0.13658 | -1.6274 | -1.8979 | -2.1678 | -4.344 | -19.392 | -22.6146 | -25.8307 | -26.3727 | -30.1233 | -34.4073 | -51.7615 | -60.3633 | -68.9479 | -138.1629
0.48005 | -0.1388 | -1.6539 | -1.9288 | -2.2031 | -4.4148 | -19.7079 | -22.983 | -26.2515 | -26.8023 | -30.614 | -34.9678 | -52.6047 | -61.3466 | -70.071 | -140.4136
0.48125 | -0.14107 | -1.6809 | -1.9603 | -2.2391 | -4.4868 | -20.0295 | -23.358 | -26.6799 | -27.2397 | -31.1136 | -35.5384 | -53.4631 | -62.3477 | -71.2145 | -142.7049
0.48245 | -0.14337 | -1.7084 | -1.9923 | -2.2756 | -4.56 | -20.3564 | -23.7392 | -27.1153 | -27.6842 | -31.6213 | -36.1184 | -54.3357 | -63.3652 | -72.3767 | -145.0338
0.48365 | -0.14571 | -1.7362 | -2.0247 | -2.3127 | -4.6343 | -20.6881 | -24.1261 | -27.5572 | -28.1354 | -32.1367 | -36.707 | -55.2211 | -64.3978 | -73.5562 | -147.3974
0.48485 | -0.14808 | -1.7644 | -2.0576 | -2.3503 | -4.7096 | -21.0243 | -24.5181 | -28.005 | -28.5926 | -32.6589 | -37.3034 | -56.1185 | -65.4443 | -74.7514 | -149.7925
0.48605 | -0.15047 | -1.793 | -2.0909 | -2.3883 | -4.7858 | -21.3645 | -24.9149 | -28.4581 | -29.0552 | -33.1873 | -37.907 | -57.0265 | -66.5032 | -75.961 | -152.2163
0.48725 | -0.15289 | -1.8218 | -2.1246 | -2.4267 | -4.8628 | -21.7083 | -25.3158 | -28.916 | -29.5227 | -33.7213 | -38.517 | -57.9441 | -67.5733 | -77.1832 | -154.6655
0.48845 | -0.15534 | -1.8509 | -2.1585 | -2.4655 | -4.9406 | -22.0552 | -25.7203 | -29.3781 | -29.9946 | -34.2602 | -39.1325 | -58.8701 | -68.6532 | -78.4167 | -157.1373
0.48965 | -0.1578 | -1.8803 | -2.1927 | -2.5046 | -5.0189 | -22.4048 | -26.1281 | -29.8439 | -30.4701 | -34.8034 | -39.7529 | -59.8034 | -69.7416 | -79.6599 | -159.6284
0.49085 | -0.16028 | -1.9098 | -2.2272 | -2.5439 | -5.0977 | -22.7568 | -26.5385 | -30.3127 | -30.9487 | -35.3501 | -40.3774 | -60.7428 | -70.8371 | -80.9112 | -162.136
0.49205 | -0.16277 | -1.9395 | -2.2618 | -2.5835 | -5.177 | -23.1106 | -26.9511 | -30.784 | -31.4299 | -35.8997 | -41.0051 | -61.6872 | -71.9385 | -82.1692 | -164.6568
0.49325 | -0.16527 | -1.9693 | -2.2966 | -2.6232 | -5.2566 | -23.4658 | -27.3654 | -31.2572 | -31.913 | -36.4515 | -41.6355 | -62.6355 | -73.0443 | -83.4322 | -167.1878
0.49445 | -0.16778 | -1.9992 | -2.3315 | -2.663 | -5.3364 | -23.8221 | -27.7809 | -31.7317 | -32.3975 | -37.0049 | -42.2676 | -63.5864 | -74.1532 | -84.6989 | -169.7261
0.49565 | -0.17029 | -2.0292 | -2.3664 | -2.7029 | -5.4163 | -24.1789 | -28.197 | -32.207 | -32.8828 | -37.5592 | -42.9007 | -64.5389 | -75.264 | -85.9676 | -172.2684
0.49685 | -0.17281 | -2.0591 | -2.4013 | -2.7428 | -5.4963 | -24.5359 | -28.6133 | -32.6826 | -33.3683 | -38.1138 | -43.5341 | -65.4918 | -76.3753 | -87.2369 | -174.8119
0.49805 | -0.17532 | -2.0891 | -2.4362 | -2.7827 | -5.5762 | -24.8926 | -29.0293 | -33.1577 | -33.8535 | -38.6679 | -44.1671 | -66.444 | -77.4857 | -88.5053 | -177.3535
0.49925 | -0.17783 | -2.1189 | -2.4711 | -2.8225 | -5.6559 | -25.2487 | -29.4445 | -33.632 | -34.3377 | -39.221 | -44.7988 | -67.3943 | -78.594 | -89.7712 | -179.8902
0.50045 | -0.18033 | -2.1487 | -2.5058 | -2.8622 | -5.7354 | -25.6036 | -29.8585 | -34.1048 | -34.8204 | -39.7723 | -45.4285 | -68.3417 | -79.6988 | -91.0331 | -182.419
0.50165 | -0.18282 | -2.1784 | -2.5404 | -2.9017 | -5.8146 | -25.957 | -30.2706 | -34.5755 | -35.301 | -40.3213 | -46.0556 | -69.285 | -80.7989 | -92.2896 | -184.9369
0.50285 | -0.18529 | -2.2079 | -2.5748 | -2.941 | -5.8933 | -26.3085 | -30.6805 | -35.0437 | -35.779 | -40.8673 | -46.6792 | -70.2232 | -81.8929 | -93.5393 | -187.4411
0.50405 | -0.18775 | -2.2372 | -2.609 | -2.98 | -5.9716 | -26.6576 | -31.0876 | -35.5087 | -36.2538 | -41.4096 | -47.2986 | -71.155 | -82.9797 | -94.7806 | -189.9285
0.50525 | -0.19019 | -2.2663 | -2.6429 | -3.0187 | -6.0491 | -27.004 | -31.4915 | -35.9701 | -36.7248 | -41.9476 | -47.9132 | -72.0796 | -84.0579 | -96.0121 | -192.3963
0.50645 | -0.19261 | -2.2951 | -2.6765 | -3.0571 | -6.126 | -27.3472 | -31.8918 | -36.4273 | -37.1916 | -42.4808 | -48.5222 | -72.9957 | -85.1262 | -97.2324 | -194.8416
0.50765 | -0.195 | -2.3236 | -2.7097 | -3.0951 | -6.2021 | -27.6869 | -32.2879 | -36.8797 | -37.6536 | -43.0084 | -49.1249 | -73.9024 | -86.1836 | -98.4401 | -197.2617
0.50885 | -0.19737 | -2.3517 | -2.7426 | -3.1326 | -6.2773 | -28.0226 | -32.6794 | -37.3269 | -38.1102 | -43.53 | -49.7206 | -74.7985 | -87.2286 | -99.6338 | -199.6537
0.51005 | -0.1997 | -2.3796 | -2.775 | -3.1696 | -6.3516 | -28.354 | -33.0659 | -37.7684 | -38.5609 | -44.0448 | -50.3086 | -75.6831 | -88.2602 | -100.8121 | -202.0149
0.51125 | -0.202 | -2.407 | -2.807 | -3.2062 | -6.4247 | -28.6807 | -33.4469 | -38.2036 | -39.0052 | -44.5523 | -50.8883 | -76.5552 | -89.2772 | -101.9737 | -204.3426
0.51245 | -0.20427 | -2.434 | -2.8384 | -3.2421 | -6.4968 | -29.0024 | -33.822 | -38.632 | -39.4426 | -45.0519 | -51.4589 | -77.4137 | -90.2783 | -103.1172 | -206.6341
0.51365 | -0.20649 | -2.4605 | -2.8694 | -3.2775 | -6.5676 | -29.3185 | -34.1907 | -39.0531 | -39.8726 | -45.543 | -52.0199 | -78.2576 | -91.2625 | -104.2414 | -208.8868
0.51485 | -0.20868 | -2.4865 | -2.8998 | -3.3122 | -6.6371 | -29.6289 | -34.5527 | -39.4665 | -40.2946 | -46.0251 | -52.5706 | -79.086 | -92.2286 | -105.3449 | -211.098
0.51605 | -0.21082 | -2.5121 | -2.9295 | -3.3462 | -6.7053 | -29.9331 | -34.9074 | -39.8717 | -40.7084 | -46.4977 | -53.1103 | -79.898 | -93.1755 | -106.4265 | -213.2653
0.51725 | -0.21292 | -2.5371 | -2.9587 | -3.3794 | -6.772 | -30.2308 | -35.2546 | -40.2683 | -41.1132 | -46.9601 | -53.6385 | -80.6926 | -94.1022 | -107.4849 | -215.3863
0.51845 | -0.21497 | -2.5615 | -2.9871 | -3.4119 | -6.8371 | -30.5216 | -35.5937 | -40.6557 | -41.5087 | -47.4119 | -54.1545 | -81.4689 | -95.0075 | -108.5189 | -217.4583
0.51965 | -0.21696 | -2.5853 | -3.0149 | -3.4437 | -6.9007 | -30.8052 | -35.9245 | -41.0335 | -41.8945 | -47.8525 | -54.6578 | -82.226 | -95.8904 | -109.5274 | -219.4792
0.52085 | -0.21891 | -2.6084 | -3.0419 | -3.4745 | -6.9625 | -31.0814 | -36.2465 | -41.4013 | -42.27 | -48.2814 | -55.1477 | -82.963 | -96.7499 | -110.5092 | -221.4466
0.52205 | -0.2208 | -2.631 | -3.0682 | -3.5045 | -7.0226 | -31.3497 | -36.5594 | -41.7587 | -42.6349 | -48.6982 | -55.6238 | -83.6792 | -97.5851 | -111.4631 | -223.3581
0.52325 | -0.22263 | -2.6528 | -3.0936 | -3.5336 | -7.0809 | -31.6098 | -36.8628 | -42.1052 | -42.9887 | -49.1023 | -56.0854 | -84.3736 | -98.3949 | -112.3881 | -225.2117
0.52445 | -0.2244 | -2.6739 | -3.1183 | -3.5617 | -7.1373 | -31.8616 | -37.1563 | -42.4405 | -43.331 | -49.4933 | -56.532 | -85.0455 | -99.1784 | -113.2831 | -227.0051
0.52565 | -0.22611 | -2.6943 | -3.1421 | -3.5889 | -7.1917 | -32.1045 | -37.4397 | -42.7642 | -43.6615 | -49.8708 | -56.9631 | -85.6941 | -99.9348 | -114.147 | -228.7363
0.52685 | -0.22776 | -2.7139 | -3.165 | -3.6151 | -7.2441 | -32.3385 | -37.7126 | -43.0758 | -43.9797 | -50.2342 | -57.3783 | -86.3186 | -100.6631 | -114.9789 | -230.4033
0.52805 | -0.22935 | -2.7328 | -3.1869 | -3.6402 | -7.2945 | -32.5632 | -37.9746 | -43.3751 | -44.2852 | -50.5832 | -57.7769 | -86.9183 | -101.3625 | -115.7777 | -232.0041
0.52925 | -0.23086 | -2.7509 | -3.208 | -3.6642 | -7.3426 | -32.7783 | -38.2255 | -43.6617 | -44.5778 | -50.9174 | -58.1586 | -87.4926 | -102.0322 | -116.5426 | -233.5369
0.53045 | -0.23231 | -2.7681 | -3.2281 | -3.6872 | -7.3886 | -32.9837 | -38.4649 | -43.9352 | -44.857 | -51.2364 | -58.5229 | -88.0406 | -102.6713 | -117.2727 | -234.9998
0.53165 | -0.23368 | -2.7845 | -3.2472 | -3.709 | -7.4324 | -33.1789 | -38.6926 | -44.1953 | -45.1226 | -51.5397 | -58.8694 | -88.5618 | -103.2791 | -117.9669 | -236.391
0.53285 | -0.23498 | -2.8 | -3.2653 | -3.7297 | -7.4738 | -33.3639 | -38.9084 | -44.4417 | -45.3742 | -51.8271 | -59.1976 | -89.0556 | -103.855 | -118.6247 | -237.709
0.53405 | -0.23621 | -2.8146 | -3.2824 | -3.7492 | -7.5129 | -33.5384 | -39.1118 | -44.6741 | -45.6115 | -52.0981 | -59.5072 | -89.5213 | -104.3981 | -119.245 | -238.9521
0.53525 | -0.23737 | -2.8284 | -3.2984 | -3.7675 | -7.5496 | -33.7021 | -39.3028 | -44.8922 | -45.8342 | -52.3525 | -59.7977 | -89.9584 | -104.9078 | -119.8272 | -240.1188
0.53645 | -0.23844 | -2.8412 | -3.3134 | -3.7846 | -7.5838 | -33.855 | -39.481 | -45.0958 | -46.042 | -52.5898 | -60.0689 | -90.3663 | -105.3835 | -120.3706 | -241.2076
0.53765 | -0.23944 | -2.8531 | -3.3272 | -3.8004 | -7.6156 | -33.9967 | -39.6463 | -45.2845 | -46.2347 | -52.81 | -60.3203 | -90.7445 | -105.8246 | -120.8744 | -242.2171
0.53885 | -0.24036 | -2.864 | -3.34 | -3.815 | -7.6448 | -34.127 | -39.7983 | -45.4582 | -46.412 | -53.0125 | -60.5517 | -91.0926 | -106.2304 | -121.338 | -243.1461
0.54005 | -0.2412 | -2.874 | -3.3516 | -3.8283 | -7.6714 | -34.246 | -39.937 | -45.6166 | -46.5737 | -53.1972 | -60.7626 | -91.41 | -106.6006 | -121.7607 | -243.9933
0.54125 | -0.24195 | -2.883 | -3.3621 | -3.8403 | -7.6954 | -34.3532 | -40.0621 | -45.7595 | -46.7196 | -53.3638 | -60.953 | -91.6963 | -106.9345 | -122.1421 | -244.7576
0.54245 | -0.24263 | -2.891 | -3.3715 | -3.851 | -7.7168 | -34.4487 | -40.1734 | -45.8867 | -46.8495 | -53.5122 | -61.1224 | -91.9512 | -107.2317 | -122.4816 | -245.4379
0.54365 | -0.24321 | -2.8981 | -3.3797 | -3.8603 | -7.7355 | -34.5323 | -40.2709 | -45.998 | -46.9631 | -53.642 | -61.2706 | -92.1742 | -107.4918 | -122.7787 | -246.0332
0.54485 | -0.24372 | -2.9041 | -3.3867 | -3.8683 | -7.7516 | -34.6037 | -40.3542 | -46.0932 | -47.0603 | -53.753 | -61.3975 | -92.365 | -107.7143 | -123.0329 | -246.5425
0.54605 | -0.24413 | -2.909 | -3.3925 | -3.8749 | -7.7648 | -34.6631 | -40.4234 | -46.1722 | -47.141 | -53.8451 | -61.5027 | -92.5233 | -107.899 | -123.2438 | -246.9651
0.54725 | -0.24447 | -2.913 | -3.3971 | -3.8802 | -7.7754 | -34.7101 | -40.4783 | -46.2349 | -47.205 | -53.9182 | -61.5862 | -92.6489 | -108.0454 | -123.411 | -247.3002
0.54845 | -0.24471 | -2.9159 | -3.4005 | -3.884 | -7.7831 | -34.7448 | -40.5187 | -46.281 | -47.2521 | -53.972 | -61.6477 | -92.7414 | -108.1532 | -123.5342 | -247.5472
0.54965 | -0.24487 | -2.9177 | -3.4026 | -3.8865 | -7.7881 | -34.767 | -40.5446 | -46.3106 | -47.2823 | -54.0065 | -61.687 | -92.8006 | -108.2223 | -123.6131 | -247.7053
0.55086 | -0.24493 | -2.9186 | -3.4036 | -3.8876 | -7.7903 | -34.7766 | -40.5558 | -46.3235 | -47.2954 | -54.0215 | -61.7042 | -92.8264 | -108.2524 | -123.6475 | -247.7742
0.55206 | -0.24491 | -2.9183 | -3.4033 | -3.8873 | -7.7896 | -34.7737 | -40.5524 | -46.3196 | -47.2915 | -54.017 | -61.699 | -92.8186 | -108.2433 | -123.6371 | -247.7534
0.55326 | -0.2448 | -2.917 | -3.4018 | -3.8855 | -7.7861 | -34.7581 | -40.5343 | -46.2988 | -47.2703 | -53.9928 | -61.6714 | -92.7771 | -108.1949 | -123.5818 | -247.6425
0.55446 | -0.24461 | -2.9146 | -3.399 | -3.8824 | -7.7798 | -34.7299 | -40.5013 | -46.2612 | -47.2319 | -53.949 | -61.6213 | -92.7017 | -108.107 | -123.4814 | -247.4413
0.55566 | -0.24432 | -2.9112 | -3.395 | -3.8778 | -7.7706 | -34.6889 | -40.4536 | -46.2067 | -47.1762 | -53.8854 | -61.5486 | -92.5924 | -107.9795 | -123.3358 | -247.1495
0.55686 | -0.24394 | -2.9067 | -3.3897 | -3.8718 | -7.7586 | -34.6353 | -40.391 | -46.1352 | -47.1032 | -53.802 | -61.4534 | -92.4492 | -107.8125 | -123.145 | -246.7672
0.55806 | -0.24347 | -2.9011 | -3.3832 | -3.8644 | -7.7437 | -34.5689 | -40.3136 | -46.0468 | -47.0129 | -53.6989 | -61.3356 | -92.272 | -107.6058 | -122.9089 | -246.2941
0.55926 | -0.24291 | -2.8945 | -3.3755 | -3.8555 | -7.726 | -34.4898 | -40.2213 | -45.9414 | -46.9053 | -53.576 | -61.1953 | -92.0608 | -107.3596 | -122.6277 | -245.7305
0.56046 | -0.24227 | -2.8868 | -3.3665 | -3.8453 | -7.7055 | -34.398 | -40.1143 | -45.8191 | -46.7805 | -53.4334 | -61.0324 | -91.8158 | -107.0738 | -122.3012 | -245.0764
0.56166 | -0.24153 | -2.878 | -3.3563 | -3.8336 | -7.6821 | -34.2935 | -39.9924 | -45.6799 | -46.6384 | -53.2711 | -60.847 | -91.5369 | -106.7486 | -121.9298 | -244.3321
0.56286 | -0.24071 | -2.8682 | -3.3448 | -3.8205 | -7.6558 | -34.1764 | -39.8559 | -45.524 | -46.4792 | -53.0892 | -60.6392 | -91.2243 | -106.3841 | -121.5134 | -243.4978
0.56406 | -0.23979 | -2.8573 | -3.3321 | -3.806 | -7.6268 | -34.0467 | -39.7046 | -45.3512 | -46.3028 | -52.8877 | -60.4091 | -90.8782 | -105.9804 | -121.0524 | -242.5738
0.56526 | -0.23879 | -2.8454 | -3.3182 | -3.7901 | -7.5949 | -33.9045 | -39.5388 | -45.1618 | -46.1094 | -52.6669 | -60.1568 | -90.4986 | -105.5378 | -120.5468 | -241.5608
0.56646 | -0.2377 | -2.8324 | -3.3031 | -3.7728 | -7.5603 | -33.7499 | -39.3585 | -44.9558 | -45.8991 | -52.4267 | -59.8825 | -90.0859 | -105.0565 | -119.997 | -240.4591
0.56766 | -0.23653 | -2.8184 | -3.2867 | -3.7542 | -7.5229 | -33.5829 | -39.1638 | -44.7334 | -45.672 | -52.1673 | -59.5862 | -89.6402 | -104.5367 | -119.4033 | -239.2694
0.56886 | -0.23526 | -2.8033 | -3.2692 | -3.7341 | -7.4827 | -33.4037 | -38.9547 | -44.4947 | -45.4283 | -51.8888 | -59.2682 | -89.1617 | -103.9787 | -118.766 | -237.9923
0.57006 | -0.23392 | -2.7873 | -3.2505 | -3.7127 | -7.4399 | -33.2123 | -38.7315 | -44.2397 | -45.168 | -51.5915 | -58.9286 | -88.6509 | -103.3829 | -118.0855 | -236.6286
0.57126 | -0.23248 | -2.7702 | -3.2306 | -3.69 | -7.3943 | -33.0088 | -38.4943 | -43.9687 | -44.8913 | -51.2755 | -58.5676 | -88.1078 | -102.7497 | -117.3622 | -235.1792
0.57246 | -0.23097 | -2.7521 | -3.2095 | -3.6659 | -7.346 | -32.7935 | -38.2431 | -43.6819 | -44.5984 | -50.941 | -58.1855 | -87.533 | -102.0793 | -116.5965 | -233.6449
0.57366 | -0.22937 | -2.7331 | -3.1873 | -3.6405 | -7.2952 | -32.5663 | -37.9783 | -43.3793 | -44.2895 | -50.5881 | -57.7825 | -86.9267 | -101.3723 | -115.7889 | -232.0266
0.57486 | -0.22769 | -2.713 | -3.1639 | -3.6138 | -7.2417 | -32.3276 | -37.6998 | -43.0613 | -43.9648 | -50.2172 | -57.3589 | -86.2894 | -100.6291 | -114.94 | -230.3255
0.57606 | -0.22592 | -2.692 | -3.1394 | -3.5859 | -7.1856 | -32.0773 | -37.408 | -42.728 | -43.6245 | -49.8285 | -56.9149 | -85.6215 | -99.8501 | -114.0503 | -228.5426
0.57726 | -0.22408 | -2.6701 | -3.1138 | -3.5566 | -7.127 | -31.8158 | -37.103 | -42.3796 | -43.2688 | -49.4222 | -56.4508 | -84.9233 | -99.036 | -113.1204 | -226.6791
0.57846 | -0.22216 | -2.6472 | -3.0871 | -3.5261 | -7.0659 | -31.5431 | -36.785 | -42.0163 | -42.8979 | -48.9986 | -55.967 | -84.1955 | -98.1872 | -112.1508 | -224.7362
0.57966 | -0.22016 | -2.6234 | -3.0593 | -3.4944 | -7.0024 | -31.2595 | -36.4542 | -41.6385 | -42.5122 | -48.558 | -55.4637 | -83.4384 | -97.3042 | -111.1423 | -222.7153
0.58086 | -0.21809 | -2.5987 | -3.0305 | -3.4615 | -6.9365 | -30.965 | -36.1108 | -41.2463 | -42.1118 | -48.1007 | -54.9413 | -82.6525 | -96.3878 | -110.0955 | -220.6177
0.58206 | -0.21594 | -2.5731 | -3.0007 | -3.4274 | -6.8681 | -30.6601 | -35.7552 | -40.8401 | -41.697 | -47.627 | -54.4002 | -81.8385 | -95.4385 | -109.0112 | -218.4449
0.58326 | -0.21372 | -2.5466 | -2.9698 | -3.3922 | -6.7975 | -30.3448 | -35.3875 | -40.4201 | -41.2682 | -47.1371 | -53.8407 | -80.9968 | -94.4569 | -107.8901 | -216.1983
0.58446 | -0.21143 | -2.5193 | -2.938 | -3.3558 | -6.7246 | -30.0193 | -35.0079 | -39.9866 | -40.8256 | -46.6316 | -53.2633 | -80.1281 | -93.4439 | -106.733 | -213.8795
0.58566 | -0.20907 | -2.4912 | -2.9052 | -3.3183 | -6.6495 | -29.6839 | -34.6168 | -39.5399 | -40.3695 | -46.1106 | -52.6682 | -79.2329 | -92.4 | -105.5406 | -211.4902
0.58686 | -0.20664 | -2.4622 | -2.8714 | -3.2797 | -6.5722 | -29.3389 | -34.2145 | -39.0803 | -39.9003 | -45.5747 | -52.056 | -78.312 | -91.3259 | -104.3138 | -209.0319
0.58806 | -0.20414 | -2.4325 | -2.8367 | -3.2401 | -6.4928 | -28.9844 | -33.8011 | -38.6081 | -39.4182 | -45.024 | -51.4271 | -77.3658 | -90.2225 | -103.0535 | -206.5064
0.58926 | -0.20158 | -2.4019 | -2.8011 | -3.1995 | -6.4113 | -28.6208 | -33.377 | -38.1237 | -38.9236 | -44.4591 | -50.7819 | -76.3951 | -89.0906 | -101.7605 | -203.9154
0.59046 | -0.19895 | -2.3707 | -2.7646 | -3.1578 | -6.3279 | -28.2482 | -32.9425 | -37.6274 | -38.4169 | -43.8804 | -50.1208 | -75.4007 | -87.9308 | -100.4359 | -201.2609
0.59166 | -0.19627 | -2.3387 | -2.7273 | -3.1152 | -6.2425 | -27.867 | -32.4979 | -37.1196 | -37.8984 | -43.2882 | -49.4444 | -74.383 | -86.7441 | -99.0804 | -198.5447
0.59286 | -0.19353 | -2.306 | -2.6892 | -3.0716 | -6.1552 | -27.4773 | -32.0435 | -36.6006 | -37.3686 | -42.6829 | -48.753 | -73.343 | -85.5312 | -97.695 | -195.7686
0.59406 | -0.19072 | -2.2726 | -2.6503 | -3.0272 | -6.0661 | -27.0796 | -31.5797 | -36.0708 | -36.8276 | -42.065 | -48.0473 | -72.2813 | -84.2931 | -96.2808 | -192.9347
0.59526 | -0.18787 | -2.2386 | -2.6106 | -2.9818 | -5.9752 | -26.674 | -31.1067 | -35.5305 | -36.276 | -41.435 | -47.3277 | -71.1987 | -83.0306 | -94.8387 | -190.045
0.59646 | -0.18496 | -2.2039 | -2.5701 | -2.9356 | -5.8827 | -26.2608 | -30.6249 | -34.9802 | -35.7142 | -40.7932 | -46.5946 | -70.096 | -81.7446 | -93.3698 | -187.1015
0.59766 | -0.182 | -2.1686 | -2.529 | -2.8887 | -5.7885 | -25.8404 | -30.1346 | -34.4202 | -35.1424 | -40.1402 | -45.8487 | -68.9738 | -80.436 | -91.8752 | -184.1064
0.59886 | -0.17899 | -2.1327 | -2.4872 | -2.8409 | -5.6928 | -25.4131 | -29.6363 | -33.851 | -34.5613 | -39.4764 | -45.0905 | -67.8332 | -79.1058 | -90.3557 | -181.0616
0.60006 | -0.17593 | -2.0963 | -2.4447 | -2.7924 | -5.5955 | -24.9791 | -29.1302 | -33.2729 | -33.971 | -38.8022 | -44.3205 | -66.6747 | -77.7548 | -88.8127 | -177.9695
0.60126 | -0.17283 | -2.0594 | -2.4016 | -2.7431 | -5.4969 | -24.5388 | -28.6167 | -32.6864 | -33.3722 | -38.1182 | -43.5392 | -65.4994 | -76.3841 | -87.2471 | -174.8323
0.60246 | -0.16968 | -2.0219 | -2.3579 | -2.6932 | -5.3969 | -24.0924 | -28.0961 | -32.0918 | -32.7652 | -37.4248 | -42.7472 | -64.3079 | -74.9947 | -85.66 | -171.652
0.60366 | -0.1665 | -1.984 | -2.3137 | -2.6427 | -5.2957 | -23.6403 | -27.5689 | -31.4896 | -32.1503 | -36.7226 | -41.9451 | -63.1013 | -73.5875 | -84.0527 | -168.4311
0.60486 | -0.16328 | -1.9456 | -2.2689 | -2.5916 | -5.1932 | -23.1829 | -27.0354 | -30.8803 | -31.5282 | -36.012 | -41.1334 | -61.8802 | -72.1635 | -82.4262 | -165.1718
0.60606 | -0.16002 | -1.9068 | -2.2236 | -2.5399 | -5.0896 | -22.7203 | -26.496 | -30.2642 | -30.8992 | -35.2935 | -40.3127 | -60.6456 | -70.7238 | -80.7817 | -161.8765
0.60726 | -0.15673 | -1.8675 | -2.1779 | -2.4876 | -4.9849 | -22.2531 | -25.9511 | -29.6418 | -30.2637 | -34.5677 | -39.4837 | -59.3984 | -69.2693 | -79.1204 | -158.5473
0.60846 | -0.15341 | -1.828 | -2.1317 | -2.4349 | -4.8792 | -21.7814 | -25.4011 | -29.0135 | -29.6223 | -33.835 | -38.6468 | -58.1394 | -67.8011 | -77.4434 | -155.1868
0.60966 | -0.15006 | -1.788 | -2.0852 | -2.3817 | -4.7727 | -21.3057 | -24.8463 | -28.3798 | -28.9753 | -33.096 | -37.8027 | -56.8695 | -66.3202 | -75.7519 | -151.7973
0.61086 | -0.14668 | -1.7478 | -2.0383 | -2.3281 | -4.6653 | -20.8262 | -24.2871 | -27.7411 | -28.3232 | -32.3512 | -36.952 | -55.5897 | -64.8277 | -74.0471 | -148.3812
0.61206 | -0.14328 | -1.7073 | -1.991 | -2.2741 | -4.5571 | -20.3433 | -23.724 | -27.0979 | -27.6665 | -31.6011 | -36.0952 | -54.3008 | -63.3246 | -72.3303 | -144.9409
0.61326 | -0.13986 | -1.6665 | -1.9434 | -2.2198 | -4.4482 | -19.8574 | -23.1573 | -26.4507 | -27.0056 | -30.8462 | -35.233 | -53.0038 | -61.812 | -70.6026 | -141.4788
0.61446 | -0.13642 | -1.6255 | -1.8956 | -2.1652 | -4.3388 | -19.3688 | -22.5875 | -25.7998 | -26.3411 | -30.0872 | -34.366 | -51.6995 | -60.291 | -68.8653 | -137.9974
0.61566 | -0.13296 | -1.5843 | -1.8476 | -2.1103 | -4.2288 | -18.8778 | -22.0149 | -25.1457 | -25.6733 | -29.3245 | -33.4948 | -50.3889 | -58.7626 | -67.1195 | -134.4991
0.61686 | -0.12949 | -1.5429 | -1.7993 | -2.0552 | -4.1183 | -18.3847 | -21.4399 | -24.489 | -25.0028 | -28.5586 | -32.62 | -49.0729 | -57.2279 | -65.3665 | -130.9863
0.61806 | -0.126 | -1.5014 | -1.7509 | -1.9999 | -4.0075 | -17.89 | -20.863 | -23.83 | -24.33 | -27.7901 | -31.7423 | -47.7524 | -55.6879 | -63.6075 | -127.4616
0.61926 | -0.12251 | -1.4598 | -1.7023 | -1.9444 | -3.8964 | -17.3939 | -20.2845 | -23.1692 | -23.6554 | -27.0195 | -30.8621 | -46.4283 | -54.1438 | -61.8438 | -123.9273
0.62046 | -0.11901 | -1.418 | -1.6537 | -1.8889 | -3.7851 | -16.8969 | -19.7048 | -22.5072 | -22.9794 | -26.2474 | -29.9802 | -45.1015 | -52.5965 | -60.0765 | -120.3859
0.62166 | -0.1155 | -1.3763 | -1.605 | -1.8332 | -3.6736 | -16.3992 | -19.1244 | -21.8442 | -22.3025 | -25.4743 | -29.0971 | -43.7731 | -51.0473 | -58.307 | -116.8399
0.62286 | -0.11199 | -1.3345 | -1.5562 | -1.7776 | -3.562 | -15.9012 | -18.5437 | -21.1808 | -21.6253 | -24.7007 | -28.2135 | -42.4438 | -49.4971 | -56.5363 | -113.2917
0.62406 | -0.10849 | -1.2927 | -1.5075 | -1.7219 | -3.4505 | -15.4032 | -17.9629 | -20.5175 | -20.948 | -23.9271 | -27.3299 | -41.1146 | -47.947 | -54.7658 | -109.7438
0.62526 | -0.10498 | -1.2509 | -1.4588 | -1.6663 | -3.339 | -14.9056 | -17.3826 | -19.8547 | -20.2713 | -23.1542 | -26.447 | -39.7864 | -46.3981 | -52.9966 | -106.1985
0.62646 | -0.10148 | -1.2092 | -1.4102 | -1.6107 | -3.2277 | -14.4087 | -16.8032 | -19.1929 | -19.5956 | -22.3823 | -25.5654 | -38.4601 | -44.8514 | -51.2299 | -102.6584
0.62766 | -0.09799 | -1.1676 | -1.3616 | -1.5553 | -3.1166 | -13.9129 | -16.225 | -18.5324 | -18.9213 | -21.6121 | -24.6857 | -37.1366 | -43.308 | -49.4671 | -99.1258
0.62886 | -0.094507 | -1.1261 | -1.3133 | -1.5 | -3.0059 | -13.4185 | -15.6484 | -17.8738 | -18.2488 | -20.8441 | -23.8084 | -35.8169 | -41.769 | -47.7091 | -95.6031
0.63006 | -0.091037 | -1.0848 | -1.265 | -1.4449 | -2.8955 | -12.9258 | -15.0738 | -17.2175 | -17.5788 | -20.0787 | -22.9342 | -34.5017 | -40.2353 | -45.9573 | -92.0927
0.63126 | -0.087582 | -1.0436 | -1.217 | -1.3901 | -2.7856 | -12.4351 | -14.5016 | -16.5639 | -16.9115 | -19.3166 | -22.0636 | -33.1921 | -38.708 | -44.2128 | -88.5969
0.63246 | -0.084143 | -1.0026 | -1.1692 | -1.3355 | -2.6762 | -11.9469 | -13.9322 | -15.9136 | -16.2475 | -18.5581 | -21.1973 | -31.8888 | -37.1881 | -42.4768 | -85.1182
0.63366 | -0.080723 | -0.96187 | -1.1217 | -1.2812 | -2.5674 | -11.4613 | -13.3659 | -15.2668 | -15.5871 | -17.8038 | -20.3358 | -30.5927 | -35.6766 | -40.7504 | -81.6587
0.63486 | -0.077324 | -0.92137 | -1.0745 | -1.2273 | -2.4593 | -10.9788 | -12.8032 | -14.624 | -14.9309 | -17.0543 | -19.4796 | -29.3047 | -34.1746 | -39.0348 | -78.2208
0.63606 | -0.073949 | -0.88116 | -1.0276 | -1.1737 | -2.352 | -10.4996 | -12.2444 | -13.9857 | -14.2792 | -16.3099 | -18.6294 | -28.0257 | -32.683 | -37.331 | -74.8067
0.63726 | -0.0706 | -0.84125 | -0.98105 | -1.1206 | -2.2455 | -10.0241 | -11.6899 | -13.3523 | -13.6325 | -15.5712 | -17.7857 | -26.7564 | -31.2028 | -35.6403 | -71.4188
0.63846 | -0.067279 | -0.80168 | -0.9349 | -1.0679 | -2.1398 | -9.5525 | -11.14 | -12.7242 | -12.9912 | -14.8387 | -16.949 | -25.4978 | -29.735 | -33.9637 | -68.0591
0.63966 | -0.063988 | -0.76246 | -0.88917 | -1.0156 | -2.0352 | -9.0852 | -10.595 | -12.1018 | -12.3557 | -14.1129 | -16.1199 | -24.2505 | -28.2805 | -32.3023 | -64.7299
0.64086 | -0.060729 | -0.72363 | -0.84388 | -0.9639 | -1.9315 | -8.6225 | -10.0554 | -11.4855 | -11.7265 | -13.3941 | -15.299 | -23.0154 | -26.8402 | -30.6572 | -61.4332
0.64206 | -0.057505 | -0.68521 | -0.79907 | -0.91271 | -1.829 | -8.1647 | -9.5215 | -10.8756 | -11.1038 | -12.6829 | -14.4866 | -21.7934 | -25.415 | -29.0294 | -58.1713
0.64326 | -0.054316 | -0.64722 | -0.75477 | -0.86211 | -1.7276 | -7.712 | -8.9936 | -10.2726 | -10.4882 | -11.9798 | -13.6835 | -20.5851 | -24.0059 | -27.4199 | -54.9461
0.64446 | -0.051167 | -0.60968 | -0.711 | -0.81212 | -1.6274 | -7.2648 | -8.4721 | -9.6769 | -9.88 | -11.285 | -12.8899 | -19.3913 | -22.6138 | -25.8298 | -51.7597
0.64566 | -0.048057 | -0.57263 | -0.66779 | -0.76276 | -1.5285 | -6.8233 | -7.9572 | -9.0888 | -9.2795 | -10.5992 | -12.1066 | -18.2128 | -21.2395 | -24.26 | -48.6141
0.64686 | -0.04499 | -0.53608 | -0.62517 | -0.71407 | -1.4309 | -6.3878 | -7.4493 | -8.5087 | -8.6872 | -9.9227 | -11.3338 | -17.0503 | -19.8838 | -22.7115 | -45.5111
0.64806 | -0.041966 | -0.50006 | -0.58316 | -0.66609 | -1.3348 | -5.9585 | -6.9487 | -7.9369 | -8.1034 | -9.2559 | -10.5722 | -15.9046 | -18.5476 | -21.1853 | -42.4527
0.64926 | -0.038989 | -0.46458 | -0.54178 | -0.61883 | -1.2401 | -5.5358 | -6.4557 | -7.3738 | -7.5285 | -8.5992 | -9.8221 | -14.7762 | -17.2317 | -19.6823 | -39.4408
0.65047 | -0.036059 | -0.42967 | -0.50107 | -0.57233 | -1.1469 | -5.1198 | -5.9706 | -6.8197 | -6.9628 | -7.953 | -9.0841 | -13.6659 | -15.9369 | -18.2033 | -36.4772
0.65167 | -0.033179 | -0.39535 | -0.46105 | -0.52662 | -1.0553 | -4.7108 | -5.4937 | -6.275 | -6.4067 | -7.3178 | -8.3585 | -12.5743 | -14.6639 | -16.7493 | -33.5635
0.65287 | -0.03035 | -0.36164 | -0.42174 | -0.48171 | -0.96529 | -4.3092 | -5.0253 | -5.7399 | -5.8604 | -6.6938 | -7.6457 | -11.5021 | -13.4135 | -15.3211 | -30.7016
0.65407 | -0.027573 | -0.32856 | -0.38316 | -0.43765 | -0.87699 | -3.915 | -4.5656 | -5.2148 | -5.3243 | -6.0814 | -6.9463 | -10.4499 | -12.1865 | -13.9196 | -27.8931
0.65527 | -0.024851 | -0.29612 | -0.34533 | -0.39444 | -0.79041 | -3.5285 | -4.1148 | -4.7 | -4.7987 | -5.4811 | -6.2606 | -9.4183 | -10.9834 | -12.5454 | -25.1395
0.65647 | -0.022185 | -0.26435 | -0.30828 | -0.35212 | -0.70561 | -3.1499 | -3.6734 | -4.1958 | -4.2838 | -4.8931 | -5.5889 | -8.4078 | -9.8051 | -11.1995 | -22.4424
0.65767 | -0.019576 | -0.23327 | -0.27203 | -0.31072 | -0.62264 | -2.7795 | -3.2414 | -3.7024 | -3.7801 | -4.3177 | -4.9317 | -7.4192 | -8.6521 | -9.8825 | -19.8033
0.65887 | -0.017026 | -0.20288 | -0.2366 | -0.27024 | -0.54153 | -2.4175 | -2.8192 | -3.2201 | -3.2877 | -3.7552 | -4.2893 | -6.4527 | -7.525 | -8.5952 | -17.2237
0.66007 | -0.014536 | -0.17321 | -0.202 | -0.23072 | -0.46234 | -2.0639 | -2.4069 | -2.7492 | -2.8069 | -3.2061 | -3.662 | -5.5091 | -6.4246 | -7.3383 | -14.705
0.66127 | -0.012108 | -0.14428 | -0.16825 | -0.19218 | -0.3851 | -1.7191 | -2.0048 | -2.2899 | -2.338 | -2.6705 | -3.0503 | -4.5888 | -5.3513 | -6.1123 | -12.2484
0.66247 | -0.0097423 | -0.11609 | -0.13538 | -0.15463 | -0.30986 | -1.3832 | -1.6131 | -1.8425 | -1.8812 | -2.1487 | -2.4543 | -3.6922 | -4.3057 | -4.9181 | -9.8552
0.66367 | -0.0074404 | -0.088657 | -0.10339 | -0.11809 | -0.23665 | -1.0564 | -1.232 | -1.4072 | -1.4367 | -1.641 | -1.8744 | -2.8198 | -3.2884 | -3.7561 | -7.5267
0.66487 | -0.0052036 | -0.062004 | -0.072308 | -0.082591 | -0.1655 | -0.73882 | -0.8616 | -0.98413 | -1.0048 | -1.1477 | -1.3109 | -1.9721 | -2.2998 | -2.6269 | -5.2639
0.66607 | -0.0030328 | -0.036138 | -0.042144 | -0.048137 | -0.096461 | -0.43061 | -0.50217 | -0.57359 | -0.58562 | -0.66891 | -0.76404 | -1.1494 | -1.3404 | -1.531 | -3.068
0.66727 | -0.00092921 | -0.011072 | -0.012912 | -0.014748 | -0.029554 | -0.13193 | -0.15386 | -0.17574 | -0.17942 | -0.20494 | -0.23409 | -0.35216 | -0.41068 | -0.46908 | -0.93998
0.66847 | 0.0011064 | 0.013183 | 0.015374 | 0.01756 | 0.035189 | 0.15709 | 0.18319 | 0.20924 | 0.21363 | 0.24402 | 0.27872 | 0.4193 | 0.48898 | 0.55852 | 1.1192
0.66967 | 0.003073 | 0.036617 | 0.042702 | 0.048775 | 0.097739 | 0.43632 | 0.50882 | 0.58118 | 0.59338 | 0.67777 | 0.77415 | 1.1646 | 1.3582 | 1.5513 | 3.1086
0.67087 | 0.0049699 | 0.059219 | 0.069061 | 0.078882 | 0.15807 | 0.70564 | 0.8229 | 0.93993 | 0.95965 | 1.0961 | 1.252 | 1.8835 | 2.1965 | 2.5089 | 5.0275
0.67207 | 0.0067962 | 0.080982 | 0.094439 | 0.10787 | 0.21616 | 0.96495 | 1.1253 | 1.2853 | 1.3123 | 1.4989 | 1.7121 | 2.5757 | 3.0037 | 3.4309 | 6.875
0.67327 | 0.0085514 | 0.1019 | 0.11883 | 0.13573 | 0.27198 | 1.2142 | 1.4159 | 1.6173 | 1.6512 | 1.886 | 2.1543 | 3.2408 | 3.7794 | 4.3169 | 8.6505
0.67447 | 0.010235 | 0.12195 | 0.14222 | 0.16244 | 0.32552 | 1.4531 | 1.6946 | 1.9356 | 1.9763 | 2.2573 | 2.5783 | 3.8788 | 4.5234 | 5.1666 | 10.3533
0.67567 | 0.011846 | 0.14115 | 0.1646 | 0.18801 | 0.37675 | 1.6819 | 1.9614 | 2.2403 | 2.2873 | 2.6126 | 2.9841 | 4.4893 | 5.2353 | 5.9798 | 11.9828
0.67687 | 0.013383 | 0.15947 | 0.18597 | 0.21242 | 0.42567 | 1.9002 | 2.216 | 2.5312 | 2.5843 | 2.9518 | 3.3716 | 5.0721 | 5.915 | 6.7562 | 13.5386
0.67807 | 0.014848 | 0.17692 | 0.20633 | 0.23567 | 0.47225 | 2.1082 | 2.4585 | 2.8082 | 2.8671 | 3.2748 | 3.7405 | 5.6272 | 6.5623 | 7.4956 | 15.0202
0.67927 | 0.016239 | 0.1935 | 0.22565 | 0.25775 | 0.51649 | 2.3057 | 2.6888 | 3.0712 | 3.1357 | 3.5816 | 4.0909 | 6.1543 | 7.1771 | 8.1977 | 16.4272
0.68047 | 0.017556 | 0.20919 | 0.24395 | 0.27865 | 0.55837 | 2.4926 | 2.9069 | 3.3203 | 3.3899 | 3.872 | 4.4227 | 6.6534 | 7.7591 | 8.8625 | 17.7594
0.68167 | 0.018798 | 0.224 | 0.26122 | 0.29837 | 0.59789 | 2.6691 | 3.1126 | 3.5553 | 3.6299 | 4.1461 | 4.7357 | 7.1243 | 8.3082 | 9.4898 | 19.0164
0.68287 | 0.019967 | 0.23792 | 0.27745 | 0.31691 | 0.63505 | 2.8349 | 3.306 | 3.7762 | 3.8554 | 4.4037 | 5.03 | 7.567 | 8.8245 | 10.0795 | 20.1981
0.68407 | 0.02106 | 0.25095 | 0.29265 | 0.33427 | 0.66983 | 2.9902 | 3.4871 | 3.983 | 4.0666 | 4.6449 | 5.3055 | 7.9815 | 9.3079 | 10.6316 | 21.3044
0.68527 | 0.022079 | 0.26309 | 0.30681 | 0.35044 | 0.70224 | 3.1349 | 3.6558 | 4.1758 | 4.2634 | 4.8697 | 5.5622 | 8.3677 | 9.7582 | 11.146 | 22.3352
0.68647 | 0.023024 | 0.27434 | 0.31993 | 0.36543 | 0.73228 | 3.269 | 3.8122 | 4.3544 | 4.4457 | 5.078 | 5.8001 | 8.7256 | 10.1756 | 11.6228 | 23.2906
0.68767 | 0.023894 | 0.28471 | 0.33202 | 0.37924 | 0.75995 | 3.3925 | 3.9563 | 4.5189 | 4.6137 | 5.2699 | 6.0193 | 9.0553 | 10.5601 | 12.062 | 24.1706
0.68887 | 0.024689 | 0.29419 | 0.34308 | 0.39187 | 0.78526 | 3.5055 | 4.088 | 4.6694 | 4.7674 | 5.4453 | 6.2198 | 9.3569 | 10.9118 | 12.4636 | 24.9755
0.69007 | 0.025411 | 0.30279 | 0.3531 | 0.40332 | 0.8082 | 3.6079 | 4.2075 | 4.8058 | 4.9067 | 5.6045 | 6.4015 | 9.6303 | 11.2307 | 12.8278 | 25.7054
0.69127 | 0.026059 | 0.3105 | 0.3621 | 0.4136 | 0.82881 | 3.6999 | 4.3147 | 4.9283 | 5.0317 | 5.7473 | 6.5647 | 9.8758 | 11.5169 | 13.1548 | 26.3606
0.69247 | 0.026633 | 0.31735 | 0.37008 | 0.42271 | 0.84707 | 3.7814 | 4.4098 | 5.0369 | 5.1426 | 5.874 | 6.7093 | 10.0934 | 11.7707 | 13.4447 | 26.9415
0.69367 | 0.027134 | 0.32332 | 0.37705 | 0.43067 | 0.86301 | 3.8525 | 4.4928 | 5.1317 | 5.2394 | 5.9845 | 6.8356 | 10.2833 | 11.9922 | 13.6977 | 27.4484
0.69487 | 0.027562 | 0.32842 | 0.383 | 0.43747 | 0.87663 | 3.9134 | 4.5637 | 5.2127 | 5.3221 | 6.079 | 6.9435 | 10.4457 | 12.1816 | 13.914 | 27.8818
0.69607 | 0.027919 | 0.33267 | 0.38795 | 0.44313 | 0.88797 | 3.964 | 4.6227 | 5.2801 | 5.3909 | 6.1576 | 7.0333 | 10.5808 | 12.3391 | 14.0939 | 28.2424
0.69727 | 0.028204 | 0.33606 | 0.39191 | 0.44765 | 0.89703 | 4.0044 | 4.6699 | 5.334 | 5.446 | 6.2204 | 7.1051 | 10.6887 | 12.465 | 14.2377 | 28.5306
0.69847 | 0.028418 | 0.33862 | 0.39489 | 0.45105 | 0.90384 | 4.0348 | 4.7053 | 5.3745 | 5.4873 | 6.2677 | 7.159 | 10.7699 | 12.5596 | 14.3458 | 28.7471
0.69967 | 0.028562 | 0.34033 | 0.39689 | 0.45333 | 0.90842 | 4.0553 | 4.7292 | 5.4017 | 5.5151 | 6.2994 | 7.1953 | 10.8244 | 12.6232 | 14.4184 | 28.8927
0.70087 | 0.028636 | 0.34122 | 0.39792 | 0.45451 | 0.91079 | 4.0658 | 4.7415 | 5.4158 | 5.5295 | 6.3158 | 7.214 | 10.8526 | 12.6561 | 14.456 | 28.9681
0.70207 | 0.028642 | 0.34129 | 0.39801 | 0.45461 | 0.91098 | 4.0667 | 4.7425 | 5.417 | 5.5306 | 6.3172 | 7.2155 | 10.8549 | 12.6588 | 14.4591 | 28.9741
0.70327 | 0.02858 | 0.34055 | 0.39715 | 0.45363 | 0.90902 | 4.0579 | 4.7323 | 5.4053 | 5.5187 | 6.3035 | 7.2 | 10.8315 | 12.6315 | 14.4279 | 28.9117
0.70447 | 0.028452 | 0.33902 | 0.39536 | 0.45159 | 0.90493 | 4.0397 | 4.711 | 5.381 | 5.4939 | 6.2752 | 7.1677 | 10.7829 | 12.5748 | 14.3631 | 28.7818
0.70567 | 0.028258 | 0.33671 | 0.39267 | 0.44851 | 0.89876 | 4.0121 | 4.6789 | 5.3443 | 5.4564 | 6.2324 | 7.1187 | 10.7093 | 12.489 | 14.2651 | 28.5854
0.70687 | 0.027999 | 0.33363 | 0.38907 | 0.4444 | 0.89052 | 3.9754 | 4.636 | 5.2953 | 5.4064 | 6.1753 | 7.0535 | 10.6112 | 12.3746 | 14.1344 | 28.3236
0.70807 | 0.027677 | 0.32978 | 0.38459 | 0.43928 | 0.88027 | 3.9296 | 4.5826 | 5.2344 | 5.3442 | 6.1042 | 6.9723 | 10.489 | 12.2321 | 13.9716 | 27.9974
0.70927 | 0.027292 | 0.3252 | 0.37924 | 0.43317 | 0.86803 | 3.875 | 4.5189 | 5.1616 | 5.2699 | 6.0193 | 6.8754 | 10.3431 | 12.062 | 13.7773 | 27.6081
0.71047 | 0.026846 | 0.31988 | 0.37304 | 0.42609 | 0.85384 | 3.8116 | 4.445 | 5.0772 | 5.1837 | 5.9209 | 6.763 | 10.1741 | 11.8648 | 13.5521 | 27.1568
0.71167 | 0.026339 | 0.31385 | 0.36601 | 0.41806 | 0.83774 | 3.7398 | 4.3612 | 4.9815 | 5.086 | 5.8093 | 6.6355 | 9.9823 | 11.6411 | 13.2967 | 26.6448
0.71287 | 0.025775 | 0.30712 | 0.35816 | 0.4091 | 0.81978 | 3.6596 | 4.2677 | 4.8747 | 4.9769 | 5.6847 | 6.4932 | 9.7682 | 11.3915 | 13.0115 | 26.0735
0.71407 | 0.025153 | 0.29971 | 0.34952 | 0.39922 | 0.79999 | 3.5712 | 4.1647 | 4.757 | 4.8568 | 5.5475 | 6.3365 | 9.5324 | 11.1165 | 12.6975 | 25.4441
0.71527 | 0.024474 | 0.29163 | 0.34009 | 0.38846 | 0.77842 | 3.475 | 4.0524 | 4.6287 | 4.7259 | 5.398 | 6.1656 | 9.2754 | 10.8168 | 12.3551 | 24.7582
0.71647 | 0.023742 | 0.2829 | 0.32991 | 0.37683 | 0.75512 | 3.3709 | 3.9311 | 4.4902 | 4.5844 | 5.2364 | 5.9811 | 8.9978 | 10.493 | 11.9853 | 24.017
0.71767 | 0.022956 | 0.27354 | 0.31899 | 0.36436 | 0.73013 | 3.2594 | 3.801 | 4.3416 | 4.4327 | 5.0631 | 5.7831 | 8.7 | 10.1458 | 11.5887 | 23.2222
0.71887 | 0.022119 | 0.26356 | 0.30736 | 0.35107 | 0.7035 | 3.1405 | 3.6624 | 4.1832 | 4.271 | 4.8784 | 5.5722 | 8.3827 | 9.7758 | 11.166 | 22.3753
0.72007 | 0.021232 | 0.25299 | 0.29503 | 0.33699 | 0.67528 | 3.0145 | 3.5155 | 4.0155 | 4.0997 | 4.6827 | 5.3487 | 8.0465 | 9.3836 | 10.7181 | 21.4778
0.72127 | 0.020296 | 0.24184 | 0.28203 | 0.32214 | 0.64553 | 2.8817 | 3.3606 | 3.8385 | 3.919 | 4.4764 | 5.113 | 7.6919 | 8.9701 | 10.2458 | 20.5313
0.72247 | 0.019314 | 0.23014 | 0.26838 | 0.30655 | 0.61428 | 2.7422 | 3.1979 | 3.6527 | 3.7294 | 4.2597 | 4.8655 | 7.3196 | 8.5359 | 9.7499 | 19.5376
0.72367 | 0.018286 | 0.21789 | 0.2541 | 0.29024 | 0.5816 | 2.5963 | 3.0278 | 3.4584 | 3.531 | 4.0331 | 4.6067 | 6.9302 | 8.0818 | 9.2312 | 18.4982
0.72487 | 0.017215 | 0.20513 | 0.23922 | 0.27324 | 0.54754 | 2.4443 | 2.8505 | 3.2559 | 3.3242 | 3.7969 | 4.3369 | 6.5243 | 7.6085 | 8.6906 | 17.4149
0.72607 | 0.016103 | 0.19187 | 0.22376 | 0.25558 | 0.51216 | 2.2863 | 2.6663 | 3.0454 | 3.1093 | 3.5515 | 4.0566 | 6.1027 | 7.1168 | 8.129 | 16.2894
0.72727 | 0.01495 | 0.17814 | 0.20775 | 0.23729 | 0.4755 | 2.1227 | 2.4754 | 2.8275 | 2.8868 | 3.2974 | 3.7663 | 5.6659 | 6.6075 | 7.5472 | 15.1236
0.72847 | 0.01376 | 0.16396 | 0.1912 | 0.21839 | 0.43763 | 1.9536 | 2.2783 | 2.6023 | 2.6569 | 3.0348 | 3.4663 | 5.2147 | 6.0813 | 6.9461 | 13.9192
0.72967 | 0.012533 | 0.14934 | 0.17415 | 0.19892 | 0.39861 | 1.7794 | 2.0751 | 2.3703 | 2.42 | 2.7642 | 3.1573 | 4.7497 | 5.539 | 6.3268 | 12.678
0.73087 | 0.011271 | 0.13431 | 0.15662 | 0.1789 | 0.35849 | 1.6003 | 1.8663 | 2.1317 | 2.1764 | 2.4859 | 2.8395 | 4.2717 | 4.9815 | 5.69 | 11.402
0.73207 | 0.0099773 | 0.11889 | 0.13864 | 0.15836 | 0.31733 | 1.4166 | 1.652 | 1.887 | 1.9266 | 2.2005 | 2.5135 | 3.7812 | 4.4096 | 5.0367 | 10.093
0.73327 | 0.0086526 | 0.1031 | 0.12023 | 0.13733 | 0.2752 | 1.2285 | 1.4327 | 1.6364 | 1.6708 | 1.9084 | 2.1798 | 3.2792 | 3.8241 | 4.368 | 8.7529
0.73447 | 0.007299 | 0.086972 | 0.10143 | 0.11585 | 0.23215 | 1.0363 | 1.2085 | 1.3804 | 1.4094 | 1.6098 | 1.8388 | 2.7662 | 3.2259 | 3.6847 | 7.3836
0.73567 | 0.0059185 | 0.070522 | 0.082242 | 0.093938 | 0.18824 | 0.84032 | 0.97997 | 1.1193 | 1.1428 | 1.3053 | 1.491 | 2.243 | 2.6157 | 2.9877 | 5.9871
0.73687 | 0.004513 | 0.053775 | 0.062711 | 0.07163 | 0.14354 | 0.64077 | 0.74725 | 0.85352 | 0.87143 | 0.99536 | 1.1369 | 1.7103 | 1.9946 | 2.2782 | 4.5653
0.73807 | 0.0030845 | 0.036753 | 0.042861 | 0.048957 | 0.098103 | 0.43794 | 0.51072 | 0.58335 | 0.59559 | 0.68029 | 0.77704 | 1.169 | 1.3632 | 1.5571 | 3.1202
0.73927 | 0.0016349 | 0.019481 | 0.022718 | 0.025949 | 0.051998 | 0.23213 | 0.2707 | 0.3092 | 0.31569 | 0.36058 | 0.41186 | 0.6196 | 0.72256 | 0.82532 | 1.6538
0.74047 | 0.00016622 | 0.0019806 | 0.0023098 | 0.0026383 | 0.0052868 | 0.023601 | 0.027523 | 0.031437 | 0.032096 | 0.036661 | 0.041875 | 0.062995 | 0.073464 | 0.083912 | 0.16815
0.74167 | -0.0013195 | -0.015723 | -0.018336 | -0.020944 | -0.041969 | -0.18735 | -0.21849 | -0.24956 | -0.2548 | -0.29103 | -0.33242 | -0.50009 | -0.58319 | -0.66613 | -1.3348
0.74287 | -0.0028204 | -0.033607 | -0.039192 | -0.044766 | -0.089705 | -0.40045 | -0.467 | -0.53342 | -0.54461 | -0.62206 | -0.71053 | -1.0689 | -1.2465 | -1.4238 | -2.8531
0.74407 | -0.0043344 | -0.051648 | -0.060231 | -0.068796 | -0.13786 | -0.61542 | -0.71769 | -0.81975 | -0.83695 | -0.95598 | -1.0919 | -1.6427 | -1.9157 | -2.1881 | -4.3847
0.74527 | -0.0058596 | -0.06982 | -0.081423 | -0.093003 | -0.18637 | -0.83196 | -0.97021 | -1.1082 | -1.1314 | -1.2924 | -1.4761 | -2.2207 | -2.5897 | -2.958 | -5.9275
0.74647 | -0.0073938 | -0.088102 | -0.10274 | -0.11735 | -0.23516 | -1.0498 | -1.2242 | -1.3984 | -1.4277 | -1.6307 | -1.8627 | -2.8021 | -3.2678 | -3.7325 | -7.4795
0.74767 | -0.0089351 | -0.10647 | -0.12416 | -0.14182 | -0.28419 | -1.2686 | -1.4795 | -1.6899 | -1.7253 | -1.9707 | -2.2509 | -3.3863 | -3.949 | -4.5106 | -9.0387
0.74887 | -0.010482 | -0.1249 | -0.14565 | -0.16636 | -0.33337 | -1.4882 | -1.7355 | -1.9823 | -2.0239 | -2.3118 | -2.6405 | -3.9724 | -4.6325 | -5.2913 | -10.6031
0.75008 | -0.012031 | -0.14336 | -0.16718 | -0.19096 | -0.38266 | -1.7082 | -1.9921 | -2.2754 | -2.3231 | -2.6535 | -3.0309 | -4.5596 | -5.3174 | -6.0736 | -12.1707
0.75128 | -0.013582 | -0.16184 | -0.18873 | -0.21557 | -0.43198 | -1.9284 | -2.2489 | -2.5687 | -2.6226 | -2.9955 | -3.4216 | -5.1473 | -6.0027 | -6.8564 | -13.7393
0.75248 | -0.015132 | -0.1803 | -0.21027 | -0.24017 | -0.48127 | -2.1485 | -2.5055 | -2.8618 | -2.9218 | -3.3374 | -3.812 | -5.7347 | -6.6877 | -7.6388 | -15.3071
0.75368 | -0.016679 | -0.19874 | -0.23176 | -0.26472 | -0.53048 | -2.3681 | -2.7616 | -3.1544 | -3.2206 | -3.6786 | -4.2017 | -6.321 | -7.3714 | -8.4197 | -16.8721
0.75488 | -0.018221 | -0.21711 | -0.25319 | -0.2892 | -0.57953 | -2.5871 | -3.017 | -3.446 | -3.5184 | -4.0187 | -4.5902 | -6.9054 | -8.053 | -9.1982 | -18.4321
0.75608 | -0.019756 | -0.23541 | -0.27453 | -0.31357 | -0.62836 | -2.8051 | -3.2712 | -3.7364 | -3.8148 | -4.3574 | -4.977 | -7.4873 | -8.7316 | -9.9734 | -19.9854
0.75728 | -0.021283 | -0.2536 | -0.29575 | -0.33781 | -0.67692 | -3.0218 | -3.524 | -4.0252 | -4.1096 | -4.6941 | -5.3617 | -8.066 | -9.4064 | -10.7441 | -21.5298
0.75848 | -0.022799 | -0.27167 | -0.31681 | -0.36187 | -0.72514 | -3.2371 | -3.775 | -4.3119 | -4.4024 | -5.0285 | -5.7436 | -8.6405 | -10.0764 | -11.5094 | -23.0635
0.75968 | -0.024303 | -0.28958 | -0.33771 | -0.38573 | -0.77296 | -3.4506 | -4.024 | -4.5963 | -4.6927 | -5.3601 | -6.1224 | -9.2104 | -10.741 | -12.2685 | -24.5845
0.76088 | -0.025792 | -0.30733 | -0.3584 | -0.40937 | -0.82033 | -3.662 | -4.2706 | -4.8779 | -4.9803 | -5.6885 | -6.4975 | -9.7747 | -11.3991 | -13.0202 | -26.0909
0.76208 | -0.027265 | -0.32488 | -0.37887 | -0.43275 | -0.86717 | -3.8711 | -4.5144 | -5.1565 | -5.2647 | -6.0134 | -6.8686 | -10.3329 | -12.0501 | -13.7638 | -27.5808
0.76328 | -0.028719 | -0.34221 | -0.39908 | -0.45584 | -0.91344 | -4.0777 | -4.7553 | -5.4316 | -5.5456 | -6.3342 | -7.235 | -10.8842 | -12.693 | -14.4981 | -29.0524
0.76448 | -0.030154 | -0.35931 | -0.41902 | -0.47861 | -0.95907 | -4.2814 | -4.9929 | -5.7029 | -5.8226 | -6.6507 | -7.5965 | -11.428 | -13.3271 | -15.2224 | -30.5038
0.76568 | -0.031567 | -0.37614 | -0.43865 | -0.50104 | -1.004 | -4.482 | -5.2268 | -5.9702 | -6.0954 | -6.9623 | -7.9524 | -11.9635 | -13.9516 | -15.9357 | -31.9332
0.76688 | -0.032957 | -0.3927 | -0.45796 | -0.52309 | -1.0482 | -4.6793 | -5.4569 | -6.233 | -6.3637 | -7.2688 | -8.3025 | -12.4901 | -14.5657 | -16.6371 | -33.3387
0.76808 | -0.034321 | -0.40896 | -0.47692 | -0.54474 | -1.0916 | -4.873 | -5.6828 | -6.491 | -6.6272 | -7.5696 | -8.6461 | -13.0071 | -15.1686 | -17.3258 | -34.7187
0.76928 | -0.035658 | -0.42489 | -0.4955 | -0.56597 | -1.1341 | -5.0628 | -5.9042 | -6.7439 | -6.8854 | -7.8646 | -8.983 | -13.5138 | -15.7596 | -18.0008 | -36.0714
0.77048 | -0.036967 | -0.44048 | -0.51368 | -0.58673 | -1.1757 | -5.2486 | -6.1209 | -6.9913 | -7.138 | -8.1532 | -9.3127 | -14.0097 | -16.3379 | -18.6614 | -37.3951
0.77168 | -0.038245 | -0.45571 | -0.53144 | -0.60702 | -1.2164 | -5.4301 | -6.3325 | -7.2331 | -7.3848 | -8.4351 | -9.6346 | -14.4942 | -16.9028 | -19.3066 | -38.6881
0.77288 | -0.039491 | -0.47056 | -0.54876 | -0.6268 | -1.256 | -5.6071 | -6.5388 | -7.4688 | -7.6255 | -8.7099 | -9.9486 | -14.9665 | -17.4536 | -19.9358 | -39.9488
0.77408 | -0.040704 | -0.48501 | -0.56561 | -0.64605 | -1.2946 | -5.7792 | -6.7396 | -7.6981 | -7.8596 | -8.9774 | -10.2541 | -15.4261 | -17.9896 | -20.5479 | -41.1755
0.77528 | -0.041881 | -0.49904 | -0.58197 | -0.66474 | -1.3321 | -5.9464 | -6.9346 | -7.9208 | -8.087 | -9.2371 | -10.5508 | -15.8724 | -18.51 | -21.1424 | -42.3668
0.77648 | -0.043022 | -0.51264 | -0.59783 | -0.68285 | -1.3683 | -6.1084 | -7.1236 | -8.1366 | -8.3074 | -9.4888 | -10.8382 | -16.3048 | -19.0143 | -21.7185 | -43.5211
0.77768 | -0.044125 | -0.52578 | -0.61316 | -0.70036 | -1.4034 | -6.2651 | -7.3062 | -8.3452 | -8.5203 | -9.7321 | -11.1161 | -16.7228 | -19.5018 | -22.2753 | -44.6368
0.77888 | -0.045189 | -0.53845 | -0.62794 | -0.71724 | -1.4373 | -6.4161 | -7.4823 | -8.5464 | -8.7257 | -9.9666 | -11.384 | -17.1259 | -19.9718 | -22.8121 | -45.7127
0.78008 | -0.046211 | -0.55064 | -0.64215 | -0.73347 | -1.4698 | -6.5612 | -7.6516 | -8.7398 | -8.9232 | -10.1922 | -11.6416 | -17.5134 | -20.4238 | -23.3284 | -46.7472
0.78128 | -0.047192 | -0.56232 | -0.65577 | -0.74903 | -1.501 | -6.7005 | -7.8139 | -8.9252 | -9.1125 | -10.4084 | -11.8886 | -17.885 | -20.8571 | -23.8233 | -47.7389
0.78248 | -0.048129 | -0.57349 | -0.66879 | -0.7639 | -1.5308 | -6.8335 | -7.9691 | -9.1024 | -9.2934 | -10.615 | -12.1246 | -18.24 | -21.2712 | -24.2963 | -48.6867
0.78368 | -0.049021 | -0.58412 | -0.68118 | -0.77806 | -1.5591 | -6.9601 | -8.1168 | -9.2711 | -9.4656 | -10.8118 | -12.3494 | -18.5781 | -21.6655 | -24.7466 | -49.5891
0.78488 | -0.049867 | -0.5942 | -0.69294 | -0.79149 | -1.586 | -7.0803 | -8.2569 | -9.4311 | -9.629 | -10.9984 | -12.5625 | -18.8988 | -22.0394 | -25.1737 | -50.445
0.78608 | -0.050666 | -0.60372 | -0.70404 | -0.80417 | -1.6115 | -7.1937 | -8.3892 | -9.5822 | -9.7833 | -11.1746 | -12.7638 | -19.2016 | -22.3925 | -25.5771 | -51.2532
0.78728 | -0.051417 | -0.61266 | -0.71448 | -0.81608 | -1.6353 | -7.3003 | -8.5135 | -9.7242 | -9.9282 | -11.3402 | -12.9529 | -19.4861 | -22.7243 | -25.956 | -52.0126
0.78848 | -0.052118 | -0.62102 | -0.72422 | -0.82722 | -1.6576 | -7.3999 | -8.6296 | -9.8568 | -10.0636 | -11.4948 | -13.1296 | -19.7519 | -23.0342 | -26.31 | -52.722
0.78968 | -0.052769 | -0.62878 | -0.73327 | -0.83755 | -1.6783 | -7.4923 | -8.7374 | -9.9799 | -10.1893 | -11.6384 | -13.2936 | -19.9985 | -23.3219 | -26.6386 | -53.3805
0.79088 | -0.053368 | -0.63592 | -0.7416 | -0.84706 | -1.6974 | -7.5774 | -8.8366 | -10.0933 | -10.3051 | -11.7707 | -13.4446 | -20.2258 | -23.5869 | -26.9413 | -53.9871
0.79208 | -0.053916 | -0.64244 | -0.7492 | -0.85575 | -1.7148 | -7.6551 | -8.9273 | -10.1968 | -10.4108 | -11.8914 | -13.5825 | -20.4332 | -23.8288 | -27.2176 | -54.5407
0.79328 | -0.05441 | -0.64833 | -0.75607 | -0.86359 | -1.7305 | -7.7253 | -9.0091 | -10.2903 | -10.5062 | -12.0004 | -13.707 | -20.6205 | -24.0472 | -27.4671 | -55.0406
0.79448 | -0.05485 | -0.65357 | -0.76219 | -0.87058 | -1.7445 | -7.7878 | -9.082 | -10.3736 | -10.5912 | -12.0974 | -13.8179 | -20.7873 | -24.2418 | -27.6893 | -55.4859
0.79568 | -0.055235 | -0.65817 | -0.76754 | -0.8767 | -1.7568 | -7.8425 | -9.1458 | -10.4465 | -10.6656 | -12.1825 | -13.915 | -20.9334 | -24.4121 | -27.8839 | -55.8758
0.79688 | -0.055565 | -0.6621 | -0.77213 | -0.88194 | -1.7673 | -7.8894 | -9.2004 | -10.5089 | -10.7294 | -12.2552 | -13.9981 | -21.0584 | -24.558 | -28.0505 | -56.2096
0.79808 | -0.055839 | -0.66536 | -0.77593 | -0.88628 | -1.776 | -7.9283 | -9.2458 | -10.5607 | -10.7822 | -12.3156 | -14.0671 | -21.1622 | -24.679 | -28.1887 | -56.4867
0.79928 | -0.056056 | -0.66795 | -0.77895 | -0.88973 | -1.7829 | -7.9591 | -9.2817 | -10.6017 | -10.8242 | -12.3635 | -14.1218 | -21.2445 | -24.775 | -28.2984 | -56.7064
0.80048 | -0.056216 | -0.66986 | -0.78117 | -0.89227 | -1.788 | -7.9818 | -9.3082 | -10.632 | -10.8551 | -12.3988 | -14.1621 | -21.3051 | -24.8456 | -28.3791 | -56.8681
0.80168 | -0.056318 | -0.67107 | -0.78259 | -0.89389 | -1.7912 | -7.9963 | -9.3251 | -10.6513 | -10.8748 | -12.4213 | -14.1878 | -21.3438 | -24.8908 | -28.4306 | -56.9714
0.80288 | -0.056362 | -0.6716 | -0.7832 | -0.89458 | -1.7926 | -8.0025 | -9.3324 | -10.6596 | -10.8832 | -12.431 | -14.1989 | -21.3605 | -24.9102 | -28.4528 | -57.0158
0.80408 | -0.056348 | -0.67142 | -0.783 | -0.89435 | -1.7922 | -8.0004 | -9.3299 | -10.6568 | -10.8804 | -12.4277 | -14.1952 | -21.3549 | -24.9037 | -28.4453 | -57.0009
0.80528 | -0.056274 | -0.67054 | -0.78197 | -0.89318 | -1.7898 | -7.99 | -9.3177 | -10.6429 | -10.8662 | -12.4115 | -14.1766 | -21.327 | -24.8711 | -28.4081 | -56.9263
0.80648 | -0.056141 | -0.66896 | -0.78013 | -0.89107 | -1.7856 | -7.9711 | -9.2957 | -10.6177 | -10.8405 | -12.3822 | -14.1431 | -21.2766 | -24.8123 | -28.341 | -56.7919
0.80768 | -0.055949 | -0.66667 | -0.77745 | -0.88802 | -1.7795 | -7.9438 | -9.2639 | -10.5813 | -10.8034 | -12.3397 | -14.0946 | -21.2037 | -24.7273 | -28.2439 | -56.5973
0.80888 | -0.055697 | -0.66366 | -0.77395 | -0.88402 | -1.7715 | -7.908 | -9.2221 | -10.5337 | -10.7547 | -12.2842 | -14.0312 | -21.1082 | -24.6159 | -28.1167 | -56.3423
0.81008 | -0.055385 | -0.65995 | -0.76962 | -0.87907 | -1.7615 | -7.8637 | -9.1705 | -10.4747 | -10.6945 | -12.2154 | -13.9526 | -20.99 | -24.4782 | -27.9593 | -56.027
0.81128 | -0.055013 | -0.65552 | -0.76446 | -0.87317 | -1.7497 | -7.811 | -9.109 | -10.4044 | -10.6228 | -12.1335 | -13.859 | -20.8492 | -24.3139 | -27.7717 | -55.6511
0.81248 | -0.054582 | -0.65038 | -0.75846 | -0.86633 | -1.736 | -7.7497 | -9.0376 | -10.3229 | -10.5395 | -12.0383 | -13.7504 | -20.6857 | -24.1233 | -27.554 | -55.2148
0.81368 | -0.054091 | -0.64453 | -0.75164 | -0.85853 | -1.7204 | -7.68 | -8.9563 | -10.23 | -10.4446 | -11.93 | -13.6266 | -20.4996 | -23.9062 | -27.3061 | -54.718
0.81488 | -0.05354 | -0.63797 | -0.74398 | -0.84979 | -1.7029 | -7.6018 | -8.8651 | -10.1258 | -10.3383 | -11.8085 | -13.4879 | -20.2909 | -23.6628 | -27.028 | -54.1608
0.81608 | -0.05293 | -0.63069 | -0.7355 | -0.8401 | -1.6835 | -7.5152 | -8.764 | -10.0104 | -10.2204 | -11.6739 | -13.3341 | -20.0596 | -23.3931 | -26.72 | -53.5435
0.81728 | -0.05226 | -0.62272 | -0.7262 | -0.82948 | -1.6622 | -7.4201 | -8.6532 | -9.8838 | -10.0912 | -11.5263 | -13.1655 | -19.8059 | -23.0972 | -26.382 | -52.8662
0.81848 | -0.051532 | -0.61404 | -0.71608 | -0.81791 | -1.639 | -7.3167 | -8.5325 | -9.746 | -9.9505 | -11.3656 | -12.9819 | -19.5298 | -22.7752 | -26.0142 | -52.1292
0.81968 | -0.050745 | -0.60466 | -0.70514 | -0.80542 | -1.614 | -7.2049 | -8.4022 | -9.5971 | -9.7985 | -11.192 | -12.7836 | -19.2314 | -22.4273 | -25.6168 | -51.3329
0.82088 | -0.049899 | -0.59458 | -0.69339 | -0.792 | -1.5871 | -7.0848 | -8.2622 | -9.4372 | -9.6352 | -11.0055 | -12.5706 | -18.911 | -22.0536 | -25.19 | -50.4775
0.82208 | -0.048996 | -0.58382 | -0.68084 | -0.77766 | -1.5583 | -6.9566 | -8.1126 | -9.2663 | -9.4608 | -10.8062 | -12.343 | -18.5686 | -21.6543 | -24.7339 | -49.5637
0.82328 | -0.048035 | -0.57237 | -0.66748 | -0.76241 | -1.5278 | -6.8201 | -7.9535 | -9.0846 | -9.2752 | -10.5943 | -12.101 | -18.2045 | -21.2297 | -24.2489 | -48.5917
0.82448 | -0.047017 | -0.56024 | -0.65334 | -0.74626 | -1.4954 | -6.6756 | -7.785 | -8.8922 | -9.0787 | -10.3699 | -11.8446 | -17.8188 | -20.7799 | -23.7351 | -47.5622
0.82568 | -0.045943 | -0.54744 | -0.63842 | -0.72921 | -1.4612 | -6.5232 | -7.6072 | -8.689 | -8.8714 | -10.133 | -11.5741 | -17.4118 | -20.3053 | -23.193 | -46.4758
0.82688 | -0.044814 | -0.53398 | -0.62272 | -0.71128 | -1.4253 | -6.3628 | -7.4201 | -8.4754 | -8.6532 | -9.8839 | -11.2895 | -16.9836 | -19.806 | -22.6227 | -45.3331
0.82808 | -0.043629 | -0.51987 | -0.60626 | -0.69248 | -1.3876 | -6.1946 | -7.224 | -8.2514 | -8.4245 | -9.6226 | -10.9911 | -16.5347 | -19.2825 | -22.0247 | -44.1348
0.82928 | -0.04239 | -0.50511 | -0.58905 | -0.67282 | -1.3482 | -6.0187 | -7.0189 | -8.0171 | -8.1853 | -9.3493 | -10.679 | -16.0652 | -18.7349 | -21.3993 | -42.8815
0.83048 | -0.041098 | -0.48971 | -0.57109 | -0.65231 | -1.3071 | -5.8352 | -6.8049 | -7.7727 | -7.9357 | -9.0643 | -10.3534 | -15.5754 | -18.1638 | -20.7469 | -41.5743
0.83168 | -0.039753 | -0.47368 | -0.5524 | -0.63096 | -1.2644 | -5.6442 | -6.5822 | -7.5183 | -7.676 | -8.7677 | -10.0146 | -15.0657 | -17.5694 | -20.068 | -40.2137
0.83288 | -0.038356 | -0.45704 | -0.53299 | -0.60879 | -1.2199 | -5.4459 | -6.3509 | -7.2541 | -7.4063 | -8.4596 | -9.6627 | -14.5364 | -16.9521 | -19.3629 | -38.8008
0.83408 | -0.036909 | -0.43979 | -0.51288 | -0.58581 | -1.1739 | -5.2404 | -6.1113 | -6.9804 | -7.1268 | -8.1404 | -9.2981 | -13.9878 | -16.3123 | -18.6321 | -37.3365
0.83528 | -0.035411 | -0.42195 | -0.49207 | -0.56205 | -1.1263 | -5.0278 | -5.8633 | -6.6972 | -6.8377 | -7.8101 | -8.9208 | -13.4203 | -15.6505 | -17.8762 | -35.8217
0.83648 | -0.033865 | -0.40352 | -0.47058 | -0.5375 | -1.0771 | -4.8082 | -5.6073 | -6.4047 | -6.5391 | -7.4691 | -8.5313 | -12.8343 | -14.9671 | -17.0956 | -34.2574
0.83768 | -0.032271 | -0.38453 | -0.44843 | -0.5122 | -1.0264 | -4.5819 | -5.3433 | -6.1032 | -6.2313 | -7.1175 | -8.1297 | -12.2301 | -14.2625 | -16.2908 | -32.6448
0.83888 | -0.03063 | -0.36497 | -0.42563 | -0.48616 | -0.9742 | -4.3489 | -5.0716 | -5.7929 | -5.9144 | -6.7556 | -7.7163 | -11.6082 | -13.5373 | -15.4625 | -30.9849
0.84008 | -0.028943 | -0.34488 | -0.40219 | -0.45939 | -0.92056 | -4.1095 | -4.7924 | -5.4739 | -5.5888 | -6.3836 | -7.2914 | -10.9691 | -12.7919 | -14.6111 | -29.2788
0.84128 | -0.027212 | -0.32425 | -0.37814 | -0.43192 | -0.8655 | -3.8637 | -4.5058 | -5.1466 | -5.2545 | -6.0018 | -6.8554 | -10.3131 | -12.0269 | -13.7373 | -27.5278
0.84248 | -0.025438 | -0.30311 | -0.35348 | -0.40376 | -0.80908 | -3.6118 | -4.212 | -4.811 | -4.912 | -5.6105 | -6.4084 | -9.6407 | -11.2428 | -12.8417 | -25.7331
0.84368 | -0.023622 | -0.28147 | -0.32825 | -0.37493 | -0.75131 | -3.3539 | -3.9113 | -4.4675 | -4.5613 | -5.21 | -5.9509 | -8.9524 | -10.4401 | -11.9248 | -23.8959
0.84488 | -0.021765 | -0.25935 | -0.30244 | -0.34546 | -0.69225 | -3.0903 | -3.6038 | -4.1164 | -4.2027 | -4.8004 | -5.4831 | -8.2487 | -9.6194 | -10.9875 | -22.0175
0.84608 | -0.019869 | -0.23675 | -0.27609 | -0.31536 | -0.63194 | -2.8211 | -3.2899 | -3.7577 | -3.8366 | -4.3822 | -5.0054 | -7.53 | -8.7813 | -10.0302 | -20.0992
0.84728 | -0.017935 | -0.2137 | -0.24922 | -0.28466 | -0.57042 | -2.5464 | -2.9696 | -3.3919 | -3.4631 | -3.9556 | -4.5181 | -6.7969 | -7.9265 | -9.0537 | -18.1425
0.84848 | -0.015964 | -0.19022 | -0.22183 | -0.25338 | -0.50773 | -2.2666 | -2.6432 | -3.0191 | -3.0825 | -3.5209 | -4.0216 | -6.05 | -7.0554 | -8.0587 | -16.1487
0.84968 | -0.013957 | -0.16631 | -0.19395 | -0.22153 | -0.44392 | -1.9817 | -2.311 | -2.6397 | -2.6951 | -3.0784 | -3.5162 | -5.2896 | -6.1687 | -7.046 | -14.1192
0.85089 | -0.011917 | -0.142 | -0.1656 | -0.18915 | -0.37904 | -1.6921 | -1.9733 | -2.2539 | -2.3012 | -2.6284 | -3.0022 | -4.5165 | -5.2671 | -6.0161 | -12.0555
0.85209 | -0.009845 | -0.11731 | -0.1368 | -0.15626 | -0.31313 | -1.3978 | -1.6301 | -1.8619 | -1.901 | -2.1714 | -2.4802 | -3.7311 | -4.3511 | -4.9699 | -9.9591
0.85329 | -0.0077418 | -0.092249 | -0.10758 | -0.12288 | -0.24623 | -1.0992 | -1.2819 | -1.4642 | -1.4949 | -1.7075 | -1.9503 | -2.934 | -3.4216 | -3.9082 | -7.8315
0.85449 | -0.0056092 | -0.066838 | -0.077945 | -0.08903 | -0.1784 | -0.79642 | -0.92877 | -1.0609 | -1.0831 | -1.2371 | -1.4131 | -2.1258 | -2.4791 | -2.8316 | -5.6743
0.85569 | -0.0034489 | -0.041096 | -0.047925 | -0.054741 | -0.10969 | -0.48969 | -0.57106 | -0.65228 | -0.66596 | -0.76067 | -0.86885 | -1.3071 | -1.5243 | -1.7411 | -3.4889
0.85689 | -0.0012623 | -0.015042 | -0.017541 | -0.020036 | -0.040149 | -0.17923 | -0.20902 | -0.23874 | -0.24375 | -0.27842 | -0.31801 | -0.47841 | -0.55791 | -0.63725 | -1.277
0.85809 | 0.00094884 | 0.011306 | 0.013185 | 0.01506 | 0.030179 | 0.13472 | 0.15711 | 0.17945 | 0.18322 | 0.20927 | 0.23903 | 0.3596 | 0.41936 | 0.47899 | 0.95984
0.85929 | 0.0031831 | 0.037928 | 0.044231 | 0.050522 | 0.10124 | 0.45194 | 0.52704 | 0.602 | 0.61463 | 0.70204 | 0.80188 | 1.2063 | 1.4068 | 1.6069 | 3.22
0.86049 | 0.0054387 | 0.064805 | 0.075575 | 0.086323 | 0.17298 | 0.7722 | 0.90052 | 1.0286 | 1.0502 | 1.1995 | 1.3701 | 2.0612 | 2.4037 | 2.7455 | 5.5017
0.86169 | 0.007714 | 0.091918 | 0.10719 | 0.12244 | 0.24535 | 1.0953 | 1.2773 | 1.4589 | 1.4895 | 1.7014 | 1.9433 | 2.9235 | 3.4093 | 3.8942 | 7.8035
0.86289 | 0.010008 | 0.11925 | 0.13906 | 0.15884 | 0.31829 | 1.4209 | 1.657 | 1.8927 | 1.9324 | 2.2072 | 2.5211 | 3.7927 | 4.423 | 5.052 | 10.1235
0.86409 | 0.012317 | 0.14677 | 0.17116 | 0.1955 | 0.39176 | 1.7489 | 2.0395 | 2.3295 | 2.3784 | 2.7167 | 3.103 | 4.6681 | 5.4439 | 6.2181 | 12.4602
0.86529 | 0.014642 | 0.17447 | 0.20346 | 0.2324 | 0.4657 | 2.0789 | 2.4244 | 2.7692 | 2.8273 | 3.2294 | 3.6886 | 5.5491 | 6.4713 | 7.3916 | 14.8118
0.86649 | 0.01698 | 0.20233 | 0.23595 | 0.2695 | 0.54005 | 2.4108 | 2.8115 | 3.2113 | 3.2787 | 3.745 | 4.2776 | 6.4351 | 7.5045 | 8.5717 | 17.1766
0.86769 | 0.019329 | 0.23032 | 0.26859 | 0.30679 | 0.61476 | 2.7444 | 3.2004 | 3.6556 | 3.7323 | 4.2631 | 4.8693 | 7.3253 | 8.5427 | 9.7576 | 19.5529
0.86889 | 0.021688 | 0.25842 | 0.30137 | 0.34423 | 0.68979 | 3.0793 | 3.591 | 4.1017 | 4.1877 | 4.7833 | 5.4636 | 8.2193 | 9.5851 | 10.9483 | 21.939
0.87009 | 0.024054 | 0.28662 | 0.33425 | 0.38179 | 0.76506 | 3.4153 | 3.9829 | 4.5493 | 4.6447 | 5.3053 | 6.0598 | 9.1162 | 10.6311 | 12.143 | 24.3331
0.87129 | 0.026427 | 0.3149 | 0.36723 | 0.41945 | 0.84053 | 3.7522 | 4.3758 | 4.998 | 5.1029 | 5.8286 | 6.6575 | 10.0155 | 11.6798 | 13.3409 | 26.7335
0.87249 | 0.028804 | 0.34322 | 0.40026 | 0.45719 | 0.91614 | 4.0898 | 4.7694 | 5.4477 | 5.562 | 6.353 | 7.2565 | 10.9165 | 12.7306 | 14.541 | 29.1384
0.87369 | 0.031185 | 0.37159 | 0.43334 | 0.49496 | 0.99184 | 4.4277 | 5.1635 | 5.8978 | 6.0216 | 6.8779 | 7.8561 | 11.8185 | 13.7825 | 15.7426 | 31.5462
0.87489 | 0.033566 | 0.39996 | 0.46642 | 0.53276 | 1.0676 | 4.7658 | 5.5578 | 6.3482 | 6.4814 | 7.4031 | 8.4559 | 12.7209 | 14.8349 | 16.9446 | 33.955
0.87609 | 0.035946 | 0.42832 | 0.4995 | 0.57054 | 1.1433 | 5.1038 | 5.9519 | 6.7984 | 6.941 | 7.9281 | 9.0556 | 13.6231 | 15.887 | 18.1464 | 36.3631
0.87729 | 0.038324 | 0.45666 | 0.53255 | 0.60829 | 1.2189 | 5.4414 | 6.3457 | 7.2482 | 7.4002 | 8.4527 | 9.6547 | 14.5244 | 16.9381 | 19.3469 | 38.7688
0.87849 | 0.040699 | 0.48495 | 0.56554 | 0.64597 | 1.2944 | 5.7785 | 6.7388 | 7.6971 | 7.8586 | 8.9763 | 10.2528 | 15.4241 | 17.9873 | 20.5454 | 41.1704
0.87969 | 0.043067 | 0.51317 | 0.59845 | 0.68356 | 1.3698 | 6.1148 | 7.1309 | 8.145 | 8.3159 | 9.4986 | 10.8494 | 16.3216 | 19.034 | 21.7409 | 43.5661
0.88089 | 0.045428 | 0.5413 | 0.63125 | 0.72103 | 1.4448 | 6.4499 | 7.5218 | 8.5915 | 8.7718 | 10.0193 | 11.4441 | 17.2163 | 20.0774 | 22.9326 | 45.9542
0.88209 | 0.047779 | 0.56932 | 0.66393 | 0.75835 | 1.5196 | 6.7838 | 7.9112 | 9.0363 | 9.2259 | 10.5379 | 12.0366 | 18.1075 | 21.1167 | 24.1198 | 48.333
0.88329 | 0.05012 | 0.59721 | 0.69646 | 0.7955 | 1.5941 | 7.1162 | 8.2987 | 9.4789 | 9.6778 | 11.0542 | 12.6262 | 18.9946 | 22.1512 | 25.3014 | 50.7008
0.88449 | 0.052448 | 0.62495 | 0.72881 | 0.83245 | 1.6681 | 7.4467 | 8.6842 | 9.9192 | 10.1274 | 11.5676 | 13.2127 | 19.8769 | 23.1801 | 26.4767 | 53.0559
0.88569 | 0.054762 | 0.65252 | 0.76096 | 0.86918 | 1.7417 | 7.7753 | 9.0674 | 10.3569 | 10.5742 | 12.078 | 13.7957 | 20.7539 | 24.2028 | 27.6448 | 55.3967
0.88689 | 0.05706 | 0.67991 | 0.7929 | 0.90566 | 1.8148 | 8.1016 | 9.4479 | 10.7915 | 11.0179 | 12.5849 | 14.3746 | 21.6248 | 25.2185 | 28.8049 | 57.7215
0.88809 | 0.059341 | 0.70708 | 0.82459 | 0.94186 | 1.8874 | 8.4254 | 9.8255 | 11.2229 | 11.4583 | 13.0879 | 14.9492 | 22.4892 | 26.2265 | 29.9563 | 60.0286
0.88929 | 0.061602 | 0.73403 | 0.85602 | 0.97775 | 1.9593 | 8.7465 | 10.2 | 11.6506 | 11.895 | 13.5867 | 15.5189 | 23.3463 | 27.226 | 31.098 | 62.3165
0.89049 | 0.063843 | 0.76074 | 0.88716 | 1.0133 | 2.0306 | 9.0647 | 10.5711 | 12.0744 | 12.3278 | 14.081 | 16.0835 | 24.1956 | 28.2165 | 32.2293 | 64.5835
0.89169 | 0.066062 | 0.78717 | 0.91799 | 1.0485 | 2.1011 | 9.3797 | 10.9384 | 12.4941 | 12.7562 | 14.5703 | 16.6424 | 25.0365 | 29.1971 | 33.3494 | 66.828
0.89289 | 0.068257 | 0.81333 | 0.94849 | 1.0834 | 2.171 | 9.6914 | 11.3019 | 12.9092 | 13.1801 | 15.0545 | 17.1954 | 25.8684 | 30.1673 | 34.4575 | 69.0485
0.89409 | 0.070427 | 0.83919 | 0.97864 | 1.1178 | 2.24 | 9.9995 | 11.6612 | 13.3196 | 13.599 | 15.533 | 17.7421 | 26.6908 | 31.1263 | 35.5529 | 71.2435
0.89529 | 0.07257 | 0.86472 | 1.0084 | 1.1518 | 2.3081 | 10.3037 | 12.016 | 13.7249 | 14.0129 | 16.0057 | 18.2819 | 27.503 | 32.0734 | 36.6347 | 73.4114
0.89649 | 0.074685 | 0.88992 | 1.0378 | 1.1854 | 2.3754 | 10.604 | 12.3662 | 14.1249 | 14.4212 | 16.4721 | 18.8147 | 28.3045 | 33.0081 | 37.7024 | 75.5508
0.89769 | 0.07677 | 0.91477 | 1.0668 | 1.2185 | 2.4417 | 10.9001 | 12.7115 | 14.5192 | 14.8239 | 16.9321 | 19.34 | 29.0947 | 33.9297 | 38.755 | 77.6603
0.89889 | 0.078824 | 0.93925 | 1.0953 | 1.2511 | 2.5071 | 11.1917 | 13.0516 | 14.9077 | 15.2205 | 17.3851 | 19.8575 | 29.8732 | 34.8376 | 39.792 | 79.7382
0.90009 | 0.080846 | 0.96334 | 1.1234 | 1.2832 | 2.5714 | 11.4788 | 13.3864 | 15.2901 | 15.6109 | 17.831 | 20.3668 | 30.6394 | 35.7311 | 40.8126 | 81.7834
0.90129 | 0.082834 | 0.98702 | 1.151 | 1.3147 | 2.6346 | 11.7611 | 13.7155 | 15.6661 | 15.9948 | 18.2695 | 20.8676 | 31.3928 | 36.6097 | 41.8162 | 83.7944
0.90249 | 0.084787 | 1.0103 | 1.1782 | 1.3457 | 2.6967 | 12.0383 | 14.0389 | 16.0354 | 16.3719 | 18.7002 | 21.3596 | 32.1329 | 37.4728 | 42.802 | 85.7698
0.90369 | 0.086703 | 1.0331 | 1.2048 | 1.3762 | 2.7576 | 12.3104 | 14.3562 | 16.3978 | 16.7419 | 19.1228 | 21.8424 | 32.8592 | 38.3198 | 43.7694 | 87.7085
0.90489 | 0.088582 | 1.0555 | 1.2309 | 1.406 | 2.8174 | 12.5772 | 14.6673 | 16.7532 | 17.1047 | 19.5372 | 22.3157 | 33.5712 | 39.1501 | 44.7179 | 89.609
0.90609 | 0.090422 | 1.0774 | 1.2565 | 1.4352 | 2.8759 | 12.8384 | 14.9719 | 17.1011 | 17.4599 | 19.943 | 22.7792 | 34.2685 | 39.9633 | 45.6467 | 91.4702
0.90729 | 0.092222 | 1.0989 | 1.2815 | 1.4637 | 2.9332 | 13.0939 | 15.2699 | 17.4415 | 17.8075 | 20.34 | 23.2326 | 34.9506 | 40.7588 | 46.5553 | 93.2909
0.90849 | 0.09398 | 1.1198 | 1.3059 | 1.4917 | 2.9891 | 13.3436 | 15.5611 | 17.7741 | 18.1471 | 20.7278 | 23.6756 | 35.6171 | 41.536 | 47.443 | 95.0699
0.90969 | 0.095697 | 1.1403 | 1.3298 | 1.5189 | 3.0437 | 13.5873 | 15.8453 | 18.0987 | 18.4785 | 21.1064 | 24.108 | 36.2676 | 42.2946 | 48.3095 | 96.8061
0.91089 | 0.09737 | 1.1602 | 1.353 | 1.5455 | 3.0969 | 13.8249 | 16.1223 | 18.4151 | 18.8015 | 21.4754 | 24.5295 | 36.9016 | 43.0339 | 49.154 | 98.4985
0.91209 | 0.098998 | 1.1796 | 1.3757 | 1.5713 | 3.1487 | 14.0561 | 16.3919 | 18.7231 | 19.116 | 21.8345 | 24.9397 | 37.5188 | 43.7537 | 49.9761 | 100.1459
0.91329 | 0.10058 | 1.1985 | 1.3977 | 1.5964 | 3.199 | 14.2809 | 16.6541 | 19.0225 | 19.4217 | 22.1837 | 25.3386 | 38.1188 | 44.4534 | 50.7753 | 101.7474
0.91449 | 0.10212 | 1.2168 | 1.419 | 1.6208 | 3.2479 | 14.4991 | 16.9085 | 19.3132 | 19.7184 | 22.5227 | 25.7257 | 38.7012 | 45.1326 | 51.5511 | 103.302
0.91569 | 0.10361 | 1.2346 | 1.4397 | 1.6445 | 3.2953 | 14.7106 | 17.1552 | 19.5949 | 20.006 | 22.8512 | 26.101 | 39.2657 | 45.7909 | 52.3031 | 104.8088
0.91689 | 0.10505 | 1.2517 | 1.4597 | 1.6673 | 3.3411 | 14.9152 | 17.3938 | 19.8675 | 20.2844 | 23.1691 | 26.4641 | 39.812 | 46.428 | 53.0307 | 106.2669
0.91809 | 0.10644 | 1.2683 | 1.4791 | 1.6894 | 3.3854 | 15.1129 | 17.6244 | 20.1308 | 20.5532 | 23.4762 | 26.8149 | 40.3397 | 47.0434 | 53.7337 | 107.6755
0.91929 | 0.10778 | 1.2843 | 1.4978 | 1.7108 | 3.4281 | 15.3036 | 17.8467 | 20.3848 | 20.8125 | 23.7724 | 27.1531 | 40.8486 | 47.6369 | 54.4115 | 109.0339
0.92049 | 0.10908 | 1.2997 | 1.5157 | 1.7313 | 3.4692 | 15.4871 | 18.0607 | 20.6292 | 21.0621 | 24.0574 | 27.4787 | 41.3384 | 48.208 | 55.0639 | 110.3412
0.92169 | 0.11032 | 1.3145 | 1.533 | 1.751 | 3.5087 | 15.6633 | 18.2662 | 20.8639 | 21.3017 | 24.3311 | 27.7914 | 41.8087 | 48.7566 | 55.6905 | 111.5967
0.92289 | 0.11151 | 1.3287 | 1.5495 | 1.7698 | 3.5465 | 15.8322 | 18.4632 | 21.0889 | 21.5314 | 24.5935 | 28.091 | 42.2595 | 49.2822 | 56.2909 | 112.7999
0.92409 | 0.11264 | 1.3422 | 1.5653 | 1.7879 | 3.5827 | 15.9936 | 18.6514 | 21.3039 | 21.7509 | 24.8442 | 28.3775 | 42.6904 | 49.7848 | 56.8649 | 113.9501
0.92529 | 0.11373 | 1.3551 | 1.5803 | 1.8051 | 3.6172 | 16.1475 | 18.8309 | 21.509 | 21.9603 | 25.0833 | 28.6506 | 43.1013 | 50.2639 | 57.4122 | 115.0468
0.92649 | 0.11476 | 1.3674 | 1.5947 | 1.8215 | 3.65 | 16.2939 | 19.0016 | 21.7039 | 22.1593 | 25.3107 | 28.9102 | 43.4919 | 50.7194 | 57.9325 | 116.0894
0.92769 | 0.11574 | 1.3791 | 1.6082 | 1.837 | 3.681 | 16.4325 | 19.1633 | 21.8886 | 22.3479 | 25.5261 | 29.1563 | 43.8621 | 51.1511 | 58.4256 | 117.0775
0.92889 | 0.11666 | 1.3901 | 1.6211 | 1.8516 | 3.7104 | 16.5635 | 19.3161 | 22.0631 | 22.526 | 25.7296 | 29.3887 | 44.2117 | 51.5588 | 58.8912 | 118.0107
0.93009 | 0.11753 | 1.4004 | 1.6331 | 1.8654 | 3.738 | 16.6867 | 19.4598 | 22.2272 | 22.6936 | 25.921 | 29.6073 | 44.5406 | 51.9424 | 59.3293 | 118.8886
0.93129 | 0.11834 | 1.4101 | 1.6444 | 1.8783 | 3.7638 | 16.8021 | 19.5943 | 22.381 | 22.8506 | 26.1002 | 29.8121 | 44.8486 | 52.3016 | 59.7397 | 119.7109
0.93249 | 0.1191 | 1.4191 | 1.6549 | 1.8903 | 3.7879 | 16.9097 | 19.7198 | 22.5242 | 22.9968 | 26.2673 | 30.0029 | 45.1358 | 52.6365 | 60.1221 | 120.4773
0.93369 | 0.1198 | 1.4275 | 1.6647 | 1.9014 | 3.8103 | 17.0094 | 19.8361 | 22.657 | 23.1324 | 26.4222 | 30.1798 | 45.4019 | 52.9468 | 60.4766 | 121.1875
0.93489 | 0.12045 | 1.4352 | 1.6737 | 1.9117 | 3.8308 | 17.1012 | 19.9431 | 22.7793 | 23.2573 | 26.5648 | 30.3427 | 45.6469 | 53.2325 | 60.803 | 121.8415
0.93609 | 0.12104 | 1.4422 | 1.6819 | 1.9211 | 3.8496 | 17.1851 | 20.0409 | 22.891 | 23.3713 | 26.6951 | 30.4915 | 45.8708 | 53.4936 | 61.1012 | 122.4392
0.93729 | 0.12157 | 1.4486 | 1.6893 | 1.9296 | 3.8666 | 17.261 | 20.1295 | 22.9922 | 23.4746 | 26.8131 | 30.6263 | 46.0735 | 53.73 | 61.3712 | 122.9803
0.93849 | 0.12205 | 1.4543 | 1.696 | 1.9372 | 3.8819 | 17.3291 | 20.2088 | 23.0828 | 23.5671 | 26.9187 | 30.747 | 46.2551 | 53.9418 | 61.6131 | 123.4649
0.93969 | 0.12247 | 1.4594 | 1.7019 | 1.9439 | 3.8953 | 17.3891 | 20.2789 | 23.1628 | 23.6489 | 27.0121 | 30.8536 | 46.4155 | 54.1288 | 61.8267 | 123.893
0.94089 | 0.12284 | 1.4637 | 1.707 | 1.9497 | 3.907 | 17.4413 | 20.3397 | 23.2323 | 23.7198 | 27.0931 | 30.9462 | 46.5547 | 54.2912 | 62.0122 | 124.2648
0.94209 | 0.12315 | 1.4674 | 1.7113 | 1.9547 | 3.9169 | 17.4856 | 20.3914 | 23.2913 | 23.78 | 27.1619 | 31.0247 | 46.6729 | 54.429 | 62.1696 | 124.5802
0.94329 | 0.12341 | 1.4705 | 1.7149 | 1.9587 | 3.9251 | 17.522 | 20.4338 | 23.3398 | 23.8295 | 27.2184 | 31.0893 | 46.77 | 54.5423 | 62.299 | 124.8395
0.94449 | 0.12361 | 1.4729 | 1.7177 | 1.9619 | 3.9315 | 17.5505 | 20.4671 | 23.3778 | 23.8683 | 27.2628 | 31.1399 | 46.8462 | 54.6312 | 62.4005 | 125.0429
0.94569 | 0.12376 | 1.4746 | 1.7197 | 1.9643 | 3.9361 | 17.5713 | 20.4913 | 23.4054 | 23.8965 | 27.295 | 31.1767 | 46.9016 | 54.6957 | 62.4743 | 125.1906
0.94689 | 0.12385 | 1.4757 | 1.721 | 1.9657 | 3.939 | 17.5842 | 20.5064 | 23.4227 | 23.9142 | 27.3151 | 31.1997 | 46.9362 | 54.7361 | 62.5203 | 125.283
0.94809 | 0.12388 | 1.4762 | 1.7215 | 1.9663 | 3.9402 | 17.5895 | 20.5125 | 23.4297 | 23.9213 | 27.3233 | 31.209 | 46.9502 | 54.7524 | 62.539 | 125.3204
0.94929 | 0.12387 | 1.476 | 1.7212 | 1.966 | 3.9397 | 17.5871 | 20.5097 | 23.4265 | 23.918 | 27.3195 | 31.2047 | 46.9437 | 54.7449 | 62.5304 | 125.3031
0.9505 | 0.1238 | 1.4751 | 1.7203 | 1.9649 | 3.9374 | 17.577 | 20.498 | 23.4131 | 23.9044 | 27.3039 | 31.187 | 46.917 | 54.7137 | 62.4948 | 125.2317
0.9517 | 0.12367 | 1.4736 | 1.7185 | 1.9629 | 3.9335 | 17.5595 | 20.4775 | 23.3897 | 23.8805 | 27.2767 | 31.1558 | 46.8701 | 54.6591 | 62.4324 | 125.1067
0.9529 | 0.1235 | 1.4715 | 1.7161 | 1.9601 | 3.9279 | 17.5345 | 20.4484 | 23.3564 | 23.8465 | 27.2378 | 31.1115 | 46.8034 | 54.5812 | 62.3435 | 124.9285
0.9541 | 0.12327 | 1.4688 | 1.7129 | 1.9565 | 3.9206 | 17.5021 | 20.4106 | 23.3133 | 23.8025 | 27.1875 | 31.054 | 46.717 | 54.4804 | 62.2283 | 124.6978
0.9553 | 0.12299 | 1.4655 | 1.709 | 1.9521 | 3.9117 | 17.4624 | 20.3644 | 23.2605 | 23.7485 | 27.1259 | 30.9836 | 46.6111 | 54.3569 | 62.0873 | 124.4152
0.9565 | 0.12266 | 1.4616 | 1.7045 | 1.9469 | 3.9012 | 17.4156 | 20.3097 | 23.198 | 23.6848 | 27.0531 | 30.9005 | 46.486 | 54.2111 | 61.9207 | 124.0813
0.9577 | 0.12228 | 1.457 | 1.6992 | 1.9408 | 3.8892 | 17.3616 | 20.2468 | 23.1262 | 23.6114 | 26.9693 | 30.8047 | 46.3419 | 54.0431 | 61.7288 | 123.6968
0.9589 | 0.12185 | 1.4519 | 1.6932 | 1.934 | 3.8755 | 17.3007 | 20.1757 | 23.045 | 23.5285 | 26.8746 | 30.6966 | 46.1792 | 53.8534 | 61.5121 | 123.2626
0.9601 | 0.12137 | 1.4462 | 1.6866 | 1.9264 | 3.8603 | 17.2328 | 20.0966 | 22.9546 | 23.4363 | 26.7692 | 30.5762 | 45.9982 | 53.6422 | 61.2709 | 122.7793
0.9613 | 0.12085 | 1.44 | 1.6793 | 1.9181 | 3.8436 | 17.1582 | 20.0096 | 22.8553 | 23.3348 | 26.6534 | 30.4439 | 45.7991 | 53.41 | 61.0057 | 122.2478
0.9625 | 0.12027 | 1.4332 | 1.6713 | 1.909 | 3.8254 | 17.077 | 19.9149 | 22.747 | 23.2243 | 26.5272 | 30.2997 | 45.5822 | 53.1572 | 60.7169 | 121.669
0.9637 | 0.11966 | 1.4258 | 1.6627 | 1.8992 | 3.8057 | 16.9892 | 19.8125 | 22.6302 | 23.105 | 26.3909 | 30.144 | 45.348 | 52.884 | 60.4049 | 121.0438
0.9649 | 0.11899 | 1.4179 | 1.6535 | 1.8887 | 3.7847 | 16.8951 | 19.7028 | 22.5048 | 22.977 | 26.2446 | 29.977 | 45.0968 | 52.591 | 60.0702 | 120.3732
0.9661 | 0.11829 | 1.4095 | 1.6437 | 1.8774 | 3.7622 | 16.7947 | 19.5857 | 22.3711 | 22.8405 | 26.0887 | 29.7989 | 44.8288 | 52.2785 | 59.7133 | 119.658
0.9673 | 0.11754 | 1.4005 | 1.6333 | 1.8655 | 3.7383 | 16.6883 | 19.4615 | 22.2292 | 22.6957 | 25.9233 | 29.61 | 44.5446 | 51.9471 | 59.3347 | 118.8994
0.9685 | 0.11674 | 1.3911 | 1.6223 | 1.853 | 3.7131 | 16.5758 | 19.3304 | 22.0795 | 22.5427 | 25.7487 | 29.4105 | 44.2445 | 51.5971 | 58.935 | 118.0983
0.9697 | 0.11591 | 1.3812 | 1.6107 | 1.8398 | 3.6866 | 16.4576 | 19.1925 | 21.922 | 22.3819 | 25.565 | 29.2007 | 43.9289 | 51.229 | 58.5146 | 117.2559
0.9709 | 0.11504 | 1.3708 | 1.5986 | 1.8259 | 3.6589 | 16.3337 | 19.048 | 21.757 | 22.2135 | 25.3725 | 28.9809 | 43.5982 | 50.8434 | 58.0741 | 116.3732
0.9721 | 0.11413 | 1.3599 | 1.5859 | 1.8114 | 3.6299 | 16.2043 | 18.8972 | 21.5846 | 22.0375 | 25.1716 | 28.7513 | 43.2529 | 50.4407 | 57.6141 | 115.4515
0.9733 | 0.11318 | 1.3486 | 1.5727 | 1.7964 | 3.5997 | 16.0696 | 18.7401 | 21.4052 | 21.8543 | 24.9623 | 28.5124 | 42.8934 | 50.0214 | 57.1352 | 114.4918
0.9745 | 0.11219 | 1.3369 | 1.559 | 1.7808 | 3.5684 | 15.9298 | 18.577 | 21.2189 | 21.6641 | 24.7451 | 28.2642 | 42.5201 | 49.5861 | 56.638 | 113.4954
0.9757 | 0.11117 | 1.3247 | 1.5449 | 1.7646 | 3.536 | 15.7849 | 18.4081 | 21.026 | 21.4672 | 24.5201 | 28.0073 | 42.1335 | 49.1353 | 56.123 | 112.4636
0.9769 | 0.11012 | 1.3122 | 1.5302 | 1.7478 | 3.5025 | 15.6353 | 18.2336 | 20.8267 | 21.2637 | 24.2877 | 27.7418 | 41.7341 | 48.6695 | 55.591 | 111.3975
0.9781 | 0.10903 | 1.2992 | 1.5151 | 1.7306 | 3.4679 | 15.4811 | 18.0537 | 20.6212 | 21.0539 | 24.0481 | 27.4681 | 41.3224 | 48.1894 | 55.0426 | 110.2985
0.9793 | 0.10792 | 1.2859 | 1.4996 | 1.7129 | 3.4324 | 15.3224 | 17.8687 | 20.4098 | 20.8381 | 23.8016 | 27.1865 | 40.8988 | 47.6954 | 54.4783 | 109.1678
0.9805 | 0.10677 | 1.2722 | 1.4836 | 1.6946 | 3.3958 | 15.1594 | 17.6786 | 20.1928 | 20.6165 | 23.5484 | 26.8974 | 40.4638 | 47.1881 | 53.899 | 108.0069
0.9817 | 0.10559 | 1.2582 | 1.4673 | 1.676 | 3.3584 | 14.9924 | 17.4839 | 19.9703 | 20.3894 | 23.289 | 26.6011 | 40.018 | 46.6683 | 53.3052 | 106.8169
0.9829 | 0.10439 | 1.2439 | 1.4506 | 1.6569 | 3.3202 | 14.8215 | 17.2846 | 19.7427 | 20.157 | 23.0236 | 26.2979 | 39.5619 | 46.1364 | 52.6976 | 105.5995
0.9841 | 0.10316 | 1.2292 | 1.4335 | 1.6374 | 3.2811 | 14.647 | 17.081 | 19.5102 | 19.9196 | 22.7524 | 25.9881 | 39.096 | 45.593 | 52.077 | 104.3558
0.9853 | 0.10191 | 1.2143 | 1.4161 | 1.6175 | 3.2412 | 14.4689 | 16.8734 | 19.273 | 19.6774 | 22.4759 | 25.6723 | 38.6208 | 45.0388 | 51.444 | 103.0873
0.9865 | 0.10063 | 1.1991 | 1.3983 | 1.5972 | 3.2006 | 14.2876 | 16.662 | 19.0315 | 19.4309 | 22.1942 | 25.3506 | 38.1368 | 44.4744 | 50.7993 | 101.7955
0.9877 | 0.09933 | 1.1836 | 1.3803 | 1.5766 | 3.1593 | 14.1032 | 16.4469 | 18.7859 | 19.1801 | 21.9078 | 25.0234 | 37.6446 | 43.9005 | 50.1438 | 100.4818
0.9889 | 0.098011 | 1.1679 | 1.362 | 1.5556 | 3.1173 | 13.916 | 16.2286 | 18.5365 | 18.9254 | 21.6169 | 24.6911 | 37.1448 | 43.3176 | 49.478 | 99.1477
0.9901 | 0.096674 | 1.1519 | 1.3434 | 1.5344 | 3.0748 | 13.7261 | 16.0071 | 18.2835 | 18.6671 | 21.3219 | 24.3542 | 36.6379 | 42.7264 | 48.8027 | 97.7945
0.9913 | 0.095319 | 1.1358 | 1.3245 | 1.5129 | 3.0317 | 13.5337 | 15.7827 | 18.0273 | 18.4055 | 21.023 | 24.0128 | 36.1244 | 42.1276 | 48.1187 | 96.4239
0.9925 | 0.093948 | 1.1195 | 1.3055 | 1.4911 | 2.9881 | 13.3391 | 15.5558 | 17.768 | 18.1408 | 20.7207 | 23.6675 | 35.6049 | 41.5217 | 47.4267 | 95.0372
0.9937 | 0.092563 | 1.1029 | 1.2862 | 1.4692 | 2.944 | 13.1424 | 15.3264 | 17.506 | 17.8734 | 20.4152 | 23.3186 | 35.0799 | 40.9096 | 46.7275 | 93.6361
0.9949 | 0.091165 | 1.0863 | 1.2668 | 1.447 | 2.8996 | 12.9439 | 15.0949 | 17.2417 | 17.6034 | 20.1069 | 22.9664 | 34.5501 | 40.2917 | 46.0218 | 92.2219
0.9961 | 0.089756 | 1.0695 | 1.2472 | 1.4246 | 2.8547 | 12.7438 | 14.8616 | 16.9751 | 17.3313 | 19.796 | 22.6113 | 34.016 | 39.6688 | 45.3103 | 90.7962
0.9973 | 0.088336 | 1.0526 | 1.2275 | 1.4021 | 2.8096 | 12.5423 | 14.6266 | 16.7067 | 17.0572 | 19.483 | 22.2538 | 33.4781 | 39.0416 | 44.5938 | 89.3605
0.9985 | 0.086909 | 1.0356 | 1.2077 | 1.3794 | 2.7642 | 12.3396 | 14.3902 | 16.4367 | 16.7816 | 19.1682 | 21.8942 | 32.9371 | 38.4106 | 43.8732 | 87.9164
0.9997 | 0.085474 | 1.0185 | 1.1877 | 1.3567 | 2.7186 | 12.1359 | 14.1527 | 16.1654 | 16.5046 | 18.8518 | 21.5328 | 32.3935 | 37.7766 | 43.149 | 86.4653
1.0009 | 0.084035 | 1.0013 | 1.1677 | 1.3338 | 2.6728 | 11.9315 | 13.9143 | 15.8931 | 16.2266 | 18.5342 | 21.1701 | 31.8478 | 37.1403 | 42.4222 | 85.0088
1.0021 | 0.082591 | 0.98413 | 1.1477 | 1.3109 | 2.6268 | 11.7265 | 13.6753 | 15.6201 | 15.9478 | 18.2158 | 20.8064 | 31.3007 | 36.5023 | 41.6934 | 83.5484
1.0033 | 0.081145 | 0.9669 | 1.1276 | 1.2879 | 2.5809 | 11.5212 | 13.4358 | 15.3466 | 15.6686 | 17.8969 | 20.4421 | 30.7527 | 35.8632 | 40.9634 | 82.0856
1.0045 | 0.079698 | 0.94966 | 1.1075 | 1.265 | 2.5348 | 11.3158 | 13.1962 | 15.0729 | 15.3892 | 17.5778 | 20.0776 | 30.2043 | 35.2237 | 40.233 | 80.6219
1.0057 | 0.078252 | 0.93242 | 1.0874 | 1.242 | 2.4888 | 11.1104 | 12.9568 | 14.7994 | 15.11 | 17.2588 | 19.7133 | 29.6562 | 34.5845 | 39.5029 | 79.1589
1.0069 | 0.076808 | 0.91521 | 1.0673 | 1.2191 | 2.4429 | 10.9054 | 12.7177 | 14.5263 | 14.8311 | 16.9403 | 19.3495 | 29.1089 | 33.9463 | 38.7739 | 77.6981
1.0081 | 0.075367 | 0.89805 | 1.0473 | 1.1962 | 2.3971 | 10.7009 | 12.4791 | 14.2539 | 14.5529 | 16.6226 | 18.9866 | 28.563 | 33.3096 | 38.0467 | 76.2408
1.0093 | 0.073932 | 0.88095 | 1.0273 | 1.1734 | 2.3514 | 10.4971 | 12.2415 | 13.9824 | 14.2758 | 16.306 | 18.6249 | 28.019 | 32.6752 | 37.3221 | 74.7887
1.0105 | 0.072503 | 0.86392 | 1.0075 | 1.1508 | 2.306 | 10.2942 | 12.0049 | 13.7121 | 13.9999 | 15.9908 | 18.265 | 27.4774 | 32.0436 | 36.6007 | 73.3433
1.0117 | 0.071082 | 0.84699 | 0.98774 | 1.1282 | 2.2608 | 10.0924 | 11.7696 | 13.4434 | 13.7255 | 15.6774 | 17.907 | 26.9389 | 31.4156 | 35.8834 | 71.9058
1.0129 | 0.06967 | 0.83017 | 0.96813 | 1.1058 | 2.2159 | 9.892 | 11.5359 | 13.1764 | 13.4529 | 15.3661 | 17.5514 | 26.404 | 30.7918 | 35.1708 | 70.4779
1.0141 | 0.06827 | 0.81348 | 0.94866 | 1.0836 | 2.1714 | 9.6931 | 11.304 | 12.9115 | 13.1825 | 15.0572 | 17.1985 | 25.8731 | 30.1727 | 34.4637 | 69.061
1.0153 | 0.066881 | 0.79693 | 0.92937 | 1.0615 | 2.1272 | 9.496 | 11.0741 | 12.6489 | 12.9144 | 14.751 | 16.8488 | 25.3469 | 29.5591 | 33.7628 | 67.6565
1.0165 | 0.065506 | 0.78055 | 0.91026 | 1.0397 | 2.0835 | 9.3008 | 10.8464 | 12.3889 | 12.6489 | 14.4477 | 16.5024 | 24.8259 | 28.9515 | 33.0688 | 66.2657
1.0177 | 0.064147 | 0.76435 | 0.89137 | 1.0181 | 2.0402 | 9.1077 | 10.6213 | 12.1318 | 12.3863 | 14.1478 | 16.1599 | 24.3105 | 28.3505 | 32.3823 | 64.8902
1.0189 | 0.062803 | 0.74834 | 0.8727 | 0.99681 | 1.9975 | 8.917 | 10.3988 | 11.8777 | 12.1269 | 13.8515 | 15.8214 | 23.8014 | 27.7567 | 31.7042 | 63.5312
1.0201 | 0.061477 | 0.73254 | 0.85428 | 0.97577 | 1.9553 | 8.7288 | 10.1793 | 11.627 | 11.8709 | 13.5591 | 15.4874 | 23.299 | 27.1708 | 31.0349 | 62.1901
1.0213 | 0.060171 | 0.71697 | 0.83612 | 0.95503 | 1.9138 | 8.5432 | 9.9629 | 11.3798 | 11.6186 | 13.2709 | 15.1583 | 22.8037 | 26.5933 | 30.3752 | 60.8682
1.0225 | 0.058884 | 0.70165 | 0.81825 | 0.93461 | 1.8728 | 8.3606 | 9.7499 | 11.1365 | 11.3702 | 12.9872 | 14.8342 | 22.3162 | 26.0247 | 29.7258 | 59.5669
1.0237 | 0.057619 | 0.68657 | 0.80067 | 0.91454 | 1.8326 | 8.181 | 9.5405 | 10.8973 | 11.126 | 12.7082 | 14.5155 | 21.8369 | 25.4657 | 29.0873 | 58.2874
1.0249 | 0.056377 | 0.67177 | 0.78341 | 0.89482 | 1.7931 | 8.0046 | 9.3349 | 10.6624 | 10.8861 | 12.4343 | 14.2026 | 21.3662 | 24.9168 | 28.4603 | 57.031
1.0261 | 0.055159 | 0.65726 | 0.76649 | 0.87549 | 1.7544 | 7.8317 | 9.1332 | 10.4321 | 10.651 | 12.1657 | 13.8958 | 20.9046 | 24.3785 | 27.8455 | 55.7989
1.0273 | 0.053967 | 0.64305 | 0.74991 | 0.85656 | 1.7164 | 7.6624 | 8.9357 | 10.2065 | 10.4206 | 11.9026 | 13.5953 | 20.4525 | 23.8513 | 27.2434 | 54.5923
1.0285 | 0.0528 | 0.62915 | 0.7337 | 0.83805 | 1.6793 | 7.4968 | 8.7426 | 9.9859 | 10.1954 | 11.6454 | 13.3015 | 20.0105 | 23.3359 | 26.6546 | 53.4124
1.0297 | 0.051661 | 0.61558 | 0.71788 | 0.81997 | 1.6431 | 7.3351 | 8.554 | 9.7705 | 9.9755 | 11.3942 | 13.0146 | 19.5789 | 22.8325 | 26.0797 | 52.2604
1.0309 | 0.050551 | 0.60235 | 0.70245 | 0.80235 | 1.6078 | 7.1774 | 8.3702 | 9.5606 | 9.7612 | 11.1493 | 12.7349 | 19.1582 | 22.3419 | 25.5192 | 51.1373
1.0321 | 0.049471 | 0.58948 | 0.68744 | 0.7852 | 1.5734 | 7.024 | 8.1913 | 9.3562 | 9.5525 | 10.911 | 12.4627 | 18.7487 | 21.8644 | 24.9738 | 50.0444
1.0333 | 0.048421 | 0.57697 | 0.67285 | 0.76854 | 1.5401 | 6.875 | 8.0175 | 9.1577 | 9.3498 | 10.6795 | 12.1983 | 18.3509 | 21.4004 | 24.4439 | 48.9825
1.0345 | 0.047403 | 0.56484 | 0.65871 | 0.75239 | 1.5077 | 6.7305 | 7.8489 | 8.9652 | 9.1533 | 10.455 | 11.9419 | 17.9651 | 20.9506 | 23.93 | 47.9528
1.0357 | 0.046418 | 0.5531 | 0.64502 | 0.73675 | 1.4764 | 6.5906 | 7.6858 | 8.7789 | 8.9631 | 10.2377 | 11.6937 | 17.5917 | 20.5152 | 23.4327 | 46.9562
1.0369 | 0.045467 | 0.54177 | 0.6318 | 0.72165 | 1.4461 | 6.4555 | 7.5283 | 8.5989 | 8.7793 | 10.0279 | 11.454 | 17.2312 | 20.0947 | 22.9524 | 45.9938
1.0381 | 0.04455 | 0.53084 | 0.61906 | 0.7071 | 1.4169 | 6.3253 | 7.3765 | 8.4255 | 8.6023 | 9.8257 | 11.223 | 16.8837 | 19.6895 | 22.4896 | 45.0663
1.0393 | 0.043669 | 0.52034 | 0.60681 | 0.69311 | 1.3889 | 6.2002 | 7.2306 | 8.2588 | 8.4321 | 9.6313 | 11.001 | 16.5497 | 19.2999 | 22.0447 | 44.1748
1.0405 | 0.042824 | 0.51027 | 0.59507 | 0.6797 | 1.362 | 6.0802 | 7.0906 | 8.099 | 8.269 | 9.4449 | 10.7882 | 16.2295 | 18.9265 | 21.6181 | 43.32
1.0417 | 0.042016 | 0.50065 | 0.58384 | 0.66687 | 1.3363 | 5.9655 | 6.9569 | 7.9463 | 8.113 | 9.2668 | 10.5847 | 15.9233 | 18.5695 | 21.2103 | 42.5029
1.0429 | 0.041246 | 0.49147 | 0.57315 | 0.65466 | 1.3118 | 5.8562 | 6.8294 | 7.8007 | 7.9643 | 9.097 | 10.3907 | 15.6315 | 18.2292 | 20.8217 | 41.724
1.0441 | 0.040515 | 0.48276 | 0.56298 | 0.64305 | 1.2886 | 5.7524 | 6.7083 | 7.6624 | 7.8231 | 8.9357 | 10.2065 | 15.3544 | 17.906 | 20.4525 | 40.9843
1.0453 | 0.039823 | 0.47451 | 0.55337 | 0.63207 | 1.2666 | 5.6542 | 6.5938 | 7.5315 | 7.6895 | 8.7831 | 10.0322 | 15.0922 | 17.6003 | 20.1033 | 40.2844
1.0465 | 0.039171 | 0.46675 | 0.54431 | 0.62172 | 1.2459 | 5.5616 | 6.4858 | 7.4082 | 7.5637 | 8.6393 | 9.868 | 14.8452 | 17.3121 | 19.7742 | 39.625
1.0477 | 0.03856 | 0.45946 | 0.53582 | 0.61202 | 1.2264 | 5.4748 | 6.3846 | 7.2926 | 7.4456 | 8.5045 | 9.714 | 14.6135 | 17.042 | 19.4656 | 39.0067
1.0489 | 0.03799 | 0.45267 | 0.5279 | 0.60297 | 1.2083 | 5.3939 | 6.2902 | 7.1848 | 7.3356 | 8.3788 | 9.5704 | 14.3975 | 16.79 | 19.1778 | 38.43
1.0501 | 0.037461 | 0.44638 | 0.52055 | 0.59459 | 1.1915 | 5.3189 | 6.2028 | 7.0849 | 7.2335 | 8.2623 | 9.4373 | 14.1972 | 16.5565 | 18.9111 | 37.8955
1.0513 | 0.036975 | 0.44058 | 0.5138 | 0.58687 | 1.176 | 5.2498 | 6.1223 | 6.993 | 7.1397 | 8.155 | 9.3148 | 14.013 | 16.3417 | 18.6657 | 37.4038
1.0525 | 0.036532 | 0.4353 | 0.50764 | 0.57983 | 1.1619 | 5.1869 | 6.0489 | 6.9091 | 7.0541 | 8.0572 | 9.2031 | 13.845 | 16.1457 | 18.4419 | 36.9552
1.0537 | 0.036131 | 0.43053 | 0.50208 | 0.57348 | 1.1492 | 5.1301 | 5.9826 | 6.8334 | 6.9768 | 7.969 | 9.1023 | 13.6932 | 15.9688 | 18.2398 | 36.5503
1.0549 | 0.035775 | 0.42628 | 0.49712 | 0.56781 | 1.1378 | 5.0794 | 5.9235 | 6.7659 | 6.9079 | 7.8902 | 9.0124 | 13.558 | 15.8111 | 18.0596 | 36.1893
1.0561 | 0.035461 | 0.42255 | 0.49277 | 0.56285 | 1.1279 | 5.0349 | 5.8716 | 6.7067 | 6.8474 | 7.8212 | 8.9335 | 13.4393 | 15.6727 | 17.9016 | 35.8726
1.0573 | 0.035192 | 0.41934 | 0.48903 | 0.55858 | 1.1193 | 4.9967 | 5.8271 | 6.6558 | 6.7955 | 7.7619 | 8.8657 | 13.3374 | 15.5538 | 17.7658 | 35.6005
1.0585 | 0.034968 | 0.41667 | 0.48591 | 0.55501 | 1.1122 | 4.9648 | 5.7899 | 6.6133 | 6.7521 | 7.7123 | 8.8091 | 13.2523 | 15.4546 | 17.6524 | 35.3732
1.0597 | 0.034788 | 0.41452 | 0.4834 | 0.55215 | 1.1064 | 4.9393 | 5.7601 | 6.5793 | 6.7173 | 7.6726 | 8.7638 | 13.184 | 15.375 | 17.5615 | 35.191
1.0609 | 0.034652 | 0.41291 | 0.48152 | 0.55 | 1.1021 | 4.9201 | 5.7377 | 6.5537 | 6.6912 | 7.6427 | 8.7297 | 13.1327 | 15.3151 | 17.4931 | 35.0541
1.0621 | 0.034562 | 0.41183 | 0.48026 | 0.54856 | 1.0993 | 4.9072 | 5.7227 | 6.5365 | 6.6737 | 7.6228 | 8.7068 | 13.0984 | 15.2751 | 17.4474 | 34.9624
1.0633 | 0.034516 | 0.41128 | 0.47963 | 0.54784 | 1.0978 | 4.9007 | 5.7151 | 6.5279 | 6.6648 | 7.6127 | 8.6953 | 13.0811 | 15.2549 | 17.4243 | 34.9162
1.0645 | 0.034515 | 0.41127 | 0.47962 | 0.54783 | 1.0978 | 4.9006 | 5.715 | 6.5277 | 6.6647 | 7.6125 | 8.6951 | 13.0808 | 15.2545 | 17.424 | 34.9154
1.0657 | 0.034559 | 0.4118 | 0.48023 | 0.54853 | 1.0992 | 4.9069 | 5.7223 | 6.5361 | 6.6732 | 7.6223 | 8.7063 | 13.0975 | 15.2741 | 17.4462 | 34.9601
1.0669 | 0.034648 | 0.41286 | 0.48147 | 0.54994 | 1.102 | 4.9195 | 5.737 | 6.5529 | 6.6904 | 7.6419 | 8.7287 | 13.1312 | 15.3134 | 17.4912 | 35.0502
1.0681 | 0.034782 | 0.41445 | 0.48333 | 0.55207 | 1.1063 | 4.9385 | 5.7592 | 6.5782 | 6.7163 | 7.6714 | 8.7624 | 13.182 | 15.3725 | 17.5587 | 35.1855
1.0693 | 0.034961 | 0.41658 | 0.48581 | 0.5549 | 1.1119 | 4.9638 | 5.7887 | 6.612 | 6.7507 | 7.7108 | 8.8074 | 13.2496 | 15.4514 | 17.6488 | 35.3661
1.0705 | 0.035184 | 0.41924 | 0.48891 | 0.55844 | 1.119 | 4.9955 | 5.8257 | 6.6541 | 6.7938 | 7.7599 | 8.8635 | 13.3341 | 15.55 | 17.7614 | 35.5916
1.0717 | 0.035451 | 0.42242 | 0.49262 | 0.56268 | 1.1275 | 5.0334 | 5.8699 | 6.7047 | 6.8454 | 7.8189 | 8.9308 | 13.4354 | 15.668 | 17.8963 | 35.8619
1.0729 | 0.035762 | 0.42613 | 0.49694 | 0.56762 | 1.1374 | 5.0776 | 5.9214 | 6.7635 | 6.9055 | 7.8875 | 9.0092 | 13.5533 | 15.8056 | 18.0534 | 36.1767
1.0741 | 0.036117 | 0.43036 | 0.50188 | 0.57325 | 1.1487 | 5.128 | 5.9802 | 6.8307 | 6.974 | 7.9658 | 9.0986 | 13.6878 | 15.9624 | 18.2325 | 36.5357
1.0753 | 0.036515 | 0.4351 | 0.50741 | 0.57957 | 1.1614 | 5.1846 | 6.0461 | 6.906 | 7.0509 | 8.0536 | 9.199 | 13.8387 | 16.1385 | 18.4336 | 36.9386
1.0765 | 0.036957 | 0.44036 | 0.51354 | 0.58658 | 1.1754 | 5.2472 | 6.1192 | 6.9894 | 7.1361 | 8.151 | 9.3101 | 14.006 | 16.3335 | 18.6564 | 37.385
1.0777 | 0.03744 | 0.44613 | 0.52027 | 0.59426 | 1.1908 | 5.3159 | 6.1993 | 7.0809 | 7.2295 | 8.2577 | 9.432 | 14.1893 | 16.5473 | 18.9006 | 37.8745
1.0789 | 0.037966 | 0.45239 | 0.52757 | 0.6026 | 1.2075 | 5.3906 | 6.2864 | 7.1804 | 7.3311 | 8.3737 | 9.5645 | 14.3887 | 16.7798 | 19.1661 | 38.4065
1.0801 | 0.038534 | 0.45916 | 0.53546 | 0.61161 | 1.2256 | 5.4712 | 6.3804 | 7.2878 | 7.4407 | 8.4989 | 9.7075 | 14.6038 | 17.0306 | 19.4526 | 38.9807
1.0813 | 0.039143 | 0.46641 | 0.54392 | 0.62127 | 1.245 | 5.5576 | 6.4812 | 7.4029 | 7.5582 | 8.6331 | 9.8608 | 14.8344 | 17.2996 | 19.7599 | 39.5964
1.0825 | 0.039792 | 0.47415 | 0.55294 | 0.63158 | 1.2656 | 5.6498 | 6.5887 | 7.5257 | 7.6836 | 8.7763 | 10.0244 | 15.0805 | 17.5866 | 20.0876 | 40.2531
1.0837 | 0.040481 | 0.48236 | 0.56252 | 0.64251 | 1.2875 | 5.7476 | 6.7027 | 7.656 | 7.8166 | 8.9283 | 10.198 | 15.3416 | 17.8911 | 20.4355 | 40.9502
1.0849 | 0.041209 | 0.49104 | 0.57264 | 0.65407 | 1.3107 | 5.851 | 6.8233 | 7.7937 | 7.9573 | 9.0889 | 10.3815 | 15.6177 | 18.213 | 20.8032 | 41.687
1.0861 | 0.041976 | 0.50017 | 0.58329 | 0.66625 | 1.3351 | 5.9599 | 6.9503 | 7.9388 | 8.1053 | 9.258 | 10.5747 | 15.9083 | 18.552 | 21.1903 | 42.4628
1.0873 | 0.042781 | 0.50976 | 0.59448 | 0.67902 | 1.3607 | 6.0742 | 7.0836 | 8.091 | 8.2608 | 9.4356 | 10.7774 | 16.2133 | 18.9077 | 21.5966 | 43.2769
1.0885 | 0.043623 | 0.5198 | 0.60618 | 0.69238 | 1.3874 | 6.1937 | 7.223 | 8.2502 | 8.4233 | 9.6212 | 10.9895 | 16.5324 | 19.2798 | 22.0216 | 44.1286
1.0897 | 0.044501 | 0.53026 | 0.61838 | 0.70632 | 1.4154 | 6.3184 | 7.3684 | 8.4163 | 8.5929 | 9.815 | 11.2108 | 16.8653 | 19.6679 | 22.465 | 45.0171
1.0909 | 0.045415 | 0.54115 | 0.63108 | 0.72083 | 1.4444 | 6.4482 | 7.5197 | 8.5891 | 8.7694 | 10.0165 | 11.441 | 17.2116 | 20.0718 | 22.9263 | 45.9415
1.0921 | 0.046363 | 0.55245 | 0.64426 | 0.73588 | 1.4746 | 6.5828 | 7.6768 | 8.7685 | 8.9525 | 10.2257 | 11.6799 | 17.571 | 20.491 | 23.4051 | 46.9009
1.0933 | 0.047346 | 0.56416 | 0.65791 | 0.75147 | 1.5059 | 6.7223 | 7.8394 | 8.9543 | 9.1422 | 10.4423 | 11.9274 | 17.9433 | 20.9251 | 23.901 | 47.8946
1.0945 | 0.048361 | 0.57625 | 0.67201 | 0.76758 | 1.5381 | 6.8664 | 8.0075 | 9.1463 | 9.3382 | 10.6662 | 12.1831 | 18.328 | 21.3738 | 24.4135 | 48.9215
1.0957 | 0.049408 | 0.58873 | 0.68657 | 0.78421 | 1.5714 | 7.0151 | 8.1809 | 9.3443 | 9.5404 | 10.8972 | 12.4469 | 18.7249 | 21.8366 | 24.9421 | 49.9808
1.0969 | 0.050486 | 0.60158 | 0.70155 | 0.80132 | 1.6057 | 7.1682 | 8.3594 | 9.5482 | 9.7486 | 11.135 | 12.7185 | 19.1335 | 22.3131 | 25.4863 | 51.0714
1.0981 | 0.051594 | 0.61478 | 0.71694 | 0.81891 | 1.641 | 7.3255 | 8.5429 | 9.7578 | 9.9625 | 11.3794 | 12.9977 | 19.5534 | 22.8028 | 26.0457 | 52.1924
1.0993 | 0.052731 | 0.62833 | 0.73275 | 0.83695 | 1.6771 | 7.487 | 8.7312 | 9.9729 | 10.1821 | 11.6302 | 13.2841 | 19.9844 | 23.3054 | 26.6198 | 53.3427
1.1005 | 0.053896 | 0.64221 | 0.74893 | 0.85544 | 1.7142 | 7.6524 | 8.9241 | 10.1932 | 10.4071 | 11.8871 | 13.5776 | 20.4259 | 23.8203 | 27.2079 | 54.5212
1.1017 | 0.055088 | 0.65641 | 0.7655 | 0.87436 | 1.7521 | 7.8216 | 9.1214 | 10.4186 | 10.6372 | 12.15 | 13.8779 | 20.8776 | 24.3471 | 27.8096 | 55.7269
1.1029 | 0.056306 | 0.67092 | 0.78242 | 0.89369 | 1.7908 | 7.9945 | 9.323 | 10.6489 | 10.8723 | 12.4186 | 14.1847 | 21.3391 | 24.8852 | 28.4243 | 56.9587
1.1041 | 0.057548 | 0.68573 | 0.79968 | 0.91341 | 1.8304 | 8.1709 | 9.5287 | 10.8839 | 11.1122 | 12.6926 | 14.4976 | 21.8099 | 25.4343 | 29.0514 | 58.2154
1.1053 | 0.058814 | 0.70081 | 0.81727 | 0.9335 | 1.8706 | 8.3506 | 9.7383 | 11.1233 | 11.3567 | 12.9717 | 14.8165 | 22.2896 | 25.9938 | 29.6904 | 59.4959
1.1065 | 0.060102 | 0.71616 | 0.83517 | 0.95394 | 1.9116 | 8.5335 | 9.9516 | 11.3669 | 11.6054 | 13.2559 | 15.141 | 22.7778 | 26.5631 | 30.3407 | 60.7991
1.1077 | 0.061412 | 0.73176 | 0.85337 | 0.97473 | 1.9532 | 8.7194 | 10.1684 | 11.6145 | 11.8582 | 13.5447 | 15.4709 | 23.2741 | 27.1418 | 31.0017 | 62.1236
1.1089 | 0.062741 | 0.7476 | 0.87184 | 0.99583 | 1.9955 | 8.9082 | 10.3885 | 11.866 | 12.1149 | 13.8378 | 15.8058 | 23.7779 | 27.7293 | 31.6728 | 63.4684
1.1101 | 0.064089 | 0.76367 | 0.89057 | 1.0172 | 2.0384 | 9.0996 | 10.6118 | 12.1209 | 12.3752 | 14.1352 | 16.1454 | 24.2888 | 28.3252 | 32.3534 | 64.8322
1.1113 | 0.065455 | 0.77994 | 0.90955 | 1.0389 | 2.0818 | 9.2935 | 10.8379 | 12.3792 | 12.639 | 14.4364 | 16.4895 | 24.8064 | 28.9287 | 33.0428 | 66.2137
1.1125 | 0.066837 | 0.79641 | 0.92875 | 1.0608 | 2.1258 | 9.4897 | 11.0667 | 12.6406 | 12.9058 | 14.7412 | 16.8376 | 25.3301 | 29.5395 | 33.7405 | 67.6117
1.1137 | 0.068234 | 0.81305 | 0.94817 | 1.083 | 2.1702 | 9.6881 | 11.298 | 12.9048 | 13.1756 | 15.0493 | 17.1896 | 25.8596 | 30.157 | 34.4457 | 69.025
1.1149 | 0.069645 | 0.82986 | 0.96777 | 1.1054 | 2.2151 | 9.8884 | 11.5316 | 13.1716 | 13.448 | 15.3605 | 17.545 | 26.3943 | 30.7805 | 35.1579 | 70.4521
1.1161 | 0.071068 | 0.84682 | 0.98755 | 1.128 | 2.2604 | 10.0905 | 11.7673 | 13.4408 | 13.7228 | 15.6744 | 17.9035 | 26.9337 | 31.4096 | 35.8764 | 71.8919
1.1173 | 0.072503 | 0.86392 | 1.0075 | 1.1508 | 2.306 | 10.2941 | 12.0048 | 13.7121 | 13.9998 | 15.9908 | 18.2649 | 27.4773 | 32.0436 | 36.6006 | 73.3431
1.1185 | 0.073947 | 0.88113 | 1.0276 | 1.1737 | 2.3519 | 10.4992 | 12.244 | 13.9853 | 14.2787 | 16.3094 | 18.6288 | 28.0248 | 32.6819 | 37.3298 | 74.8042
1.1197 | 0.0754 | 0.89844 | 1.0477 | 1.1967 | 2.3981 | 10.7055 | 12.4846 | 14.2601 | 14.5593 | 16.6298 | 18.9948 | 28.5754 | 33.3241 | 38.0633 | 76.2741
1.1209 | 0.07686 | 0.91584 | 1.068 | 1.2199 | 2.4446 | 10.9129 | 12.7264 | 14.5363 | 14.8413 | 16.9519 | 19.3627 | 29.1288 | 33.9695 | 38.8005 | 77.7513
1.1221 | 0.078326 | 0.93331 | 1.0884 | 1.2432 | 2.4912 | 11.121 | 12.9692 | 14.8136 | 15.1244 | 17.2753 | 19.7321 | 29.6845 | 34.6175 | 39.5406 | 79.2345
1.1233 | 0.079797 | 0.95084 | 1.1089 | 1.2665 | 2.538 | 11.3299 | 13.2127 | 15.0917 | 15.4084 | 17.5997 | 20.1026 | 30.242 | 35.2676 | 40.2832 | 80.7225
1.1245 | 0.081272 | 0.9684 | 1.1293 | 1.2899 | 2.5849 | 11.5392 | 13.4568 | 15.3705 | 15.6931 | 17.9248 | 20.474 | 30.8007 | 35.9191 | 41.0274 | 82.2137
1.1257 | 0.082748 | 0.98599 | 1.1498 | 1.3134 | 2.6318 | 11.7488 | 13.7012 | 15.6497 | 15.9781 | 18.2504 | 20.8459 | 31.3601 | 36.5715 | 41.7726 | 83.707
1.1269 | 0.084224 | 1.0036 | 1.1704 | 1.3368 | 2.6788 | 11.9585 | 13.9457 | 15.929 | 16.2633 | 18.5761 | 21.2179 | 31.9198 | 37.2242 | 42.5181 | 85.2009
1.1281 | 0.085701 | 1.0212 | 1.1909 | 1.3602 | 2.7258 | 12.1681 | 14.1902 | 16.2082 | 16.5483 | 18.9017 | 21.5898 | 32.4792 | 37.8766 | 43.2632 | 86.6941
1.1293 | 0.087175 | 1.0387 | 1.2114 | 1.3836 | 2.7726 | 12.3773 | 14.4342 | 16.487 | 16.8329 | 19.2268 | 21.9611 | 33.0379 | 38.5281 | 44.0074 | 88.1853
1.1305 | 0.088645 | 1.0563 | 1.2318 | 1.407 | 2.8194 | 12.5862 | 14.6778 | 16.7651 | 17.1169 | 19.5512 | 22.3317 | 33.5953 | 39.1782 | 44.7499 | 89.6731
1.1317 | 0.090112 | 1.0737 | 1.2522 | 1.4303 | 2.866 | 12.7943 | 14.9205 | 17.0424 | 17.4 | 19.8745 | 22.701 | 34.1509 | 39.8261 | 45.49 | 91.1562
1.1329 | 0.091572 | 1.0911 | 1.2725 | 1.4534 | 2.9125 | 13.0016 | 15.1623 | 17.3186 | 17.682 | 20.1966 | 23.0688 | 34.7042 | 40.4714 | 46.2271 | 92.6333
1.1341 | 0.093024 | 1.1084 | 1.2927 | 1.4765 | 2.9587 | 13.2079 | 15.4028 | 17.5933 | 17.9625 | 20.517 | 23.4348 | 35.2548 | 41.1135 | 46.9605 | 94.1029
1.1353 | 0.094469 | 1.1257 | 1.3127 | 1.4994 | 3.0046 | 13.413 | 15.642 | 17.8665 | 18.2414 | 20.8355 | 23.7987 | 35.8022 | 41.7518 | 47.6896 | 95.5639
1.1365 | 0.095903 | 1.1427 | 1.3327 | 1.5222 | 3.0502 | 13.6166 | 15.8795 | 18.1377 | 18.5183 | 21.1519 | 24.16 | 36.3458 | 42.3858 | 48.4136 | 97.0149
1.1377 | 0.097326 | 1.1597 | 1.3524 | 1.5448 | 3.0955 | 13.8187 | 16.1151 | 18.4069 | 18.7931 | 21.4658 | 24.5185 | 36.8851 | 43.0148 | 49.1321 | 98.4546
1.1389 | 0.098737 | 1.1765 | 1.372 | 1.5672 | 3.1404 | 14.019 | 16.3487 | 18.6737 | 19.0655 | 21.7769 | 24.8739 | 37.4198 | 43.6383 | 49.8443 | 99.8817
1.1401 | 0.10013 | 1.1932 | 1.3914 | 1.5893 | 3.1848 | 14.2174 | 16.58 | 18.9379 | 19.3353 | 22.0851 | 25.2259 | 37.9492 | 44.2557 | 50.5495 | 101.2949
1.1413 | 0.10152 | 1.2096 | 1.4107 | 1.6113 | 3.2288 | 14.4136 | 16.8089 | 19.1993 | 19.6022 | 22.3899 | 25.574 | 38.473 | 44.8665 | 51.2472 | 102.693
1.1425 | 0.10288 | 1.2259 | 1.4296 | 1.6329 | 3.2722 | 14.6075 | 17.035 | 19.4576 | 19.8659 | 22.6911 | 25.9181 | 38.9907 | 45.4702 | 51.9367 | 104.0747
1.1437 | 0.10423 | 1.242 | 1.4484 | 1.6543 | 3.3151 | 14.799 | 17.2583 | 19.7127 | 20.1263 | 22.9885 | 26.2579 | 39.5017 | 46.0662 | 52.6175 | 105.4388
1.1449 | 0.10556 | 1.2578 | 1.4668 | 1.6755 | 3.3574 | 14.9878 | 17.4785 | 19.9642 | 20.3831 | 23.2819 | 26.5929 | 40.0057 | 46.6539 | 53.2888 | 106.7841
1.1461 | 0.10687 | 1.2734 | 1.4851 | 1.6962 | 3.3991 | 15.1738 | 17.6954 | 20.212 | 20.6361 | 23.5708 | 26.9229 | 40.5022 | 47.2329 | 53.9502 | 108.1094
1.1473 | 0.10816 | 1.2888 | 1.503 | 1.7167 | 3.4401 | 15.3568 | 17.9089 | 20.4558 | 20.885 | 23.8551 | 27.2477 | 40.9908 | 47.8027 | 54.6009 | 109.4134
1.1485 | 0.10943 | 1.3039 | 1.5206 | 1.7368 | 3.4804 | 15.5367 | 18.1187 | 20.6954 | 21.1296 | 24.1346 | 27.5669 | 41.471 | 48.3627 | 55.2405 | 110.6952
1.1497 | 0.11067 | 1.3187 | 1.5379 | 1.7566 | 3.5199 | 15.7133 | 18.3246 | 20.9306 | 21.3698 | 24.4089 | 27.8802 | 41.9424 | 48.9124 | 55.8684 | 111.9534
1.1509 | 0.11189 | 1.3332 | 1.5548 | 1.7759 | 3.5587 | 15.8865 | 18.5265 | 21.1612 | 21.6053 | 24.6778 | 28.1874 | 42.4045 | 49.4513 | 56.484 | 113.1869
1.1521 | 0.11308 | 1.3475 | 1.5714 | 1.7949 | 3.5967 | 16.056 | 18.7242 | 21.3871 | 21.8358 | 24.9412 | 28.4882 | 42.857 | 49.979 | 57.0868 | 114.3948
1.1533 | 0.11425 | 1.3614 | 1.5876 | 1.8134 | 3.6338 | 16.2218 | 18.9175 | 21.6079 | 22.0613 | 25.1987 | 28.7823 | 43.2995 | 50.4951 | 57.6762 | 115.5759
1.1545 | 0.11539 | 1.375 | 1.6035 | 1.8315 | 3.6701 | 16.3836 | 19.1063 | 21.8235 | 22.2814 | 25.4501 | 29.0695 | 43.7316 | 50.9989 | 58.2517 | 116.7291
1.1557 | 0.1165 | 1.3882 | 1.6189 | 1.8491 | 3.7054 | 16.5415 | 19.2903 | 22.0337 | 22.496 | 25.6953 | 29.3495 | 44.1528 | 51.4902 | 58.8128 | 117.8535
1.1569 | 0.11758 | 1.4011 | 1.6339 | 1.8663 | 3.7399 | 16.6951 | 19.4695 | 22.2383 | 22.705 | 25.9339 | 29.6221 | 44.5629 | 51.9684 | 59.359 | 118.9481
1.1581 | 0.11864 | 1.4136 | 1.6486 | 1.883 | 3.7733 | 16.8444 | 19.6436 | 22.4372 | 22.908 | 26.1659 | 29.887 | 44.9614 | 52.4331 | 59.8899 | 120.0118
1.1593 | 0.11966 | 1.4258 | 1.6627 | 1.8992 | 3.8057 | 16.9892 | 19.8125 | 22.6302 | 23.105 | 26.3909 | 30.144 | 45.348 | 52.884 | 60.4049 | 121.0438
1.1605 | 0.12064 | 1.4376 | 1.6765 | 1.9149 | 3.8372 | 17.1295 | 19.9761 | 22.817 | 23.2957 | 26.6087 | 30.3929 | 45.7224 | 53.3206 | 60.9035 | 122.0431
1.1617 | 0.1216 | 1.4489 | 1.6897 | 1.93 | 3.8675 | 17.265 | 20.1342 | 22.9975 | 23.4801 | 26.8193 | 30.6334 | 46.0842 | 53.7425 | 61.3855 | 123.0088
1.1629 | 0.12252 | 1.4599 | 1.7025 | 1.9446 | 3.8968 | 17.3958 | 20.2866 | 23.1717 | 23.6579 | 27.0223 | 30.8653 | 46.4331 | 54.1494 | 61.8502 | 123.9402
1.1641 | 0.12341 | 1.4705 | 1.7148 | 1.9587 | 3.925 | 17.5215 | 20.4333 | 23.3392 | 23.8289 | 27.2177 | 31.0885 | 46.7688 | 54.5409 | 62.2974 | 124.8363
1.1653 | 0.12426 | 1.4806 | 1.7266 | 1.9722 | 3.952 | 17.6423 | 20.5741 | 23.5 | 23.9931 | 27.4052 | 31.3027 | 47.091 | 54.9167 | 62.7266 | 125.6964
1.1665 | 0.12507 | 1.4903 | 1.7379 | 1.9851 | 3.9779 | 17.7578 | 20.7088 | 23.6539 | 24.1502 | 27.5847 | 31.5077 | 47.3995 | 55.2764 | 63.1375 | 126.5197
1.1677 | 0.12585 | 1.4995 | 1.7487 | 1.9974 | 4.0026 | 17.8681 | 20.8374 | 23.8008 | 24.3002 | 27.7561 | 31.7034 | 47.6939 | 55.6197 | 63.5297 | 127.3055
1.1689 | 0.12659 | 1.5084 | 1.759 | 2.0092 | 4.0261 | 17.973 | 20.9598 | 23.9406 | 24.4429 | 27.9191 | 31.8896 | 47.974 | 55.9464 | 63.9027 | 128.0531
1.1701 | 0.12729 | 1.5167 | 1.7687 | 2.0203 | 4.0484 | 18.0725 | 21.0758 | 24.0731 | 24.5782 | 28.0736 | 32.0661 | 48.2395 | 56.256 | 64.2564 | 128.7619
1.1713 | 0.12795 | 1.5246 | 1.7779 | 2.0308 | 4.0695 | 18.1665 | 21.1854 | 24.1982 | 24.706 | 28.2195 | 32.2328 | 48.4903 | 56.5484 | 64.5904 | 129.4312
1.1725 | 0.12857 | 1.532 | 1.7866 | 2.0407 | 4.0892 | 18.2548 | 21.2884 | 24.3159 | 24.8261 | 28.3567 | 32.3895 | 48.726 | 56.8233 | 64.9045 | 130.0604
1.1737 | 0.12915 | 1.5389 | 1.7947 | 2.0499 | 4.1077 | 18.3374 | 21.3847 | 24.4259 | 24.9385 | 28.4851 | 32.5361 | 48.9465 | 57.0805 | 65.1982 | 130.6491
1.1749 | 0.12969 | 1.5454 | 1.8022 | 2.0585 | 4.125 | 18.4142 | 21.4743 | 24.5283 | 25.043 | 28.6044 | 32.6724 | 49.1516 | 57.3197 | 65.4714 | 131.1966
1.1761 | 0.13019 | 1.5513 | 1.8091 | 2.0664 | 4.1409 | 18.4852 | 21.5571 | 24.6229 | 25.1395 | 28.7147 | 32.7984 | 49.3412 | 57.5407 | 65.7239 | 131.7024
1.1773 | 0.13065 | 1.5568 | 1.8155 | 2.0737 | 4.1554 | 18.5503 | 21.6331 | 24.7096 | 25.2281 | 28.8159 | 32.9139 | 49.5149 | 57.7434 | 65.9553 | 132.1663
1.1785 | 0.13107 | 1.5618 | 1.8213 | 2.0803 | 4.1687 | 18.6095 | 21.702 | 24.7884 | 25.3085 | 28.9077 | 33.0188 | 49.6728 | 57.9275 | 66.1656 | 132.5876
1.1797 | 0.13144 | 1.5662 | 1.8265 | 2.0863 | 4.1806 | 18.6626 | 21.764 | 24.8591 | 25.3807 | 28.9903 | 33.1131 | 49.8146 | 58.0929 | 66.3545 | 132.9662
1.1809 | 0.13177 | 1.5702 | 1.8311 | 2.0915 | 4.1911 | 18.7097 | 21.8189 | 24.9218 | 25.4448 | 29.0634 | 33.1966 | 49.9403 | 58.2394 | 66.5219 | 133.3015
1.1821 | 0.13206 | 1.5736 | 1.8351 | 2.0961 | 4.2003 | 18.7507 | 21.8667 | 24.9764 | 25.5005 | 29.127 | 33.2693 | 50.0496 | 58.3669 | 66.6675 | 133.5935
1.1833 | 0.13231 | 1.5765 | 1.8385 | 2.1 | 4.2081 | 18.7855 | 21.9073 | 25.0228 | 25.5479 | 29.1811 | 33.3311 | 50.1426 | 58.4754 | 66.7914 | 133.8416
1.1845 | 0.13251 | 1.5789 | 1.8413 | 2.1032 | 4.2145 | 18.8142 | 21.9407 | 25.061 | 25.5868 | 29.2257 | 33.382 | 50.2191 | 58.5646 | 66.8933 | 134.0459
1.1857 | 0.13267 | 1.5808 | 1.8435 | 2.1057 | 4.2196 | 18.8366 | 21.9669 | 25.0909 | 25.6174 | 29.2606 | 33.4219 | 50.2791 | 58.6346 | 66.9732 | 134.206
1.1869 | 0.13278 | 1.5822 | 1.8451 | 2.1075 | 4.2232 | 18.8529 | 21.9859 | 25.1126 | 25.6395 | 29.2858 | 33.4507 | 50.3225 | 58.6852 | 67.0311 | 134.3219
1.1881 | 0.13285 | 1.583 | 1.8461 | 2.1086 | 4.2255 | 18.8629 | 21.9976 | 25.126 | 25.6532 | 29.3014 | 33.4685 | 50.3493 | 58.7164 | 67.0668 | 134.3934
1.1893 | 0.13288 | 1.5834 | 1.8465 | 2.1091 | 4.2263 | 18.8667 | 22.002 | 25.131 | 25.6584 | 29.3073 | 33.4753 | 50.3595 | 58.7283 | 67.0803 | 134.4205
1.1905 | 0.13286 | 1.5831 | 1.8462 | 2.1088 | 4.2258 | 18.8643 | 21.9992 | 25.1278 | 25.655 | 29.3036 | 33.4709 | 50.353 | 58.7207 | 67.0716 | 134.4031
1.1917 | 0.1328 | 1.5824 | 1.8454 | 2.1078 | 4.2238 | 18.8556 | 21.9891 | 25.1162 | 25.6432 | 29.2901 | 33.4556 | 50.3298 | 58.6937 | 67.0408 | 134.3413
1.1929 | 0.1327 | 1.5812 | 1.8439 | 2.1062 | 4.2205 | 18.8407 | 21.9717 | 25.0964 | 25.623 | 29.2669 | 33.4291 | 50.29 | 58.6473 | 66.9877 | 134.2351
1.1941 | 0.13255 | 1.5794 | 1.8419 | 2.1038 | 4.2158 | 18.8196 | 21.947 | 25.0682 | 25.5942 | 29.2341 | 33.3916 | 50.2336 | 58.5815 | 66.9126 | 134.0846
1.1953 | 0.13236 | 1.5771 | 1.8392 | 2.1007 | 4.2096 | 18.7923 | 21.9152 | 25.0318 | 25.5571 | 29.1916 | 33.3431 | 50.1607 | 58.4964 | 66.8155 | 133.8898
1.1965 | 0.13212 | 1.5743 | 1.8359 | 2.097 | 4.2021 | 18.7587 | 21.8761 | 24.9872 | 25.5115 | 29.1396 | 33.2837 | 50.0712 | 58.3921 | 66.6963 | 133.6511
1.1977 | 0.13184 | 1.571 | 1.832 | 2.0926 | 4.1932 | 18.7191 | 21.8298 | 24.9344 | 25.4576 | 29.078 | 33.2133 | 49.9654 | 58.2687 | 66.5553 | 133.3685
1.1989 | 0.13152 | 1.5671 | 1.8275 | 2.0875 | 4.183 | 18.6733 | 21.7765 | 24.8734 | 25.3953 | 29.0069 | 33.1321 | 49.8432 | 58.1262 | 66.3926 | 133.0424
1.2001 | 0.13115 | 1.5628 | 1.8225 | 2.0817 | 4.1714 | 18.6215 | 21.716 | 24.8043 | 25.3248 | 28.9263 | 33.0401 | 49.7048 | 57.9648 | 66.2082 | 132.6729
1.2013 | 0.13074 | 1.5579 | 1.8168 | 2.0752 | 4.1584 | 18.5636 | 21.6485 | 24.7272 | 25.246 | 28.8364 | 32.9374 | 49.5502 | 57.7845 | 66.0024 | 132.2605
1.2025 | 0.13029 | 1.5526 | 1.8106 | 2.068 | 4.1441 | 18.4997 | 21.574 | 24.6421 | 25.1592 | 28.7372 | 32.824 | 49.3797 | 57.5857 | 65.7752 | 131.8054
1.2037 | 0.1298 | 1.5467 | 1.8037 | 2.0602 | 4.1285 | 18.4299 | 21.4926 | 24.5491 | 25.0642 | 28.6287 | 32.7002 | 49.1934 | 57.3684 | 65.527 | 131.308
1.2049 | 0.12927 | 1.5403 | 1.7963 | 2.0518 | 4.1115 | 18.3542 | 21.4043 | 24.4483 | 24.9613 | 28.5112 | 32.5659 | 48.9914 | 57.1328 | 65.2579 | 130.7688
1.2061 | 0.1287 | 1.5335 | 1.7883 | 2.0427 | 4.0933 | 18.2727 | 21.3093 | 24.3398 | 24.8505 | 28.3846 | 32.4213 | 48.7739 | 56.8791 | 64.9682 | 130.1882
1.2073 | 0.12808 | 1.5262 | 1.7798 | 2.0329 | 4.0737 | 18.1855 | 21.2075 | 24.2236 | 24.7318 | 28.2491 | 32.2665 | 48.541 | 56.6076 | 64.658 | 129.5666
1.2085 | 0.12743 | 1.5184 | 1.7707 | 2.0225 | 4.0529 | 18.0926 | 21.0992 | 24.0998 | 24.6055 | 28.1048 | 32.1017 | 48.293 | 56.3184 | 64.3277 | 128.9047
1.2097 | 0.12673 | 1.5101 | 1.7611 | 2.0115 | 4.0308 | 17.9941 | 20.9843 | 23.9686 | 24.4715 | 27.9518 | 31.9269 | 48.0301 | 56.0118 | 63.9775 | 128.203
1.2109 | 0.126 | 1.5014 | 1.7509 | 1.9999 | 4.0075 | 17.8901 | 20.8631 | 23.8301 | 24.3301 | 27.7902 | 31.7424 | 47.7525 | 55.6881 | 63.6078 | 127.462
1.2121 | 0.12523 | 1.4922 | 1.7402 | 1.9877 | 3.983 | 17.7807 | 20.7355 | 23.6843 | 24.1813 | 27.6202 | 31.5482 | 47.4605 | 55.3475 | 63.2187 | 126.6824
1.2133 | 0.12442 | 1.4826 | 1.729 | 1.9748 | 3.9573 | 17.6659 | 20.6016 | 23.5315 | 24.0252 | 27.442 | 31.3446 | 47.1542 | 54.9903 | 62.8107 | 125.8649
1.2145 | 0.12358 | 1.4725 | 1.7172 | 1.9614 | 3.9304 | 17.5459 | 20.4617 | 23.3717 | 23.8621 | 27.2556 | 31.1318 | 46.8339 | 54.6168 | 62.3841 | 125.0101
1.2157 | 0.1227 | 1.462 | 1.705 | 1.9474 | 3.9024 | 17.4208 | 20.3158 | 23.205 | 23.6919 | 27.0613 | 30.9098 | 46.5 | 54.2274 | 61.9393 | 124.1187
1.2169 | 0.12178 | 1.4511 | 1.6922 | 1.9329 | 3.8733 | 17.2907 | 20.1641 | 23.0317 | 23.5149 | 26.8591 | 30.6789 | 46.1526 | 53.8223 | 61.4766 | 123.1915
1.2181 | 0.12083 | 1.4398 | 1.679 | 1.9178 | 3.843 | 17.1556 | 20.0066 | 22.8518 | 23.3313 | 26.6493 | 30.4392 | 45.7921 | 53.4019 | 60.9964 | 122.2292
1.2193 | 0.11984 | 1.428 | 1.6653 | 1.9022 | 3.8117 | 17.0158 | 19.8435 | 22.6655 | 23.1411 | 26.4321 | 30.1911 | 45.4188 | 52.9665 | 60.4992 | 121.2328
1.2205 | 0.11883 | 1.4159 | 1.6512 | 1.886 | 3.7793 | 16.8712 | 19.6749 | 22.4729 | 22.9445 | 26.2075 | 29.9346 | 45.033 | 52.5166 | 59.9852 | 120.2029
1.2217 | 0.11778 | 1.4034 | 1.6366 | 1.8693 | 3.7459 | 16.7221 | 19.501 | 22.2743 | 22.7417 | 25.9759 | 29.67 | 44.6349 | 52.0524 | 59.455 | 119.1405
1.2229 | 0.11669 | 1.3905 | 1.6216 | 1.8522 | 3.7115 | 16.5685 | 19.3219 | 22.0698 | 22.5328 | 25.7373 | 29.3976 | 44.225 | 51.5744 | 58.909 | 118.0464
1.2241 | 0.11558 | 1.3772 | 1.6061 | 1.8345 | 3.6761 | 16.4107 | 19.1378 | 21.8595 | 22.3181 | 25.4921 | 29.1174 | 43.8036 | 51.083 | 58.3477 | 116.9215
1.2253 | 0.11444 | 1.3636 | 1.5902 | 1.8164 | 3.6398 | 16.2486 | 18.9488 | 21.6436 | 22.0977 | 25.2403 | 28.8299 | 43.3711 | 50.5785 | 57.7715 | 115.7669
1.2265 | 0.11327 | 1.3497 | 1.574 | 1.7978 | 3.6026 | 16.0825 | 18.7551 | 21.4223 | 21.8718 | 24.9823 | 28.5352 | 42.9277 | 50.0614 | 57.1809 | 114.5834
1.2277 | 0.11207 | 1.3354 | 1.5573 | 1.7788 | 3.5645 | 15.9124 | 18.5568 | 21.1958 | 21.6406 | 24.7182 | 28.2335 | 42.4738 | 49.5322 | 56.5763 | 113.3719
1.2289 | 0.11085 | 1.3208 | 1.5403 | 1.7594 | 3.5256 | 15.7386 | 18.3541 | 20.9643 | 21.4042 | 24.4482 | 27.9251 | 42.0099 | 48.9911 | 55.9584 | 112.1336
1.2301 | 0.1096 | 1.3059 | 1.523 | 1.7396 | 3.4859 | 15.5612 | 18.1472 | 20.728 | 21.1629 | 24.1726 | 27.6103 | 41.5363 | 48.4388 | 55.3275 | 110.8695
1.2313 | 0.10832 | 1.2908 | 1.5053 | 1.7193 | 3.4453 | 15.3803 | 17.9362 | 20.487 | 20.9169 | 23.8915 | 27.2893 | 41.0534 | 47.8757 | 54.6843 | 109.5805
1.2325 | 0.10703 | 1.2753 | 1.4872 | 1.6987 | 3.4041 | 15.196 | 17.7213 | 20.2416 | 20.6663 | 23.6053 | 26.9624 | 40.5616 | 47.3021 | 54.0292 | 108.2678
1.2337 | 0.10571 | 1.2596 | 1.4689 | 1.6778 | 3.3621 | 15.0086 | 17.5028 | 19.9919 | 20.4114 | 23.3142 | 26.6298 | 40.0613 | 46.7187 | 53.3628 | 106.9324
1.2349 | 0.10437 | 1.2436 | 1.4502 | 1.6565 | 3.3194 | 14.8181 | 17.2806 | 19.7382 | 20.1524 | 23.0183 | 26.2919 | 39.5529 | 46.1258 | 52.6856 | 105.5753
1.2361 | 0.103 | 1.2274 | 1.4313 | 1.6349 | 3.2761 | 14.6248 | 17.0552 | 19.4807 | 19.8894 | 22.718 | 25.9488 | 39.0368 | 45.524 | 51.9982 | 104.1979
1.2373 | 0.10162 | 1.2109 | 1.4121 | 1.613 | 3.2322 | 14.4288 | 16.8265 | 19.2195 | 19.6228 | 22.4134 | 25.6009 | 38.5135 | 44.9137 | 51.3011 | 102.801
1.2385 | 0.10022 | 1.1942 | 1.3927 | 1.5908 | 3.1877 | 14.2301 | 16.5949 | 18.955 | 19.3527 | 22.1049 | 25.2486 | 37.9834 | 44.2955 | 50.595 | 101.386
1.2397 | 0.098808 | 1.1774 | 1.373 | 1.5683 | 3.1427 | 14.0291 | 16.3605 | 18.6872 | 19.0793 | 21.7927 | 24.8919 | 37.4468 | 43.6698 | 49.8803 | 99.9539
1.2409 | 0.097377 | 1.1603 | 1.3531 | 1.5456 | 3.0971 | 13.8259 | 16.1235 | 18.4165 | 18.8029 | 21.477 | 24.5313 | 36.9044 | 43.0372 | 49.1577 | 98.5059
1.2421 | 0.095931 | 1.1431 | 1.333 | 1.5226 | 3.0511 | 13.6206 | 15.8841 | 18.143 | 18.5237 | 21.1581 | 24.167 | 36.3564 | 42.3981 | 48.4277 | 97.0431
1.2433 | 0.094472 | 1.1257 | 1.3128 | 1.4995 | 3.0047 | 13.4134 | 15.6424 | 17.867 | 18.2419 | 20.8362 | 23.7994 | 35.8033 | 41.7531 | 47.691 | 95.5669
1.2445 | 0.093 | 1.1082 | 1.2923 | 1.4761 | 2.9579 | 13.2045 | 15.3988 | 17.5887 | 17.9578 | 20.5116 | 23.4287 | 35.2456 | 41.1028 | 46.9482 | 94.0783
1.2457 | 0.091518 | 1.0905 | 1.2717 | 1.4526 | 2.9108 | 12.994 | 15.1533 | 17.3083 | 17.6715 | 20.1846 | 23.0552 | 34.6837 | 40.4475 | 46.1997 | 92.5785
1.2469 | 0.090025 | 1.0727 | 1.251 | 1.4289 | 2.8633 | 12.7821 | 14.9062 | 17.0261 | 17.3833 | 19.8555 | 22.6792 | 34.1181 | 39.7879 | 45.4464 | 91.0688
1.2481 | 0.088524 | 1.0548 | 1.2301 | 1.4051 | 2.8156 | 12.5689 | 14.6577 | 16.7422 | 17.0935 | 19.5244 | 22.3011 | 33.5493 | 39.1245 | 44.6886 | 89.5504
1.2493 | 0.087016 | 1.0369 | 1.2092 | 1.3811 | 2.7676 | 12.3548 | 14.4079 | 16.4569 | 16.8022 | 19.1917 | 21.9211 | 32.9776 | 38.4579 | 43.9271 | 88.0245
1.2505 | 0.085501 | 1.0188 | 1.1881 | 1.3571 | 2.7194 | 12.1397 | 14.1571 | 16.1705 | 16.5097 | 18.8577 | 21.5395 | 32.4036 | 37.7884 | 43.1625 | 86.4923
1.2517 | 0.083981 | 1.0007 | 1.167 | 1.333 | 2.6711 | 11.9239 | 13.9055 | 15.883 | 16.2163 | 18.5225 | 21.1567 | 31.8276 | 37.1168 | 42.3953 | 84.955
1.2529 | 0.082458 | 0.98254 | 1.1458 | 1.3088 | 2.6226 | 11.7076 | 13.6532 | 15.5949 | 15.9221 | 18.1865 | 20.7729 | 31.2503 | 36.4435 | 41.6263 | 83.4138
1.2541 | 0.080932 | 0.96436 | 1.1246 | 1.2846 | 2.5741 | 11.491 | 13.4005 | 15.3063 | 15.6275 | 17.8499 | 20.3884 | 30.6719 | 35.769 | 40.8559 | 81.8701
1.2553 | 0.079404 | 0.94616 | 1.1034 | 1.2603 | 2.5255 | 11.2741 | 13.1476 | 15.0174 | 15.3325 | 17.513 | 20.0036 | 30.093 | 35.0939 | 40.0848 | 80.3249
1.2565 | 0.077877 | 0.92795 | 1.0822 | 1.2361 | 2.4769 | 11.0572 | 12.8947 | 14.7285 | 15.0375 | 17.1761 | 19.6188 | 29.5141 | 34.4187 | 39.3136 | 78.7795
1.2577 | 0.07635 | 0.90976 | 1.0609 | 1.2118 | 2.4284 | 10.8404 | 12.6419 | 14.4398 | 14.7427 | 16.8394 | 19.2342 | 28.9355 | 33.744 | 38.5429 | 77.2352
1.2589 | 0.074826 | 0.8916 | 1.0398 | 1.1876 | 2.3799 | 10.624 | 12.3895 | 14.1515 | 14.4484 | 16.5032 | 18.8502 | 28.3578 | 33.0703 | 37.7734 | 75.6931
1.2601 | 0.073305 | 0.87347 | 1.0186 | 1.1635 | 2.3315 | 10.408 | 12.1376 | 13.8638 | 14.1547 | 16.1677 | 18.467 | 27.7813 | 32.398 | 37.0055 | 74.1544
1.2613 | 0.071788 | 0.8554 | 0.99756 | 1.1394 | 2.2833 | 10.1927 | 11.8866 | 13.577 | 13.8619 | 15.8332 | 18.0849 | 27.2066 | 31.7278 | 36.24 | 72.6204
1.2625 | 0.070277 | 0.8374 | 0.97656 | 1.1154 | 2.2352 | 9.9782 | 11.6364 | 13.2913 | 13.5702 | 15.5 | 17.7044 | 26.6341 | 31.0602 | 35.4774 | 71.0922
1.2637 | 0.068774 | 0.81949 | 0.95567 | 1.0916 | 2.1874 | 9.7647 | 11.3874 | 13.0069 | 13.2798 | 15.1684 | 17.3256 | 26.0642 | 30.3956 | 34.7182 | 69.571
1.2649 | 0.067278 | 0.80166 | 0.93488 | 1.0678 | 2.1398 | 9.5524 | 11.1398 | 12.724 | 12.991 | 14.8385 | 16.9488 | 25.4973 | 29.7345 | 33.9632 | 68.058
1.2661 | 0.065792 | 0.78395 | 0.91423 | 1.0442 | 2.0925 | 9.3413 | 10.8937 | 12.4429 | 12.704 | 14.5107 | 16.5743 | 24.934 | 29.0776 | 33.2128 | 66.5544
1.2673 | 0.064316 | 0.76636 | 0.89372 | 1.0208 | 2.0456 | 9.1317 | 10.6493 | 12.1637 | 12.419 | 14.1851 | 16.2025 | 24.3746 | 28.4252 | 32.4677 | 65.0612
1.2685 | 0.062851 | 0.74891 | 0.87337 | 0.99757 | 1.999 | 8.9238 | 10.4068 | 11.8868 | 12.1362 | 13.8621 | 15.8335 | 23.8196 | 27.7779 | 31.7284 | 63.5797
1.2697 | 0.061399 | 0.73161 | 0.85319 | 0.97453 | 1.9528 | 8.7176 | 10.1664 | 11.6122 | 11.8558 | 13.5419 | 15.4677 | 23.2693 | 27.1362 | 30.9954 | 62.1109
1.2709 | 0.059961 | 0.71447 | 0.83321 | 0.9517 | 1.9071 | 8.5134 | 9.9282 | 11.3401 | 11.5781 | 13.2247 | 15.1054 | 22.7242 | 26.5006 | 30.2693 | 60.656
1.2721 | 0.058537 | 0.69751 | 0.81343 | 0.92911 | 1.8618 | 8.3113 | 9.6925 | 11.0709 | 11.3032 | 12.9107 | 14.7468 | 22.1848 | 25.8714 | 29.5507 | 59.216
1.2733 | 0.05713 | 0.68074 | 0.79387 | 0.90676 | 1.817 | 8.1115 | 9.4594 | 10.8047 | 11.0314 | 12.6003 | 14.3922 | 21.6513 | 25.2493 | 28.8402 | 57.7921
1.2745 | 0.055739 | 0.66417 | 0.77454 | 0.88469 | 1.7728 | 7.914 | 9.2292 | 10.5417 | 10.7629 | 12.2935 | 14.0418 | 21.1242 | 24.6347 | 28.1381 | 56.3852
1.2757 | 0.054366 | 0.64781 | 0.75546 | 0.8629 | 1.7291 | 7.7191 | 9.0019 | 10.2821 | 10.4978 | 11.9907 | 13.696 | 20.604 | 24.0279 | 27.4451 | 54.9965
1.2769 | 0.053012 | 0.63168 | 0.73665 | 0.84141 | 1.6861 | 7.5269 | 8.7777 | 10.026 | 10.2364 | 11.6921 | 13.3549 | 20.0909 | 23.4296 | 26.7616 | 53.6269
1.2781 | 0.051678 | 0.61578 | 0.71811 | 0.82024 | 1.6437 | 7.3375 | 8.5568 | 9.7737 | 9.9788 | 11.3979 | 13.0189 | 19.5853 | 22.84 | 26.0882 | 52.2775
1.2793 | 0.050365 | 0.60014 | 0.69987 | 0.7994 | 1.6019 | 7.151 | 8.3394 | 9.5254 | 9.7252 | 11.1083 | 12.6881 | 19.0877 | 22.2597 | 25.4253 | 50.9492
1.2805 | 0.049074 | 0.58475 | 0.68192 | 0.7789 | 1.5608 | 6.9677 | 8.1256 | 9.2812 | 9.4759 | 10.8235 | 12.3628 | 18.5983 | 21.689 | 24.7735 | 49.643
1.2817 | 0.047806 | 0.56964 | 0.6643 | 0.75877 | 1.5205 | 6.7876 | 7.9156 | 9.0413 | 9.231 | 10.5437 | 12.0432 | 18.1176 | 21.1284 | 24.1331 | 48.3598
1.2829 | 0.046561 | 0.5548 | 0.647 | 0.73901 | 1.4809 | 6.6108 | 7.7094 | 8.8058 | 8.9906 | 10.2692 | 11.7296 | 17.6458 | 20.5782 | 23.5047 | 47.1005
1.2841 | 0.04534 | 0.54026 | 0.63004 | 0.71964 | 1.4421 | 6.4376 | 7.5074 | 8.575 | 8.755 | 10 | 11.4222 | 17.1833 | 20.0388 | 22.8887 | 45.866
1.2853 | 0.044145 | 0.52602 | 0.61344 | 0.70068 | 1.4041 | 6.2679 | 7.3095 | 8.349 | 8.5242 | 9.7365 | 11.1212 | 16.7304 | 19.5107 | 22.2854 | 44.6572
1.2865 | 0.042977 | 0.5121 | 0.5972 | 0.68213 | 1.3669 | 6.102 | 7.116 | 8.128 | 8.2986 | 9.4787 | 10.8267 | 16.2875 | 18.9942 | 21.6954 | 43.475
1.2877 | 0.041835 | 0.49849 | 0.58133 | 0.66401 | 1.3306 | 5.9399 | 6.927 | 7.9121 | 8.0781 | 9.2269 | 10.5391 | 15.8548 | 18.4896 | 21.1191 | 42.32
1.2889 | 0.040721 | 0.48522 | 0.56585 | 0.64633 | 1.2952 | 5.7817 | 6.7425 | 7.7014 | 7.863 | 8.9812 | 10.2585 | 15.4327 | 17.9973 | 20.5568 | 41.1932
1.2901 | 0.039636 | 0.47229 | 0.55077 | 0.6291 | 1.2606 | 5.6276 | 6.5628 | 7.4961 | 7.6534 | 8.7419 | 9.9851 | 15.0213 | 17.5176 | 20.0088 | 40.0952
1.2913 | 0.03858 | 0.4597 | 0.53609 | 0.61234 | 1.227 | 5.4777 | 6.3879 | 7.2964 | 7.4495 | 8.5089 | 9.719 | 14.6211 | 17.0508 | 19.4757 | 39.0268
1.2925 | 0.037553 | 0.44747 | 0.52183 | 0.59605 | 1.1944 | 5.3319 | 6.218 | 7.1023 | 7.2513 | 8.2826 | 9.4605 | 14.2321 | 16.5972 | 18.9576 | 37.9887
1.2937 | 0.036558 | 0.43561 | 0.508 | 0.58024 | 1.1627 | 5.1906 | 6.0532 | 6.914 | 7.0591 | 8.063 | 9.2097 | 13.8548 | 16.1572 | 18.455 | 36.9815
1.2949 | 0.035593 | 0.42412 | 0.4946 | 0.56494 | 1.1321 | 5.0537 | 5.8935 | 6.7316 | 6.8729 | 7.8503 | 8.9667 | 13.4893 | 15.731 | 17.9682 | 36.006
1.2961 | 0.034661 | 0.41301 | 0.48164 | 0.55014 | 1.1024 | 4.9213 | 5.7391 | 6.5552 | 6.6928 | 7.6446 | 8.7318 | 13.1359 | 15.3188 | 17.4974 | 35.0626
1.2973 | 0.033761 | 0.40228 | 0.46913 | 0.53585 | 1.0738 | 4.7934 | 5.59 | 6.385 | 6.519 | 7.4461 | 8.505 | 12.7948 | 14.921 | 17.043 | 34.152
1.2985 | 0.032893 | 0.39195 | 0.45708 | 0.52208 | 1.0462 | 4.6703 | 5.4464 | 6.221 | 6.3515 | 7.2548 | 8.2865 | 12.4661 | 14.5377 | 16.6052 | 33.2747
1.2997 | 0.03206 | 0.38201 | 0.44549 | 0.50885 | 1.0197 | 4.5519 | 5.3084 | 6.0633 | 6.1905 | 7.0709 | 8.0765 | 12.1501 | 14.1692 | 16.1843 | 32.4313
1.3009 | 0.03126 | 0.37248 | 0.43438 | 0.49616 | 0.99423 | 4.4384 | 5.1759 | 5.912 | 6.0361 | 6.8945 | 7.875 | 11.847 | 13.8157 | 15.7805 | 31.6221
1.3021 | 0.030494 | 0.36336 | 0.42374 | 0.48401 | 0.96989 | 4.3297 | 5.0492 | 5.7672 | 5.8883 | 6.7257 | 7.6821 | 11.5568 | 13.4774 | 15.3941 | 30.8478
1.3033 | 0.029764 | 0.35465 | 0.41359 | 0.47241 | 0.94664 | 4.2259 | 4.9282 | 5.629 | 5.7472 | 6.5645 | 7.4981 | 11.2799 | 13.1544 | 15.0252 | 30.1086
1.3045 | 0.029068 | 0.34636 | 0.40392 | 0.46137 | 0.92452 | 4.1272 | 4.813 | 5.4975 | 5.6128 | 6.4111 | 7.3228 | 11.0163 | 12.847 | 14.674 | 29.4049
1.3057 | 0.028408 | 0.3385 | 0.39475 | 0.45089 | 0.90353 | 4.0334 | 4.7037 | 5.3727 | 5.4854 | 6.2655 | 7.1565 | 10.7661 | 12.5553 | 14.3408 | 28.7372
1.3069 | 0.027784 | 0.33106 | 0.38608 | 0.44098 | 0.88367 | 3.9448 | 4.6004 | 5.2546 | 5.3648 | 6.1278 | 6.9993 | 10.5295 | 12.2794 | 14.0257 | 28.1057
1.3081 | 0.027195 | 0.32405 | 0.3779 | 0.43165 | 0.86496 | 3.8613 | 4.503 | 5.1433 | 5.2513 | 5.9981 | 6.8511 | 10.3066 | 12.0194 | 13.7287 | 27.5106
1.3093 | 0.026643 | 0.31748 | 0.37023 | 0.42289 | 0.84741 | 3.7829 | 4.4116 | 5.039 | 5.1447 | 5.8764 | 6.7121 | 10.0975 | 11.7755 | 13.4501 | 26.9524
1.3105 | 0.026128 | 0.31133 | 0.36307 | 0.41471 | 0.83102 | 3.7098 | 4.3263 | 4.9415 | 5.0452 | 5.7627 | 6.5822 | 9.9022 | 11.5477 | 13.19 | 26.4311
1.3117 | 0.02565 | 0.30563 | 0.35642 | 0.40711 | 0.8158 | 3.6418 | 4.247 | 4.851 | 4.9528 | 5.6571 | 6.4617 | 9.7208 | 11.3362 | 12.9484 | 25.9469
1.3129 | 0.025208 | 0.30037 | 0.35028 | 0.4001 | 0.80175 | 3.5791 | 4.1739 | 4.7674 | 4.8675 | 5.5597 | 6.3504 | 9.5533 | 11.1409 | 12.7253 | 25.5
1.3141 | 0.024803 | 0.29554 | 0.34466 | 0.39367 | 0.78887 | 3.5216 | 4.1068 | 4.6909 | 4.7893 | 5.4704 | 6.2484 | 9.3999 | 10.962 | 12.521 | 25.0905
1.3153 | 0.024435 | 0.29116 | 0.33955 | 0.38784 | 0.77717 | 3.4694 | 4.0459 | 4.6213 | 4.7183 | 5.3893 | 6.1557 | 9.2605 | 10.7995 | 12.3353 | 24.7184
1.3165 | 0.024104 | 0.28722 | 0.33495 | 0.38259 | 0.76665 | 3.4224 | 3.9912 | 4.5588 | 4.6544 | 5.3163 | 6.0724 | 9.1352 | 10.6533 | 12.1684 | 24.3839
1.3177 | 0.023811 | 0.28372 | 0.33087 | 0.37793 | 0.75731 | 3.3807 | 3.9425 | 4.5032 | 4.5977 | 5.2516 | 5.9984 | 9.0239 | 10.5235 | 12.0201 | 24.0868
1.3189 | 0.023554 | 0.28066 | 0.3273 | 0.37385 | 0.74915 | 3.3443 | 3.9001 | 4.4547 | 4.5482 | 5.195 | 5.9338 | 8.9267 | 10.4101 | 11.8906 | 23.8272
1.3201 | 0.023335 | 0.27805 | 0.32425 | 0.37037 | 0.74217 | 3.3131 | 3.8637 | 4.4132 | 4.5058 | 5.1465 | 5.8785 | 8.8434 | 10.313 | 11.7797 | 23.6051
1.3213 | 0.023152 | 0.27587 | 0.32171 | 0.36747 | 0.73636 | 3.2872 | 3.8334 | 4.3786 | 4.4705 | 5.1062 | 5.8324 | 8.7742 | 10.2323 | 11.6875 | 23.4202
1.3225 | 0.023006 | 0.27413 | 0.31968 | 0.36515 | 0.73171 | 3.2664 | 3.8093 | 4.351 | 4.4423 | 5.074 | 5.7956 | 8.7188 | 10.1678 | 11.6138 | 23.2725
1.3237 | 0.022896 | 0.27283 | 0.31816 | 0.36341 | 0.72823 | 3.2509 | 3.7911 | 4.3303 | 4.4212 | 5.0499 | 5.7681 | 8.6774 | 10.1194 | 11.5585 | 23.1618
1.3249 | 0.022823 | 0.27196 | 0.31715 | 0.36225 | 0.72591 | 3.2405 | 3.7791 | 4.3165 | 4.4071 | 5.0338 | 5.7497 | 8.6497 | 10.0871 | 11.5217 | 23.088
1.3261 | 0.022787 | 0.27152 | 0.31664 | 0.36167 | 0.72474 | 3.2353 | 3.7729 | 4.3095 | 4.3999 | 5.0257 | 5.7404 | 8.6357 | 10.0708 | 11.503 | 23.0507
1.3273 | 0.022786 | 0.2715 | 0.31662 | 0.36165 | 0.72471 | 3.2352 | 3.7728 | 4.3093 | 4.3998 | 5.0255 | 5.7402 | 8.6354 | 10.0704 | 11.5026 | 23.0497
1.3285 | 0.02282 | 0.27192 | 0.3171 | 0.3622 | 0.72581 | 3.2401 | 3.7785 | 4.3159 | 4.4064 | 5.0331 | 5.7489 | 8.6485 | 10.0857 | 11.52 | 23.0847
1.3297 | 0.02289 | 0.27275 | 0.31808 | 0.36331 | 0.72803 | 3.25 | 3.7901 | 4.3291 | 4.4199 | 5.0485 | 5.7665 | 8.675 | 10.1166 | 11.5553 | 23.1554
1.3309 | 0.022995 | 0.274 | 0.31953 | 0.36497 | 0.73136 | 3.2649 | 3.8074 | 4.3489 | 4.4402 | 5.0716 | 5.7929 | 8.7147 | 10.1629 | 11.6082 | 23.2614
1.3321 | 0.023134 | 0.27566 | 0.32147 | 0.36718 | 0.73579 | 3.2847 | 3.8305 | 4.3753 | 4.4671 | 5.1023 | 5.828 | 8.7675 | 10.2244 | 11.6785 | 23.4023
1.3333 | 0.023307 | 0.27772 | 0.32388 | 0.36994 | 0.74131 | 3.3093 | 3.8592 | 4.408 | 4.5005 | 5.1406 | 5.8716 | 8.8332 | 10.3011 | 11.766 | 23.5776
1.3345 | 0.023514 | 0.28019 | 0.32675 | 0.37322 | 0.74789 | 3.3387 | 3.8935 | 4.4472 | 4.5405 | 5.1862 | 5.9238 | 8.9116 | 10.3926 | 11.8705 | 23.787
1.3357 | 0.023755 | 0.28305 | 0.33009 | 0.37703 | 0.75553 | 3.3728 | 3.9332 | 4.4926 | 4.5869 | 5.2392 | 5.9843 | 9.0026 | 10.4987 | 11.9918 | 24.03
1.3369 | 0.024027 | 0.2863 | 0.33388 | 0.38136 | 0.7642 | 3.4115 | 3.9784 | 4.5442 | 4.6395 | 5.2994 | 6.053 | 9.106 | 10.6192 | 12.1295 | 24.3059
1.3381 | 0.024332 | 0.28993 | 0.33812 | 0.3862 | 0.7739 | 3.4548 | 4.0289 | 4.6019 | 4.6984 | 5.3666 | 6.1298 | 9.2215 | 10.754 | 12.2834 | 24.6143
1.3393 | 0.024669 | 0.29394 | 0.34279 | 0.39154 | 0.7846 | 3.5025 | 4.0846 | 4.6655 | 4.7634 | 5.4408 | 6.2145 | 9.349 | 10.9026 | 12.4532 | 24.9546
1.3405 | 0.025036 | 0.29832 | 0.34789 | 0.39737 | 0.79628 | 3.5547 | 4.1454 | 4.7349 | 4.8343 | 5.5218 | 6.3071 | 9.4882 | 11.065 | 12.6386 | 25.3261
1.3417 | 0.025433 | 0.30306 | 0.35342 | 0.40368 | 0.80893 | 3.6111 | 4.2112 | 4.8101 | 4.9111 | 5.6095 | 6.4072 | 9.6389 | 11.2407 | 12.8393 | 25.7283
1.3429 | 0.025861 | 0.30815 | 0.35936 | 0.41046 | 0.82251 | 3.6718 | 4.282 | 4.8909 | 4.9935 | 5.7037 | 6.5149 | 9.8008 | 11.4295 | 13.0549 | 26.1605
1.3441 | 0.026317 | 0.31358 | 0.36569 | 0.4177 | 0.83702 | 3.7366 | 4.3575 | 4.9772 | 5.0816 | 5.8043 | 6.6298 | 9.9737 | 11.6311 | 13.2852 | 26.6219
1.3453 | 0.026801 | 0.31936 | 0.37243 | 0.42539 | 0.85243 | 3.8053 | 4.4377 | 5.0688 | 5.1752 | 5.9112 | 6.7518 | 10.1573 | 11.8452 | 13.5298 | 27.112
1.3465 | 0.027313 | 0.32546 | 0.37954 | 0.43352 | 0.86871 | 3.878 | 4.5225 | 5.1656 | 5.274 | 6.0241 | 6.8808 | 10.3513 | 12.0715 | 13.7882 | 27.6298
1.3477 | 0.027852 | 0.33187 | 0.38703 | 0.44207 | 0.88584 | 3.9545 | 4.6117 | 5.2675 | 5.378 | 6.1429 | 7.0165 | 10.5554 | 12.3095 | 14.0601 | 28.1748
1.3489 | 0.028417 | 0.3386 | 0.39487 | 0.45103 | 0.9038 | 4.0347 | 4.7052 | 5.3743 | 5.4871 | 6.2674 | 7.1587 | 10.7694 | 12.5591 | 14.3452 | 28.746
1.3501 | 0.029006 | 0.34563 | 0.40307 | 0.46039 | 0.92257 | 4.1184 | 4.8028 | 5.4859 | 5.601 | 6.3975 | 7.3073 | 10.993 | 12.8198 | 14.643 | 29.3427
1.3513 | 0.029621 | 0.35295 | 0.4116 | 0.47014 | 0.9421 | 4.2056 | 4.9045 | 5.602 | 5.7196 | 6.533 | 7.4621 | 11.2258 | 13.0913 | 14.953 | 29.964
1.3525 | 0.030258 | 0.36055 | 0.42047 | 0.48026 | 0.96238 | 4.2962 | 5.0101 | 5.7226 | 5.8427 | 6.6736 | 7.6227 | 11.4675 | 13.3731 | 15.275 | 30.6092
1.3537 | 0.030919 | 0.36842 | 0.42964 | 0.49074 | 0.98339 | 4.3899 | 5.1195 | 5.8475 | 5.9702 | 6.8193 | 7.7891 | 11.7177 | 13.665 | 15.6084 | 31.2772
1.3549 | 0.031601 | 0.37655 | 0.43912 | 0.50157 | 1.0051 | 4.4868 | 5.2324 | 5.9765 | 6.1019 | 6.9697 | 7.9609 | 11.9763 | 13.9665 | 15.9527 | 31.9673
1.3561 | 0.032304 | 0.38492 | 0.44889 | 0.51273 | 1.0274 | 4.5866 | 5.3488 | 6.1095 | 6.2377 | 7.1248 | 8.138 | 12.2427 | 14.2772 | 16.3076 | 32.6784
1.3573 | 0.033027 | 0.39354 | 0.45894 | 0.5242 | 1.0504 | 4.6893 | 5.4685 | 6.2462 | 6.3773 | 7.2842 | 8.3202 | 12.5167 | 14.5967 | 16.6726 | 33.4098
1.3585 | 0.033769 | 0.40238 | 0.46925 | 0.53598 | 1.074 | 4.7946 | 5.5914 | 6.3866 | 6.5206 | 7.4479 | 8.5071 | 12.7979 | 14.9246 | 17.0471 | 34.1603
1.3597 | 0.034529 | 0.41143 | 0.47981 | 0.54804 | 1.0982 | 4.9025 | 5.7172 | 6.5303 | 6.6673 | 7.6155 | 8.6985 | 13.0859 | 15.2605 | 17.4308 | 34.9291
1.3609 | 0.035306 | 0.42069 | 0.49061 | 0.56038 | 1.1229 | 5.0129 | 5.8459 | 6.6773 | 6.8174 | 7.7869 | 8.8943 | 13.3804 | 15.604 | 17.8231 | 35.7153
1.3621 | 0.036099 | 0.43015 | 0.50163 | 0.57297 | 1.1482 | 5.1255 | 5.9772 | 6.8273 | 6.9705 | 7.9618 | 9.0941 | 13.681 | 15.9545 | 18.2235 | 36.5176
1.3633 | 0.036907 | 0.43978 | 0.51286 | 0.5858 | 1.1739 | 5.2402 | 6.1111 | 6.9802 | 7.1266 | 8.1401 | 9.2978 | 13.9874 | 16.3118 | 18.6316 | 37.3353
1.3645 | 0.03773 | 0.44958 | 0.52429 | 0.59885 | 1.2 | 5.357 | 6.2472 | 7.1357 | 7.2854 | 8.3215 | 9.5049 | 14.299 | 16.6753 | 19.0467 | 38.1673
1.3657 | 0.038565 | 0.45953 | 0.5359 | 0.61211 | 1.2266 | 5.4756 | 6.3856 | 7.2937 | 7.4467 | 8.5058 | 9.7154 | 14.6157 | 17.0445 | 19.4685 | 39.0124
1.3669 | 0.039413 | 0.46963 | 0.54767 | 0.62556 | 1.2535 | 5.596 | 6.5259 | 7.454 | 7.6104 | 8.6927 | 9.9289 | 14.9369 | 17.4191 | 19.8963 | 39.8698
1.3681 | 0.040271 | 0.47986 | 0.5596 | 0.63919 | 1.2809 | 5.7179 | 6.6681 | 7.6164 | 7.7762 | 8.8821 | 10.1452 | 15.2622 | 17.7985 | 20.3297 | 40.7383
1.3693 | 0.04114 | 0.49021 | 0.57167 | 0.65297 | 1.3085 | 5.8412 | 6.8119 | 7.7806 | 7.9439 | 9.0736 | 10.364 | 15.5914 | 18.1824 | 20.7682 | 41.6168
1.3705 | 0.042017 | 0.50066 | 0.58386 | 0.6669 | 1.3364 | 5.9657 | 6.9571 | 7.9466 | 8.1133 | 9.2671 | 10.585 | 15.9239 | 18.5701 | 21.2111 | 42.5044
1.3717 | 0.042902 | 0.51121 | 0.59617 | 0.68095 | 1.3645 | 6.0914 | 7.1037 | 8.114 | 8.2842 | 9.4624 | 10.808 | 16.2594 | 18.9614 | 21.658 | 43.3999
1.3729 | 0.043794 | 0.52184 | 0.60856 | 0.69511 | 1.3929 | 6.2181 | 7.2514 | 8.2827 | 8.4565 | 9.6591 | 11.0328 | 16.5974 | 19.3556 | 22.1083 | 44.3022
1.3741 | 0.044692 | 0.53254 | 0.62103 | 0.70935 | 1.4215 | 6.3455 | 7.4 | 8.4524 | 8.6298 | 9.8571 | 11.2589 | 16.9376 | 19.7524 | 22.5614 | 45.2103
1.3753 | 0.045594 | 0.54329 | 0.63357 | 0.72368 | 1.4502 | 6.4737 | 7.5494 | 8.6231 | 8.804 | 10.0561 | 11.4862 | 17.2796 | 20.1511 | 23.0169 | 46.123
1.3765 | 0.0465 | 0.55408 | 0.64616 | 0.73805 | 1.479 | 6.6023 | 7.6994 | 8.7944 | 8.9789 | 10.2559 | 11.7144 | 17.6229 | 20.5515 | 23.4742 | 47.0394
1.3777 | 0.047409 | 0.5649 | 0.65878 | 0.75247 | 1.5079 | 6.7312 | 7.8498 | 8.9662 | 9.1543 | 10.4562 | 11.9432 | 17.9671 | 20.9529 | 23.9327 | 47.9582
1.3789 | 0.048318 | 0.57574 | 0.67142 | 0.76691 | 1.5368 | 6.8604 | 8.0004 | 9.1382 | 9.33 | 10.6568 | 12.1724 | 18.3119 | 21.3549 | 24.3919 | 48.8784
1.3801 | 0.049228 | 0.58659 | 0.68407 | 0.78135 | 1.5657 | 6.9896 | 8.1511 | 9.3103 | 9.5057 | 10.8575 | 12.4016 | 18.6567 | 21.7571 | 24.8513 | 49.7988
1.3813 | 0.050137 | 0.59742 | 0.6967 | 0.79578 | 1.5946 | 7.1187 | 8.3016 | 9.4822 | 9.6812 | 11.058 | 12.6306 | 19.0012 | 22.1589 | 25.3102 | 50.7185
1.3825 | 0.051044 | 0.60823 | 0.70931 | 0.81018 | 1.6235 | 7.2475 | 8.4519 | 9.6538 | 9.8564 | 11.2581 | 12.8592 | 19.3451 | 22.5599 | 25.7682 | 51.6363
1.3837 | 0.051949 | 0.619 | 0.72187 | 0.82453 | 1.6523 | 7.3759 | 8.6016 | 9.8249 | 10.031 | 11.4576 | 13.087 | 19.6878 | 22.9595 | 26.2247 | 52.551
1.3849 | 0.052849 | 0.62973 | 0.73438 | 0.83882 | 1.6809 | 7.5037 | 8.7506 | 9.9951 | 10.2048 | 11.6561 | 13.3138 | 20.029 | 23.3574 | 26.6792 | 53.4617
1.3861 | 0.053744 | 0.6404 | 0.74682 | 0.85303 | 1.7094 | 7.6308 | 8.8989 | 10.1644 | 10.3777 | 11.8535 | 13.5393 | 20.3682 | 23.753 | 27.131 | 54.3672
1.3873 | 0.054633 | 0.65099 | 0.75917 | 0.86714 | 1.7376 | 7.757 | 9.0461 | 10.3325 | 10.5493 | 12.0496 | 13.7632 | 20.7051 | 24.1459 | 27.5798 | 55.2665
1.3885 | 0.055515 | 0.6615 | 0.77143 | 0.88113 | 1.7657 | 7.8822 | 9.1921 | 10.4993 | 10.7196 | 12.2441 | 13.9854 | 21.0393 | 24.5356 | 28.025 | 56.1585
1.3897 | 0.056388 | 0.67191 | 0.78356 | 0.895 | 1.7935 | 8.0062 | 9.3367 | 10.6645 | 10.8883 | 12.4367 | 14.2054 | 21.3703 | 24.9217 | 28.4659 | 57.0421
1.3909 | 0.057253 | 0.6822 | 0.79557 | 0.90871 | 1.821 | 8.1289 | 9.4798 | 10.8279 | 11.0551 | 12.6273 | 14.4231 | 21.6979 | 25.3036 | 28.9022 | 57.9163
1.3921 | 0.058106 | 0.69238 | 0.80744 | 0.92227 | 1.8481 | 8.2501 | 9.6212 | 10.9894 | 11.22 | 12.8157 | 14.6382 | 22.0214 | 25.681 | 29.3332 | 58.7801
1.3933 | 0.058949 | 0.70242 | 0.81914 | 0.93564 | 1.8749 | 8.3698 | 9.7607 | 11.1488 | 11.3827 | 13.0015 | 14.8505 | 22.3407 | 26.0533 | 29.7585 | 59.6323
1.3945 | 0.059779 | 0.71231 | 0.83068 | 0.94881 | 1.9013 | 8.4876 | 9.8981 | 11.3058 | 11.543 | 13.1846 | 15.0596 | 22.6553 | 26.4202 | 30.1776 | 60.4721
1.3957 | 0.060596 | 0.72204 | 0.84203 | 0.96178 | 1.9273 | 8.6036 | 10.0333 | 11.4602 | 11.7007 | 13.3647 | 15.2654 | 22.9649 | 26.7812 | 30.5899 | 61.2983
1.3969 | 0.061398 | 0.7316 | 0.85318 | 0.97451 | 1.9528 | 8.7175 | 10.1662 | 11.612 | 11.8556 | 13.5417 | 15.4675 | 23.269 | 27.1358 | 30.995 | 62.11
1.3981 | 0.062185 | 0.74098 | 0.86412 | 0.98701 | 1.9778 | 8.8293 | 10.2965 | 11.7609 | 12.0076 | 13.7153 | 15.6658 | 23.5673 | 27.4837 | 31.3923 | 62.9063
1.3993 | 0.062956 | 0.75017 | 0.87483 | 0.99924 | 2.0024 | 8.9387 | 10.4242 | 11.9066 | 12.1565 | 13.8853 | 15.86 | 23.8594 | 27.8244 | 31.7814 | 63.686
1.4005 | 0.06371 | 0.75915 | 0.8853 | 1.0112 | 2.0263 | 9.0457 | 10.549 | 12.0492 | 12.302 | 14.0515 | 16.0498 | 24.145 | 28.1575 | 32.1619 | 64.4484
1.4017 | 0.064445 | 0.76791 | 0.89552 | 1.0229 | 2.0497 | 9.1502 | 10.6707 | 12.1883 | 12.444 | 14.2137 | 16.2351 | 24.4238 | 28.4826 | 32.5332 | 65.1925
1.4029 | 0.065162 | 0.77645 | 0.90548 | 1.0342 | 2.0725 | 9.2519 | 10.7894 | 12.3238 | 12.5824 | 14.3718 | 16.4156 | 24.6953 | 28.7992 | 32.8949 | 65.9172
1.4041 | 0.065858 | 0.78475 | 0.91516 | 1.0453 | 2.0947 | 9.3508 | 10.9047 | 12.4555 | 12.7169 | 14.5254 | 16.5911 | 24.9593 | 29.1071 | 33.2465 | 66.6219
1.4053 | 0.066534 | 0.7928 | 0.92455 | 1.056 | 2.1162 | 9.4467 | 11.0166 | 12.5833 | 12.8474 | 14.6744 | 16.7614 | 25.2154 | 29.4057 | 33.5877 | 67.3055
1.4065 | 0.067188 | 0.80059 | 0.93364 | 1.0664 | 2.137 | 9.5396 | 11.1249 | 12.707 | 12.9737 | 14.8187 | 16.9261 | 25.4633 | 29.6949 | 33.9179 | 67.9672
1.4077 | 0.06782 | 0.80812 | 0.94242 | 1.0764 | 2.1571 | 9.6293 | 11.2295 | 12.8265 | 13.0956 | 14.958 | 17.0853 | 25.7027 | 29.974 | 34.2368 | 68.6062
1.4089 | 0.068428 | 0.81537 | 0.95087 | 1.0861 | 2.1764 | 9.7157 | 11.3303 | 12.9416 | 13.2131 | 15.0922 | 17.2386 | 25.9333 | 30.2429 | 34.5439 | 69.2217
1.4101 | 0.069013 | 0.82233 | 0.95899 | 1.0954 | 2.195 | 9.7987 | 11.427 | 13.0521 | 13.326 | 15.2211 | 17.3858 | 26.1548 | 30.5012 | 34.8389 | 69.8129
1.4113 | 0.069572 | 0.829 | 0.96677 | 1.1043 | 2.2128 | 9.8781 | 11.5197 | 13.1579 | 13.434 | 15.3445 | 17.5268 | 26.3669 | 30.7485 | 35.1214 | 70.379
1.4125 | 0.070106 | 0.83537 | 0.97419 | 1.1127 | 2.2298 | 9.9539 | 11.6081 | 13.2589 | 13.5371 | 15.4623 | 17.6613 | 26.5693 | 30.9846 | 35.391 | 70.9192
1.4137 | 0.070614 | 0.84142 | 0.98124 | 1.1208 | 2.2459 | 10.026 | 11.6922 | 13.355 | 13.6352 | 15.5743 | 17.7892 | 26.7617 | 31.209 | 35.6473 | 71.4328
1.4149 | 0.071095 | 0.84714 | 0.98792 | 1.1284 | 2.2612 | 10.0943 | 11.7718 | 13.4459 | 13.728 | 15.6804 | 17.9103 | 26.9439 | 31.4215 | 35.8901 | 71.9192
1.4161 | 0.071548 | 0.85255 | 0.99422 | 1.1356 | 2.2756 | 10.1587 | 11.8468 | 13.5316 | 13.8155 | 15.7803 | 18.0245 | 27.1157 | 31.6218 | 36.1189 | 72.3777
1.4173 | 0.071973 | 0.85761 | 1.0001 | 1.1424 | 2.2891 | 10.219 | 11.9172 | 13.612 | 13.8976 | 15.874 | 18.1316 | 27.2767 | 31.8096 | 36.3334 | 72.8076
1.4185 | 0.072369 | 0.86233 | 1.0056 | 1.1486 | 2.3017 | 10.2752 | 11.9828 | 13.6869 | 13.9741 | 15.9614 | 18.2313 | 27.4268 | 31.9846 | 36.5333 | 73.2082
1.4197 | 0.072736 | 0.8667 | 1.0107 | 1.1545 | 2.3134 | 10.3273 | 12.0435 | 13.7562 | 14.0449 | 16.0423 | 18.3237 | 27.5658 | 32.1467 | 36.7184 | 73.5791
1.4209 | 0.073072 | 0.87071 | 1.0154 | 1.1598 | 2.3241 | 10.3751 | 12.0992 | 13.8199 | 14.1099 | 16.1165 | 18.4085 | 27.6933 | 32.2954 | 36.8883 | 73.9196
1.4221 | 0.073379 | 0.87435 | 1.0197 | 1.1647 | 2.3338 | 10.4185 | 12.1499 | 13.8778 | 14.169 | 16.184 | 18.4856 | 27.8093 | 32.4307 | 37.0428 | 74.2292
1.4233 | 0.073654 | 0.87763 | 1.0235 | 1.169 | 2.3426 | 10.4576 | 12.1954 | 13.9298 | 14.2221 | 16.2447 | 18.5549 | 27.9136 | 32.5523 | 37.1817 | 74.5074
1.4245 | 0.073897 | 0.88053 | 1.0269 | 1.1729 | 2.3503 | 10.4921 | 12.2357 | 13.9758 | 14.2691 | 16.2984 | 18.6162 | 28.0058 | 32.6599 | 37.3046 | 74.7537
1.4257 | 0.074108 | 0.88305 | 1.0298 | 1.1763 | 2.3571 | 10.5222 | 12.2708 | 14.0158 | 14.3099 | 16.345 | 18.6695 | 28.086 | 32.7533 | 37.4113 | 74.9677
1.4269 | 0.074288 | 0.88519 | 1.0323 | 1.1791 | 2.3628 | 10.5476 | 12.3004 | 14.0497 | 14.3445 | 16.3845 | 18.7146 | 28.1539 | 32.8325 | 37.5018 | 75.1488
1.4281 | 0.074434 | 0.88693 | 1.0343 | 1.1814 | 2.3674 | 10.5684 | 12.3246 | 14.0774 | 14.3728 | 16.4168 | 18.7515 | 28.2093 | 32.8972 | 37.5756 | 75.2968
1.4293 | 0.074547 | 0.88828 | 1.0359 | 1.1832 | 2.371 | 10.5844 | 12.3434 | 14.0988 | 14.3946 | 16.4417 | 18.78 | 28.2522 | 32.9472 | 37.6327 | 75.4113
1.4305 | 0.074627 | 0.88923 | 1.037 | 1.1845 | 2.3735 | 10.5958 | 12.3566 | 14.1139 | 14.41 | 16.4593 | 18.8001 | 28.2824 | 32.9824 | 37.673 | 75.4919
1.4317 | 0.074673 | 0.88978 | 1.0376 | 1.1852 | 2.375 | 10.6023 | 12.3642 | 14.1225 | 14.4189 | 16.4694 | 18.8116 | 28.2998 | 33.0027 | 37.6961 | 75.5384
1.4329 | 0.074685 | 0.88992 | 1.0378 | 1.1854 | 2.3754 | 10.604 | 12.3661 | 14.1248 | 14.4212 | 16.4721 | 18.8146 | 28.3043 | 33.0079 | 37.7021 | 75.5504
1.4341 | 0.074662 | 0.88965 | 1.0375 | 1.185 | 2.3747 | 10.6008 | 12.3624 | 14.1205 | 14.4168 | 16.4671 | 18.809 | 28.2958 | 32.998 | 37.6908 | 75.5277
1.4353 | 0.074605 | 0.88897 | 1.0367 | 1.1841 | 2.3729 | 10.5927 | 12.353 | 14.1098 | 14.4058 | 16.4546 | 18.7946 | 28.2742 | 32.9729 | 37.6621 | 75.4702
1.4365 | 0.074514 | 0.88788 | 1.0354 | 1.1827 | 2.3699 | 10.5797 | 12.3378 | 14.0925 | 14.3882 | 16.4344 | 18.7716 | 28.2395 | 32.9324 | 37.6159 | 75.3776
1.4377 | 0.074387 | 0.88638 | 1.0337 | 1.1807 | 2.3659 | 10.5618 | 12.3169 | 14.0686 | 14.3638 | 16.4065 | 18.7397 | 28.1917 | 32.8766 | 37.5521 | 75.2497
1.4389 | 0.074226 | 0.88445 | 1.0314 | 1.1781 | 2.3608 | 10.5389 | 12.2902 | 14.0381 | 14.3326 | 16.3709 | 18.6991 | 28.1305 | 32.8053 | 37.4707 | 75.0866
1.4401 | 0.07403 | 0.88211 | 1.0287 | 1.175 | 2.3546 | 10.511 | 12.2577 | 14.0009 | 14.2947 | 16.3276 | 18.6497 | 28.0561 | 32.7185 | 37.3716 | 74.888
1.4413 | 0.073798 | 0.87936 | 1.0255 | 1.1713 | 2.3472 | 10.4781 | 12.2194 | 13.9572 | 14.25 | 16.2766 | 18.5914 | 27.9685 | 32.6163 | 37.2548 | 74.654
1.4425 | 0.073532 | 0.87618 | 1.0218 | 1.1671 | 2.3387 | 10.4403 | 12.1753 | 13.9068 | 14.1986 | 16.2178 | 18.5243 | 27.8675 | 32.4985 | 37.1203 | 74.3845
1.4437 | 0.073231 | 0.87259 | 1.0176 | 1.1623 | 2.3291 | 10.3975 | 12.1254 | 13.8498 | 14.1404 | 16.1514 | 18.4483 | 27.7532 | 32.3653 | 36.9681 | 74.0795
1.4449 | 0.072894 | 0.86858 | 1.0129 | 1.157 | 2.3184 | 10.3497 | 12.0697 | 13.7861 | 14.0754 | 16.0771 | 18.3635 | 27.6257 | 32.2166 | 36.7982 | 73.7391
1.4461 | 0.072523 | 0.86415 | 1.0078 | 1.1511 | 2.3066 | 10.297 | 12.0082 | 13.7159 | 14.0037 | 15.9952 | 18.27 | 27.4849 | 32.0524 | 36.6107 | 73.3633
1.4473 | 0.072116 | 0.85931 | 1.0021 | 1.1446 | 2.2937 | 10.2393 | 11.9409 | 13.639 | 13.9252 | 15.9056 | 18.1676 | 27.3309 | 31.8728 | 36.4056 | 72.9523
1.4485 | 0.071675 | 0.85406 | 0.99599 | 1.1376 | 2.2797 | 10.1767 | 11.8679 | 13.5556 | 13.8401 | 15.8083 | 18.0565 | 27.1638 | 31.6779 | 36.183 | 72.5062
1.4497 | 0.0712 | 0.84839 | 0.98938 | 1.1301 | 2.2645 | 10.1092 | 11.7891 | 13.4657 | 13.7482 | 15.7034 | 17.9367 | 26.9836 | 31.4677 | 35.9429 | 72.0251
1.4509 | 0.07069 | 0.84232 | 0.98229 | 1.122 | 2.2483 | 10.0368 | 11.7047 | 13.3693 | 13.6498 | 15.591 | 17.8082 | 26.7903 | 31.2424 | 35.6855 | 71.5093
1.4521 | 0.070146 | 0.83583 | 0.97473 | 1.1134 | 2.231 | 9.9595 | 11.6146 | 13.2664 | 13.5447 | 15.471 | 17.6712 | 26.5842 | 31.0019 | 35.4109 | 70.959
1.4533 | 0.069568 | 0.82895 | 0.9667 | 1.1042 | 2.2126 | 9.8775 | 11.5189 | 13.1571 | 13.4332 | 15.3435 | 17.5256 | 26.3652 | 30.7465 | 35.1192 | 70.3744
1.4545 | 0.068956 | 0.82166 | 0.95821 | 1.0945 | 2.1932 | 9.7907 | 11.4177 | 13.0414 | 13.3151 | 15.2087 | 17.3716 | 26.1334 | 30.4763 | 34.8105 | 69.7558
1.4557 | 0.068312 | 0.81398 | 0.94925 | 1.0842 | 2.1727 | 9.6991 | 11.3109 | 12.9195 | 13.1906 | 15.0665 | 17.2092 | 25.8891 | 30.1914 | 34.485 | 69.1037
1.4569 | 0.067634 | 0.80591 | 0.93983 | 1.0735 | 2.1511 | 9.6029 | 11.1987 | 12.7914 | 13.0597 | 14.917 | 17.0385 | 25.6323 | 29.8919 | 34.1429 | 68.4182
1.4581 | 0.066924 | 0.79744 | 0.92996 | 1.0622 | 2.1286 | 9.5021 | 11.0811 | 12.657 | 12.9226 | 14.7604 | 16.8595 | 25.3631 | 29.578 | 33.7844 | 67.6998
1.4593 | 0.066182 | 0.7886 | 0.91965 | 1.0504 | 2.1049 | 9.3967 | 10.9582 | 12.5167 | 12.7793 | 14.5967 | 16.6725 | 25.0818 | 29.2499 | 33.4097 | 66.9489
1.4605 | 0.065408 | 0.77938 | 0.90889 | 1.0382 | 2.0803 | 9.2868 | 10.8301 | 12.3703 | 12.6298 | 14.426 | 16.4775 | 24.7885 | 28.9078 | 33.019 | 66.1659
1.4617 | 0.064602 | 0.76978 | 0.8977 | 1.0254 | 2.0547 | 9.1724 | 10.6967 | 12.218 | 12.4743 | 14.2484 | 16.2747 | 24.4833 | 28.5519 | 32.6124 | 65.3513
1.4629 | 0.063766 | 0.75982 | 0.88609 | 1.0121 | 2.0281 | 9.0537 | 10.5583 | 12.0599 | 12.3129 | 14.064 | 16.0641 | 24.1664 | 28.1824 | 32.1904 | 64.5055
1.4641 | 0.0629 | 0.7495 | 0.87405 | 0.99835 | 2.0006 | 8.9307 | 10.4149 | 11.896 | 12.1456 | 13.8729 | 15.8458 | 23.8381 | 27.7996 | 31.7531 | 63.6292
1.4653 | 0.062004 | 0.73882 | 0.8616 | 0.98413 | 1.9721 | 8.8035 | 10.2665 | 11.7266 | 11.9726 | 13.6753 | 15.6201 | 23.4986 | 27.4036 | 31.3008 | 62.7228
1.4665 | 0.061079 | 0.7278 | 0.84874 | 0.96945 | 1.9426 | 8.6722 | 10.1133 | 11.5516 | 11.794 | 13.4712 | 15.3871 | 23.1479 | 26.9947 | 30.8337 | 61.787
1.4677 | 0.060125 | 0.71643 | 0.83549 | 0.95431 | 1.9123 | 8.5368 | 9.9554 | 11.3712 | 11.6098 | 13.2609 | 15.1468 | 22.7865 | 26.5732 | 30.3523 | 60.8222
1.4689 | 0.059143 | 0.70473 | 0.82185 | 0.93873 | 1.8811 | 8.3974 | 9.7929 | 11.1856 | 11.4203 | 13.0444 | 14.8995 | 22.4145 | 26.1393 | 29.8567 | 59.8292
1.4701 | 0.058135 | 0.69271 | 0.80783 | 0.92271 | 1.849 | 8.2541 | 9.6258 | 10.9947 | 11.2254 | 12.8219 | 14.6453 | 22.0321 | 25.6934 | 29.3474 | 58.8085
1.4713 | 0.057099 | 0.68037 | 0.79344 | 0.90628 | 1.8161 | 8.1071 | 9.4543 | 10.7989 | 11.0255 | 12.5935 | 14.3844 | 21.6396 | 25.2357 | 28.8246 | 57.7609
1.4725 | 0.056037 | 0.66772 | 0.77869 | 0.88943 | 1.7823 | 7.9564 | 9.2786 | 10.5981 | 10.8205 | 12.3593 | 14.117 | 21.2373 | 24.7665 | 28.2887 | 56.687
1.4737 | 0.05495 | 0.65477 | 0.76358 | 0.87218 | 1.7477 | 7.8021 | 9.0986 | 10.3926 | 10.6106 | 12.1196 | 13.8432 | 20.8254 | 24.2862 | 27.74 | 55.5876
1.4749 | 0.053839 | 0.64153 | 0.74814 | 0.85454 | 1.7124 | 7.6443 | 8.9146 | 10.1824 | 10.396 | 11.8745 | 13.5632 | 20.4042 | 23.795 | 27.179 | 54.4633
1.4761 | 0.052704 | 0.628 | 0.73237 | 0.83652 | 1.6763 | 7.4831 | 8.7266 | 9.9677 | 10.1768 | 11.6241 | 13.2772 | 19.974 | 23.2933 | 26.6059 | 53.315
1.4773 | 0.051546 | 0.6142 | 0.71627 | 0.81814 | 1.6394 | 7.3186 | 8.5349 | 9.7486 | 9.9532 | 11.3687 | 12.9855 | 19.5351 | 22.7814 | 26.0213 | 52.1434
1.4785 | 0.050365 | 0.60014 | 0.69987 | 0.7994 | 1.6019 | 7.151 | 8.3394 | 9.5254 | 9.7253 | 11.1083 | 12.6881 | 19.0877 | 22.2597 | 25.4254 | 50.9493
1.4797 | 0.049164 | 0.58582 | 0.68317 | 0.78032 | 1.5637 | 6.9804 | 8.1404 | 9.2981 | 9.4932 | 10.8433 | 12.3853 | 18.6322 | 21.7285 | 24.8187 | 49.7335
1.4809 | 0.047941 | 0.57125 | 0.66618 | 0.76092 | 1.5248 | 6.8068 | 7.938 | 9.0669 | 9.2571 | 10.5736 | 12.0774 | 18.1689 | 21.1883 | 24.2015 | 48.4969
1.4821 | 0.046699 | 0.55645 | 0.64892 | 0.74121 | 1.4853 | 6.6305 | 7.7323 | 8.832 | 9.0173 | 10.2997 | 11.7644 | 17.6982 | 20.6393 | 23.5745 | 47.2403
1.4833 | 0.045438 | 0.54142 | 0.6314 | 0.72119 | 1.4452 | 6.4514 | 7.5235 | 8.5935 | 8.7738 | 10.0215 | 11.4467 | 17.2202 | 20.0819 | 22.9378 | 45.9646
1.4845 | 0.044159 | 0.52618 | 0.61362 | 0.70089 | 1.4045 | 6.2698 | 7.3117 | 8.3515 | 8.5268 | 9.7394 | 11.1245 | 16.7354 | 19.5166 | 22.2921 | 44.6706
1.4857 | 0.042862 | 0.51073 | 0.59561 | 0.68031 | 1.3633 | 6.0857 | 7.0971 | 8.1064 | 8.2765 | 9.4535 | 10.7979 | 16.2442 | 18.9437 | 21.6377 | 43.3593
1.4869 | 0.04155 | 0.49509 | 0.57737 | 0.65948 | 1.3215 | 5.8994 | 6.8797 | 7.8581 | 8.023 | 9.164 | 10.4673 | 15.7468 | 18.3636 | 20.9751 | 42.0315
1.4881 | 0.040222 | 0.47927 | 0.55892 | 0.6384 | 1.2793 | 5.7109 | 6.6599 | 7.607 | 7.7666 | 8.8712 | 10.1328 | 15.2435 | 17.7767 | 20.3048 | 40.6883
1.4893 | 0.03888 | 0.46328 | 0.54027 | 0.6171 | 1.2366 | 5.5203 | 6.4376 | 7.3532 | 7.5075 | 8.5751 | 9.7946 | 14.7348 | 17.1835 | 19.6272 | 39.3305
1.4905 | 0.037524 | 0.44712 | 0.52143 | 0.59558 | 1.1935 | 5.3278 | 6.2132 | 7.0968 | 7.2457 | 8.2761 | 9.4531 | 14.221 | 16.5843 | 18.9428 | 37.9591
1.4917 | 0.036156 | 0.43082 | 0.50241 | 0.57387 | 1.15 | 5.1335 | 5.9866 | 6.838 | 6.9815 | 7.9743 | 9.1084 | 13.7025 | 15.9796 | 18.2521 | 36.575
1.4929 | 0.034776 | 0.41438 | 0.48324 | 0.55197 | 1.1061 | 4.9376 | 5.7581 | 6.577 | 6.715 | 7.67 | 8.7608 | 13.1796 | 15.3698 | 17.5556 | 35.1792
1.4941 | 0.033386 | 0.39781 | 0.46392 | 0.5299 | 1.0618 | 4.7402 | 5.5279 | 6.3141 | 6.4466 | 7.3634 | 8.4105 | 12.6526 | 14.7553 | 16.8537 | 33.7727
1.4953 | 0.031986 | 0.38113 | 0.44447 | 0.50768 | 1.0173 | 4.5414 | 5.2961 | 6.0493 | 6.1762 | 7.0546 | 8.0579 | 12.1221 | 14.1365 | 16.1469 | 32.3565
1.4965 | 0.030577 | 0.36435 | 0.42489 | 0.48532 | 0.97252 | 4.3414 | 5.0629 | 5.7829 | 5.9042 | 6.7439 | 7.703 | 11.5882 | 13.514 | 15.4359 | 30.9315
1.4977 | 0.029161 | 0.34747 | 0.40521 | 0.46284 | 0.92747 | 4.1403 | 4.8284 | 5.5151 | 5.6308 | 6.4316 | 7.3462 | 11.0515 | 12.888 | 14.7209 | 29.4988
1.4989 | 0.027738 | 0.33052 | 0.38544 | 0.44026 | 0.88222 | 3.9383 | 4.5928 | 5.2459 | 5.356 | 6.1177 | 6.9878 | 10.5122 | 12.2592 | 14.0026 | 28.0594
1.5002 | 0.026309 | 0.31349 | 0.36559 | 0.41758 | 0.83678 | 3.7355 | 4.3562 | 4.9758 | 5.0802 | 5.8026 | 6.6279 | 9.9708 | 11.6278 | 13.2814 | 26.6143
1.5014 | 0.024876 | 0.29642 | 0.34567 | 0.39483 | 0.7912 | 3.532 | 4.1189 | 4.7047 | 4.8034 | 5.4865 | 6.2668 | 9.4277 | 10.9944 | 12.5579 | 25.1645
1.5026 | 0.023439 | 0.27929 | 0.32571 | 0.37203 | 0.7455 | 3.328 | 3.881 | 4.433 | 4.526 | 5.1696 | 5.9048 | 8.8831 | 10.3593 | 11.8326 | 23.711
1.5038 | 0.022 | 0.26214 | 0.30571 | 0.34918 | 0.69972 | 3.1236 | 3.6427 | 4.1607 | 4.248 | 4.8522 | 5.5422 | 8.3376 | 9.7231 | 11.1059 | 22.2548
1.505 | 0.020559 | 0.24497 | 0.28568 | 0.32631 | 0.65388 | 2.919 | 3.4041 | 3.8882 | 3.9698 | 4.5343 | 5.1792 | 7.7914 | 9.0862 | 10.3784 | 20.797
1.5062 | 0.019117 | 0.22779 | 0.26565 | 0.30342 | 0.60802 | 2.7143 | 3.1653 | 3.6155 | 3.6914 | 4.2163 | 4.816 | 7.245 | 8.449 | 9.6506 | 19.3386
1.5074 | 0.017676 | 0.21062 | 0.24562 | 0.28055 | 0.56218 | 2.5096 | 2.9267 | 3.3429 | 3.4131 | 3.8984 | 4.4529 | 6.6988 | 7.812 | 8.923 | 17.8805
1.5086 | 0.016236 | 0.19346 | 0.22561 | 0.25769 | 0.51638 | 2.3052 | 2.6883 | 3.0706 | 3.135 | 3.5808 | 4.0901 | 6.1531 | 7.1756 | 8.196 | 16.4238
1.5098 | 0.014798 | 0.17633 | 0.20563 | 0.23487 | 0.47066 | 2.1011 | 2.4502 | 2.7987 | 2.8574 | 3.2638 | 3.7279 | 5.6082 | 6.5402 | 7.4703 | 14.9696
1.511 | 0.013364 | 0.15924 | 0.1857 | 0.21211 | 0.42505 | 1.8974 | 2.2128 | 2.5275 | 2.5805 | 2.9475 | 3.3666 | 5.0647 | 5.9064 | 6.7463 | 13.5188
1.5122 | 0.011934 | 0.1422 | 0.16583 | 0.18942 | 0.37957 | 1.6944 | 1.976 | 2.257 | 2.3044 | 2.6321 | 3.0064 | 4.5228 | 5.2744 | 6.0245 | 12.0724
1.5134 | 0.01051 | 0.12523 | 0.14604 | 0.16681 | 0.33426 | 1.4922 | 1.7402 | 1.9876 | 2.0294 | 2.318 | 2.6476 | 3.983 | 4.6449 | 5.3055 | 10.6315
1.5146 | 0.0090916 | 0.10833 | 0.12633 | 0.1443 | 0.28916 | 1.2908 | 1.5054 | 1.7194 | 1.7555 | 2.0052 | 2.2904 | 3.4456 | 4.0181 | 4.5896 | 9.197
1.5158 | 0.0076808 | 0.091522 | 0.10673 | 0.12191 | 0.24429 | 1.0905 | 1.2718 | 1.4526 | 1.4831 | 1.694 | 1.935 | 2.9109 | 3.3946 | 3.8774 | 7.7699
1.517 | 0.0062784 | 0.074811 | 0.087243 | 0.09965 | 0.19969 | 0.89142 | 1.0396 | 1.1874 | 1.2123 | 1.3847 | 1.5817 | 2.3794 | 2.7748 | 3.1694 | 6.3511
1.5182 | 0.0048852 | 0.05821 | 0.067883 | 0.077537 | 0.15538 | 0.69361 | 0.80888 | 0.92391 | 0.94329 | 1.0774 | 1.2307 | 1.8514 | 2.1591 | 2.4661 | 4.9418
1.5194 | 0.0035022 | 0.04173 | 0.048665 | 0.055586 | 0.11139 | 0.49725 | 0.57988 | 0.66235 | 0.67624 | 0.77242 | 0.88227 | 1.3273 | 1.5478 | 1.768 | 3.5428
1.5206 | 0.0021303 | 0.025384 | 0.029602 | 0.033812 | 0.067755 | 0.30247 | 0.35273 | 0.40289 | 0.41135 | 0.46985 | 0.53666 | 0.80735 | 0.94151 | 1.0754 | 2.155
1.5218 | 0.00077049 | 0.0091809 | 0.010707 | 0.012229 | 0.024506 | 0.1094 | 0.12758 | 0.14572 | 0.14878 | 0.16993 | 0.1941 | 0.292 | 0.34053 | 0.38896 | 0.77942
1.523 | -0.00057633 | -0.0068674 | -0.0080086 | -0.0091475 | -0.018331 | -0.081829 | -0.095428 | -0.109 | -0.11129 | -0.12711 | -0.14519 | -0.21842 | -0.25472 | -0.29094 | -0.58301
1.5242 | -0.0019093 | -0.02275 | -0.026531 | -0.030304 | -0.060725 | -0.27108 | -0.31613 | -0.36109 | -0.36867 | -0.4211 | -0.48098 | -0.72358 | -0.84383 | -0.96383 | -1.9314
1.5254 | -0.0032274 | -0.038457 | -0.044848 | -0.051226 | -0.10265 | -0.45824 | -0.53439 | -0.61039 | -0.6232 | -0.71183 | -0.81306 | -1.2231 | -1.4264 | -1.6293 | -3.2649
1.5266 | -0.00453 | -0.053978 | -0.062948 | -0.0719 | -0.14408 | -0.64318 | -0.75006 | -0.85673 | -0.87471 | -0.9991 | -1.1412 | -1.7168 | -2.0021 | -2.2868 | -4.5825
1.5278 | -0.005816 | -0.069301 | -0.080818 | -0.092311 | -0.18498 | -0.82577 | -0.963 | -1.1 | -1.123 | -1.2827 | -1.4652 | -2.2042 | -2.5705 | -2.936 | -5.8834
1.529 | -0.0070847 | -0.084418 | -0.098447 | -0.11245 | -0.22533 | -1.0059 | -1.1731 | -1.3399 | -1.368 | -1.5626 | -1.7848 | -2.685 | -3.1312 | -3.5765 | -7.1668
1.5302 | -0.0083352 | -0.099319 | -0.11582 | -0.1323 | -0.2651 | -1.1835 | -1.3801 | -1.5764 | -1.6095 | -1.8384 | -2.0998 | -3.1589 | -3.6838 | -4.2077 | -8.4318
1.5314 | -0.0095667 | -0.11399 | -0.13294 | -0.15184 | -0.30427 | -1.3583 | -1.584 | -1.8093 | -1.8473 | -2.11 | -2.4101 | -3.6256 | -4.2281 | -4.8294 | -9.6776
1.5326 | -0.010778 | -0.12843 | -0.14978 | -0.17108 | -0.34281 | -1.5304 | -1.7847 | -2.0385 | -2.0813 | -2.3772 | -2.7153 | -4.0849 | -4.7637 | -5.4412 | -10.9034
1.5338 | -0.01197 | -0.14263 | -0.16633 | -0.18998 | -0.3807 | -1.6995 | -1.9819 | -2.2638 | -2.3113 | -2.64 | -3.0154 | -4.5363 | -5.2902 | -6.0425 | -12.1084
1.535 | -0.01314 | -0.15657 | -0.18259 | -0.20855 | -0.41791 | -1.8656 | -2.1756 | -2.485 | -2.5372 | -2.898 | -3.3101 | -4.9797 | -5.8072 | -6.6331 | -13.2919
1.5362 | -0.014288 | -0.17025 | -0.19854 | -0.22677 | -0.45442 | -2.0286 | -2.3657 | -2.7021 | -2.7588 | -3.1512 | -3.5993 | -5.4147 | -6.3146 | -7.2126 | -14.4531
1.5374 | -0.015413 | -0.18365 | -0.21417 | -0.24463 | -0.49021 | -2.1883 | -2.552 | -2.9149 | -2.9761 | -3.3993 | -3.8828 | -5.8412 | -6.8119 | -7.7806 | -15.5914
1.5386 | -0.016514 | -0.19678 | -0.22948 | -0.26212 | -0.52525 | -2.3448 | -2.7344 | -3.1233 | -3.1888 | -3.6423 | -4.1603 | -6.2587 | -7.2988 | -8.3368 | -16.7059
1.5398 | -0.017592 | -0.20962 | -0.24446 | -0.27922 | -0.55953 | -2.4978 | -2.9129 | -3.3271 | -3.3969 | -3.88 | -4.4318 | -6.6671 | -7.7751 | -8.8808 | -17.796
1.541 | -0.018645 | -0.22217 | -0.25909 | -0.29593 | -0.59301 | -2.6473 | -3.0872 | -3.5262 | -3.6002 | -4.1122 | -4.6971 | -7.0662 | -8.2404 | -9.4123 | -18.8611
1.5422 | -0.019672 | -0.23441 | -0.27337 | -0.31224 | -0.62569 | -2.7932 | -3.2573 | -3.7206 | -3.7986 | -4.3389 | -4.9559 | -7.4556 | -8.6946 | -9.931 | -19.9006
1.5434 | -0.020674 | -0.24635 | -0.28728 | -0.32814 | -0.65755 | -2.9354 | -3.4232 | -3.91 | -3.992 | -4.5598 | -5.2082 | -7.8352 | -9.1372 | -10.4367 | -20.9138
1.5446 | -0.021649 | -0.25796 | -0.30083 | -0.34362 | -0.68856 | -3.0738 | -3.5846 | -4.0944 | -4.1803 | -4.7748 | -5.4539 | -8.2047 | -9.5681 | -10.9289 | -21.9001
1.5458 | -0.022597 | -0.26926 | -0.314 | -0.35866 | -0.71871 | -3.2084 | -3.7416 | -4.2737 | -4.3634 | -4.9839 | -5.6927 | -8.5639 | -9.9871 | -11.4074 | -22.859
1.547 | -0.023517 | -0.28023 | -0.32679 | -0.37327 | -0.74798 | -3.3391 | -3.894 | -4.4477 | -4.5411 | -5.1869 | -5.9245 | -8.9127 | -10.3938 | -11.872 | -23.79
1.5482 | -0.02441 | -0.29086 | -0.33919 | -0.38743 | -0.77636 | -3.4658 | -4.0417 | -4.6165 | -4.7133 | -5.3837 | -6.1493 | -9.2509 | -10.7882 | -12.3224 | -24.6926
1.5494 | -0.025273 | -0.30115 | -0.35119 | -0.40114 | -0.80383 | -3.5884 | -4.1847 | -4.7798 | -4.8801 | -5.5741 | -6.3668 | -9.5781 | -11.1699 | -12.7584 | -25.5662
1.5506 | -0.026108 | -0.31109 | -0.36279 | -0.41438 | -0.83037 | -3.7069 | -4.3229 | -4.9377 | -5.0413 | -5.7582 | -6.5771 | -9.8944 | -11.5387 | -13.1797 | -26.4104
1.5518 | -0.026913 | -0.32068 | -0.37398 | -0.42716 | -0.85598 | -3.8212 | -4.4562 | -5.0899 | -5.1967 | -5.9358 | -6.7799 | -10.1996 | -11.8945 | -13.5861 | -27.2249
1.553 | -0.027688 | -0.32992 | -0.38475 | -0.43947 | -0.88063 | -3.9312 | -4.5845 | -5.2365 | -5.3464 | -6.1067 | -6.9752 | -10.4934 | -12.2372 | -13.9775 | -28.0091
1.5542 | -0.028433 | -0.3388 | -0.3951 | -0.45129 | -0.90433 | -4.037 | -4.7079 | -5.3774 | -5.4903 | -6.2711 | -7.1629 | -10.7757 | -12.5664 | -14.3535 | -28.7627
1.5554 | -0.029147 | -0.34731 | -0.40503 | -0.46263 | -0.92705 | -4.1385 | -4.8262 | -5.5125 | -5.6282 | -6.4286 | -7.3429 | -11.0465 | -12.8822 | -14.7142 | -29.4854
1.5566 | -0.029831 | -0.35546 | -0.41453 | -0.47348 | -0.94879 | -4.2355 | -4.9394 | -5.6418 | -5.7602 | -6.5794 | -7.5151 | -11.3055 | -13.1843 | -15.0593 | -30.1769
1.5578 | -0.030483 | -0.36323 | -0.42359 | -0.48383 | -0.96954 | -4.3281 | -5.0474 | -5.7652 | -5.8862 | -6.7233 | -7.6794 | -11.5527 | -13.4726 | -15.3886 | -30.8368
1.559 | -0.031104 | -0.37063 | -0.43222 | -0.49369 | -0.98929 | -4.4163 | -5.1502 | -5.8826 | -6.0061 | -6.8602 | -7.8358 | -11.7881 | -13.747 | -15.702 | -31.4649
1.5602 | -0.031694 | -0.37765 | -0.44041 | -0.50304 | -1.008 | -4.5 | -5.2478 | -5.9941 | -6.1198 | -6.9902 | -7.9843 | -12.0114 | -14.0074 | -15.9995 | -32.061
1.5614 | -0.032251 | -0.38429 | -0.44815 | -0.51189 | -1.0258 | -4.5791 | -5.3401 | -6.0995 | -6.2275 | -7.1131 | -8.1247 | -12.2226 | -14.2538 | -16.2809 | -32.6249
1.5626 | -0.032776 | -0.39055 | -0.45545 | -0.52023 | -1.0425 | -4.6537 | -5.427 | -6.1988 | -6.3289 | -7.229 | -8.257 | -12.4217 | -14.486 | -16.5461 | -33.1563
1.5638 | -0.033269 | -0.39643 | -0.46231 | -0.52805 | -1.0582 | -4.7237 | -5.5087 | -6.2921 | -6.4241 | -7.3378 | -8.3813 | -12.6086 | -14.7039 | -16.7951 | -33.6552
1.565 | -0.03373 | -0.40192 | -0.46871 | -0.53537 | -1.0728 | -4.7891 | -5.585 | -6.3793 | -6.5131 | -7.4394 | -8.4974 | -12.7833 | -14.9076 | -17.0277 | -34.1214
1.5662 | -0.034159 | -0.40703 | -0.47467 | -0.54217 | -1.0864 | -4.85 | -5.656 | -6.4603 | -6.5959 | -7.5339 | -8.6053 | -12.9457 | -15.097 | -17.244 | -34.5548
1.5674 | -0.034555 | -0.41174 | -0.48017 | -0.54846 | -1.099 | -4.9062 | -5.7215 | -6.5352 | -6.6723 | -7.6212 | -8.7051 | -13.0958 | -15.272 | -17.4439 | -34.9555
1.5686 | -0.034918 | -0.41608 | -0.48522 | -0.55423 | -1.1106 | -4.9578 | -5.7817 | -6.604 | -6.7425 | -7.7014 | -8.7967 | -13.2335 | -15.4327 | -17.6275 | -35.3232
1.5698 | -0.035249 | -0.42002 | -0.48982 | -0.55948 | -1.1211 | -5.0048 | -5.8365 | -6.6666 | -6.8065 | -7.7745 | -8.8801 | -13.359 | -15.579 | -17.7946 | -35.6582
1.571 | -0.035548 | -0.42358 | -0.49397 | -0.56422 | -1.1306 | -5.0472 | -5.886 | -6.7231 | -6.8641 | -7.8403 | -8.9553 | -13.4722 | -15.711 | -17.9454 | -35.9603
1.5722 | -0.035814 | -0.42675 | -0.49767 | -0.56845 | -1.1391 | -5.085 | -5.9301 | -6.7734 | -6.9155 | -7.899 | -9.0224 | -13.5731 | -15.8287 | -18.0798 | -36.2296
1.5734 | -0.036048 | -0.42954 | -0.50092 | -0.57216 | -1.1465 | -5.1183 | -5.9688 | -6.8177 | -6.9607 | -7.9506 | -9.0813 | -13.6618 | -15.9321 | -18.1979 | -36.4662
1.5746 | -0.03625 | -0.43194 | -0.50372 | -0.57536 | -1.153 | -5.1469 | -6.0022 | -6.8558 | -6.9997 | -7.9951 | -9.1322 | -13.7382 | -16.0212 | -18.2997 | -36.6703
1.5758 | -0.03642 | -0.43397 | -0.50608 | -0.57805 | -1.1583 | -5.171 | -6.0303 | -6.8879 | -7.0324 | -8.0326 | -9.1749 | -13.8025 | -16.0962 | -18.3854 | -36.842
1.577 | -0.036558 | -0.43561 | -0.508 | -0.58024 | -1.1627 | -5.1906 | -6.0531 | -6.914 | -7.059 | -8.0629 | -9.2096 | -13.8547 | -16.1571 | -18.4549 | -36.9814
1.5782 | -0.036664 | -0.43687 | -0.50947 | -0.58193 | -1.1661 | -5.2056 | -6.0707 | -6.934 | -7.0795 | -8.0864 | -9.2364 | -13.895 | -16.204 | -18.5085 | -37.0887
1.5794 | -0.036738 | -0.43776 | -0.51051 | -0.58311 | -1.1685 | -5.2162 | -6.0831 | -6.9482 | -7.094 | -8.1028 | -9.2552 | -13.9233 | -16.237 | -18.5462 | -37.1642
1.5806 | -0.036782 | -0.43828 | -0.51111 | -0.5838 | -1.1699 | -5.2224 | -6.0903 | -6.9564 | -7.1023 | -8.1124 | -9.2661 | -13.9397 | -16.2563 | -18.5681 | -37.2082
1.5818 | -0.036794 | -0.43843 | -0.51129 | -0.584 | -1.1703 | -5.2242 | -6.0923 | -6.9588 | -7.1048 | -8.1152 | -9.2693 | -13.9445 | -16.2618 | -18.5745 | -37.2209
1.583 | -0.036776 | -0.43821 | -0.51104 | -0.58371 | -1.1697 | -5.2216 | -6.0893 | -6.9553 | -7.1013 | -8.1112 | -9.2647 | -13.9376 | -16.2538 | -18.5653 | -37.2026
1.5842 | -0.036728 | -0.43764 | -0.51036 | -0.58295 | -1.1682 | -5.2147 | -6.0813 | -6.9462 | -7.0919 | -8.1005 | -9.2525 | -13.9193 | -16.2324 | -18.5409 | -37.1537
1.5854 | -0.03665 | -0.4367 | -0.50928 | -0.5817 | -1.1657 | -5.2036 | -6.0684 | -6.9314 | -7.0768 | -8.0832 | -9.2328 | -13.8896 | -16.1978 | -18.5014 | -37.0745
1.5866 | -0.036542 | -0.43542 | -0.50778 | -0.57999 | -1.1622 | -5.1883 | -6.0505 | -6.911 | -7.056 | -8.0595 | -9.2056 | -13.8488 | -16.1502 | -18.4469 | -36.9654
1.5878 | -0.036405 | -0.43379 | -0.50587 | -0.57782 | -1.1579 | -5.1689 | -6.0278 | -6.8851 | -7.0296 | -8.0293 | -9.1711 | -13.7969 | -16.0896 | -18.3778 | -36.8268
1.589 | -0.036239 | -0.43181 | -0.50357 | -0.57519 | -1.1526 | -5.1453 | -6.0004 | -6.8538 | -6.9976 | -7.9927 | -9.1294 | -13.7341 | -16.0164 | -18.2942 | -36.6593
1.5902 | -0.036045 | -0.4295 | -0.50088 | -0.57211 | -1.1464 | -5.1178 | -5.9683 | -6.8171 | -6.9601 | -7.95 | -9.0806 | -13.6606 | -15.9307 | -18.1963 | -36.4631
1.5914 | -0.035824 | -0.42686 | -0.4978 | -0.56859 | -1.1394 | -5.0864 | -5.9316 | -6.7752 | -6.9173 | -7.9011 | -9.0247 | -13.5766 | -15.8328 | -18.0844 | -36.2389
1.5926 | -0.035575 | -0.4239 | -0.49434 | -0.56464 | -1.1315 | -5.051 | -5.8904 | -6.7281 | -6.8693 | -7.8462 | -8.962 | -13.4823 | -15.7228 | -17.9588 | -35.9871
1.5938 | -0.035299 | -0.42061 | -0.49051 | -0.56027 | -1.1227 | -5.0119 | -5.8448 | -6.676 | -6.8161 | -7.7854 | -8.8926 | -13.3778 | -15.601 | -17.8197 | -35.7084
1.595 | -0.034997 | -0.41702 | -0.48632 | -0.55548 | -1.1131 | -4.969 | -5.7948 | -6.6189 | -6.7578 | -7.7189 | -8.8166 | -13.2635 | -15.4676 | -17.6673 | -35.4031
1.5962 | -0.03467 | -0.41312 | -0.48177 | -0.55028 | -1.1027 | -4.9226 | -5.7406 | -6.557 | -6.6946 | -7.6467 | -8.7341 | -13.1394 | -15.323 | -17.5021 | -35.072
1.5974 | -0.034318 | -0.40892 | -0.47687 | -0.54469 | -1.0915 | -4.8726 | -5.6823 | -6.4904 | -6.6266 | -7.569 | -8.6454 | -13.0059 | -15.1672 | -17.3243 | -34.7156
1.5986 | -0.033941 | -0.40443 | -0.47164 | -0.53871 | -1.0795 | -4.8191 | -5.6199 | -6.4191 | -6.5538 | -7.4859 | -8.5505 | -12.8632 | -15.0008 | -17.1341 | -34.3346
1.5998 | -0.033541 | -0.39966 | -0.46608 | -0.53236 | -1.0668 | -4.7622 | -5.5536 | -6.3434 | -6.4765 | -7.3976 | -8.4496 | -12.7114 | -14.8238 | -16.932 | -33.9296
1.601 | -0.033117 | -0.39462 | -0.46019 | -0.52564 | -1.0533 | -4.7021 | -5.4835 | -6.2633 | -6.3948 | -7.3042 | -8.3429 | -12.551 | -14.6367 | -16.7182 | -33.5012
1.6022 | -0.032671 | -0.3893 | -0.454 | -0.51856 | -1.0391 | -4.6388 | -5.4097 | -6.179 | -6.3087 | -7.2059 | -8.2306 | -12.382 | -14.4396 | -16.4932 | -33.0502
1.6034 | -0.032204 | -0.38373 | -0.4475 | -0.51114 | -1.0243 | -4.5724 | -5.3323 | -6.0906 | -6.2184 | -7.1027 | -8.1129 | -12.2048 | -14.233 | -16.2572 | -32.5773
1.6046 | -0.031715 | -0.37791 | -0.44071 | -0.50339 | -1.0087 | -4.5031 | -5.2514 | -5.9982 | -6.1241 | -6.995 | -7.9898 | -12.0197 | -14.0171 | -16.0106 | -32.0832
1.6058 | -0.031207 | -0.37185 | -0.43364 | -0.49531 | -0.99255 | -4.4308 | -5.1672 | -5.902 | -6.0258 | -6.8828 | -7.8616 | -11.8269 | -13.7923 | -15.7537 | -31.5685
1.607 | -0.030679 | -0.36556 | -0.4263 | -0.48693 | -0.97575 | -4.3558 | -5.0797 | -5.8021 | -5.9238 | -6.7663 | -7.7286 | -11.6267 | -13.5588 | -15.4871 | -31.0342
1.6082 | -0.030132 | -0.35904 | -0.4187 | -0.47825 | -0.95835 | -4.2782 | -4.9891 | -5.6987 | -5.8182 | -6.6457 | -7.5908 | -11.4194 | -13.3171 | -15.211 | -30.4809
1.6094 | -0.029567 | -0.35231 | -0.41085 | -0.46928 | -0.94038 | -4.198 | -4.8956 | -5.5918 | -5.7091 | -6.5211 | -7.4485 | -11.2053 | -13.0674 | -14.9258 | -29.9094
1.6106 | -0.028985 | -0.34537 | -0.40277 | -0.46004 | -0.92187 | -4.1153 | -4.7992 | -5.4817 | -5.5968 | -6.3927 | -7.3018 | -10.9847 | -12.8102 | -14.632 | -29.3206
1.6118 | -0.028386 | -0.33824 | -0.39445 | -0.45055 | -0.90284 | -4.0304 | -4.7001 | -5.3686 | -5.4812 | -6.2607 | -7.1511 | -10.7579 | -12.5457 | -14.3299 | -28.7153
1.613 | -0.027772 | -0.33092 | -0.38592 | -0.4408 | -0.88331 | -3.9432 | -4.5985 | -5.2524 | -5.3627 | -6.1253 | -6.9964 | -10.5253 | -12.2743 | -14.0199 | -28.0942
1.6142 | -0.027144 | -0.32343 | -0.37718 | -0.43082 | -0.86332 | -3.8539 | -4.4944 | -5.1336 | -5.2413 | -5.9867 | -6.838 | -10.287 | -11.9965 | -13.7026 | -27.4583
1.6154 | -0.026501 | -0.31578 | -0.36825 | -0.42063 | -0.84288 | -3.7627 | -4.388 | -5.012 | -5.1172 | -5.8449 | -6.6762 | -10.0435 | -11.7125 | -13.3782 | -26.8083
1.6166 | -0.025846 | -0.30797 | -0.35915 | -0.41022 | -0.82203 | -3.6696 | -4.2795 | -4.8881 | -4.9906 | -5.7004 | -6.5111 | -9.7951 | -11.4228 | -13.0473 | -26.1452
1.6178 | -0.025178 | -0.30001 | -0.34987 | -0.39963 | -0.8008 | -3.5748 | -4.1689 | -4.7618 | -4.8617 | -5.5531 | -6.3429 | -9.5421 | -11.1278 | -12.7103 | -25.4699
1.619 | -0.024499 | -0.29192 | -0.34043 | -0.38885 | -0.77921 | -3.4785 | -4.0565 | -4.6334 | -4.7306 | -5.4034 | -6.1718 | -9.2848 | -10.8277 | -12.3676 | -24.7831
1.6202 | -0.02381 | -0.28371 | -0.33086 | -0.37791 | -0.75728 | -3.3806 | -3.9424 | -4.503 | -4.5975 | -5.2514 | -5.9982 | -9.0235 | -10.5231 | -12.0196 | -24.0858
1.6214 | -0.023111 | -0.27538 | -0.32115 | -0.36682 | -0.73506 | -3.2814 | -3.8267 | -4.3709 | -4.4626 | -5.0972 | -5.8221 | -8.7587 | -10.2142 | -11.6669 | -23.3789
1.6226 | -0.022404 | -0.26695 | -0.31132 | -0.35559 | -0.71256 | -3.1809 | -3.7096 | -4.2371 | -4.326 | -4.9412 | -5.6439 | -8.4906 | -9.9016 | -11.3098 | -22.6633
1.6238 | -0.021689 | -0.25843 | -0.30138 | -0.34424 | -0.68982 | -3.0794 | -3.5911 | -4.1019 | -4.1879 | -4.7835 | -5.4638 | -8.2196 | -9.5856 | -10.9488 | -21.94
1.625 | -0.020967 | -0.24983 | -0.29135 | -0.33278 | -0.66686 | -2.9769 | -3.4716 | -3.9653 | -4.0485 | -4.6243 | -5.2819 | -7.946 | -9.2665 | -10.5844 | -21.2097
1.6262 | -0.020239 | -0.24116 | -0.28124 | -0.32123 | -0.64371 | -2.8736 | -3.3511 | -3.8277 | -3.908 | -4.4638 | -5.0986 | -7.6702 | -8.9449 | -10.217 | -20.4735
1.6274 | -0.019506 | -0.23243 | -0.27105 | -0.3096 | -0.6204 | -2.7696 | -3.2298 | -3.6891 | -3.7665 | -4.3022 | -4.914 | -7.3925 | -8.621 | -9.8471 | -19.7323
1.6286 | -0.018769 | -0.22365 | -0.26082 | -0.29791 | -0.59697 | -2.6649 | -3.1078 | -3.5498 | -3.6243 | -4.1397 | -4.7284 | -7.1133 | -8.2954 | -9.4751 | -18.987
1.6298 | -0.018029 | -0.21483 | -0.25053 | -0.28616 | -0.57344 | -2.5599 | -2.9853 | -3.4098 | -3.4814 | -3.9765 | -4.542 | -6.8329 | -7.9684 | -9.1016 | -18.2385
1.631 | -0.017287 | -0.20599 | -0.24022 | -0.27439 | -0.54983 | -2.4545 | -2.8624 | -3.2695 | -3.3381 | -3.8128 | -4.355 | -6.5516 | -7.6404 | -8.727 | -17.4878
1.6322 | -0.016544 | -0.19713 | -0.22989 | -0.26259 | -0.52619 | -2.349 | -2.7393 | -3.1289 | -3.1945 | -3.6488 | -4.1678 | -6.2699 | -7.3118 | -8.3517 | -16.7357
1.6334 | -0.0158 | -0.18827 | -0.21956 | -0.25078 | -0.50253 | -2.2433 | -2.6161 | -2.9882 | -3.0509 | -3.4848 | -3.9804 | -5.988 | -6.9831 | -7.9762 | -15.9832
1.6346 | -0.015057 | -0.17941 | -0.20923 | -0.23898 | -0.47889 | -2.1378 | -2.4931 | -2.8476 | -2.9074 | -3.3208 | -3.7931 | -5.7063 | -6.6546 | -7.6009 | -15.2313
1.6358 | -0.014315 | -0.17057 | -0.19892 | -0.22721 | -0.45529 | -2.0325 | -2.3702 | -2.7073 | -2.7641 | -3.1572 | -3.6062 | -5.4251 | -6.3267 | -7.2264 | -14.4809
1.637 | -0.013575 | -0.16176 | -0.18864 | -0.21547 | -0.43177 | -1.9275 | -2.2478 | -2.5675 | -2.6213 | -2.9941 | -3.4199 | -5.1449 | -5.9999 | -6.8531 | -13.7328
1.6382 | -0.012839 | -0.15299 | -0.17841 | -0.20378 | -0.40836 | -1.8229 | -2.1259 | -2.4282 | -2.4792 | -2.8317 | -3.2345 | -4.8658 | -5.6745 | -6.4814 | -12.988
1.6394 | -0.012107 | -0.14426 | -0.16824 | -0.19216 | -0.38507 | -1.719 | -2.0047 | -2.2898 | -2.3378 | -2.6703 | -3.05 | -4.5884 | -5.3509 | -6.1119 | -12.2474
1.6406 | -0.01138 | -0.1356 | -0.15814 | -0.18062 | -0.36195 | -1.6158 | -1.8843 | -2.1523 | -2.1974 | -2.5099 | -2.8669 | -4.3129 | -5.0296 | -5.7449 | -11.512
1.6418 | -0.010659 | -0.12701 | -0.14812 | -0.16918 | -0.33901 | -1.5134 | -1.7649 | -2.0159 | -2.0582 | -2.3509 | -2.6852 | -4.0396 | -4.7109 | -5.3808 | -10.7825
1.643 | -0.0099447 | -0.1185 | -0.13819 | -0.15784 | -0.3163 | -1.412 | -1.6466 | -1.8808 | -1.9203 | -2.1934 | -2.5053 | -3.7689 | -4.3952 | -5.0203 | -10.06
1.6442 | -0.0092381 | -0.11008 | -0.12837 | -0.14663 | -0.29382 | -1.3117 | -1.5296 | -1.7472 | -1.7838 | -2.0375 | -2.3273 | -3.5011 | -4.0829 | -4.6636 | -9.3452
1.6454 | -0.0085401 | -0.10176 | -0.11867 | -0.13555 | -0.27162 | -1.2126 | -1.4141 | -1.6152 | -1.649 | -1.8836 | -2.1514 | -3.2366 | -3.7744 | -4.3112 | -8.6391
1.6466 | -0.0078515 | -0.093556 | -0.1091 | -0.12462 | -0.24972 | -1.1148 | -1.3 | -1.4849 | -1.5161 | -1.7317 | -1.978 | -2.9756 | -3.4701 | -3.9636 | -7.9425
1.6478 | -0.0071732 | -0.085473 | -0.099677 | -0.11385 | -0.22815 | -1.0185 | -1.1877 | -1.3566 | -1.3851 | -1.5821 | -1.8071 | -2.7185 | -3.1703 | -3.6212 | -7.2563
1.649 | -0.0065059 | -0.077522 | -0.090405 | -0.10326 | -0.20692 | -0.92373 | -1.0772 | -1.2304 | -1.2563 | -1.4349 | -1.639 | -2.4656 | -2.8754 | -3.2843 | -6.5814
1.6502 | -0.0058506 | -0.069714 | -0.081299 | -0.092861 | -0.18608 | -0.83069 | -0.96873 | -1.1065 | -1.1297 | -1.2904 | -1.4739 | -2.2173 | -2.5858 | -2.9535 | -5.9184
1.6514 | -0.005208 | -0.062056 | -0.072369 | -0.082661 | -0.16564 | -0.73944 | -0.86233 | -0.98496 | -1.0056 | -1.1486 | -1.312 | -1.9737 | -2.3017 | -2.6291 | -5.2683
1.6526 | -0.0045789 | -0.05456 | -0.063627 | -0.072676 | -0.14563 | -0.65012 | -0.75816 | -0.86598 | -0.88415 | -1.0099 | -1.1535 | -1.7353 | -2.0237 | -2.3115 | -4.632
1.6538 | -0.0039641 | -0.047234 | -0.055084 | -0.062918 | -0.12608 | -0.56283 | -0.65636 | -0.74971 | -0.76544 | -0.87429 | -0.99863 | -1.5023 | -1.752 | -2.0011 | -4.01
1.655 | -0.0033643 | -0.040088 | -0.04675 | -0.053398 | -0.107 | -0.47768 | -0.55706 | -0.63628 | -0.64963 | -0.74202 | -0.84754 | -1.275 | -1.4869 | -1.6984 | -3.4033
1.6562 | -0.0027804 | -0.03313 | -0.038636 | -0.04413 | -0.088431 | -0.39477 | -0.46037 | -0.52584 | -0.53687 | -0.61323 | -0.70044 | -1.0537 | -1.2288 | -1.4036 | -2.8126
1.6574 | -0.002213 | -0.026369 | -0.030751 | -0.035125 | -0.070385 | -0.31421 | -0.36642 | -0.41853 | -0.42732 | -0.48809 | -0.5575 | -0.83869 | -0.97806 | -1.1172 | -2.2386
1.6586 | -0.0016629 | -0.019814 | -0.023107 | -0.026393 | -0.052888 | -0.2361 | -0.27533 | -0.31449 | -0.32109 | -0.36675 | -0.41891 | -0.6302 | -0.73493 | -0.83945 | -1.6821
1.6598 | -0.0011307 | -0.013473 | -0.015712 | -0.017947 | -0.035963 | -0.16054 | -0.18722 | -0.21385 | -0.21833 | -0.24938 | -0.28485 | -0.42852 | -0.49973 | -0.5708 | -1.1438
1.661 | -0.0006172 | -0.0073544 | -0.0085765 | -0.0097962 | -0.01963 | -0.087632 | -0.1022 | -0.11673 | -0.11918 | -0.13613 | -0.15549 | -0.23391 | -0.27278 | -0.31157 | -0.62436
1.6622 | -0.00012301 | -0.0014657 | -0.0017093 | -0.0019524 | -0.0039123 | -0.017465 | -0.020367 | -0.023264 | -0.023752 | -0.02713 | -0.030988 | -0.046618 | -0.054365 | -0.062096 | -0.12443
1.6634 | 0.00035123 | 0.0041851 | 0.0048806 | 0.0055747 | 0.011171 | 0.049869 | 0.058156 | 0.066427 | 0.06782 | 0.077465 | 0.088482 | 0.13311 | 0.15523 | 0.17731 | 0.3553
1.6646 | 0.00080488 | 0.0095907 | 0.011185 | 0.012775 | 0.0256 | 0.11428 | 0.13327 | 0.15222 | 0.15542 | 0.17752 | 0.20277 | 0.30504 | 0.35573 | 0.40632 | 0.81421
1.6658 | 0.0012373 | 0.014744 | 0.017194 | 0.019639 | 0.039354 | 0.17568 | 0.20488 | 0.23401 | 0.23892 | 0.2729 | 0.31171 | 0.46893 | 0.54686 | 0.62463 | 1.2517
1.667 | 0.001648 | 0.019637 | 0.022901 | 0.026158 | 0.052417 | 0.23399 | 0.27288 | 0.31169 | 0.31823 | 0.36348 | 0.41517 | 0.62458 | 0.72837 | 0.83196 | 1.6671
1.6682 | 0.0020364 | 0.024265 | 0.028297 | 0.032321 | 0.064768 | 0.28913 | 0.33718 | 0.38513 | 0.39321 | 0.44913 | 0.51301 | 0.77176 | 0.90001 | 1.028 | 2.06
1.6694 | 0.0024018 | 0.02862 | 0.033376 | 0.038122 | 0.076392 | 0.34102 | 0.39769 | 0.45425 | 0.46378 | 0.52974 | 0.60508 | 0.91026 | 1.0615 | 1.2125 | 2.4297
1.6706 | 0.0027439 | 0.032696 | 0.038129 | 0.043552 | 0.087272 | 0.38959 | 0.45433 | 0.51895 | 0.52983 | 0.60518 | 0.69125 | 1.0399 | 1.2127 | 1.3852 | 2.7757
1.6718 | 0.0030621 | 0.036487 | 0.04255 | 0.048602 | 0.097391 | 0.43477 | 0.50702 | 0.57912 | 0.59127 | 0.67536 | 0.7714 | 1.1605 | 1.3533 | 1.5458 | 3.0976
1.673 | 0.0033559 | 0.039988 | 0.046633 | 0.053265 | 0.10674 | 0.47648 | 0.55566 | 0.63468 | 0.648 | 0.74016 | 0.84542 | 1.2718 | 1.4832 | 1.6941 | 3.3948
1.6742 | 0.0036249 | 0.043193 | 0.05037 | 0.057534 | 0.11529 | 0.51467 | 0.6002 | 0.68555 | 0.69994 | 0.79948 | 0.91318 | 1.3738 | 1.6021 | 1.8299 | 3.6669
1.6754 | 0.0038686 | 0.046097 | 0.053757 | 0.061402 | 0.12304 | 0.54927 | 0.64055 | 0.73165 | 0.747 | 0.85324 | 0.97458 | 1.4661 | 1.7098 | 1.9529 | 3.9134
1.6766 | 0.0040867 | 0.048695 | 0.056787 | 0.064863 | 0.12998 | 0.58024 | 0.67666 | 0.77289 | 0.78911 | 0.90133 | 1.0295 | 1.5488 | 1.8062 | 2.063 | 4.134
1.6778 | 0.0042787 | 0.050983 | 0.059456 | 0.067911 | 0.13609 | 0.6075 | 0.70846 | 0.80921 | 0.82619 | 0.94369 | 1.0779 | 1.6216 | 1.891 | 2.16 | 4.3283
1.679 | 0.0044443 | 0.052957 | 0.061758 | 0.070541 | 0.14135 | 0.63102 | 0.73589 | 0.84054 | 0.85818 | 0.98022 | 1.1196 | 1.6843 | 1.9642 | 2.2436 | 4.4959
1.6802 | 0.0045833 | 0.054613 | 0.063688 | 0.072746 | 0.14577 | 0.65075 | 0.75889 | 0.86682 | 0.885 | 1.0109 | 1.1546 | 1.737 | 2.0256 | 2.3137 | 4.6364
1.6814 | 0.0046952 | 0.055946 | 0.065244 | 0.074522 | 0.14933 | 0.66664 | 0.77742 | 0.88798 | 0.90661 | 1.0355 | 1.1828 | 1.7794 | 2.0751 | 2.3702 | 4.7496
1.6826 | 0.0047798 | 0.056955 | 0.066419 | 0.075865 | 0.15202 | 0.67865 | 0.79143 | 0.90398 | 0.92295 | 1.0542 | 1.2041 | 1.8115 | 2.1125 | 2.4129 | 4.8352
1.6838 | 0.0048369 | 0.057634 | 0.067212 | 0.076771 | 0.15384 | 0.68675 | 0.80088 | 0.91478 | 0.93397 | 1.0668 | 1.2185 | 1.8331 | 2.1377 | 2.4417 | 4.8929
1.685 | 0.0048661 | 0.057983 | 0.067619 | 0.077236 | 0.15477 | 0.69091 | 0.80573 | 0.92031 | 0.93963 | 1.0733 | 1.2259 | 1.8442 | 2.1507 | 2.4565 | 4.9226
1.6862 | 0.0048675 | 0.057999 | 0.067637 | 0.077256 | 0.15481 | 0.6911 | 0.80594 | 0.92056 | 0.93988 | 1.0735 | 1.2262 | 1.8447 | 2.1512 | 2.4572 | 4.9239
1.6874 | 0.0048406 | 0.057679 | 0.067264 | 0.07683 | 0.15396 | 0.68729 | 0.8015 | 0.91548 | 0.93469 | 1.0676 | 1.2195 | 1.8345 | 2.1394 | 2.4436 | 4.8967
1.6886 | 0.0047855 | 0.057022 | 0.066498 | 0.075955 | 0.1522 | 0.67946 | 0.79237 | 0.90506 | 0.92405 | 1.0555 | 1.2056 | 1.8136 | 2.115 | 2.4158 | 4.8409
1.6898 | 0.0047019 | 0.056026 | 0.065337 | 0.074629 | 0.14955 | 0.66759 | 0.77853 | 0.88925 | 0.90791 | 1.037 | 1.1845 | 1.7819 | 2.0781 | 2.3736 | 4.7564
1.691 | 0.0045898 | 0.054691 | 0.063779 | 0.07285 | 0.14598 | 0.65168 | 0.75997 | 0.86805 | 0.88627 | 1.0123 | 1.1563 | 1.7395 | 2.0285 | 2.317 | 4.643
1.6922 | 0.0044491 | 0.053015 | 0.061825 | 0.070617 | 0.14151 | 0.6317 | 0.73668 | 0.84145 | 0.8591 | 0.98128 | 1.1208 | 1.6862 | 1.9664 | 2.246 | 4.5007
1.6934 | 0.0042798 | 0.050997 | 0.059472 | 0.06793 | 0.13612 | 0.60767 | 0.70865 | 0.80943 | 0.82641 | 0.94394 | 1.0782 | 1.622 | 1.8915 | 2.1605 | 4.3295
1.6946 | 0.0040819 | 0.048639 | 0.056721 | 0.064788 | 0.12983 | 0.57956 | 0.67587 | 0.77199 | 0.78819 | 0.90028 | 1.0283 | 1.547 | 1.8041 | 2.0606 | 4.1292
1.6958 | 0.0038553 | 0.045939 | 0.053573 | 0.061192 | 0.12262 | 0.54739 | 0.63836 | 0.72914 | 0.74444 | 0.85031 | 0.97124 | 1.4611 | 1.7039 | 1.9462 | 3.9
1.697 | 0.0036002 | 0.042898 | 0.050027 | 0.057142 | 0.11451 | 0.51116 | 0.59611 | 0.68088 | 0.69517 | 0.79403 | 0.90696 | 1.3644 | 1.5911 | 1.8174 | 3.6419
1.6982 | 0.0033165 | 0.039518 | 0.046085 | 0.052639 | 0.10548 | 0.47088 | 0.54914 | 0.62723 | 0.64039 | 0.73146 | 0.83549 | 1.2569 | 1.4658 | 1.6742 | 3.3549
1.6994 | 0.0030043 | 0.035799 | 0.041748 | 0.047685 | 0.095555 | 0.42657 | 0.49745 | 0.5682 | 0.58012 | 0.66262 | 0.75686 | 1.1386 | 1.3278 | 1.5166 | 3.0392
1.7006 | 0.0026639 | 0.031742 | 0.037017 | 0.042281 | 0.084727 | 0.37823 | 0.44108 | 0.50381 | 0.51438 | 0.58753 | 0.67109 | 1.0096 | 1.1773 | 1.3448 | 2.6948
1.7018 | 0.0022953 | 0.02735 | 0.031895 | 0.03643 | 0.073002 | 0.32589 | 0.38005 | 0.43409 | 0.4432 | 0.50623 | 0.57823 | 0.86987 | 1.0144 | 1.1587 | 2.3219
1.703 | 0.0018986 | 0.022623 | 0.026383 | 0.030135 | 0.060387 | 0.26957 | 0.31437 | 0.35908 | 0.36661 | 0.41875 | 0.4783 | 0.71955 | 0.83913 | 0.95846 | 1.9206
1.7042 | 0.0014742 | 0.017566 | 0.020485 | 0.023398 | 0.046887 | 0.20931 | 0.24409 | 0.2788 | 0.28465 | 0.32514 | 0.37138 | 0.55869 | 0.65153 | 0.74419 | 1.4913
1.7054 | 0.0010221 | 0.012179 | 0.014203 | 0.016223 | 0.03251 | 0.14513 | 0.16924 | 0.19331 | 0.19737 | 0.22544 | 0.2575 | 0.38737 | 0.45175 | 0.51599 | 1.034
1.7066 | 0.00054275 | 0.0064672 | 0.0075419 | 0.0086145 | 0.017262 | 0.077061 | 0.089867 | 0.10265 | 0.1048 | 0.11971 | 0.13673 | 0.20569 | 0.23988 | 0.27399 | 0.54904
1.7078 | 3.6284e-05 | 0.00043235 | 0.0005042 | 0.0005759 | 0.001154 | 0.0051517 | 0.0060078 | 0.0068622 | 0.0070062 | 0.0080026 | 0.0091407 | 0.013751 | 0.016036 | 0.018317 | 0.036705
1.709 | -0.00049696 | -0.0059216 | -0.0069056 | -0.0078877 | -0.015806 | -0.07056 | -0.082285 | -0.093988 | -0.09596 | -0.10961 | -0.12519 | -0.18834 | -0.21964 | -0.25087 | -0.50272
1.7102 | -0.0010567 | -0.012591 | -0.014683 | -0.016771 | -0.033608 | -0.15003 | -0.17496 | -0.19984 | -0.20403 | -0.23305 | -0.26619 | -0.40046 | -0.46701 | -0.53342 | -1.0689
1.7114 | -0.0016425 | -0.019571 | -0.022824 | -0.026069 | -0.05224 | -0.2332 | -0.27196 | -0.31063 | -0.31715 | -0.36226 | -0.41377 | -0.62247 | -0.72592 | -0.82915 | -1.6615
1.7126 | -0.002254 | -0.026858 | -0.031322 | -0.035776 | -0.071691 | -0.32004 | -0.37322 | -0.4263 | -0.43524 | -0.49714 | -0.56784 | -0.85424 | -0.9962 | -1.1379 | -2.2802
1.7138 | -0.0028909 | -0.034448 | -0.040172 | -0.045885 | -0.091948 | -0.41047 | -0.47868 | -0.54675 | -0.55823 | -0.63761 | -0.72829 | -1.0956 | -1.2777 | -1.4594 | -2.9245
1.715 | -0.0035528 | -0.042334 | -0.049369 | -0.05639 | -0.113 | -0.50444 | -0.58827 | -0.67193 | -0.68603 | -0.78359 | -0.89503 | -1.3465 | -1.5702 | -1.7935 | -3.594
1.7162 | -0.0042392 | -0.050512 | -0.058907 | -0.067284 | -0.13483 | -0.60189 | -0.70191 | -0.80173 | -0.81856 | -0.93497 | -1.0679 | -1.6066 | -1.8736 | -2.14 | -4.2883
1.7174 | -0.0049495 | -0.058977 | -0.068778 | -0.078559 | -0.15742 | -0.70275 | -0.81954 | -0.93609 | -0.95573 | -1.0916 | -1.2469 | -1.8758 | -2.1875 | -2.4986 | -5.0069
1.7186 | -0.0056835 | -0.067723 | -0.078977 | -0.090209 | -0.18077 | -0.80696 | -0.94106 | -1.0749 | -1.0975 | -1.2535 | -1.4318 | -2.154 | -2.5119 | -2.8691 | -5.7494
1.7198 | -0.0064405 | -0.076743 | -0.089496 | -0.10222 | -0.20484 | -0.91444 | -1.0664 | -1.2181 | -1.2436 | -1.4205 | -1.6225 | -2.4409 | -2.8465 | -3.2513 | -6.5152
1.721 | -0.00722 | -0.086032 | -0.10033 | -0.1146 | -0.22964 | -1.0251 | -1.1955 | -1.3655 | -1.3941 | -1.5924 | -1.8189 | -2.7363 | -3.191 | -3.6448 | -7.3037
1.7222 | -0.0080216 | -0.095582 | -0.11147 | -0.12732 | -0.25513 | -1.1389 | -1.3282 | -1.5171 | -1.5489 | -1.7692 | -2.0208 | -3.04 | -3.5452 | -4.0494 | -8.1146
1.7234 | -0.0088445 | -0.10539 | -0.1229 | -0.14038 | -0.2813 | -1.2558 | -1.4645 | -1.6727 | -1.7078 | -1.9507 | -2.2281 | -3.3519 | -3.909 | -4.4649 | -8.947
1.7246 | -0.0096883 | -0.11544 | -0.13463 | -0.15377 | -0.30814 | -1.3756 | -1.6042 | -1.8323 | -1.8708 | -2.1368 | -2.4407 | -3.6717 | -4.2819 | -4.8908 | -9.8006
1.7258 | -0.010552 | -0.12574 | -0.14663 | -0.16749 | -0.33562 | -1.4982 | -1.7472 | -1.9957 | -2.0376 | -2.3274 | -2.6583 | -3.9992 | -4.6637 | -5.327 | -10.6746
1.727 | -0.011436 | -0.13627 | -0.15891 | -0.18151 | -0.36373 | -1.6237 | -1.8935 | -2.1628 | -2.2082 | -2.5222 | -2.881 | -4.334 | -5.0543 | -5.7731 | -11.5685
1.7282 | -0.012339 | -0.14702 | -0.17145 | -0.19584 | -0.39243 | -1.7519 | -2.043 | -2.3335 | -2.3825 | -2.7213 | -3.1083 | -4.6761 | -5.4532 | -6.2287 | -12.4816
1.7294 | -0.013259 | -0.158 | -0.18425 | -0.21045 | -0.42172 | -1.8826 | -2.1955 | -2.5077 | -2.5603 | -2.9244 | -3.3403 | -5.0251 | -5.8602 | -6.6936 | -13.4132
1.7306 | -0.014198 | -0.16918 | -0.19729 | -0.22535 | -0.45158 | -2.0159 | -2.3509 | -2.6852 | -2.7416 | -3.1314 | -3.5768 | -5.3808 | -6.275 | -7.1674 | -14.3626
1.7318 | -0.015154 | -0.18056 | -0.21057 | -0.24052 | -0.48197 | -2.1515 | -2.5091 | -2.8659 | -2.9261 | -3.3422 | -3.8175 | -5.7429 | -6.6973 | -7.6498 | -15.3292
1.733 | -0.016125 | -0.19214 | -0.22407 | -0.25594 | -0.51287 | -2.2895 | -2.67 | -3.0497 | -3.1137 | -3.5565 | -4.0623 | -6.1112 | -7.1268 | -8.1403 | -16.3122
1.7342 | -0.017113 | -0.20391 | -0.23779 | -0.27161 | -0.54428 | -2.4297 | -2.8335 | -3.2364 | -3.3043 | -3.7743 | -4.311 | -6.4854 | -7.5632 | -8.6388 | -17.311
1.7354 | -0.018115 | -0.21585 | -0.25172 | -0.28752 | -0.57615 | -2.572 | -2.9994 | -3.426 | -3.4978 | -3.9953 | -4.5635 | -6.8652 | -8.0061 | -9.1446 | -18.3247
1.7366 | -0.019131 | -0.22796 | -0.26584 | -0.30365 | -0.60847 | -2.7163 | -3.1677 | -3.6181 | -3.6941 | -4.2194 | -4.8195 | -7.2503 | -8.4552 | -9.6576 | -19.3526
1.7378 | -0.02016 | -0.24022 | -0.28014 | -0.31999 | -0.64121 | -2.8624 | -3.3381 | -3.8128 | -3.8928 | -4.4465 | -5.0788 | -7.6405 | -8.9101 | -10.1773 | -20.394
1.739 | -0.021202 | -0.25264 | -0.29462 | -0.33652 | -0.67435 | -3.0104 | -3.5106 | -4.0099 | -4.094 | -4.6763 | -5.3413 | -8.0354 | -9.3707 | -10.7033 | -21.4481
1.7402 | -0.022256 | -0.2652 | -0.30927 | -0.35325 | -0.70787 | -3.16 | -3.6851 | -4.2092 | -4.2975 | -4.9087 | -5.6068 | -8.4347 | -9.8364 | -11.2353 | -22.5141
1.7414 | -0.023321 | -0.27788 | -0.32406 | -0.37015 | -0.74173 | -3.3112 | -3.8614 | -4.4106 | -4.5031 | -5.1435 | -5.875 | -8.8382 | -10.3069 | -11.7727 | -23.5911
1.7426 | -0.024396 | -0.29069 | -0.339 | -0.38721 | -0.77592 | -3.4638 | -4.0394 | -4.6138 | -4.7106 | -5.3806 | -6.1458 | -9.2456 | -10.782 | -12.3154 | -24.6784
1.7438 | -0.02548 | -0.30361 | -0.35406 | -0.40442 | -0.8104 | -3.6177 | -4.2189 | -4.8189 | -4.92 | -5.6197 | -6.4189 | -9.6565 | -11.2612 | -12.8627 | -25.7752
1.745 | -0.026573 | -0.31663 | -0.36925 | -0.42176 | -0.84515 | -3.7729 | -4.3998 | -5.0256 | -5.131 | -5.8607 | -6.6942 | -10.0706 | -11.7441 | -13.4143 | -26.8806
1.7462 | -0.027673 | -0.32974 | -0.38454 | -0.43923 | -0.88015 | -3.9291 | -4.582 | -5.2337 | -5.3435 | -6.1034 | -6.9714 | -10.4876 | -12.2305 | -13.9698 | -27.9938
1.7474 | -0.02878 | -0.34294 | -0.39993 | -0.4568 | -0.91537 | -4.0863 | -4.7654 | -5.4431 | -5.5573 | -6.3476 | -7.2504 | -10.9073 | -12.7199 | -14.5288 | -29.1139
1.7486 | -0.029894 | -0.3562 | -0.4154 | -0.47447 | -0.95078 | -4.2444 | -4.9497 | -5.6536 | -5.7723 | -6.5932 | -7.5308 | -11.3292 | -13.2119 | -15.0908 | -30.2401
1.7498 | -0.031012 | -0.36953 | -0.43094 | -0.49222 | -0.98636 | -4.4032 | -5.1349 | -5.8652 | -5.9883 | -6.8399 | -7.8126 | -11.7531 | -13.7063 | -15.6555 | -31.3716
1.751 | -0.032135 | -0.38291 | -0.44654 | -0.51005 | -1.0221 | -4.5626 | -5.3208 | -6.0775 | -6.2051 | -7.0875 | -8.0955 | -12.1787 | -14.2025 | -16.2223 | -32.5075
1.7522 | -0.033261 | -0.39633 | -0.46219 | -0.52792 | -1.0579 | -4.7225 | -5.5073 | -6.2906 | -6.4226 | -7.3359 | -8.3792 | -12.6055 | -14.7003 | -16.7909 | -33.6469
1.7534 | -0.03439 | -0.40978 | -0.47788 | -0.54584 | -1.0938 | -4.8828 | -5.6943 | -6.5041 | -6.6406 | -7.5849 | -8.6636 | -13.0334 | -15.1993 | -17.3608 | -34.7889
1.7546 | -0.035521 | -0.42326 | -0.49359 | -0.56379 | -1.1298 | -5.0434 | -5.8815 | -6.7179 | -6.8589 | -7.8343 | -8.9485 | -13.4619 | -15.699 | -17.9317 | -35.9328
1.7558 | -0.036653 | -0.43674 | -0.50932 | -0.58175 | -1.1658 | -5.2041 | -6.0689 | -6.932 | -7.0774 | -8.0839 | -9.2336 | -13.8908 | -16.1992 | -18.5029 | -37.0776
1.757 | -0.037784 | -0.45023 | -0.52504 | -0.59971 | -1.2018 | -5.3647 | -6.2563 | -7.146 | -7.2959 | -8.3335 | -9.5187 | -14.3197 | -16.6993 | -19.0742 | -38.2224
1.7582 | -0.038915 | -0.4637 | -0.54076 | -0.61766 | -1.2377 | -5.5253 | -6.4435 | -7.3599 | -7.5143 | -8.583 | -9.8036 | -14.7483 | -17.1992 | -19.6451 | -39.3664
1.7594 | -0.040044 | -0.47716 | -0.55645 | -0.63559 | -1.2736 | -5.6856 | -6.6305 | -7.5734 | -7.7324 | -8.832 | -10.0881 | -15.1762 | -17.6982 | -20.2152 | -40.5087
1.7606 | -0.041171 | -0.49058 | -0.57211 | -0.65347 | -1.3095 | -5.8456 | -6.8171 | -7.7865 | -7.9499 | -9.0805 | -10.3719 | -15.6033 | -18.1962 | -20.784 | -41.6485
1.7618 | -0.042295 | -0.50397 | -0.58772 | -0.6713 | -1.3452 | -6.0051 | -7.0031 | -7.999 | -8.1668 | -9.3283 | -10.6549 | -16.029 | -18.6927 | -21.3511 | -42.7849
1.763 | -0.043414 | -0.5173 | -0.60327 | -0.68906 | -1.3808 | -6.164 | -7.1884 | -8.2106 | -8.3829 | -9.5751 | -10.9368 | -16.4531 | -19.1873 | -21.916 | -43.917
1.7642 | -0.044528 | -0.53058 | -0.61875 | -0.70674 | -1.4162 | -6.3222 | -7.3728 | -8.4213 | -8.598 | -9.8208 | -11.2175 | -16.8753 | -19.6797 | -22.4784 | -45.0439
1.7654 | -0.045636 | -0.54378 | -0.63415 | -0.72433 | -1.4515 | -6.4795 | -7.5563 | -8.6309 | -8.812 | -10.0652 | -11.4966 | -17.2953 | -20.1694 | -23.0378 | -46.1649
1.7666 | -0.046737 | -0.55691 | -0.64945 | -0.74181 | -1.4865 | -6.6359 | -7.7387 | -8.8392 | -9.0247 | -10.3081 | -11.7741 | -17.7127 | -20.6562 | -23.5938 | -47.2791
1.7678 | -0.047831 | -0.56994 | -0.66465 | -0.75918 | -1.5213 | -6.7912 | -7.9198 | -9.0461 | -9.2359 | -10.5494 | -12.0496 | -18.1272 | -21.1396 | -24.146 | -48.3855
1.769 | -0.048916 | -0.58287 | -0.67973 | -0.7764 | -1.5558 | -6.9453 | -8.0995 | -9.2514 | -9.4455 | -10.7888 | -12.3231 | -18.5386 | -21.6193 | -24.6939 | -49.4835
1.7702 | -0.049993 | -0.5957 | -0.69469 | -0.79348 | -1.59 | -7.0981 | -8.2777 | -9.4549 | -9.6533 | -11.0261 | -12.5942 | -18.9464 | -22.0949 | -25.2372 | -50.5721
1.7714 | -0.051059 | -0.6084 | -0.7095 | -0.8104 | -1.624 | -7.2495 | -8.4542 | -9.6565 | -9.8591 | -11.2612 | -12.8628 | -19.3505 | -22.5661 | -25.7754 | -51.6506
1.7726 | -0.052114 | -0.62097 | -0.72417 | -0.82715 | -1.6575 | -7.3993 | -8.6289 | -9.8561 | -10.0629 | -11.494 | -13.1286 | -19.7504 | -23.0325 | -26.3081 | -52.7182
1.7738 | -0.053158 | -0.63341 | -0.73867 | -0.84372 | -1.6907 | -7.5475 | -8.8018 | -10.0535 | -10.2644 | -11.7242 | -13.3915 | -20.1459 | -23.4938 | -26.835 | -53.7739
1.775 | -0.054189 | -0.6457 | -0.753 | -0.86009 | -1.7235 | -7.6939 | -8.9725 | -10.2485 | -10.4636 | -11.9516 | -13.6513 | -20.5368 | -23.9496 | -27.3556 | -54.8172
1.7762 | -0.055207 | -0.65783 | -0.76715 | -0.87625 | -1.7559 | -7.8385 | -9.1411 | -10.4411 | -10.6602 | -12.1762 | -13.9078 | -20.9226 | -24.3996 | -27.8695 | -55.8471
1.7774 | -0.056211 | -0.66979 | -0.7811 | -0.89219 | -1.7878 | -7.9811 | -9.3074 | -10.631 | -10.8541 | -12.3977 | -14.1608 | -21.3032 | -24.8434 | -28.3765 | -56.8629
1.7786 | -0.057201 | -0.68159 | -0.79485 | -0.90789 | -1.8193 | -8.1216 | -9.4712 | -10.8181 | -11.0451 | -12.6159 | -14.4101 | -21.6782 | -25.2807 | -28.876 | -57.8639
1.7798 | -0.058175 | -0.69319 | -0.80839 | -0.92335 | -1.8503 | -8.2599 | -9.6325 | -11.0024 | -11.2332 | -12.8308 | -14.6555 | -22.0474 | -25.7112 | -29.3677 | -58.8493
1.781 | -0.059133 | -0.70461 | -0.8217 | -0.93856 | -1.8808 | -8.3959 | -9.7911 | -11.1836 | -11.4182 | -13.042 | -14.8968 | -22.4104 | -26.1346 | -29.8514 | -59.8184
1.7822 | -0.060074 | -0.71582 | -0.83478 | -0.9535 | -1.9107 | -8.5295 | -9.947 | -11.3616 | -11.6 | -13.2496 | -15.1339 | -22.7671 | -26.5506 | -30.3265 | -60.7705
1.7834 | -0.060998 | -0.72683 | -0.84761 | -0.96816 | -1.9401 | -8.6607 | -10.0999 | -11.5363 | -11.7783 | -13.4534 | -15.3666 | -23.1172 | -26.9588 | -30.7928 | -61.7049
1.7846 | -0.061903 | -0.73762 | -0.8602 | -0.98253 | -1.9689 | -8.7892 | -10.2498 | -11.7075 | -11.9532 | -13.6531 | -15.5947 | -23.4604 | -27.3591 | -31.2499 | -62.6209
1.7858 | -0.06279 | -0.74818 | -0.87252 | -0.9966 | -1.9971 | -8.9151 | -10.3966 | -11.8752 | -12.1244 | -13.8486 | -15.8181 | -23.7964 | -27.7509 | -31.6975 | -63.5179
1.787 | -0.063657 | -0.75852 | -0.88457 | -1.0104 | -2.0247 | -9.0383 | -10.5402 | -12.0392 | -12.2918 | -14.0399 | -16.0366 | -24.1251 | -28.1342 | -32.1353 | -64.3951
1.7882 | -0.064504 | -0.76861 | -0.89634 | -1.0238 | -2.0516 | -9.1585 | -10.6805 | -12.1994 | -12.4554 | -14.2267 | -16.25 | -24.4461 | -28.5086 | -32.563 | -65.2521
1.7894 | -0.065331 | -0.77846 | -0.90782 | -1.0369 | -2.0779 | -9.2759 | -10.8173 | -12.3557 | -12.615 | -14.409 | -16.4582 | -24.7593 | -28.8739 | -32.9801 | -66.0881
1.7906 | -0.066136 | -0.78805 | -0.91901 | -1.0497 | -2.1035 | -9.3902 | -10.9507 | -12.508 | -12.7704 | -14.5866 | -16.661 | -25.0645 | -29.2297 | -33.3866 | -66.9026
1.7918 | -0.066919 | -0.79739 | -0.9299 | -1.0621 | -2.1284 | -9.5014 | -11.0804 | -12.6561 | -12.9217 | -14.7594 | -16.8583 | -25.3613 | -29.5759 | -33.782 | -67.695
1.793 | -0.06768 | -0.80645 | -0.94047 | -1.0742 | -2.1526 | -9.6094 | -11.2063 | -12.8 | -13.0686 | -14.9272 | -17.05 | -25.6497 | -29.9122 | -34.1661 | -68.4647
1.7942 | -0.068418 | -0.81525 | -0.95073 | -1.0859 | -2.1761 | -9.7142 | -11.3285 | -12.9396 | -13.2111 | -15.0899 | -17.236 | -25.9294 | -30.2384 | -34.5387 | -69.2112
1.7954 | -0.069133 | -0.82376 | -0.96066 | -1.0973 | -2.1988 | -9.8157 | -11.4469 | -13.0748 | -13.3491 | -15.2475 | -17.416 | -26.2002 | -30.5542 | -34.8994 | -69.9341
1.7966 | -0.069823 | -0.83199 | -0.97025 | -1.1082 | -2.2208 | -9.9137 | -11.5612 | -13.2054 | -13.4825 | -15.3999 | -17.59 | -26.4619 | -30.8594 | -35.2481 | -70.6327
1.7978 | -0.07049 | -0.83993 | -0.97951 | -1.1188 | -2.242 | -10.0083 | -11.6715 | -13.3314 | -13.6111 | -15.5468 | -17.7578 | -26.7144 | -31.1539 | -35.5844 | -71.3067
1.799 | -0.071131 | -0.84757 | -0.98842 | -1.129 | -2.2624 | -10.0994 | -11.7777 | -13.4527 | -13.735 | -15.6883 | -17.9194 | -26.9575 | -31.4374 | -35.9082 | -71.9556
1.8002 | -0.071747 | -0.85492 | -0.99699 | -1.1388 | -2.282 | -10.1869 | -11.8798 | -13.5692 | -13.854 | -15.8242 | -18.0746 | -27.1911 | -31.7097 | -36.2193 | -72.5789
1.8014 | -0.072338 | -0.86195 | -1.0052 | -1.1481 | -2.3007 | -10.2707 | -11.9775 | -13.6809 | -13.968 | -15.9544 | -18.2234 | -27.4149 | -31.9707 | -36.5174 | -73.1763
1.8026 | -0.072902 | -0.86868 | -1.013 | -1.1571 | -2.3187 | -10.3509 | -12.071 | -13.7877 | -14.077 | -16.079 | -18.3656 | -27.6288 | -32.2202 | -36.8024 | -73.7474
1.8038 | -0.07344 | -0.87509 | -1.0205 | -1.1656 | -2.3358 | -10.4273 | -12.1601 | -13.8895 | -14.1809 | -16.1976 | -18.5012 | -27.8328 | -32.4581 | -37.0741 | -74.2918
1.805 | -0.073952 | -0.88119 | -1.0276 | -1.1738 | -2.3521 | -10.4999 | -12.2448 | -13.9862 | -14.2797 | -16.3104 | -18.63 | -28.0266 | -32.6841 | -37.3322 | -74.8092
1.8062 | -0.074436 | -0.88696 | -1.0344 | -1.1815 | -2.3675 | -10.5687 | -12.325 | -14.0778 | -14.3732 | -16.4173 | -18.7521 | -28.2102 | -32.8982 | -37.5768 | -75.2992
1.8074 | -0.074893 | -0.8924 | -1.0407 | -1.1887 | -2.382 | -10.6336 | -12.4007 | -14.1643 | -14.4615 | -16.5181 | -18.8672 | -28.3834 | -33.1002 | -37.8076 | -75.7616
1.8086 | -0.075323 | -0.89752 | -1.0467 | -1.1955 | -2.3957 | -10.6946 | -12.4718 | -14.2455 | -14.5444 | -16.6128 | -18.9754 | -28.5462 | -33.2901 | -38.0244 | -76.1961
1.8098 | -0.075725 | -0.90231 | -1.0523 | -1.2019 | -2.4085 | -10.7516 | -12.5384 | -14.3215 | -14.622 | -16.7015 | -19.0766 | -28.6985 | -33.4676 | -38.2272 | -76.6026
1.811 | -0.076098 | -0.90676 | -1.0575 | -1.2078 | -2.4204 | -10.8047 | -12.6002 | -14.3922 | -14.6942 | -16.7839 | -19.1708 | -28.8401 | -33.6328 | -38.4159 | -76.9806
1.8122 | -0.076444 | -0.91088 | -1.0623 | -1.2133 | -2.4313 | -10.8538 | -12.6574 | -14.4575 | -14.7609 | -16.8601 | -19.2578 | -28.9711 | -33.7855 | -38.5903 | -77.3302
1.8134 | -0.076761 | -0.91466 | -1.0667 | -1.2184 | -2.4414 | -10.8988 | -12.71 | -14.5175 | -14.8221 | -16.93 | -19.3377 | -29.0913 | -33.9257 | -38.7504 | -77.651
1.8146 | -0.07705 | -0.9181 | -1.0707 | -1.2229 | -2.4506 | -10.9398 | -12.7578 | -14.5721 | -14.8779 | -16.9937 | -19.4105 | -29.2007 | -34.0533 | -38.8961 | -77.943
1.8158 | -0.07731 | -0.9212 | -1.0743 | -1.2271 | -2.4589 | -10.9767 | -12.8008 | -14.6213 | -14.9281 | -17.0511 | -19.476 | -29.2992 | -34.1682 | -39.0274 | -78.2061
1.817 | -0.077541 | -0.92395 | -1.0775 | -1.2307 | -2.4662 | -11.0095 | -12.8391 | -14.665 | -14.9727 | -17.1021 | -19.5342 | -29.3869 | -34.2704 | -39.1442 | -78.4401
1.8182 | -0.077744 | -0.92637 | -1.0803 | -1.2339 | -2.4727 | -11.0383 | -12.8727 | -14.7033 | -15.0118 | -17.1468 | -19.5853 | -29.4637 | -34.3599 | -39.2464 | -78.645
1.8194 | -0.077917 | -0.92844 | -1.0827 | -1.2367 | -2.4782 | -11.063 | -12.9014 | -14.7362 | -15.0454 | -17.1851 | -19.629 | -29.5295 | -34.4367 | -39.3341 | -78.8207
1.8206 | -0.078062 | -0.93016 | -1.0847 | -1.239 | -2.4828 | -11.0835 | -12.9254 | -14.7636 | -15.0734 | -17.217 | -19.6655 | -29.5844 | -34.5008 | -39.4073 | -78.9673
1.8218 | -0.078178 | -0.93155 | -1.0864 | -1.2408 | -2.4865 | -11.1 | -12.9446 | -14.7856 | -15.0958 | -17.2426 | -19.6948 | -29.6284 | -34.5521 | -39.4659 | -79.0847
1.823 | -0.078266 | -0.93259 | -1.0876 | -1.2422 | -2.4893 | -11.1124 | -12.9591 | -14.8021 | -15.1126 | -17.2619 | -19.7168 | -29.6615 | -34.5907 | -39.51 | -79.173
1.8242 | -0.078324 | -0.93329 | -1.0884 | -1.2432 | -2.4911 | -11.1207 | -12.9688 | -14.8131 | -15.124 | -17.2748 | -19.7315 | -29.6837 | -34.6165 | -39.5395 | -79.2323
1.8254 | -0.078354 | -0.93364 | -1.0888 | -1.2436 | -2.4921 | -11.125 | -12.9737 | -14.8188 | -15.1297 | -17.2814 | -19.7391 | -29.695 | -34.6298 | -39.5546 | -79.2625
1.8266 | -0.078356 | -0.93366 | -1.0888 | -1.2437 | -2.4921 | -11.1252 | -12.974 | -14.8191 | -15.13 | -17.2817 | -19.7394 | -29.6955 | -34.6304 | -39.5553 | -79.2639
1.8278 | -0.078328 | -0.93334 | -1.0884 | -1.2432 | -2.4913 | -11.1213 | -12.9695 | -14.8139 | -15.1248 | -17.2757 | -19.7326 | -29.6853 | -34.6184 | -39.5417 | -79.2366
1.829 | -0.078273 | -0.93268 | -1.0877 | -1.2424 | -2.4895 | -11.1135 | -12.9603 | -14.8035 | -15.1141 | -17.2635 | -19.7187 | -29.6643 | -34.594 | -39.5138 | -79.1806
1.8302 | -0.07819 | -0.93168 | -1.0865 | -1.241 | -2.4869 | -11.1017 | -12.9465 | -14.7877 | -15.098 | -17.2452 | -19.6977 | -29.6328 | -34.5572 | -39.4717 | -79.0963
1.8314 | -0.078079 | -0.93036 | -1.085 | -1.2393 | -2.4833 | -11.0859 | -12.9281 | -14.7667 | -15.0765 | -17.2206 | -19.6697 | -29.5906 | -34.508 | -39.4155 | -78.9838
1.8326 | -0.07794 | -0.92871 | -1.083 | -1.2371 | -2.4789 | -11.0661 | -12.9051 | -14.7404 | -15.0497 | -17.19 | -19.6347 | -29.538 | -34.4466 | -39.3455 | -78.8434
1.8338 | -0.077774 | -0.92672 | -1.0807 | -1.2344 | -2.4736 | -11.0425 | -12.8776 | -14.709 | -15.0176 | -17.1533 | -19.5928 | -29.475 | -34.3732 | -39.2615 | -78.6752
1.835 | -0.07758 | -0.92442 | -1.078 | -1.2314 | -2.4675 | -11.0151 | -12.8456 | -14.6724 | -14.9803 | -17.1107 | -19.5441 | -29.4017 | -34.2877 | -39.1639 | -78.4796
1.8362 | -0.07736 | -0.9218 | -1.075 | -1.2279 | -2.4605 | -10.9838 | -12.8091 | -14.6308 | -14.9378 | -17.0621 | -19.4886 | -29.3183 | -34.1904 | -39.0528 | -78.2569
1.8374 | -0.077113 | -0.91886 | -1.0716 | -1.2239 | -2.4526 | -10.9488 | -12.7683 | -14.5841 | -14.8902 | -17.0077 | -19.4265 | -29.2248 | -34.0814 | -38.9283 | -78.0074
1.8386 | -0.076841 | -0.91561 | -1.0678 | -1.2196 | -2.444 | -10.9101 | -12.7231 | -14.5325 | -14.8375 | -16.9476 | -19.3578 | -29.1214 | -33.9608 | -38.7906 | -77.7315
1.8398 | -0.076542 | -0.91205 | -1.0636 | -1.2149 | -2.4345 | -10.8677 | -12.6737 | -14.4761 | -14.7798 | -16.8817 | -19.2826 | -29.0083 | -33.8289 | -38.6398 | -77.4294
1.841 | -0.076218 | -0.90819 | -1.0591 | -1.2097 | -2.4242 | -10.8217 | -12.6201 | -14.4148 | -14.7173 | -16.8103 | -19.2009 | -28.8855 | -33.6857 | -38.4763 | -77.1017
1.8422 | -0.075869 | -0.90403 | -1.0543 | -1.2042 | -2.4131 | -10.7721 | -12.5623 | -14.3488 | -14.6499 | -16.7333 | -19.113 | -28.7532 | -33.5315 | -38.3001 | -76.7487
1.8434 | -0.075496 | -0.89958 | -1.0491 | -1.1983 | -2.4012 | -10.7191 | -12.5004 | -14.2782 | -14.5778 | -16.6509 | -19.0189 | -28.6117 | -33.3664 | -38.1116 | -76.3708
1.8446 | -0.075098 | -0.89484 | -1.0435 | -1.192 | -2.3885 | -10.6626 | -12.4346 | -14.203 | -14.501 | -16.5632 | -18.9187 | -28.461 | -33.1906 | -37.9108 | -75.9685
1.8458 | -0.074677 | -0.88982 | -1.0377 | -1.1853 | -2.3751 | -10.6028 | -12.3648 | -14.1233 | -14.4196 | -16.4703 | -18.8126 | -28.3013 | -33.0044 | -37.6981 | -75.5424
1.847 | -0.074232 | -0.88453 | -1.0315 | -1.1782 | -2.361 | -10.5397 | -12.2912 | -14.0392 | -14.3338 | -16.3723 | -18.7006 | -28.1328 | -32.808 | -37.4738 | -75.0927
1.8482 | -0.073765 | -0.87896 | -1.025 | -1.1708 | -2.3461 | -10.4734 | -12.2139 | -13.9509 | -14.2436 | -16.2692 | -18.583 | -27.9558 | -32.6015 | -37.238 | -74.6202
1.8494 | -0.073276 | -0.87313 | -1.0182 | -1.163 | -2.3306 | -10.4039 | -12.1329 | -13.8583 | -14.1491 | -16.1613 | -18.4597 | -27.7704 | -32.3853 | -36.991 | -74.1253
1.8506 | -0.072765 | -0.86704 | -1.0111 | -1.1549 | -2.3143 | -10.3314 | -12.0483 | -13.7617 | -14.0505 | -16.0487 | -18.331 | -27.5768 | -32.1596 | -36.7331 | -73.6086
1.8518 | -0.072233 | -0.86071 | -1.0037 | -1.1465 | -2.2974 | -10.2559 | -11.9602 | -13.6612 | -13.9478 | -15.9314 | -18.1971 | -27.3752 | -31.9245 | -36.4646 | -73.0706
1.853 | -0.071681 | -0.85413 | -0.99607 | -1.1377 | -2.2798 | -10.1775 | -11.8688 | -13.5567 | -13.8412 | -15.8096 | -18.0579 | -27.1659 | -31.6804 | -36.1858 | -72.5119
1.8542 | -0.071109 | -0.84731 | -0.98811 | -1.1286 | -2.2617 | -10.0962 | -11.7741 | -13.4485 | -13.7307 | -15.6834 | -17.9138 | -26.9491 | -31.4275 | -35.897 | -71.9331
1.8554 | -0.070517 | -0.84026 | -0.9799 | -1.1193 | -2.2428 | -10.0123 | -11.6761 | -13.3367 | -13.6165 | -15.553 | -17.7648 | -26.725 | -31.1662 | -35.5985 | -71.3349
1.8566 | -0.069907 | -0.83299 | -0.97142 | -1.1096 | -2.2234 | -9.9257 | -11.5751 | -13.2213 | -13.4987 | -15.4184 | -17.6111 | -26.4938 | -30.8966 | -35.2905 | -70.7178
1.8578 | -0.069279 | -0.82551 | -0.96269 | -1.0996 | -2.2035 | -9.8365 | -11.4712 | -13.1025 | -13.3774 | -15.2799 | -17.4529 | -26.2558 | -30.619 | -34.9735 | -70.0826
1.859 | -0.068634 | -0.81782 | -0.95373 | -1.0894 | -2.1829 | -9.7449 | -11.3643 | -12.9805 | -13.2528 | -15.1376 | -17.2904 | -26.0113 | -30.3339 | -34.6478 | -69.4298
1.8602 | -0.067972 | -0.80993 | -0.94453 | -1.0789 | -2.1619 | -9.6509 | -11.2547 | -12.8553 | -13.125 | -14.9916 | -17.1236 | -25.7604 | -30.0413 | -34.3136 | -68.7602
1.8614 | -0.067294 | -0.80186 | -0.93511 | -1.0681 | -2.1403 | -9.5547 | -11.1425 | -12.7271 | -12.9941 | -14.8421 | -16.9529 | -25.5035 | -29.7417 | -33.9714 | -68.0745
1.8626 | -0.066601 | -0.7936 | -0.92548 | -1.0571 | -2.1183 | -9.4562 | -11.0277 | -12.596 | -12.8603 | -14.6892 | -16.7782 | -25.2408 | -29.4354 | -33.6215 | -67.3733
1.8638 | -0.065893 | -0.78516 | -0.91564 | -1.0459 | -2.0958 | -9.3558 | -10.9105 | -12.4621 | -12.7236 | -14.5331 | -16.5999 | -24.9726 | -29.1226 | -33.2642 | -66.6573
1.865 | -0.065172 | -0.77657 | -0.90562 | -1.0344 | -2.0728 | -9.2533 | -10.791 | -12.3257 | -12.5843 | -14.374 | -16.4182 | -24.6991 | -28.8036 | -32.8999 | -65.9274
1.8662 | -0.064437 | -0.76781 | -0.89541 | -1.0227 | -2.0495 | -9.149 | -10.6694 | -12.1867 | -12.4424 | -14.2119 | -16.2331 | -24.4207 | -28.4789 | -32.5291 | -65.1842
1.8674 | -0.06369 | -0.75891 | -0.88503 | -1.0109 | -2.0257 | -9.0429 | -10.5457 | -12.0454 | -12.2982 | -14.0472 | -16.0449 | -24.1375 | -28.1487 | -32.1519 | -64.4284
1.8686 | -0.062931 | -0.74987 | -0.87448 | -0.99885 | -2.0016 | -8.9352 | -10.4201 | -11.9019 | -12.1517 | -13.8798 | -15.8537 | -23.85 | -27.8134 | -31.7689 | -63.6609
1.8698 | -0.062162 | -0.7407 | -0.86379 | -0.98663 | -1.9771 | -8.8259 | -10.2926 | -11.7564 | -12.0031 | -13.7101 | -15.6598 | -23.5583 | -27.4733 | -31.3804 | -62.8823
1.871 | -0.061382 | -0.73141 | -0.85295 | -0.97426 | -1.9523 | -8.7152 | -10.1635 | -11.6089 | -11.8525 | -13.5381 | -15.4634 | -23.2628 | -27.1287 | -30.9867 | -62.0936
1.8722 | -0.060593 | -0.722 | -0.84199 | -0.96173 | -1.9272 | -8.6032 | -10.0329 | -11.4597 | -11.7001 | -13.3641 | -15.2646 | -22.9638 | -26.7799 | -30.5884 | -61.2953
1.8734 | -0.059795 | -0.7125 | -0.8309 | -0.94907 | -1.9018 | -8.4899 | -9.9008 | -11.3088 | -11.5461 | -13.1881 | -15.0637 | -22.6615 | -26.4274 | -30.1857 | -60.4884
1.8746 | -0.05899 | -0.7029 | -0.81971 | -0.93629 | -1.8762 | -8.3756 | -9.7674 | -11.1565 | -11.3906 | -13.0105 | -14.8608 | -22.3562 | -26.0714 | -29.7791 | -59.6736
1.8758 | -0.058177 | -0.69322 | -0.80842 | -0.92339 | -1.8504 | -8.2602 | -9.6329 | -11.0028 | -11.2337 | -12.8313 | -14.6561 | -22.0483 | -25.7123 | -29.3689 | -58.8517
1.877 | -0.057359 | -0.68347 | -0.79704 | -0.9104 | -1.8243 | -8.1439 | -9.4973 | -10.848 | -11.0756 | -12.6507 | -14.4498 | -21.738 | -25.3504 | -28.9556 | -58.0235
1.8782 | -0.056534 | -0.67365 | -0.78559 | -0.89731 | -1.7981 | -8.0269 | -9.3609 | -10.6921 | -10.9165 | -12.4689 | -14.2422 | -21.4257 | -24.9862 | -28.5396 | -57.1898
1.8794 | -0.055706 | -0.66377 | -0.77408 | -0.88416 | -1.7717 | -7.9093 | -9.2236 | -10.5354 | -10.7564 | -12.2861 | -14.0334 | -21.1116 | -24.6199 | -28.1212 | -56.3514
1.8806 | -0.054873 | -0.65385 | -0.76251 | -0.87095 | -1.7453 | -7.791 | -9.0858 | -10.3779 | -10.5957 | -12.1025 | -13.8237 | -20.796 | -24.2519 | -27.7009 | -55.5092
1.8818 | -0.054037 | -0.64389 | -0.75089 | -0.85768 | -1.7187 | -7.6724 | -8.9474 | -10.2199 | -10.4343 | -11.9182 | -13.6132 | -20.4793 | -23.8826 | -27.2791 | -54.6638
1.883 | -0.053199 | -0.63391 | -0.73925 | -0.84438 | -1.692 | -7.5534 | -8.8087 | -10.0614 | -10.2725 | -11.7334 | -13.4021 | -20.1618 | -23.5123 | -26.8561 | -53.8162
1.8842 | -0.05236 | -0.62391 | -0.72759 | -0.83106 | -1.6653 | -7.4343 | -8.6697 | -9.9027 | -10.1104 | -11.5483 | -13.1906 | -19.8437 | -23.1413 | -26.4324 | -52.9672
1.8854 | -0.05152 | -0.6139 | -0.71592 | -0.81773 | -1.6386 | -7.315 | -8.5306 | -9.7438 | -9.9483 | -11.363 | -12.979 | -19.5254 | -22.7701 | -26.0084 | -52.1175
1.8866 | -0.05068 | -0.60389 | -0.70425 | -0.8044 | -1.6119 | -7.1958 | -8.3916 | -9.585 | -9.7861 | -11.1778 | -12.7675 | -19.2071 | -22.399 | -25.5844 | -51.268
1.8878 | -0.049842 | -0.5939 | -0.69259 | -0.79109 | -1.5852 | -7.0767 | -8.2527 | -9.4263 | -9.6241 | -10.9928 | -12.5562 | -18.8892 | -22.0282 | -25.161 | -50.4195
1.889 | -0.049005 | -0.58392 | -0.68096 | -0.7778 | -1.5586 | -6.9578 | -8.1141 | -9.268 | -9.4625 | -10.8082 | -12.3453 | -18.572 | -21.6583 | -24.7384 | -49.5727
1.8902 | -0.04817 | -0.57398 | -0.66936 | -0.76456 | -1.5321 | -6.8393 | -7.9759 | -9.1102 | -9.3014 | -10.6241 | -12.135 | -18.2557 | -21.2894 | -24.3171 | -48.7285
1.8914 | -0.047339 | -0.56407 | -0.65781 | -0.75136 | -1.5056 | -6.7213 | -7.8383 | -8.953 | -9.1408 | -10.4408 | -11.9256 | -17.9407 | -20.9221 | -23.8975 | -47.8876
1.8926 | -0.046512 | -0.55422 | -0.64632 | -0.73823 | -1.4793 | -6.6039 | -7.7013 | -8.7966 | -8.9811 | -10.2584 | -11.7173 | -17.6272 | -20.5565 | -23.48 | -47.0509
1.8938 | -0.045689 | -0.54442 | -0.63489 | -0.72518 | -1.4532 | -6.4871 | -7.5652 | -8.6411 | -8.8224 | -10.077 | -11.5101 | -17.3156 | -20.1931 | -23.0649 | -46.2192
1.895 | -0.044873 | -0.53469 | -0.62355 | -0.71222 | -1.4272 | -6.3712 | -7.43 | -8.4866 | -8.6647 | -9.8969 | -11.3044 | -17.0061 | -19.8322 | -22.6527 | -45.3931
1.8962 | -0.044063 | -0.52504 | -0.61229 | -0.69936 | -1.4014 | -6.2562 | -7.2958 | -8.3334 | -8.5083 | -9.7183 | -11.1003 | -16.6991 | -19.4742 | -22.2437 | -44.5736
1.8974 | -0.04326 | -0.51547 | -0.60113 | -0.68662 | -1.3759 | -6.1422 | -7.1629 | -8.1815 | -8.3532 | -9.5411 | -10.898 | -16.3948 | -19.1193 | -21.8383 | -43.7612
1.8986 | -0.042465 | -0.50599 | -0.59008 | -0.674 | -1.3506 | -6.0293 | -7.0312 | -8.0312 | -8.1997 | -9.3658 | -10.6977 | -16.0934 | -18.7678 | -21.4369 | -42.9569
1.8998 | -0.041678 | -0.49662 | -0.57915 | -0.66152 | -1.3256 | -5.9176 | -6.901 | -7.8824 | -8.0478 | -9.1923 | -10.4996 | -15.7954 | -18.4202 | -21.0399 | -42.1613
1.901 | -0.040901 | -0.48736 | -0.56835 | -0.64918 | -1.3009 | -5.8073 | -6.7723 | -7.7354 | -7.8977 | -9.0209 | -10.3038 | -15.5008 | -18.0768 | -20.6476 | -41.3751
1.9022 | -0.040134 | -0.47822 | -0.55769 | -0.63701 | -1.2765 | -5.6983 | -6.6453 | -7.5904 | -7.7496 | -8.8517 | -10.1106 | -15.2101 | -17.7378 | -20.2603 | -40.5992
1.9034 | -0.039378 | -0.46921 | -0.54719 | -0.625 | -1.2524 | -5.591 | -6.5201 | -7.4473 | -7.6036 | -8.6849 | -9.9201 | -14.9235 | -17.4035 | -19.8786 | -39.8342
1.9046 | -0.038633 | -0.46034 | -0.53684 | -0.61318 | -1.2287 | -5.4852 | -6.3968 | -7.3065 | -7.4598 | -8.5207 | -9.7324 | -14.6413 | -17.0744 | -19.5026 | -39.0807
1.9058 | -0.0379 | -0.45161 | -0.52665 | -0.60155 | -1.2054 | -5.3812 | -6.2754 | -7.1679 | -7.3183 | -8.3591 | -9.5479 | -14.3636 | -16.7505 | -19.1327 | -38.3396
1.907 | -0.03718 | -0.44303 | -0.51665 | -0.59013 | -1.1825 | -5.279 | -6.1563 | -7.0318 | -7.1793 | -8.2003 | -9.3665 | -14.0908 | -16.4324 | -18.7693 | -37.6114
1.9082 | -0.036474 | -0.43461 | -0.50684 | -0.57892 | -1.1601 | -5.1787 | -6.0393 | -6.8982 | -7.0429 | -8.0445 | -9.1886 | -13.8231 | -16.1202 | -18.4127 | -36.8968
1.9094 | -0.035782 | -0.42636 | -0.49722 | -0.56793 | -1.1381 | -5.0804 | -5.9247 | -6.7672 | -6.9092 | -7.8918 | -9.0142 | -13.5607 | -15.8143 | -18.0633 | -36.1965
1.9106 | -0.035104 | -0.41829 | -0.4878 | -0.55717 | -1.1165 | -4.9842 | -5.8125 | -6.6391 | -6.7784 | -7.7424 | -8.8435 | -13.3039 | -15.5148 | -17.7212 | -35.5112
1.9118 | -0.034442 | -0.4104 | -0.4786 | -0.54666 | -1.0954 | -4.8902 | -5.7028 | -6.5139 | -6.6506 | -7.5964 | -8.6767 | -13.053 | -15.2221 | -17.387 | -34.8413
1.913 | -0.033796 | -0.4027 | -0.46962 | -0.53641 | -1.0749 | -4.7984 | -5.5958 | -6.3917 | -6.5258 | -7.4538 | -8.5139 | -12.8081 | -14.9365 | -17.0607 | -34.1876
1.9142 | -0.033166 | -0.3952 | -0.46087 | -0.52641 | -1.0549 | -4.709 | -5.4916 | -6.2726 | -6.4042 | -7.3149 | -8.3552 | -12.5694 | -14.6582 | -16.7428 | -33.5505
1.9154 | -0.032553 | -0.3879 | -0.45236 | -0.51669 | -1.0354 | -4.622 | -5.3901 | -6.1567 | -6.2859 | -7.1798 | -8.2009 | -12.3372 | -14.3874 | -16.4335 | -32.9308
1.9166 | -0.031958 | -0.3808 | -0.44409 | -0.50724 | -1.0165 | -4.5375 | -5.2916 | -6.0441 | -6.171 | -7.0486 | -8.051 | -12.1117 | -14.1244 | -16.1331 | -32.3288
1.9178 | -0.031381 | -0.37393 | -0.43607 | -0.49809 | -0.9981 | -4.4556 | -5.1961 | -5.935 | -6.0596 | -6.9213 | -7.9056 | -11.8931 | -13.8695 | -15.8419 | -31.7452
1.919 | -0.030823 | -0.36728 | -0.42831 | -0.48923 | -0.98035 | -4.3764 | -5.1036 | -5.8295 | -5.9518 | -6.7982 | -7.765 | -11.6815 | -13.6228 | -15.5601 | -31.1805
1.9202 | -0.030284 | -0.36086 | -0.42082 | -0.48067 | -0.9632 | -4.2998 | -5.0144 | -5.7275 | -5.8477 | -6.6793 | -7.6292 | -11.4772 | -13.3845 | -15.288 | -30.6352
1.9214 | -0.029765 | -0.35467 | -0.4136 | -0.47242 | -0.94668 | -4.2261 | -4.9284 | -5.6293 | -5.7474 | -6.5647 | -7.4983 | -11.2803 | -13.1549 | -15.0257 | -30.1097
1.9226 | -0.029265 | -0.34871 | -0.40666 | -0.4645 | -0.9308 | -4.1552 | -4.8457 | -5.5348 | -5.6509 | -6.4546 | -7.3725 | -11.0911 | -12.9342 | -14.7736 | -29.6045
1.9238 | -0.028786 | -0.34301 | -0.40001 | -0.4569 | -0.91556 | -4.0872 | -4.7664 | -5.4442 | -5.5585 | -6.349 | -7.2519 | -10.9096 | -12.7225 | -14.5318 | -29.12
1.925 | -0.028328 | -0.33755 | -0.39364 | -0.44963 | -0.901 | -4.0221 | -4.6905 | -5.3576 | -5.47 | -6.2479 | -7.1365 | -10.736 | -12.5201 | -14.3006 | -28.6567
1.9262 | -0.027892 | -0.33235 | -0.38758 | -0.4427 | -0.88711 | -3.9601 | -4.6182 | -5.275 | -5.3857 | -6.1516 | -7.0265 | -10.5705 | -12.3271 | -14.0802 | -28.2149
1.9274 | -0.027477 | -0.3274 | -0.38181 | -0.43611 | -0.87391 | -3.9012 | -4.5495 | -5.1965 | -5.3056 | -6.0601 | -6.9219 | -10.4132 | -12.1437 | -13.8707 | -27.7951
1.9286 | -0.027084 | -0.32272 | -0.37635 | -0.42987 | -0.86141 | -3.8454 | -4.4844 | -5.1222 | -5.2297 | -5.9734 | -6.8229 | -10.2642 | -11.97 | -13.6723 | -27.3975
1.9298 | -0.026713 | -0.3183 | -0.3712 | -0.42399 | -0.84962 | -3.7928 | -4.4231 | -5.0521 | -5.1581 | -5.8917 | -6.7295 | -10.1238 | -11.8061 | -13.4852 | -27.0226
1.931 | -0.026365 | -0.31416 | -0.36636 | -0.41846 | -0.83855 | -3.7434 | -4.3655 | -4.9863 | -5.0909 | -5.8149 | -6.6419 | -9.9919 | -11.6523 | -13.3095 | -26.6705
1.9322 | -0.02604 | -0.31028 | -0.36185 | -0.4133 | -0.82821 | -3.6972 | -4.3116 | -4.9248 | -5.0281 | -5.7432 | -6.56 | -9.8687 | -11.5087 | -13.1454 | -26.3417
1.9334 | -0.025738 | -0.30669 | -0.35765 | -0.40851 | -0.81861 | -3.6544 | -4.2617 | -4.8677 | -4.9699 | -5.6766 | -6.4839 | -9.7543 | -11.3753 | -12.993 | -26.0364
1.9346 | -0.02546 | -0.30337 | -0.35378 | -0.4041 | -0.80976 | -3.6148 | -4.2156 | -4.8151 | -4.9161 | -5.6152 | -6.4138 | -9.6488 | -11.2522 | -12.8525 | -25.7548
1.9358 | -0.025205 | -0.30033 | -0.35024 | -0.40005 | -0.80166 | -3.5787 | -4.1734 | -4.7669 | -4.8669 | -5.5591 | -6.3496 | -9.5523 | -11.1397 | -12.7239 | -25.4971
1.937 | -0.024974 | -0.29758 | -0.34704 | -0.39639 | -0.79431 | -3.5459 | -4.1352 | -4.7232 | -4.8223 | -5.5081 | -6.2915 | -9.4648 | -11.0376 | -12.6074 | -25.2636
1.9382 | -0.024767 | -0.29512 | -0.34416 | -0.39311 | -0.78774 | -3.5165 | -4.1009 | -4.6841 | -4.7824 | -5.4625 | -6.2394 | -9.3864 | -10.9462 | -12.503 | -25.0544
1.9394 | -0.024585 | -0.29294 | -0.34162 | -0.39021 | -0.78193 | -3.4906 | -4.0707 | -4.6496 | -4.7471 | -5.4223 | -6.1934 | -9.3172 | -10.8655 | -12.4108 | -24.8696
1.9406 | -0.024426 | -0.29106 | -0.33942 | -0.38769 | -0.77689 | -3.4681 | -4.0445 | -4.6196 | -4.7166 | -5.3873 | -6.1535 | -9.2572 | -10.7956 | -12.3308 | -24.7095
1.9418 | -0.024292 | -0.28946 | -0.33756 | -0.38557 | -0.77263 | -3.4491 | -4.0223 | -4.5943 | -4.6907 | -5.3578 | -6.1198 | -9.2064 | -10.7364 | -12.2633 | -24.574
1.943 | -0.024183 | -0.28816 | -0.33604 | -0.38383 | -0.76915 | -3.4336 | -4.0042 | -4.5736 | -4.6696 | -5.3337 | -6.0922 | -9.165 | -10.688 | -12.208 | -24.4634
1.9442 | -0.024098 | -0.28715 | -0.33486 | -0.38249 | -0.76646 | -3.4215 | -3.9901 | -4.5576 | -4.6532 | -5.315 | -6.0708 | -9.1328 | -10.6505 | -12.1652 | -24.3776
1.9454 | -0.024038 | -0.28643 | -0.33403 | -0.38153 | -0.76454 | -3.413 | -3.9802 | -4.5462 | -4.6416 | -5.3017 | -6.0557 | -9.11 | -10.6239 | -12.1348 | -24.3166
1.9466 | -0.024002 | -0.286 | -0.33353 | -0.38097 | -0.76341 | -3.4079 | -3.9743 | -4.5395 | -4.6347 | -5.2938 | -6.0467 | -9.0965 | -10.6082 | -12.1168 | -24.2806
1.9478 | -0.023991 | -0.28587 | -0.33338 | -0.38079 | -0.76306 | -3.4064 | -3.9724 | -4.5374 | -4.6326 | -5.2914 | -6.0439 | -9.0923 | -10.6033 | -12.1113 | -24.2694
1.949 | -0.024005 | -0.28603 | -0.33357 | -0.38101 | -0.76349 | -3.4083 | -3.9747 | -4.5399 | -4.6352 | -5.2944 | -6.0473 | -9.0975 | -10.6093 | -12.1181 | -24.2831
1.9502 | -0.024043 | -0.28649 | -0.3341 | -0.38161 | -0.7647 | -3.4137 | -3.981 | -4.5471 | -4.6425 | -5.3028 | -6.0569 | -9.1119 | -10.6261 | -12.1373 | -24.3216
1.9514 | -0.024105 | -0.28723 | -0.33496 | -0.3826 | -0.76668 | -3.4226 | -3.9913 | -4.5589 | -4.6546 | -5.3166 | -6.0726 | -9.1356 | -10.6537 | -12.1688 | -24.3848
1.9526 | -0.024192 | -0.28827 | -0.33617 | -0.38398 | -0.76944 | -3.4349 | -4.0057 | -4.5754 | -4.6714 | -5.3357 | -6.0945 | -9.1684 | -10.6921 | -12.2126 | -24.4726
1.9538 | -0.024303 | -0.28959 | -0.33771 | -0.38574 | -0.77297 | -3.4506 | -4.0241 | -4.5963 | -4.6928 | -5.3602 | -6.1225 | -9.2105 | -10.7411 | -12.2687 | -24.5849
1.955 | -0.024438 | -0.2912 | -0.33959 | -0.38788 | -0.77727 | -3.4698 | -4.0464 | -4.6219 | -4.7189 | -5.39 | -6.1565 | -9.2617 | -10.8008 | -12.3368 | -24.7215
1.9562 | -0.024597 | -0.29309 | -0.3418 | -0.3904 | -0.78232 | -3.4924 | -4.0727 | -4.6519 | -4.7495 | -5.425 | -6.1965 | -9.3219 | -10.871 | -12.417 | -24.8822
1.9574 | -0.02478 | -0.29527 | -0.34433 | -0.3933 | -0.78813 | -3.5183 | -4.103 | -4.6865 | -4.7848 | -5.4653 | -6.2425 | -9.3911 | -10.9517 | -12.5092 | -25.0669
1.9586 | -0.024986 | -0.29772 | -0.3472 | -0.39657 | -0.79468 | -3.5475 | -4.1371 | -4.7254 | -4.8246 | -5.5107 | -6.2944 | -9.4692 | -11.0428 | -12.6132 | -25.2753
1.9598 | -0.025215 | -0.30045 | -0.35038 | -0.40021 | -0.80198 | -3.5801 | -4.175 | -4.7688 | -4.8689 | -5.5613 | -6.3522 | -9.5561 | -11.1441 | -12.729 | -25.5073
1.961 | -0.025467 | -0.30346 | -0.35389 | -0.40422 | -0.81 | -3.6159 | -4.2168 | -4.8165 | -4.9176 | -5.6169 | -6.4157 | -9.6517 | -11.2556 | -12.8563 | -25.7625
1.9622 | -0.025742 | -0.30674 | -0.35771 | -0.40858 | -0.81874 | -3.655 | -4.2623 | -4.8685 | -4.9707 | -5.6776 | -6.485 | -9.7559 | -11.3771 | -12.9951 | -26.0406
1.9634 | -0.026039 | -0.31028 | -0.36184 | -0.4133 | -0.8282 | -3.6972 | -4.3116 | -4.9247 | -5.0281 | -5.7431 | -6.5599 | -9.8686 | -11.5085 | -13.1452 | -26.3414
1.9646 | -0.026359 | -0.31408 | -0.36628 | -0.41837 | -0.83836 | -3.7425 | -4.3645 | -4.9851 | -5.0897 | -5.8136 | -6.6404 | -9.9896 | -11.6497 | -13.3065 | -26.6645
1.9658 | -0.0267 | -0.31815 | -0.37102 | -0.42378 | -0.84921 | -3.791 | -4.4209 | -5.0497 | -5.1556 | -5.8888 | -6.7263 | -10.1189 | -11.8005 | -13.4787 | -27.0095
1.967 | -0.027062 | -0.32247 | -0.37606 | -0.42954 | -0.86074 | -3.8424 | -4.481 | -5.1182 | -5.2256 | -5.9688 | -6.8176 | -10.2563 | -11.9607 | -13.6616 | -27.3762
1.9682 | -0.027446 | -0.32704 | -0.38138 | -0.43562 | -0.87293 | -3.8969 | -4.5445 | -5.1907 | -5.2997 | -6.0533 | -6.9142 | -10.4016 | -12.1301 | -13.8552 | -27.7641
1.9694 | -0.02785 | -0.33185 | -0.387 | -0.44204 | -0.88578 | -3.9542 | -4.6114 | -5.2672 | -5.3777 | -6.1425 | -7.016 | -10.5547 | -12.3087 | -14.0592 | -28.1729
1.9706 | -0.028274 | -0.33691 | -0.39289 | -0.44877 | -0.89928 | -4.0145 | -4.6816 | -5.3474 | -5.4596 | -6.236 | -7.1229 | -10.7155 | -12.4962 | -14.2733 | -28.602
1.9718 | -0.028718 | -0.3422 | -0.39906 | -0.45581 | -0.9134 | -4.0775 | -4.7551 | -5.4313 | -5.5453 | -6.3339 | -7.2347 | -10.8837 | -12.6924 | -14.4974 | -29.051
1.973 | -0.029181 | -0.34771 | -0.4055 | -0.46317 | -0.92813 | -4.1433 | -4.8318 | -5.5189 | -5.6347 | -6.4361 | -7.3514 | -11.0593 | -12.8971 | -14.7312 | -29.5196
1.9742 | -0.029663 | -0.35346 | -0.4122 | -0.47082 | -0.94346 | -4.2117 | -4.9116 | -5.6101 | -5.7278 | -6.5424 | -7.4728 | -11.2419 | -13.1101 | -14.9745 | -30.0071
1.9754 | -0.030163 | -0.35942 | -0.41915 | -0.47876 | -0.95937 | -4.2827 | -4.9944 | -5.7047 | -5.8244 | -6.6527 | -7.5988 | -11.4315 | -13.3312 | -15.2271 | -30.5132
1.9766 | -0.030682 | -0.36559 | -0.42635 | -0.48698 | -0.97584 | -4.3563 | -5.0802 | -5.8027 | -5.9244 | -6.767 | -7.7293 | -11.6278 | -13.5601 | -15.4886 | -31.0372
1.9778 | -0.031217 | -0.37197 | -0.43378 | -0.49547 | -0.99287 | -4.4323 | -5.1688 | -5.9039 | -6.0278 | -6.885 | -7.8642 | -11.8307 | -13.7967 | -15.7588 | -31.5787
1.979 | -0.031769 | -0.37855 | -0.44145 | -0.50424 | -1.0104 | -4.5106 | -5.2602 | -6.0083 | -6.1344 | -7.0068 | -8.0032 | -12.0399 | -14.0407 | -16.0375 | -32.1371
1.9802 | -0.032337 | -0.38532 | -0.44935 | -0.51325 | -1.0285 | -4.5913 | -5.3543 | -6.1158 | -6.2441 | -7.1321 | -8.1464 | -12.2552 | -14.2918 | -16.3243 | -32.7119
1.9814 | -0.032921 | -0.39227 | -0.45746 | -0.52252 | -1.0471 | -4.6742 | -5.451 | -6.2262 | -6.3568 | -7.2608 | -8.2934 | -12.4764 | -14.5498 | -16.619 | -33.3024
1.9826 | -0.033519 | -0.39941 | -0.46578 | -0.53202 | -1.0661 | -4.7592 | -5.5501 | -6.3394 | -6.4724 | -7.3929 | -8.4443 | -12.7034 | -14.8144 | -16.9213 | -33.9081
1.9838 | -0.034133 | -0.40671 | -0.4743 | -0.54175 | -1.0856 | -4.8463 | -5.6516 | -6.4554 | -6.5908 | -7.5281 | -8.5987 | -12.9357 | -15.0854 | -17.2308 | -34.5283
1.985 | -0.03476 | -0.41418 | -0.48301 | -0.5517 | -1.1055 | -4.9353 | -5.7554 | -6.5739 | -6.7119 | -7.6664 | -8.7567 | -13.1733 | -15.3625 | -17.5473 | -35.1625
1.9862 | -0.0354 | -0.42181 | -0.49191 | -0.56186 | -1.1259 | -5.0262 | -5.8614 | -6.695 | -6.8355 | -7.8076 | -8.9179 | -13.4159 | -15.6454 | -17.8704 | -35.8101
1.9874 | -0.036052 | -0.42959 | -0.50098 | -0.57222 | -1.1467 | -5.1188 | -5.9695 | -6.8184 | -6.9615 | -7.9515 | -9.0823 | -13.6633 | -15.9338 | -18.1999 | -36.4703
1.9886 | -0.036717 | -0.43751 | -0.51021 | -0.58277 | -1.1678 | -5.2132 | -6.0795 | -6.9441 | -7.0898 | -8.0981 | -9.2497 | -13.9151 | -16.2275 | -18.5353 | -37.1425
1.9898 | -0.037393 | -0.44556 | -0.5196 | -0.59349 | -1.1893 | -5.3091 | -6.1914 | -7.0719 | -7.2203 | -8.2471 | -9.42 | -14.1712 | -16.5262 | -18.8764 | -37.826
1.991 | -0.038079 | -0.45373 | -0.52914 | -0.60439 | -1.2111 | -5.4065 | -6.305 | -7.2017 | -7.3528 | -8.3985 | -9.5928 | -14.4313 | -16.8295 | -19.2229 | -38.5202
1.9922 | -0.038775 | -0.46203 | -0.53881 | -0.61544 | -1.2333 | -5.5054 | -6.4203 | -7.3333 | -7.4872 | -8.552 | -9.7682 | -14.6951 | -17.1371 | -19.5743 | -39.2244
1.9934 | -0.03948 | -0.47043 | -0.54861 | -0.62663 | -1.2557 | -5.6055 | -6.5371 | -7.4667 | -7.6234 | -8.7076 | -9.9459 | -14.9624 | -17.4488 | -19.9303 | -39.9379
1.9946 | -0.040194 | -0.47894 | -0.55853 | -0.63796 | -1.2784 | -5.7069 | -6.6552 | -7.6017 | -7.7612 | -8.865 | -10.1257 | -15.2329 | -17.7643 | -20.2907 | -40.6599
1.9958 | -0.040915 | -0.48754 | -0.56855 | -0.64941 | -1.3013 | -5.8093 | -6.7747 | -7.7382 | -7.9005 | -9.0241 | -10.3075 | -15.5063 | -18.0832 | -20.6549 | -41.3898
1.997 | -0.041644 | -0.49622 | -0.57868 | -0.66098 | -1.3245 | -5.9128 | -6.8954 | -7.876 | -8.0412 | -9.1848 | -10.491 | -15.7825 | -18.4052 | -21.0227 | -42.1269
1.9982 | -0.042379 | -0.50498 | -0.58889 | -0.67264 | -1.3479 | -6.0171 | -7.017 | -8.015 | -8.1831 | -9.3469 | -10.6762 | -16.061 | -18.73 | -21.3937 | -42.8704
1.9994 | -0.04312 | -0.5138 | -0.59918 | -0.6844 | -1.3714 | -6.1223 | -7.1397 | -8.155 | -8.3261 | -9.5102 | -10.8627 | -16.3417 | -19.0574 | -21.7676 | -43.6195
2.0006 | -0.043865 | -0.52268 | -0.60954 | -0.69623 | -1.3952 | -6.2281 | -7.2631 | -8.296 | -8.4701 | -9.6747 | -11.0505 | -16.6242 | -19.3868 | -22.1439 | -44.3736
2.0018 | -0.044615 | -0.53161 | -0.61996 | -0.70813 | -1.419 | -6.3345 | -7.3872 | -8.4378 | -8.6148 | -9.84 | -11.2394 | -16.9083 | -19.7181 | -22.5223 | -45.1319
2.003 | -0.045368 | -0.54059 | -0.63042 | -0.72008 | -1.4429 | -6.4415 | -7.5119 | -8.5802 | -8.7602 | -10.0061 | -11.4291 | -17.1937 | -20.0509 | -22.9025 | -45.8937
2.0042 | -0.046123 | -0.54959 | -0.64092 | -0.73207 | -1.467 | -6.5488 | -7.637 | -8.7231 | -8.9062 | -10.1727 | -11.6195 | -17.4801 | -20.3849 | -23.284 | -46.6581
2.0054 | -0.046881 | -0.55862 | -0.65145 | -0.7441 | -1.4911 | -6.6563 | -7.7625 | -8.8664 | -9.0525 | -10.3398 | -11.8103 | -17.7672 | -20.7198 | -23.6664 | -47.4245
2.0066 | -0.04764 | -0.56766 | -0.662 | -0.75614 | -1.5152 | -6.7641 | -7.8881 | -9.0099 | -9.199 | -10.5072 | -12.0015 | -18.0548 | -21.0551 | -24.0495 | -48.1922
2.0078 | -0.048399 | -0.57671 | -0.67255 | -0.76819 | -1.5394 | -6.8719 | -8.0138 | -9.1535 | -9.3456 | -10.6747 | -12.1928 | -18.3425 | -21.3907 | -24.4328 | -48.9602
2.009 | -0.049158 | -0.58575 | -0.68309 | -0.78024 | -1.5635 | -6.9796 | -8.1395 | -9.2971 | -9.4921 | -10.8421 | -12.384 | -18.6301 | -21.7261 | -24.8159 | -49.728
2.0102 | -0.049916 | -0.59478 | -0.69362 | -0.79227 | -1.5876 | -7.0872 | -8.265 | -9.4404 | -9.6385 | -11.0092 | -12.5749 | -18.9174 | -22.0611 | -25.1985 | -50.4946
2.0114 | -0.050672 | -0.60379 | -0.70413 | -0.80427 | -1.6117 | -7.1946 | -8.3902 | -9.5834 | -9.7845 | -11.176 | -12.7654 | -19.2039 | -22.3953 | -25.5802 | -51.2595
2.0126 | -0.051426 | -0.61277 | -0.7146 | -0.81623 | -1.6356 | -7.3016 | -8.515 | -9.7259 | -9.93 | -11.3422 | -12.9552 | -19.4895 | -22.7283 | -25.9606 | -52.0218
2.0138 | -0.052176 | -0.62171 | -0.72503 | -0.82814 | -1.6595 | -7.4081 | -8.6392 | -9.8678 | -10.0749 | -11.5076 | -13.1442 | -19.7738 | -23.0599 | -26.3393 | -52.7808
2.015 | -0.052922 | -0.6306 | -0.7354 | -0.83998 | -1.6832 | -7.5141 | -8.7627 | -10.0089 | -10.2189 | -11.6722 | -13.3322 | -20.0567 | -23.3897 | -26.7161 | -53.5356
2.0162 | -0.053664 | -0.63944 | -0.7457 | -0.85175 | -1.7068 | -7.6193 | -8.8855 | -10.1492 | -10.3621 | -11.8358 | -13.519 | -20.3377 | -23.7174 | -27.0904 | -54.2857
2.0174 | -0.0544 | -0.64821 | -0.75593 | -0.86343 | -1.7302 | -7.7238 | -9.0074 | -10.2884 | -10.5042 | -11.9981 | -13.7044 | -20.6166 | -24.0427 | -27.4619 | -55.0302
2.0186 | -0.055129 | -0.6569 | -0.76607 | -0.87501 | -1.7534 | -7.8274 | -9.1282 | -10.4264 | -10.6452 | -12.1591 | -13.8882 | -20.8932 | -24.3652 | -27.8303 | -55.7685
2.0198 | -0.055852 | -0.66552 | -0.77611 | -0.88649 | -1.7764 | -7.9301 | -9.2479 | -10.5631 | -10.7847 | -12.3185 | -14.0703 | -21.1671 | -24.6847 | -28.1952 | -56.4997
2.021 | -0.056567 | -0.67404 | -0.78605 | -0.89784 | -1.7992 | -8.0316 | -9.3663 | -10.6983 | -10.9228 | -12.4762 | -14.2505 | -21.4382 | -25.0008 | -28.5562 | -57.2232
2.0222 | -0.057274 | -0.68246 | -0.79587 | -0.90906 | -1.8216 | -8.132 | -9.4834 | -10.832 | -11.0593 | -12.6321 | -14.4286 | -21.706 | -25.3132 | -28.9131 | -57.9382
2.0234 | -0.057972 | -0.69077 | -0.80557 | -0.92013 | -1.8438 | -8.231 | -9.5989 | -10.964 | -11.194 | -12.786 | -14.6044 | -21.9705 | -25.6215 | -29.2653 | -58.644
2.0246 | -0.05866 | -0.69897 | -0.81513 | -0.93105 | -1.8657 | -8.3287 | -9.7128 | -11.0941 | -11.3269 | -12.9377 | -14.7777 | -22.2312 | -25.9256 | -29.6126 | -59.34
2.0258 | -0.059337 | -0.70705 | -0.82454 | -0.94181 | -1.8873 | -8.4249 | -9.825 | -11.2223 | -11.4577 | -13.0872 | -14.9484 | -22.488 | -26.2251 | -29.9547 | -60.0254
2.027 | -0.060004 | -0.71499 | -0.8338 | -0.95238 | -1.9085 | -8.5196 | -9.9353 | -11.3483 | -11.5864 | -13.2342 | -15.1163 | -22.7406 | -26.5196 | -30.2911 | -60.6996
2.0282 | -0.060659 | -0.72279 | -0.8429 | -0.96278 | -1.9293 | -8.6125 | -10.0437 | -11.4721 | -11.7128 | -13.3786 | -15.2812 | -22.9887 | -26.809 | -30.6216 | -61.3619
2.0294 | -0.061301 | -0.73044 | -0.85183 | -0.97297 | -1.9497 | -8.7037 | -10.1501 | -11.5936 | -11.8368 | -13.5202 | -15.443 | -23.2321 | -27.0928 | -30.9458 | -62.0115
2.0306 | -0.06193 | -0.73794 | -0.86057 | -0.98296 | -1.9697 | -8.793 | -10.2543 | -11.7126 | -11.9583 | -13.659 | -15.6015 | -23.4705 | -27.3709 | -31.2634 | -62.648
2.0318 | -0.062546 | -0.74527 | -0.86912 | -0.99272 | -1.9893 | -8.8804 | -10.3562 | -11.829 | -12.0772 | -13.7947 | -15.7565 | -23.7038 | -27.6429 | -31.5741 | -63.2706
2.033 | -0.063147 | -0.75243 | -0.87748 | -1.0023 | -2.0084 | -8.9658 | -10.4557 | -11.9427 | -12.1933 | -13.9273 | -15.908 | -23.9316 | -27.9086 | -31.8776 | -63.8787
2.0342 | -0.063733 | -0.75942 | -0.88562 | -1.0116 | -2.0271 | -9.049 | -10.5528 | -12.0535 | -12.3064 | -14.0566 | -16.0557 | -24.1538 | -28.1677 | -32.1735 | -64.4717
2.0354 | -0.064304 | -0.76622 | -0.89355 | -1.0206 | -2.0452 | -9.13 | -10.6473 | -12.1615 | -12.4166 | -14.1825 | -16.1994 | -24.3701 | -28.4199 | -32.4616 | -65.0491
2.0366 | -0.064858 | -0.77283 | -0.90126 | -1.0294 | -2.0628 | -9.2088 | -10.7391 | -12.2664 | -12.5237 | -14.3048 | -16.3391 | -24.5802 | -28.665 | -32.7416 | -65.6101
2.0378 | -0.065396 | -0.77924 | -0.90873 | -1.038 | -2.08 | -9.2851 | -10.8282 | -12.3681 | -12.6276 | -14.4234 | -16.4747 | -24.7841 | -28.9028 | -33.0131 | -66.1542
2.039 | -0.065917 | -0.78544 | -0.91597 | -1.0462 | -2.0965 | -9.3591 | -10.9144 | -12.4666 | -12.7281 | -14.5383 | -16.6058 | -24.9814 | -29.1329 | -33.276 | -66.681
2.0402 | -0.06642 | -0.79144 | -0.92296 | -1.0542 | -2.1125 | -9.4305 | -10.9977 | -12.5617 | -12.8253 | -14.6492 | -16.7325 | -25.1721 | -29.3552 | -33.5299 | -67.1897
2.0414 | -0.066904 | -0.79721 | -0.92969 | -1.0619 | -2.1279 | -9.4993 | -11.0779 | -12.6534 | -12.9188 | -14.7561 | -16.8546 | -25.3557 | -29.5694 | -33.7746 | -67.68
2.0426 | -0.06737 | -0.80276 | -0.93617 | -1.0693 | -2.1427 | -9.5655 | -11.1551 | -12.7415 | -13.0088 | -14.8589 | -16.972 | -25.5323 | -29.7753 | -34.0098 | -68.1513
2.0438 | -0.067817 | -0.80808 | -0.94237 | -1.0764 | -2.157 | -9.6289 | -11.229 | -12.8259 | -13.0951 | -14.9574 | -17.0845 | -25.7016 | -29.9727 | -34.2352 | -68.6031
2.045 | -0.068244 | -0.81317 | -0.9483 | -1.0832 | -2.1705 | -9.6895 | -11.2997 | -12.9067 | -13.1775 | -15.0515 | -17.1921 | -25.8634 | -30.1614 | -34.4507 | -69.035
2.0462 | -0.068651 | -0.81802 | -0.95396 | -1.0896 | -2.1835 | -9.7472 | -11.367 | -12.9836 | -13.256 | -15.1412 | -17.2945 | -26.0175 | -30.3411 | -34.6561 | -69.4464
2.0474 | -0.069037 | -0.82262 | -0.95932 | -1.0958 | -2.1957 | -9.802 | -11.431 | -13.0566 | -13.3306 | -15.2264 | -17.3918 | -26.1638 | -30.5117 | -34.851 | -69.837
2.0486 | -0.069402 | -0.82697 | -0.96439 | -1.1015 | -2.2074 | -9.8539 | -11.4914 | -13.1257 | -13.4011 | -15.3069 | -17.4837 | -26.3022 | -30.6731 | -35.0353 | -70.2063
2.0498 | -0.069745 | -0.83106 | -0.96917 | -1.107 | -2.2183 | -9.9027 | -11.5483 | -13.1906 | -13.4674 | -15.3827 | -17.5703 | -26.4324 | -30.825 | -35.2087 | -70.5539
2.051 | -0.070067 | -0.8349 | -0.97364 | -1.1121 | -2.2285 | -9.9484 | -11.6016 | -13.2515 | -13.5296 | -15.4537 | -17.6514 | -26.5544 | -30.9672 | -35.3712 | -70.8794
2.0522 | -0.070367 | -0.83847 | -0.9778 | -1.1169 | -2.2381 | -9.9909 | -11.6512 | -13.3082 | -13.5874 | -15.5197 | -17.7269 | -26.6679 | -31.0996 | -35.5224 | -71.1825
2.0534 | -0.070644 | -0.84177 | -0.98166 | -1.1213 | -2.2469 | -10.0302 | -11.6971 | -13.3606 | -13.6409 | -15.5809 | -17.7967 | -26.7729 | -31.2221 | -35.6623 | -71.4629
2.0546 | -0.070898 | -0.8448 | -0.98519 | -1.1253 | -2.255 | -10.0664 | -11.7392 | -13.4087 | -13.69 | -15.6369 | -17.8607 | -26.8693 | -31.3345 | -35.7907 | -71.7201
2.0558 | -0.071129 | -0.84755 | -0.9884 | -1.129 | -2.2623 | -10.0992 | -11.7775 | -13.4524 | -13.7347 | -15.6879 | -17.919 | -26.9569 | -31.4366 | -35.9074 | -71.9539
2.057 | -0.071337 | -0.85003 | -0.99129 | -1.1323 | -2.2689 | -10.1287 | -11.8119 | -13.4917 | -13.7748 | -15.7337 | -17.9713 | -27.0356 | -31.5285 | -36.0123 | -72.1641
2.0582 | -0.071521 | -0.85222 | -0.99385 | -1.1352 | -2.2748 | -10.1548 | -11.8423 | -13.5265 | -13.8103 | -15.7743 | -18.0177 | -27.1054 | -31.6098 | -36.1052 | -72.3503
2.0594 | -0.071681 | -0.85413 | -0.99607 | -1.1377 | -2.2799 | -10.1775 | -11.8689 | -13.5568 | -13.8412 | -15.8097 | -18.058 | -27.1661 | -31.6806 | -36.186 | -72.5123
2.0606 | -0.071817 | -0.85575 | -0.99796 | -1.1399 | -2.2842 | -10.1969 | -11.8914 | -13.5825 | -13.8675 | -15.8397 | -18.0923 | -27.2177 | -31.7407 | -36.2547 | -72.6499
2.0618 | -0.071929 | -0.85708 | -0.99951 | -1.1417 | -2.2877 | -10.2127 | -11.9099 | -13.6036 | -13.8891 | -15.8643 | -18.1204 | -27.26 | -31.7901 | -36.3111 | -72.7629
2.063 | -0.072016 | -0.85812 | -1.0007 | -1.143 | -2.2905 | -10.2251 | -11.9243 | -13.6201 | -13.9059 | -15.8835 | -18.1424 | -27.293 | -31.8286 | -36.3551 | -72.8511
2.0642 | -0.072079 | -0.85887 | -1.0016 | -1.144 | -2.2925 | -10.234 | -11.9347 | -13.632 | -13.918 | -15.8973 | -18.1582 | -27.3167 | -31.8563 | -36.3867 | -72.9144
2.0654 | -0.072116 | -0.85932 | -1.0021 | -1.1446 | -2.2937 | -10.2393 | -11.9409 | -13.6391 | -13.9253 | -15.9057 | -18.1677 | -27.331 | -31.8729 | -36.4057 | -72.9526
2.0666 | -0.072129 | -0.85947 | -1.0023 | -1.1448 | -2.2941 | -10.2412 | -11.943 | -13.6415 | -13.9278 | -15.9085 | -18.1709 | -27.3359 | -31.8786 | -36.4122 | -72.9656
2.0678 | -0.072117 | -0.85932 | -1.0021 | -1.1446 | -2.2937 | -10.2394 | -11.941 | -13.6392 | -13.9254 | -15.9058 | -18.1678 | -27.3313 | -31.8733 | -36.4061 | -72.9533
2.069 | -0.07208 | -0.85888 | -1.0016 | -1.1441 | -2.2925 | -10.2342 | -11.9349 | -13.6322 | -13.9182 | -15.8976 | -18.1585 | -27.3172 | -31.8568 | -36.3873 | -72.9156
2.0702 | -0.072018 | -0.85814 | -1.0007 | -1.1431 | -2.2906 | -10.2253 | -11.9246 | -13.6204 | -13.9062 | -15.8839 | -18.1428 | -27.2936 | -31.8293 | -36.3559 | -72.8526
2.0714 | -0.07193 | -0.8571 | -0.99953 | -1.1417 | -2.2878 | -10.2129 | -11.9101 | -13.6039 | -13.8893 | -15.8646 | -18.1208 | -27.2605 | -31.7906 | -36.3117 | -72.7642
2.0726 | -0.071818 | -0.85576 | -0.99797 | -1.1399 | -2.2842 | -10.1969 | -11.8914 | -13.5826 | -13.8676 | -15.8398 | -18.0924 | -27.2178 | -31.7409 | -36.2549 | -72.6503
2.0738 | -0.07168 | -0.85412 | -0.99605 | -1.1377 | -2.2798 | -10.1774 | -11.8687 | -13.5566 | -13.841 | -15.8094 | -18.0577 | -27.1656 | -31.68 | -36.1854 | -72.5111
2.075 | -0.071517 | -0.85218 | -0.99379 | -1.1351 | -2.2746 | -10.1543 | -11.8417 | -13.5258 | -13.8096 | -15.7735 | -18.0167 | -27.104 | -31.6081 | -36.1033 | -72.3464
2.0762 | -0.07133 | -0.84994 | -0.99118 | -1.1321 | -2.2687 | -10.1276 | -11.8106 | -13.4903 | -13.7733 | -15.7321 | -17.9694 | -27.0328 | -31.5252 | -36.0085 | -72.1565
2.0774 | -0.071117 | -0.84741 | -0.98823 | -1.1288 | -2.2619 | -10.0974 | -11.7754 | -13.45 | -13.7323 | -15.6852 | -17.9159 | -26.9522 | -31.4312 | -35.9011 | -71.9414
2.0786 | -0.070879 | -0.84458 | -0.98493 | -1.125 | -2.2544 | -10.0637 | -11.7361 | -13.4051 | -13.6864 | -15.6328 | -17.856 | -26.8622 | -31.3262 | -35.7813 | -71.7012
2.0798 | -0.070617 | -0.84145 | -0.98129 | -1.1208 | -2.246 | -10.0265 | -11.6927 | -13.3556 | -13.6358 | -15.575 | -17.79 | -26.7629 | -31.2104 | -35.6489 | -71.436
2.081 | -0.070331 | -0.83804 | -0.9773 | -1.1163 | -2.2369 | -9.9858 | -11.6452 | -13.3013 | -13.5804 | -15.5118 | -17.7178 | -26.6542 | -31.0836 | -35.5042 | -71.146
2.0822 | -0.07002 | -0.83433 | -0.97298 | -1.1114 | -2.227 | -9.9416 | -11.5937 | -13.2425 | -13.5204 | -15.4432 | -17.6394 | -26.5363 | -30.9462 | -35.3472 | -70.8313
2.0834 | -0.069684 | -0.83034 | -0.96832 | -1.106 | -2.2163 | -9.894 | -11.5382 | -13.1791 | -13.4556 | -15.3692 | -17.555 | -26.4093 | -30.798 | -35.1779 | -70.4922
2.0846 | -0.069325 | -0.82606 | -0.96333 | -1.1003 | -2.2049 | -9.843 | -11.4787 | -13.1112 | -13.3863 | -15.29 | -17.4645 | -26.2732 | -30.6393 | -34.9966 | -70.1288
2.0858 | -0.068942 | -0.82149 | -0.95801 | -1.0943 | -2.1927 | -9.7886 | -11.4153 | -13.0388 | -13.3123 | -15.2055 | -17.368 | -26.128 | -30.47 | -34.8033 | -69.7415
2.087 | -0.068536 | -0.81665 | -0.95236 | -1.0878 | -2.1798 | -9.7309 | -11.348 | -12.9619 | -13.2339 | -15.1159 | -17.2656 | -25.974 | -30.2904 | -34.5981 | -69.3303
2.0882 | -0.068106 | -0.81153 | -0.94639 | -1.081 | -2.1662 | -9.6699 | -11.2769 | -12.8806 | -13.1509 | -15.0212 | -17.1574 | -25.8112 | -30.1005 | -34.3813 | -68.8957
2.0894 | -0.067654 | -0.80614 | -0.9401 | -1.0738 | -2.1518 | -9.6057 | -11.202 | -12.7951 | -13.0635 | -14.9213 | -17.0434 | -25.6397 | -29.9005 | -34.1528 | -68.438
2.0906 | -0.067179 | -0.80048 | -0.9335 | -1.0663 | -2.1366 | -9.5382 | -11.1233 | -12.7052 | -12.9718 | -14.8166 | -16.9237 | -25.4596 | -29.6905 | -33.913 | -67.9573
2.0918 | -0.066681 | -0.79455 | -0.92659 | -1.0584 | -2.1208 | -9.4676 | -11.0409 | -12.6111 | -12.8757 | -14.7069 | -16.7984 | -25.2711 | -29.4707 | -33.6619 | -67.4542
2.093 | -0.066162 | -0.78836 | -0.91937 | -1.0501 | -2.1043 | -9.3939 | -10.955 | -12.5129 | -12.7755 | -14.5923 | -16.6676 | -25.0743 | -29.2412 | -33.3997 | -66.9288
2.0942 | -0.065621 | -0.78192 | -0.91186 | -1.0415 | -2.0871 | -9.3171 | -10.8654 | -12.4106 | -12.671 | -14.473 | -16.5313 | -24.8693 | -29.0021 | -33.1267 | -66.3817
2.0954 | -0.065059 | -0.77522 | -0.90405 | -1.0326 | -2.0692 | -9.2373 | -10.7723 | -12.3043 | -12.5625 | -14.3491 | -16.3897 | -24.6563 | -28.7537 | -32.8429 | -65.8131
2.0966 | -0.064476 | -0.76828 | -0.89595 | -1.0234 | -2.0507 | -9.1545 | -10.6758 | -12.1941 | -12.45 | -14.2205 | -16.2429 | -24.4354 | -28.4962 | -32.5487 | -65.2236
2.0978 | -0.063873 | -0.76109 | -0.88757 | -1.0138 | -2.0315 | -9.0689 | -10.576 | -12.08 | -12.3335 | -14.0875 | -16.0909 | -24.2069 | -28.2296 | -32.2442 | -64.6134
2.099 | -0.06325 | -0.75367 | -0.87891 | -1.0039 | -2.0117 | -8.9804 | -10.4728 | -11.9622 | -12.2132 | -13.9501 | -15.934 | -23.9707 | -27.9542 | -31.9297 | -63.9832
2.1002 | -0.062607 | -0.74601 | -0.86998 | -0.99371 | -1.9913 | -8.8892 | -10.3664 | -11.8407 | -12.0891 | -13.8084 | -15.7721 | -23.7273 | -27.6703 | -31.6054 | -63.3333
2.1014 | -0.061946 | -0.73813 | -0.86079 | -0.98321 | -1.9702 | -8.7953 | -10.2569 | -11.7156 | -11.9614 | -13.6625 | -15.6055 | -23.4766 | -27.3779 | -31.2715 | -62.6641
2.1026 | -0.061266 | -0.73003 | -0.85134 | -0.97242 | -1.9486 | -8.6988 | -10.1443 | -11.587 | -11.8301 | -13.5125 | -15.4342 | -23.2189 | -27.0774 | -30.9282 | -61.9763
2.1038 | -0.060568 | -0.72171 | -0.84164 | -0.96134 | -1.9264 | -8.5997 | -10.0288 | -11.455 | -11.6954 | -13.3586 | -15.2584 | -22.9544 | -26.769 | -30.5759 | -61.2703
2.105 | -0.059853 | -0.71319 | -0.8317 | -0.94998 | -1.9037 | -8.4981 | -9.9103 | -11.3197 | -11.5572 | -13.2008 | -15.0782 | -22.6833 | -26.4528 | -30.2148 | -60.5467
2.1062 | -0.05912 | -0.70446 | -0.82153 | -0.93836 | -1.8804 | -8.3941 | -9.7891 | -11.1812 | -11.4158 | -13.0393 | -14.8937 | -22.4058 | -26.1292 | -29.8451 | -59.8059
2.1074 | -0.058372 | -0.69554 | -0.81112 | -0.92648 | -1.8565 | -8.2878 | -9.6651 | -11.0396 | -11.2713 | -12.8742 | -14.7051 | -22.122 | -25.7983 | -29.4672 | -59.0485
2.1086 | -0.057607 | -0.68643 | -0.8005 | -0.91434 | -1.8322 | -8.1793 | -9.5385 | -10.895 | -11.1236 | -12.7056 | -14.5125 | -21.8323 | -25.4604 | -29.0812 | -58.2751
2.1098 | -0.056828 | -0.67714 | -0.78967 | -0.90197 | -1.8074 | -8.0686 | -9.4094 | -10.7476 | -10.9731 | -12.5336 | -14.3161 | -21.5368 | -25.1158 | -28.6876 | -57.4864
2.111 | -0.056033 | -0.66767 | -0.77863 | -0.88936 | -1.7822 | -7.9558 | -9.2779 | -10.5973 | -10.8197 | -12.3584 | -14.1159 | -21.2357 | -24.7647 | -28.2866 | -56.6827
2.1122 | -0.055225 | -0.65804 | -0.76739 | -0.87653 | -1.7565 | -7.841 | -9.144 | -10.4444 | -10.6636 | -12.1801 | -13.9123 | -20.9293 | -24.4073 | -27.8784 | -55.8649
2.1134 | -0.054403 | -0.64824 | -0.75597 | -0.86348 | -1.7303 | -7.7243 | -9.0079 | -10.289 | -10.5048 | -11.9988 | -13.7052 | -20.6178 | -24.0441 | -27.4635 | -55.0334
2.1146 | -0.053568 | -0.6383 | -0.74437 | -0.85023 | -1.7038 | -7.6057 | -8.8697 | -10.1311 | -10.3437 | -11.8147 | -13.4949 | -20.3014 | -23.6751 | -27.0421 | -54.1889
2.1158 | -0.052721 | -0.62821 | -0.7326 | -0.83679 | -1.6768 | -7.4855 | -8.7294 | -9.9709 | -10.1801 | -11.6279 | -13.2815 | -19.9804 | -23.3008 | -26.6145 | -53.3321
2.117 | -0.051862 | -0.61797 | -0.72067 | -0.82316 | -1.6495 | -7.3636 | -8.5873 | -9.8085 | -10.0143 | -11.4385 | -13.0652 | -19.655 | -22.9213 | -26.1811 | -52.4636
2.1182 | -0.050993 | -0.60761 | -0.70859 | -0.80936 | -1.6219 | -7.2401 | -8.4433 | -9.6441 | -9.8464 | -11.2467 | -12.8462 | -19.3255 | -22.537 | -25.7421 | -51.584
2.1194 | -0.050113 | -0.59713 | -0.69636 | -0.7954 | -1.5939 | -7.1152 | -8.2976 | -9.4777 | -9.6765 | -11.0527 | -12.6246 | -18.9921 | -22.1482 | -25.298 | -50.6941
2.1206 | -0.049224 | -0.58653 | -0.68401 | -0.78128 | -1.5656 | -6.989 | -8.1504 | -9.3095 | -9.5048 | -10.8565 | -12.4005 | -18.655 | -21.7552 | -24.8491 | -49.7944
2.1218 | -0.048325 | -0.57583 | -0.67152 | -0.76702 | -1.537 | -6.8614 | -8.0016 | -9.1396 | -9.3314 | -10.6584 | -12.1742 | -18.3146 | -21.3581 | -24.3956 | -48.8857
2.123 | -0.047419 | -0.56503 | -0.65893 | -0.75263 | -1.5082 | -6.7327 | -7.8515 | -8.9681 | -9.1563 | -10.4585 | -11.9458 | -17.971 | -20.9575 | -23.938 | -47.9687
2.1242 | -0.046505 | -0.55414 | -0.64622 | -0.73813 | -1.4791 | -6.6029 | -7.7002 | -8.7953 | -8.9798 | -10.2569 | -11.7155 | -17.6246 | -20.5535 | -23.4765 | -47.044
2.1254 | -0.045584 | -0.54316 | -0.63343 | -0.72351 | -1.4498 | -6.4721 | -7.5477 | -8.6211 | -8.802 | -10.0537 | -11.4835 | -17.2756 | -20.1464 | -23.0116 | -46.1123
2.1266 | -0.044657 | -0.53211 | -0.62054 | -0.70879 | -1.4203 | -6.3405 | -7.3942 | -8.4457 | -8.6229 | -9.8492 | -11.25 | -16.9242 | -19.7367 | -22.5435 | -45.1744
2.1278 | -0.043724 | -0.521 | -0.60758 | -0.69399 | -1.3907 | -6.2081 | -7.2397 | -8.2693 | -8.4428 | -9.6435 | -11.015 | -16.5707 | -19.3245 | -22.0727 | -44.2309
2.129 | -0.042787 | -0.50983 | -0.59455 | -0.67911 | -1.3608 | -6.075 | -7.0845 | -8.092 | -8.2618 | -9.4368 | -10.7788 | -16.2154 | -18.9101 | -21.5994 | -43.2826
2.1302 | -0.041845 | -0.49861 | -0.58147 | -0.66416 | -1.3309 | -5.9413 | -6.9286 | -7.914 | -8.08 | -9.2291 | -10.5416 | -15.8586 | -18.494 | -21.1241 | -42.3301
2.1314 | -0.0409 | -0.48735 | -0.56834 | -0.64917 | -1.3009 | -5.8071 | -6.7722 | -7.7353 | -7.8976 | -9.0207 | -10.3036 | -15.5005 | -18.0764 | -20.6471 | -41.3743
2.1326 | -0.039953 | -0.47606 | -0.55517 | -0.63413 | -1.2707 | -5.6726 | -6.6153 | -7.5561 | -7.7146 | -8.8117 | -10.0649 | -15.1414 | -17.6576 | -20.1688 | -40.4157
2.1338 | -0.039003 | -0.46475 | -0.54198 | -0.61906 | -1.2405 | -5.5378 | -6.4581 | -7.3765 | -7.5313 | -8.6023 | -9.8257 | -14.7815 | -17.238 | -19.6894 | -39.4552
2.135 | -0.038052 | -0.45342 | -0.52877 | -0.60397 | -1.2103 | -5.4028 | -6.3006 | -7.1967 | -7.3477 | -8.3926 | -9.5862 | -14.4212 | -16.8178 | -19.2095 | -38.4934
2.1362 | -0.037101 | -0.44208 | -0.51555 | -0.58887 | -1.18 | -5.2677 | -6.1431 | -7.0168 | -7.164 | -8.1828 | -9.3465 | -14.0607 | -16.3973 | -18.7293 | -37.5311
2.1374 | -0.03615 | -0.43075 | -0.50233 | -0.57377 | -1.1498 | -5.1327 | -5.9856 | -6.8369 | -6.9803 | -7.973 | -9.1069 | -13.7002 | -15.9769 | -18.2491 | -36.5689
2.1386 | -0.0352 | -0.41943 | -0.48913 | -0.55869 | -1.1195 | -4.9978 | -5.8283 | -6.6572 | -6.7968 | -7.7634 | -8.8675 | -13.3401 | -15.557 | -17.7694 | -35.6077
2.1398 | -0.034251 | -0.40812 | -0.47595 | -0.54363 | -1.0894 | -4.8631 | -5.6712 | -6.4777 | -6.6137 | -7.5542 | -8.6285 | -12.9806 | -15.1377 | -17.2905 | -34.648
2.141 | -0.033305 | -0.39685 | -0.46279 | -0.52861 | -1.0593 | -4.7287 | -5.5145 | -6.2988 | -6.4309 | -7.3455 | -8.3901 | -12.6219 | -14.7194 | -16.8128 | -33.6907
2.1422 | -0.032361 | -0.38561 | -0.44969 | -0.51364 | -1.0293 | -4.5947 | -5.3583 | -6.1203 | -6.2488 | -7.1374 | -8.1525 | -12.2644 | -14.3025 | -16.3365 | -32.7364
2.1434 | -0.031421 | -0.37441 | -0.43663 | -0.49872 | -0.99938 | -4.4613 | -5.2027 | -5.9426 | -6.0673 | -6.9302 | -7.9157 | -11.9083 | -13.8872 | -15.8621 | -31.7858
2.1446 | -0.030486 | -0.36326 | -0.42363 | -0.48388 | -0.96963 | -4.3285 | -5.0478 | -5.7657 | -5.8867 | -6.7239 | -7.6801 | -11.5538 | -13.4738 | -15.39 | -30.8396
2.1458 | -0.029556 | -0.35218 | -0.4107 | -0.46911 | -0.94004 | -4.1964 | -4.8938 | -5.5898 | -5.7071 | -6.5187 | -7.4458 | -11.2012 | -13.0627 | -14.9204 | -29.8985
2.147 | -0.028631 | -0.34116 | -0.39786 | -0.45444 | -0.91064 | -4.0652 | -4.7407 | -5.4149 | -5.5286 | -6.3148 | -7.2128 | -10.8508 | -12.6541 | -14.4536 | -28.9633
2.1482 | -0.027713 | -0.33022 | -0.3851 | -0.43987 | -0.88144 | -3.9348 | -4.5887 | -5.2413 | -5.3513 | -6.1123 | -6.9816 | -10.5029 | -12.2483 | -13.9902 | -28.0345
2.1494 | -0.026802 | -0.31937 | -0.37244 | -0.42541 | -0.85246 | -3.8055 | -4.4379 | -5.069 | -5.1754 | -5.9114 | -6.752 | -10.1576 | -11.8456 | -13.5303 | -27.1129
2.1506 | -0.025899 | -0.3086 | -0.35989 | -0.41107 | -0.82373 | -3.6772 | -4.2883 | -4.8982 | -5.0009 | -5.7121 | -6.5245 | -9.8153 | -11.4464 | -13.0742 | -26.1992
2.1518 | -0.025004 | -0.29794 | -0.34745 | -0.39686 | -0.79527 | -3.5501 | -4.1401 | -4.7289 | -4.8281 | -5.5148 | -6.299 | -9.4761 | -11.0509 | -12.6225 | -25.2939
2.153 | -0.024118 | -0.28738 | -0.33514 | -0.3828 | -0.76709 | -3.4244 | -3.9934 | -4.5614 | -4.6571 | -5.3194 | -6.0759 | -9.1404 | -10.6593 | -12.1753 | -24.3977
2.1542 | -0.023242 | -0.27694 | -0.32296 | -0.3689 | -0.73922 | -3.3 | -3.8483 | -4.3956 | -4.4879 | -5.1261 | -5.8551 | -8.8083 | -10.2721 | -11.7329 | -23.5113
2.1554 | -0.022376 | -0.26662 | -0.31093 | -0.35515 | -0.71168 | -3.177 | -3.705 | -4.2319 | -4.3207 | -4.9351 | -5.637 | -8.4801 | -9.8893 | -11.2958 | -22.6353
2.1566 | -0.021521 | -0.25643 | -0.29905 | -0.34158 | -0.68448 | -3.0556 | -3.5634 | -4.0701 | -4.1555 | -4.7465 | -5.4215 | -8.1561 | -9.5114 | -10.8641 | -21.7703
2.1578 | -0.020677 | -0.24638 | -0.28733 | -0.32819 | -0.65765 | -2.9358 | -3.4237 | -3.9106 | -3.9927 | -4.5605 | -5.209 | -7.8363 | -9.1386 | -10.4382 | -20.9169
2.159 | -0.019846 | -0.23648 | -0.27577 | -0.31499 | -0.6312 | -2.8178 | -3.286 | -3.7533 | -3.8321 | -4.3771 | -4.9996 | -7.5212 | -8.7711 | -10.0185 | -20.0758
2.1602 | -0.019027 | -0.22672 | -0.26439 | -0.30199 | -0.60516 | -2.7015 | -3.1504 | -3.5985 | -3.674 | -4.1965 | -4.7933 | -7.2109 | -8.4092 | -9.6051 | -19.2475
2.1614 | -0.018221 | -0.21712 | -0.2532 | -0.28921 | -0.57954 | -2.5871 | -3.017 | -3.4461 | -3.5184 | -4.0188 | -4.5903 | -6.9056 | -8.0531 | -9.1984 | -18.4325
2.1626 | -0.017429 | -0.20768 | -0.2422 | -0.27664 | -0.55435 | -2.4747 | -2.8859 | -3.2963 | -3.3655 | -3.8441 | -4.3908 | -6.6055 | -7.7032 | -8.7987 | -17.6314
2.1638 | -0.016652 | -0.19842 | -0.23139 | -0.2643 | -0.52962 | -2.3643 | -2.7572 | -3.1493 | -3.2154 | -3.6726 | -4.1949 | -6.3108 | -7.3595 | -8.4062 | -16.8449
2.165 | -0.015889 | -0.18933 | -0.22079 | -0.25219 | -0.50536 | -2.256 | -2.6309 | -3.005 | -3.0681 | -3.5044 | -4.0028 | -6.0217 | -7.0224 | -8.0211 | -16.0733
2.1662 | -0.015142 | -0.18042 | -0.21041 | -0.24033 | -0.48159 | -2.1499 | -2.5071 | -2.8637 | -2.9238 | -3.3396 | -3.8145 | -5.7385 | -6.6921 | -7.6438 | -15.3173
2.1674 | -0.01441 | -0.17171 | -0.20024 | -0.22872 | -0.45832 | -2.046 | -2.386 | -2.7253 | -2.7825 | -3.1782 | -3.6302 | -5.4612 | -6.3688 | -7.2745 | -14.5773
2.1686 | -0.013695 | -0.16319 | -0.1903 | -0.21737 | -0.43558 | -1.9445 | -2.2676 | -2.5901 | -2.6444 | -3.0205 | -3.4501 | -5.1902 | -6.0527 | -6.9135 | -13.8538
2.1698 | -0.012997 | -0.15486 | -0.1806 | -0.20628 | -0.41336 | -1.8453 | -2.1519 | -2.458 | -2.5096 | -2.8665 | -3.2741 | -4.9255 | -5.744 | -6.5609 | -13.1472
2.171 | -0.012315 | -0.14675 | -0.17113 | -0.19547 | -0.3917 | -1.7486 | -2.0392 | -2.3291 | -2.378 | -2.7162 | -3.1025 | -4.6673 | -5.4429 | -6.217 | -12.4581
2.1722 | -0.011652 | -0.13884 | -0.16191 | -0.18494 | -0.37059 | -1.6544 | -1.9293 | -2.2037 | -2.2499 | -2.5699 | -2.9353 | -4.4159 | -5.1497 | -5.882 | -11.7869
2.1734 | -0.011006 | -0.13115 | -0.15294 | -0.17469 | -0.35006 | -1.5627 | -1.8224 | -2.0816 | -2.1253 | -2.4275 | -2.7727 | -4.1712 | -4.8644 | -5.5562 | -11.1339
2.1746 | -0.010379 | -0.12368 | -0.14423 | -0.16474 | -0.33012 | -1.4737 | -1.7186 | -1.963 | -2.0042 | -2.2892 | -2.6148 | -3.9336 | -4.5873 | -5.2397 | -10.4996
2.1758 | -0.0097711 | -0.11643 | -0.13578 | -0.15509 | -0.31078 | -1.3873 | -1.6179 | -1.848 | -1.8868 | -2.1551 | -2.4616 | -3.7031 | -4.3185 | -4.9327 | -9.8844
2.177 | -0.0091822 | -0.10941 | -0.12759 | -0.14574 | -0.29205 | -1.3037 | -1.5204 | -1.7366 | -1.773 | -2.0252 | -2.3132 | -3.4799 | -4.0582 | -4.6353 | -9.2887
2.1782 | -0.0086128 | -0.10263 | -0.11968 | -0.1367 | -0.27394 | -1.2229 | -1.4261 | -1.6289 | -1.6631 | -1.8996 | -2.1698 | -3.2641 | -3.8066 | -4.3479 | -8.7127
2.1794 | -0.0080633 | -0.09608 | -0.11205 | -0.12798 | -0.25646 | -1.1449 | -1.3351 | -1.525 | -1.557 | -1.7784 | -2.0313 | -3.0559 | -3.5637 | -4.0705 | -8.1568
2.1806 | -0.007534 | -0.089773 | -0.10469 | -0.11958 | -0.23962 | -1.0697 | -1.2475 | -1.4249 | -1.4548 | -1.6617 | -1.898 | -2.8553 | -3.3298 | -3.8033 | -7.6213
2.1818 | -0.0070252 | -0.083709 | -0.09762 | -0.1115 | -0.22344 | -0.99745 | -1.1632 | -1.3286 | -1.3565 | -1.5494 | -1.7698 | -2.6624 | -3.1049 | -3.5464 | -7.1066
2.183 | -0.0065371 | -0.077893 | -0.090838 | -0.10376 | -0.20791 | -0.92815 | -1.0824 | -1.2363 | -1.2623 | -1.4418 | -1.6468 | -2.4774 | -2.8891 | -3.3 | -6.6128
2.1842 | -0.00607 | -0.072328 | -0.084347 | -0.096342 | -0.19306 | -0.86183 | -1.0051 | -1.148 | -1.1721 | -1.3388 | -1.5291 | -2.3004 | -2.6827 | -3.0642 | -6.1403
2.1854 | -0.0056241 | -0.067015 | -0.078151 | -0.089265 | -0.17888 | -0.79852 | -0.93122 | -1.0637 | -1.086 | -1.2404 | -1.4168 | -2.1314 | -2.4856 | -2.8391 | -5.6893
2.1866 | -0.0051996 | -0.061957 | -0.072253 | -0.082529 | -0.16538 | -0.73826 | -0.86095 | -0.98339 | -1.004 | -1.1468 | -1.3099 | -1.9706 | -2.2981 | -2.6249 | -5.2599
2.1878 | -0.0047968 | -0.057157 | -0.066656 | -0.076135 | -0.15257 | -0.68107 | -0.79425 | -0.9072 | -0.92624 | -1.058 | -1.2084 | -1.8179 | -2.12 | -2.4215 | -4.8524
2.189 | -0.0044158 | -0.052617 | -0.061361 | -0.070088 | -0.14045 | -0.62697 | -0.73116 | -0.83514 | -0.85266 | -0.97393 | -1.1124 | -1.6735 | -1.9516 | -2.2292 | -4.467
2.1902 | -0.0040567 | -0.048338 | -0.056371 | -0.064388 | -0.12903 | -0.57599 | -0.6717 | -0.76723 | -0.78333 | -0.89473 | -1.022 | -1.5374 | -1.7929 | -2.0479 | -4.1037
2.1914 | -0.0037197 | -0.044323 | -0.051688 | -0.059039 | -0.11831 | -0.52814 | -0.6159 | -0.70349 | -0.71825 | -0.8204 | -0.93707 | -1.4097 | -1.644 | -1.8778 | -3.7628
2.1926 | -0.0034049 | -0.040572 | -0.047314 | -0.054042 | -0.10829 | -0.48344 | -0.56378 | -0.64395 | -0.65746 | -0.75097 | -0.85776 | -1.2904 | -1.5048 | -1.7189 | -3.4444
2.1938 | -0.0031123 | -0.037086 | -0.043249 | -0.049399 | -0.09899 | -0.4419 | -0.51534 | -0.58862 | -0.60097 | -0.68644 | -0.78406 | -1.1795 | -1.3755 | -1.5712 | -3.1484
2.195 | -0.0028421 | -0.033866 | -0.039494 | -0.04511 | -0.090396 | -0.40354 | -0.4706 | -0.53752 | -0.5488 | -0.62685 | -0.71599 | -1.0771 | -1.2561 | -1.4348 | -2.8751
2.1962 | -0.0025943 | -0.030913 | -0.03605 | -0.041177 | -0.082514 | -0.36835 | -0.42956 | -0.49065 | -0.50095 | -0.57219 | -0.65356 | -0.98321 | -1.1466 | -1.3097 | -2.6244
2.1974 | -0.0023689 | -0.028227 | -0.032918 | -0.037599 | -0.075345 | -0.33635 | -0.39224 | -0.44802 | -0.45742 | -0.52248 | -0.59678 | -0.89778 | -1.047 | -1.1959 | -2.3964
2.1986 | -0.0021659 | -0.025809 | -0.030097 | -0.034378 | -0.068889 | -0.30753 | -0.35863 | -0.40963 | -0.41823 | -0.47771 | -0.54564 | -0.82086 | -0.95727 | -1.0934 | -2.191
2.1998 | -0.0019854 | -0.023657 | -0.027588 | -0.031512 | -0.063146 | -0.28189 | -0.32873 | -0.37548 | -0.38336 | -0.43788 | -0.50015 | -0.75242 | -0.87746 | -1.0022 | -2.0084
2.201 | -0.0018272 | -0.021772 | -0.02539 | -0.029001 | -0.058114 | -0.25943 | -0.30254 | -0.34556 | -0.35282 | -0.40299 | -0.4603 | -0.69247 | -0.80754 | -0.92239 | -1.8483
2.2022 | -0.0016913 | -0.020153 | -0.023502 | -0.026844 | -0.053792 | -0.24013 | -0.28004 | -0.31987 | -0.32658 | -0.37302 | -0.42607 | -0.64097 | -0.74749 | -0.85379 | -1.7109
2.2034 | -0.0015777 | -0.018799 | -0.021923 | -0.025041 | -0.050178 | -0.224 | -0.26123 | -0.29838 | -0.30464 | -0.34796 | -0.39745 | -0.59791 | -0.69727 | -0.79643 | -1.5959
2.2046 | -0.0014862 | -0.017709 | -0.020652 | -0.023589 | -0.047269 | -0.21101 | -0.24608 | -0.28107 | -0.28697 | -0.32778 | -0.3744 | -0.56324 | -0.65684 | -0.75025 | -1.5034
2.2058 | -0.0014167 | -0.016881 | -0.019687 | -0.022486 | -0.04506 | -0.20115 | -0.23458 | -0.26794 | -0.27356 | -0.31247 | -0.3569 | -0.53692 | -0.62614 | -0.71519 | -1.4332
2.207 | -0.0013692 | -0.016315 | -0.019026 | -0.021732 | -0.043548 | -0.1944 | -0.22671 | -0.25895 | -0.26438 | -0.30198 | -0.34493 | -0.5189 | -0.60513 | -0.69119 | -1.3851
2.2082 | -0.0013434 | -0.016007 | -0.018667 | -0.021322 | -0.042727 | -0.19074 | -0.22243 | -0.25407 | -0.2594 | -0.29629 | -0.33842 | -0.50912 | -0.59372 | -0.67816 | -1.3589
2.2094 | -0.0013391 | -0.015957 | -0.018608 | -0.021255 | -0.042592 | -0.19014 | -0.22173 | -0.25327 | -0.25858 | -0.29535 | -0.33736 | -0.50751 | -0.59185 | -0.67602 | -1.3547
2.2106 | -0.0013563 | -0.016161 | -0.018847 | -0.021527 | -0.043137 | -0.19257 | -0.22457 | -0.25651 | -0.26189 | -0.29913 | -0.34167 | -0.51401 | -0.59943 | -0.68467 | -1.372
2.2118 | -0.0013946 | -0.016617 | -0.019379 | -0.022135 | -0.044355 | -0.19801 | -0.23091 | -0.26375 | -0.26928 | -0.30758 | -0.35132 | -0.52852 | -0.61635 | -0.70401 | -1.4107
2.213 | -0.0014538 | -0.017323 | -0.020202 | -0.023075 | -0.046239 | -0.20641 | -0.24072 | -0.27495 | -0.28072 | -0.32064 | -0.36624 | -0.55097 | -0.64253 | -0.7339 | -1.4706
2.2142 | -0.0015337 | -0.018275 | -0.021312 | -0.024343 | -0.04878 | -0.21776 | -0.25395 | -0.29006 | -0.29615 | -0.33826 | -0.38637 | -0.58125 | -0.67784 | -0.77424 | -1.5515
2.2154 | -0.001634 | -0.01947 | -0.022706 | -0.025935 | -0.05197 | -0.232 | -0.27055 | -0.30903 | -0.31551 | -0.36039 | -0.41164 | -0.61926 | -0.72217 | -0.82487 | -1.6529
2.2166 | -0.0017544 | -0.020905 | -0.024379 | -0.027846 | -0.0558 | -0.2491 | -0.29049 | -0.3318 | -0.33877 | -0.38694 | -0.44197 | -0.66489 | -0.77539 | -0.88566 | -1.7748
2.2178 | -0.0018946 | -0.022576 | -0.026328 | -0.030072 | -0.06026 | -0.26901 | -0.31371 | -0.35833 | -0.36584 | -0.41787 | -0.4773 | -0.71804 | -0.83736 | -0.95645 | -1.9166
2.219 | -0.0020543 | -0.024479 | -0.028547 | -0.032607 | -0.06534 | -0.29168 | -0.34016 | -0.38853 | -0.39668 | -0.4531 | -0.51753 | -0.77857 | -0.90795 | -1.0371 | -2.0782
2.2202 | -0.0022332 | -0.02661 | -0.031032 | -0.035445 | -0.071028 | -0.31708 | -0.36977 | -0.42236 | -0.43122 | -0.49254 | -0.56259 | -0.84635 | -0.987 | -1.1274 | -2.2591
2.2214 | -0.0024308 | -0.028965 | -0.033778 | -0.038582 | -0.077314 | -0.34514 | -0.40249 | -0.45973 | -0.46938 | -0.53613 | -0.61238 | -0.92125 | -1.0743 | -1.2271 | -2.459
2.2226 | -0.0026469 | -0.031539 | -0.036781 | -0.042011 | -0.084185 | -0.37581 | -0.43827 | -0.50059 | -0.5111 | -0.58378 | -0.6668 | -1.0031 | -1.1698 | -1.3362 | -2.6776
2.2238 | -0.0028809 | -0.034328 | -0.040033 | -0.045726 | -0.09163 | -0.40904 | -0.47702 | -0.54486 | -0.55629 | -0.6354 | -0.72577 | -1.0918 | -1.2733 | -1.4543 | -2.9143
2.225 | -0.0031326 | -0.037327 | -0.04353 | -0.049721 | -0.099634 | -0.44478 | -0.51869 | -0.59245 | -0.60489 | -0.69091 | -0.78917 | -1.1872 | -1.3845 | -1.5814 | -3.1689
2.2262 | -0.0034014 | -0.04053 | -0.047266 | -0.053988 | -0.10818 | -0.48295 | -0.5632 | -0.6433 | -0.6568 | -0.7502 | -0.85689 | -1.2891 | -1.5033 | -1.7171 | -3.4409
2.2274 | -0.003687 | -0.043933 | -0.051234 | -0.05852 | -0.11727 | -0.5235 | -0.61049 | -0.69731 | -0.71194 | -0.81319 | -0.92884 | -1.3973 | -1.6295 | -1.8613 | -3.7298
2.2286 | -0.0039889 | -0.04753 | -0.055429 | -0.063312 | -0.12687 | -0.56636 | -0.66047 | -0.7544 | -0.77023 | -0.87977 | -1.0049 | -1.5117 | -1.7629 | -2.0137 | -4.0351
2.2298 | -0.0043066 | -0.051316 | -0.059844 | -0.068354 | -0.13697 | -0.61146 | -0.71308 | -0.81449 | -0.83158 | -0.94984 | -1.0849 | -1.6321 | -1.9034 | -2.174 | -4.3565
2.231 | -0.0046396 | -0.055284 | -0.064471 | -0.07364 | -0.14757 | -0.65875 | -0.76822 | -0.87747 | -0.89588 | -1.0233 | -1.1688 | -1.7583 | -2.0505 | -2.3422 | -4.6934
2.2322 | -0.0049875 | -0.059429 | -0.069305 | -0.079161 | -0.15863 | -0.70814 | -0.82582 | -0.94326 | -0.96305 | -1.1 | -1.2565 | -1.8902 | -2.2043 | -2.5178 | -5.0453
2.2334 | -0.0053497 | -0.063745 | -0.074338 | -0.08491 | -0.17015 | -0.75956 | -0.88579 | -1.0118 | -1.033 | -1.1799 | -1.3477 | -2.0274 | -2.3644 | -2.7006 | -5.4117
2.2346 | -0.0057257 | -0.068225 | -0.079563 | -0.090878 | -0.18211 | -0.81295 | -0.94805 | -1.0829 | -1.1056 | -1.2628 | -1.4424 | -2.1699 | -2.5305 | -2.8904 | -5.7921
2.2358 | -0.006115 | -0.072864 | -0.084973 | -0.097057 | -0.19449 | -0.86822 | -1.0125 | -1.1565 | -1.1808 | -1.3487 | -1.5405 | -2.3175 | -2.7026 | -3.0869 | -6.1859
2.237 | -0.006517 | -0.077654 | -0.090559 | -0.10344 | -0.20728 | -0.9253 | -1.0791 | -1.2325 | -1.2584 | -1.4374 | -1.6418 | -2.4698 | -2.8803 | -3.2899 | -6.5925
2.2382 | -0.0069312 | -0.08259 | -0.096314 | -0.11001 | -0.22045 | -0.98411 | -1.1477 | -1.3109 | -1.3384 | -1.5287 | -1.7461 | -2.6268 | -3.0633 | -3.499 | -7.0115
2.2394 | -0.007357 | -0.087663 | -0.10223 | -0.11677 | -0.23399 | -1.0446 | -1.2182 | -1.3914 | -1.4206 | -1.6226 | -1.8534 | -2.7882 | -3.2515 | -3.7139 | -7.4423
2.2406 | -0.0077938 | -0.092868 | -0.1083 | -0.1237 | -0.24789 | -1.1066 | -1.2905 | -1.474 | -1.5049 | -1.719 | -1.9634 | -2.9537 | -3.4446 | -3.9344 | -7.8841
2.2418 | -0.008241 | -0.098198 | -0.11452 | -0.1308 | -0.26211 | -1.1701 | -1.3645 | -1.5586 | -1.5913 | -1.8176 | -2.0761 | -3.1232 | -3.6423 | -4.1602 | -8.3366
2.243 | -0.0086982 | -0.10364 | -0.12087 | -0.13806 | -0.27665 | -1.235 | -1.4402 | -1.645 | -1.6796 | -1.9184 | -2.1912 | -3.2965 | -3.8443 | -4.391 | -8.799
2.2442 | -0.0091645 | -0.1092 | -0.12735 | -0.14546 | -0.29148 | -1.3012 | -1.5174 | -1.7332 | -1.7696 | -2.0213 | -2.3087 | -3.4732 | -4.0504 | -4.6264 | -9.2708
2.2454 | -0.0096395 | -0.11486 | -0.13395 | -0.153 | -0.30659 | -1.3686 | -1.5961 | -1.8231 | -1.8613 | -2.126 | -2.4284 | -3.6532 | -4.2603 | -4.8662 | -9.7512
2.2466 | -0.010122 | -0.12062 | -0.14066 | -0.16066 | -0.32195 | -1.4372 | -1.6761 | -1.9144 | -1.9546 | -2.2326 | -2.5501 | -3.8363 | -4.4738 | -5.11 | -10.2398
2.2478 | -0.010613 | -0.12646 | -0.14747 | -0.16845 | -0.33755 | -1.5069 | -1.7573 | -2.0072 | -2.0493 | -2.3407 | -2.6736 | -4.0221 | -4.6905 | -5.3576 | -10.7359
2.249 | -0.01111 | -0.13238 | -0.15438 | -0.17634 | -0.35336 | -1.5774 | -1.8396 | -2.1012 | -2.1453 | -2.4504 | -2.7988 | -4.2105 | -4.9102 | -5.6085 | -11.2388
2.2502 | -0.011613 | -0.13838 | -0.16138 | -0.18433 | -0.36937 | -1.6489 | -1.9229 | -2.1964 | -2.2425 | -2.5614 | -2.9256 | -4.4012 | -5.1327 | -5.8626 | -11.7479
2.2514 | -0.012122 | -0.14444 | -0.16845 | -0.1924 | -0.38555 | -1.7211 | -2.0071 | -2.2926 | -2.3407 | -2.6736 | -3.0538 | -4.594 | -5.3575 | -6.1194 | -12.2625
2.2526 | -0.012636 | -0.15056 | -0.17558 | -0.20055 | -0.40188 | -1.794 | -2.0922 | -2.3897 | -2.4398 | -2.7868 | -3.1832 | -4.7887 | -5.5845 | -6.3787 | -12.782
2.2538 | -0.013153 | -0.15673 | -0.18278 | -0.20877 | -0.41835 | -1.8675 | -2.1779 | -2.4876 | -2.5398 | -2.901 | -3.3136 | -4.9849 | -5.8133 | -6.64 | -13.3057
2.255 | -0.013674 | -0.16294 | -0.19002 | -0.21704 | -0.43493 | -1.9416 | -2.2642 | -2.5862 | -2.6405 | -3.016 | -3.4449 | -5.1824 | -6.0436 | -6.9031 | -13.833
2.2562 | -0.014199 | -0.16919 | -0.1973 | -0.22536 | -0.45159 | -2.016 | -2.351 | -2.6853 | -2.7417 | -3.1316 | -3.5769 | -5.3811 | -6.2753 | -7.1677 | -14.3632
2.2574 | -0.014725 | -0.17546 | -0.20462 | -0.23371 | -0.46833 | -2.0907 | -2.4381 | -2.7849 | -2.8433 | -3.2477 | -3.7095 | -5.5805 | -6.5079 | -7.4334 | -14.8956
2.2586 | -0.015253 | -0.18175 | -0.21195 | -0.24209 | -0.48512 | -2.1656 | -2.5255 | -2.8847 | -2.9452 | -3.3641 | -3.8425 | -5.7806 | -6.7412 | -7.6999 | -15.4296
2.2598 | -0.015782 | -0.18805 | -0.2193 | -0.25048 | -0.50194 | -2.2407 | -2.6131 | -2.9847 | -3.0473 | -3.4807 | -3.9757 | -5.981 | -6.9749 | -7.9668 | -15.9645
2.261 | -0.01631 | -0.19435 | -0.22665 | -0.25888 | -0.51876 | -2.3158 | -2.7007 | -3.0847 | -3.1495 | -3.5974 | -4.109 | -6.1814 | -7.2087 | -8.2338 | -16.4996
2.2622 | -0.016839 | -0.20065 | -0.23399 | -0.26727 | -0.53557 | -2.3909 | -2.7882 | -3.1847 | -3.2515 | -3.7139 | -4.2421 | -6.3817 | -7.4422 | -8.5006 | -17.0342
2.2634 | -0.017366 | -0.20693 | -0.24132 | -0.27564 | -0.55235 | -2.4657 | -2.8755 | -3.2844 | -3.3534 | -3.8303 | -4.375 | -6.5816 | -7.6753 | -8.7669 | -17.5678
2.2646 | -0.017892 | -0.2132 | -0.24863 | -0.28398 | -0.56907 | -2.5404 | -2.9625 | -3.3839 | -3.4549 | -3.9462 | -4.5074 | -6.7808 | -7.9077 | -9.0323 | -18.0995
2.2658 | -0.018415 | -0.21943 | -0.2559 | -0.29229 | -0.58571 | -2.6147 | -3.0492 | -3.4828 | -3.5559 | -4.0616 | -4.6392 | -6.9791 | -8.1389 | -9.2964 | -18.6288
2.267 | -0.018936 | -0.22563 | -0.26312 | -0.30055 | -0.60226 | -2.6885 | -3.1353 | -3.5812 | -3.6563 | -4.1763 | -4.7703 | -7.1763 | -8.3688 | -9.559 | -19.1551
2.2682 | -0.019452 | -0.23178 | -0.2703 | -0.30874 | -0.61868 | -2.7619 | -3.2208 | -3.6789 | -3.7561 | -4.2902 | -4.9004 | -7.372 | -8.5971 | -9.8197 | -19.6775
2.2694 | -0.019964 | -0.23789 | -0.27742 | -0.31687 | -0.63497 | -2.8346 | -3.3056 | -3.7757 | -3.855 | -4.4032 | -5.0294 | -7.5661 | -8.8234 | -10.0782 | -20.1955
2.2706 | -0.020471 | -0.24393 | -0.28446 | -0.32492 | -0.6511 | -2.9066 | -3.3896 | -3.8716 | -3.9529 | -4.515 | -5.1571 | -7.7583 | -9.0475 | -10.3342 | -20.7085
2.2718 | -0.020973 | -0.2499 | -0.29143 | -0.33288 | -0.66705 | -2.9778 | -3.4726 | -3.9665 | -4.0497 | -4.6256 | -5.2835 | -7.9483 | -9.2692 | -10.5874 | -21.2158
2.273 | -0.021468 | -0.2558 | -0.29831 | -0.34074 | -0.6828 | -3.0481 | -3.5546 | -4.0601 | -4.1453 | -4.7348 | -5.4082 | -8.136 | -9.488 | -10.8373 | -21.7167
2.2742 | -0.021956 | -0.26162 | -0.3051 | -0.34849 | -0.69833 | -3.1174 | -3.6354 | -4.1525 | -4.2396 | -4.8425 | -5.5312 | -8.321 | -9.7038 | -11.0838 | -22.2106
2.2754 | -0.022437 | -0.26735 | -0.31178 | -0.35612 | -0.71362 | -3.1857 | -3.7151 | -4.2434 | -4.3324 | -4.9486 | -5.6523 | -8.5032 | -9.9163 | -11.3265 | -22.697
2.2766 | -0.022909 | -0.27298 | -0.31835 | -0.36362 | -0.72865 | -3.2528 | -3.7933 | -4.3328 | -4.4237 | -5.0528 | -5.7714 | -8.6823 | -10.1252 | -11.5651 | -23.1751
2.2778 | -0.023373 | -0.27851 | -0.32479 | -0.37098 | -0.7434 | -3.3186 | -3.8701 | -4.4205 | -4.5133 | -5.1551 | -5.8882 | -8.8581 | -10.3302 | -11.7993 | -23.6443
2.279 | -0.023828 | -0.28393 | -0.33111 | -0.3782 | -0.75786 | -3.3832 | -3.9454 | -4.5065 | -4.601 | -5.2554 | -6.0028 | -9.0304 | -10.5311 | -12.0288 | -24.1042
2.2802 | -0.024273 | -0.28922 | -0.33729 | -0.38526 | -0.772 | -3.4463 | -4.019 | -4.5906 | -4.6869 | -5.3534 | -6.1148 | -9.1989 | -10.7276 | -12.2532 | -24.554
2.2814 | -0.024707 | -0.2944 | -0.34332 | -0.39215 | -0.78581 | -3.5079 | -4.0909 | -4.6727 | -4.7707 | -5.4492 | -6.2242 | -9.3635 | -10.9195 | -12.4724 | -24.9932
2.2826 | -0.02513 | -0.29944 | -0.3492 | -0.39886 | -0.79927 | -3.568 | -4.161 | -4.7527 | -4.8524 | -5.5425 | -6.3307 | -9.5238 | -11.1065 | -12.686 | -25.4212
2.2838 | -0.025541 | -0.30434 | -0.35492 | -0.40539 | -0.81236 | -3.6264 | -4.2291 | -4.8305 | -4.9319 | -5.6333 | -6.4344 | -9.6798 | -11.2884 | -12.8937 | -25.8375
2.285 | -0.025941 | -0.3091 | -0.36047 | -0.41173 | -0.82506 | -3.6831 | -4.2952 | -4.9061 | -5.009 | -5.7213 | -6.535 | -9.8311 | -11.4649 | -13.0953 | -26.2414
2.2862 | -0.026327 | -0.31371 | -0.36584 | -0.41787 | -0.83736 | -3.738 | -4.3592 | -4.9792 | -5.0837 | -5.8066 | -6.6324 | -9.9777 | -11.6358 | -13.2905 | -26.6326
2.2874 | -0.026701 | -0.31816 | -0.37103 | -0.4238 | -0.84923 | -3.7911 | -4.4211 | -5.0498 | -5.1558 | -5.889 | -6.7265 | -10.1192 | -11.8008 | -13.479 | -27.0103
2.2886 | -0.02706 | -0.32244 | -0.37603 | -0.4295 | -0.86067 | -3.8421 | -4.4806 | -5.1178 | -5.2252 | -5.9683 | -6.8171 | -10.2555 | -11.9598 | -13.6606 | -27.3742
2.2898 | -0.027406 | -0.32656 | -0.38083 | -0.43499 | -0.87166 | -3.8912 | -4.5378 | -5.1832 | -5.2919 | -6.0445 | -6.9041 | -10.3864 | -12.1125 | -13.835 | -27.7237
2.291 | -0.027737 | -0.3305 | -0.38543 | -0.44024 | -0.88218 | -3.9382 | -4.5926 | -5.2457 | -5.3558 | -6.1175 | -6.9875 | -10.5118 | -12.2587 | -14.002 | -28.0583
2.2922 | -0.028052 | -0.33426 | -0.38981 | -0.44525 | -0.89222 | -3.983 | -4.6449 | -5.3054 | -5.4168 | -6.1871 | -7.067 | -10.6314 | -12.3982 | -14.1614 | -28.3776
2.2934 | -0.028352 | -0.33784 | -0.39398 | -0.45001 | -0.90176 | -4.0256 | -4.6945 | -5.3622 | -5.4747 | -6.2533 | -7.1426 | -10.7451 | -12.5308 | -14.3128 | -28.6811
2.2946 | -0.028636 | -0.34122 | -0.39793 | -0.45452 | -0.91079 | -4.0659 | -4.7416 | -5.4159 | -5.5295 | -6.3159 | -7.2141 | -10.8527 | -12.6562 | -14.4561 | -28.9683
2.2958 | -0.028904 | -0.34441 | -0.40164 | -0.45876 | -0.9193 | -4.1039 | -4.7858 | -5.4664 | -5.5811 | -6.3749 | -7.2815 | -10.9541 | -12.7744 | -14.5912 | -29.2388
2.297 | -0.029154 | -0.34739 | -0.40512 | -0.46274 | -0.92727 | -4.1394 | -4.8273 | -5.5138 | -5.6295 | -6.4301 | -7.3446 | -11.049 | -12.8852 | -14.7176 | -29.4923
2.2982 | -0.029388 | -0.35017 | -0.40836 | -0.46644 | -0.93469 | -4.1725 | -4.8659 | -5.5579 | -5.6746 | -6.4816 | -7.4033 | -11.1374 | -12.9882 | -14.8354 | -29.7282
2.2994 | -0.029603 | -0.35274 | -0.41136 | -0.46986 | -0.94154 | -4.2031 | -4.9016 | -5.5987 | -5.7162 | -6.5291 | -7.4576 | -11.2191 | -13.0835 | -14.9442 | -29.9463
2.3006 | -0.029801 | -0.35509 | -0.4141 | -0.473 | -0.94782 | -4.2312 | -4.9343 | -5.6361 | -5.7543 | -6.5727 | -7.5074 | -11.294 | -13.1708 | -15.0439 | -30.1461
2.3018 | -0.02998 | -0.35723 | -0.41659 | -0.47584 | -0.95352 | -4.2566 | -4.964 | -5.6699 | -5.7889 | -6.6122 | -7.5525 | -11.3618 | -13.25 | -15.1343 | -30.3273
2.303 | -0.03014 | -0.35914 | -0.41882 | -0.47838 | -0.95862 | -4.2794 | -4.9905 | -5.7003 | -5.8199 | -6.6475 | -7.5929 | -11.4226 | -13.3209 | -15.2153 | -30.4895
2.3042 | -0.030281 | -0.36082 | -0.42079 | -0.48063 | -0.96312 | -4.2995 | -5.014 | -5.727 | -5.8472 | -6.6787 | -7.6285 | -11.4762 | -13.3833 | -15.2866 | -30.6325
2.3054 | -0.030404 | -0.36228 | -0.42248 | -0.48257 | -0.967 | -4.3168 | -5.0342 | -5.7501 | -5.8707 | -6.7056 | -7.6593 | -11.5225 | -13.4373 | -15.3483 | -30.756
2.3066 | -0.030506 | -0.3635 | -0.42391 | -0.48419 | -0.97026 | -4.3313 | -5.0511 | -5.7695 | -5.8905 | -6.7282 | -7.6851 | -11.5613 | -13.4826 | -15.4 | -30.8596
2.3078 | -0.030589 | -0.36448 | -0.42505 | -0.4855 | -0.97289 | -4.3431 | -5.0648 | -5.7851 | -5.9065 | -6.7465 | -7.7059 | -11.5926 | -13.519 | -15.4417 | -30.9432
2.309 | -0.030651 | -0.36523 | -0.42592 | -0.48649 | -0.97487 | -4.3519 | -5.0751 | -5.7969 | -5.9185 | -6.7602 | -7.7216 | -11.6163 | -13.5467 | -15.4732 | -31.0063
2.3102 | -0.030693 | -0.36573 | -0.42651 | -0.48716 | -0.97621 | -4.3579 | -5.0821 | -5.8049 | -5.9267 | -6.7695 | -7.7323 | -11.6322 | -13.5653 | -15.4945 | -31.049
2.3114 | -0.030715 | -0.36599 | -0.42681 | -0.48751 | -0.9769 | -4.361 | -5.0857 | -5.809 | -5.9308 | -6.7743 | -7.7377 | -11.6404 | -13.5748 | -15.5054 | -31.0708
2.3126 | -0.030716 | -0.366 | -0.42682 | -0.48752 | -0.97693 | -4.3611 | -5.0858 | -5.8091 | -5.931 | -6.7745 | -7.7379 | -11.6408 | -13.5752 | -15.5058 | -31.0718
2.3138 | -0.030696 | -0.36576 | -0.42654 | -0.4872 | -0.97629 | -4.3583 | -5.0825 | -5.8053 | -5.9272 | -6.7701 | -7.7329 | -11.6332 | -13.5664 | -15.4957 | -31.0515
2.315 | -0.030655 | -0.36527 | -0.42597 | -0.48655 | -0.97499 | -4.3524 | -5.0757 | -5.7976 | -5.9192 | -6.761 | -7.7226 | -11.6176 | -13.5483 | -15.475 | -31.01
2.3162 | -0.030592 | -0.36453 | -0.42511 | -0.48556 | -0.97301 | -4.3436 | -5.0654 | -5.7858 | -5.9072 | -6.7473 | -7.7069 | -11.5941 | -13.5208 | -15.4436 | -30.9471
2.3174 | -0.030509 | -0.36354 | -0.42395 | -0.48424 | -0.97036 | -4.3318 | -5.0516 | -5.77 | -5.8911 | -6.7289 | -7.6859 | -11.5625 | -13.4839 | -15.4015 | -30.8627
2.3186 | -0.030404 | -0.36229 | -0.42249 | -0.48258 | -0.96702 | -4.3169 | -5.0343 | -5.7502 | -5.8709 | -6.7058 | -7.6595 | -11.5227 | -13.4376 | -15.3486 | -30.7567
2.3198 | -0.030278 | -0.36078 | -0.42074 | -0.48057 | -0.96301 | -4.299 | -5.0134 | -5.7263 | -5.8465 | -6.678 | -7.6277 | -11.4749 | -13.3818 | -15.2849 | -30.629
2.321 | -0.03013 | -0.35902 | -0.41868 | -0.47823 | -0.95831 | -4.278 | -4.9889 | -5.6984 | -5.818 | -6.6454 | -7.5904 | -11.4189 | -13.3165 | -15.2103 | -30.4796
2.3222 | -0.029961 | -0.35701 | -0.41633 | -0.47554 | -0.95293 | -4.254 | -4.9609 | -5.6664 | -5.7853 | -6.608 | -7.5478 | -11.3548 | -13.2417 | -15.1249 | -30.3083
2.3234 | -0.02977 | -0.35473 | -0.41368 | -0.47251 | -0.94686 | -4.2269 | -4.9293 | -5.6303 | -5.7485 | -6.566 | -7.4998 | -11.2825 | -13.1574 | -15.0286 | -30.1154
2.3246 | -0.029558 | -0.3522 | -0.41073 | -0.46914 | -0.94011 | -4.1967 | -4.8942 | -5.5902 | -5.7075 | -6.5192 | -7.4463 | -11.202 | -13.0636 | -14.9214 | -29.9006
2.3258 | -0.029324 | -0.34942 | -0.40748 | -0.46543 | -0.93267 | -4.1635 | -4.8554 | -5.546 | -5.6623 | -6.4676 | -7.3874 | -11.1134 | -12.9602 | -14.8034 | -29.6641
2.327 | -0.029069 | -0.34638 | -0.40394 | -0.46138 | -0.92455 | -4.1273 | -4.8132 | -5.4977 | -5.613 | -6.4113 | -7.3231 | -11.0167 | -12.8474 | -14.6745 | -29.4059
2.3282 | -0.028792 | -0.34308 | -0.40009 | -0.45699 | -0.91575 | -4.088 | -4.7674 | -5.4454 | -5.5596 | -6.3503 | -7.2534 | -10.9118 | -12.7252 | -14.5349 | -29.1261
2.3294 | -0.028494 | -0.33953 | -0.39595 | -0.45226 | -0.90628 | -4.0457 | -4.718 | -5.389 | -5.5021 | -6.2846 | -7.1783 | -10.7989 | -12.5935 | -14.3845 | -28.8247
2.3306 | -0.028175 | -0.33573 | -0.39152 | -0.4472 | -0.89613 | -4.0004 | -4.6652 | -5.3287 | -5.4405 | -6.2142 | -7.0979 | -10.678 | -12.4525 | -14.2234 | -28.5019
2.3318 | -0.027835 | -0.33167 | -0.38679 | -0.4418 | -0.88531 | -3.9521 | -4.6089 | -5.2643 | -5.3748 | -6.1392 | -7.0122 | -10.5491 | -12.3021 | -14.0516 | -28.1577
2.333 | -0.027474 | -0.32737 | -0.38177 | -0.43607 | -0.87382 | -3.9008 | -4.5491 | -5.196 | -5.3051 | -6.0595 | -6.9213 | -10.4122 | -12.1425 | -13.8693 | -27.7924
2.3342 | -0.027092 | -0.32282 | -0.37647 | -0.43 | -0.86168 | -3.8466 | -4.4858 | -5.1238 | -5.2313 | -5.9753 | -6.825 | -10.2674 | -11.9737 | -13.6765 | -27.4061
2.3354 | -0.026689 | -0.31802 | -0.37087 | -0.42362 | -0.84887 | -3.7895 | -4.4192 | -5.0477 | -5.1536 | -5.8865 | -6.7236 | -10.1149 | -11.7958 | -13.4733 | -26.9989
2.3366 | -0.026267 | -0.31298 | -0.365 | -0.4169 | -0.83542 | -3.7294 | -4.3492 | -4.9677 | -5.0719 | -5.7932 | -6.6171 | -9.9546 | -11.6089 | -13.2599 | -26.5711
2.3378 | -0.025823 | -0.3077 | -0.35884 | -0.40987 | -0.82133 | -3.6665 | -4.2758 | -4.8839 | -4.9864 | -5.6955 | -6.5055 | -9.7867 | -11.4131 | -13.0362 | -26.1229
2.339 | -0.02536 | -0.30219 | -0.3524 | -0.40252 | -0.8066 | -3.6008 | -4.1991 | -4.7963 | -4.897 | -5.5934 | -6.3888 | -9.6112 | -11.2084 | -12.8024 | -25.6545
2.3402 | -0.024878 | -0.29643 | -0.3457 | -0.39486 | -0.79125 | -3.5322 | -4.1192 | -4.705 | -4.8037 | -5.4869 | -6.2672 | -9.4283 | -10.9951 | -12.5587 | -25.1661
2.3414 | -0.024376 | -0.29045 | -0.33872 | -0.38689 | -0.77528 | -3.4609 | -4.0361 | -4.61 | -4.7068 | -5.3761 | -6.1407 | -9.2379 | -10.7731 | -12.3052 | -24.6581
2.3426 | -0.023854 | -0.28424 | -0.33147 | -0.37861 | -0.7587 | -3.3869 | -3.9497 | -4.5114 | -4.6061 | -5.2612 | -6.0094 | -9.0404 | -10.5427 | -12.042 | -24.1307
2.3438 | -0.023314 | -0.2778 | -0.32397 | -0.37004 | -0.74152 | -3.3102 | -3.8603 | -4.4093 | -4.5018 | -5.142 | -5.8733 | -8.8357 | -10.304 | -11.7694 | -23.5843
2.345 | -0.022755 | -0.27115 | -0.3162 | -0.36117 | -0.72375 | -3.2309 | -3.7678 | -4.3036 | -4.3939 | -5.0188 | -5.7326 | -8.6239 | -10.0571 | -11.4873 | -23.0192
2.3462 | -0.022178 | -0.26427 | -0.30819 | -0.35202 | -0.7054 | -3.149 | -3.6723 | -4.1945 | -4.2825 | -4.8916 | -5.5872 | -8.4053 | -9.8021 | -11.1961 | -22.4356
2.3474 | -0.021584 | -0.25719 | -0.29992 | -0.34258 | -0.68648 | -3.0645 | -3.5738 | -4.082 | -4.1677 | -4.7604 | -5.4374 | -8.1799 | -9.5393 | -10.8959 | -21.834
2.3486 | -0.020972 | -0.24989 | -0.29142 | -0.33286 | -0.66701 | -2.9776 | -3.4724 | -3.9663 | -4.0495 | -4.6254 | -5.2832 | -7.9479 | -9.2687 | -10.5868 | -21.2147
2.3498 | -0.020342 | -0.24239 | -0.28267 | -0.32287 | -0.647 | -2.8883 | -3.3682 | -3.8473 | -3.928 | -4.4866 | -5.1247 | -7.7094 | -8.9906 | -10.2692 | -20.5782
2.351 | -0.019696 | -0.2347 | -0.2737 | -0.31262 | -0.62645 | -2.7966 | -3.2613 | -3.7251 | -3.8033 | -4.3441 | -4.9619 | -7.4646 | -8.7051 | -9.9431 | -19.9247
2.3522 | -0.019034 | -0.22681 | -0.2645 | -0.30211 | -0.60539 | -2.7025 | -3.1516 | -3.5999 | -3.6754 | -4.1981 | -4.7951 | -7.2137 | -8.4124 | -9.6088 | -19.2548
2.3534 | -0.018356 | -0.21873 | -0.25507 | -0.29135 | -0.58383 | -2.6063 | -3.0394 | -3.4716 | -3.5445 | -4.0485 | -4.6243 | -6.9567 | -8.1128 | -9.2665 | -18.5689
2.3546 | -0.017663 | -0.21046 | -0.24544 | -0.28034 | -0.56177 | -2.5078 | -2.9246 | -3.3405 | -3.4106 | -3.8956 | -4.4496 | -6.6939 | -7.8063 | -8.9164 | -17.8674
2.3558 | -0.016954 | -0.20202 | -0.23559 | -0.2691 | -0.53924 | -2.4072 | -2.8073 | -3.2065 | -3.2738 | -3.7393 | -4.2711 | -6.4254 | -7.4932 | -8.5588 | -17.1508
2.357 | -0.016231 | -0.19341 | -0.22555 | -0.25762 | -0.51625 | -2.3046 | -2.6876 | -3.0698 | -3.1342 | -3.5799 | -4.089 | -6.1514 | -7.1737 | -8.1939 | -16.4196
2.3582 | -0.015495 | -0.18463 | -0.21531 | -0.24593 | -0.49281 | -2.2 | -2.5656 | -2.9304 | -2.9919 | -3.4174 | -3.9034 | -5.8722 | -6.848 | -7.8219 | -15.6741
2.3594 | -0.014744 | -0.17569 | -0.20488 | -0.23402 | -0.46895 | -2.0934 | -2.4413 | -2.7885 | -2.847 | -3.2519 | -3.7144 | -5.5878 | -6.5164 | -7.4431 | -14.9151
2.3606 | -0.013981 | -0.16659 | -0.19427 | -0.2219 | -0.44467 | -1.985 | -2.3149 | -2.6441 | -2.6996 | -3.0835 | -3.5221 | -5.2985 | -6.179 | -7.0577 | -14.1429
2.3618 | -0.013205 | -0.15735 | -0.18349 | -0.20959 | -0.41999 | -1.8749 | -2.1864 | -2.4974 | -2.5498 | -2.9124 | -3.3266 | -5.0045 | -5.8361 | -6.6661 | -13.358
2.363 | -0.012417 | -0.14796 | -0.17255 | -0.19708 | -0.39493 | -1.763 | -2.056 | -2.3484 | -2.3977 | -2.7387 | -3.1281 | -4.7059 | -5.4879 | -6.2684 | -12.5611
2.3642 | -0.011618 | -0.13844 | -0.16144 | -0.1844 | -0.36951 | -1.6495 | -1.9237 | -2.1972 | -2.2433 | -2.5624 | -2.9268 | -4.403 | -5.1347 | -5.8649 | -11.7526
2.3654 | -0.010808 | -0.12878 | -0.15018 | -0.17154 | -0.34375 | -1.5345 | -1.7895 | -2.044 | -2.0869 | -2.3837 | -2.7227 | -4.096 | -4.7767 | -5.456 | -10.9331
2.3666 | -0.0099874 | -0.11901 | -0.13878 | -0.15852 | -0.31766 | -1.418 | -1.6537 | -1.8889 | -1.9285 | -2.2028 | -2.516 | -3.7851 | -4.4141 | -5.0418 | -10.1032
2.3678 | -0.0091573 | -0.10912 | -0.12725 | -0.14534 | -0.29125 | -1.3002 | -1.5162 | -1.7319 | -1.7682 | -2.0197 | -2.3069 | -3.4705 | -4.0472 | -4.6228 | -9.2634
2.369 | -0.008318 | -0.099114 | -0.11559 | -0.13202 | -0.26456 | -1.181 | -1.3773 | -1.5731 | -1.6062 | -1.8346 | -2.0955 | -3.1524 | -3.6763 | -4.1991 | -8.4144
2.3702 | -0.0074701 | -0.089011 | -0.1038 | -0.11857 | -0.23759 | -1.0606 | -1.2369 | -1.4128 | -1.4424 | -1.6476 | -1.8819 | -2.8311 | -3.3015 | -3.771 | -7.5567
2.3714 | -0.0066142 | -0.078813 | -0.09191 | -0.10498 | -0.21037 | -0.93911 | -1.0952 | -1.2509 | -1.2772 | -1.4588 | -1.6663 | -2.5067 | -2.9232 | -3.339 | -6.6909
2.3726 | -0.0057509 | -0.068526 | -0.079914 | -0.091279 | -0.18291 | -0.81654 | -0.95223 | -1.0877 | -1.1105 | -1.2684 | -1.4488 | -2.1795 | -2.5417 | -2.9032 | -5.8176
2.3738 | -0.0048809 | -0.058159 | -0.067824 | -0.077469 | -0.15524 | -0.693 | -0.80816 | -0.9231 | -0.94247 | -1.0765 | -1.2296 | -1.8498 | -2.1572 | -2.4639 | -4.9374
2.375 | -0.0040046 | -0.047718 | -0.055647 | -0.063561 | -0.12737 | -0.56859 | -0.66307 | -0.75737 | -0.77326 | -0.88323 | -1.0088 | -1.5177 | -1.7699 | -2.0216 | -4.051
2.3762 | -0.0031228 | -0.03721 | -0.043393 | -0.049565 | -0.099321 | -0.44338 | -0.51706 | -0.5906 | -0.60299 | -0.68874 | -0.78669 | -1.1835 | -1.3802 | -1.5764 | -3.159
2.3774 | -0.002236 | -0.026643 | -0.031071 | -0.03549 | -0.071117 | -0.31747 | -0.37023 | -0.42288 | -0.43175 | -0.49316 | -0.56329 | -0.8474 | -0.98822 | -1.1288 | -2.2619
2.3786 | -0.0013449 | -0.016025 | -0.018688 | -0.021346 | -0.042774 | -0.19095 | -0.22268 | -0.25435 | -0.25968 | -0.29662 | -0.3388 | -0.50968 | -0.59438 | -0.67891 | -1.3605
2.3798 | -0.00045004 | -0.0053625 | -0.0062536 | -0.007143 | -0.014314 | -0.063898 | -0.074516 | -0.085114 | -0.086899 | -0.099258 | -0.11337 | -0.17056 | -0.1989 | -0.22719 | -0.45525
2.381 | 0.00044786 | 0.0053366 | 0.0062234 | 0.0071085 | 0.014245 | 0.063589 | 0.074156 | 0.084702 | 0.08648 | 0.098778 | 0.11283 | 0.16973 | 0.19794 | 0.22609 | 0.45305
2.3822 | 0.0013482 | 0.016065 | 0.018734 | 0.021399 | 0.04288 | 0.19142 | 0.22323 | 0.25498 | 0.26033 | 0.29735 | 0.33964 | 0.51095 | 0.59586 | 0.6806 | 1.3638
2.3834 | 0.0022504 | 0.026815 | 0.031271 | 0.035718 | 0.071574 | 0.31951 | 0.37261 | 0.4256 | 0.43453 | 0.49633 | 0.56691 | 0.85285 | 0.99458 | 1.136 | 2.2764
2.3846 | 0.0031537 | 0.037578 | 0.043823 | 0.050055 | 0.1003 | 0.44777 | 0.52218 | 0.59644 | 0.60896 | 0.69556 | 0.79448 | 1.1952 | 1.3938 | 1.592 | 3.1903
2.3858 | 0.0040576 | 0.048349 | 0.056383 | 0.064402 | 0.12905 | 0.57611 | 0.67184 | 0.76739 | 0.78349 | 0.89491 | 1.0222 | 1.5378 | 1.7933 | 2.0483 | 4.1046
2.387 | 0.0049613 | 0.059118 | 0.068942 | 0.078746 | 0.1578 | 0.70443 | 0.82149 | 0.93832 | 0.958 | 1.0942 | 1.2499 | 1.8803 | 2.1927 | 2.5046 | 5.0189
2.3882 | 0.0058644 | 0.069878 | 0.08149 | 0.09308 | 0.18652 | 0.83264 | 0.97101 | 1.1091 | 1.1324 | 1.2934 | 1.4774 | 2.2225 | 2.5918 | 2.9604 | 5.9324
2.3894 | 0.0067661 | 0.080622 | 0.09402 | 0.10739 | 0.2152 | 0.96067 | 1.1203 | 1.2796 | 1.3065 | 1.4923 | 1.7045 | 2.5642 | 2.9904 | 3.4156 | 6.8445
2.3906 | 0.0076657 | 0.091343 | 0.10652 | 0.12167 | 0.24381 | 1.0884 | 1.2693 | 1.4498 | 1.4802 | 1.6907 | 1.9312 | 2.9052 | 3.388 | 3.8698 | 7.7546
2.3918 | 0.0085628 | 0.10203 | 0.11899 | 0.13591 | 0.27234 | 1.2158 | 1.4178 | 1.6194 | 1.6534 | 1.8886 | 2.1572 | 3.2452 | 3.7845 | 4.3227 | 8.6621
2.393 | 0.0094566 | 0.11268 | 0.13141 | 0.1501 | 0.30077 | 1.3427 | 1.5658 | 1.7885 | 1.826 | 2.0857 | 2.3823 | 3.5839 | 4.1795 | 4.7739 | 9.5662
2.3942 | 0.010347 | 0.12329 | 0.14377 | 0.16422 | 0.32908 | 1.469 | 1.7132 | 1.9568 | 1.9979 | 2.282 | 2.6065 | 3.9212 | 4.5728 | 5.2231 | 10.4665
2.3954 | 0.011232 | 0.13384 | 0.15608 | 0.17827 | 0.35724 | 1.5948 | 1.8598 | 2.1243 | 2.1688 | 2.4773 | 2.8296 | 4.2567 | 4.9641 | 5.6701 | 11.3622
2.3966 | 0.012112 | 0.14433 | 0.16831 | 0.19225 | 0.38524 | 1.7197 | 2.0055 | 2.2907 | 2.3388 | 2.6714 | 3.0513 | 4.5904 | 5.3532 | 6.1145 | 12.2527
2.3978 | 0.012987 | 0.15475 | 0.18046 | 0.20613 | 0.41305 | 1.8439 | 2.1503 | 2.4562 | 2.5077 | 2.8643 | 3.2717 | 4.9218 | 5.7397 | 6.556 | 13.1374
2.399 | 0.013855 | 0.16509 | 0.19253 | 0.21991 | 0.44067 | 1.9672 | 2.2941 | 2.6204 | 2.6753 | 3.0558 | 3.4904 | 5.2509 | 6.1235 | 6.9943 | 14.0157
2.4002 | 0.014716 | 0.17536 | 0.2045 | 0.23358 | 0.46806 | 2.0895 | 2.4367 | 2.7833 | 2.8417 | 3.2458 | 3.7074 | 5.5773 | 6.5041 | 7.4291 | 14.887
2.4014 | 0.01557 | 0.18553 | 0.21636 | 0.24713 | 0.49522 | 2.2107 | 2.5781 | 2.9447 | 3.0065 | 3.4341 | 3.9225 | 5.9009 | 6.8815 | 7.8601 | 15.7507
2.4026 | 0.016416 | 0.19561 | 0.22811 | 0.26055 | 0.52212 | 2.3308 | 2.7181 | 3.1047 | 3.1698 | 3.6206 | 4.1355 | 6.2214 | 7.2553 | 8.2871 | 16.6062
2.4038 | 0.017253 | 0.20558 | 0.23974 | 0.27384 | 0.54874 | 2.4496 | 2.8567 | 3.263 | 3.3314 | 3.8052 | 4.3464 | 6.5386 | 7.6252 | 8.7096 | 17.4529
2.405 | 0.018081 | 0.21544 | 0.25125 | 0.28698 | 0.57506 | 2.5671 | 2.9938 | 3.4195 | 3.4913 | 3.9878 | 4.5549 | 6.8523 | 7.991 | 9.1274 | 18.2902
2.4062 | 0.018899 | 0.22519 | 0.26261 | 0.29996 | 0.60108 | 2.6833 | 3.1292 | 3.5742 | 3.6492 | 4.1682 | 4.7609 | 7.1623 | 8.3525 | 9.5403 | 19.1176
2.4074 | 0.019706 | 0.23481 | 0.27383 | 0.31278 | 0.62676 | 2.7979 | 3.2629 | 3.7269 | 3.8051 | 4.3463 | 4.9644 | 7.4683 | 8.7094 | 9.948 | 19.9345
2.4086 | 0.020503 | 0.2443 | 0.2849 | 0.32542 | 0.6521 | 2.911 | 3.3948 | 3.8776 | 3.9589 | 4.522 | 5.1651 | 7.7702 | 9.0615 | 10.3501 | 20.7404
2.4098 | 0.021288 | 0.25366 | 0.29581 | 0.33788 | 0.67707 | 3.0225 | 3.5248 | 4.0261 | 4.1106 | 4.6951 | 5.3629 | 8.0678 | 9.4085 | 10.7465 | 21.5346
2.411 | 0.022061 | 0.26287 | 0.30656 | 0.35015 | 0.70166 | 3.1323 | 3.6528 | 4.1723 | 4.2599 | 4.8657 | 5.5576 | 8.3608 | 9.7502 | 11.1368 | 22.3168
2.4122 | 0.022822 | 0.27194 | 0.31713 | 0.36223 | 0.72586 | 3.2403 | 3.7788 | 4.3162 | 4.4067 | 5.0334 | 5.7493 | 8.6491 | 10.0864 | 11.5208 | 23.0863
2.4134 | 0.023569 | 0.28085 | 0.32752 | 0.37409 | 0.74964 | 3.3465 | 3.9026 | 4.4576 | 4.5511 | 5.1983 | 5.9376 | 8.9324 | 10.4168 | 11.8983 | 23.8426
2.4146 | 0.024304 | 0.28959 | 0.33772 | 0.38575 | 0.77299 | 3.4507 | 4.0241 | 4.5964 | 4.6929 | 5.3603 | 6.1226 | 9.2107 | 10.7413 | 12.2689 | 24.5854
2.4158 | 0.025024 | 0.29818 | 0.34773 | 0.39718 | 0.7959 | 3.553 | 4.1434 | 4.7327 | 4.832 | 5.5191 | 6.304 | 9.4837 | 11.0597 | 12.6325 | 25.314
2.417 | 0.02573 | 0.30659 | 0.35754 | 0.40838 | 0.81835 | 3.6532 | 4.2603 | 4.8662 | 4.9683 | 5.6748 | 6.4819 | 9.7512 | 11.3716 | 12.9888 | 26.028
2.4182 | 0.026421 | 0.31482 | 0.36714 | 0.41935 | 0.84032 | 3.7513 | 4.3747 | 4.9968 | 5.1017 | 5.8272 | 6.6559 | 10.013 | 11.677 | 13.3377 | 26.727
2.4194 | 0.027096 | 0.32287 | 0.37653 | 0.43007 | 0.86181 | 3.8472 | 4.4866 | 5.1246 | 5.2321 | 5.9762 | 6.8261 | 10.2691 | 11.9756 | 13.6787 | 27.4105
2.4206 | 0.027756 | 0.33073 | 0.3857 | 0.44055 | 0.8828 | 3.9409 | 4.5958 | 5.2494 | 5.3596 | 6.1218 | 6.9924 | 10.5192 | 12.2673 | 14.0119 | 28.0781
2.4218 | 0.0284 | 0.33841 | 0.39464 | 0.45077 | 0.90328 | 4.0323 | 4.7024 | 5.3712 | 5.4839 | 6.2638 | 7.1546 | 10.7632 | 12.5518 | 14.3369 | 28.7293
2.423 | 0.029027 | 0.34588 | 0.40336 | 0.46072 | 0.92323 | 4.1214 | 4.8063 | 5.4898 | 5.605 | 6.4021 | 7.3126 | 11.0009 | 12.829 | 14.6535 | 29.3638
2.4242 | 0.029638 | 0.35315 | 0.41184 | 0.47041 | 0.94264 | 4.2081 | 4.9073 | 5.6052 | 5.7229 | 6.5367 | 7.4664 | 11.2322 | 13.0988 | 14.9616 | 29.9812
2.4254 | 0.030231 | 0.36022 | 0.42008 | 0.47982 | 0.9615 | 4.2923 | 5.0055 | 5.7174 | 5.8374 | 6.6675 | 7.6158 | 11.457 | 13.3609 | 15.261 | 30.5812
2.4266 | 0.030806 | 0.36708 | 0.42808 | 0.48896 | 0.97981 | 4.374 | 5.1008 | 5.8262 | 5.9485 | 6.7944 | 7.7607 | 11.675 | 13.6152 | 15.5515 | 31.1633
2.4278 | 0.031364 | 0.37372 | 0.43582 | 0.4978 | 0.99754 | 4.4531 | 5.1931 | 5.9317 | 6.0561 | 6.9174 | 7.9011 | 11.8863 | 13.8616 | 15.8329 | 31.7272
2.429 | 0.031903 | 0.38014 | 0.44332 | 0.50636 | 1.0147 | 4.5297 | 5.2824 | 6.0336 | 6.1602 | 7.0363 | 8.037 | 12.0906 | 14.0999 | 16.1051 | 32.2726
2.4302 | 0.032423 | 0.38635 | 0.45055 | 0.51462 | 1.0312 | 4.6036 | 5.3686 | 6.1321 | 6.2608 | 7.1511 | 8.1681 | 12.2879 | 14.33 | 16.3679 | 32.7992
2.4314 | 0.032925 | 0.39232 | 0.45752 | 0.52259 | 1.0472 | 4.6748 | 5.4517 | 6.227 | 6.3576 | 7.2618 | 8.2945 | 12.4781 | 14.5517 | 16.6212 | 33.3067
2.4326 | 0.033408 | 0.39807 | 0.46423 | 0.53025 | 1.0625 | 4.7433 | 5.5316 | 6.3182 | 6.4508 | 7.3682 | 8.4161 | 12.661 | 14.765 | 16.8648 | 33.7949
2.4338 | 0.033871 | 0.40359 | 0.47066 | 0.5376 | 1.0773 | 4.8091 | 5.6083 | 6.4058 | 6.5403 | 7.4704 | 8.5328 | 12.8365 | 14.9697 | 17.0986 | 34.2635
2.435 | 0.034314 | 0.40888 | 0.47683 | 0.54464 | 1.0914 | 4.8721 | 5.6817 | 6.4897 | 6.6259 | 7.5682 | 8.6445 | 13.0046 | 15.1657 | 17.3225 | 34.7122
2.4362 | 0.034738 | 0.41393 | 0.48271 | 0.55136 | 1.1049 | 4.9322 | 5.7519 | 6.5699 | 6.7077 | 7.6617 | 8.7513 | 13.1652 | 15.353 | 17.5364 | 35.1408
2.4374 | 0.035142 | 0.41874 | 0.48832 | 0.55777 | 1.1177 | 4.9895 | 5.8187 | 6.6462 | 6.7857 | 7.7507 | 8.853 | 13.3182 | 15.5314 | 17.7402 | 35.5492
2.4386 | 0.035525 | 0.42331 | 0.49365 | 0.56386 | 1.1299 | 5.044 | 5.8822 | 6.7187 | 6.8597 | 7.8353 | 8.9496 | 13.4635 | 15.7009 | 17.9338 | 35.9371
2.4398 | 0.035888 | 0.42763 | 0.4987 | 0.56962 | 1.1414 | 5.0955 | 5.9423 | 6.7874 | 6.9298 | 7.9153 | 9.041 | 13.6011 | 15.8614 | 18.1171 | 36.3044
2.441 | 0.036231 | 0.43172 | 0.50346 | 0.57506 | 1.1523 | 5.1442 | 5.999 | 6.8522 | 6.996 | 7.9909 | 9.1273 | 13.731 | 16.0128 | 18.29 | 36.6509
2.4422 | 0.036553 | 0.43555 | 0.50793 | 0.58017 | 1.1626 | 5.1899 | 6.0523 | 6.9131 | 7.0581 | 8.0619 | 9.2084 | 13.8529 | 16.155 | 18.4525 | 36.9766
2.4434 | 0.036854 | 0.43914 | 0.51212 | 0.58495 | 1.1722 | 5.2326 | 6.1022 | 6.97 | 7.1163 | 8.1283 | 9.2843 | 13.9671 | 16.2881 | 18.6046 | 37.2812
2.4446 | 0.037134 | 0.44248 | 0.51601 | 0.5894 | 1.1811 | 5.2724 | 6.1486 | 7.023 | 7.1704 | 8.1901 | 9.3549 | 14.0733 | 16.412 | 18.7461 | 37.5648
2.4458 | 0.037394 | 0.44557 | 0.51962 | 0.59351 | 1.1893 | 5.3093 | 6.1916 | 7.0721 | 7.2205 | 8.2474 | 9.4202 | 14.1716 | 16.5267 | 18.877 | 37.8271
2.447 | 0.037632 | 0.44841 | 0.52293 | 0.5973 | 1.1969 | 5.3431 | 6.231 | 7.1172 | 7.2665 | 8.2999 | 9.4803 | 14.262 | 16.632 | 18.9973 | 38.0683
2.4482 | 0.037849 | 0.451 | 0.52595 | 0.60075 | 1.2038 | 5.374 | 6.267 | 7.1583 | 7.3085 | 8.3479 | 9.5351 | 14.3443 | 16.7281 | 19.1071 | 38.2882
2.4494 | 0.038046 | 0.45334 | 0.52868 | 0.60386 | 1.2101 | 5.4019 | 6.2996 | 7.1954 | 7.3464 | 8.3912 | 9.5845 | 14.4188 | 16.8149 | 19.2062 | 38.4869
2.4506 | 0.038221 | 0.45543 | 0.53111 | 0.60665 | 1.2156 | 5.4268 | 6.3286 | 7.2286 | 7.3803 | 8.4299 | 9.6287 | 14.4852 | 16.8924 | 19.2947 | 38.6642
2.4518 | 0.038375 | 0.45727 | 0.53326 | 0.6091 | 1.2206 | 5.4487 | 6.3541 | 7.2578 | 7.4101 | 8.4639 | 9.6676 | 14.5437 | 16.9606 | 19.3726 | 38.8203
2.453 | 0.038509 | 0.45886 | 0.53511 | 0.61121 | 1.2248 | 5.4676 | 6.3762 | 7.283 | 7.4358 | 8.4933 | 9.7012 | 14.5942 | 17.0195 | 19.44 | 38.9553
2.4542 | 0.038621 | 0.4602 | 0.53667 | 0.613 | 1.2284 | 5.4836 | 6.3948 | 7.3043 | 7.4575 | 8.5181 | 9.7295 | 14.6369 | 17.0692 | 19.4967 | 39.069
2.4554 | 0.038713 | 0.46129 | 0.53795 | 0.61445 | 1.2313 | 5.4966 | 6.41 | 7.3216 | 7.4752 | 8.5383 | 9.7526 | 14.6716 | 17.1097 | 19.543 | 39.1617
2.4566 | 0.038784 | 0.46213 | 0.53893 | 0.61558 | 1.2335 | 5.5066 | 6.4217 | 7.335 | 7.4889 | 8.554 | 9.7705 | 14.6985 | 17.1411 | 19.5788 | 39.2334
2.4578 | 0.038834 | 0.46273 | 0.53963 | 0.61637 | 1.2351 | 5.5138 | 6.4301 | 7.3445 | 7.4986 | 8.565 | 9.7831 | 14.7175 | 17.1633 | 19.6041 | 39.2842
2.459 | 0.038864 | 0.46309 | 0.54004 | 0.61685 | 1.2361 | 5.518 | 6.435 | 7.3501 | 7.5044 | 8.5716 | 9.7906 | 14.7288 | 17.1764 | 19.6192 | 39.3144
2.4602 | 0.038873 | 0.4632 | 0.54018 | 0.617 | 1.2364 | 5.5193 | 6.4366 | 7.3519 | 7.5062 | 8.5737 | 9.793 | 14.7323 | 17.1806 | 19.6239 | 39.3239
2.4614 | 0.038862 | 0.46307 | 0.54003 | 0.61683 | 1.236 | 5.5178 | 6.4348 | 7.3499 | 7.5041 | 8.5713 | 9.7903 | 14.7283 | 17.1758 | 19.6185 | 39.313
2.4626 | 0.038832 | 0.46271 | 0.5396 | 0.61634 | 1.2351 | 5.5134 | 6.4297 | 7.3441 | 7.4982 | 8.5645 | 9.7825 | 14.7166 | 17.1622 | 19.6029 | 39.2818
2.4638 | 0.038781 | 0.4621 | 0.53889 | 0.61553 | 1.2335 | 5.5063 | 6.4213 | 7.3345 | 7.4884 | 8.5534 | 9.7698 | 14.6974 | 17.1399 | 19.5774 | 39.2307
2.465 | 0.038711 | 0.46127 | 0.53792 | 0.61442 | 1.2312 | 5.4963 | 6.4097 | 7.3212 | 7.4748 | 8.5379 | 9.7521 | 14.6708 | 17.1088 | 19.542 | 39.1597
2.4662 | 0.038621 | 0.4602 | 0.53668 | 0.613 | 1.2284 | 5.4836 | 6.3949 | 7.3043 | 7.4576 | 8.5181 | 9.7295 | 14.6369 | 17.0693 | 19.4968 | 39.0691
2.4674 | 0.038513 | 0.45891 | 0.53517 | 0.61127 | 1.2249 | 5.4682 | 6.3769 | 7.2838 | 7.4366 | 8.4942 | 9.7022 | 14.5957 | 17.0213 | 19.4419 | 38.9592
2.4686 | 0.038385 | 0.45739 | 0.5334 | 0.60925 | 1.2209 | 5.4501 | 6.3558 | 7.2596 | 7.412 | 8.4661 | 9.6701 | 14.5474 | 16.9649 | 19.3776 | 38.8303
2.4698 | 0.038239 | 0.45565 | 0.53137 | 0.60693 | 1.2162 | 5.4293 | 6.3316 | 7.232 | 7.3838 | 8.4339 | 9.6333 | 14.4921 | 16.9004 | 19.3039 | 38.6826
2.471 | 0.038075 | 0.45369 | 0.52908 | 0.60433 | 1.211 | 5.406 | 6.3044 | 7.201 | 7.3521 | 8.3976 | 9.5919 | 14.4298 | 16.8278 | 19.221 | 38.5164
2.4722 | 0.037893 | 0.45152 | 0.52655 | 0.60144 | 1.2052 | 5.3801 | 6.2742 | 7.1665 | 7.3169 | 8.3574 | 9.546 | 14.3608 | 16.7473 | 19.129 | 38.3321
2.4734 | 0.037693 | 0.44914 | 0.52378 | 0.59826 | 1.1988 | 5.3518 | 6.2411 | 7.1287 | 7.2783 | 8.3134 | 9.4957 | 14.2851 | 16.659 | 19.0281 | 38.13
2.4746 | 0.037476 | 0.44655 | 0.52076 | 0.59482 | 1.1919 | 5.321 | 6.2052 | 7.0877 | 7.2364 | 8.2655 | 9.441 | 14.2028 | 16.563 | 18.9185 | 37.9104
2.4758 | 0.037242 | 0.44376 | 0.51751 | 0.5911 | 1.1845 | 5.2877 | 6.1664 | 7.0434 | 7.1912 | 8.2139 | 9.382 | 14.1141 | 16.4596 | 18.8004 | 37.6737
2.477 | 0.036991 | 0.44078 | 0.51403 | 0.58713 | 1.1765 | 5.2522 | 6.125 | 6.996 | 7.1428 | 8.1586 | 9.3189 | 14.0192 | 16.3489 | 18.6739 | 37.4203
2.4782 | 0.036725 | 0.4376 | 0.51032 | 0.5829 | 1.1681 | 5.2143 | 6.0808 | 6.9456 | 7.0913 | 8.0998 | 9.2517 | 13.9181 | 16.231 | 18.5393 | 37.1505
2.4794 | 0.036442 | 0.43424 | 0.5064 | 0.57841 | 1.1591 | 5.1742 | 6.0341 | 6.8922 | 7.0368 | 8.0375 | 9.1806 | 13.8111 | 16.1062 | 18.3968 | 36.8649
2.4806 | 0.036145 | 0.43069 | 0.50226 | 0.57369 | 1.1496 | 5.1319 | 5.9848 | 6.8359 | 6.9793 | 7.9719 | 9.1056 | 13.6983 | 15.9747 | 18.2465 | 36.5637
2.4818 | 0.035832 | 0.42696 | 0.49792 | 0.56873 | 1.1397 | 5.0875 | 5.933 | 6.7768 | 6.919 | 7.9029 | 9.0268 | 13.5798 | 15.8365 | 18.0887 | 36.2474
2.483 | 0.035505 | 0.42307 | 0.49337 | 0.56354 | 1.1293 | 5.0411 | 5.8788 | 6.7149 | 6.8558 | 7.8308 | 8.9444 | 13.4558 | 15.6919 | 17.9236 | 35.9166
2.4842 | 0.035164 | 0.419 | 0.48863 | 0.55812 | 1.1184 | 4.9927 | 5.8224 | 6.6504 | 6.7899 | 7.7556 | 8.8585 | 13.3266 | 15.5412 | 17.7514 | 35.5715
2.4854 | 0.034809 | 0.41478 | 0.4837 | 0.55249 | 1.1071 | 4.9423 | 5.7637 | 6.5833 | 6.7215 | 7.6774 | 8.7692 | 13.1922 | 15.3845 | 17.5724 | 35.2128
2.4866 | 0.034442 | 0.41039 | 0.47859 | 0.54666 | 1.0954 | 4.8901 | 5.7028 | 6.5138 | 6.6505 | 7.5963 | 8.6766 | 13.0528 | 15.222 | 17.3867 | 34.8409
2.4878 | 0.034061 | 0.40586 | 0.47331 | 0.54062 | 1.0833 | 4.8361 | 5.6398 | 6.4419 | 6.577 | 7.5124 | 8.5808 | 12.9087 | 15.0539 | 17.1948 | 34.4562
2.489 | 0.033669 | 0.40119 | 0.46786 | 0.53439 | 1.0709 | 4.7804 | 5.5748 | 6.3677 | 6.5013 | 7.4259 | 8.4819 | 12.76 | 14.8805 | 16.9967 | 34.0593
2.4902 | 0.033265 | 0.39637 | 0.46224 | 0.52798 | 1.058 | 4.7231 | 5.508 | 6.2913 | 6.4233 | 7.3368 | 8.3802 | 12.6069 | 14.702 | 16.7928 | 33.6506
2.4914 | 0.03285 | 0.39143 | 0.45648 | 0.5214 | 1.0448 | 4.6641 | 5.4392 | 6.2128 | 6.3431 | 7.2452 | 8.2756 | 12.4496 | 14.5185 | 16.5833 | 33.2308
2.4926 | 0.032424 | 0.38636 | 0.45056 | 0.51464 | 1.0313 | 4.6037 | 5.3688 | 6.1323 | 6.261 | 7.1514 | 8.1684 | 12.2884 | 14.3305 | 16.3685 | 32.8003
2.4938 | 0.031989 | 0.38117 | 0.44451 | 0.50773 | 1.0174 | 4.5419 | 5.2967 | 6.0499 | 6.1769 | 7.0553 | 8.0587 | 12.1233 | 14.138 | 16.1486 | 32.3597
2.495 | 0.031544 | 0.37587 | 0.43833 | 0.50066 | 1.0033 | 4.4787 | 5.223 | 5.9658 | 6.0909 | 6.9572 | 7.9466 | 11.9546 | 13.9413 | 15.9239 | 31.9095
2.4962 | 0.03109 | 0.37046 | 0.43202 | 0.49346 | 0.98883 | 4.4142 | 5.1478 | 5.8799 | 6.0033 | 6.857 | 7.8322 | 11.7826 | 13.7406 | 15.6948 | 31.4503
2.4974 | 0.030628 | 0.36495 | 0.4256 | 0.48612 | 0.97413 | 4.3486 | 5.0713 | 5.7925 | 5.914 | 6.7551 | 7.7157 | 11.6074 | 13.5363 | 15.4614 | 30.9826
2.4986 | 0.030157 | 0.35935 | 0.41906 | 0.47866 | 0.95917 | 4.2819 | 4.9934 | 5.7036 | 5.8232 | 6.6514 | 7.5973 | 11.4292 | 13.3285 | 15.224 | 30.5071
2.4998 | 0.02968 | 0.35366 | 0.41243 | 0.47108 | 0.94399 | 4.2141 | 4.9144 | 5.6133 | 5.7311 | 6.5461 | 7.477 | 11.2483 | 13.1175 | 14.9831 | 30.0242
2.5011 | 0.029196 | 0.34789 | 0.4057 | 0.4634 | 0.9286 | 4.1454 | 4.8342 | 5.5217 | 5.6376 | 6.4393 | 7.3551 | 11.0649 | 12.9036 | 14.7387 | 29.5345
2.5023 | 0.028706 | 0.34205 | 0.39889 | 0.45562 | 0.91301 | 4.0758 | 4.7531 | 5.429 | 5.5429 | 6.3312 | 7.2316 | 10.8791 | 12.687 | 14.4913 | 29.0387
2.5035 | 0.02821 | 0.33614 | 0.39201 | 0.44775 | 0.89724 | 4.0054 | 4.671 | 5.3353 | 5.4472 | 6.2219 | 7.1068 | 10.6913 | 12.468 | 14.2411 | 28.5373
2.5047 | 0.02771 | 0.33018 | 0.38505 | 0.43981 | 0.88132 | 3.9343 | 4.5881 | 5.2406 | 5.3506 | 6.1115 | 6.9807 | 10.5016 | 12.2467 | 13.9884 | 28.031
2.5059 | 0.027205 | 0.32416 | 0.37803 | 0.4318 | 0.86527 | 3.8626 | 4.5045 | 5.1451 | 5.2531 | 6.0002 | 6.8535 | 10.3102 | 12.0236 | 13.7335 | 27.5202
2.5071 | 0.026696 | 0.3181 | 0.37097 | 0.42372 | 0.84909 | 3.7904 | 4.4203 | 5.0489 | 5.1549 | 5.888 | 6.7253 | 10.1175 | 11.7988 | 13.4767 | 27.0057
2.5083 | 0.026184 | 0.31201 | 0.36385 | 0.4156 | 0.83281 | 3.7178 | 4.3356 | 4.9522 | 5.0561 | 5.7751 | 6.5964 | 9.9235 | 11.5726 | 13.2184 | 26.488
2.5095 | 0.02567 | 0.30588 | 0.35671 | 0.40744 | 0.81645 | 3.6447 | 4.2504 | 4.8549 | 4.9567 | 5.6617 | 6.4668 | 9.7286 | 11.3453 | 12.9587 | 25.9677
2.5107 | 0.025154 | 0.29972 | 0.34953 | 0.39924 | 0.80003 | 3.5714 | 4.1649 | 4.7572 | 4.857 | 5.5478 | 6.3368 | 9.5329 | 11.1171 | 12.6981 | 25.4454
2.5119 | 0.024636 | 0.29356 | 0.34234 | 0.39103 | 0.78357 | 3.4979 | 4.0792 | 4.6593 | 4.7571 | 5.4336 | 6.2064 | 9.3367 | 10.8883 | 12.4368 | 24.9217
2.5131 | 0.024118 | 0.28738 | 0.33514 | 0.3828 | 0.76708 | 3.4243 | 3.9934 | 4.5613 | 4.657 | 5.3193 | 6.0758 | 9.1402 | 10.6592 | 12.1751 | 24.3973
2.5143 | 0.023599 | 0.2812 | 0.32793 | 0.37457 | 0.75058 | 3.3507 | 3.9075 | 4.4632 | 4.5568 | 5.2049 | 5.9451 | 8.9437 | 10.43 | 11.9133 | 23.8727
2.5155 | 0.023081 | 0.27502 | 0.32073 | 0.36634 | 0.7341 | 3.2771 | 3.8217 | 4.3652 | 4.4568 | 5.0906 | 5.8146 | 8.7473 | 10.201 | 11.6517 | 23.3485
2.5167 | 0.022564 | 0.26886 | 0.31354 | 0.35813 | 0.71765 | 3.2037 | 3.7361 | 4.2674 | 4.3569 | 4.9766 | 5.6843 | 8.5513 | 9.9724 | 11.3906 | 22.8254
2.5179 | 0.022048 | 0.26272 | 0.30638 | 0.34995 | 0.70126 | 3.1305 | 3.6507 | 4.1699 | 4.2574 | 4.8628 | 5.5544 | 8.3559 | 9.7445 | 11.1304 | 22.3038
2.5191 | 0.021535 | 0.2566 | 0.29925 | 0.3418 | 0.68493 | 3.0576 | 3.5657 | 4.0728 | 4.1583 | 4.7496 | 5.4251 | 8.1614 | 9.5177 | 10.8712 | 21.7846
2.5203 | 0.021024 | 0.25052 | 0.29215 | 0.3337 | 0.66869 | 2.9851 | 3.4812 | 3.9762 | 4.0597 | 4.637 | 5.2965 | 7.9679 | 9.292 | 10.6135 | 21.2681
2.5215 | 0.020517 | 0.24448 | 0.2851 | 0.32565 | 0.65256 | 2.9131 | 3.3972 | 3.8803 | 3.9617 | 4.5252 | 5.1687 | 7.7757 | 9.0679 | 10.3574 | 20.755
2.5227 | 0.020014 | 0.23848 | 0.27811 | 0.31766 | 0.63655 | 2.8416 | 3.3139 | 3.7852 | 3.8646 | 4.4142 | 5.0419 | 7.585 | 8.8455 | 10.1034 | 20.246
2.5239 | 0.019515 | 0.23254 | 0.27118 | 0.30975 | 0.62069 | 2.7708 | 3.2313 | 3.6908 | 3.7683 | 4.3042 | 4.9163 | 7.396 | 8.625 | 9.8516 | 19.7415
2.5251 | 0.019022 | 0.22666 | 0.26432 | 0.30191 | 0.60499 | 2.7007 | 3.1496 | 3.5975 | 3.673 | 4.1953 | 4.7919 | 7.2089 | 8.4069 | 9.6025 | 19.2421
2.5263 | 0.018534 | 0.22084 | 0.25754 | 0.29417 | 0.58947 | 2.6315 | 3.0688 | 3.5052 | 3.5787 | 4.0877 | 4.669 | 7.024 | 8.1912 | 9.3561 | 18.7485
2.5275 | 0.018052 | 0.2151 | 0.25085 | 0.28652 | 0.57415 | 2.5631 | 2.989 | 3.4141 | 3.4857 | 3.9814 | 4.5476 | 6.8414 | 7.9783 | 9.1129 | 18.2611
2.5287 | 0.017577 | 0.20944 | 0.24424 | 0.27898 | 0.55904 | 2.4956 | 2.9103 | 3.3242 | 3.394 | 3.8767 | 4.428 | 6.6614 | 7.7683 | 8.8731 | 17.7806
2.5299 | 0.017109 | 0.20387 | 0.23775 | 0.27156 | 0.54417 | 2.4292 | 2.8329 | 3.2358 | 3.3037 | 3.7735 | 4.3102 | 6.4841 | 7.5616 | 8.637 | 17.3075
2.5311 | 0.016649 | 0.19839 | 0.23136 | 0.26426 | 0.52954 | 2.3639 | 2.7568 | 3.1488 | 3.2149 | 3.6721 | 4.1943 | 6.3098 | 7.3584 | 8.4049 | 16.8423
2.5323 | 0.016198 | 0.19301 | 0.22508 | 0.25709 | 0.51518 | 2.2998 | 2.682 | 3.0634 | 3.1277 | 3.5725 | 4.0806 | 6.1387 | 7.1588 | 8.1769 | 16.3855
2.5335 | 0.015755 | 0.18773 | 0.21893 | 0.25007 | 0.5011 | 2.237 | 2.6087 | 2.9797 | 3.0422 | 3.4749 | 3.969 | 5.9709 | 6.9632 | 7.9535 | 15.9378
2.5347 | 0.015322 | 0.18257 | 0.21291 | 0.24319 | 0.48732 | 2.1754 | 2.537 | 2.8978 | 2.9586 | 3.3793 | 3.8599 | 5.8067 | 6.7717 | 7.7347 | 15.4995
2.5359 | 0.014898 | 0.17753 | 0.20703 | 0.23647 | 0.47385 | 2.1153 | 2.4669 | 2.8177 | 2.8768 | 3.2859 | 3.7532 | 5.6463 | 6.5846 | 7.521 | 15.0712
2.5371 | 0.014485 | 0.1726 | 0.20129 | 0.22991 | 0.46072 | 2.0567 | 2.3985 | 2.7396 | 2.7971 | 3.1948 | 3.6492 | 5.4898 | 6.4021 | 7.3125 | 14.6534
2.5383 | 0.014083 | 0.16781 | 0.1957 | 0.22353 | 0.44793 | 1.9996 | 2.3319 | 2.6635 | 2.7194 | 3.1061 | 3.5479 | 5.3374 | 6.2243 | 7.1095 | 14.2466
2.5395 | 0.013693 | 0.16316 | 0.19027 | 0.21733 | 0.4355 | 1.9441 | 2.2672 | 2.5896 | 2.6439 | 3.0199 | 3.4494 | 5.1892 | 6.0516 | 6.9122 | 13.8512
2.5407 | 0.013313 | 0.15864 | 0.185 | 0.21131 | 0.42344 | 1.8903 | 2.2044 | 2.5179 | 2.5708 | 2.9363 | 3.3539 | 5.0456 | 5.8841 | 6.7209 | 13.4678
2.5419 | 0.012947 | 0.15427 | 0.1799 | 0.20549 | 0.41177 | 1.8382 | 2.1437 | 2.4485 | 2.4999 | 2.8554 | 3.2615 | 4.9066 | 5.7219 | 6.5357 | 13.0967
2.5431 | 0.012592 | 0.15005 | 0.17498 | 0.19987 | 0.40051 | 1.7879 | 2.085 | 2.3816 | 2.4315 | 2.7773 | 3.1723 | 4.7723 | 5.5654 | 6.3569 | 12.7384
2.5443 | 0.012251 | 0.14598 | 0.17024 | 0.19445 | 0.38966 | 1.7395 | 2.0286 | 2.317 | 2.3657 | 2.7021 | 3.0864 | 4.6431 | 5.4147 | 6.1847 | 12.3934
2.5455 | 0.011924 | 0.14208 | 0.16569 | 0.18925 | 0.37924 | 1.693 | 1.9743 | 2.2551 | 2.3024 | 2.6298 | 3.0038 | 4.5189 | 5.2699 | 6.0193 | 12.062
2.5467 | 0.01161 | 0.13834 | 0.16133 | 0.18427 | 0.36926 | 1.6484 | 1.9224 | 2.1957 | 2.2418 | 2.5606 | 2.9248 | 4.4 | 5.1312 | 5.8609 | 11.7446
2.5479 | 0.01131 | 0.13477 | 0.15717 | 0.17952 | 0.35974 | 1.6059 | 1.8728 | 2.1391 | 2.184 | 2.4946 | 2.8493 | 4.2865 | 4.9988 | 5.7097 | 11.4416
2.5491 | 0.011026 | 0.13138 | 0.15321 | 0.175 | 0.35068 | 1.5655 | 1.8256 | 2.0852 | 2.129 | 2.4318 | 2.7776 | 4.1785 | 4.8729 | 5.5659 | 11.1534
2.5503 | 0.010756 | 0.12816 | 0.14946 | 0.17072 | 0.34209 | 1.5271 | 1.7809 | 2.0342 | 2.0769 | 2.3722 | 2.7096 | 4.0763 | 4.7536 | 5.4297 | 10.8804
2.5515 | 0.010501 | 0.12513 | 0.14592 | 0.16667 | 0.33399 | 1.491 | 1.7388 | 1.986 | 2.0277 | 2.3161 | 2.6455 | 3.9798 | 4.6411 | 5.3012 | 10.6229
2.5527 | 0.010262 | 0.12228 | 0.1426 | 0.16288 | 0.32639 | 1.4571 | 1.6992 | 1.9408 | 1.9816 | 2.2634 | 2.5853 | 3.8892 | 4.5355 | 5.1805 | 10.3812
2.5539 | 0.010039 | 0.11962 | 0.1395 | 0.15934 | 0.3193 | 1.4254 | 1.6623 | 1.8987 | 1.9385 | 2.2142 | 2.5291 | 3.8047 | 4.437 | 5.068 | 10.1556
2.5551 | 0.0098324 | 0.11716 | 0.13663 | 0.15606 | 0.31273 | 1.396 | 1.628 | 1.8596 | 1.8986 | 2.1686 | 2.477 | 3.7263 | 4.3456 | 4.9636 | 9.9464
2.5563 | 0.0096422 | 0.11489 | 0.13399 | 0.15304 | 0.30668 | 1.369 | 1.5965 | 1.8236 | 1.8619 | 2.1266 | 2.4291 | 3.6542 | 4.2615 | 4.8676 | 9.754
2.5575 | 0.0094687 | 0.11283 | 0.13158 | 0.15029 | 0.30116 | 1.3444 | 1.5678 | 1.7908 | 1.8284 | 2.0884 | 2.3854 | 3.5885 | 4.1848 | 4.78 | 9.5785
2.5587 | 0.0093123 | 0.11096 | 0.1294 | 0.1478 | 0.29618 | 1.3222 | 1.5419 | 1.7612 | 1.7981 | 2.0539 | 2.346 | 3.5292 | 4.1157 | 4.701 | 9.4203
2.5599 | 0.0091731 | 0.1093 | 0.12747 | 0.1456 | 0.29176 | 1.3024 | 1.5189 | 1.7349 | 1.7713 | 2.0232 | 2.3109 | 3.4765 | 4.0542 | 4.6308 | 9.2795
2.5611 | 0.0090514 | 0.10785 | 0.12578 | 0.14366 | 0.28788 | 1.2851 | 1.4987 | 1.7119 | 1.7478 | 1.9963 | 2.2802 | 3.4303 | 4.0004 | 4.5693 | 9.1563
2.5623 | 0.0089473 | 0.10661 | 0.12433 | 0.14201 | 0.28457 | 1.2704 | 1.4815 | 1.6922 | 1.7277 | 1.9734 | 2.254 | 3.3909 | 3.9544 | 4.5168 | 9.0511
2.5635 | 0.0088611 | 0.10559 | 0.12313 | 0.14064 | 0.28183 | 1.2581 | 1.4672 | 1.6759 | 1.711 | 1.9544 | 2.2323 | 3.3582 | 3.9163 | 4.4733 | 8.9638
2.5647 | 0.0087929 | 0.10477 | 0.12218 | 0.13956 | 0.27966 | 1.2484 | 1.4559 | 1.663 | 1.6979 | 1.9393 | 2.2151 | 3.3324 | 3.8862 | 4.4388 | 8.8948
2.5659 | 0.0087428 | 0.10418 | 0.12149 | 0.13877 | 0.27807 | 1.2413 | 1.4476 | 1.6535 | 1.6882 | 1.9283 | 2.2025 | 3.3134 | 3.864 | 4.4136 | 8.8442
2.5671 | 0.0087111 | 0.1038 | 0.12105 | 0.13826 | 0.27706 | 1.2368 | 1.4424 | 1.6475 | 1.6821 | 1.9213 | 2.1945 | 3.3014 | 3.85 | 4.3975 | 8.8121
2.5683 | 0.0086977 | 0.10364 | 0.12086 | 0.13805 | 0.27663 | 1.2349 | 1.4401 | 1.645 | 1.6795 | 1.9183 | 2.1911 | 3.2963 | 3.8441 | 4.3908 | 8.7985
2.5695 | 0.0087028 | 0.1037 | 0.12093 | 0.13813 | 0.2768 | 1.2357 | 1.441 | 1.6459 | 1.6805 | 1.9194 | 2.1924 | 3.2982 | 3.8463 | 4.3933 | 8.8037
2.5707 | 0.0087265 | 0.10398 | 0.12126 | 0.13851 | 0.27755 | 1.239 | 1.4449 | 1.6504 | 1.685 | 1.9247 | 2.1984 | 3.3072 | 3.8568 | 4.4053 | 8.8276
2.5719 | 0.0087688 | 0.10449 | 0.12185 | 0.13918 | 0.2789 | 1.245 | 1.4519 | 1.6584 | 1.6932 | 1.934 | 2.209 | 3.3232 | 3.8755 | 4.4266 | 8.8704
2.5731 | 0.0088297 | 0.10521 | 0.1227 | 0.14015 | 0.28083 | 1.2537 | 1.462 | 1.6699 | 1.705 | 1.9474 | 2.2244 | 3.3463 | 3.9024 | 4.4574 | 8.9321
2.5743 | 0.0089093 | 0.10616 | 0.1238 | 0.14141 | 0.28337 | 1.265 | 1.4752 | 1.685 | 1.7203 | 1.965 | 2.2445 | 3.3765 | 3.9376 | 4.4976 | 9.0126
2.5755 | 0.0090077 | 0.10733 | 0.12517 | 0.14297 | 0.28649 | 1.2789 | 1.4915 | 1.7036 | 1.7393 | 1.9867 | 2.2692 | 3.4138 | 3.9811 | 4.5472 | 9.1121
2.5767 | 0.0091247 | 0.10873 | 0.1268 | 0.14483 | 0.29022 | 1.2956 | 1.5109 | 1.7257 | 1.7619 | 2.0125 | 2.2987 | 3.4581 | 4.0328 | 4.6063 | 9.2305
2.5779 | 0.0092604 | 0.11034 | 0.12868 | 0.14698 | 0.29453 | 1.3148 | 1.5333 | 1.7514 | 1.7881 | 2.0424 | 2.3329 | 3.5095 | 4.0928 | 4.6748 | 9.3678
2.5791 | 0.0094147 | 0.11218 | 0.13082 | 0.14943 | 0.29944 | 1.3367 | 1.5589 | 1.7806 | 1.8179 | 2.0765 | 2.3718 | 3.568 | 4.161 | 4.7527 | 9.5238
2.5803 | 0.0095875 | 0.11424 | 0.13323 | 0.15217 | 0.30494 | 1.3613 | 1.5875 | 1.8132 | 1.8513 | 2.1146 | 2.4153 | 3.6335 | 4.2373 | 4.84 | 9.6987
2.5815 | 0.0097788 | 0.11652 | 0.13589 | 0.15521 | 0.31102 | 1.3884 | 1.6192 | 1.8494 | 1.8882 | 2.1568 | 2.4635 | 3.706 | 4.3219 | 4.9365 | 9.8922
2.5827 | 0.0099885 | 0.11902 | 0.1388 | 0.15854 | 0.31769 | 1.4182 | 1.6539 | 1.8891 | 1.9287 | 2.203 | 2.5163 | 3.7855 | 4.4146 | 5.0424 | 10.1043
2.5839 | 0.010216 | 0.12174 | 0.14197 | 0.16216 | 0.32494 | 1.4506 | 1.6916 | 1.9322 | 1.9727 | 2.2533 | 2.5737 | 3.8719 | 4.5153 | 5.1574 | 10.3349
2.5851 | 0.010463 | 0.12467 | 0.14539 | 0.16606 | 0.33277 | 1.4855 | 1.7324 | 1.9787 | 2.0202 | 2.3076 | 2.6357 | 3.9651 | 4.6241 | 5.2817 | 10.5838
2.5863 | 0.010727 | 0.12781 | 0.14905 | 0.17025 | 0.34116 | 1.523 | 1.7761 | 2.0287 | 2.0712 | 2.3658 | 2.7022 | 4.0652 | 4.7407 | 5.415 | 10.8509
2.5875 | 0.011008 | 0.13117 | 0.15297 | 0.17473 | 0.35013 | 1.563 | 1.8227 | 2.082 | 2.1257 | 2.428 | 2.7732 | 4.172 | 4.8653 | 5.5572 | 11.136
2.5887 | 0.011308 | 0.13474 | 0.15713 | 0.17948 | 0.35965 | 1.6055 | 1.8723 | 2.1386 | 2.1835 | 2.494 | 2.8487 | 4.2855 | 4.9977 | 5.7084 | 11.4389
2.5899 | 0.011625 | 0.13852 | 0.16154 | 0.18451 | 0.36973 | 1.6505 | 1.9248 | 2.1985 | 2.2447 | 2.5639 | 2.9285 | 4.4056 | 5.1377 | 5.8684 | 11.7595
2.5911 | 0.011959 | 0.1425 | 0.16618 | 0.18981 | 0.38036 | 1.698 | 1.9801 | 2.2617 | 2.3092 | 2.6376 | 3.0127 | 4.5322 | 5.2854 | 6.0371 | 12.0975
2.5923 | 0.01231 | 0.14668 | 0.17106 | 0.19538 | 0.39152 | 1.7478 | 2.0383 | 2.3281 | 2.377 | 2.715 | 3.1011 | 4.6653 | 5.4406 | 6.2143 | 12.4527
2.5935 | 0.012678 | 0.15106 | 0.17617 | 0.20122 | 0.40322 | 1.8 | 2.0992 | 2.3977 | 2.448 | 2.7961 | 3.1938 | 4.8047 | 5.6031 | 6.4 | 12.8248
2.5947 | 0.013062 | 0.15564 | 0.18151 | 0.20732 | 0.41545 | 1.8546 | 2.1628 | 2.4704 | 2.5222 | 2.8809 | 3.2906 | 4.9503 | 5.773 | 6.594 | 13.2135
2.5959 | 0.013463 | 0.16042 | 0.18707 | 0.21368 | 0.42819 | 1.9115 | 2.2291 | 2.5461 | 2.5996 | 2.9692 | 3.3915 | 5.1021 | 5.95 | 6.7962 | 13.6187
2.5971 | 0.013879 | 0.16538 | 0.19286 | 0.22029 | 0.44143 | 1.9706 | 2.2981 | 2.6249 | 2.68 | 3.0611 | 3.4964 | 5.2599 | 6.134 | 7.0064 | 14.0399
2.5983 | 0.014311 | 0.17053 | 0.19886 | 0.22715 | 0.45517 | 2.0319 | 2.3696 | 2.7066 | 2.7634 | 3.1564 | 3.6053 | 5.4237 | 6.325 | 7.2245 | 14.477
2.5995 | 0.014758 | 0.17586 | 0.20508 | 0.23424 | 0.4694 | 2.0954 | 2.4437 | 2.7912 | 2.8497 | 3.255 | 3.7179 | 5.5932 | 6.5227 | 7.4503 | 14.9294
2.6007 | 0.015221 | 0.18136 | 0.2115 | 0.24158 | 0.4841 | 2.1611 | 2.5202 | 2.8786 | 2.939 | 3.357 | 3.8344 | 5.7684 | 6.727 | 7.6836 | 15.397
2.6019 | 0.015697 | 0.18705 | 0.21813 | 0.24915 | 0.49926 | 2.2288 | 2.5991 | 2.9688 | 3.0311 | 3.4621 | 3.9545 | 5.9491 | 6.9377 | 7.9243 | 15.8794
2.6031 | 0.016188 | 0.1929 | 0.22495 | 0.25694 | 0.51488 | 2.2985 | 2.6805 | 3.0617 | 3.1259 | 3.5704 | 4.0782 | 6.1352 | 7.1547 | 8.1722 | 16.3761
2.6043 | 0.016693 | 0.19891 | 0.23197 | 0.26496 | 0.53094 | 2.3702 | 2.7641 | 3.1571 | 3.2234 | 3.6818 | 4.2054 | 6.3265 | 7.3779 | 8.4271 | 16.8869
2.6055 | 0.017212 | 0.20509 | 0.23917 | 0.27319 | 0.54743 | 2.4438 | 2.8499 | 3.2552 | 3.3235 | 3.7961 | 4.336 | 6.523 | 7.607 | 8.6888 | 17.4113
2.6067 | 0.017743 | 0.21142 | 0.24656 | 0.28162 | 0.56433 | 2.5192 | 2.9379 | 3.3557 | 3.4261 | 3.9133 | 4.4699 | 6.7244 | 7.8419 | 8.9571 | 17.9489
2.6079 | 0.018287 | 0.21791 | 0.25412 | 0.29026 | 0.58164 | 2.5965 | 3.028 | 3.4586 | 3.5312 | 4.0333 | 4.607 | 6.9306 | 8.0823 | 9.2318 | 18.4993
2.6091 | 0.018844 | 0.22453 | 0.26185 | 0.29909 | 0.59933 | 2.6755 | 3.1201 | 3.5638 | 3.6386 | 4.156 | 4.7471 | 7.1414 | 8.3282 | 9.5126 | 19.062
2.6103 | 0.019412 | 0.2313 | 0.26974 | 0.3081 | 0.6174 | 2.7561 | 3.2142 | 3.6713 | 3.7483 | 4.2813 | 4.8902 | 7.3567 | 8.5793 | 9.7994 | 19.6367
2.6115 | 0.019991 | 0.23821 | 0.27779 | 0.3173 | 0.63583 | 2.8384 | 3.3101 | 3.7808 | 3.8602 | 4.4091 | 5.0362 | 7.5763 | 8.8354 | 10.0919 | 20.2229
2.6127 | 0.020581 | 0.24524 | 0.286 | 0.32667 | 0.6546 | 2.9222 | 3.4078 | 3.8925 | 3.9742 | 4.5393 | 5.1849 | 7.8001 | 9.0963 | 10.3899 | 20.8201
2.6139 | 0.021182 | 0.2524 | 0.29434 | 0.3362 | 0.67371 | 3.0075 | 3.5073 | 4.0061 | 4.0902 | 4.6718 | 5.3362 | 8.0277 | 9.3618 | 10.6932 | 21.4278
2.6151 | 0.021793 | 0.25968 | 0.30283 | 0.3459 | 0.69313 | 3.0942 | 3.6084 | 4.1216 | 4.2081 | 4.8065 | 5.4901 | 8.2592 | 9.6317 | 11.0014 | 22.0455
2.6163 | 0.022413 | 0.26707 | 0.31145 | 0.35574 | 0.71286 | 3.1823 | 3.7111 | 4.2389 | 4.3278 | 4.9433 | 5.6463 | 8.4942 | 9.9057 | 11.3145 | 22.6728
2.6175 | 0.023042 | 0.27456 | 0.32019 | 0.36572 | 0.73287 | 3.2716 | 3.8153 | 4.3578 | 4.4493 | 5.082 | 5.8048 | 8.7326 | 10.1838 | 11.6321 | 23.3092
2.6187 | 0.02368 | 0.28216 | 0.32905 | 0.37584 | 0.75314 | 3.3621 | 3.9208 | 4.4784 | 4.5724 | 5.2226 | 5.9654 | 8.9742 | 10.4655 | 11.9539 | 23.9541
2.6199 | 0.024325 | 0.28985 | 0.33802 | 0.38609 | 0.77367 | 3.4537 | 4.0277 | 4.6005 | 4.697 | 5.365 | 6.128 | 9.2188 | 10.7508 | 12.2797 | 24.607
2.6211 | 0.024978 | 0.29763 | 0.34709 | 0.39645 | 0.79444 | 3.5464 | 4.1358 | 4.724 | 4.8231 | 5.509 | 6.2925 | 9.4662 | 11.0394 | 12.6093 | 25.2675
2.6223 | 0.025638 | 0.30549 | 0.35626 | 0.40692 | 0.81542 | 3.6401 | 4.245 | 4.8487 | 4.9505 | 5.6545 | 6.4587 | 9.7163 | 11.3309 | 12.9424 | 25.9349
2.6235 | 0.026304 | 0.31343 | 0.36551 | 0.41749 | 0.83661 | 3.7347 | 4.3553 | 4.9747 | 5.0791 | 5.8014 | 6.6265 | 9.9687 | 11.6253 | 13.2786 | 26.6087
2.6247 | 0.026976 | 0.32143 | 0.37485 | 0.42816 | 0.85798 | 3.8301 | 4.4666 | 5.1018 | 5.2089 | 5.9496 | 6.7958 | 10.2234 | 11.9223 | 13.6178 | 27.2885
2.6259 | 0.027653 | 0.3295 | 0.38426 | 0.43891 | 0.87952 | 3.9263 | 4.5787 | 5.2299 | 5.3396 | 6.099 | 6.9664 | 10.48 | 12.2216 | 13.9597 | 27.9735
2.6271 | 0.028335 | 0.33763 | 0.39374 | 0.44973 | 0.90121 | 4.0231 | 4.6916 | 5.3589 | 5.4713 | 6.2494 | 7.1382 | 10.7385 | 12.523 | 14.304 | 28.6634
2.6283 | 0.029021 | 0.3458 | 0.40327 | 0.46062 | 0.92303 | 4.1205 | 4.8052 | 5.4886 | 5.6038 | 6.4007 | 7.311 | 10.9985 | 12.8262 | 14.6503 | 29.3574
2.6295 | 0.029711 | 0.35402 | 0.41285 | 0.47157 | 0.94497 | 4.2184 | 4.9194 | 5.6191 | 5.737 | 6.5528 | 7.4848 | 11.2599 | 13.1311 | 14.9985 | 30.0551
2.6307 | 0.030403 | 0.36228 | 0.42248 | 0.48256 | 0.967 | 4.3168 | 5.0342 | 5.7501 | 5.8707 | 6.7056 | 7.6593 | 11.5224 | 13.4373 | 15.3482 | 30.7559
2.6319 | 0.031099 | 0.37056 | 0.43214 | 0.4936 | 0.98911 | 4.4155 | 5.1493 | 5.8816 | 6.005 | 6.859 | 7.8344 | 11.7859 | 13.7445 | 15.6992 | 31.4593
2.6331 | 0.031796 | 0.37887 | 0.44183 | 0.50467 | 1.0113 | 4.5145 | 5.2647 | 6.0134 | 6.1396 | 7.0127 | 8.0101 | 12.0502 | 14.0527 | 16.0512 | 32.1645
2.6343 | 0.032494 | 0.38719 | 0.45154 | 0.51575 | 1.0335 | 4.6137 | 5.3804 | 6.1455 | 6.2745 | 7.1668 | 8.186 | 12.3149 | 14.3614 | 16.4038 | 32.8711
2.6355 | 0.033194 | 0.39553 | 0.46125 | 0.52685 | 1.0557 | 4.713 | 5.4962 | 6.2778 | 6.4095 | 7.321 | 8.3622 | 12.5799 | 14.6704 | 16.7568 | 33.5785
2.6367 | 0.033893 | 0.40386 | 0.47097 | 0.53795 | 1.078 | 4.8123 | 5.612 | 6.4101 | 6.5446 | 7.4753 | 8.5384 | 12.845 | 14.9796 | 17.1099 | 34.2862
2.6379 | 0.034592 | 0.41219 | 0.48069 | 0.54905 | 1.1002 | 4.9115 | 5.7277 | 6.5423 | 6.6796 | 7.6295 | 8.7145 | 13.11 | 15.2886 | 17.4629 | 34.9934
2.6391 | 0.035291 | 0.42051 | 0.49039 | 0.56013 | 1.1224 | 5.0107 | 5.8434 | 6.6744 | 6.8144 | 7.7835 | 8.8904 | 13.3746 | 15.5972 | 17.8153 | 35.6997
2.6403 | 0.035987 | 0.42881 | 0.50007 | 0.57119 | 1.1446 | 5.1096 | 5.9587 | 6.8061 | 6.9489 | 7.9372 | 9.066 | 13.6386 | 15.9051 | 18.167 | 36.4045
2.6415 | 0.036682 | 0.43709 | 0.50973 | 0.58222 | 1.1667 | 5.2082 | 6.0737 | 6.9375 | 7.0831 | 8.0904 | 9.2409 | 13.9019 | 16.2121 | 18.5177 | 37.1072
2.6427 | 0.037374 | 0.44534 | 0.51934 | 0.5932 | 1.1887 | 5.3065 | 6.1883 | 7.0684 | 7.2167 | 8.243 | 9.4153 | 14.1641 | 16.5179 | 18.867 | 37.8072
2.6439 | 0.038063 | 0.45354 | 0.52891 | 0.60413 | 1.2106 | 5.4043 | 6.3023 | 7.1986 | 7.3497 | 8.3949 | 9.5888 | 14.4252 | 16.8224 | 19.2147 | 38.5039
2.6451 | 0.038748 | 0.4617 | 0.53843 | 0.615 | 1.2324 | 5.5015 | 6.4158 | 7.3282 | 7.482 | 8.546 | 9.7614 | 14.6848 | 17.1251 | 19.5605 | 39.1969
2.6463 | 0.039428 | 0.46982 | 0.54789 | 0.62581 | 1.254 | 5.5982 | 6.5285 | 7.4569 | 7.6134 | 8.6961 | 9.9328 | 14.9427 | 17.4259 | 19.9042 | 39.8854
2.6475 | 0.040104 | 0.47787 | 0.55728 | 0.63653 | 1.2755 | 5.6941 | 6.6404 | 7.5847 | 7.7439 | 8.8452 | 10.1031 | 15.1988 | 17.7246 | 20.2453 | 40.5691
2.6487 | 0.040774 | 0.48586 | 0.56659 | 0.64717 | 1.2969 | 5.7893 | 6.7514 | 7.7115 | 7.8733 | 8.993 | 10.2719 | 15.4529 | 18.0209 | 20.5837 | 41.2472
2.6499 | 0.041439 | 0.49377 | 0.57583 | 0.65772 | 1.318 | 5.8836 | 6.8614 | 7.8371 | 8.0016 | 9.1395 | 10.4393 | 15.7047 | 18.3145 | 20.9191 | 41.9192
2.6511 | 0.042097 | 0.50161 | 0.58497 | 0.66816 | 1.3389 | 5.977 | 6.9703 | 7.9616 | 8.1286 | 9.2846 | 10.605 | 15.954 | 18.6052 | 21.2511 | 42.5846
2.6523 | 0.042747 | 0.50936 | 0.59401 | 0.67849 | 1.3596 | 6.0694 | 7.078 | 8.0846 | 8.2543 | 9.4281 | 10.769 | 16.2006 | 18.8928 | 21.5796 | 43.2429
2.6535 | 0.04339 | 0.51703 | 0.60295 | 0.68869 | 1.3801 | 6.1607 | 7.1845 | 8.2063 | 8.3784 | 9.57 | 10.931 | 16.4443 | 19.177 | 21.9043 | 43.8935
2.6547 | 0.044025 | 0.52459 | 0.61177 | 0.69877 | 1.4003 | 6.2509 | 7.2897 | 8.3264 | 8.5011 | 9.71 | 11.0909 | 16.685 | 19.4577 | 22.2249 | 44.5359
2.6559 | 0.044652 | 0.53206 | 0.62047 | 0.70871 | 1.4202 | 6.3398 | 7.3934 | 8.4448 | 8.622 | 9.8482 | 11.2487 | 16.9223 | 19.7345 | 22.5411 | 45.1695
2.6571 | 0.045269 | 0.53941 | 0.62905 | 0.71851 | 1.4398 | 6.4274 | 7.4956 | 8.5615 | 8.7412 | 9.9843 | 11.4042 | 17.1563 | 20.0073 | 22.8526 | 45.7938
2.6583 | 0.045877 | 0.54665 | 0.63749 | 0.72815 | 1.4591 | 6.5137 | 7.5962 | 8.6764 | 8.8585 | 10.1183 | 11.5573 | 17.3865 | 20.2758 | 23.1593 | 46.4084
2.6595 | 0.046474 | 0.55377 | 0.64579 | 0.73764 | 1.4781 | 6.5985 | 7.6951 | 8.7894 | 8.9738 | 10.2501 | 11.7078 | 17.6129 | 20.5398 | 23.4609 | 47.0127
2.6607 | 0.047061 | 0.56076 | 0.65395 | 0.74695 | 1.4968 | 6.6818 | 7.7922 | 8.9004 | 9.0871 | 10.3795 | 11.8556 | 17.8353 | 20.7992 | 23.7571 | 47.6063
2.6619 | 0.047636 | 0.56762 | 0.66195 | 0.75609 | 1.5151 | 6.7636 | 7.8875 | 9.0093 | 9.1983 | 10.5064 | 12.0006 | 18.0534 | 21.0536 | 24.0477 | 48.1886
2.6631 | 0.0482 | 0.57434 | 0.66978 | 0.76504 | 1.533 | 6.8437 | 7.9809 | 9.1159 | 9.3072 | 10.6308 | 12.1427 | 18.2672 | 21.3029 | 24.3325 | 48.7592
2.6643 | 0.048752 | 0.58092 | 0.67746 | 0.7738 | 1.5506 | 6.922 | 8.0723 | 9.2203 | 9.4138 | 10.7526 | 12.2818 | 18.4764 | 21.5469 | 24.6111 | 49.3176
2.6655 | 0.049292 | 0.58735 | 0.68495 | 0.78236 | 1.5678 | 6.9986 | 8.1617 | 9.3224 | 9.518 | 10.8716 | 12.4177 | 18.6809 | 21.7853 | 24.8835 | 49.8634
2.6667 | 0.049819 | 0.59362 | 0.69227 | 0.79072 | 1.5845 | 7.0734 | 8.2489 | 9.422 | 9.6197 | 10.9877 | 12.5504 | 18.8805 | 22.0181 | 25.1494 | 50.3962
2.6679 | 0.050332 | 0.59974 | 0.6994 | 0.79887 | 1.6008 | 7.1463 | 8.3339 | 9.5191 | 9.7188 | 11.101 | 12.6797 | 19.075 | 22.2449 | 25.4085 | 50.9154
2.6691 | 0.050831 | 0.60569 | 0.70635 | 0.8068 | 1.6167 | 7.2172 | 8.4166 | 9.6135 | 9.8153 | 11.2111 | 12.8055 | 19.2643 | 22.4657 | 25.6606 | 51.4207
2.6703 | 0.051317 | 0.61147 | 0.71309 | 0.8145 | 1.6322 | 7.2861 | 8.4969 | 9.7053 | 9.909 | 11.3182 | 12.9278 | 19.4483 | 22.6802 | 25.9057 | 51.9118
2.6715 | 0.051788 | 0.61709 | 0.71963 | 0.82198 | 1.6471 | 7.353 | 8.5749 | 9.7944 | 9.9999 | 11.422 | 13.0464 | 19.6267 | 22.8883 | 26.1434 | 52.3881
2.6727 | 0.052244 | 0.62252 | 0.72597 | 0.82921 | 1.6616 | 7.4177 | 8.6504 | 9.8806 | 10.0879 | 11.5226 | 13.1613 | 19.7995 | 23.0898 | 26.3735 | 52.8493
2.6739 | 0.052684 | 0.62777 | 0.73209 | 0.83621 | 1.6757 | 7.4803 | 8.7234 | 9.964 | 10.173 | 11.6198 | 13.2723 | 19.9665 | 23.2846 | 26.596 | 53.295
2.6751 | 0.053109 | 0.63283 | 0.738 | 0.84295 | 1.6892 | 7.5406 | 8.7937 | 10.0443 | 10.2551 | 11.7135 | 13.3794 | 20.1276 | 23.4724 | 26.8106 | 53.725
2.6763 | 0.053518 | 0.63771 | 0.74368 | 0.84944 | 1.7022 | 7.5987 | 8.8615 | 10.1217 | 10.3341 | 11.8037 | 13.4824 | 20.2826 | 23.6532 | 27.0171 | 54.1388
2.6775 | 0.053911 | 0.64239 | 0.74914 | 0.85568 | 1.7147 | 7.6545 | 8.9265 | 10.196 | 10.4099 | 11.8904 | 13.5814 | 20.4315 | 23.8268 | 27.2154 | 54.5362
2.6787 | 0.054287 | 0.64687 | 0.75437 | 0.86165 | 1.7266 | 7.7079 | 8.9888 | 10.2671 | 10.4826 | 11.9733 | 13.6761 | 20.5741 | 23.9931 | 27.4053 | 54.9167
2.6799 | 0.054647 | 0.65115 | 0.75936 | 0.86735 | 1.7381 | 7.7589 | 9.0483 | 10.3351 | 10.552 | 12.0526 | 13.7667 | 20.7103 | 24.1519 | 27.5867 | 55.2802
2.6811 | 0.054989 | 0.65523 | 0.76412 | 0.87278 | 1.749 | 7.8075 | 9.105 | 10.3998 | 10.618 | 12.1281 | 13.8529 | 20.8399 | 24.3031 | 27.7594 | 55.6263
2.6823 | 0.055314 | 0.6591 | 0.76863 | 0.87794 | 1.7593 | 7.8536 | 9.1587 | 10.4612 | 10.6807 | 12.1997 | 13.9347 | 20.963 | 24.4466 | 27.9233 | 55.9548
2.6835 | 0.055621 | 0.66276 | 0.7729 | 0.88281 | 1.769 | 7.8972 | 9.2096 | 10.5193 | 10.74 | 12.2674 | 14.012 | 21.0794 | 24.5824 | 28.0783 | 56.2655
2.6847 | 0.05591 | 0.6662 | 0.77691 | 0.8874 | 1.7782 | 7.9383 | 9.2574 | 10.574 | 10.7959 | 12.3312 | 14.0849 | 21.189 | 24.7102 | 28.2243 | 56.558
2.6859 | 0.056181 | 0.66943 | 0.78068 | 0.8917 | 1.7869 | 7.9767 | 9.3023 | 10.6253 | 10.8482 | 12.391 | 14.1531 | 21.2917 | 24.8299 | 28.3611 | 56.8322
2.6871 | 0.056434 | 0.67244 | 0.78419 | 0.89571 | 1.7949 | 8.0126 | 9.3442 | 10.673 | 10.897 | 12.4467 | 14.2168 | 21.3875 | 24.9416 | 28.4887 | 57.0878
2.6883 | 0.056668 | 0.67523 | 0.78745 | 0.89943 | 1.8023 | 8.0459 | 9.3829 | 10.7173 | 10.9422 | 12.4984 | 14.2758 | 21.4762 | 25.0452 | 28.6069 | 57.3247
2.6895 | 0.056883 | 0.6778 | 0.79044 | 0.90285 | 1.8092 | 8.0765 | 9.4186 | 10.7581 | 10.9838 | 12.5459 | 14.3301 | 21.5579 | 25.1404 | 28.7157 | 57.5428
2.6907 | 0.05708 | 0.68015 | 0.79317 | 0.90598 | 1.8155 | 8.1044 | 9.4512 | 10.7953 | 11.0218 | 12.5893 | 14.3797 | 21.6324 | 25.2273 | 28.815 | 57.7417
2.6919 | 0.057258 | 0.68226 | 0.79564 | 0.9088 | 1.8211 | 8.1296 | 9.4806 | 10.8289 | 11.0561 | 12.6285 | 14.4244 | 21.6998 | 25.3059 | 28.9048 | 57.9215
2.6931 | 0.057416 | 0.68415 | 0.79785 | 0.91131 | 1.8262 | 8.1522 | 9.5069 | 10.8589 | 11.0868 | 12.6635 | 14.4644 | 21.7599 | 25.376 | 28.9848 | 58.082
2.6943 | 0.057556 | 0.68582 | 0.79979 | 0.91353 | 1.8306 | 8.172 | 9.53 | 10.8853 | 11.1137 | 12.6942 | 14.4995 | 21.8128 | 25.4376 | 29.0552 | 58.2231
2.6955 | 0.057676 | 0.68725 | 0.80146 | 0.91543 | 1.8344 | 8.189 | 9.5499 | 10.908 | 11.1369 | 12.7207 | 14.5298 | 21.8583 | 25.4907 | 29.1159 | 58.3446
2.6967 | 0.057777 | 0.68845 | 0.80286 | 0.91703 | 1.8376 | 8.2033 | 9.5666 | 10.9271 | 11.1564 | 12.743 | 14.5552 | 21.8965 | 25.5353 | 29.1668 | 58.4466
2.6979 | 0.057858 | 0.68942 | 0.80399 | 0.91833 | 1.8402 | 8.2149 | 9.5801 | 10.9425 | 11.1721 | 12.7609 | 14.5757 | 21.9274 | 25.5713 | 29.2079 | 58.529
2.6991 | 0.05792 | 0.69016 | 0.80485 | 0.91931 | 1.8422 | 8.2237 | 9.5903 | 10.9542 | 11.184 | 12.7746 | 14.5913 | 21.9509 | 25.5987 | 29.2392 | 58.5916
2.7003 | 0.057963 | 0.69066 | 0.80544 | 0.91998 | 1.8435 | 8.2297 | 9.5974 | 10.9622 | 11.1923 | 12.784 | 14.602 | 21.967 | 25.6174 | 29.2606 | 58.6346
2.7015 | 0.057986 | 0.69094 | 0.80576 | 0.92035 | 1.8443 | 8.233 | 9.6012 | 10.9666 | 11.1967 | 12.789 | 14.6078 | 21.9757 | 25.6276 | 29.2722 | 58.6579
2.7027 | 0.057989 | 0.69098 | 0.80581 | 0.92041 | 1.8444 | 8.2335 | 9.6018 | 10.9673 | 11.1974 | 12.7898 | 14.6087 | 21.977 | 25.6292 | 29.274 | 58.6615
2.7039 | 0.057973 | 0.69079 | 0.80559 | 0.92016 | 1.8439 | 8.2313 | 9.5991 | 10.9643 | 11.1943 | 12.7863 | 14.6047 | 21.971 | 25.6222 | 29.266 | 58.6455
2.7051 | 0.057938 | 0.69037 | 0.8051 | 0.9196 | 1.8428 | 8.2263 | 9.5933 | 10.9576 | 11.1875 | 12.7785 | 14.5958 | 21.9577 | 25.6066 | 29.2483 | 58.6098
2.7063 | 0.057884 | 0.68972 | 0.80434 | 0.91873 | 1.841 | 8.2185 | 9.5843 | 10.9473 | 11.177 | 12.7665 | 14.5821 | 21.937 | 25.5825 | 29.2207 | 58.5547
2.7075 | 0.05781 | 0.68884 | 0.80332 | 0.91756 | 1.8387 | 8.208 | 9.572 | 10.9333 | 11.1627 | 12.7502 | 14.5635 | 21.909 | 25.5499 | 29.1835 | 58.48
2.7087 | 0.057717 | 0.68774 | 0.80202 | 0.91608 | 1.8357 | 8.1948 | 9.5567 | 10.9157 | 11.1448 | 12.7297 | 14.5401 | 21.8738 | 25.5088 | 29.1365 | 58.386
2.7099 | 0.057605 | 0.6864 | 0.80047 | 0.91431 | 1.8322 | 8.1789 | 9.5381 | 10.8946 | 11.1232 | 12.705 | 14.5119 | 21.8314 | 25.4593 | 29.08 | 58.2727
2.7111 | 0.057474 | 0.68484 | 0.79865 | 0.91223 | 1.828 | 8.1603 | 9.5164 | 10.8698 | 11.0979 | 12.6762 | 14.4789 | 21.7818 | 25.4015 | 29.0139 | 58.1403
2.7123 | 0.057324 | 0.68306 | 0.79657 | 0.90985 | 1.8232 | 8.1391 | 9.4917 | 10.8415 | 11.069 | 12.6432 | 14.4412 | 21.7251 | 25.3353 | 28.9384 | 57.9889
2.7135 | 0.057156 | 0.68105 | 0.79423 | 0.90718 | 1.8179 | 8.1152 | 9.4638 | 10.8097 | 11.0365 | 12.6061 | 14.3988 | 21.6613 | 25.261 | 28.8535 | 57.8187
2.7147 | 0.056969 | 0.67883 | 0.79164 | 0.90422 | 1.8119 | 8.0887 | 9.4329 | 10.7744 | 11.0005 | 12.5649 | 14.3518 | 21.5905 | 25.1785 | 28.7592 | 57.6299
2.7159 | 0.056765 | 0.67639 | 0.78879 | 0.90097 | 1.8054 | 8.0596 | 9.399 | 10.7356 | 10.9609 | 12.5197 | 14.3002 | 21.5129 | 25.0879 | 28.6558 | 57.4226
2.7171 | 0.056542 | 0.67373 | 0.78569 | 0.89743 | 1.7983 | 8.028 | 9.3621 | 10.6935 | 10.9179 | 12.4705 | 14.244 | 21.4284 | 24.9894 | 28.5433 | 57.1971
2.7183 | 0.056301 | 0.67086 | 0.78235 | 0.89361 | 1.7907 | 7.9938 | 9.3222 | 10.648 | 10.8714 | 12.4174 | 14.1834 | 21.3372 | 24.883 | 28.4217 | 56.9536
2.7195 | 0.056043 | 0.66779 | 0.77876 | 0.88951 | 1.7825 | 7.9571 | 9.2794 | 10.5991 | 10.8215 | 12.3605 | 14.1183 | 21.2393 | 24.7689 | 28.2914 | 56.6924
2.7207 | 0.055767 | 0.6645 | 0.77493 | 0.88514 | 1.7737 | 7.918 | 9.2338 | 10.547 | 10.7683 | 12.2997 | 14.0489 | 21.1348 | 24.6471 | 28.1522 | 56.4136
2.7219 | 0.055474 | 0.66101 | 0.77086 | 0.88049 | 1.7644 | 7.8764 | 9.1854 | 10.4916 | 10.7118 | 12.2352 | 13.9752 | 21.0239 | 24.5177 | 28.0045 | 56.1175
2.7231 | 0.055165 | 0.65733 | 0.76656 | 0.87558 | 1.7546 | 7.8325 | 9.1341 | 10.4331 | 10.652 | 12.1669 | 13.8972 | 20.9067 | 24.381 | 27.8483 | 55.8045
2.7243 | 0.054839 | 0.65344 | 0.76204 | 0.87041 | 1.7442 | 7.7862 | 9.0802 | 10.3715 | 10.5891 | 12.095 | 13.8151 | 20.7832 | 24.2369 | 27.6838 | 55.4749
2.7255 | 0.054497 | 0.64937 | 0.75728 | 0.86498 | 1.7333 | 7.7377 | 9.0235 | 10.3068 | 10.5231 | 12.0196 | 13.729 | 20.6536 | 24.0858 | 27.5111 | 55.1289
2.7267 | 0.054139 | 0.64511 | 0.75231 | 0.8593 | 1.7219 | 7.6869 | 8.9643 | 10.2391 | 10.454 | 11.9407 | 13.6388 | 20.5179 | 23.9276 | 27.3305 | 54.7669
2.7279 | 0.053766 | 0.64066 | 0.74712 | 0.85337 | 1.7101 | 7.6338 | 8.9024 | 10.1685 | 10.3819 | 11.8583 | 13.5447 | 20.3764 | 23.7626 | 27.142 | 54.3891
2.7291 | 0.053377 | 0.63603 | 0.74172 | 0.84721 | 1.6977 | 7.5787 | 8.8381 | 10.095 | 10.3068 | 11.7726 | 13.4469 | 20.2292 | 23.5909 | 26.9458 | 53.9961
2.7303 | 0.052974 | 0.63122 | 0.73612 | 0.8408 | 1.6849 | 7.5214 | 8.7713 | 10.0187 | 10.229 | 11.6837 | 13.3453 | 20.0763 | 23.4126 | 26.7422 | 53.5881
2.7315 | 0.052556 | 0.62624 | 0.73031 | 0.83417 | 1.6716 | 7.4621 | 8.7022 | 9.9397 | 10.1483 | 11.5915 | 13.24 | 19.918 | 23.228 | 26.5314 | 53.1655
2.7327 | 0.052124 | 0.6211 | 0.72431 | 0.82732 | 1.6578 | 7.4008 | 8.6307 | 9.8581 | 10.0649 | 11.4963 | 13.1313 | 19.7544 | 23.0372 | 26.3134 | 52.7288
2.7339 | 0.051679 | 0.61579 | 0.71812 | 0.82025 | 1.6437 | 7.3376 | 8.5569 | 9.7738 | 9.9789 | 11.3981 | 13.019 | 19.5856 | 22.8403 | 26.0885 | 52.2782
2.7351 | 0.05122 | 0.61033 | 0.71175 | 0.81297 | 1.6291 | 7.2724 | 8.481 | 9.6871 | 9.8904 | 11.2969 | 12.9035 | 19.4118 | 22.6376 | 25.857 | 51.8142
2.7363 | 0.050749 | 0.60471 | 0.7052 | 0.80549 | 1.6141 | 7.2055 | 8.4029 | 9.5979 | 9.7993 | 11.1929 | 12.7847 | 19.2331 | 22.4293 | 25.619 | 51.3373
2.7375 | 0.050265 | 0.59894 | 0.69848 | 0.79781 | 1.5987 | 7.1368 | 8.3228 | 9.5064 | 9.7059 | 11.0862 | 12.6629 | 19.0497 | 22.2154 | 25.3748 | 50.8479
2.7387 | 0.049769 | 0.59304 | 0.69159 | 0.78994 | 1.5829 | 7.0664 | 8.2407 | 9.4127 | 9.6102 | 10.9769 | 12.538 | 18.8618 | 21.9963 | 25.1245 | 50.3464
2.7399 | 0.049262 | 0.58699 | 0.68454 | 0.78189 | 1.5668 | 6.9944 | 8.1567 | 9.3167 | 9.5122 | 10.865 | 12.4102 | 18.6696 | 21.7721 | 24.8684 | 49.8332
2.7411 | 0.048744 | 0.58082 | 0.67734 | 0.77366 | 1.5503 | 6.9208 | 8.0709 | 9.2187 | 9.4122 | 10.7507 | 12.2796 | 18.4732 | 21.5431 | 24.6068 | 49.3089
2.7423 | 0.048215 | 0.57451 | 0.66999 | 0.76527 | 1.5335 | 6.8457 | 7.9834 | 9.1187 | 9.31 | 10.6341 | 12.1464 | 18.2727 | 21.3093 | 24.3398 | 48.774
2.7435 | 0.047676 | 0.56809 | 0.6625 | 0.75672 | 1.5164 | 6.7692 | 7.8941 | 9.0168 | 9.206 | 10.5152 | 12.0106 | 18.0685 | 21.0711 | 24.0677 | 48.2288
2.7447 | 0.047127 | 0.56156 | 0.65488 | 0.74801 | 1.4989 | 6.6913 | 7.8033 | 8.913 | 9.1 | 10.3942 | 11.8724 | 17.8606 | 20.8287 | 23.7908 | 47.6738
2.7459 | 0.04657 | 0.55491 | 0.64713 | 0.73916 | 1.4812 | 6.6121 | 7.7109 | 8.8076 | 8.9924 | 10.2712 | 11.7319 | 17.6492 | 20.5822 | 23.5093 | 47.1097
2.7471 | 0.046003 | 0.54816 | 0.63926 | 0.73017 | 1.4632 | 6.5317 | 7.6172 | 8.7004 | 8.883 | 10.1463 | 11.5892 | 17.4346 | 20.3319 | 23.2234 | 46.5368
2.7483 | 0.045429 | 0.54132 | 0.63127 | 0.72105 | 1.4449 | 6.4502 | 7.5221 | 8.5918 | 8.7721 | 10.0196 | 11.4445 | 17.2169 | 20.078 | 22.9334 | 45.9557
2.7495 | 0.044847 | 0.53438 | 0.62319 | 0.71181 | 1.4264 | 6.3675 | 7.4257 | 8.4817 | 8.6597 | 9.8912 | 11.2979 | 16.9963 | 19.8208 | 22.6396 | 45.367
2.7507 | 0.044258 | 0.52736 | 0.615 | 0.70246 | 1.4076 | 6.2839 | 7.3281 | 8.3703 | 8.5459 | 9.7613 | 11.1495 | 16.7731 | 19.5604 | 22.3422 | 44.771
2.7519 | 0.043662 | 0.52026 | 0.60672 | 0.69301 | 1.3887 | 6.1993 | 7.2295 | 8.2577 | 8.4309 | 9.6299 | 10.9994 | 16.5473 | 19.2972 | 22.0415 | 44.1684
2.7531 | 0.04306 | 0.51309 | 0.59836 | 0.68346 | 1.3696 | 6.1139 | 7.1299 | 8.1439 | 8.3147 | 9.4972 | 10.8478 | 16.3193 | 19.0312 | 21.7377 | 43.5597
2.7543 | 0.042453 | 0.50586 | 0.58992 | 0.67382 | 1.3502 | 6.0277 | 7.0293 | 8.029 | 8.1975 | 9.3633 | 10.6949 | 16.0891 | 18.7628 | 21.4312 | 42.9454
2.7555 | 0.041841 | 0.49856 | 0.58142 | 0.6641 | 1.3308 | 5.9407 | 6.928 | 7.9132 | 8.0793 | 9.2282 | 10.5406 | 15.8571 | 18.4922 | 21.1221 | 42.3261
2.7567 | 0.041224 | 0.49122 | 0.57285 | 0.65431 | 1.3112 | 5.8532 | 6.8259 | 7.7966 | 7.9602 | 9.0922 | 10.3853 | 15.6234 | 18.2197 | 20.8108 | 41.7023
2.7579 | 0.040604 | 0.48382 | 0.56422 | 0.64446 | 1.2914 | 5.7651 | 6.7231 | 7.6792 | 7.8403 | 8.9554 | 10.2289 | 15.3882 | 17.9454 | 20.4975 | 41.0745
2.7591 | 0.03998 | 0.47639 | 0.55555 | 0.63456 | 1.2716 | 5.6765 | 6.6198 | 7.5612 | 7.7199 | 8.8177 | 10.0718 | 15.1517 | 17.6697 | 20.1825 | 40.4433
2.7603 | 0.039353 | 0.46892 | 0.54684 | 0.62461 | 1.2516 | 5.5875 | 6.516 | 7.4427 | 7.5988 | 8.6795 | 9.9139 | 14.9142 | 17.3926 | 19.8661 | 39.8093
2.7615 | 0.038724 | 0.46142 | 0.5381 | 0.61463 | 1.2316 | 5.4982 | 6.4118 | 7.3237 | 7.4774 | 8.5408 | 9.7554 | 14.6758 | 17.1146 | 19.5486 | 39.1729
2.7627 | 0.038093 | 0.45391 | 0.52934 | 0.60462 | 1.2116 | 5.4086 | 6.3074 | 7.2044 | 7.3556 | 8.4017 | 9.5965 | 14.4367 | 16.8359 | 19.2302 | 38.5349
2.7639 | 0.037461 | 0.44638 | 0.52056 | 0.59459 | 1.1915 | 5.3189 | 6.2028 | 7.0849 | 7.2336 | 8.2623 | 9.4373 | 14.1972 | 16.5566 | 18.9111 | 37.8956
2.7651 | 0.036829 | 0.43884 | 0.51177 | 0.58455 | 1.1714 | 5.2291 | 6.098 | 6.9653 | 7.1114 | 8.1228 | 9.2779 | 13.9575 | 16.277 | 18.5918 | 37.2557
2.7663 | 0.036196 | 0.4313 | 0.50297 | 0.5745 | 1.1512 | 5.1392 | 5.9933 | 6.8456 | 6.9892 | 7.9832 | 9.1185 | 13.7177 | 15.9974 | 18.2724 | 36.6157
2.7675 | 0.035564 | 0.42377 | 0.49419 | 0.56447 | 1.1311 | 5.0495 | 5.8886 | 6.726 | 6.8672 | 7.8438 | 8.9593 | 13.4781 | 15.7179 | 17.9533 | 35.9761
2.7687 | 0.034933 | 0.41625 | 0.48542 | 0.55445 | 1.1111 | 4.9598 | 5.7841 | 6.6067 | 6.7453 | 7.7046 | 8.8003 | 13.2389 | 15.439 | 17.6346 | 35.3376
2.7699 | 0.034303 | 0.40874 | 0.47667 | 0.54446 | 1.091 | 4.8704 | 5.6798 | 6.4876 | 6.6237 | 7.5657 | 8.6416 | 13.0003 | 15.1607 | 17.3167 | 34.7006
2.7711 | 0.033675 | 0.40126 | 0.46795 | 0.5345 | 1.0711 | 4.7813 | 5.5759 | 6.3689 | 6.5025 | 7.4273 | 8.4835 | 12.7624 | 14.8833 | 16.9999 | 34.0657
2.7723 | 0.03305 | 0.39382 | 0.45926 | 0.52458 | 1.0512 | 4.6926 | 5.4724 | 6.2507 | 6.3818 | 7.2894 | 8.3261 | 12.5256 | 14.6071 | 16.6844 | 33.4335
2.7735 | 0.032428 | 0.38641 | 0.45062 | 0.51471 | 1.0314 | 4.6043 | 5.3694 | 6.1331 | 6.2617 | 7.1523 | 8.1694 | 12.2899 | 14.3322 | 16.3705 | 32.8044
2.7747 | 0.03181 | 0.37904 | 0.44203 | 0.50489 | 1.0117 | 4.5165 | 5.2671 | 6.0161 | 6.1424 | 7.0159 | 8.0137 | 12.0556 | 14.059 | 16.0584 | 32.1791
2.7759 | 0.031196 | 0.37173 | 0.4335 | 0.49515 | 0.99222 | 4.4294 | 5.1654 | 5.9 | 6.0238 | 6.8805 | 7.859 | 11.8229 | 13.7877 | 15.7485 | 31.558
2.7771 | 0.030587 | 0.36447 | 0.42503 | 0.48548 | 0.97284 | 4.3428 | 5.0645 | 5.7848 | 5.9062 | 6.7461 | 7.7055 | 11.592 | 13.5184 | 15.4409 | 30.9417
2.7783 | 0.029983 | 0.35727 | 0.41664 | 0.47589 | 0.95363 | 4.2571 | 4.9645 | 5.6706 | 5.7895 | 6.6129 | 7.5534 | 11.3631 | 13.2514 | 15.136 | 30.3306
2.7795 | 0.029385 | 0.35014 | 0.40832 | 0.46639 | 0.9346 | 4.1721 | 4.8655 | 5.5574 | 5.674 | 6.4809 | 7.4026 | 11.1363 | 12.987 | 14.8339 | 29.7254
2.7807 | 0.028793 | 0.34308 | 0.4001 | 0.457 | 0.91577 | 4.0881 | 4.7674 | 5.4454 | 5.5597 | 6.3504 | 7.2535 | 10.912 | 12.7253 | 14.535 | 29.1264
2.7819 | 0.028207 | 0.33611 | 0.39196 | 0.44771 | 0.89715 | 4.005 | 4.6705 | 5.3347 | 5.4467 | 6.2213 | 7.106 | 10.6901 | 12.4666 | 14.2395 | 28.5343
2.7831 | 0.027629 | 0.32922 | 0.38393 | 0.43853 | 0.87876 | 3.9229 | 4.5748 | 5.2254 | 5.335 | 6.0937 | 6.9604 | 10.471 | 12.2111 | 13.9477 | 27.9494
2.7843 | 0.027059 | 0.32242 | 0.376 | 0.42948 | 0.86062 | 3.8419 | 4.4803 | 5.1175 | 5.2249 | 5.9679 | 6.8167 | 10.2548 | 11.959 | 13.6597 | 27.3724
2.7855 | 0.026496 | 0.31572 | 0.36819 | 0.42055 | 0.84273 | 3.762 | 4.3872 | 5.0112 | 5.1163 | 5.8439 | 6.675 | 10.0417 | 11.7105 | 13.3759 | 26.8036
2.7867 | 0.025943 | 0.30913 | 0.3605 | 0.41176 | 0.82512 | 3.6834 | 4.2956 | 4.9064 | 5.0094 | 5.7218 | 6.5355 | 9.8319 | 11.4658 | 13.0964 | 26.2435
2.7879 | 0.025398 | 0.30264 | 0.35293 | 0.40312 | 0.8078 | 3.6061 | 4.2054 | 4.8035 | 4.9042 | 5.6017 | 6.3983 | 9.6255 | 11.2251 | 12.8215 | 25.6926
2.7891 | 0.024863 | 0.29626 | 0.34549 | 0.39463 | 0.79079 | 3.5301 | 4.1168 | 4.7023 | 4.8009 | 5.4837 | 6.2635 | 9.4227 | 10.9886 | 12.5514 | 25.1514
2.7903 | 0.024338 | 0.29 | 0.3382 | 0.38629 | 0.77408 | 3.4556 | 4.0298 | 4.603 | 4.6995 | 5.3679 | 6.1313 | 9.2237 | 10.7565 | 12.2863 | 24.6202
2.7915 | 0.023823 | 0.28387 | 0.33104 | 0.37812 | 0.75771 | 3.3825 | 3.9446 | 4.5056 | 4.6001 | 5.2544 | 6.0016 | 9.0287 | 10.5291 | 12.0265 | 24.0995
2.7927 | 0.023319 | 0.27787 | 0.32404 | 0.37013 | 0.74169 | 3.311 | 3.8612 | 4.4103 | 4.5028 | 5.1432 | 5.8747 | 8.8377 | 10.3064 | 11.7721 | 23.5898
2.7939 | 0.022827 | 0.272 | 0.3172 | 0.36231 | 0.72602 | 3.241 | 3.7796 | 4.3171 | 4.4077 | 5.0345 | 5.7505 | 8.651 | 10.0886 | 11.5233 | 23.0913
2.7951 | 0.022346 | 0.26626 | 0.31051 | 0.35467 | 0.71071 | 3.1727 | 3.6999 | 4.2261 | 4.3148 | 4.9284 | 5.6293 | 8.4686 | 9.876 | 11.2805 | 22.6047
2.7963 | 0.021876 | 0.26067 | 0.30399 | 0.34722 | 0.69579 | 3.1061 | 3.6223 | 4.1374 | 4.2242 | 4.825 | 5.5111 | 8.2908 | 9.6686 | 11.0436 | 22.1301
2.7975 | 0.02142 | 0.25523 | 0.29764 | 0.33997 | 0.68126 | 3.0412 | 3.5466 | 4.051 | 4.136 | 4.7242 | 5.3961 | 8.1177 | 9.4667 | 10.813 | 21.668
2.7987 | 0.020976 | 0.24994 | 0.29147 | 0.33292 | 0.66714 | 2.9782 | 3.4731 | 3.967 | 4.0503 | 4.6263 | 5.2842 | 7.9494 | 9.2705 | 10.5889 | 21.2188
2.7999 | 0.020545 | 0.2448 | 0.28548 | 0.32608 | 0.65343 | 2.917 | 3.4017 | 3.8855 | 3.967 | 4.5312 | 5.1756 | 7.7861 | 9.08 | 10.3713 | 20.7827
2.8011 | 0.020127 | 0.23983 | 0.27968 | 0.31945 | 0.64015 | 2.8577 | 3.3326 | 3.8065 | 3.8864 | 4.4391 | 5.0704 | 7.6278 | 8.8954 | 10.1604 | 20.3602
2.8023 | 0.019723 | 0.23501 | 0.27407 | 0.31304 | 0.6273 | 2.8003 | 3.2657 | 3.7301 | 3.8084 | 4.35 | 4.9686 | 7.4747 | 8.7168 | 9.9565 | 19.9516
2.8035 | 0.019333 | 0.23037 | 0.26865 | 0.30685 | 0.6149 | 2.745 | 3.2011 | 3.6564 | 3.7331 | 4.264 | 4.8704 | 7.3269 | 8.5445 | 9.7596 | 19.5571
2.8047 | 0.018957 | 0.22589 | 0.26343 | 0.30089 | 0.60295 | 2.6916 | 3.1389 | 3.5853 | 3.6605 | 4.1811 | 4.7757 | 7.1845 | 8.3785 | 9.57 | 19.1771
2.8059 | 0.018596 | 0.22159 | 0.25841 | 0.29516 | 0.59146 | 2.6404 | 3.0791 | 3.517 | 3.5908 | 4.1015 | 4.6848 | 7.0477 | 8.2189 | 9.3877 | 18.8118
2.8071 | 0.01825 | 0.21746 | 0.2536 | 0.28966 | 0.58045 | 2.5912 | 3.0218 | 3.4515 | 3.524 | 4.0251 | 4.5976 | 6.9165 | 8.0658 | 9.2129 | 18.4615
2.8083 | 0.017919 | 0.21351 | 0.249 | 0.28441 | 0.56992 | 2.5442 | 2.967 | 3.3889 | 3.46 | 3.9521 | 4.5141 | 6.791 | 7.9195 | 9.0457 | 18.1265
2.8095 | 0.017603 | 0.20975 | 0.24461 | 0.27939 | 0.55987 | 2.4993 | 2.9147 | 3.3292 | 3.399 | 3.8824 | 4.4346 | 6.6713 | 7.7799 | 8.8863 | 17.807
2.8107 | 0.017303 | 0.20617 | 0.24044 | 0.27463 | 0.55032 | 2.4567 | 2.8649 | 3.2724 | 3.341 | 3.8162 | 4.3589 | 6.5575 | 7.6472 | 8.7347 | 17.5033
2.8119 | 0.017018 | 0.20278 | 0.23648 | 0.27011 | 0.54127 | 2.4163 | 2.8178 | 3.2186 | 3.2861 | 3.7534 | 4.2872 | 6.4496 | 7.5214 | 8.5911 | 17.2154
2.8131 | 0.01675 | 0.19958 | 0.23275 | 0.26585 | 0.53273 | 2.3782 | 2.7734 | 3.1678 | 3.2342 | 3.6942 | 4.2196 | 6.3478 | 7.4027 | 8.4555 | 16.9437
2.8143 | 0.016497 | 0.19657 | 0.22924 | 0.26184 | 0.5247 | 2.3423 | 2.7316 | 3.12 | 3.1855 | 3.6385 | 4.156 | 6.2521 | 7.2911 | 8.328 | 16.6883
2.8155 | 0.016261 | 0.19376 | 0.22596 | 0.25809 | 0.51719 | 2.3088 | 2.6924 | 3.0754 | 3.1399 | 3.5864 | 4.0965 | 6.1626 | 7.1867 | 8.2088 | 16.4494
2.8167 | 0.016041 | 0.19114 | 0.2229 | 0.25461 | 0.5102 | 2.2776 | 2.6561 | 3.0338 | 3.0974 | 3.5379 | 4.0411 | 6.0793 | 7.0896 | 8.0979 | 16.2271
2.8179 | 0.015838 | 0.18872 | 0.22008 | 0.25138 | 0.50373 | 2.2487 | 2.6224 | 2.9954 | 3.0582 | 3.4931 | 3.9899 | 6.0023 | 6.9998 | 7.9953 | 16.0215
2.8191 | 0.015651 | 0.1865 | 0.21749 | 0.24842 | 0.4978 | 2.2222 | 2.5915 | 2.9601 | 3.0222 | 3.452 | 3.9429 | 5.9316 | 6.9174 | 7.9011 | 15.8328
2.8203 | 0.015482 | 0.18447 | 0.21513 | 0.24572 | 0.4924 | 2.1981 | 2.5634 | 2.928 | 2.9894 | 3.4145 | 3.9001 | 5.8673 | 6.8423 | 7.8154 | 15.6611
2.8215 | 0.015329 | 0.18265 | 0.213 | 0.2433 | 0.48754 | 2.1764 | 2.5381 | 2.899 | 2.9599 | 3.3808 | 3.8616 | 5.8093 | 6.7747 | 7.7382 | 15.5064
2.8227 | 0.015193 | 0.18103 | 0.21111 | 0.24114 | 0.48321 | 2.1571 | 2.5156 | 2.8733 | 2.9336 | 3.3508 | 3.8274 | 5.7578 | 6.7146 | 7.6695 | 15.3688
2.8239 | 0.015074 | 0.17961 | 0.20946 | 0.23925 | 0.47943 | 2.1402 | 2.4959 | 2.8508 | 2.9106 | 3.3246 | 3.7974 | 5.7127 | 6.662 | 7.6094 | 15.2484
2.8251 | 0.014972 | 0.1784 | 0.20804 | 0.23763 | 0.47618 | 2.1257 | 2.479 | 2.8315 | 2.8909 | 3.3021 | 3.7717 | 5.674 | 6.6169 | 7.5579 | 15.1452
2.8263 | 0.014887 | 0.17738 | 0.20686 | 0.23628 | 0.47348 | 2.1136 | 2.4649 | 2.8154 | 2.8745 | 3.2833 | 3.7502 | 5.6418 | 6.5793 | 7.515 | 15.0592
2.8275 | 0.014819 | 0.17657 | 0.20592 | 0.2352 | 0.47131 | 2.104 | 2.4536 | 2.8026 | 2.8614 | 3.2683 | 3.7331 | 5.616 | 6.5493 | 7.4807 | 14.9904
2.8287 | 0.014768 | 0.17597 | 0.20521 | 0.23439 | 0.46969 | 2.0968 | 2.4452 | 2.7929 | 2.8515 | 3.2571 | 3.7203 | 5.5967 | 6.5268 | 7.455 | 14.9388
2.8299 | 0.014734 | 0.17556 | 0.20474 | 0.23385 | 0.46861 | 2.0919 | 2.4396 | 2.7865 | 2.845 | 3.2496 | 3.7117 | 5.5838 | 6.5117 | 7.4378 | 14.9044
2.8311 | 0.014717 | 0.17536 | 0.2045 | 0.23358 | 0.46807 | 2.0895 | 2.4367 | 2.7833 | 2.8417 | 3.2458 | 3.7074 | 5.5774 | 6.5042 | 7.4292 | 14.8872
2.8323 | 0.014716 | 0.17536 | 0.2045 | 0.23358 | 0.46806 | 2.0895 | 2.4367 | 2.7832 | 2.8416 | 3.2458 | 3.7074 | 5.5773 | 6.5041 | 7.4291 | 14.887
2.8335 | 0.014733 | 0.17555 | 0.20473 | 0.23384 | 0.46859 | 2.0918 | 2.4395 | 2.7864 | 2.8449 | 3.2494 | 3.7116 | 5.5836 | 6.5115 | 7.4375 | 14.9038
2.8347 | 0.014766 | 0.17595 | 0.20519 | 0.23437 | 0.46965 | 2.0966 | 2.445 | 2.7927 | 2.8513 | 3.2568 | 3.72 | 5.5962 | 6.5262 | 7.4543 | 14.9375
2.8359 | 0.014816 | 0.17655 | 0.20588 | 0.23516 | 0.47124 | 2.1037 | 2.4533 | 2.8021 | 2.8609 | 3.2678 | 3.7325 | 5.6151 | 6.5483 | 7.4795 | 14.988
2.8371 | 0.014883 | 0.17734 | 0.20681 | 0.23622 | 0.47335 | 2.1131 | 2.4642 | 2.8147 | 2.8738 | 3.2824 | 3.7493 | 5.6403 | 6.5776 | 7.513 | 15.0552
2.8383 | 0.014965 | 0.17832 | 0.20796 | 0.23753 | 0.47598 | 2.1248 | 2.4779 | 2.8303 | 2.8897 | 3.3007 | 3.7701 | 5.6717 | 6.6142 | 7.5548 | 15.1389
2.8395 | 0.015064 | 0.1795 | 0.20933 | 0.2391 | 0.47913 | 2.1389 | 2.4943 | 2.8491 | 2.9088 | 3.3225 | 3.795 | 5.7092 | 6.6579 | 7.6048 | 15.239
2.8407 | 0.015179 | 0.18087 | 0.21093 | 0.24093 | 0.48279 | 2.1552 | 2.5134 | 2.8708 | 2.931 | 3.3479 | 3.824 | 5.7527 | 6.7087 | 7.6628 | 15.3553
2.8419 | 0.01531 | 0.18243 | 0.21275 | 0.243 | 0.48694 | 2.1738 | 2.535 | 2.8955 | 2.9563 | 3.3767 | 3.8569 | 5.8023 | 6.7665 | 7.7288 | 15.4875
2.8431 | 0.015456 | 0.18417 | 0.21478 | 0.24533 | 0.4916 | 2.1946 | 2.5593 | 2.9232 | 2.9846 | 3.409 | 3.8938 | 5.8578 | 6.8312 | 7.8027 | 15.6356
2.8443 | 0.015618 | 0.1861 | 0.21703 | 0.24789 | 0.49675 | 2.2175 | 2.586 | 2.9538 | 3.0158 | 3.4447 | 3.9346 | 5.9191 | 6.9027 | 7.8844 | 15.7994
2.8455 | 0.015795 | 0.18821 | 0.21949 | 0.2507 | 0.50238 | 2.2427 | 2.6154 | 2.9873 | 3.05 | 3.4837 | 3.9792 | 5.9862 | 6.981 | 7.9738 | 15.9784
2.8467 | 0.015987 | 0.1905 | 0.22216 | 0.25375 | 0.50848 | 2.2699 | 2.6471 | 3.0236 | 3.0871 | 3.5261 | 4.0275 | 6.0589 | 7.0658 | 8.0707 | 16.1726
2.8479 | 0.016194 | 0.19296 | 0.22503 | 0.25703 | 0.51506 | 2.2993 | 2.6814 | 3.0627 | 3.127 | 3.5717 | 4.0796 | 6.1373 | 7.1572 | 8.175 | 16.3817
2.8491 | 0.016415 | 0.1956 | 0.2281 | 0.26054 | 0.52209 | 2.3307 | 2.718 | 3.1045 | 3.1697 | 3.6204 | 4.1353 | 6.2211 | 7.2549 | 8.2866 | 16.6054
2.8503 | 0.01665 | 0.1984 | 0.23137 | 0.26427 | 0.52957 | 2.3641 | 2.7569 | 3.149 | 3.2151 | 3.6723 | 4.1946 | 6.3102 | 7.3588 | 8.4054 | 16.8433
2.8515 | 0.016899 | 0.20137 | 0.23483 | 0.26823 | 0.53749 | 2.3994 | 2.7982 | 3.1961 | 3.2632 | 3.7272 | 4.2573 | 6.4046 | 7.4689 | 8.5311 | 17.0953
2.8527 | 0.017162 | 0.2045 | 0.23848 | 0.2724 | 0.54585 | 2.4367 | 2.8417 | 3.2458 | 3.3139 | 3.7852 | 4.3235 | 6.5041 | 7.585 | 8.6637 | 17.361
2.8539 | 0.017438 | 0.20778 | 0.24231 | 0.27677 | 0.55462 | 2.4759 | 2.8873 | 3.298 | 3.3672 | 3.846 | 4.393 | 6.6087 | 7.7069 | 8.803 | 17.6401
2.8551 | 0.017727 | 0.21122 | 0.24633 | 0.28136 | 0.56381 | 2.5169 | 2.9351 | 3.3526 | 3.4229 | 3.9097 | 4.4657 | 6.7181 | 7.8345 | 8.9487 | 17.9321
2.8563 | 0.018028 | 0.21481 | 0.25051 | 0.28614 | 0.57339 | 2.5597 | 2.985 | 3.4095 | 3.4811 | 3.9762 | 4.5416 | 6.8323 | 7.9677 | 9.1008 | 18.2369
2.8575 | 0.018341 | 0.21855 | 0.25487 | 0.29112 | 0.58336 | 2.6042 | 3.0369 | 3.4688 | 3.5416 | 4.0453 | 4.6206 | 6.9511 | 8.1063 | 9.2591 | 18.5541
2.8587 | 0.018667 | 0.22243 | 0.25939 | 0.29628 | 0.59371 | 2.6504 | 3.0908 | 3.5304 | 3.6044 | 4.117 | 4.7025 | 7.0744 | 8.25 | 9.4233 | 18.8831
2.8599 | 0.019003 | 0.22644 | 0.26407 | 0.30162 | 0.60442 | 2.6982 | 3.1466 | 3.594 | 3.6695 | 4.1913 | 4.7874 | 7.202 | 8.3989 | 9.5933 | 19.2238
2.8611 | 0.019351 | 0.23058 | 0.2689 | 0.30714 | 0.61548 | 2.7476 | 3.2041 | 3.6598 | 3.7366 | 4.268 | 4.875 | 7.3338 | 8.5526 | 9.7689 | 19.5756
2.8623 | 0.01971 | 0.23485 | 0.27388 | 0.31283 | 0.62688 | 2.7984 | 3.2635 | 3.7276 | 3.8058 | 4.3471 | 4.9653 | 7.4697 | 8.711 | 9.9498 | 19.9382
2.8635 | 0.020078 | 0.23925 | 0.27901 | 0.31868 | 0.6386 | 2.8508 | 3.3245 | 3.7973 | 3.877 | 4.4284 | 5.0582 | 7.6094 | 8.8739 | 10.136 | 20.3112
2.8647 | 0.020457 | 0.24376 | 0.28427 | 0.32469 | 0.65064 | 2.9045 | 3.3872 | 3.8689 | 3.9501 | 4.5119 | 5.1535 | 7.7529 | 9.0412 | 10.327 | 20.6941
2.8659 | 0.020845 | 0.24838 | 0.28966 | 0.33085 | 0.66298 | 2.9596 | 3.4515 | 3.9423 | 4.025 | 4.5974 | 5.2513 | 7.8999 | 9.2127 | 10.5229 | 21.0865
2.8671 | 0.021242 | 0.25311 | 0.29517 | 0.33715 | 0.67561 | 3.016 | 3.5172 | 4.0174 | 4.1017 | 4.685 | 5.3512 | 8.0503 | 9.3881 | 10.7232 | 21.488
2.8683 | 0.021647 | 0.25794 | 0.30081 | 0.34358 | 0.6885 | 3.0735 | 3.5843 | 4.094 | 4.1799 | 4.7744 | 5.4534 | 8.2039 | 9.5673 | 10.9279 | 21.8981
2.8695 | 0.022061 | 0.26287 | 0.30655 | 0.35015 | 0.70165 | 3.1322 | 3.6528 | 4.1722 | 4.2598 | 4.8656 | 5.5575 | 8.3606 | 9.75 | 11.1366 | 22.3164
2.8707 | 0.022482 | 0.26788 | 0.3124 | 0.35683 | 0.71504 | 3.192 | 3.7225 | 4.2519 | 4.3411 | 4.9584 | 5.6636 | 8.5202 | 9.9361 | 11.3492 | 22.7423
2.8719 | 0.02291 | 0.27299 | 0.31835 | 0.36363 | 0.72866 | 3.2528 | 3.7934 | 4.3329 | 4.4238 | 5.0529 | 5.7715 | 8.6825 | 10.1254 | 11.5653 | 23.1755
2.8731 | 0.023345 | 0.27817 | 0.3244 | 0.37053 | 0.74249 | 3.3146 | 3.8654 | 4.4151 | 4.5077 | 5.1488 | 5.881 | 8.8473 | 10.3176 | 11.7849 | 23.6154
2.8743 | 0.023786 | 0.28342 | 0.33052 | 0.37753 | 0.75652 | 3.3772 | 3.9384 | 4.4985 | 4.5929 | 5.2461 | 5.9922 | 9.0145 | 10.5125 | 12.0075 | 24.0616
2.8755 | 0.024233 | 0.28875 | 0.33673 | 0.38462 | 0.77073 | 3.4406 | 4.0124 | 4.583 | 4.6792 | 5.3446 | 6.1047 | 9.1838 | 10.71 | 12.2331 | 24.5136
2.8767 | 0.024685 | 0.29413 | 0.34301 | 0.39179 | 0.78511 | 3.5048 | 4.0872 | 4.6685 | 4.7665 | 5.4443 | 6.2186 | 9.3551 | 10.9097 | 12.4612 | 24.9708
2.8779 | 0.025141 | 0.29958 | 0.34936 | 0.39904 | 0.79963 | 3.5696 | 4.1628 | 4.7549 | 4.8546 | 5.545 | 6.3336 | 9.5282 | 11.1116 | 12.6918 | 25.4328
2.8791 | 0.025602 | 0.30507 | 0.35576 | 0.40636 | 0.81429 | 3.6351 | 4.2392 | 4.842 | 4.9436 | 5.6467 | 6.4497 | 9.7028 | 11.3153 | 12.9245 | 25.899
2.8803 | 0.026067 | 0.3106 | 0.36222 | 0.41373 | 0.82907 | 3.7011 | 4.3161 | 4.9299 | 5.0333 | 5.7492 | 6.5668 | 9.8789 | 11.5206 | 13.159 | 26.369
2.8815 | 0.026535 | 0.31618 | 0.36872 | 0.42116 | 0.84395 | 3.7675 | 4.3936 | 5.0184 | 5.1237 | 5.8523 | 6.6846 | 10.0562 | 11.7274 | 13.3952 | 26.8422
2.8827 | 0.027005 | 0.32178 | 0.37526 | 0.42863 | 0.85891 | 3.8343 | 4.4715 | 5.1074 | 5.2145 | 5.9561 | 6.8032 | 10.2345 | 11.9353 | 13.6327 | 27.3182
2.8839 | 0.027478 | 0.32742 | 0.38183 | 0.43613 | 0.87395 | 3.9014 | 4.5497 | 5.1968 | 5.3058 | 6.0604 | 6.9222 | 10.4137 | 12.1442 | 13.8713 | 27.7964
2.8851 | 0.027952 | 0.33307 | 0.38842 | 0.44366 | 0.88903 | 3.9687 | 4.6283 | 5.2865 | 5.3974 | 6.165 | 7.0417 | 10.5934 | 12.3539 | 14.1108 | 28.2762
2.8863 | 0.028428 | 0.33874 | 0.39503 | 0.45121 | 0.90416 | 4.0363 | 4.707 | 5.3764 | 5.4892 | 6.2699 | 7.1615 | 10.7737 | 12.564 | 14.3508 | 28.7573
2.8875 | 0.028904 | 0.34441 | 0.40164 | 0.45876 | 0.9193 | 4.1039 | 4.7858 | 5.4665 | 5.5812 | 6.3749 | 7.2815 | 10.9541 | 12.7745 | 14.5912 | 29.2389
2.8887 | 0.02938 | 0.35008 | 0.40826 | 0.46632 | 0.93445 | 4.1715 | 4.8647 | 5.5565 | 5.6731 | 6.4799 | 7.4015 | 11.1346 | 12.985 | 14.8316 | 29.7207
2.8899 | 0.029856 | 0.35575 | 0.41487 | 0.47387 | 0.94958 | 4.239 | 4.9435 | 5.6465 | 5.765 | 6.5849 | 7.5213 | 11.3149 | 13.1953 | 15.0718 | 30.2021
2.8911 | 0.030331 | 0.36141 | 0.42147 | 0.48141 | 0.96469 | 4.3065 | 5.0221 | 5.7364 | 5.8567 | 6.6896 | 7.641 | 11.4949 | 13.4052 | 15.3116 | 30.6825
2.8923 | 0.030804 | 0.36705 | 0.42805 | 0.48893 | 0.97975 | 4.3737 | 5.1005 | 5.8259 | 5.9481 | 6.7941 | 7.7603 | 11.6744 | 13.6144 | 15.5506 | 31.1615
2.8935 | 0.031276 | 0.37267 | 0.4346 | 0.49641 | 0.99475 | 4.4407 | 5.1786 | 5.9151 | 6.0392 | 6.898 | 7.8791 | 11.8531 | 13.8228 | 15.7886 | 31.6385
2.8947 | 0.031745 | 0.37826 | 0.44112 | 0.50386 | 1.0097 | 4.5072 | 5.2563 | 6.0038 | 6.1298 | 7.0015 | 7.9972 | 12.0308 | 14.0301 | 16.0254 | 32.113
2.8959 | 0.032211 | 0.38382 | 0.4476 | 0.51125 | 1.0245 | 4.5734 | 5.3334 | 6.0919 | 6.2198 | 7.1043 | 8.1146 | 12.2075 | 14.2361 | 16.2607 | 32.5844
2.8971 | 0.032674 | 0.38933 | 0.45403 | 0.5186 | 1.0392 | 4.6391 | 5.41 | 6.1794 | 6.3091 | 7.2063 | 8.2312 | 12.3828 | 14.4406 | 16.4942 | 33.0524
2.8983 | 0.033132 | 0.39479 | 0.4604 | 0.52587 | 1.0538 | 4.7042 | 5.486 | 6.2661 | 6.3976 | 7.3075 | 8.3467 | 12.5566 | 14.6432 | 16.7257 | 33.5162
2.8995 | 0.033586 | 0.4002 | 0.46671 | 0.53308 | 1.0682 | 4.7687 | 5.5611 | 6.352 | 6.4853 | 7.4076 | 8.4611 | 12.7287 | 14.8439 | 16.9549 | 33.9756
2.9007 | 0.034035 | 0.40555 | 0.47295 | 0.54021 | 1.0825 | 4.8324 | 5.6355 | 6.4369 | 6.572 | 7.5066 | 8.5742 | 12.8988 | 15.0424 | 17.1816 | 34.4298
2.9019 | 0.034479 | 0.41084 | 0.47911 | 0.54725 | 1.0966 | 4.8954 | 5.7089 | 6.5208 | 6.6577 | 7.6045 | 8.6859 | 13.0669 | 15.2384 | 17.4056 | 34.8786
2.9031 | 0.034916 | 0.41605 | 0.48519 | 0.55419 | 1.1105 | 4.9575 | 5.7814 | 6.6036 | 6.7422 | 7.701 | 8.7962 | 13.2328 | 15.4318 | 17.6264 | 35.3212
2.9043 | 0.035347 | 0.42119 | 0.49118 | 0.56104 | 1.1242 | 5.0188 | 5.8528 | 6.6851 | 6.8254 | 7.7961 | 8.9048 | 13.3962 | 15.6223 | 17.8441 | 35.7573
2.9055 | 0.035772 | 0.42624 | 0.49708 | 0.56777 | 1.1377 | 5.079 | 5.923 | 6.7653 | 6.9073 | 7.8896 | 9.0116 | 13.5569 | 15.8098 | 18.0582 | 36.1864
2.9067 | 0.036188 | 0.43121 | 0.50287 | 0.57438 | 1.151 | 5.1381 | 5.992 | 6.8442 | 6.9878 | 7.9815 | 9.1166 | 13.7148 | 15.994 | 18.2686 | 36.6079
2.9079 | 0.036597 | 0.43608 | 0.50855 | 0.58087 | 1.164 | 5.1962 | 6.0597 | 6.9215 | 7.0667 | 8.0717 | 9.2196 | 13.8698 | 16.1747 | 18.4749 | 37.0215
2.9091 | 0.036998 | 0.44085 | 0.51411 | 0.58723 | 1.1767 | 5.253 | 6.126 | 6.9972 | 7.144 | 8.16 | 9.3205 | 14.0215 | 16.3517 | 18.6771 | 37.4266
2.9103 | 0.037389 | 0.44552 | 0.51956 | 0.59344 | 1.1892 | 5.3087 | 6.1909 | 7.0713 | 7.2197 | 8.2464 | 9.4192 | 14.17 | 16.5248 | 18.8748 | 37.8228
2.9115 | 0.037772 | 0.45008 | 0.52487 | 0.59951 | 1.2014 | 5.363 | 6.2542 | 7.1436 | 7.2935 | 8.3307 | 9.5155 | 14.3149 | 16.6938 | 19.0679 | 38.2096
2.9127 | 0.038144 | 0.45452 | 0.53005 | 0.60543 | 1.2132 | 5.4159 | 6.3159 | 7.2141 | 7.3655 | 8.413 | 9.6094 | 14.4562 | 16.8585 | 19.256 | 38.5867
2.9139 | 0.038507 | 0.45884 | 0.53509 | 0.61119 | 1.2247 | 5.4674 | 6.3759 | 7.2827 | 7.4355 | 8.4929 | 9.7007 | 14.5936 | 17.0188 | 19.4391 | 38.9535
2.9151 | 0.038859 | 0.46303 | 0.53998 | 0.61677 | 1.2359 | 5.5174 | 6.4342 | 7.3493 | 7.5035 | 8.5706 | 9.7894 | 14.727 | 17.1744 | 19.6168 | 39.3097
2.9163 | 0.0392 | 0.4671 | 0.54472 | 0.62219 | 1.2468 | 5.5658 | 6.4907 | 7.4138 | 7.5694 | 8.6458 | 9.8754 | 14.8563 | 17.3252 | 19.789 | 39.6548
2.9175 | 0.03953 | 0.47103 | 0.5493 | 0.62742 | 1.2573 | 5.6126 | 6.5453 | 7.4762 | 7.633 | 8.7186 | 9.9585 | 14.9813 | 17.4709 | 19.9555 | 39.9884
2.9187 | 0.039848 | 0.47482 | 0.55372 | 0.63247 | 1.2674 | 5.6578 | 6.598 | 7.5363 | 7.6945 | 8.7887 | 10.0386 | 15.1019 | 17.6115 | 20.1161 | 40.3102
2.9199 | 0.040154 | 0.47846 | 0.55798 | 0.63733 | 1.2771 | 5.7012 | 6.6487 | 7.5942 | 7.7535 | 8.8562 | 10.1157 | 15.2178 | 17.7467 | 20.2706 | 40.6197
2.9211 | 0.040448 | 0.48196 | 0.56205 | 0.64199 | 1.2865 | 5.7429 | 6.6972 | 7.6497 | 7.8102 | 8.9209 | 10.1896 | 15.329 | 17.8764 | 20.4187 | 40.9166
2.9223 | 0.040728 | 0.48531 | 0.56595 | 0.64644 | 1.2954 | 5.7827 | 6.7437 | 7.7028 | 7.8644 | 8.9828 | 10.2603 | 15.4354 | 18.0005 | 20.5604 | 41.2005
2.9235 | 0.040996 | 0.48849 | 0.56967 | 0.65069 | 1.3039 | 5.8207 | 6.788 | 7.7534 | 7.916 | 9.0418 | 10.3277 | 15.5368 | 18.1187 | 20.6954 | 41.4711
2.9247 | 0.04125 | 0.49152 | 0.5732 | 0.65472 | 1.312 | 5.8568 | 6.8301 | 7.8014 | 7.9651 | 9.0978 | 10.3917 | 15.633 | 18.2309 | 20.8236 | 41.728
2.9259 | 0.04149 | 0.49438 | 0.57654 | 0.65853 | 1.3196 | 5.8909 | 6.8698 | 7.8468 | 8.0114 | 9.1508 | 10.4522 | 15.724 | 18.337 | 20.9448 | 41.9709
2.9271 | 0.041716 | 0.49707 | 0.57968 | 0.66211 | 1.3268 | 5.9229 | 6.9072 | 7.8895 | 8.0551 | 9.2006 | 10.5091 | 15.8097 | 18.4369 | 21.0589 | 42.1994
2.9283 | 0.041927 | 0.49959 | 0.58262 | 0.66547 | 1.3335 | 5.953 | 6.9423 | 7.9295 | 8.0959 | 9.2473 | 10.5624 | 15.8898 | 18.5304 | 21.1657 | 42.4134
2.9295 | 0.042124 | 0.50194 | 0.58535 | 0.6686 | 1.3398 | 5.9809 | 6.9748 | 7.9668 | 8.1339 | 9.2907 | 10.612 | 15.9644 | 18.6174 | 21.265 | 42.6125
2.9307 | 0.042306 | 0.5041 | 0.58788 | 0.67148 | 1.3456 | 6.0067 | 7.0049 | 8.0011 | 8.169 | 9.3308 | 10.6578 | 16.0333 | 18.6977 | 21.3568 | 42.7964
2.9319 | 0.042472 | 0.50609 | 0.59019 | 0.67412 | 1.3509 | 6.0304 | 7.0325 | 8.0326 | 8.2012 | 9.3675 | 10.6997 | 16.0964 | 18.7713 | 21.4409 | 42.9649
2.9331 | 0.042624 | 0.50789 | 0.59229 | 0.67652 | 1.3557 | 6.0518 | 7.0575 | 8.0612 | 8.2304 | 9.4008 | 10.7378 | 16.1537 | 18.8381 | 21.5171 | 43.1177
2.9343 | 0.042759 | 0.5095 | 0.59417 | 0.67867 | 1.36 | 6.071 | 7.0799 | 8.0868 | 8.2565 | 9.4307 | 10.7718 | 16.2049 | 18.8979 | 21.5854 | 43.2545
2.9355 | 0.042878 | 0.51092 | 0.59583 | 0.68056 | 1.3638 | 6.088 | 7.0997 | 8.1094 | 8.2795 | 9.457 | 10.8019 | 16.2502 | 18.9506 | 21.6457 | 43.3752
2.9367 | 0.042981 | 0.51215 | 0.59726 | 0.6822 | 1.367 | 6.1026 | 7.1168 | 8.1289 | 8.2994 | 9.4797 | 10.8279 | 16.2893 | 18.9962 | 21.6978 | 43.4796
2.9379 | 0.043068 | 0.51319 | 0.59847 | 0.68358 | 1.3698 | 6.115 | 7.1312 | 8.1453 | 8.3162 | 9.4989 | 10.8498 | 16.3222 | 19.0346 | 21.7416 | 43.5675
2.9391 | 0.043138 | 0.51402 | 0.59945 | 0.6847 | 1.372 | 6.1249 | 7.1428 | 8.1586 | 8.3298 | 9.5144 | 10.8675 | 16.3488 | 19.0657 | 21.7771 | 43.6386
2.9403 | 0.043192 | 0.51466 | 0.60019 | 0.68555 | 1.3737 | 6.1326 | 7.1517 | 8.1687 | 8.3401 | 9.5262 | 10.881 | 16.3692 | 19.0894 | 21.8042 | 43.6929
2.9415 | 0.043229 | 0.5151 | 0.6007 | 0.68613 | 1.3749 | 6.1378 | 7.1578 | 8.1757 | 8.3473 | 9.5344 | 10.8903 | 16.3831 | 19.1057 | 21.8228 | 43.7301
2.9427 | 0.043249 | 0.51534 | 0.60098 | 0.68645 | 1.3756 | 6.1406 | 7.1611 | 8.1795 | 8.3511 | 9.5387 | 10.8953 | 16.3906 | 19.1144 | 21.8328 | 43.7502
2.9439 | 0.043252 | 0.51537 | 0.60102 | 0.68649 | 1.3756 | 6.141 | 7.1615 | 8.18 | 8.3516 | 9.5394 | 10.896 | 16.3917 | 19.1157 | 21.8342 | 43.753
2.9451 | 0.043237 | 0.5152 | 0.60082 | 0.68626 | 1.3752 | 6.139 | 7.1591 | 8.1773 | 8.3489 | 9.5362 | 10.8924 | 16.3862 | 19.1093 | 21.8269 | 43.7385
2.9463 | 0.043206 | 0.51482 | 0.60038 | 0.68576 | 1.3742 | 6.1345 | 7.1539 | 8.1713 | 8.3427 | 9.5292 | 10.8844 | 16.3742 | 19.0953 | 21.811 | 43.7064
2.9475 | 0.043157 | 0.51424 | 0.5997 | 0.68498 | 1.3726 | 6.1275 | 7.1458 | 8.162 | 8.3333 | 9.5184 | 10.8721 | 16.3557 | 19.0737 | 21.7862 | 43.6569
2.9487 | 0.04309 | 0.51345 | 0.59877 | 0.68393 | 1.3705 | 6.1181 | 7.1348 | 8.1495 | 8.3205 | 9.5038 | 10.8553 | 16.3305 | 19.0444 | 21.7527 | 43.5898
2.9499 | 0.043006 | 0.51245 | 0.59761 | 0.6826 | 1.3678 | 6.1062 | 7.1209 | 8.1336 | 8.3043 | 9.4853 | 10.8342 | 16.2988 | 19.0073 | 21.7105 | 43.505
2.9511 | 0.042905 | 0.51124 | 0.5962 | 0.68099 | 1.3646 | 6.0918 | 7.1042 | 8.1145 | 8.2847 | 9.463 | 10.8087 | 16.2604 | 18.9626 | 21.6594 | 43.4026
2.9523 | 0.042787 | 0.50983 | 0.59455 | 0.67911 | 1.3608 | 6.075 | 7.0845 | 8.092 | 8.2618 | 9.4368 | 10.7788 | 16.2154 | 18.9101 | 21.5994 | 43.2826
2.9535 | 0.04265 | 0.50821 | 0.59266 | 0.67695 | 1.3565 | 6.0556 | 7.062 | 8.0663 | 8.2355 | 9.4068 | 10.7445 | 16.1639 | 18.85 | 21.5307 | 43.1449
2.9547 | 0.042497 | 0.50638 | 0.59053 | 0.67451 | 1.3516 | 6.0338 | 7.0366 | 8.0373 | 8.2059 | 9.3729 | 10.7059 | 16.1057 | 18.7821 | 21.4532 | 42.9895
2.9559 | 0.042326 | 0.50434 | 0.58815 | 0.6718 | 1.3462 | 6.0096 | 7.0082 | 8.0049 | 8.1729 | 9.3352 | 10.6628 | 16.0409 | 18.7066 | 21.3669 | 42.8166
2.9571 | 0.042138 | 0.5021 | 0.58554 | 0.66881 | 1.3402 | 5.9828 | 6.9771 | 7.9693 | 8.1365 | 9.2937 | 10.6154 | 15.9695 | 18.6233 | 21.2718 | 42.6261
2.9583 | 0.041932 | 0.49965 | 0.58268 | 0.66555 | 1.3337 | 5.9537 | 6.943 | 7.9304 | 8.0968 | 9.2483 | 10.5636 | 15.8916 | 18.5325 | 21.1681 | 42.4182
2.9595 | 0.041709 | 0.49699 | 0.57959 | 0.66201 | 1.3266 | 5.922 | 6.9062 | 7.8883 | 8.0538 | 9.1992 | 10.5075 | 15.8072 | 18.434 | 21.0556 | 42.1928
2.9607 | 0.041469 | 0.49414 | 0.57625 | 0.6582 | 1.319 | 5.888 | 6.8664 | 7.8429 | 8.0075 | 9.1463 | 10.447 | 15.7163 | 18.328 | 20.9345 | 41.9502
2.9619 | 0.041213 | 0.49108 | 0.57268 | 0.65413 | 1.3108 | 5.8515 | 6.8239 | 7.7944 | 7.9579 | 9.0896 | 10.3823 | 15.6189 | 18.2145 | 20.8049 | 41.6904
2.9631 | 0.040939 | 0.48782 | 0.56888 | 0.64978 | 1.3021 | 5.8126 | 6.7786 | 7.7426 | 7.9051 | 9.0293 | 10.3134 | 15.5152 | 18.0936 | 20.6667 | 41.4136
2.9643 | 0.040649 | 0.48435 | 0.56485 | 0.64517 | 1.2928 | 5.7714 | 6.7305 | 7.6877 | 7.849 | 8.9652 | 10.2402 | 15.4052 | 17.9652 | 20.5201 | 41.1198
2.9655 | 0.040342 | 0.4807 | 0.56058 | 0.6403 | 1.2831 | 5.7278 | 6.6797 | 7.6296 | 7.7897 | 8.8975 | 10.1629 | 15.2888 | 17.8296 | 20.3652 | 40.8093
2.9667 | 0.040018 | 0.47684 | 0.55609 | 0.63517 | 1.2728 | 5.6819 | 6.6262 | 7.5685 | 7.7273 | 8.8262 | 10.0814 | 15.1663 | 17.6867 | 20.202 | 40.4822
2.9679 | 0.039679 | 0.4728 | 0.55137 | 0.62978 | 1.262 | 5.6337 | 6.5699 | 7.5043 | 7.6617 | 8.7513 | 9.9959 | 15.0376 | 17.5366 | 20.0306 | 40.1387
2.9691 | 0.039323 | 0.46856 | 0.54643 | 0.62414 | 1.2507 | 5.5832 | 6.5111 | 7.437 | 7.5931 | 8.6729 | 9.9063 | 14.9029 | 17.3795 | 19.8511 | 39.7791
2.9703 | 0.038952 | 0.46414 | 0.54127 | 0.61824 | 1.2389 | 5.5305 | 6.4496 | 7.3668 | 7.5214 | 8.591 | 9.8128 | 14.7622 | 17.2153 | 19.6636 | 39.4034
2.9715 | 0.038565 | 0.45953 | 0.53589 | 0.6121 | 1.2266 | 5.4756 | 6.3855 | 7.2936 | 7.4467 | 8.5057 | 9.7153 | 14.6155 | 17.0444 | 19.4683 | 39.0121
2.9727 | 0.038163 | 0.45474 | 0.5303 | 0.60572 | 1.2138 | 5.4185 | 6.3189 | 7.2176 | 7.369 | 8.417 | 9.614 | 14.4631 | 16.8666 | 19.2653 | 38.6052
2.9739 | 0.037745 | 0.44976 | 0.5245 | 0.5991 | 1.2005 | 5.3592 | 6.2498 | 7.1386 | 7.2884 | 8.325 | 9.5089 | 14.305 | 16.6822 | 19.0546 | 38.1831
2.9751 | 0.037313 | 0.44461 | 0.5185 | 0.59224 | 1.1868 | 5.2979 | 6.1783 | 7.0569 | 7.205 | 8.2297 | 9.4 | 14.1412 | 16.4912 | 18.8365 | 37.746
2.9763 | 0.036867 | 0.43929 | 0.51229 | 0.58515 | 1.1726 | 5.2345 | 6.1043 | 6.9725 | 7.1188 | 8.1312 | 9.2875 | 13.9719 | 16.2938 | 18.611 | 37.2942
2.9775 | 0.036406 | 0.4338 | 0.50589 | 0.57784 | 1.1579 | 5.169 | 6.028 | 6.8853 | 7.0298 | 8.0295 | 9.1714 | 13.7973 | 16.0901 | 18.3784 | 36.828
2.9787 | 0.035931 | 0.42814 | 0.49929 | 0.5703 | 1.1428 | 5.1016 | 5.9494 | 6.7955 | 6.9381 | 7.9248 | 9.0518 | 13.6174 | 15.8803 | 18.1387 | 36.3478
2.9799 | 0.035443 | 0.42232 | 0.49251 | 0.56255 | 1.1273 | 5.0323 | 5.8686 | 6.7032 | 6.8438 | 7.8171 | 8.9288 | 13.4323 | 15.6645 | 17.8922 | 35.8537
2.9811 | 0.034941 | 0.41635 | 0.48554 | 0.55459 | 1.1113 | 4.9611 | 5.7855 | 6.6083 | 6.7469 | 7.7064 | 8.8024 | 13.2422 | 15.4427 | 17.6389 | 35.3462
2.9823 | 0.034427 | 0.41022 | 0.47839 | 0.54642 | 1.095 | 4.888 | 5.7003 | 6.5109 | 6.6476 | 7.5929 | 8.6728 | 13.0471 | 15.2153 | 17.3791 | 34.8256
2.9835 | 0.033899 | 0.40393 | 0.47106 | 0.53805 | 1.0782 | 4.8131 | 5.613 | 6.4112 | 6.5458 | 7.4767 | 8.54 | 12.8473 | 14.9823 | 17.113 | 34.2923
2.9847 | 0.03336 | 0.39751 | 0.46356 | 0.52949 | 1.061 | 4.7365 | 5.5237 | 6.3092 | 6.4416 | 7.3577 | 8.4041 | 12.6429 | 14.7439 | 16.8407 | 33.7466
2.9859 | 0.032809 | 0.39094 | 0.4559 | 0.52074 | 1.0435 | 4.6583 | 5.4324 | 6.2049 | 6.3351 | 7.2361 | 8.2652 | 12.4339 | 14.5002 | 16.5624 | 33.1889
2.9871 | 0.032246 | 0.38423 | 0.44808 | 0.51181 | 1.0256 | 4.5784 | 5.3392 | 6.0985 | 6.2265 | 7.112 | 8.1234 | 12.2206 | 14.2515 | 16.2782 | 32.6196
2.9883 | 0.031672 | 0.37739 | 0.44011 | 0.5027 | 1.0073 | 4.4969 | 5.2442 | 5.99 | 6.1156 | 6.9854 | 7.9788 | 12.0031 | 13.9978 | 15.9885 | 32.039
2.9895 | 0.031087 | 0.37043 | 0.43198 | 0.49342 | 0.98875 | 4.4139 | 5.1474 | 5.8794 | 6.0028 | 6.8564 | 7.8315 | 11.7816 | 13.7395 | 15.6934 | 31.4477
2.9907 | 0.030492 | 0.36334 | 0.42372 | 0.48398 | 0.96983 | 4.3294 | 5.0489 | 5.7669 | 5.8879 | 6.7252 | 7.6817 | 11.5561 | 13.4766 | 15.3931 | 30.8459
2.9919 | 0.029888 | 0.35613 | 0.41531 | 0.47438 | 0.95059 | 4.2435 | 4.9487 | 5.6525 | 5.7711 | 6.5919 | 7.5293 | 11.327 | 13.2093 | 15.0878 | 30.2341
2.9931 | 0.029273 | 0.34881 | 0.40678 | 0.46463 | 0.93106 | 4.1563 | 4.847 | 5.5364 | 5.6525 | 6.4564 | 7.3746 | 11.0942 | 12.9378 | 14.7778 | 29.6128
2.9943 | 0.02865 | 0.34139 | 0.39812 | 0.45474 | 0.91124 | 4.0679 | 4.7439 | 5.4185 | 5.5322 | 6.319 | 7.2176 | 10.858 | 12.6624 | 14.4632 | 28.9824
2.9955 | 0.028018 | 0.33386 | 0.38934 | 0.44471 | 0.89114 | 3.9782 | 4.6392 | 5.299 | 5.4102 | 6.1796 | 7.0584 | 10.6186 | 12.3832 | 14.1442 | 28.3433
2.9967 | 0.027379 | 0.32623 | 0.38045 | 0.43455 | 0.87079 | 3.8873 | 4.5333 | 5.178 | 5.2866 | 6.0385 | 6.8972 | 10.3761 | 12.1004 | 13.8212 | 27.696
2.9979 | 0.026731 | 0.31852 | 0.37145 | 0.42428 | 0.8502 | 3.7954 | 4.4261 | 5.0555 | 5.1616 | 5.8957 | 6.7341 | 10.1307 | 11.8142 | 13.4943 | 27.0409
2.9991 | 0.026076 | 0.31072 | 0.36235 | 0.41388 | 0.82937 | 3.7024 | 4.3177 | 4.9317 | 5.0352 | 5.7513 | 6.5692 | 9.8825 | 11.5248 | 13.1638 | 26.3786
3.0003 | 0.025415 | 0.30283 | 0.35316 | 0.40338 | 0.80833 | 3.6085 | 4.2081 | 4.8066 | 4.9074 | 5.6054 | 6.4025 | 9.6318 | 11.2324 | 12.8299 | 25.7094
3.0015 | 0.024747 | 0.29488 | 0.34388 | 0.39279 | 0.78709 | 3.5137 | 4.0976 | 4.6803 | 4.7785 | 5.4581 | 6.2343 | 9.3788 | 10.9373 | 12.4928 | 25.0339
3.0027 | 0.024074 | 0.28685 | 0.33452 | 0.3821 | 0.76567 | 3.418 | 3.986 | 4.5529 | 4.6485 | 5.3095 | 6.0646 | 9.1235 | 10.6396 | 12.1528 | 24.3526
3.0039 | 0.023395 | 0.27876 | 0.32509 | 0.37132 | 0.74408 | 3.3217 | 3.8736 | 4.4245 | 4.5174 | 5.1598 | 5.8936 | 8.8662 | 10.3396 | 11.8101 | 23.6659
3.0051 | 0.022711 | 0.27062 | 0.31559 | 0.36047 | 0.72234 | 3.2246 | 3.7604 | 4.2952 | 4.3854 | 5.009 | 5.7214 | 8.6071 | 10.0375 | 11.4649 | 22.9743
3.0063 | 0.022023 | 0.26242 | 0.30603 | 0.34955 | 0.70045 | 3.1269 | 3.6465 | 4.1651 | 4.2525 | 4.8573 | 5.5481 | 8.3464 | 9.7334 | 11.1176 | 22.2783
3.0075 | 0.021331 | 0.25418 | 0.29641 | 0.33857 | 0.67845 | 3.0287 | 3.532 | 4.0343 | 4.1189 | 4.7047 | 5.3738 | 8.0842 | 9.4276 | 10.7684 | 21.5785
3.0087 | 0.020636 | 0.24589 | 0.28675 | 0.32754 | 0.65634 | 2.93 | 3.4169 | 3.9028 | 3.9847 | 4.5514 | 5.1986 | 7.8207 | 9.1204 | 10.4174 | 20.8752
3.0099 | 0.019938 | 0.23757 | 0.27706 | 0.31646 | 0.63414 | 2.8309 | 3.3013 | 3.7708 | 3.8499 | 4.3974 | 5.0228 | 7.5562 | 8.8119 | 10.0651 | 20.1691
3.0111 | 0.019238 | 0.22923 | 0.26732 | 0.30534 | 0.61186 | 2.7314 | 3.1853 | 3.6383 | 3.7147 | 4.243 | 4.8464 | 7.2908 | 8.5024 | 9.7115 | 19.4607
3.0123 | 0.018535 | 0.22086 | 0.25757 | 0.2942 | 0.58953 | 2.6317 | 3.0691 | 3.5055 | 3.5791 | 4.0881 | 4.6695 | 7.0246 | 8.192 | 9.357 | 18.7503
3.0135 | 0.017832 | 0.21248 | 0.24779 | 0.28303 | 0.56715 | 2.5318 | 2.9526 | 3.3725 | 3.4432 | 3.9329 | 4.4922 | 6.758 | 7.8811 | 9.0019 | 18.0386
3.0147 | 0.017128 | 0.20409 | 0.238 | 0.27185 | 0.54475 | 2.4318 | 2.8359 | 3.2393 | 3.3072 | 3.7776 | 4.3148 | 6.4911 | 7.5698 | 8.6463 | 17.3261
3.0159 | 0.016423 | 0.19569 | 0.22821 | 0.26066 | 0.52234 | 2.3318 | 2.7193 | 3.106 | 3.1712 | 3.6221 | 4.1373 | 6.224 | 7.2583 | 8.2906 | 16.6132
3.0171 | 0.015718 | 0.18729 | 0.21842 | 0.24948 | 0.49993 | 2.2317 | 2.6026 | 2.9727 | 3.0351 | 3.4668 | 3.9598 | 5.957 | 6.9469 | 7.9349 | 15.9005
3.0183 | 0.015014 | 0.17891 | 0.20864 | 0.23831 | 0.47754 | 2.1318 | 2.4861 | 2.8396 | 2.8992 | 3.3115 | 3.7825 | 5.6903 | 6.6359 | 7.5796 | 15.1885
3.0195 | 0.014312 | 0.17053 | 0.19887 | 0.22716 | 0.45519 | 2.032 | 2.3697 | 2.7067 | 2.7635 | 3.1565 | 3.6054 | 5.4239 | 6.3253 | 7.2249 | 14.4777
3.0207 | 0.013611 | 0.16218 | 0.18913 | 0.21603 | 0.4329 | 1.9325 | 2.2536 | 2.5742 | 2.6282 | 3.0019 | 3.4288 | 5.1583 | 6.0155 | 6.871 | 13.7686
3.0219 | 0.012912 | 0.15385 | 0.17942 | 0.20494 | 0.41067 | 1.8333 | 2.1379 | 2.442 | 2.4932 | 2.8478 | 3.2528 | 4.8934 | 5.7066 | 6.5182 | 13.0616
3.0231 | 0.012216 | 0.14556 | 0.16975 | 0.19389 | 0.38853 | 1.7344 | 2.0227 | 2.3103 | 2.3588 | 2.6942 | 3.0774 | 4.6296 | 5.3989 | 6.1667 | 12.3574
3.0243 | 0.011523 | 0.1373 | 0.16012 | 0.18289 | 0.36649 | 1.636 | 1.9079 | 2.1793 | 2.225 | 2.5414 | 2.9028 | 4.3669 | 5.0927 | 5.8169 | 11.6563
3.0255 | 0.010833 | 0.12909 | 0.15054 | 0.17195 | 0.34456 | 1.5382 | 1.7938 | 2.0489 | 2.0919 | 2.3894 | 2.7292 | 4.1057 | 4.788 | 5.4689 | 10.959
3.0267 | 0.010148 | 0.12092 | 0.14102 | 0.16107 | 0.32277 | 1.4409 | 1.6803 | 1.9193 | 1.9595 | 2.2382 | 2.5565 | 3.846 | 4.4851 | 5.123 | 10.2658
3.0279 | 0.0094675 | 0.11281 | 0.13156 | 0.15027 | 0.30112 | 1.3442 | 1.5676 | 1.7906 | 1.8281 | 2.0881 | 2.3851 | 3.588 | 4.1843 | 4.7794 | 9.5773
3.0291 | 0.008792 | 0.10476 | 0.12217 | 0.13955 | 0.27963 | 1.2483 | 1.4558 | 1.6628 | 1.6977 | 1.9391 | 2.2149 | 3.332 | 3.8857 | 4.4383 | 8.8939
3.0303 | 0.008122 | 0.096779 | 0.11286 | 0.12891 | 0.25832 | 1.1532 | 1.3448 | 1.5361 | 1.5683 | 1.7913 | 2.0461 | 3.0781 | 3.5896 | 4.1001 | 8.2161
3.0315 | 0.007458 | 0.088867 | 0.10364 | 0.11837 | 0.23721 | 1.0589 | 1.2349 | 1.4105 | 1.4401 | 1.6449 | 1.8788 | 2.8265 | 3.2962 | 3.7649 | 7.5445
3.0327 | 0.0068005 | 0.081033 | 0.094499 | 0.10794 | 0.21629 | 0.96556 | 1.126 | 1.2862 | 1.3131 | 1.4999 | 1.7132 | 2.5773 | 3.0056 | 3.433 | 6.8793
3.0339 | 0.0061499 | 0.073281 | 0.085458 | 0.097612 | 0.1956 | 0.87319 | 1.0183 | 1.1631 | 1.1875 | 1.3564 | 1.5493 | 2.3307 | 2.7181 | 3.1046 | 6.2212
3.0351 | 0.0055067 | 0.065616 | 0.076521 | 0.087403 | 0.17514 | 0.78186 | 0.9118 | 1.0415 | 1.0633 | 1.2145 | 1.3873 | 2.087 | 2.4338 | 2.7799 | 5.5706
3.0363 | 0.0048714 | 0.058045 | 0.067692 | 0.077318 | 0.15494 | 0.69165 | 0.80659 | 0.9213 | 0.94063 | 1.0744 | 1.2272 | 1.8462 | 2.153 | 2.4592 | 4.9278
3.0375 | 0.0042442 | 0.050573 | 0.058977 | 0.067364 | 0.13499 | 0.60261 | 0.70275 | 0.80269 | 0.81953 | 0.93608 | 1.0692 | 1.6085 | 1.8758 | 2.1426 | 4.2934
3.0387 | 0.0036257 | 0.043203 | 0.050383 | 0.057548 | 0.11532 | 0.5148 | 0.60034 | 0.68572 | 0.70011 | 0.79968 | 0.9134 | 1.3741 | 1.6025 | 1.8303 | 3.6678
3.0399 | 0.0030164 | 0.035942 | 0.041915 | 0.047876 | 0.095937 | 0.42827 | 0.49944 | 0.57047 | 0.58244 | 0.66527 | 0.75988 | 1.1432 | 1.3331 | 1.5227 | 3.0513
3.0411 | 0.0024164 | 0.028794 | 0.033579 | 0.038354 | 0.076857 | 0.3431 | 0.40011 | 0.45701 | 0.4666 | 0.53296 | 0.60875 | 0.9158 | 1.068 | 1.2199 | 2.4445
3.0423 | 0.0018264 | 0.021763 | 0.02538 | 0.028989 | 0.058091 | 0.25932 | 0.30242 | 0.34542 | 0.35267 | 0.40283 | 0.46012 | 0.69219 | 0.80722 | 0.92201 | 1.8476
3.0435 | 0.0012467 | 0.014855 | 0.017324 | 0.019787 | 0.039651 | 0.17701 | 0.20642 | 0.23578 | 0.24073 | 0.27496 | 0.31406 | 0.47247 | 0.55099 | 0.62935 | 1.2611
3.0447 | 0.00067758 | 0.0080738 | 0.0094155 | 0.010755 | 0.021551 | 0.096204 | 0.11219 | 0.12815 | 0.13084 | 0.14944 | 0.1707 | 0.25679 | 0.29946 | 0.34205 | 0.68543
3.0459 | 0.00011949 | 0.0014238 | 0.0016604 | 0.0018966 | 0.0038005 | 0.016966 | 0.019785 | 0.022599 | 0.023073 | 0.026354 | 0.030102 | 0.045285 | 0.05281 | 0.060321 | 0.12088
3.0471 | -0.00042722 | -0.0050906 | -0.0059366 | -0.0067809 | -0.013588 | -0.060658 | -0.070739 | -0.080799 | -0.082494 | -0.094226 | -0.10763 | -0.16191 | -0.18882 | -0.21567 | -0.43217
3.0483 | -0.00096221 | -0.011465 | -0.013371 | -0.015272 | -0.030604 | -0.13662 | -0.15932 | -0.18198 | -0.1858 | -0.21222 | -0.2424 | -0.36466 | -0.42526 | -0.48574 | -0.97337
3.0495 | -0.0014851 | -0.017697 | -0.020637 | -0.023572 | -0.047236 | -0.21087 | -0.24591 | -0.28088 | -0.28677 | -0.32756 | -0.37414 | -0.56285 | -0.65638 | -0.74973 | -1.5024
3.0507 | -0.0019957 | -0.02378 | -0.027732 | -0.031676 | -0.063474 | -0.28336 | -0.33045 | -0.37744 | -0.38536 | -0.44016 | -0.50276 | -0.75634 | -0.88203 | -1.0075 | -2.0188
3.0519 | -0.0024936 | -0.029713 | -0.03465 | -0.039578 | -0.079309 | -0.35404 | -0.41288 | -0.4716 | -0.48149 | -0.54997 | -0.62818 | -0.94502 | -1.1021 | -1.2588 | -2.5225
3.0531 | -0.0029784 | -0.03549 | -0.041388 | -0.047274 | -0.094731 | -0.42289 | -0.49316 | -0.5633 | -0.57512 | -0.65691 | -0.75033 | -1.1288 | -1.3164 | -1.5036 | -3.013
3.0543 | -0.00345 | -0.041109 | -0.047941 | -0.054759 | -0.10973 | -0.48984 | -0.57125 | -0.65249 | -0.66618 | -0.76092 | -0.86913 | -1.3075 | -1.5248 | -1.7416 | -3.49
3.0555 | -0.003908 | -0.046567 | -0.054305 | -0.062028 | -0.1243 | -0.55488 | -0.64709 | -0.73911 | -0.75462 | -0.86194 | -0.98452 | -1.4811 | -1.7272 | -1.9729 | -3.9533
3.0567 | -0.0043522 | -0.05186 | -0.060478 | -0.069079 | -0.13843 | -0.61794 | -0.72064 | -0.82312 | -0.84039 | -0.95991 | -1.0964 | -1.6494 | -1.9235 | -2.1971 | -4.4027
3.0579 | -0.0047824 | -0.056985 | -0.066455 | -0.075906 | -0.15211 | -0.67901 | -0.79185 | -0.90447 | -0.92345 | -1.0548 | -1.2048 | -1.8124 | -2.1136 | -2.4142 | -4.8378
3.0591 | -0.0051982 | -0.06194 | -0.072233 | -0.082505 | -0.16533 | -0.73805 | -0.8607 | -0.98311 | -1.0037 | -1.1465 | -1.3095 | -1.97 | -2.2974 | -2.6241 | -5.2584
3.0603 | -0.0055994 | -0.066721 | -0.077809 | -0.088874 | -0.17809 | -0.79503 | -0.92714 | -1.059 | -1.0812 | -1.235 | -1.4106 | -2.1221 | -2.4748 | -2.8267 | -5.6643
3.0615 | -0.0059859 | -0.071327 | -0.08318 | -0.095009 | -0.19039 | -0.8499 | -0.99114 | -1.1321 | -1.1559 | -1.3202 | -1.508 | -2.2686 | -2.6456 | -3.0218 | -6.0553
3.0627 | -0.0063575 | -0.075754 | -0.088343 | -0.10091 | -0.2022 | -0.90266 | -1.0527 | -1.2024 | -1.2276 | -1.4022 | -1.6016 | -2.4094 | -2.8098 | -3.2094 | -6.4312
3.0639 | -0.0067139 | -0.080001 | -0.093296 | -0.10656 | -0.21354 | -0.95327 | -1.1117 | -1.2698 | -1.2964 | -1.4808 | -1.6914 | -2.5445 | -2.9673 | -3.3893 | -6.7918
3.0651 | -0.0070551 | -0.084066 | -0.098036 | -0.11198 | -0.22439 | -1.0017 | -1.1682 | -1.3343 | -1.3623 | -1.556 | -1.7773 | -2.6738 | -3.1181 | -3.5615 | -7.1368
3.0663 | -0.0073807 | -0.087946 | -0.10256 | -0.11715 | -0.23475 | -1.0479 | -1.2221 | -1.3959 | -1.4252 | -1.6279 | -1.8594 | -2.7972 | -3.262 | -3.7259 | -7.4663
3.0675 | -0.0076908 | -0.091641 | -0.10687 | -0.12207 | -0.24461 | -1.092 | -1.2734 | -1.4545 | -1.485 | -1.6962 | -1.9375 | -2.9147 | -3.399 | -3.8824 | -7.7799
3.0687 | -0.0079851 | -0.095147 | -0.11096 | -0.12674 | -0.25397 | -1.1337 | -1.3222 | -1.5102 | -1.5419 | -1.7611 | -2.0116 | -3.0262 | -3.5291 | -4.031 | -8.0776
3.0699 | -0.0082635 | -0.098466 | -0.11483 | -0.13116 | -0.26283 | -1.1733 | -1.3683 | -1.5628 | -1.5956 | -1.8226 | -2.0818 | -3.1318 | -3.6522 | -4.1716 | -8.3593
3.0711 | -0.0085261 | -0.10159 | -0.11848 | -0.13533 | -0.27118 | -1.2106 | -1.4117 | -1.6125 | -1.6463 | -1.8805 | -2.1479 | -3.2312 | -3.7682 | -4.3041 | -8.6249
3.0723 | -0.0087725 | -0.10453 | -0.1219 | -0.13924 | -0.27902 | -1.2456 | -1.4525 | -1.6591 | -1.6939 | -1.9348 | -2.21 | -3.3247 | -3.8771 | -4.4285 | -8.8742
3.0735 | -0.0090029 | -0.10728 | -0.1251 | -0.14289 | -0.28634 | -1.2783 | -1.4907 | -1.7027 | -1.7384 | -1.9856 | -2.268 | -3.412 | -3.979 | -4.5448 | -9.1073
3.0747 | -0.0092171 | -0.10983 | -0.12808 | -0.14629 | -0.29316 | -1.3087 | -1.5262 | -1.7432 | -1.7798 | -2.0329 | -2.322 | -3.4931 | -4.0736 | -4.653 | -9.324
3.0759 | -0.0094151 | -0.11219 | -0.13083 | -0.14944 | -0.29945 | -1.3368 | -1.5589 | -1.7806 | -1.818 | -2.0766 | -2.3719 | -3.5682 | -4.1612 | -4.7529 | -9.5243
3.0771 | -0.0095969 | -0.11435 | -0.13336 | -0.15232 | -0.30524 | -1.3626 | -1.589 | -1.815 | -1.8531 | -2.1166 | -2.4177 | -3.6371 | -4.2415 | -4.8447 | -9.7082
3.0783 | -0.0097625 | -0.11633 | -0.13566 | -0.15495 | -0.3105 | -1.3861 | -1.6165 | -1.8463 | -1.8851 | -2.1532 | -2.4594 | -3.6998 | -4.3147 | -4.9283 | -9.8756
3.0795 | -0.0099118 | -0.11811 | -0.13773 | -0.15732 | -0.31525 | -1.4073 | -1.6412 | -1.8746 | -1.9139 | -2.1861 | -2.497 | -3.7564 | -4.3806 | -5.0036 | -10.0267
3.0807 | -0.010045 | -0.11969 | -0.13958 | -0.15943 | -0.31948 | -1.4262 | -1.6632 | -1.8997 | -1.9396 | -2.2154 | -2.5305 | -3.8068 | -4.4395 | -5.0708 | -10.1613
3.0819 | -0.010162 | -0.12108 | -0.14121 | -0.16129 | -0.3232 | -1.4428 | -1.6826 | -1.9218 | -1.9622 | -2.2412 | -2.56 | -3.8511 | -4.4911 | -5.1298 | -10.2795
3.0831 | -0.010262 | -0.12228 | -0.14261 | -0.16289 | -0.3264 | -1.4571 | -1.6992 | -1.9409 | -1.9816 | -2.2634 | -2.5853 | -3.8893 | -4.5357 | -5.1807 | -10.3815
3.0843 | -0.010347 | -0.12329 | -0.14378 | -0.16423 | -0.3291 | -1.4691 | -1.7133 | -1.9569 | -1.998 | -2.2821 | -2.6067 | -3.9214 | -4.5731 | -5.2234 | -10.4671
3.0855 | -0.010416 | -0.12411 | -0.14474 | -0.16532 | -0.33128 | -1.4789 | -1.7246 | -1.9699 | -2.0112 | -2.2973 | -2.624 | -3.9474 | -4.6034 | -5.2581 | -10.5366
3.0867 | -0.010469 | -0.12474 | -0.14547 | -0.16616 | -0.33296 | -1.4864 | -1.7334 | -1.9799 | -2.0214 | -2.3089 | -2.6372 | -3.9674 | -4.6267 | -5.2847 | -10.5899
3.0879 | -0.010505 | -0.12518 | -0.14598 | -0.16674 | -0.33413 | -1.4916 | -1.7395 | -1.9869 | -2.0285 | -2.317 | -2.6465 | -3.9814 | -4.643 | -5.3034 | -10.6273
3.0891 | -0.010527 | -0.12543 | -0.14628 | -0.16708 | -0.33481 | -1.4946 | -1.743 | -1.9909 | -2.0326 | -2.3217 | -2.6519 | -3.9895 | -4.6524 | -5.3141 | -10.6487
3.0903 | -0.010532 | -0.1255 | -0.14636 | -0.16717 | -0.33499 | -1.4954 | -1.7439 | -1.9919 | -2.0337 | -2.323 | -2.6533 | -3.9916 | -4.6549 | -5.3169 | -10.6545
3.0915 | -0.010523 | -0.12538 | -0.14622 | -0.16702 | -0.33468 | -1.494 | -1.7423 | -1.9901 | -2.0319 | -2.3208 | -2.6509 | -3.9879 | -4.6506 | -5.312 | -10.6446
3.0927 | -0.010498 | -0.12509 | -0.14587 | -0.16662 | -0.33388 | -1.4905 | -1.7382 | -1.9854 | -2.027 | -2.3153 | -2.6446 | -3.9784 | -4.6396 | -5.2994 | -10.6193
3.0939 | -0.010458 | -0.12461 | -0.14532 | -0.16598 | -0.33261 | -1.4848 | -1.7315 | -1.9778 | -2.0193 | -2.3065 | -2.6345 | -3.9632 | -4.6218 | -5.2791 | -10.5787
3.0951 | -0.010403 | -0.12395 | -0.14455 | -0.16511 | -0.33086 | -1.477 | -1.7224 | -1.9674 | -2.0087 | -2.2943 | -2.6206 | -3.9424 | -4.5975 | -5.2514 | -10.5231
3.0963 | -0.010333 | -0.12312 | -0.14358 | -0.164 | -0.32864 | -1.4671 | -1.7109 | -1.9542 | -1.9952 | -2.279 | -2.6031 | -3.916 | -4.5668 | -5.2162 | -10.4526
3.0975 | -0.010249 | -0.12212 | -0.14241 | -0.16267 | -0.32596 | -1.4551 | -1.697 | -1.9383 | -1.979 | -2.2604 | -2.5819 | -3.8841 | -4.5296 | -5.1737 | -10.3675
3.0987 | -0.01015 | -0.12095 | -0.14105 | -0.16111 | -0.32283 | -1.4412 | -1.6807 | -1.9197 | -1.96 | -2.2387 | -2.5571 | -3.8468 | -4.4861 | -5.124 | -10.2679
3.0999 | -0.010038 | -0.11961 | -0.13948 | -0.15932 | -0.31926 | -1.4252 | -1.662 | -1.8984 | -1.9382 | -2.2139 | -2.5287 | -3.8042 | -4.4364 | -5.0673 | -10.1542
3.1011 | -0.0099116 | -0.1181 | -0.13773 | -0.15732 | -0.31524 | -1.4073 | -1.6411 | -1.8745 | -1.9139 | -2.1861 | -2.4969 | -3.7564 | -4.3806 | -5.0036 | -10.0265
3.1023 | -0.0097719 | -0.11644 | -0.13579 | -0.1551 | -0.3108 | -1.3874 | -1.618 | -1.8481 | -1.8869 | -2.1552 | -2.4618 | -3.7034 | -4.3188 | -4.933 | -9.8852
3.1035 | -0.009619 | -0.11462 | -0.13366 | -0.15267 | -0.30594 | -1.3657 | -1.5927 | -1.8192 | -1.8574 | -2.1215 | -2.4232 | -3.6454 | -4.2513 | -4.8558 | -9.7305
3.1047 | -0.0094531 | -0.11264 | -0.13136 | -0.15004 | -0.30066 | -1.3422 | -1.5652 | -1.7878 | -1.8253 | -2.0849 | -2.3814 | -3.5826 | -4.1779 | -4.7721 | -9.5627
3.1059 | -0.0092746 | -0.11051 | -0.12888 | -0.14721 | -0.29498 | -1.3168 | -1.5357 | -1.7541 | -1.7909 | -2.0456 | -2.3365 | -3.5149 | -4.099 | -4.682 | -9.3821
3.1071 | -0.0090838 | -0.10824 | -0.12623 | -0.14418 | -0.28891 | -1.2897 | -1.5041 | -1.718 | -1.754 | -2.0035 | -2.2884 | -3.4426 | -4.0147 | -4.5856 | -9.1891
3.1083 | -0.0088809 | -0.10582 | -0.12341 | -0.14096 | -0.28246 | -1.2609 | -1.4705 | -1.6796 | -1.7149 | -1.9587 | -2.2373 | -3.3657 | -3.925 | -4.4832 | -8.9839
3.1095 | -0.0086664 | -0.10327 | -0.12043 | -0.13755 | -0.27564 | -1.2305 | -1.435 | -1.639 | -1.6734 | -1.9114 | -2.1832 | -3.2844 | -3.8302 | -4.3749 | -8.7668
3.1107 | -0.0084405 | -0.10057 | -0.11729 | -0.13397 | -0.26845 | -1.1984 | -1.3976 | -1.5963 | -1.6298 | -1.8616 | -2.1263 | -3.1988 | -3.7304 | -4.2609 | -8.5384
3.1119 | -0.0082036 | -0.097752 | -0.114 | -0.13021 | -0.26092 | -1.1648 | -1.3583 | -1.5515 | -1.5841 | -1.8094 | -2.0667 | -3.1091 | -3.6257 | -4.1414 | -8.2988
3.1131 | -0.0079562 | -0.094803 | -0.11056 | -0.12628 | -0.25305 | -1.1296 | -1.3174 | -1.5047 | -1.5363 | -1.7548 | -2.0043 | -3.0153 | -3.5163 | -4.0164 | -8.0484
3.1143 | -0.0076984 | -0.091732 | -0.10698 | -0.12219 | -0.24485 | -1.093 | -1.2747 | -1.456 | -1.4865 | -1.6979 | -1.9394 | -2.9176 | -3.4024 | -3.8863 | -7.7877
3.1155 | -0.0074308 | -0.088543 | -0.10326 | -0.11794 | -0.23634 | -1.055 | -1.2304 | -1.4054 | -1.4348 | -1.6389 | -1.872 | -2.8162 | -3.2842 | -3.7512 | -7.5169
3.1167 | -0.0071537 | -0.085241 | -0.099407 | -0.11354 | -0.22753 | -1.0157 | -1.1845 | -1.3529 | -1.3813 | -1.5778 | -1.8022 | -2.7111 | -3.1617 | -3.6113 | -7.2366
3.1179 | -0.0068675 | -0.081831 | -0.09543 | -0.109 | -0.21842 | -0.97507 | -1.1371 | -1.2988 | -1.3261 | -1.5147 | -1.7301 | -2.6027 | -3.0352 | -3.4668 | -6.9471
3.1191 | -0.0065726 | -0.078317 | -0.091332 | -0.10432 | -0.20905 | -0.9332 | -1.0883 | -1.243 | -1.2691 | -1.4496 | -1.6558 | -2.4909 | -2.9049 | -3.318 | -6.6488
3.1203 | -0.0062694 | -0.074704 | -0.087119 | -0.099508 | -0.1994 | -0.89015 | -1.0381 | -1.1857 | -1.2106 | -1.3828 | -1.5794 | -2.376 | -2.7709 | -3.1649 | -6.3421
3.1215 | -0.0059584 | -0.070998 | -0.082797 | -0.094572 | -0.18951 | -0.84599 | -0.98658 | -1.1269 | -1.1505 | -1.3142 | -1.501 | -2.2581 | -2.6334 | -3.0079 | -6.0275
3.1227 | -0.0056399 | -0.067203 | -0.078371 | -0.089517 | -0.17938 | -0.80077 | -0.93385 | -1.0667 | -1.089 | -1.2439 | -1.4208 | -2.1374 | -2.4926 | -2.8471 | -5.7053
3.1239 | -0.0053144 | -0.063325 | -0.073849 | -0.084351 | -0.16903 | -0.75456 | -0.87996 | -1.0051 | -1.0262 | -1.1721 | -1.3388 | -2.0141 | -2.3488 | -2.6828 | -5.3761
3.1251 | -0.0049824 | -0.059369 | -0.069235 | -0.079081 | -0.15847 | -0.70742 | -0.82498 | -0.9423 | -0.96207 | -1.0989 | -1.2552 | -1.8883 | -2.202 | -2.5152 | -5.0402
3.1263 | -0.0046442 | -0.055339 | -0.064535 | -0.073713 | -0.14771 | -0.6594 | -0.76898 | -0.87834 | -0.89677 | -1.0243 | -1.17 | -1.7601 | -2.0526 | -2.3445 | -4.6981
3.1275 | -0.0043004 | -0.051242 | -0.059757 | -0.068256 | -0.13678 | -0.61058 | -0.71205 | -0.81331 | -0.83038 | -0.94847 | -1.0834 | -1.6298 | -1.9006 | -2.1709 | -4.3502
3.1287 | -0.0039513 | -0.047082 | -0.054907 | -0.062715 | -0.12567 | -0.56102 | -0.65425 | -0.74729 | -0.76297 | -0.87148 | -0.99542 | -1.4975 | -1.7463 | -1.9947 | -3.9971
3.1299 | -0.0035975 | -0.042866 | -0.04999 | -0.057099 | -0.11442 | -0.51078 | -0.59566 | -0.68037 | -0.69465 | -0.79344 | -0.90628 | -1.3634 | -1.59 | -1.8161 | -3.6392
3.1311 | -0.0032393 | -0.038599 | -0.045013 | -0.051414 | -0.10303 | -0.45993 | -0.53636 | -0.61264 | -0.62549 | -0.71445 | -0.81605 | -1.2276 | -1.4317 | -1.6353 | -3.2769
3.1323 | -0.0028773 | -0.034285 | -0.039983 | -0.045669 | -0.091514 | -0.40853 | -0.47642 | -0.54417 | -0.55559 | -0.6346 | -0.72485 | -1.0905 | -1.2717 | -1.4525 | -2.9107
3.1335 | -0.0025119 | -0.029931 | -0.034905 | -0.039869 | -0.079893 | -0.35665 | -0.41592 | -0.47507 | -0.48504 | -0.55402 | -0.63281 | -0.95198 | -1.1102 | -1.2681 | -2.541
3.1347 | -0.0021436 | -0.025543 | -0.029788 | -0.034024 | -0.06818 | -0.30436 | -0.35494 | -0.40542 | -0.41392 | -0.47279 | -0.54003 | -0.81241 | -0.94741 | -1.0821 | -2.1685
3.1359 | -0.0017729 | -0.021125 | -0.024636 | -0.02814 | -0.056389 | -0.25172 | -0.29356 | -0.3353 | -0.34234 | -0.39103 | -0.44663 | -0.67191 | -0.78357 | -0.895 | -1.7935
3.1371 | -0.0014002 | -0.016685 | -0.019457 | -0.022224 | -0.044535 | -0.19881 | -0.23185 | -0.26482 | -0.27038 | -0.30883 | -0.35275 | -0.53066 | -0.61885 | -0.70686 | -1.4165
3.1383 | -0.001026 | -0.012226 | -0.014258 | -0.016285 | -0.032634 | -0.14568 | -0.16989 | -0.19405 | -0.19812 | -0.2263 | -0.25848 | -0.38886 | -0.45348 | -0.51797 | -1.0379
3.1395 | -0.00065086 | -0.0077554 | -0.0090442 | -0.01033 | -0.020701 | -0.092411 | -0.10777 | -0.12309 | -0.12568 | -0.14355 | -0.16396 | -0.24666 | -0.28766 | -0.32856 | -0.6584
3.1407 | -0.00027513 | -0.0032783 | -0.0038231 | -0.0043668 | -0.0087506 | -0.039064 | -0.045555 | -0.052034 | -0.053126 | -0.060681 | -0.069311 | -0.10427 | -0.1216 | -0.13889 | -0.27832
3.1419 | 0.00010066 | 0.0011994 | 0.0013988 | 0.0015977 | 0.0032016 | 0.014292 | 0.016667 | 0.019038 | 0.019437 | 0.022201 | 0.025359 | 0.038149 | 0.044489 | 0.050816 | 0.10183
3.1431 | 0.00047604 | 0.0056723 | 0.0066149 | 0.0075557 | 0.015141 | 0.067589 | 0.078821 | 0.090031 | 0.09192 | 0.10499 | 0.11992 | 0.18041 | 0.21039 | 0.24031 | 0.48156
3.1443 | 0.00085052 | 0.010135 | 0.011819 | 0.0135 | 0.027051 | 0.12076 | 0.14083 | 0.16086 | 0.16423 | 0.18759 | 0.21426 | 0.32234 | 0.3759 | 0.42936 | 0.86038
3.1455 | 0.0012236 | 0.014581 | 0.017004 | 0.019422 | 0.038919 | 0.17374 | 0.20261 | 0.23142 | 0.23628 | 0.26988 | 0.30826 | 0.46374 | 0.54081 | 0.61772 | 1.2378
3.1467 | 0.0015949 | 0.019005 | 0.022163 | 0.025315 | 0.050728 | 0.22645 | 0.26409 | 0.30164 | 0.30797 | 0.35177 | 0.4018 | 0.60446 | 0.7049 | 0.80515 | 1.6134
3.1479 | 0.0019639 | 0.023401 | 0.02729 | 0.031171 | 0.062464 | 0.27884 | 0.32518 | 0.37143 | 0.37922 | 0.43315 | 0.49475 | 0.7443 | 0.86798 | 0.99142 | 1.9867
3.1491 | 0.0023301 | 0.027765 | 0.032379 | 0.036984 | 0.074111 | 0.33084 | 0.38582 | 0.44069 | 0.44993 | 0.51392 | 0.58701 | 0.88308 | 1.0298 | 1.1763 | 2.3571
3.1503 | 0.0026931 | 0.03209 | 0.037423 | 0.042745 | 0.085656 | 0.38238 | 0.44592 | 0.50934 | 0.52002 | 0.59398 | 0.67845 | 1.0206 | 1.1903 | 1.3595 | 2.7243
3.1515 | 0.0030524 | 0.036371 | 0.042415 | 0.048448 | 0.097083 | 0.43339 | 0.50541 | 0.57729 | 0.5894 | 0.67322 | 0.76896 | 1.1568 | 1.349 | 1.5409 | 3.0878
3.1527 | 0.0034075 | 0.040603 | 0.04735 | 0.054084 | 0.10838 | 0.48381 | 0.56421 | 0.64445 | 0.65797 | 0.75154 | 0.85842 | 1.2914 | 1.506 | 1.7202 | 3.447
3.1539 | 0.003758 | 0.04478 | 0.052221 | 0.059648 | 0.11953 | 0.53358 | 0.62225 | 0.71074 | 0.72565 | 0.82885 | 0.94673 | 1.4242 | 1.6609 | 1.8971 | 3.8016
3.1551 | 0.0041035 | 0.048896 | 0.057022 | 0.065131 | 0.13051 | 0.58263 | 0.67945 | 0.77608 | 0.79236 | 0.90505 | 1.0338 | 1.5552 | 1.8136 | 2.0715 | 4.1511
3.1563 | 0.0044435 | 0.052947 | 0.061746 | 0.070527 | 0.14133 | 0.6309 | 0.73574 | 0.84037 | 0.85801 | 0.98003 | 1.1194 | 1.684 | 1.9639 | 2.2431 | 4.495
3.1575 | 0.0047775 | 0.056927 | 0.066387 | 0.075829 | 0.15195 | 0.67832 | 0.79105 | 0.90355 | 0.92251 | 1.0537 | 1.2036 | 1.8106 | 2.1115 | 2.4118 | 4.8329
3.1587 | 0.0051052 | 0.060831 | 0.07094 | 0.081029 | 0.16237 | 0.72485 | 0.8453 | 0.96552 | 0.98578 | 1.126 | 1.2861 | 1.9348 | 2.2563 | 2.5772 | 5.1643
3.1599 | 0.005426 | 0.064655 | 0.075399 | 0.086122 | 0.17258 | 0.77041 | 0.89843 | 1.0262 | 1.0477 | 1.1967 | 1.3669 | 2.0564 | 2.3981 | 2.7392 | 5.4889
3.1611 | 0.0057397 | 0.068392 | 0.079758 | 0.0911 | 0.18255 | 0.81494 | 0.95037 | 1.0855 | 1.1083 | 1.2659 | 1.4459 | 2.1753 | 2.5367 | 2.8975 | 5.8062
3.1623 | 0.0060457 | 0.072039 | 0.08401 | 0.095958 | 0.19229 | 0.85839 | 1.001 | 1.1434 | 1.1674 | 1.3334 | 1.523 | 2.2912 | 2.672 | 3.052 | 6.1158
3.1635 | 0.0063437 | 0.07559 | 0.088151 | 0.10069 | 0.20177 | 0.9007 | 1.0504 | 1.1998 | 1.2249 | 1.3991 | 1.5981 | 2.4042 | 2.8037 | 3.2024 | 6.4173
3.1647 | 0.0066333 | 0.07904 | 0.092175 | 0.10528 | 0.21098 | 0.94182 | 1.0983 | 1.2545 | 1.2809 | 1.463 | 1.6711 | 2.5139 | 2.9317 | 3.3486 | 6.7102
3.1659 | 0.0069141 | 0.082386 | 0.096077 | 0.10974 | 0.21991 | 0.98168 | 1.1448 | 1.3076 | 1.3351 | 1.5249 | 1.7418 | 2.6203 | 3.0558 | 3.4903 | 6.9942
3.1671 | 0.0071856 | 0.085621 | 0.09985 | 0.11405 | 0.22854 | 1.0202 | 1.1898 | 1.359 | 1.3875 | 1.5848 | 1.8102 | 2.7232 | 3.1758 | 3.6274 | 7.2689
3.1683 | 0.0074476 | 0.088743 | 0.10349 | 0.11821 | 0.23688 | 1.0574 | 1.2332 | 1.4085 | 1.4381 | 1.6426 | 1.8762 | 2.8225 | 3.2916 | 3.7597 | 7.534
3.1695 | 0.0076997 | 0.091747 | 0.10699 | 0.12221 | 0.24489 | 1.0932 | 1.2749 | 1.4562 | 1.4868 | 1.6982 | 1.9397 | 2.9181 | 3.403 | 3.8869 | 7.7889
3.1707 | 0.0079414 | 0.094628 | 0.11035 | 0.12605 | 0.25258 | 1.1276 | 1.3149 | 1.5019 | 1.5334 | 1.7515 | 2.0006 | 3.0097 | 3.5098 | 4.009 | 8.0335
3.1719 | 0.0081726 | 0.097382 | 0.11357 | 0.12972 | 0.25993 | 1.1604 | 1.3532 | 1.5456 | 1.5781 | 1.8025 | 2.0588 | 3.0973 | 3.612 | 4.1257 | 8.2673
3.1731 | 0.0083928 | 0.10001 | 0.11662 | 0.13321 | 0.26694 | 1.1916 | 1.3897 | 1.5873 | 1.6206 | 1.8511 | 2.1143 | 3.1807 | 3.7093 | 4.2368 | 8.4901
3.1743 | 0.0086017 | 0.10249 | 0.11953 | 0.13653 | 0.27358 | 1.2213 | 1.4242 | 1.6268 | 1.6609 | 1.8971 | 2.1669 | 3.2599 | 3.8016 | 4.3423 | 8.7014
3.1755 | 0.008799 | 0.10485 | 0.12227 | 0.13966 | 0.27986 | 1.2493 | 1.4569 | 1.6641 | 1.699 | 1.9407 | 2.2166 | 3.3347 | 3.8888 | 4.4419 | 8.901
3.1767 | 0.0089844 | 0.10705 | 0.12485 | 0.1426 | 0.28575 | 1.2756 | 1.4876 | 1.6992 | 1.7348 | 1.9815 | 2.2634 | 3.4049 | 3.9708 | 4.5355 | 9.0885
3.1779 | 0.0091576 | 0.10912 | 0.12725 | 0.14535 | 0.29126 | 1.3002 | 1.5163 | 1.7319 | 1.7683 | 2.0197 | 2.307 | 3.4706 | 4.0473 | 4.6229 | 9.2637
3.1791 | 0.0093183 | 0.11103 | 0.12949 | 0.1479 | 0.29637 | 1.323 | 1.5429 | 1.7623 | 1.7993 | 2.0552 | 2.3475 | 3.5315 | 4.1184 | 4.704 | 9.4263
3.1803 | 0.0094663 | 0.1128 | 0.13154 | 0.15025 | 0.30108 | 1.3441 | 1.5674 | 1.7903 | 1.8279 | 2.0878 | 2.3848 | 3.5876 | 4.1838 | 4.7787 | 9.576
3.1815 | 0.0096013 | 0.11441 | 0.13342 | 0.15239 | 0.30537 | 1.3632 | 1.5898 | 1.8158 | 1.8539 | 2.1176 | 2.4188 | 3.6387 | 4.2434 | 4.8469 | 9.7126
3.1827 | 0.009723 | 0.11586 | 0.13511 | 0.15432 | 0.30925 | 1.3805 | 1.6099 | 1.8389 | 1.8775 | 2.1445 | 2.4494 | 3.6849 | 4.2972 | 4.9084 | 9.8357
3.1839 | 0.0098313 | 0.11715 | 0.13661 | 0.15604 | 0.31269 | 1.3959 | 1.6278 | 1.8593 | 1.8984 | 2.1683 | 2.4767 | 3.7259 | 4.3451 | 4.963 | 9.9452
3.1851 | 0.0099259 | 0.11827 | 0.13793 | 0.15754 | 0.3157 | 1.4093 | 1.6435 | 1.8772 | 1.9166 | 2.1892 | 2.5005 | 3.7617 | 4.3869 | 5.0108 | 10.0409
3.1863 | 0.010007 | 0.11923 | 0.13905 | 0.15882 | 0.31826 | 1.4208 | 1.6569 | 1.8925 | 1.9322 | 2.207 | 2.5209 | 3.7923 | 4.4225 | 5.0515 | 10.1225
3.1875 | 0.010073 | 0.12003 | 0.13997 | 0.15988 | 0.32038 | 1.4302 | 1.6679 | 1.9051 | 1.9451 | 2.2217 | 2.5376 | 3.8176 | 4.452 | 5.0851 | 10.1899
3.1887 | 0.010125 | 0.12065 | 0.1407 | 0.16071 | 0.32204 | 1.4376 | 1.6765 | 1.915 | 1.9552 | 2.2332 | 2.5508 | 3.8374 | 4.4751 | 5.1115 | 10.2428
3.1899 | 0.010163 | 0.1211 | 0.14123 | 0.16131 | 0.32325 | 1.443 | 1.6828 | 1.9221 | 1.9625 | 2.2416 | 2.5603 | 3.8517 | 4.4918 | 5.1306 | 10.2811
3.1911 | 0.010187 | 0.12138 | 0.14155 | 0.16168 | 0.32399 | 1.4463 | 1.6867 | 1.9265 | 1.967 | 2.2467 | 2.5662 | 3.8606 | 4.5021 | 5.1424 | 10.3047
3.1923 | 0.010195 | 0.12148 | 0.14167 | 0.16182 | 0.32426 | 1.4475 | 1.6881 | 1.9282 | 1.9686 | 2.2486 | 2.5684 | 3.8638 | 4.5059 | 5.1467 | 10.3133
3.1935 | 0.010189 | 0.12141 | 0.14158 | 0.16172 | 0.32406 | 1.4466 | 1.687 | 1.927 | 1.9674 | 2.2472 | 2.5668 | 3.8614 | 4.5031 | 5.1435 | 10.3069
3.1947 | 0.010167 | 0.12115 | 0.14129 | 0.16138 | 0.32338 | 1.4436 | 1.6835 | 1.9229 | 1.9633 | 2.2425 | 2.5614 | 3.8533 | 4.4937 | 5.1327 | 10.2853
3.1959 | 0.010131 | 0.12072 | 0.14078 | 0.1608 | 0.32222 | 1.4384 | 1.6775 | 1.916 | 1.9563 | 2.2345 | 2.5522 | 3.8395 | 4.4776 | 5.1144 | 10.2485
3.1971 | 0.01008 | 0.1201 | 0.14006 | 0.15998 | 0.32059 | 1.4311 | 1.669 | 1.9063 | 1.9463 | 2.2231 | 2.5392 | 3.82 | 4.4548 | 5.0883 | 10.1964
3.1983 | 0.010013 | 0.11931 | 0.13914 | 0.15892 | 0.31846 | 1.4216 | 1.6579 | 1.8937 | 1.9334 | 2.2084 | 2.5224 | 3.7947 | 4.4253 | 5.0546 | 10.1288
3.1995 | 0.0099307 | 0.11833 | 0.13799 | 0.15762 | 0.31585 | 1.41 | 1.6443 | 1.8781 | 1.9176 | 2.1903 | 2.5017 | 3.7636 | 4.389 | 5.0132 | 10.0458
3.2007 | 0.0098333 | 0.11717 | 0.13664 | 0.15607 | 0.31275 | 1.3962 | 1.6282 | 1.8597 | 1.8987 | 2.1688 | 2.4772 | 3.7267 | 4.346 | 4.964 | 9.9473
3.2019 | 0.0097205 | 0.11583 | 0.13507 | 0.15428 | 0.30917 | 1.3801 | 1.6095 | 1.8384 | 1.877 | 2.1439 | 2.4488 | 3.6839 | 4.2961 | 4.9071 | 9.8332
3.2031 | 0.0095923 | 0.1143 | 0.13329 | 0.15225 | 0.30509 | 1.3619 | 1.5883 | 1.8142 | 1.8522 | 2.1156 | 2.4165 | 3.6353 | 4.2395 | 4.8424 | 9.7035
3.2043 | 0.0094488 | 0.11259 | 0.1313 | 0.14997 | 0.30052 | 1.3416 | 1.5645 | 1.787 | 1.8245 | 2.084 | 2.3803 | 3.5809 | 4.176 | 4.7699 | 9.5583
3.2055 | 0.0092898 | 0.11069 | 0.12909 | 0.14745 | 0.29547 | 1.319 | 1.5382 | 1.757 | 1.7938 | 2.0489 | 2.3403 | 3.5207 | 4.1058 | 4.6897 | 9.3975
3.2067 | 0.0091156 | 0.10862 | 0.12667 | 0.14468 | 0.28993 | 1.2943 | 1.5093 | 1.724 | 1.7602 | 2.0105 | 2.2964 | 3.4547 | 4.0288 | 4.6017 | 9.2213
3.2079 | 0.008926 | 0.10636 | 0.12403 | 0.14167 | 0.2839 | 1.2673 | 1.478 | 1.6881 | 1.7236 | 1.9687 | 2.2487 | 3.3828 | 3.945 | 4.506 | 9.0295
3.2091 | 0.0087212 | 0.10392 | 0.12119 | 0.13842 | 0.27738 | 1.2383 | 1.444 | 1.6494 | 1.684 | 1.9235 | 2.1971 | 3.3052 | 3.8545 | 4.4026 | 8.8223
3.2103 | 0.0085012 | 0.1013 | 0.11813 | 0.13493 | 0.27039 | 1.207 | 1.4076 | 1.6078 | 1.6415 | 1.875 | 2.1416 | 3.2218 | 3.7572 | 4.2916 | 8.5997
3.2115 | 0.0082661 | 0.098496 | 0.11486 | 0.1312 | 0.26291 | 1.1736 | 1.3687 | 1.5633 | 1.5961 | 1.8231 | 2.0824 | 3.1327 | 3.6533 | 4.1729 | 8.3619
3.2127 | 0.008016 | 0.095516 | 0.11139 | 0.12723 | 0.25495 | 1.1381 | 1.3273 | 1.516 | 1.5478 | 1.768 | 2.0194 | 3.0379 | 3.5428 | 4.0466 | 8.1089
3.2139 | 0.007751 | 0.092358 | 0.10771 | 0.12302 | 0.24652 | 1.1005 | 1.2834 | 1.4659 | 1.4967 | 1.7095 | 1.9526 | 2.9375 | 3.4257 | 3.9128 | 7.8408
3.2151 | 0.0074712 | 0.089025 | 0.10382 | 0.11858 | 0.23763 | 1.0608 | 1.2371 | 1.413 | 1.4426 | 1.6478 | 1.8822 | 2.8315 | 3.302 | 3.7716 | 7.5578
3.2163 | 0.0071768 | 0.085517 | 0.099728 | 0.11391 | 0.22826 | 1.019 | 1.1883 | 1.3573 | 1.3858 | 1.5829 | 1.808 | 2.7199 | 3.1719 | 3.623 | 7.26
3.2175 | 0.0068679 | 0.081836 | 0.095436 | 0.10901 | 0.21844 | 0.97513 | 1.1372 | 1.2989 | 1.3262 | 1.5148 | 1.7302 | 2.6028 | 3.0354 | 3.4671 | 6.9476
3.2187 | 0.0065447 | 0.077985 | 0.090944 | 0.10388 | 0.20816 | 0.92924 | 1.0837 | 1.2378 | 1.2637 | 1.4435 | 1.6488 | 2.4804 | 2.8925 | 3.3039 | 6.6206
3.2199 | 0.0062074 | 0.073965 | 0.086257 | 0.098524 | 0.19743 | 0.88134 | 1.0278 | 1.174 | 1.1986 | 1.3691 | 1.5638 | 2.3525 | 2.7434 | 3.1336 | 6.2793
3.2211 | 0.0058561 | 0.069779 | 0.081375 | 0.092948 | 0.18626 | 0.83147 | 0.96964 | 1.1075 | 1.1308 | 1.2916 | 1.4753 | 2.2194 | 2.5882 | 2.9563 | 5.924
3.2223 | 0.005491 | 0.065429 | 0.076302 | 0.087154 | 0.17465 | 0.77963 | 0.9092 | 1.0385 | 1.0603 | 1.2111 | 1.3833 | 2.081 | 2.4268 | 2.772 | 5.5547
3.2235 | 0.0051124 | 0.060918 | 0.071042 | 0.081145 | 0.1626 | 0.72588 | 0.84651 | 0.96689 | 0.98718 | 1.1276 | 1.2879 | 1.9375 | 2.2595 | 2.5809 | 5.1717
3.2247 | 0.0047205 | 0.056248 | 0.065596 | 0.074925 | 0.15014 | 0.67024 | 0.78162 | 0.89278 | 0.91151 | 1.0411 | 1.1892 | 1.789 | 2.0863 | 2.383 | 4.7753
3.2259 | 0.0043156 | 0.051423 | 0.059968 | 0.068497 | 0.13726 | 0.61274 | 0.71456 | 0.81619 | 0.83331 | 0.95182 | 1.0872 | 1.6355 | 1.9073 | 2.1786 | 4.3656
3.2271 | 0.0038978 | 0.046445 | 0.054163 | 0.061866 | 0.12397 | 0.55342 | 0.64539 | 0.73717 | 0.75264 | 0.85967 | 0.98193 | 1.4772 | 1.7227 | 1.9677 | 3.943
3.2283 | 0.0034674 | 0.041317 | 0.048183 | 0.055035 | 0.11028 | 0.49232 | 0.57413 | 0.65578 | 0.66954 | 0.76476 | 0.87352 | 1.3141 | 1.5325 | 1.7504 | 3.5076
3.2295 | 0.0030248 | 0.036042 | 0.042032 | 0.04801 | 0.096205 | 0.42947 | 0.50084 | 0.57207 | 0.58407 | 0.66713 | 0.76201 | 1.1464 | 1.3369 | 1.527 | 3.0599
3.2307 | 0.0025702 | 0.030625 | 0.035715 | 0.040794 | 0.081745 | 0.36492 | 0.42556 | 0.48608 | 0.49628 | 0.56686 | 0.64748 | 0.97405 | 1.1359 | 1.2975 | 2.6
3.2319 | 0.0021038 | 0.025068 | 0.029234 | 0.033392 | 0.066913 | 0.29871 | 0.34835 | 0.39789 | 0.40624 | 0.46401 | 0.53 | 0.79732 | 0.92982 | 1.062 | 2.1282
3.2331 | 0.0016261 | 0.019376 | 0.022596 | 0.025809 | 0.051719 | 0.23088 | 0.26925 | 0.30754 | 0.31399 | 0.35864 | 0.40965 | 0.61626 | 0.71867 | 0.82088 | 1.6449
3.2343 | 0.0011373 | 0.013551 | 0.015803 | 0.018051 | 0.036172 | 0.16147 | 0.18831 | 0.21509 | 0.2196 | 0.25083 | 0.2865 | 0.43101 | 0.50264 | 0.57412 | 1.1505
3.2355 | 0.00063771 | 0.0075988 | 0.0088615 | 0.010122 | 0.020283 | 0.090544 | 0.10559 | 0.12061 | 0.12314 | 0.14065 | 0.16065 | 0.24168 | 0.28185 | 0.32193 | 0.6451
3.2367 | 0.00012773 | 0.001522 | 0.0017749 | 0.0020273 | 0.0040625 | 0.018135 | 0.021149 | 0.024157 | 0.024664 | 0.028171 | 0.032178 | 0.048407 | 0.056452 | 0.06448 | 0.12921
3.2379 | -0.00039232 | -0.0046748 | -0.0054517 | -0.006227 | -0.012478 | -0.055703 | -0.06496 | -0.074199 | -0.075755 | -0.086529 | -0.098835 | -0.14868 | -0.17339 | -0.19805 | -0.39687
3.2391 | -0.00092209 | -0.010987 | -0.012813 | -0.014635 | -0.029328 | -0.13092 | -0.15268 | -0.17439 | -0.17805 | -0.20337 | -0.23229 | -0.34946 | -0.40753 | -0.46549 | -0.93278
3.2403 | -0.0014612 | -0.017411 | -0.020305 | -0.023192 | -0.046475 | -0.20747 | -0.24194 | -0.27635 | -0.28215 | -0.32228 | -0.36811 | -0.55378 | -0.6458 | -0.73765 | -1.4781
3.2415 | -0.0020093 | -0.023942 | -0.027921 | -0.031892 | -0.063907 | -0.28529 | -0.3327 | -0.38001 | -0.38799 | -0.44316 | -0.50619 | -0.7615 | -0.88804 | -1.0143 | -2.0326
3.2427 | -0.002566 | -0.030576 | -0.035657 | -0.040728 | -0.081613 | -0.36433 | -0.42487 | -0.4853 | -0.49548 | -0.56594 | -0.64643 | -0.97247 | -1.1341 | -1.2954 | -2.5957
3.2439 | -0.0031309 | -0.037307 | -0.043507 | -0.049694 | -0.09958 | -0.44454 | -0.51841 | -0.59213 | -0.60456 | -0.69054 | -0.78874 | -1.1866 | -1.3837 | -1.5805 | -3.1672
3.2451 | -0.0037036 | -0.044131 | -0.051465 | -0.058784 | -0.1178 | -0.52585 | -0.61324 | -0.70045 | -0.71515 | -0.81685 | -0.93302 | -1.4036 | -1.6369 | -1.8697 | -3.7466
3.2463 | -0.0042837 | -0.051044 | -0.059526 | -0.067992 | -0.13625 | -0.60822 | -0.7093 | -0.81017 | -0.82717 | -0.9448 | -1.0792 | -1.6235 | -1.8933 | -2.1625 | -4.3334
3.2475 | -0.0048709 | -0.05804 | -0.067685 | -0.077311 | -0.15492 | -0.69158 | -0.80651 | -0.92121 | -0.94054 | -1.0743 | -1.2271 | -1.846 | -2.1528 | -2.4589 | -4.9273
3.2487 | -0.0054646 | -0.065114 | -0.075935 | -0.086734 | -0.1738 | -0.77588 | -0.90482 | -1.0335 | -1.0552 | -1.2052 | -1.3766 | -2.071 | -2.4152 | -2.7586 | -5.5279
3.2499 | -0.0060645 | -0.072262 | -0.084271 | -0.096255 | -0.19288 | -0.86105 | -1.0041 | -1.1469 | -1.171 | -1.3375 | -1.5278 | -2.2983 | -2.6803 | -3.0615 | -6.1348
3.2511 | -0.0066701 | -0.079478 | -0.092686 | -0.10587 | -0.21215 | -0.94704 | -1.1044 | -1.2615 | -1.288 | -1.4711 | -1.6803 | -2.5279 | -2.9479 | -3.3672 | -6.7474
3.2523 | -0.007281 | -0.086758 | -0.10118 | -0.11556 | -0.23158 | -1.0338 | -1.2056 | -1.377 | -1.4059 | -1.6059 | -1.8342 | -2.7594 | -3.2179 | -3.6756 | -7.3654
3.2535 | -0.0078968 | -0.094095 | -0.10973 | -0.12534 | -0.25116 | -1.1212 | -1.3075 | -1.4935 | -1.5248 | -1.7417 | -1.9894 | -2.9928 | -3.4901 | -3.9864 | -7.9883
3.2547 | -0.008517 | -0.10149 | -0.11835 | -0.13518 | -0.27089 | -1.2093 | -1.4102 | -1.6108 | -1.6446 | -1.8785 | -2.1456 | -3.2278 | -3.7642 | -4.2995 | -8.6157
3.2559 | -0.0091411 | -0.10892 | -0.12702 | -0.14509 | -0.29074 | -1.2979 | -1.5136 | -1.7288 | -1.7651 | -2.0161 | -2.3028 | -3.4644 | -4.0401 | -4.6146 | -9.2471
3.2571 | -0.0097688 | -0.1164 | -0.13575 | -0.15505 | -0.3107 | -1.387 | -1.6175 | -1.8475 | -1.8863 | -2.1546 | -2.461 | -3.7022 | -4.3175 | -4.9315 | -9.8821
3.2583 | -0.0104 | -0.12392 | -0.14451 | -0.16506 | -0.33077 | -1.4766 | -1.722 | -1.9668 | -2.0081 | -2.2937 | -2.6199 | -3.9413 | -4.5963 | -5.2499 | -10.5202
3.2595 | -0.011033 | -0.13147 | -0.15331 | -0.17512 | -0.35091 | -1.5665 | -1.8268 | -2.0866 | -2.1304 | -2.4334 | -2.7795 | -4.1813 | -4.8762 | -5.5697 | -11.1609
3.2607 | -0.011669 | -0.13904 | -0.16214 | -0.1852 | -0.37113 | -1.6567 | -1.9321 | -2.2068 | -2.2531 | -2.5736 | -2.9396 | -4.4222 | -5.1571 | -5.8905 | -11.8039
3.2619 | -0.012306 | -0.14663 | -0.171 | -0.19532 | -0.39139 | -1.7472 | -2.0376 | -2.3274 | -2.3762 | -2.7141 | -3.1001 | -4.6637 | -5.4388 | -6.2122 | -12.4485
3.2631 | -0.012944 | -0.15424 | -0.17987 | -0.20545 | -0.4117 | -1.8379 | -2.1433 | -2.4481 | -2.4995 | -2.8549 | -3.261 | -4.9057 | -5.7209 | -6.5345 | -13.0944
3.2643 | -0.013584 | -0.16186 | -0.18876 | -0.2156 | -0.43203 | -1.9286 | -2.2492 | -2.569 | -2.6229 | -2.9959 | -3.422 | -5.148 | -6.0035 | -6.8573 | -13.7411
3.2655 | -0.014223 | -0.16948 | -0.19764 | -0.22575 | -0.45238 | -2.0195 | -2.3551 | -2.69 | -2.7464 | -3.137 | -3.5831 | -5.3904 | -6.2862 | -7.1801 | -14.3881
3.2667 | -0.014863 | -0.1771 | -0.20653 | -0.2359 | -0.47272 | -2.1103 | -2.4609 | -2.8109 | -2.8699 | -3.278 | -3.7442 | -5.6327 | -6.5688 | -7.5029 | -15.035
3.2679 | -0.015501 | -0.18471 | -0.21541 | -0.24604 | -0.49303 | -2.201 | -2.5667 | -2.9317 | -2.9932 | -3.4189 | -3.9052 | -5.8748 | -6.8511 | -7.8254 | -15.6812
3.2691 | -0.016139 | -0.19231 | -0.22427 | -0.25616 | -0.51332 | -2.2915 | -2.6723 | -3.0523 | -3.1164 | -3.5596 | -4.0658 | -6.1165 | -7.133 | -8.1474 | -16.3264
3.2703 | -0.016775 | -0.19989 | -0.23311 | -0.26626 | -0.53355 | -2.3818 | -2.7777 | -3.1727 | -3.2392 | -3.6999 | -4.2261 | -6.3576 | -7.4142 | -8.4686 | -16.9699
3.2715 | -0.01741 | -0.20745 | -0.24192 | -0.27633 | -0.55372 | -2.4719 | -2.8827 | -3.2926 | -3.3617 | -3.8398 | -4.3859 | -6.598 | -7.6945 | -8.7887 | -17.6115
3.2727 | -0.018041 | -0.21498 | -0.2507 | -0.28635 | -0.57382 | -2.5616 | -2.9873 | -3.4121 | -3.4837 | -3.9791 | -4.545 | -6.8374 | -7.9737 | -9.1076 | -18.2506
3.2739 | -0.01867 | -0.22247 | -0.25944 | -0.29633 | -0.59382 | -2.6509 | -3.0914 | -3.531 | -3.6051 | -4.1178 | -4.7034 | -7.0757 | -8.2516 | -9.4251 | -18.8867
3.2751 | -0.019296 | -0.22992 | -0.26813 | -0.30626 | -0.61371 | -2.7397 | -3.195 | -3.6493 | -3.7259 | -4.2558 | -4.861 | -7.3128 | -8.528 | -9.7408 | -19.5194
3.2763 | -0.019917 | -0.23733 | -0.27677 | -0.31613 | -0.63348 | -2.8279 | -3.2979 | -3.7669 | -3.8459 | -4.3929 | -5.0176 | -7.5484 | -8.8028 | -10.0547 | -20.1483
3.2775 | -0.020535 | -0.24469 | -0.28535 | -0.32593 | -0.65312 | -2.9156 | -3.4001 | -3.8837 | -3.9651 | -4.529 | -5.1731 | -7.7824 | -9.0756 | -10.3663 | -20.7728
3.2787 | -0.021147 | -0.25199 | -0.29386 | -0.33565 | -0.6726 | -3.0026 | -3.5015 | -3.9995 | -4.0834 | -4.6642 | -5.3275 | -8.0145 | -9.3464 | -10.6756 | -21.3926
3.2799 | -0.021755 | -0.25922 | -0.3023 | -0.34529 | -0.69193 | -3.0888 | -3.6021 | -4.1144 | -4.2007 | -4.7982 | -5.4805 | -8.2448 | -9.6149 | -10.9823 | -22.0071
3.2811 | -0.022357 | -0.2664 | -0.31067 | -0.35485 | -0.71107 | -3.1743 | -3.7018 | -4.2283 | -4.317 | -4.9309 | -5.6322 | -8.4729 | -9.8809 | -11.2861 | -22.616
3.2823 | -0.022953 | -0.2735 | -0.31895 | -0.36431 | -0.73002 | -3.2589 | -3.8005 | -4.341 | -4.432 | -5.0623 | -5.7823 | -8.6987 | -10.1443 | -11.587 | -23.2188
3.2835 | -0.023542 | -0.28052 | -0.32714 | -0.37366 | -0.74877 | -3.3426 | -3.8981 | -4.4524 | -4.5459 | -5.1923 | -5.9308 | -8.9221 | -10.4048 | -11.8845 | -23.8151
3.2847 | -0.024125 | -0.28746 | -0.33523 | -0.38291 | -0.7673 | -3.4253 | -3.9945 | -4.5626 | -4.6583 | -5.3208 | -6.0775 | -9.1429 | -10.6623 | -12.1786 | -24.4044
3.2859 | -0.0247 | -0.29432 | -0.34323 | -0.39204 | -0.7856 | -3.507 | -4.0898 | -4.6714 | -4.7694 | -5.4477 | -6.2225 | -9.3609 | -10.9165 | -12.469 | -24.9864
3.2871 | -0.025268 | -0.30108 | -0.35112 | -0.40105 | -0.80365 | -3.5876 | -4.1838 | -4.7788 | -4.879 | -5.5729 | -6.3655 | -9.5761 | -11.1674 | -12.7556 | -25.5606
3.2883 | -0.025827 | -0.30775 | -0.35889 | -0.40993 | -0.82145 | -3.667 | -4.2764 | -4.8846 | -4.9871 | -5.6963 | -6.5064 | -9.7881 | -11.4147 | -13.038 | -26.1266
3.2895 | -0.026378 | -0.31431 | -0.36655 | -0.41868 | -0.83897 | -3.7453 | -4.3677 | -4.9888 | -5.0935 | -5.8178 | -6.6452 | -9.9969 | -11.6582 | -13.3162 | -26.684
3.2907 | -0.02692 | -0.32077 | -0.37408 | -0.42728 | -0.85622 | -3.8222 | -4.4574 | -5.0913 | -5.1982 | -5.9374 | -6.7818 | -10.2024 | -11.8979 | -13.5899 | -27.2325
3.2919 | -0.027453 | -0.32713 | -0.38149 | -0.43574 | -0.87317 | -3.8979 | -4.5457 | -5.1921 | -5.3011 | -6.055 | -6.9161 | -10.4044 | -12.1334 | -13.859 | -27.7716
3.2931 | -0.027977 | -0.33336 | -0.38876 | -0.44405 | -0.88981 | -3.9722 | -4.6323 | -5.2911 | -5.4021 | -6.1704 | -7.0479 | -10.6027 | -12.3647 | -14.1231 | -28.301
3.2943 | -0.02849 | -0.33948 | -0.39589 | -0.45219 | -0.90614 | -4.0451 | -4.7173 | -5.3882 | -5.5013 | -6.2836 | -7.1772 | -10.7973 | -12.5916 | -14.3823 | -28.8203
3.2955 | -0.028993 | -0.34547 | -0.40288 | -0.46018 | -0.92214 | -4.1165 | -4.8006 | -5.4833 | -5.5984 | -6.3946 | -7.304 | -10.9879 | -12.8139 | -14.6362 | -29.3292
3.2967 | -0.029485 | -0.35134 | -0.40972 | -0.46799 | -0.9378 | -4.1864 | -4.8821 | -5.5764 | -5.6935 | -6.5031 | -7.428 | -11.1745 | -13.0315 | -14.8848 | -29.8272
3.2979 | -0.029967 | -0.35707 | -0.41641 | -0.47563 | -0.95311 | -4.2548 | -4.9618 | -5.6675 | -5.7864 | -6.6093 | -7.5492 | -11.3569 | -13.2442 | -15.1278 | -30.3141
3.2991 | -0.030437 | -0.36267 | -0.42294 | -0.48309 | -0.96806 | -4.3215 | -5.0397 | -5.7564 | -5.8772 | -6.713 | -7.6677 | -11.5351 | -13.452 | -15.365 | -30.7896
3.3003 | -0.030895 | -0.36814 | -0.42931 | -0.49037 | -0.98264 | -4.3866 | -5.1156 | -5.8431 | -5.9657 | -6.8141 | -7.7831 | -11.7088 | -13.6545 | -15.5964 | -31.2533
3.3015 | -0.031342 | -0.37346 | -0.43552 | -0.49745 | -0.99683 | -4.45 | -5.1895 | -5.9275 | -6.0519 | -6.9125 | -7.8956 | -11.878 | -13.8518 | -15.8218 | -31.7049
3.3027 | -0.031776 | -0.37863 | -0.44155 | -0.50434 | -1.0106 | -4.5116 | -5.2614 | -6.0096 | -6.1357 | -7.0083 | -8.005 | -12.0425 | -14.0437 | -16.041 | -32.1441
3.3039 | -0.032197 | -0.38365 | -0.44741 | -0.51104 | -1.0241 | -4.5715 | -5.3312 | -6.0894 | -6.2171 | -7.1013 | -8.1112 | -12.2023 | -14.2301 | -16.2538 | -32.5706
3.3051 | -0.032606 | -0.38852 | -0.45309 | -0.51753 | -1.0371 | -4.6295 | -5.3989 | -6.1667 | -6.2961 | -7.1915 | -8.2142 | -12.3573 | -14.4108 | -16.4602 | -32.9842
3.3063 | -0.033002 | -0.39324 | -0.45859 | -0.52381 | -1.0496 | -4.6857 | -5.4644 | -6.2415 | -6.3725 | -7.2788 | -8.3139 | -12.5073 | -14.5857 | -16.66 | -33.3846
3.3075 | -0.033385 | -0.3978 | -0.46391 | -0.52988 | -1.0618 | -4.74 | -5.5277 | -6.3139 | -6.4464 | -7.3631 | -8.4103 | -12.6522 | -14.7548 | -16.8531 | -33.7715
3.3087 | -0.033753 | -0.4022 | -0.46903 | -0.53574 | -1.0735 | -4.7924 | -5.5888 | -6.3837 | -6.5176 | -7.4445 | -8.5032 | -12.792 | -14.9178 | -17.0394 | -34.1448
3.3099 | -0.034109 | -0.40643 | -0.47397 | -0.54137 | -1.0848 | -4.8429 | -5.6476 | -6.4508 | -6.5862 | -7.5228 | -8.5927 | -12.9267 | -15.0748 | -17.2187 | -34.5041
3.3111 | -0.03445 | -0.41049 | -0.47871 | -0.54679 | -1.0957 | -4.8913 | -5.7041 | -6.5154 | -6.6521 | -7.5981 | -8.6786 | -13.056 | -15.2256 | -17.3909 | -34.8492
3.3123 | -0.034777 | -0.41439 | -0.48325 | -0.55198 | -1.1061 | -4.9377 | -5.7583 | -6.5772 | -6.7152 | -7.6702 | -8.761 | -13.1799 | -15.3701 | -17.556 | -35.18
3.3135 | -0.03509 | -0.41812 | -0.4876 | -0.55694 | -1.116 | -4.9821 | -5.8101 | -6.6363 | -6.7756 | -7.7392 | -8.8398 | -13.2984 | -15.5083 | -17.7138 | -35.4963
3.3147 | -0.035388 | -0.42167 | -0.49174 | -0.56167 | -1.1255 | -5.0245 | -5.8594 | -6.6927 | -6.8331 | -7.8049 | -8.9149 | -13.4114 | -15.6401 | -17.8643 | -35.7979
3.3159 | -0.035671 | -0.42504 | -0.49568 | -0.56617 | -1.1345 | -5.0647 | -5.9063 | -6.7463 | -6.8879 | -7.8674 | -8.9863 | -13.5188 | -15.7653 | -18.0074 | -36.0846
3.3171 | -0.03594 | -0.42824 | -0.49941 | -0.57043 | -1.1431 | -5.1028 | -5.9508 | -6.7971 | -6.9397 | -7.9266 | -9.0539 | -13.6205 | -15.884 | -18.1429 | -36.3562
3.3183 | -0.036193 | -0.43126 | -0.50293 | -0.57446 | -1.1511 | -5.1388 | -5.9928 | -6.845 | -6.9887 | -7.9826 | -9.1178 | -13.7166 | -15.9961 | -18.2709 | -36.6127
3.3195 | -0.036431 | -0.43411 | -0.50625 | -0.57824 | -1.1587 | -5.1727 | -6.0323 | -6.8901 | -7.0347 | -8.0351 | -9.1779 | -13.807 | -16.1014 | -18.3913 | -36.8538
3.3207 | -0.036655 | -0.43677 | -0.50935 | -0.58178 | -1.1658 | -5.2043 | -6.0692 | -6.9323 | -7.0778 | -8.0844 | -9.2341 | -13.8916 | -16.2001 | -18.504 | -37.0796
3.3219 | -0.036863 | -0.43924 | -0.51224 | -0.58508 | -1.1724 | -5.2339 | -6.1036 | -6.9717 | -7.1179 | -8.1302 | -9.2864 | -13.9703 | -16.2919 | -18.6089 | -37.2899
3.3231 | -0.037055 | -0.44153 | -0.51491 | -0.58814 | -1.1786 | -5.2612 | -6.1355 | -7.008 | -7.1551 | -8.1727 | -9.3349 | -14.0433 | -16.377 | -18.706 | -37.4845
3.3243 | -0.037232 | -0.44364 | -0.51737 | -0.59095 | -1.1842 | -5.2863 | -6.1648 | -7.0415 | -7.1893 | -8.2117 | -9.3795 | -14.1103 | -16.4552 | -18.7953 | -37.6635
3.3255 | -0.037393 | -0.44557 | -0.51961 | -0.59351 | -1.1893 | -5.3092 | -6.1915 | -7.072 | -7.2204 | -8.2473 | -9.4202 | -14.1715 | -16.5265 | -18.8768 | -37.8268
3.3267 | -0.037539 | -0.4473 | -0.52164 | -0.59582 | -1.194 | -5.3299 | -6.2157 | -7.0996 | -7.2486 | -8.2794 | -9.4569 | -14.2267 | -16.5909 | -18.9504 | -37.9743
3.3279 | -0.037669 | -0.44885 | -0.52345 | -0.59789 | -1.1981 | -5.3484 | -6.2372 | -7.1242 | -7.2737 | -8.3081 | -9.4897 | -14.2761 | -16.6485 | -19.0161 | -38.106
3.3291 | -0.037784 | -0.45022 | -0.52504 | -0.59971 | -1.2017 | -5.3647 | -6.2562 | -7.1459 | -7.2958 | -8.3334 | -9.5185 | -14.3195 | -16.6991 | -19.074 | -38.2219
3.3303 | -0.037883 | -0.4514 | -0.52641 | -0.60128 | -1.2049 | -5.3787 | -6.2726 | -7.1646 | -7.3149 | -8.3552 | -9.5435 | -14.357 | -16.7428 | -19.1239 | -38.3219
3.3315 | -0.037966 | -0.45239 | -0.52757 | -0.6026 | -1.2075 | -5.3905 | -6.2863 | -7.1804 | -7.331 | -8.3736 | -9.5644 | -14.3885 | -16.7796 | -19.166 | -38.4062
3.3327 | -0.038034 | -0.4532 | -0.52851 | -0.60367 | -1.2097 | -5.4002 | -6.2976 | -7.1932 | -7.3441 | -8.3885 | -9.5815 | -14.4142 | -16.8096 | -19.2001 | -38.4747
3.3339 | -0.038086 | -0.45382 | -0.52923 | -0.6045 | -1.2113 | -5.4076 | -6.3062 | -7.203 | -7.3542 | -8.4 | -9.5946 | -14.4339 | -16.8326 | -19.2264 | -38.5274
3.3351 | -0.038122 | -0.45425 | -0.52974 | -0.60508 | -1.2125 | -5.4127 | -6.3122 | -7.2099 | -7.3612 | -8.4081 | -9.6038 | -14.4478 | -16.8488 | -19.2449 | -38.5644
3.3363 | -0.038144 | -0.45451 | -0.53004 | -0.60542 | -1.2132 | -5.4158 | -6.3157 | -7.2139 | -7.3653 | -8.4128 | -9.6092 | -14.4558 | -16.8581 | -19.2556 | -38.5858
3.3375 | -0.038149 | -0.45458 | -0.53012 | -0.60551 | -1.2134 | -5.4166 | -6.3167 | -7.215 | -7.3664 | -8.414 | -9.6106 | -14.458 | -16.8607 | -19.2585 | -38.5916
3.3387 | -0.03814 | -0.45446 | -0.52999 | -0.60536 | -1.2131 | -5.4152 | -6.3151 | -7.2132 | -7.3646 | -8.4119 | -9.6082 | -14.4544 | -16.8565 | -19.2537 | -38.582
3.3399 | -0.038115 | -0.45417 | -0.52964 | -0.60496 | -1.2123 | -5.4117 | -6.311 | -7.2086 | -7.3598 | -8.4065 | -9.602 | -14.4451 | -16.8456 | -19.2412 | -38.5571
3.3411 | -0.038075 | -0.45369 | -0.52909 | -0.60433 | -1.211 | -5.4061 | -6.3045 | -7.201 | -7.3521 | -8.3977 | -9.592 | -14.43 | -16.828 | -19.2212 | -38.5168
3.3423 | -0.038021 | -0.45304 | -0.52833 | -0.60347 | -1.2093 | -5.3983 | -6.2954 | -7.1907 | -7.3416 | -8.3857 | -9.5782 | -14.4093 | -16.8038 | -19.1936 | -38.4615
3.3435 | -0.037951 | -0.45222 | -0.52736 | -0.60236 | -1.2071 | -5.3884 | -6.2839 | -7.1776 | -7.3282 | -8.3703 | -9.5607 | -14.383 | -16.7731 | -19.1585 | -38.3913
3.3447 | -0.037867 | -0.45121 | -0.5262 | -0.60103 | -1.2044 | -5.3765 | -6.27 | -7.1617 | -7.3119 | -8.3518 | -9.5395 | -14.3511 | -16.736 | -19.1161 | -38.3062
3.3459 | -0.037769 | -0.45004 | -0.52483 | -0.59946 | -1.2013 | -5.3625 | -6.2537 | -7.143 | -7.2929 | -8.3301 | -9.5147 | -14.3137 | -16.6924 | -19.0663 | -38.2065
3.3471 | -0.037656 | -0.44869 | -0.52326 | -0.59767 | -1.1977 | -5.3465 | -6.235 | -7.1217 | -7.2711 | -8.3052 | -9.4863 | -14.271 | -16.6425 | -19.0093 | -38.0923
3.3483 | -0.037529 | -0.44718 | -0.52149 | -0.59566 | -1.1936 | -5.3285 | -6.214 | -7.0977 | -7.2466 | -8.2772 | -9.4543 | -14.2229 | -16.5864 | -18.9453 | -37.9639
3.3495 | -0.037388 | -0.4455 | -0.51954 | -0.59342 | -1.1891 | -5.3085 | -6.1906 | -7.071 | -7.2194 | -8.2461 | -9.4188 | -14.1695 | -16.5242 | -18.8742 | -37.8215
3.3507 | -0.037234 | -0.44366 | -0.51739 | -0.59097 | -1.1842 | -5.2865 | -6.1651 | -7.0418 | -7.1896 | -8.212 | -9.3799 | -14.1109 | -16.4559 | -18.7962 | -37.6652
3.3519 | -0.037066 | -0.44166 | -0.51506 | -0.58831 | -1.1789 | -5.2627 | -6.1373 | -7.0101 | -7.1572 | -8.175 | -9.3376 | -14.0473 | -16.3817 | -18.7114 | -37.4953
3.3531 | -0.036884 | -0.4395 | -0.51254 | -0.58543 | -1.1731 | -5.237 | -6.1073 | -6.9758 | -7.1222 | -8.1351 | -9.292 | -13.9786 | -16.3016 | -18.62 | -37.3121
3.3543 | -0.03669 | -0.43719 | -0.50984 | -0.58235 | -1.167 | -5.2094 | -6.0751 | -6.9391 | -7.0847 | -8.0922 | -9.2431 | -13.9051 | -16.2159 | -18.522 | -37.1157
3.3555 | -0.036484 | -0.43473 | -0.50697 | -0.57907 | -1.1604 | -5.1801 | -6.0409 | -6.9 | -7.0448 | -8.0466 | -9.191 | -13.8267 | -16.1245 | -18.4176 | -36.9066
3.3567 | -0.036264 | -0.43212 | -0.50392 | -0.57559 | -1.1534 | -5.1489 | -6.0046 | -6.8585 | -7.0025 | -7.9983 | -9.1358 | -13.7437 | -16.0276 | -18.307 | -36.6849
3.3579 | -0.036033 | -0.42936 | -0.50071 | -0.57192 | -1.1461 | -5.1161 | -5.9663 | -6.8148 | -6.9578 | -7.9473 | -9.0775 | -13.656 | -15.9254 | -18.1902 | -36.4509
3.3591 | -0.03579 | -0.42646 | -0.49733 | -0.56806 | -1.1383 | -5.0816 | -5.926 | -6.7688 | -6.9108 | -7.8937 | -9.0162 | -13.5638 | -15.8179 | -18.0674 | -36.2049
3.3603 | -0.035535 | -0.42343 | -0.49379 | -0.56402 | -1.1302 | -5.0454 | -5.8839 | -6.7206 | -6.8617 | -7.8375 | -8.9521 | -13.4673 | -15.7053 | -17.9389 | -35.9472
3.3615 | -0.035269 | -0.42026 | -0.4901 | -0.5598 | -1.1218 | -5.0077 | -5.8398 | -6.6703 | -6.8103 | -7.7788 | -8.8851 | -13.3665 | -15.5878 | -17.8046 | -35.6782
3.3627 | -0.034993 | -0.41696 | -0.48625 | -0.5554 | -1.113 | -4.9684 | -5.794 | -6.618 | -6.7569 | -7.7178 | -8.8154 | -13.2616 | -15.4655 | -17.6649 | -35.3982
3.3639 | -0.034705 | -0.41353 | -0.48226 | -0.55084 | -1.1038 | -4.9275 | -5.7464 | -6.5636 | -6.7014 | -7.6544 | -8.743 | -13.1527 | -15.3384 | -17.5198 | -35.1075
3.3651 | -0.034408 | -0.40999 | -0.47812 | -0.54612 | -1.0943 | -4.8853 | -5.6971 | -6.5073 | -6.6439 | -7.5887 | -8.668 | -13.0399 | -15.2069 | -17.3695 | -34.8064
3.3663 | -0.0341 | -0.40632 | -0.47385 | -0.54124 | -1.0846 | -4.8416 | -5.6462 | -6.4492 | -6.5845 | -7.5209 | -8.5905 | -12.9234 | -15.071 | -17.2143 | -34.4953
3.3675 | -0.033783 | -0.40255 | -0.46944 | -0.5362 | -1.0745 | -4.7966 | -5.5937 | -6.3892 | -6.5233 | -7.451 | -8.5106 | -12.8032 | -14.9309 | -17.0543 | -34.1746
3.3687 | -0.033457 | -0.39866 | -0.46491 | -0.53103 | -1.0641 | -4.7503 | -5.5397 | -6.3275 | -6.4603 | -7.3791 | -8.4285 | -12.6796 | -14.7867 | -16.8896 | -33.8447
3.3699 | -0.033122 | -0.39467 | -0.46026 | -0.52571 | -1.0535 | -4.7027 | -5.4842 | -6.2642 | -6.3956 | -7.3052 | -8.3441 | -12.5527 | -14.6387 | -16.7205 | -33.5058
3.3711 | -0.032778 | -0.39058 | -0.45548 | -0.52026 | -1.0425 | -4.654 | -5.4274 | -6.1992 | -6.3293 | -7.2294 | -8.2576 | -12.4225 | -14.4869 | -16.5471 | -33.1584
3.3723 | -0.032427 | -0.38639 | -0.4506 | -0.51468 | -1.0314 | -4.6041 | -5.3692 | -6.1328 | -6.2615 | -7.1519 | -8.169 | -12.2893 | -14.3316 | -16.3697 | -32.8029
3.3735 | -0.032068 | -0.38211 | -0.44561 | -0.50898 | -1.0199 | -4.5531 | -5.3098 | -6.0649 | -6.1921 | -7.0727 | -8.0786 | -12.1533 | -14.1729 | -16.1885 | -32.4397
3.3747 | -0.031702 | -0.37775 | -0.44052 | -0.50317 | -1.0083 | -4.5011 | -5.2491 | -5.9956 | -6.1214 | -6.992 | -7.9863 | -12.0144 | -14.011 | -16.0036 | -32.0692
3.3759 | -0.031329 | -0.3733 | -0.43534 | -0.49725 | -0.99642 | -4.4481 | -5.1873 | -5.925 | -6.0494 | -6.9097 | -7.8923 | -11.873 | -13.8461 | -15.8152 | -31.6917
3.3771 | -0.030949 | -0.36878 | -0.43006 | -0.49122 | -0.98435 | -4.3942 | -5.1245 | -5.8533 | -5.9761 | -6.826 | -7.7967 | -11.7292 | -13.6784 | -15.6236 | -31.3078
3.3783 | -0.030563 | -0.36418 | -0.4247 | -0.4851 | -0.97209 | -4.3395 | -5.0606 | -5.7803 | -5.9016 | -6.7409 | -7.6996 | -11.5831 | -13.508 | -15.429 | -30.9178
3.3795 | -0.030172 | -0.35952 | -0.41927 | -0.4789 | -0.95965 | -4.284 | -4.9959 | -5.7064 | -5.8261 | -6.6546 | -7.601 | -11.4348 | -13.3351 | -15.2315 | -30.5221
3.3807 | -0.029776 | -0.3548 | -0.41376 | -0.4726 | -0.94704 | -4.2277 | -4.9303 | -5.6314 | -5.7496 | -6.5672 | -7.5012 | -11.2846 | -13.1599 | -15.0315 | -30.1212
3.3819 | -0.029375 | -0.35002 | -0.40819 | -0.46624 | -0.93429 | -4.1707 | -4.8638 | -5.5556 | -5.6721 | -6.4788 | -7.4002 | -11.1326 | -12.9827 | -14.829 | -29.7155
3.3831 | -0.02897 | -0.34519 | -0.40256 | -0.45981 | -0.92139 | -4.1132 | -4.7967 | -5.4789 | -5.5938 | -6.3894 | -7.298 | -10.979 | -12.8035 | -14.6244 | -29.3054
3.3843 | -0.02856 | -0.34032 | -0.39687 | -0.45331 | -0.90838 | -4.0551 | -4.729 | -5.4015 | -5.5148 | -6.2991 | -7.1949 | -10.8239 | -12.6226 | -14.4178 | -28.8914
3.3855 | -0.028148 | -0.3354 | -0.39113 | -0.44676 | -0.89525 | -3.9965 | -4.6606 | -5.3234 | -5.4351 | -6.2081 | -7.091 | -10.6675 | -12.4402 | -14.2094 | -28.4739
3.3867 | -0.027732 | -0.33044 | -0.38536 | -0.44016 | -0.88203 | -3.9375 | -4.5918 | -5.2448 | -5.3549 | -6.1164 | -6.9862 | -10.51 | -12.2565 | -13.9996 | -28.0534
3.3879 | -0.027314 | -0.32546 | -0.37955 | -0.43352 | -0.86872 | -3.8781 | -4.5225 | -5.1657 | -5.2741 | -6.0242 | -6.8809 | -10.3514 | -12.0717 | -13.7884 | -27.6303
3.3891 | -0.026893 | -0.32045 | -0.3737 | -0.42685 | -0.85535 | -3.8184 | -4.4529 | -5.0862 | -5.1929 | -5.9314 | -6.775 | -10.1921 | -11.8859 | -13.5762 | -27.205
3.3903 | -0.026471 | -0.31542 | -0.36784 | -0.42015 | -0.84193 | -3.7585 | -4.383 | -5.0064 | -5.1114 | -5.8383 | -6.6686 | -10.0322 | -11.6993 | -13.3631 | -26.778
3.3915 | -0.026048 | -0.31038 | -0.36196 | -0.41343 | -0.82847 | -3.6984 | -4.313 | -4.9263 | -5.0297 | -5.745 | -6.562 | -9.8717 | -11.5122 | -13.1494 | -26.3498
3.3927 | -0.025624 | -0.30532 | -0.35606 | -0.4067 | -0.81498 | -3.6381 | -4.2427 | -4.8461 | -4.9478 | -5.6514 | -6.4552 | -9.711 | -11.3248 | -12.9353 | -25.9208
3.3939 | -0.025199 | -0.30027 | -0.35016 | -0.39996 | -0.80148 | -3.5779 | -4.1724 | -4.7658 | -4.8658 | -5.5578 | -6.3482 | -9.5501 | -11.1372 | -12.721 | -25.4914
3.3951 | -0.024775 | -0.29521 | -0.34427 | -0.39323 | -0.78798 | -3.5176 | -4.1022 | -4.6856 | -4.7839 | -5.4642 | -6.2413 | -9.3893 | -10.9496 | -12.5068 | -25.0621
3.3963 | -0.024351 | -0.29016 | -0.33838 | -0.3865 | -0.7745 | -3.4574 | -4.032 | -4.6054 | -4.702 | -5.3707 | -6.1345 | -9.2287 | -10.7623 | -12.2928 | -24.6333
3.3975 | -0.023928 | -0.28512 | -0.3325 | -0.37979 | -0.76105 | -3.3974 | -3.962 | -4.5254 | -4.6204 | -5.2775 | -6.028 | -9.0684 | -10.5754 | -12.0793 | -24.2055
3.3987 | -0.023507 | -0.2801 | -0.32664 | -0.3731 | -0.74764 | -3.3375 | -3.8922 | -4.4457 | -4.539 | -5.1845 | -5.9218 | -8.9086 | -10.3891 | -11.8666 | -23.7791
3.3999 | -0.023087 | -0.2751 | -0.32081 | -0.36644 | -0.73429 | -3.278 | -3.8227 | -4.3663 | -4.458 | -5.0919 | -5.8161 | -8.7496 | -10.2036 | -11.6547 | -23.3546
3.4011 | -0.02267 | -0.27012 | -0.31501 | -0.35981 | -0.72102 | -3.2187 | -3.7536 | -4.2874 | -4.3774 | -4.9999 | -5.711 | -8.5914 | -10.0192 | -11.444 | -22.9324
3.4023 | -0.022255 | -0.26518 | -0.30925 | -0.35323 | -0.70783 | -3.1598 | -3.6849 | -4.209 | -4.2973 | -4.9084 | -5.6065 | -8.4343 | -9.8359 | -11.2347 | -22.513
3.4035 | -0.021843 | -0.26028 | -0.30353 | -0.3467 | -0.69474 | -3.1014 | -3.6168 | -4.1312 | -4.2178 | -4.8177 | -5.5028 | -8.2783 | -9.654 | -11.027 | -22.0967
3.4047 | -0.021435 | -0.25542 | -0.29786 | -0.34022 | -0.68177 | -3.0435 | -3.5492 | -4.054 | -4.1391 | -4.7277 | -5.4 | -8.1237 | -9.4737 | -10.821 | -21.684
3.4059 | -0.021031 | -0.2506 | -0.29225 | -0.33381 | -0.66892 | -2.9861 | -3.4824 | -3.9776 | -4.0611 | -4.6386 | -5.2983 | -7.9706 | -9.2952 | -10.6171 | -21.2753
3.4071 | -0.020632 | -0.24584 | -0.2867 | -0.32747 | -0.65621 | -2.9294 | -3.4162 | -3.902 | -3.9839 | -4.5505 | -5.1976 | -7.8192 | -9.1186 | -10.4153 | -20.8711
3.4083 | -0.020237 | -0.24114 | -0.28121 | -0.3212 | -0.64365 | -2.8733 | -3.3508 | -3.8274 | -3.9077 | -4.4634 | -5.0981 | -7.6695 | -8.9441 | -10.216 | -20.4717
3.4095 | -0.019847 | -0.2365 | -0.2758 | -0.31502 | -0.63126 | -2.818 | -3.2863 | -3.7537 | -3.8324 | -4.3775 | -5 | -7.5219 | -8.7719 | -10.0194 | -20.0776
3.4107 | -0.019463 | -0.23192 | -0.27046 | -0.30893 | -0.61905 | -2.7635 | -3.2227 | -3.681 | -3.7583 | -4.2928 | -4.9033 | -7.3764 | -8.6022 | -9.8255 | -19.6891
3.4119 | -0.019086 | -0.22742 | -0.26521 | -0.30293 | -0.60703 | -2.7098 | -3.1601 | -3.6096 | -3.6853 | -4.2094 | -4.808 | -7.2331 | -8.4351 | -9.6347 | -19.3068
3.4131 | -0.018714 | -0.22299 | -0.26005 | -0.29703 | -0.59521 | -2.6571 | -3.0986 | -3.5393 | -3.6135 | -4.1274 | -4.7144 | -7.0923 | -8.2709 | -9.4471 | -18.9309
3.4143 | -0.018349 | -0.21864 | -0.25498 | -0.29124 | -0.5836 | -2.6053 | -3.0382 | -3.4703 | -3.5431 | -4.047 | -4.6225 | -6.954 | -8.1096 | -9.263 | -18.5618
3.4155 | -0.017991 | -0.21438 | -0.25001 | -0.28556 | -0.57223 | -2.5545 | -2.979 | -3.4026 | -3.474 | -3.9681 | -4.5324 | -6.8185 | -7.9516 | -9.0824 | -18.2
3.4167 | -0.017641 | -0.21021 | -0.24514 | -0.28 | -0.56109 | -2.5048 | -2.921 | -3.3364 | -3.4064 | -3.8909 | -4.4442 | -6.6858 | -7.7968 | -8.9056 | -17.8458
3.4179 | -0.017299 | -0.20613 | -0.24038 | -0.27457 | -0.5502 | -2.4562 | -2.8643 | -3.2717 | -3.3403 | -3.8154 | -4.358 | -6.556 | -7.6455 | -8.7328 | -17.4995
3.4191 | -0.016965 | -0.20215 | -0.23574 | -0.26927 | -0.53958 | -2.4087 | -2.809 | -3.2085 | -3.2758 | -3.7417 | -4.2738 | -6.4294 | -7.4979 | -8.5642 | -17.1615
3.4203 | -0.016639 | -0.19827 | -0.23122 | -0.2641 | -0.52922 | -2.3625 | -2.7551 | -3.1469 | -3.213 | -3.6699 | -4.1918 | -6.306 | -7.354 | -8.3998 | -16.8322
3.4215 | -0.016323 | -0.1945 | -0.22682 | -0.25907 | -0.51915 | -2.3176 | -2.7027 | -3.087 | -3.1518 | -3.6001 | -4.112 | -6.1861 | -7.2141 | -8.24 | -16.5119
3.4227 | -0.016015 | -0.19083 | -0.22255 | -0.2542 | -0.50938 | -2.2739 | -2.6518 | -3.0289 | -3.0925 | -3.5323 | -4.0346 | -6.0696 | -7.0782 | -8.0848 | -16.201
3.4239 | -0.015717 | -0.18728 | -0.21841 | -0.24947 | -0.4999 | -2.2316 | -2.6025 | -2.9726 | -3.0349 | -3.4666 | -3.9596 | -5.9567 | -6.9465 | -7.9345 | -15.8996
3.4251 | -0.015429 | -0.18385 | -0.2144 | -0.2449 | -0.49074 | -2.1907 | -2.5548 | -2.9181 | -2.9793 | -3.403 | -3.887 | -5.8475 | -6.8193 | -7.7891 | -15.6083
3.4263 | -0.015152 | -0.18054 | -0.21054 | -0.24049 | -0.4819 | -2.1513 | -2.5088 | -2.8655 | -2.9257 | -3.3417 | -3.817 | -5.7422 | -6.6964 | -7.6488 | -15.3272
3.4275 | -0.014884 | -0.17735 | -0.20683 | -0.23624 | -0.4734 | -2.1133 | -2.4645 | -2.815 | -2.874 | -3.2828 | -3.7496 | -5.6408 | -6.5782 | -7.5138 | -15.0567
3.4287 | -0.014627 | -0.1743 | -0.20326 | -0.23217 | -0.46523 | -2.0768 | -2.422 | -2.7664 | -2.8245 | -3.2261 | -3.6849 | -5.5435 | -6.4648 | -7.3842 | -14.797
3.4299 | -0.014382 | -0.17137 | -0.19984 | -0.22827 | -0.45742 | -2.0419 | -2.3813 | -2.7199 | -2.777 | -3.1719 | -3.623 | -5.4504 | -6.3562 | -7.2601 | -14.5483
3.4311 | -0.014147 | -0.16857 | -0.19659 | -0.22454 | -0.44996 | -2.0087 | -2.3425 | -2.6756 | -2.7317 | -3.1202 | -3.564 | -5.3615 | -6.2525 | -7.1417 | -14.3111
3.4323 | -0.013924 | -0.16591 | -0.19349 | -0.221 | -0.44286 | -1.977 | -2.3055 | -2.6334 | -2.6887 | -3.071 | -3.5078 | -5.277 | -6.1539 | -7.0291 | -14.0855
3.4335 | -0.013713 | -0.1634 | -0.19055 | -0.21765 | -0.43614 | -1.947 | -2.2705 | -2.5934 | -2.6478 | -3.0244 | -3.4545 | -5.1969 | -6.0605 | -6.9224 | -13.8717
3.4347 | -0.013513 | -0.16102 | -0.18778 | -0.21448 | -0.4298 | -1.9187 | -2.2375 | -2.5557 | -2.6093 | -2.9804 | -3.4043 | -5.1213 | -5.9724 | -6.8218 | -13.67
3.4359 | -0.013326 | -0.15879 | -0.18518 | -0.21151 | -0.42384 | -1.8921 | -2.2065 | -2.5203 | -2.5732 | -2.9391 | -3.3571 | -5.0504 | -5.8897 | -6.7272 | -13.4806
3.4371 | -0.013151 | -0.15671 | -0.18275 | -0.20874 | -0.41828 | -1.8672 | -2.1775 | -2.4872 | -2.5394 | -2.9006 | -3.3131 | -4.9841 | -5.8124 | -6.639 | -13.3036
3.4383 | -0.012989 | -0.15477 | -0.18049 | -0.20616 | -0.41312 | -1.8442 | -2.1507 | -2.4565 | -2.5081 | -2.8647 | -3.2722 | -4.9226 | -5.7406 | -6.557 | -13.1394
3.4395 | -0.012839 | -0.15299 | -0.17841 | -0.20378 | -0.40836 | -1.8229 | -2.1259 | -2.4282 | -2.4792 | -2.8317 | -3.2345 | -4.8658 | -5.6744 | -6.4814 | -12.988
3.4407 | -0.012702 | -0.15136 | -0.17651 | -0.20161 | -0.40401 | -1.8035 | -2.1032 | -2.4023 | -2.4528 | -2.8016 | -3.2 | -4.814 | -5.614 | -6.4124 | -12.8496
3.4419 | -0.012579 | -0.14988 | -0.17479 | -0.19965 | -0.40007 | -1.786 | -2.0827 | -2.3789 | -2.4289 | -2.7743 | -3.1688 | -4.7671 | -5.5593 | -6.3499 | -12.7244
3.4431 | -0.012468 | -0.14856 | -0.17325 | -0.19789 | -0.39655 | -1.7703 | -2.0644 | -2.358 | -2.4075 | -2.7499 | -3.141 | -4.7252 | -5.5104 | -6.2941 | -12.6126
3.4443 | -0.012371 | -0.14741 | -0.1719 | -0.19635 | -0.39346 | -1.7564 | -2.0483 | -2.3396 | -2.3887 | -2.7284 | -3.1164 | -4.6883 | -5.4674 | -6.245 | -12.5142
3.4455 | -0.012287 | -0.14641 | -0.17074 | -0.19502 | -0.39079 | -1.7445 | -2.0344 | -2.3238 | -2.3725 | -2.7099 | -3.0953 | -4.6565 | -5.4304 | -6.2026 | -12.4293
3.4467 | -0.012216 | -0.14557 | -0.16976 | -0.1939 | -0.38855 | -1.7345 | -2.0228 | -2.3105 | -2.3589 | -2.6944 | -3.0776 | -4.6299 | -5.3993 | -6.1671 | -12.3581
3.4479 | -0.01216 | -0.14489 | -0.16897 | -0.193 | -0.38675 | -1.7265 | -2.0134 | -2.2997 | -2.348 | -2.6819 | -3.0633 | -4.6083 | -5.3742 | -6.1384 | -12.3007
3.4491 | -0.012117 | -0.14438 | -0.16837 | -0.19231 | -0.38538 | -1.7204 | -2.0062 | -2.2916 | -2.3396 | -2.6724 | -3.0524 | -4.592 | -5.3551 | -6.1167 | -12.2571
3.4503 | -0.012087 | -0.14403 | -0.16796 | -0.19185 | -0.38444 | -1.7162 | -2.0014 | -2.286 | -2.334 | -2.6659 | -3.045 | -4.5809 | -5.3421 | -6.1019 | -12.2274
3.4515 | -0.012072 | -0.14384 | -0.16775 | -0.1916 | -0.38395 | -1.714 | -1.9988 | -2.2831 | -2.331 | -2.6625 | -3.0411 | -4.575 | -5.3352 | -6.094 | -12.2116
3.4527 | -0.01207 | -0.14382 | -0.16772 | -0.19157 | -0.38389 | -1.7137 | -1.9985 | -2.2827 | -2.3306 | -2.6621 | -3.0407 | -4.5743 | -5.3345 | -6.0931 | -12.2098
3.4539 | -0.012082 | -0.14397 | -0.16789 | -0.19177 | -0.38427 | -1.7154 | -2.0005 | -2.285 | -2.333 | -2.6647 | -3.0437 | -4.5789 | -5.3398 | -6.0992 | -12.2221
3.4551 | -0.012108 | -0.14427 | -0.16825 | -0.19218 | -0.3851 | -1.7191 | -2.0048 | -2.2899 | -2.338 | -2.6705 | -3.0502 | -4.5887 | -5.3513 | -6.1123 | -12.2483
3.4563 | -0.012148 | -0.14475 | -0.1688 | -0.19281 | -0.38637 | -1.7248 | -2.0114 | -2.2975 | -2.3457 | -2.6792 | -3.0603 | -4.6038 | -5.3689 | -6.1324 | -12.2886
3.4575 | -0.012201 | -0.14539 | -0.16955 | -0.19366 | -0.38807 | -1.7324 | -2.0203 | -2.3076 | -2.356 | -2.6911 | -3.0738 | -4.6241 | -5.3926 | -6.1595 | -12.3428
3.4587 | -0.012269 | -0.14619 | -0.17049 | -0.19473 | -0.39022 | -1.742 | -2.0315 | -2.3204 | -2.369 | -2.706 | -3.0908 | -4.6497 | -5.4224 | -6.1935 | -12.4111
3.4599 | -0.01235 | -0.14716 | -0.17161 | -0.19602 | -0.3928 | -1.7535 | -2.0449 | -2.3357 | -2.3847 | -2.7239 | -3.1112 | -4.6805 | -5.4583 | -6.2345 | -12.4933
3.4611 | -0.012445 | -0.14829 | -0.17293 | -0.19753 | -0.39582 | -1.767 | -2.0606 | -2.3537 | -2.4031 | -2.7448 | -3.1352 | -4.7165 | -5.5003 | -6.2825 | -12.5893
3.4623 | -0.012554 | -0.14958 | -0.17444 | -0.19925 | -0.39927 | -1.7824 | -2.0786 | -2.3742 | -2.424 | -2.7688 | -3.1625 | -4.7576 | -5.5483 | -6.3373 | -12.6992
3.4635 | -0.012676 | -0.15104 | -0.17614 | -0.20119 | -0.40316 | -1.7997 | -2.0988 | -2.3973 | -2.4476 | -2.7957 | -3.1933 | -4.8039 | -5.6022 | -6.399 | -12.8227
3.4647 | -0.012811 | -0.15266 | -0.17803 | -0.20334 | -0.40747 | -1.819 | -2.1213 | -2.423 | -2.4738 | -2.8256 | -3.2275 | -4.8553 | -5.6622 | -6.4674 | -12.9599
3.4659 | -0.01296 | -0.15443 | -0.1801 | -0.20571 | -0.41221 | -1.8402 | -2.146 | -2.4512 | -2.5026 | -2.8585 | -3.265 | -4.9118 | -5.728 | -6.5427 | -13.1107
3.4671 | -0.013123 | -0.15637 | -0.18235 | -0.20828 | -0.41737 | -1.8632 | -2.1728 | -2.4818 | -2.5339 | -2.8943 | -3.3059 | -4.9733 | -5.7998 | -6.6246 | -13.2748
3.4683 | -0.013298 | -0.15846 | -0.18479 | -0.21107 | -0.42295 | -1.8881 | -2.2019 | -2.515 | -2.5678 | -2.933 | -3.3501 | -5.0398 | -5.8773 | -6.7131 | -13.4522
3.4695 | -0.013486 | -0.1607 | -0.18741 | -0.21406 | -0.42894 | -1.9148 | -2.2331 | -2.5506 | -2.6042 | -2.9745 | -3.3975 | -5.1111 | -5.9605 | -6.8082 | -13.6428
3.4707 | -0.013688 | -0.1631 | -0.1902 | -0.21725 | -0.43534 | -1.9434 | -2.2664 | -2.5887 | -2.643 | -3.0189 | -3.4482 | -5.1874 | -6.0494 | -6.9098 | -13.8463
3.4719 | -0.013901 | -0.16565 | -0.19317 | -0.22064 | -0.44214 | -1.9738 | -2.3018 | -2.6291 | -2.6843 | -3.066 | -3.5021 | -5.2684 | -6.144 | -7.0177 | -14.0626
3.4731 | -0.014128 | -0.16834 | -0.19632 | -0.22424 | -0.44934 | -2.0059 | -2.3393 | -2.6719 | -2.728 | -3.116 | -3.5591 | -5.3542 | -6.244 | -7.132 | -14.2916
3.4743 | -0.014366 | -0.17119 | -0.19963 | -0.22802 | -0.45693 | -2.0398 | -2.3788 | -2.7171 | -2.7741 | -3.1686 | -3.6192 | -5.4446 | -6.3494 | -7.2524 | -14.533
3.4755 | -0.014617 | -0.17417 | -0.20312 | -0.232 | -0.4649 | -2.0754 | -2.4203 | -2.7645 | -2.8225 | -3.2239 | -3.6824 | -5.5397 | -6.4602 | -7.379 | -14.7866
3.4767 | -0.01488 | -0.1773 | -0.20677 | -0.23617 | -0.47326 | -2.1127 | -2.4637 | -2.8141 | -2.8732 | -3.2818 | -3.7485 | -5.6392 | -6.5763 | -7.5115 | -15.0522
3.4779 | -0.015154 | -0.18057 | -0.21058 | -0.24052 | -0.48198 | -2.1516 | -2.5092 | -2.866 | -2.9261 | -3.3423 | -3.8176 | -5.7431 | -6.6975 | -7.65 | -15.3296
3.4791 | -0.01544 | -0.18397 | -0.21455 | -0.24506 | -0.49106 | -2.1922 | -2.5564 | -2.92 | -2.9813 | -3.4053 | -3.8895 | -5.8513 | -6.8237 | -7.7942 | -15.6185
3.4803 | -0.015736 | -0.18751 | -0.21867 | -0.24977 | -0.5005 | -2.2343 | -2.6056 | -2.9761 | -3.0386 | -3.4707 | -3.9643 | -5.9638 | -6.9549 | -7.944 | -15.9188
3.4815 | -0.016044 | -0.19118 | -0.22295 | -0.25465 | -0.51029 | -2.278 | -2.6565 | -3.0343 | -3.098 | -3.5386 | -4.0418 | -6.0804 | -7.0909 | -8.0993 | -16.23
3.4827 | -0.016362 | -0.19497 | -0.22737 | -0.2597 | -0.52041 | -2.3232 | -2.7093 | -3.0946 | -3.1595 | -3.6088 | -4.122 | -6.2011 | -7.2316 | -8.26 | -16.5521
3.4839 | -0.016691 | -0.19889 | -0.23194 | -0.26492 | -0.53087 | -2.3699 | -2.7637 | -3.1567 | -3.223 | -3.6813 | -4.2048 | -6.3257 | -7.3769 | -8.426 | -16.8846
3.4851 | -0.01703 | -0.20292 | -0.23664 | -0.2703 | -0.54165 | -2.418 | -2.8198 | -3.2208 | -3.2884 | -3.756 | -4.2902 | -6.4541 | -7.5266 | -8.597 | -17.2274
3.4863 | -0.017379 | -0.20708 | -0.24149 | -0.27583 | -0.55273 | -2.4675 | -2.8775 | -3.2867 | -3.3557 | -3.8329 | -4.378 | -6.5862 | -7.6807 | -8.773 | -17.58
3.4875 | -0.017737 | -0.21134 | -0.24646 | -0.28152 | -0.56412 | -2.5183 | -2.9368 | -3.3544 | -3.4248 | -3.9119 | -4.4682 | -6.7219 | -7.8389 | -8.9538 | -17.9422
3.4887 | -0.018104 | -0.21572 | -0.25157 | -0.28734 | -0.5758 | -2.5704 | -2.9976 | -3.4239 | -3.4957 | -3.9929 | -4.5607 | -6.8611 | -8.0012 | -9.1391 | -18.3137
3.4899 | -0.01848 | -0.2202 | -0.25679 | -0.29331 | -0.58776 | -2.6238 | -3.0599 | -3.495 | -3.5684 | -4.0758 | -4.6555 | -7.0036 | -8.1675 | -9.329 | -18.6941
3.4911 | -0.018864 | -0.22478 | -0.26214 | -0.29942 | -0.6 | -2.6784 | -3.1235 | -3.5678 | -3.6426 | -4.1607 | -4.7524 | -7.1493 | -8.3374 | -9.5231 | -19.0832
3.4923 | -0.019257 | -0.22946 | -0.2676 | -0.30565 | -0.61249 | -2.7342 | -3.1886 | -3.642 | -3.7185 | -4.2473 | -4.8513 | -7.2982 | -8.511 | -9.7214 | -19.4805
3.4935 | -0.019658 | -0.23424 | -0.27316 | -0.31201 | -0.62523 | -2.7911 | -3.2549 | -3.7178 | -3.7958 | -4.3356 | -4.9522 | -7.45 | -8.6881 | -9.9236 | -19.8857
3.4947 | -0.020066 | -0.2391 | -0.27883 | -0.31849 | -0.63821 | -2.849 | -3.3225 | -3.795 | -3.8746 | -4.4256 | -5.055 | -7.6047 | -8.8684 | -10.1296 | -20.2985
3.4959 | -0.020481 | -0.24405 | -0.2846 | -0.32508 | -0.65141 | -2.908 | -3.3912 | -3.8735 | -3.9548 | -4.5172 | -5.1596 | -7.762 | -9.0519 | -10.3392 | -20.7185
3.4971 | -0.020903 | -0.24907 | -0.29046 | -0.33177 | -0.66483 | -2.9679 | -3.4611 | -3.9533 | -4.0362 | -4.6103 | -5.2659 | -7.9219 | -9.2384 | -10.5522 | -21.1453
3.4983 | -0.021331 | -0.25418 | -0.29642 | -0.33857 | -0.67845 | -3.0287 | -3.532 | -4.0343 | -4.1189 | -4.7047 | -5.3738 | -8.0842 | -9.4277 | -10.7684 | -21.5786
3.4995 | -0.021766 | -0.25935 | -0.30245 | -0.34546 | -0.69227 | -3.0903 | -3.6039 | -4.1164 | -4.2028 | -4.8005 | -5.4832 | -8.2488 | -9.6196 | -10.9877 | -22.0179
3.5008 | -0.022205 | -0.26459 | -0.30856 | -0.35245 | -0.70626 | -3.1528 | -3.6767 | -4.1996 | -4.2877 | -4.8975 | -5.594 | -8.4155 | -9.814 | -11.2097 | -22.4629
3.502 | -0.022651 | -0.2699 | -0.31475 | -0.35951 | -0.72041 | -3.216 | -3.7504 | -4.2838 | -4.3737 | -4.9957 | -5.7061 | -8.5842 | -10.0107 | -11.4344 | -22.9131
3.5032 | -0.0231 | -0.27526 | -0.321 | -0.36665 | -0.73472 | -3.2799 | -3.8249 | -4.3689 | -4.4606 | -5.0949 | -5.8195 | -8.7547 | -10.2096 | -11.6615 | -23.3682
3.5044 | -0.023555 | -0.28067 | -0.32731 | -0.37386 | -0.74917 | -3.3444 | -3.9002 | -4.4548 | -4.5483 | -5.1951 | -5.9339 | -8.9269 | -10.4104 | -11.8909 | -23.8278
3.5056 | -0.024013 | -0.28613 | -0.33368 | -0.38114 | -0.76375 | -3.4095 | -3.976 | -4.5415 | -4.6368 | -5.2962 | -6.0494 | -9.1006 | -10.6129 | -12.1222 | -24.2914
3.5068 | -0.024475 | -0.29164 | -0.3401 | -0.38847 | -0.77844 | -3.475 | -4.0525 | -4.6289 | -4.726 | -5.3981 | -6.1658 | -9.2756 | -10.8171 | -12.3554 | -24.7587
3.508 | -0.02494 | -0.29718 | -0.34656 | -0.39585 | -0.79323 | -3.5411 | -4.1295 | -4.7168 | -4.8158 | -5.5007 | -6.2829 | -9.4519 | -11.0226 | -12.5902 | -25.2292
3.5092 | -0.025408 | -0.30275 | -0.35306 | -0.40328 | -0.80811 | -3.6075 | -4.207 | -4.8053 | -4.9061 | -5.6039 | -6.4008 | -9.6292 | -11.2294 | -12.8264 | -25.7025
3.5104 | -0.025878 | -0.30836 | -0.3596 | -0.41074 | -0.82307 | -3.6743 | -4.2849 | -4.8942 | -4.9969 | -5.7076 | -6.5193 | -9.8074 | -11.4372 | -13.0638 | -26.1782
3.5116 | -0.02635 | -0.31398 | -0.36616 | -0.41823 | -0.83809 | -3.7413 | -4.363 | -4.9835 | -5.0881 | -5.8117 | -6.6382 | -9.9864 | -11.6459 | -13.3021 | -26.6558
3.5128 | -0.026824 | -0.31963 | -0.37274 | -0.42575 | -0.85315 | -3.8086 | -4.4415 | -5.0731 | -5.1796 | -5.9162 | -6.7575 | -10.1659 | -11.8553 | -13.5413 | -27.135
3.514 | -0.027299 | -0.32528 | -0.37934 | -0.43329 | -0.86825 | -3.876 | -4.5201 | -5.1629 | -5.2712 | -6.0209 | -6.8771 | -10.3458 | -12.0651 | -13.7809 | -27.6152
3.5152 | -0.027774 | -0.33095 | -0.38595 | -0.44083 | -0.88337 | -3.9435 | -4.5988 | -5.2528 | -5.363 | -6.1257 | -6.9969 | -10.526 | -12.2752 | -14.0209 | -28.0962
3.5164 | -0.02825 | -0.33662 | -0.39255 | -0.44838 | -0.8985 | -4.011 | -4.6776 | -5.3428 | -5.4549 | -6.2306 | -7.1167 | -10.7062 | -12.4854 | -14.261 | -28.5773
3.5176 | -0.028725 | -0.34228 | -0.39916 | -0.45593 | -0.91362 | -4.0785 | -4.7563 | -5.4327 | -5.5467 | -6.3355 | -7.2365 | -10.8864 | -12.6955 | -14.501 | -29.0582
3.5188 | -0.0292 | -0.34794 | -0.40576 | -0.46346 | -0.92872 | -4.1459 | -4.8349 | -5.5225 | -5.6384 | -6.4402 | -7.3561 | -11.0664 | -12.9054 | -14.7407 | -29.5386
3.52 | -0.029674 | -0.35358 | -0.41234 | -0.47098 | -0.94379 | -4.2132 | -4.9133 | -5.6121 | -5.7298 | -6.5447 | -7.4755 | -11.2459 | -13.1148 | -14.9799 | -30.0178
3.5212 | -0.030146 | -0.35921 | -0.4189 | -0.47848 | -0.95881 | -4.2802 | -4.9915 | -5.7014 | -5.821 | -6.6489 | -7.5944 | -11.4249 | -13.3235 | -15.2183 | -30.4955
3.5224 | -0.030616 | -0.36482 | -0.42544 | -0.48594 | -0.97377 | -4.347 | -5.0694 | -5.7904 | -5.9118 | -6.7526 | -7.7129 | -11.6031 | -13.5314 | -15.4557 | -30.9713
3.5236 | -0.031084 | -0.37039 | -0.43194 | -0.49337 | -0.98866 | -4.4135 | -5.1469 | -5.8789 | -6.0022 | -6.8558 | -7.8308 | -11.7805 | -13.7382 | -15.692 | -31.4448
3.5248 | -0.03155 | -0.37594 | -0.43841 | -0.50076 | -1.0035 | -4.4795 | -5.2239 | -5.9669 | -6.0921 | -6.9584 | -7.948 | -11.9569 | -13.9439 | -15.9269 | -31.9155
3.526 | -0.032012 | -0.38144 | -0.44483 | -0.50809 | -1.0182 | -4.5451 | -5.3005 | -6.0543 | -6.1813 | -7.0604 | -8.0644 | -12.132 | -14.1481 | -16.1601 | -32.3829
3.5272 | -0.03247 | -0.38691 | -0.4512 | -0.51537 | -1.0327 | -4.6102 | -5.3764 | -6.141 | -6.2698 | -7.1615 | -8.18 | -12.3057 | -14.3507 | -16.3916 | -32.8467
3.5284 | -0.032925 | -0.39232 | -0.45752 | -0.52258 | -1.0472 | -4.6748 | -5.4516 | -6.2269 | -6.3576 | -7.2617 | -8.2945 | -12.478 | -14.5516 | -16.621 | -33.3065
3.5296 | -0.033375 | -0.39768 | -0.46377 | -0.52973 | -1.0615 | -4.7387 | -5.5262 | -6.3121 | -6.4445 | -7.361 | -8.4078 | -12.6486 | -14.7505 | -16.8483 | -33.7618
3.5308 | -0.03382 | -0.40299 | -0.46996 | -0.53679 | -1.0757 | -4.8019 | -5.5999 | -6.3963 | -6.5305 | -7.4592 | -8.52 | -12.8173 | -14.9473 | -17.073 | -34.2122
3.532 | -0.03426 | -0.40823 | -0.47607 | -0.54378 | -1.0897 | -4.8644 | -5.6727 | -6.4795 | -6.6154 | -7.5562 | -8.6309 | -12.9841 | -15.1418 | -17.2952 | -34.6573
3.5332 | -0.034695 | -0.41341 | -0.48211 | -0.55067 | -1.1035 | -4.926 | -5.7447 | -6.5616 | -6.6993 | -7.6521 | -8.7403 | -13.1487 | -15.3338 | -17.5144 | -35.0968
3.5344 | -0.035123 | -0.41851 | -0.48806 | -0.55747 | -1.1171 | -4.9869 | -5.8156 | -6.6426 | -6.782 | -7.7465 | -8.8482 | -13.311 | -15.5231 | -17.7307 | -35.5301
3.5356 | -0.035545 | -0.42354 | -0.49393 | -0.56417 | -1.1305 | -5.0468 | -5.8855 | -6.7225 | -6.8635 | -7.8396 | -8.9545 | -13.471 | -15.7096 | -17.9437 | -35.9569
3.5368 | -0.03596 | -0.42849 | -0.49969 | -0.57076 | -1.1437 | -5.1057 | -5.9542 | -6.801 | -6.9437 | -7.9312 | -9.0591 | -13.6283 | -15.8931 | -18.1533 | -36.3769
3.538 | -0.036368 | -0.43335 | -0.50536 | -0.57723 | -1.1567 | -5.1636 | -6.0217 | -6.8781 | -7.0224 | -8.0211 | -9.1619 | -13.7829 | -16.0734 | -18.3592 | -36.7896
3.5392 | -0.036768 | -0.43812 | -0.51093 | -0.58359 | -1.1694 | -5.2205 | -6.088 | -6.9539 | -7.0998 | -8.1095 | -9.2627 | -13.9347 | -16.2503 | -18.5614 | -37.1947
3.5404 | -0.037161 | -0.4428 | -0.51638 | -0.58982 | -1.1819 | -5.2762 | -6.153 | -7.0281 | -7.1756 | -8.196 | -9.3616 | -14.0834 | -16.4238 | -18.7595 | -37.5917
3.5416 | -0.037545 | -0.44738 | -0.52172 | -0.59592 | -1.1941 | -5.3308 | -6.2167 | -7.1008 | -7.2497 | -8.2808 | -9.4584 | -14.229 | -16.5936 | -18.9535 | -37.9804
3.5428 | -0.037921 | -0.45185 | -0.52694 | -0.60188 | -1.2061 | -5.3841 | -6.2789 | -7.1718 | -7.3223 | -8.3636 | -9.553 | -14.3714 | -16.7596 | -19.1431 | -38.3604
3.544 | -0.038287 | -0.45622 | -0.53204 | -0.6077 | -1.2178 | -5.4362 | -6.3396 | -7.2411 | -7.3931 | -8.4445 | -9.6454 | -14.5103 | -16.9217 | -19.3282 | -38.7313
3.5452 | -0.038645 | -0.46048 | -0.537 | -0.61337 | -1.2291 | -5.4869 | -6.3987 | -7.3087 | -7.4621 | -8.5233 | -9.7354 | -14.6458 | -17.0796 | -19.5086 | -39.0927
3.5464 | -0.038992 | -0.46462 | -0.54183 | -0.61889 | -1.2402 | -5.5363 | -6.4563 | -7.3745 | -7.5292 | -8.6 | -9.823 | -14.7775 | -17.2333 | -19.6841 | -39.4445
3.5476 | -0.03933 | -0.46865 | -0.54653 | -0.62425 | -1.2509 | -5.5842 | -6.5122 | -7.4383 | -7.5944 | -8.6745 | -9.9081 | -14.9055 | -17.3825 | -19.8546 | -39.7861
3.5488 | -0.039658 | -0.47255 | -0.55108 | -0.62945 | -1.2613 | -5.6307 | -6.5664 | -7.5003 | -7.6577 | -8.7467 | -9.9906 | -15.0296 | -17.5273 | -20.0199 | -40.1174
3.55 | -0.039974 | -0.47632 | -0.55548 | -0.63448 | -1.2714 | -5.6757 | -6.6189 | -7.5602 | -7.7188 | -8.8166 | -10.0704 | -15.1497 | -17.6673 | -20.1799 | -40.4379
3.5512 | -0.040281 | -0.47997 | -0.55973 | -0.63933 | -1.2811 | -5.7192 | -6.6696 | -7.6181 | -7.7779 | -8.8841 | -10.1475 | -15.2657 | -17.8026 | -20.3344 | -40.7475
3.5524 | -0.040575 | -0.48348 | -0.56383 | -0.64401 | -1.2905 | -5.761 | -6.7184 | -7.6739 | -7.8349 | -8.9491 | -10.2218 | -15.3775 | -17.9329 | -20.4832 | -41.0458
3.5536 | -0.040859 | -0.48686 | -0.56777 | -0.64851 | -1.2995 | -5.8013 | -6.7653 | -7.7275 | -7.8896 | -9.0116 | -10.2932 | -15.4849 | -18.0582 | -20.6263 | -41.3326
3.5548 | -0.041131 | -0.4901 | -0.57154 | -0.65283 | -1.3082 | -5.8399 | -6.8103 | -7.7789 | -7.9421 | -9.0716 | -10.3617 | -15.5879 | -18.1783 | -20.7635 | -41.6075
3.556 | -0.04139 | -0.4932 | -0.57515 | -0.65695 | -1.3164 | -5.8768 | -6.8534 | -7.828 | -7.9923 | -9.1289 | -10.4271 | -15.6863 | -18.2931 | -20.8947 | -41.8703
3.5572 | -0.041638 | -0.49615 | -0.5786 | -0.66088 | -1.3243 | -5.9119 | -6.8944 | -7.8748 | -8.0401 | -9.1835 | -10.4895 | -15.7802 | -18.4026 | -21.0197 | -42.1208
3.5584 | -0.041873 | -0.49895 | -0.58186 | -0.66461 | -1.3318 | -5.9453 | -6.9333 | -7.9193 | -8.0855 | -9.2354 | -10.5488 | -15.8693 | -18.5065 | -21.1384 | -42.3587
3.5596 | -0.042096 | -0.5016 | -0.58496 | -0.66815 | -1.3389 | -5.9769 | -6.9702 | -7.9614 | -8.1285 | -9.2844 | -10.6048 | -15.9537 | -18.6049 | -21.2508 | -42.5839
3.5608 | -0.042306 | -0.5041 | -0.58787 | -0.67147 | -1.3456 | -6.0067 | -7.0049 | -8.0011 | -8.169 | -9.3307 | -10.6577 | -16.0332 | -18.6976 | -21.3566 | -42.796
3.562 | -0.042502 | -0.50644 | -0.5906 | -0.6746 | -1.3518 | -6.0346 | -7.0374 | -8.0383 | -8.2069 | -9.3741 | -10.7072 | -16.1077 | -18.7845 | -21.4559 | -42.9949
3.5632 | -0.042686 | -0.50863 | -0.59315 | -0.67751 | -1.3576 | -6.0606 | -7.0678 | -8.073 | -8.2423 | -9.4145 | -10.7534 | -16.1772 | -18.8655 | -21.5485 | -43.1805
3.5644 | -0.042856 | -0.51065 | -0.59551 | -0.6802 | -1.363 | -6.0848 | -7.0959 | -8.1051 | -8.2752 | -9.452 | -10.7962 | -16.2416 | -18.9406 | -21.6343 | -43.3524
3.5656 | -0.043012 | -0.51252 | -0.59769 | -0.68269 | -1.368 | -6.107 | -7.1218 | -8.1347 | -8.3054 | -9.4865 | -10.8356 | -16.3009 | -19.0098 | -21.7132 | -43.5106
3.5668 | -0.043155 | -0.51422 | -0.59967 | -0.68495 | -1.3726 | -6.1272 | -7.1455 | -8.1616 | -8.3329 | -9.518 | -10.8715 | -16.3549 | -19.0728 | -21.7852 | -43.6549
3.568 | -0.043283 | -0.51575 | -0.60146 | -0.68699 | -1.3766 | -6.1455 | -7.1668 | -8.186 | -8.3578 | -9.5464 | -10.904 | -16.4037 | -19.1297 | -21.8502 | -43.7851
3.5692 | -0.043398 | -0.51712 | -0.60305 | -0.68881 | -1.3803 | -6.1618 | -7.1858 | -8.2077 | -8.3799 | -9.5717 | -10.9329 | -16.4472 | -19.1804 | -21.9081 | -43.9012
3.5704 | -0.043499 | -0.51832 | -0.60445 | -0.69041 | -1.3835 | -6.1761 | -7.2024 | -8.2267 | -8.3993 | -9.5938 | -10.9582 | -16.4853 | -19.2248 | -21.9589 | -44.0029
3.5716 | -0.043585 | -0.51934 | -0.60565 | -0.69178 | -1.3862 | -6.1883 | -7.2167 | -8.243 | -8.416 | -9.6129 | -10.98 | -16.518 | -19.263 | -22.0025 | -44.0902
3.5728 | -0.043657 | -0.5202 | -0.60665 | -0.69292 | -1.3885 | -6.1986 | -7.2286 | -8.2567 | -8.4299 | -9.6288 | -10.9981 | -16.5453 | -19.2948 | -22.0388 | -44.163
3.574 | -0.043714 | -0.52089 | -0.60745 | -0.69384 | -1.3904 | -6.2067 | -7.2382 | -8.2675 | -8.441 | -9.6414 | -11.0126 | -16.5671 | -19.3203 | -22.0679 | -44.2213
3.5752 | -0.043758 | -0.5214 | -0.60805 | -0.69452 | -1.3917 | -6.2128 | -7.2453 | -8.2757 | -8.4493 | -9.6509 | -11.0235 | -16.5834 | -19.3393 | -22.0896 | -44.2648
3.5764 | -0.043786 | -0.52174 | -0.60844 | -0.69497 | -1.3926 | -6.2169 | -7.25 | -8.2811 | -8.4548 | -9.6572 | -11.0306 | -16.5942 | -19.3519 | -22.104 | -44.2937
3.5776 | -0.0438 | -0.52191 | -0.60864 | -0.69519 | -1.3931 | -6.2189 | -7.2523 | -8.2837 | -8.4575 | -9.6603 | -11.0341 | -16.5995 | -19.3581 | -22.1111 | -44.3078
3.5788 | -0.043799 | -0.5219 | -0.60863 | -0.69518 | -1.3931 | -6.2188 | -7.2522 | -8.2836 | -8.4574 | -9.6602 | -11.034 | -16.5993 | -19.3577 | -22.1107 | -44.3071
3.58 | -0.043784 | -0.52172 | -0.60841 | -0.69494 | -1.3926 | -6.2166 | -7.2497 | -8.2807 | -8.4544 | -9.6568 | -11.0301 | -16.5935 | -19.351 | -22.103 | -44.2916
3.5812 | -0.043754 | -0.52136 | -0.608 | -0.69446 | -1.3916 | -6.2123 | -7.2447 | -8.275 | -8.4486 | -9.6502 | -11.0226 | -16.5821 | -19.3377 | -22.0878 | -44.2612
3.5824 | -0.043709 | -0.52083 | -0.60738 | -0.69376 | -1.3902 | -6.206 | -7.2373 | -8.2666 | -8.44 | -9.6403 | -11.0113 | -16.5652 | -19.318 | -22.0653 | -44.2161
3.5836 | -0.04365 | -0.52012 | -0.60655 | -0.69282 | -1.3883 | -6.1976 | -7.2275 | -8.2554 | -8.4286 | -9.6272 | -10.9964 | -16.5427 | -19.2918 | -22.0354 | -44.1561
3.5848 | -0.043576 | -0.51924 | -0.60553 | -0.69164 | -1.386 | -6.1871 | -7.2153 | -8.2414 | -8.4143 | -9.611 | -10.9778 | -16.5147 | -19.2592 | -21.9981 | -44.0814
3.586 | -0.043488 | -0.51819 | -0.6043 | -0.69024 | -1.3832 | -6.1745 | -7.2006 | -8.2247 | -8.3972 | -9.5915 | -10.9555 | -16.4812 | -19.2201 | -21.9535 | -43.992
3.5872 | -0.043385 | -0.51696 | -0.60287 | -0.68861 | -1.3799 | -6.1599 | -7.1836 | -8.2052 | -8.3774 | -9.5688 | -10.9296 | -16.4422 | -19.1746 | -21.9015 | -43.8879
3.5884 | -0.043268 | -0.51556 | -0.60124 | -0.68674 | -1.3762 | -6.1433 | -7.1642 | -8.183 | -8.3547 | -9.5429 | -10.9 | -16.3978 | -19.1228 | -21.8423 | -43.7692
3.5896 | -0.043136 | -0.51399 | -0.59941 | -0.68465 | -1.372 | -6.1246 | -7.1424 | -8.1581 | -8.3293 | -9.5138 | -10.8669 | -16.3479 | -19.0646 | -21.7758 | -43.636
3.5908 | -0.04299 | -0.51226 | -0.59738 | -0.68234 | -1.3673 | -6.1039 | -7.1182 | -8.1305 | -8.3011 | -9.4817 | -10.8301 | -16.2926 | -19.0001 | -21.7022 | -43.4884
3.592 | -0.04283 | -0.51035 | -0.59516 | -0.6798 | -1.3622 | -6.0811 | -7.0917 | -8.1003 | -8.2702 | -9.4464 | -10.7898 | -16.2319 | -18.9293 | -21.6214 | -43.3265
3.5932 | -0.042656 | -0.50827 | -0.59274 | -0.67704 | -1.3567 | -6.0564 | -7.0629 | -8.0673 | -8.2366 | -9.408 | -10.7459 | -16.1659 | -18.8524 | -21.5335 | -43.1504
3.5944 | -0.042468 | -0.50603 | -0.59013 | -0.67405 | -1.3507 | -6.0297 | -7.0318 | -8.0318 | -8.2003 | -9.3665 | -10.6986 | -16.0947 | -18.7693 | -21.4386 | -42.9603
3.5956 | -0.042266 | -0.50363 | -0.58732 | -0.67085 | -1.3443 | -6.0011 | -6.9984 | -7.9936 | -8.1614 | -9.322 | -10.6478 | -16.0182 | -18.6802 | -21.3368 | -42.7562
3.5968 | -0.042051 | -0.50106 | -0.58433 | -0.66743 | -1.3375 | -5.9705 | -6.9627 | -7.9529 | -8.1198 | -9.2745 | -10.5935 | -15.9366 | -18.585 | -21.2281 | -42.5384
3.598 | -0.041822 | -0.49834 | -0.58115 | -0.6638 | -1.3302 | -5.938 | -6.9248 | -7.9096 | -8.0756 | -9.2241 | -10.5359 | -15.8499 | -18.4839 | -21.1126 | -42.307
3.5992 | -0.04158 | -0.49546 | -0.57779 | -0.65996 | -1.3225 | -5.9037 | -6.8848 | -7.8639 | -8.0289 | -9.1707 | -10.4749 | -15.7582 | -18.3769 | -20.9904 | -42.0622
3.6004 | -0.041325 | -0.49242 | -0.57425 | -0.65591 | -1.3144 | -5.8675 | -6.8425 | -7.8156 | -7.9796 | -9.1144 | -10.4106 | -15.6616 | -18.2642 | -20.8616 | -41.8041
3.6016 | -0.041057 | -0.48922 | -0.57052 | -0.65166 | -1.3058 | -5.8294 | -6.7982 | -7.765 | -7.9279 | -9.0553 | -10.3431 | -15.56 | -18.1458 | -20.7264 | -41.5331
3.6028 | -0.040776 | -0.48588 | -0.56662 | -0.6472 | -1.2969 | -5.7896 | -6.7517 | -7.7119 | -7.8737 | -8.9935 | -10.2725 | -15.4537 | -18.0218 | -20.5847 | -41.2492
3.604 | -0.040483 | -0.48239 | -0.56255 | -0.64255 | -1.2876 | -5.748 | -6.7032 | -7.6565 | -7.8171 | -8.9288 | -10.1986 | -15.3426 | -17.8922 | -20.4368 | -40.9527
3.6052 | -0.040178 | -0.47875 | -0.55831 | -0.63771 | -1.2779 | -5.7046 | -6.6526 | -7.5987 | -7.7582 | -8.8615 | -10.1217 | -15.2269 | -17.7573 | -20.2827 | -40.6439
3.6064 | -0.039861 | -0.47497 | -0.5539 | -0.63267 | -1.2678 | -5.6596 | -6.6001 | -7.5387 | -7.6969 | -8.7915 | -10.0418 | -15.1067 | -17.6171 | -20.1225 | -40.323
3.6076 | -0.039532 | -0.47105 | -0.54933 | -0.62745 | -1.2573 | -5.6129 | -6.5456 | -7.4765 | -7.6334 | -8.719 | -9.9589 | -14.982 | -17.4717 | -19.9565 | -39.9903
3.6088 | -0.039192 | -0.46699 | -0.5446 | -0.62205 | -1.2465 | -5.5645 | -6.4893 | -7.4121 | -7.5677 | -8.6439 | -9.8732 | -14.853 | -17.3213 | -19.7846 | -39.6459
3.61 | -0.03884 | -0.4628 | -0.53971 | -0.61647 | -1.2353 | -5.5146 | -6.4311 | -7.3456 | -7.4998 | -8.5663 | -9.7846 | -14.7198 | -17.1659 | -19.6071 | -39.2903
3.6112 | -0.038477 | -0.45849 | -0.53468 | -0.61072 | -1.2238 | -5.4632 | -6.371 | -7.2771 | -7.4298 | -8.4864 | -9.6933 | -14.5824 | -17.0057 | -19.4241 | -38.9236
3.6124 | -0.038104 | -0.45404 | -0.52949 | -0.60479 | -1.2119 | -5.4102 | -6.3093 | -7.2065 | -7.3577 | -8.4041 | -9.5993 | -14.441 | -16.8408 | -19.2358 | -38.5461
3.6136 | -0.037721 | -0.44947 | -0.52416 | -0.59871 | -1.1997 | -5.3557 | -6.2458 | -7.134 | -7.2837 | -8.3195 | -9.5027 | -14.2957 | -16.6713 | -19.0422 | -38.1583
3.6148 | -0.037328 | -0.44478 | -0.5187 | -0.59246 | -1.1872 | -5.2999 | -6.1806 | -7.0596 | -7.2077 | -8.2328 | -9.4036 | -14.1466 | -16.4975 | -18.8436 | -37.7603
3.616 | -0.036924 | -0.43998 | -0.5131 | -0.58607 | -1.1744 | -5.2427 | -6.1139 | -6.9834 | -7.1299 | -8.1439 | -9.302 | -13.9938 | -16.3193 | -18.6401 | -37.3525
3.6172 | -0.036512 | -0.43506 | -0.50736 | -0.57952 | -1.1613 | -5.1841 | -6.0456 | -6.9054 | -7.0502 | -8.0529 | -9.1981 | -13.8375 | -16.137 | -18.4319 | -36.9352
3.6184 | -0.03609 | -0.43004 | -0.50151 | -0.57283 | -1.1479 | -5.1242 | -5.9758 | -6.8256 | -6.9688 | -7.9599 | -9.0919 | -13.6777 | -15.9507 | -18.2191 | -36.5088
3.6196 | -0.03566 | -0.42492 | -0.49553 | -0.566 | -1.1342 | -5.0632 | -5.9046 | -6.7443 | -6.8858 | -7.865 | -8.9836 | -13.5147 | -15.7605 | -18.0019 | -36.0736
3.6208 | -0.035222 | -0.41969 | -0.48943 | -0.55904 | -1.1202 | -5.0009 | -5.8319 | -6.6613 | -6.8011 | -7.7683 | -8.8731 | -13.3484 | -15.5667 | -17.7805 | -35.6299
3.622 | -0.034775 | -0.41437 | -0.48323 | -0.55195 | -1.106 | -4.9375 | -5.758 | -6.5769 | -6.7149 | -7.6698 | -8.7606 | -13.1792 | -15.3693 | -17.5551 | -35.1782
3.6232 | -0.034321 | -0.40896 | -0.47692 | -0.54474 | -1.0916 | -4.873 | -5.6828 | -6.4909 | -6.6271 | -7.5696 | -8.6461 | -13.0071 | -15.1686 | -17.3258 | -34.7187
3.6244 | -0.033859 | -0.40346 | -0.4705 | -0.53742 | -1.0769 | -4.8075 | -5.6064 | -6.4037 | -6.538 | -7.4678 | -8.5299 | -12.8321 | -14.9646 | -17.0928 | -34.2518
3.6256 | -0.033391 | -0.39787 | -0.46399 | -0.52998 | -1.062 | -4.7409 | -5.5288 | -6.3151 | -6.4476 | -7.3645 | -8.4119 | -12.6546 | -14.7576 | -16.8563 | -33.778
3.6268 | -0.032916 | -0.39222 | -0.45739 | -0.52244 | -1.0469 | -4.6735 | -5.4502 | -6.2252 | -6.3559 | -7.2598 | -8.2922 | -12.4746 | -14.5477 | -16.6166 | -33.2975
3.628 | -0.032435 | -0.38648 | -0.45071 | -0.51481 | -1.0316 | -4.6052 | -5.3705 | -6.1343 | -6.263 | -7.1537 | -8.171 | -12.2923 | -14.335 | -16.3737 | -32.8108
3.6292 | -0.031948 | -0.38068 | -0.44394 | -0.50708 | -1.0161 | -4.5361 | -5.2899 | -6.0422 | -6.169 | -7.0463 | -8.0484 | -12.1078 | -14.1199 | -16.1279 | -32.3183
3.6304 | -0.031456 | -0.37482 | -0.4371 | -0.49927 | -1.0005 | -4.4662 | -5.2084 | -5.9491 | -6.0739 | -6.9377 | -7.9244 | -11.9212 | -13.9023 | -15.8794 | -31.8204
3.6316 | -0.030958 | -0.36889 | -0.43019 | -0.49137 | -0.98465 | -4.3956 | -5.126 | -5.855 | -5.9779 | -6.828 | -7.7991 | -11.7328 | -13.6825 | -15.6284 | -31.3174
3.6328 | -0.030457 | -0.36291 | -0.42322 | -0.48341 | -0.96869 | -4.3243 | -5.043 | -5.7601 | -5.881 | -6.7174 | -7.6727 | -11.5426 | -13.4608 | -15.3751 | -30.8097
3.634 | -0.029951 | -0.35688 | -0.41619 | -0.47538 | -0.9526 | -4.2525 | -4.9592 | -5.6644 | -5.7833 | -6.6058 | -7.5452 | -11.3508 | -13.2371 | -15.1196 | -30.2979
3.6352 | -0.029441 | -0.35081 | -0.40911 | -0.46729 | -0.93638 | -4.1801 | -4.8748 | -5.568 | -5.6849 | -6.4933 | -7.4168 | -11.1576 | -13.0118 | -14.8623 | -29.7822
3.6364 | -0.028928 | -0.34469 | -0.40197 | -0.45914 | -0.92006 | -4.1073 | -4.7898 | -5.471 | -5.5858 | -6.3802 | -7.2875 | -10.9632 | -12.785 | -14.6032 | -29.2631
3.6376 | -0.028412 | -0.33854 | -0.3948 | -0.45095 | -0.90365 | -4.034 | -4.7043 | -5.3734 | -5.4861 | -6.2663 | -7.1575 | -10.7676 | -12.5569 | -14.3427 | -28.741
3.6388 | -0.027893 | -0.33236 | -0.3876 | -0.44272 | -0.88715 | -3.9603 | -4.6185 | -5.2753 | -5.386 | -6.1519 | -7.0268 | -10.571 | -12.3277 | -14.0809 | -28.2163
3.64 | -0.027372 | -0.32616 | -0.38036 | -0.43445 | -0.87059 | -3.8864 | -4.5322 | -5.1768 | -5.2854 | -6.0371 | -6.8956 | -10.3736 | -12.0975 | -13.818 | -27.6895
3.6412 | -0.02685 | -0.31993 | -0.3731 | -0.42616 | -0.85397 | -3.8122 | -4.4457 | -5.078 | -5.1845 | -5.9218 | -6.764 | -10.1756 | -11.8666 | -13.5542 | -27.1609
3.6424 | -0.026326 | -0.31369 | -0.36582 | -0.41784 | -0.83731 | -3.7378 | -4.359 | -4.9789 | -5.0834 | -5.8063 | -6.632 | -9.9771 | -11.6351 | -13.2898 | -26.631
3.6436 | -0.025801 | -0.30744 | -0.35853 | -0.40952 | -0.82062 | -3.6633 | -4.2721 | -4.8797 | -4.982 | -5.6906 | -6.4998 | -9.7782 | -11.4032 | -13.0249 | -26.1002
3.6448 | -0.025276 | -0.30118 | -0.35123 | -0.40118 | -0.80391 | -3.5888 | -4.1851 | -4.7803 | -4.8806 | -5.5747 | -6.3675 | -9.5792 | -11.1711 | -12.7597 | -25.5689
3.646 | -0.024751 | -0.29492 | -0.34393 | -0.39284 | -0.78721 | -3.5142 | -4.0982 | -4.681 | -4.7792 | -5.4589 | -6.2352 | -9.3801 | -10.9389 | -12.4946 | -25.0376
3.6472 | -0.024226 | -0.28867 | -0.33664 | -0.38451 | -0.77051 | -3.4396 | -4.0113 | -4.5817 | -4.6778 | -5.3431 | -6.103 | -9.1812 | -10.7069 | -12.2296 | -24.5066
3.6484 | -0.023702 | -0.28242 | -0.32935 | -0.37619 | -0.75384 | -3.3652 | -3.9245 | -4.4826 | -4.5766 | -5.2275 | -5.9709 | -8.9825 | -10.4753 | -11.965 | -23.9764
3.6496 | -0.023179 | -0.27619 | -0.32209 | -0.36789 | -0.73721 | -3.291 | -3.8379 | -4.3837 | -4.4757 | -5.1122 | -5.8392 | -8.7843 | -10.2441 | -11.701 | -23.4473
3.6508 | -0.022657 | -0.26998 | -0.31484 | -0.35962 | -0.72063 | -3.2169 | -3.7515 | -4.2851 | -4.375 | -4.9972 | -5.7078 | -8.5867 | -10.0137 | -11.4378 | -22.9199
3.652 | -0.022138 | -0.26379 | -0.30762 | -0.35137 | -0.70411 | -3.1432 | -3.6655 | -4.1868 | -4.2747 | -4.8826 | -5.577 | -8.3899 | -9.7841 | -11.1756 | -22.3945
3.6532 | -0.021621 | -0.25763 | -0.30044 | -0.34317 | -0.68766 | -3.0698 | -3.5799 | -4.0891 | -4.1749 | -4.7686 | -5.4467 | -8.194 | -9.5556 | -10.9146 | -21.8715
3.6544 | -0.021107 | -0.2515 | -0.29329 | -0.33501 | -0.67131 | -2.9968 | -3.4948 | -3.9918 | -4.0756 | -4.6552 | -5.3172 | -7.9991 | -9.3284 | -10.655 | -21.3514
3.6556 | -0.020596 | -0.24541 | -0.28619 | -0.32689 | -0.65506 | -2.9242 | -3.4102 | -3.8952 | -3.9769 | -4.5425 | -5.1885 | -7.8054 | -9.1026 | -10.3971 | -20.8344
3.6568 | -0.020088 | -0.23937 | -0.27914 | -0.31884 | -0.63892 | -2.8522 | -3.3262 | -3.7992 | -3.8789 | -4.4306 | -5.0607 | -7.6131 | -8.8783 | -10.1409 | -20.3212
3.658 | -0.019585 | -0.23337 | -0.27215 | -0.31085 | -0.62291 | -2.7807 | -3.2428 | -3.704 | -3.7817 | -4.3195 | -4.9338 | -7.4224 | -8.6558 | -9.8868 | -19.8119
3.6592 | -0.019086 | -0.22742 | -0.26521 | -0.30293 | -0.60704 | -2.7099 | -3.1602 | -3.6096 | -3.6854 | -4.2095 | -4.8081 | -7.2332 | -8.4353 | -9.6349 | -19.3071
3.6604 | -0.018592 | -0.22153 | -0.25835 | -0.29509 | -0.59132 | -2.6397 | -3.0784 | -3.5161 | -3.5899 | -4.1005 | -4.6836 | -7.0459 | -8.2168 | -9.3854 | -18.8071
3.6616 | -0.018102 | -0.2157 | -0.25155 | -0.28732 | -0.57576 | -2.5702 | -2.9974 | -3.4236 | -3.4955 | -3.9926 | -4.5604 | -6.8605 | -8.0006 | -9.1384 | -18.3123
3.6628 | -0.017619 | -0.20994 | -0.24483 | -0.27965 | -0.56038 | -2.5016 | -2.9173 | -3.3322 | -3.4021 | -3.8859 | -4.4385 | -6.6773 | -7.7869 | -8.8943 | -17.8231
3.664 | -0.017141 | -0.20425 | -0.23819 | -0.27206 | -0.54518 | -2.4337 | -2.8382 | -3.2418 | -3.3098 | -3.7805 | -4.3182 | -6.4962 | -7.5757 | -8.6531 | -17.3398
3.6652 | -0.01667 | -0.19863 | -0.23164 | -0.26458 | -0.53018 | -2.3668 | -2.7601 | -3.1526 | -3.2188 | -3.6765 | -4.1994 | -6.3175 | -7.3673 | -8.4151 | -16.8628
3.6664 | -0.016205 | -0.19309 | -0.22518 | -0.2572 | -0.5154 | -2.3008 | -2.6831 | -3.0647 | -3.129 | -3.574 | -4.0823 | -6.1413 | -7.1619 | -8.1804 | -16.3925
3.6676 | -0.015747 | -0.18763 | -0.21881 | -0.24993 | -0.50083 | -2.2358 | -2.6073 | -2.9781 | -3.0406 | -3.473 | -3.9669 | -5.9677 | -6.9594 | -7.9492 | -15.9292
3.6688 | -0.015296 | -0.18226 | -0.21255 | -0.24278 | -0.48649 | -2.1718 | -2.5327 | -2.8928 | -2.9535 | -3.3736 | -3.8534 | -5.7969 | -6.7602 | -7.7216 | -15.4732
3.67 | -0.014853 | -0.17698 | -0.20639 | -0.23574 | -0.4724 | -2.1088 | -2.4593 | -2.809 | -2.868 | -3.2759 | -3.7417 | -5.629 | -6.5644 | -7.498 | -15.025
3.6712 | -0.014418 | -0.1718 | -0.20034 | -0.22884 | -0.45856 | -2.0471 | -2.3872 | -2.7267 | -2.784 | -3.1799 | -3.6321 | -5.4641 | -6.3721 | -7.2783 | -14.5848
3.6724 | -0.013991 | -0.16671 | -0.19441 | -0.22206 | -0.44498 | -1.9864 | -2.3166 | -2.646 | -2.7015 | -3.0857 | -3.5246 | -5.3023 | -6.1834 | -7.0628 | -14.1529
3.6736 | -0.013572 | -0.16172 | -0.1886 | -0.21542 | -0.43168 | -1.927 | -2.2473 | -2.5669 | -2.6207 | -2.9934 | -3.4192 | -5.1437 | -5.9985 | -6.8516 | -13.7297
3.6748 | -0.013163 | -0.15684 | -0.18291 | -0.20892 | -0.41865 | -1.8689 | -2.1795 | -2.4894 | -2.5417 | -2.9031 | -3.316 | -4.9885 | -5.8175 | -6.6449 | -13.3155
3.676 | -0.012763 | -0.15207 | -0.17735 | -0.20257 | -0.40592 | -1.8121 | -2.1132 | -2.4137 | -2.4644 | -2.8148 | -3.2152 | -4.8368 | -5.6406 | -6.4428 | -12.9105
3.6772 | -0.012372 | -0.14742 | -0.17191 | -0.19636 | -0.39349 | -1.7566 | -2.0485 | -2.3398 | -2.3889 | -2.7286 | -3.1167 | -4.6887 | -5.4678 | -6.2455 | -12.5151
3.6784 | -0.011991 | -0.14288 | -0.16662 | -0.19031 | -0.38137 | -1.7025 | -1.9854 | -2.2677 | -2.3153 | -2.6446 | -3.0207 | -4.5442 | -5.2994 | -6.053 | -12.1296
3.6796 | -0.011619 | -0.13845 | -0.16146 | -0.18442 | -0.36956 | -1.6498 | -1.9239 | -2.1975 | -2.2436 | -2.5627 | -2.9272 | -4.4036 | -5.1354 | -5.8657 | -11.7541
3.6808 | -0.011258 | -0.13415 | -0.15645 | -0.17869 | -0.35808 | -1.5985 | -1.8642 | -2.1293 | -2.1739 | -2.4831 | -2.8362 | -4.2668 | -4.9758 | -5.6835 | -11.389
3.682 | -0.010908 | -0.12998 | -0.15158 | -0.17313 | -0.34694 | -1.5488 | -1.8061 | -2.063 | -2.1063 | -2.4058 | -2.748 | -4.134 | -4.821 | -5.5066 | -11.0345
3.6832 | -0.010568 | -0.12593 | -0.14686 | -0.16774 | -0.33613 | -1.5005 | -1.7499 | -1.9987 | -2.0407 | -2.3309 | -2.6624 | -4.0052 | -4.6708 | -5.3351 | -10.6909
3.6844 | -0.01024 | -0.12201 | -0.14229 | -0.16252 | -0.32568 | -1.4539 | -1.6955 | -1.9366 | -1.9772 | -2.2584 | -2.5796 | -3.8806 | -4.5255 | -5.1691 | -10.3583
3.6856 | -0.009922 | -0.11823 | -0.13787 | -0.15748 | -0.31558 | -1.4088 | -1.6429 | -1.8765 | -1.9159 | -2.1884 | -2.4996 | -3.7603 | -4.3852 | -5.0088 | -10.037
3.6868 | -0.0096158 | -0.11458 | -0.13362 | -0.15262 | -0.30584 | -1.3653 | -1.5922 | -1.8186 | -1.8568 | -2.1208 | -2.4224 | -3.6442 | -4.2499 | -4.8542 | -9.7273
3.688 | -0.0093212 | -0.11107 | -0.12953 | -0.14795 | -0.29647 | -1.3235 | -1.5434 | -1.7629 | -1.7999 | -2.0558 | -2.3482 | -3.5326 | -4.1196 | -4.7055 | -9.4292
3.6892 | -0.0090383 | -0.1077 | -0.12559 | -0.14346 | -0.28747 | -1.2833 | -1.4965 | -1.7094 | -1.7452 | -1.9934 | -2.2769 | -3.4254 | -3.9946 | -4.5627 | -9.1431
3.6904 | -0.0087674 | -0.10447 | -0.12183 | -0.13916 | -0.27885 | -1.2448 | -1.4517 | -1.6581 | -1.6929 | -1.9337 | -2.2087 | -3.3227 | -3.8749 | -4.4259 | -8.869
3.6916 | -0.0085085 | -0.10138 | -0.11823 | -0.13505 | -0.27062 | -1.2081 | -1.4088 | -1.6092 | -1.6429 | -1.8766 | -2.1435 | -3.2246 | -3.7605 | -4.2952 | -8.6071
3.6928 | -0.0082619 | -0.098446 | -0.11481 | -0.13113 | -0.26277 | -1.173 | -1.368 | -1.5625 | -1.5953 | -1.8222 | -2.0813 | -3.1311 | -3.6514 | -4.1707 | -8.3576
3.694 | -0.0080276 | -0.095654 | -0.11155 | -0.12741 | -0.25532 | -1.1398 | -1.3292 | -1.5182 | -1.5501 | -1.7705 | -2.0223 | -3.0423 | -3.5479 | -4.0525 | -8.1207
3.6952 | -0.0078058 | -0.093012 | -0.10847 | -0.12389 | -0.24827 | -1.1083 | -1.2925 | -1.4763 | -1.5073 | -1.7216 | -1.9665 | -2.9583 | -3.4499 | -3.9405 | -7.8963
3.6964 | -0.0075967 | -0.09052 | -0.10556 | -0.12058 | -0.24162 | -1.0786 | -1.2579 | -1.4367 | -1.4669 | -1.6755 | -1.9138 | -2.879 | -3.3575 | -3.835 | -7.6848
3.6976 | -0.0074003 | -0.08818 | -0.10283 | -0.11746 | -0.23537 | -1.0507 | -1.2253 | -1.3996 | -1.429 | -1.6322 | -1.8643 | -2.8046 | -3.2707 | -3.7358 | -7.4861
3.6988 | -0.0072167 | -0.085992 | -0.10028 | -0.11454 | -0.22953 | -1.0247 | -1.1949 | -1.3649 | -1.3935 | -1.5917 | -1.818 | -2.735 | -3.1895 | -3.6431 | -7.3004
3.7 | -0.007046 | -0.083958 | -0.09791 | -0.11183 | -0.2241 | -1.0004 | -1.1667 | -1.3326 | -1.3605 | -1.554 | -1.775 | -2.6703 | -3.1141 | -3.5569 | -7.1277
3.7012 | -0.0068882 | -0.082078 | -0.095718 | -0.10933 | -0.21908 | -0.97801 | -1.1405 | -1.3027 | -1.3301 | -1.5192 | -1.7353 | -2.6105 | -3.0444 | -3.4773 | -6.9681
3.7024 | -0.0067435 | -0.080353 | -0.093706 | -0.10703 | -0.21448 | -0.95746 | -1.1166 | -1.2754 | -1.3021 | -1.4873 | -1.6988 | -2.5557 | -2.9804 | -3.4042 | -6.8217
3.7036 | -0.0066118 | -0.078784 | -0.091876 | -0.10494 | -0.21029 | -0.93877 | -1.0948 | -1.2505 | -1.2767 | -1.4583 | -1.6657 | -2.5058 | -2.9222 | -3.3378 | -6.6885
3.7048 | -0.0064932 | -0.077371 | -0.090228 | -0.10306 | -0.20652 | -0.92193 | -1.0751 | -1.228 | -1.2538 | -1.4321 | -1.6358 | -2.4608 | -2.8698 | -3.2779 | -6.5685
3.706 | -0.0063877 | -0.076114 | -0.088763 | -0.10139 | -0.20316 | -0.90695 | -1.0577 | -1.2081 | -1.2334 | -1.4088 | -1.6092 | -2.4208 | -2.8231 | -3.2246 | -6.4618
3.7072 | -0.0062953 | -0.075013 | -0.087479 | -0.09992 | -0.20023 | -0.89383 | -1.0424 | -1.1906 | -1.2156 | -1.3885 | -1.5859 | -2.3858 | -2.7823 | -3.178 | -6.3683
3.7084 | -0.0062161 | -0.074069 | -0.086377 | -0.098661 | -0.19771 | -0.88258 | -1.0292 | -1.1756 | -1.2003 | -1.371 | -1.566 | -2.3558 | -2.7473 | -3.138 | -6.2881
3.7096 | -0.0061499 | -0.07328 | -0.085458 | -0.097611 | -0.1956 | -0.87318 | -1.0183 | -1.1631 | -1.1875 | -1.3564 | -1.5493 | -2.3307 | -2.718 | -3.1046 | -6.2212
3.7108 | -0.0060968 | -0.072647 | -0.084719 | -0.096768 | -0.19391 | -0.86564 | -1.0095 | -1.1531 | -1.1772 | -1.3447 | -1.5359 | -2.3106 | -2.6946 | -3.0778 | -6.1674
3.712 | -0.0060566 | -0.072169 | -0.084162 | -0.096131 | -0.19264 | -0.85994 | -1.0028 | -1.1455 | -1.1695 | -1.3358 | -1.5258 | -2.2954 | -2.6768 | -3.0575 | -6.1269
3.7132 | -0.0060295 | -0.071846 | -0.083785 | -0.0957 | -0.19177 | -0.85609 | -0.99836 | -1.1403 | -1.1643 | -1.3298 | -1.519 | -2.2851 | -2.6648 | -3.0438 | -6.0994
3.7144 | -0.0060153 | -0.071676 | -0.083587 | -0.095474 | -0.19132 | -0.85407 | -0.996 | -1.1376 | -1.1615 | -1.3267 | -1.5154 | -2.2797 | -2.6585 | -3.0366 | -6.085
3.7156 | -0.0060138 | -0.071659 | -0.083567 | -0.095452 | -0.19127 | -0.85386 | -0.99576 | -1.1374 | -1.1612 | -1.3264 | -1.515 | -2.2792 | -2.6579 | -3.0359 | -6.0836
3.7168 | -0.0060251 | -0.071794 | -0.083724 | -0.095631 | -0.19163 | -0.85547 | -0.99763 | -1.1395 | -1.1634 | -1.3289 | -1.5179 | -2.2834 | -2.6629 | -3.0416 | -6.095
3.718 | -0.0060491 | -0.072079 | -0.084057 | -0.096011 | -0.19239 | -0.85887 | -1.0016 | -1.144 | -1.168 | -1.3342 | -1.5239 | -2.2925 | -2.6735 | -3.0537 | -6.1192
3.7192 | -0.0060855 | -0.072513 | -0.084563 | -0.096589 | -0.19355 | -0.86404 | -1.0076 | -1.1509 | -1.1751 | -1.3422 | -1.5331 | -2.3063 | -2.6896 | -3.0721 | -6.1561
3.7204 | -0.0061343 | -0.073095 | -0.085242 | -0.097365 | -0.19511 | -0.87098 | -1.0157 | -1.1602 | -1.1845 | -1.353 | -1.5454 | -2.3248 | -2.7112 | -3.0967 | -6.2055
3.7216 | -0.0061954 | -0.073823 | -0.086091 | -0.098334 | -0.19705 | -0.87965 | -1.0258 | -1.1717 | -1.1963 | -1.3664 | -1.5608 | -2.348 | -2.7382 | -3.1276 | -6.2673
3.7228 | -0.0062686 | -0.074695 | -0.087108 | -0.099496 | -0.19938 | -0.89004 | -1.0379 | -1.1856 | -1.2104 | -1.3826 | -1.5792 | -2.3757 | -2.7705 | -3.1645 | -6.3413
3.724 | -0.0063538 | -0.075709 | -0.088291 | -0.10085 | -0.20209 | -0.90213 | -1.052 | -1.2017 | -1.2269 | -1.4014 | -1.6006 | -2.408 | -2.8081 | -3.2075 | -6.4274
3.7252 | -0.0064507 | -0.076864 | -0.089638 | -0.10239 | -0.20517 | -0.91589 | -1.0681 | -1.22 | -1.2456 | -1.4227 | -1.6251 | -2.4447 | -2.851 | -3.2564 | -6.5255
3.7264 | -0.0065592 | -0.078157 | -0.091146 | -0.10411 | -0.20862 | -0.9313 | -1.0861 | -1.2405 | -1.2665 | -1.4467 | -1.6524 | -2.4858 | -2.8989 | -3.3112 | -6.6353
3.7276 | -0.0066791 | -0.079586 | -0.092812 | -0.10601 | -0.21243 | -0.94833 | -1.1059 | -1.2632 | -1.2897 | -1.4731 | -1.6826 | -2.5313 | -2.9519 | -3.3717 | -6.7566
3.7288 | -0.0068103 | -0.081149 | -0.094634 | -0.10809 | -0.2166 | -0.96694 | -1.1276 | -1.288 | -1.315 | -1.502 | -1.7156 | -2.581 | -3.0099 | -3.4379 | -6.8892
3.73 | -0.0069524 | -0.082842 | -0.096609 | -0.11035 | -0.22112 | -0.98712 | -1.1512 | -1.3149 | -1.3425 | -1.5334 | -1.7515 | -2.6348 | -3.0727 | -3.5097 | -7.033
3.7312 | -0.0071053 | -0.084664 | -0.098734 | -0.11278 | -0.22599 | -1.0088 | -1.1765 | -1.3438 | -1.372 | -1.5671 | -1.79 | -2.6928 | -3.1403 | -3.5869 | -7.1876
3.7324 | -0.0072687 | -0.086611 | -0.101 | -0.11537 | -0.23118 | -1.032 | -1.2035 | -1.3747 | -1.4035 | -1.6031 | -1.8311 | -2.7547 | -3.2125 | -3.6694 | -7.353
3.7336 | -0.0074424 | -0.088682 | -0.10342 | -0.11813 | -0.23671 | -1.0567 | -1.2323 | -1.4076 | -1.4371 | -1.6415 | -1.8749 | -2.8206 | -3.2893 | -3.7571 | -7.5287
3.7348 | -0.0076262 | -0.090871 | -0.10597 | -0.12104 | -0.24256 | -1.0828 | -1.2627 | -1.4423 | -1.4726 | -1.682 | -1.9212 | -2.8902 | -3.3705 | -3.8498 | -7.7146
3.736 | -0.0078198 | -0.093178 | -0.10866 | -0.12412 | -0.24871 | -1.1103 | -1.2948 | -1.4789 | -1.5099 | -1.7247 | -1.97 | -2.9636 | -3.4561 | -3.9476 | -7.9104
3.7372 | -0.0080228 | -0.095597 | -0.11148 | -0.12734 | -0.25517 | -1.1391 | -1.3284 | -1.5173 | -1.5492 | -1.7695 | -2.0211 | -3.0405 | -3.5458 | -4.0501 | -8.1158
3.7384 | -0.0082351 | -0.098127 | -0.11443 | -0.13071 | -0.26192 | -1.1693 | -1.3636 | -1.5575 | -1.5902 | -1.8163 | -2.0746 | -3.121 | -3.6396 | -4.1573 | -8.3306
3.7396 | -0.0084564 | -0.10076 | -0.11751 | -0.13422 | -0.26896 | -1.2007 | -1.4002 | -1.5993 | -1.6329 | -1.8651 | -2.1303 | -3.2048 | -3.7374 | -4.269 | -8.5544
3.7408 | -0.0086863 | -0.1035 | -0.1207 | -0.13787 | -0.27627 | -1.2333 | -1.4383 | -1.6428 | -1.6773 | -1.9158 | -2.1883 | -3.292 | -3.8391 | -4.385 | -8.787
3.742 | -0.0089246 | -0.10634 | -0.12401 | -0.14165 | -0.28385 | -1.2671 | -1.4777 | -1.6879 | -1.7233 | -1.9684 | -2.2483 | -3.3823 | -3.9444 | -4.5053 | -9.0281
3.7432 | -0.0091709 | -0.10928 | -0.12744 | -0.14556 | -0.29169 | -1.3021 | -1.5185 | -1.7345 | -1.7709 | -2.0227 | -2.3104 | -3.4756 | -4.0532 | -4.6297 | -9.2773
3.7444 | -0.009425 | -0.11231 | -0.13097 | -0.14959 | -0.29977 | -1.3382 | -1.5606 | -1.7825 | -1.8199 | -2.0787 | -2.3744 | -3.5719 | -4.1655 | -4.7579 | -9.5343
3.7456 | -0.0096865 | -0.11542 | -0.1346 | -0.15374 | -0.30808 | -1.3753 | -1.6039 | -1.832 | -1.8704 | -2.1364 | -2.4402 | -3.671 | -4.2811 | -4.8899 | -9.7988
3.7468 | -0.009955 | -0.11862 | -0.13833 | -0.15801 | -0.31662 | -1.4134 | -1.6483 | -1.8827 | -1.9222 | -2.1956 | -2.5079 | -3.7728 | -4.3998 | -5.0255 | -10.0704
3.748 | -0.01023 | -0.1219 | -0.14216 | -0.16237 | -0.32538 | -1.4525 | -1.6939 | -1.9348 | -1.9754 | -2.2563 | -2.5772 | -3.8771 | -4.5214 | -5.1644 | -10.3488
3.7492 | -0.010512 | -0.12526 | -0.14607 | -0.16685 | -0.33434 | -1.4925 | -1.7405 | -1.9881 | -2.0298 | -2.3185 | -2.6482 | -3.9838 | -4.6459 | -5.3066 | -10.6338
3.7504 | -0.0108 | -0.12868 | -0.15007 | -0.17141 | -0.34349 | -1.5334 | -1.7882 | -2.0425 | -2.0853 | -2.3819 | -2.7206 | -4.0929 | -4.773 | -5.4518 | -10.9248
3.7516 | -0.011093 | -0.13218 | -0.15415 | -0.17607 | -0.35282 | -1.575 | -1.8368 | -2.098 | -2.142 | -2.4466 | -2.7946 | -4.2041 | -4.9027 | -5.5999 | -11.2216
3.7528 | -0.011392 | -0.13574 | -0.1583 | -0.18081 | -0.36232 | -1.6174 | -1.8862 | -2.1545 | -2.1997 | -2.5125 | -2.8698 | -4.3173 | -5.0347 | -5.7507 | -11.5238
3.754 | -0.011695 | -0.13936 | -0.16252 | -0.18563 | -0.37198 | -1.6605 | -1.9365 | -2.2119 | -2.2583 | -2.5795 | -2.9463 | -4.4324 | -5.1689 | -5.904 | -11.8309
3.7552 | -0.012004 | -0.14303 | -0.1668 | -0.19052 | -0.38178 | -1.7043 | -1.9875 | -2.2702 | -2.3178 | -2.6475 | -3.024 | -4.5492 | -5.3052 | -6.0596 | -12.1428
3.7564 | -0.012316 | -0.14675 | -0.17114 | -0.19548 | -0.39172 | -1.7487 | -2.0393 | -2.3293 | -2.3782 | -2.7164 | -3.1027 | -4.6676 | -5.4433 | -6.2174 | -12.4589
3.7576 | -0.012632 | -0.15052 | -0.17554 | -0.2005 | -0.40178 | -1.7936 | -2.0917 | -2.3891 | -2.4392 | -2.7861 | -3.1824 | -4.7875 | -5.5831 | -6.3771 | -12.7789
3.7588 | -0.012952 | -0.15433 | -0.17998 | -0.20558 | -0.41195 | -1.839 | -2.1446 | -2.4496 | -2.501 | -2.8567 | -3.2629 | -4.9087 | -5.7244 | -6.5385 | -13.1023
3.76 | -0.013275 | -0.15818 | -0.18447 | -0.2107 | -0.42222 | -1.8848 | -2.1981 | -2.5106 | -2.5633 | -2.9279 | -3.3443 | -5.031 | -5.8671 | -6.7015 | -13.4289
3.7612 | -0.013601 | -0.16206 | -0.18899 | -0.21587 | -0.43257 | -1.9311 | -2.252 | -2.5722 | -2.6262 | -2.9997 | -3.4263 | -5.1544 | -6.011 | -6.8658 | -13.7582
3.7624 | -0.013928 | -0.16597 | -0.19355 | -0.22107 | -0.443 | -1.9776 | -2.3062 | -2.6342 | -2.6895 | -3.072 | -3.5089 | -5.2786 | -6.1558 | -7.0313 | -14.0899
3.7636 | -0.014258 | -0.16989 | -0.19813 | -0.2263 | -0.45349 | -2.0244 | -2.3608 | -2.6966 | -2.7532 | -3.1447 | -3.5919 | -5.4036 | -6.3016 | -7.1978 | -14.4234
3.7648 | -0.014589 | -0.17384 | -0.20273 | -0.23156 | -0.46402 | -2.0714 | -2.4157 | -2.7592 | -2.8171 | -3.2178 | -3.6754 | -5.5291 | -6.448 | -7.365 | -14.7585
3.766 | -0.014922 | -0.1778 | -0.20735 | -0.23684 | -0.47459 | -2.1186 | -2.4707 | -2.8221 | -2.8813 | -3.2911 | -3.7591 | -5.6551 | -6.5949 | -7.5328 | -15.0947
3.7672 | -0.015255 | -0.18177 | -0.21198 | -0.24212 | -0.48519 | -2.1659 | -2.5259 | -2.8851 | -2.9456 | -3.3645 | -3.843 | -5.7813 | -6.7421 | -7.7009 | -15.4316
3.7684 | -0.015588 | -0.18574 | -0.21661 | -0.24742 | -0.49579 | -2.2133 | -2.5811 | -2.9481 | -3.01 | -3.4381 | -3.927 | -5.9077 | -6.8894 | -7.8692 | -15.7689
3.7696 | -0.015922 | -0.18972 | -0.22124 | -0.25271 | -0.50639 | -2.2606 | -2.6363 | -3.0112 | -3.0743 | -3.5116 | -4.011 | -6.034 | -7.0367 | -8.0375 | -16.1061
3.7708 | -0.016254 | -0.19368 | -0.22587 | -0.25799 | -0.51698 | -2.3078 | -2.6914 | -3.0741 | -3.1386 | -3.585 | -4.0948 | -6.1602 | -7.1839 | -8.2055 | -16.4428
3.772 | -0.016586 | -0.19764 | -0.23048 | -0.26326 | -0.52754 | -2.355 | -2.7463 | -3.1369 | -3.2027 | -3.6582 | -4.1785 | -6.286 | -7.3306 | -8.3731 | -16.7786
3.7732 | -0.016917 | -0.20158 | -0.23508 | -0.26851 | -0.53806 | -2.4019 | -2.8011 | -3.1995 | -3.2666 | -3.7311 | -4.2618 | -6.4113 | -7.4767 | -8.5401 | -17.1132
3.7744 | -0.017246 | -0.2055 | -0.23965 | -0.27373 | -0.54852 | -2.4487 | -2.8556 | -3.2617 | -3.3301 | -3.8037 | -4.3447 | -6.536 | -7.6222 | -8.7062 | -17.4461
3.7756 | -0.017573 | -0.2094 | -0.24419 | -0.27892 | -0.55892 | -2.4951 | -2.9097 | -3.3235 | -3.3933 | -3.8758 | -4.4271 | -6.66 | -7.7667 | -8.8713 | -17.7769
3.7768 | -0.017898 | -0.21326 | -0.2487 | -0.28407 | -0.56925 | -2.5412 | -2.9635 | -3.3849 | -3.4559 | -3.9474 | -4.5088 | -6.783 | -7.9102 | -9.0351 | -18.1052
3.778 | -0.018219 | -0.2171 | -0.25317 | -0.28918 | -0.57948 | -2.5869 | -3.0167 | -3.4458 | -3.5181 | -4.0184 | -4.5899 | -6.9049 | -8.0524 | -9.1975 | -18.4307
3.7792 | -0.018538 | -0.22089 | -0.2576 | -0.29424 | -0.58961 | -2.6321 | -3.0695 | -3.506 | -3.5796 | -4.0887 | -4.6701 | -7.0256 | -8.1931 | -9.3583 | -18.7529
3.7804 | -0.018853 | -0.22465 | -0.26198 | -0.29923 | -0.59963 | -2.6768 | -3.1216 | -3.5656 | -3.6404 | -4.1581 | -4.7495 | -7.145 | -8.3323 | -9.5173 | -19.0715
3.7816 | -0.019164 | -0.22835 | -0.2663 | -0.30417 | -0.60952 | -2.721 | -3.1731 | -3.6244 | -3.7004 | -4.2267 | -4.8278 | -7.2628 | -8.4698 | -9.6743 | -19.3861
3.7828 | -0.01947 | -0.232 | -0.27056 | -0.30904 | -0.61927 | -2.7645 | -3.2239 | -3.6824 | -3.7596 | -4.2943 | -4.905 | -7.379 | -8.6053 | -9.8291 | -19.6962
3.784 | -0.019772 | -0.2356 | -0.27475 | -0.31383 | -0.62887 | -2.8073 | -3.2739 | -3.7395 | -3.8179 | -4.3609 | -4.9811 | -7.4934 | -8.7387 | -9.9814 | -20.0016
3.7852 | -0.020069 | -0.23914 | -0.27888 | -0.31854 | -0.63831 | -2.8495 | -3.323 | -3.7956 | -3.8752 | -4.4263 | -5.0558 | -7.6059 | -8.8698 | -10.1313 | -20.3018
3.7864 | -0.02036 | -0.24261 | -0.28292 | -0.32316 | -0.64757 | -2.8908 | -3.3712 | -3.8507 | -3.9315 | -4.4906 | -5.1292 | -7.7163 | -8.9986 | -10.2783 | -20.5964
3.7876 | -0.020646 | -0.24601 | -0.28689 | -0.32769 | -0.65665 | -2.9314 | -3.4185 | -3.9047 | -3.9866 | -4.5536 | -5.2011 | -7.8245 | -9.1247 | -10.4224 | -20.8852
3.7888 | -0.020925 | -0.24934 | -0.29077 | -0.33212 | -0.66554 | -2.971 | -3.4648 | -3.9575 | -4.0405 | -4.6152 | -5.2715 | -7.9303 | -9.2482 | -10.5634 | -21.1678
3.79 | -0.021198 | -0.25259 | -0.29456 | -0.33645 | -0.67421 | -3.0098 | -3.5099 | -4.0091 | -4.0932 | -4.6753 | -5.3402 | -8.0337 | -9.3687 | -10.7011 | -21.4437
3.7912 | -0.021464 | -0.25576 | -0.29826 | -0.34067 | -0.68267 | -3.0475 | -3.5539 | -4.0594 | -4.1445 | -4.734 | -5.4072 | -8.1345 | -9.4863 | -10.8354 | -21.7127
3.7924 | -0.021723 | -0.25884 | -0.30185 | -0.34478 | -0.6909 | -3.0842 | -3.5968 | -4.1083 | -4.1945 | -4.791 | -5.4724 | -8.2325 | -9.6006 | -10.966 | -21.9744
3.7936 | -0.021974 | -0.26183 | -0.30534 | -0.34877 | -0.69889 | -3.1199 | -3.6384 | -4.1558 | -4.243 | -4.8464 | -5.5356 | -8.3277 | -9.7116 | -11.0927 | -22.2285
3.7948 | -0.022217 | -0.26473 | -0.30872 | -0.35263 | -0.70663 | -3.1544 | -3.6787 | -4.2018 | -4.29 | -4.9001 | -5.5969 | -8.4199 | -9.8192 | -11.2156 | -22.4746
3.796 | -0.022452 | -0.26753 | -0.31199 | -0.35636 | -0.7141 | -3.1878 | -3.7176 | -4.2463 | -4.3354 | -4.9519 | -5.6562 | -8.509 | -9.9231 | -11.3343 | -22.7125
3.7972 | -0.022679 | -0.27023 | -0.31514 | -0.35996 | -0.72131 | -3.22 | -3.7551 | -4.2892 | -4.3792 | -5.0019 | -5.7133 | -8.5949 | -10.0233 | -11.4487 | -22.9418
3.7984 | -0.022897 | -0.27283 | -0.31817 | -0.36342 | -0.72824 | -3.251 | -3.7912 | -4.3304 | -4.4212 | -5.05 | -5.7682 | -8.6775 | -10.1195 | -11.5587 | -23.1622
3.7996 | -0.023106 | -0.27532 | -0.32107 | -0.36673 | -0.73488 | -3.2806 | -3.8258 | -4.3699 | -4.4615 | -5.096 | -5.8208 | -8.7566 | -10.2118 | -11.6641 | -23.3734
3.8008 | -0.023305 | -0.27769 | -0.32384 | -0.3699 | -0.74123 | -3.3089 | -3.8588 | -4.4076 | -4.5001 | -5.14 | -5.871 | -8.8322 | -10.3 | -11.7648 | -23.5752
3.802 | -0.023495 | -0.27996 | -0.32648 | -0.37291 | -0.74727 | -3.3359 | -3.8902 | -4.4435 | -4.5367 | -5.1819 | -5.9188 | -8.9042 | -10.3839 | -11.8606 | -23.7672
3.8032 | -0.023675 | -0.2821 | -0.32898 | -0.37577 | -0.75299 | -3.3614 | -3.92 | -4.4775 | -4.5714 | -5.2216 | -5.9642 | -8.9724 | -10.4634 | -11.9514 | -23.9492
3.8044 | -0.023844 | -0.28412 | -0.33134 | -0.37846 | -0.75839 | -3.3855 | -3.9481 | -4.5096 | -4.6042 | -5.259 | -6.0069 | -9.0367 | -10.5384 | -12.0371 | -24.1209
3.8056 | -0.024004 | -0.28602 | -0.33355 | -0.38099 | -0.76345 | -3.4081 | -3.9745 | -4.5397 | -4.635 | -5.2942 | -6.0471 | -9.0971 | -10.6088 | -12.1176 | -24.2821
3.8068 | -0.024152 | -0.28779 | -0.33562 | -0.38335 | -0.76818 | -3.4292 | -3.9991 | -4.5679 | -4.6637 | -5.3269 | -6.0845 | -9.1534 | -10.6745 | -12.1926 | -24.4325
3.808 | -0.02429 | -0.28943 | -0.33753 | -0.38554 | -0.77257 | -3.4488 | -4.0219 | -4.5939 | -4.6903 | -5.3573 | -6.1192 | -9.2056 | -10.7354 | -12.2622 | -24.5719
3.8092 | -0.024417 | -0.29094 | -0.33929 | -0.38755 | -0.77659 | -3.4668 | -4.0429 | -4.6179 | -4.7148 | -5.3853 | -6.1511 | -9.2536 | -10.7914 | -12.3261 | -24.7
3.8104 | -0.024532 | -0.29232 | -0.3409 | -0.38938 | -0.78026 | -3.4832 | -4.062 | -4.6397 | -4.737 | -5.4107 | -6.1802 | -9.2974 | -10.8424 | -12.3844 | -24.8167
3.8116 | -0.024636 | -0.29356 | -0.34234 | -0.39103 | -0.78357 | -3.4979 | -4.0792 | -4.6593 | -4.7571 | -5.4336 | -6.2064 | -9.3367 | -10.8883 | -12.4368 | -24.9218
3.8128 | -0.024728 | -0.29465 | -0.34362 | -0.39249 | -0.7865 | -3.511 | -4.0945 | -4.6768 | -4.7749 | -5.454 | -6.2296 | -9.3716 | -10.929 | -12.4833 | -25.015
3.814 | -0.024809 | -0.29561 | -0.34474 | -0.39376 | -0.78905 | -3.5224 | -4.1078 | -4.6919 | -4.7904 | -5.4716 | -6.2498 | -9.4021 | -10.9645 | -12.5238 | -25.0962
3.8152 | -0.024877 | -0.29642 | -0.34568 | -0.39484 | -0.79122 | -3.5321 | -4.119 | -4.7048 | -4.8036 | -5.4867 | -6.267 | -9.4279 | -10.9946 | -12.5582 | -25.1651
3.8164 | -0.024933 | -0.29709 | -0.34646 | -0.39573 | -0.793 | -3.54 | -4.1283 | -4.7154 | -4.8144 | -5.499 | -6.2811 | -9.4491 | -11.0194 | -12.5865 | -25.2218
3.8176 | -0.024976 | -0.29761 | -0.34707 | -0.39642 | -0.79439 | -3.5462 | -4.1355 | -4.7237 | -4.8228 | -5.5087 | -6.2921 | -9.4656 | -11.0386 | -12.6085 | -25.2659
3.8188 | -0.025007 | -0.29798 | -0.3475 | -0.39692 | -0.79537 | -3.5506 | -4.1407 | -4.7295 | -4.8288 | -5.5155 | -6.2999 | -9.4774 | -11.0524 | -12.6242 | -25.2973
3.82 | -0.025026 | -0.2982 | -0.34776 | -0.39721 | -0.79596 | -3.5533 | -4.1437 | -4.733 | -4.8324 | -5.5196 | -6.3045 | -9.4844 | -11.0606 | -12.6335 | -25.316
3.8212 | -0.025032 | -0.29827 | -0.34783 | -0.3973 | -0.79614 | -3.5541 | -4.1447 | -4.7341 | -4.8335 | -5.5208 | -6.306 | -9.4866 | -11.0631 | -12.6364 | -25.3218
3.8224 | -0.025024 | -0.29818 | -0.34774 | -0.39719 | -0.79592 | -3.5531 | -4.1435 | -4.7328 | -4.8321 | -5.5193 | -6.3042 | -9.4839 | -11.0599 | -12.6328 | -25.3146
3.8236 | -0.025004 | -0.29794 | -0.34746 | -0.39687 | -0.79528 | -3.5502 | -4.1402 | -4.729 | -4.8282 | -5.5148 | -6.2991 | -9.4763 | -11.0511 | -12.6227 | -25.2943
3.8248 | -0.024971 | -0.29755 | -0.347 | -0.39635 | -0.79423 | -3.5455 | -4.1347 | -4.7227 | -4.8218 | -5.5076 | -6.2908 | -9.4637 | -11.0364 | -12.606 | -25.2608
3.826 | -0.024925 | -0.297 | -0.34636 | -0.39561 | -0.79276 | -3.539 | -4.1271 | -4.714 | -4.8129 | -5.4974 | -6.2792 | -9.4463 | -11.016 | -12.5827 | -25.2141
3.8272 | -0.024866 | -0.29629 | -0.34553 | -0.39467 | -0.79087 | -3.5305 | -4.1172 | -4.7028 | -4.8014 | -5.4843 | -6.2642 | -9.4238 | -10.9898 | -12.5527 | -25.1541
3.8284 | -0.024793 | -0.29543 | -0.34452 | -0.39352 | -0.78857 | -3.5202 | -4.1052 | -4.6891 | -4.7874 | -5.4683 | -6.246 | -9.3963 | -10.9578 | -12.5161 | -25.0808
3.8296 | -0.024708 | -0.29441 | -0.34333 | -0.39216 | -0.78584 | -3.5081 | -4.091 | -4.6728 | -4.7709 | -5.4494 | -6.2244 | -9.3638 | -10.9199 | -12.4728 | -24.994
3.8308 | -0.024609 | -0.29323 | -0.34196 | -0.39059 | -0.78269 | -3.494 | -4.0746 | -4.6541 | -4.7518 | -5.4276 | -6.1994 | -9.3263 | -10.8761 | -12.4229 | -24.8939
3.832 | -0.024496 | -0.29189 | -0.3404 | -0.38881 | -0.77912 | -3.4781 | -4.0561 | -4.6329 | -4.7301 | -5.4028 | -6.1712 | -9.2837 | -10.8265 | -12.3662 | -24.7804
3.8332 | -0.024371 | -0.2904 | -0.33865 | -0.38682 | -0.77513 | -3.4603 | -4.0353 | -4.6092 | -4.7059 | -5.3751 | -6.1395 | -9.2362 | -10.7711 | -12.3029 | -24.6534
3.8344 | -0.024232 | -0.28874 | -0.33673 | -0.38461 | -0.77072 | -3.4406 | -4.0123 | -4.5829 | -4.6791 | -5.3445 | -6.1046 | -9.1836 | -10.7098 | -12.2328 | -24.5131
3.8356 | -0.02408 | -0.28693 | -0.33461 | -0.3822 | -0.76588 | -3.419 | -3.9872 | -4.5542 | -4.6497 | -5.311 | -6.0663 | -9.126 | -10.6426 | -12.1561 | -24.3594
3.8368 | -0.023915 | -0.28496 | -0.33232 | -0.37958 | -0.76063 | -3.3955 | -3.9598 | -4.523 | -4.6179 | -5.2746 | -6.0247 | -9.0634 | -10.5696 | -12.0728 | -24.1923
3.838 | -0.023737 | -0.28284 | -0.32984 | -0.37675 | -0.75496 | -3.3702 | -3.9303 | -4.4892 | -4.5834 | -5.2353 | -5.9798 | -8.9959 | -10.4908 | -11.9828 | -24.012
3.8392 | -0.023545 | -0.28056 | -0.32718 | -0.37371 | -0.74888 | -3.3431 | -3.8986 | -4.4531 | -4.5465 | -5.1931 | -5.9316 | -8.9234 | -10.4063 | -11.8862 | -23.8185
3.8404 | -0.023341 | -0.27813 | -0.32434 | -0.37047 | -0.74238 | -3.3141 | -3.8648 | -4.4144 | -4.507 | -5.148 | -5.8801 | -8.8459 | -10.316 | -11.783 | -23.6118
3.8416 | -0.023124 | -0.27554 | -0.32133 | -0.36702 | -0.73547 | -3.2832 | -3.8288 | -4.3733 | -4.4651 | -5.1001 | -5.8254 | -8.7636 | -10.22 | -11.6734 | -23.392
3.8428 | -0.022894 | -0.2728 | -0.31813 | -0.36337 | -0.72815 | -3.2505 | -3.7907 | -4.3298 | -4.4207 | -5.0494 | -5.7674 | -8.6764 | -10.1183 | -11.5572 | -23.1593
3.844 | -0.022651 | -0.2699 | -0.31476 | -0.35952 | -0.72043 | -3.2161 | -3.7505 | -4.2839 | -4.3738 | -4.9958 | -5.7063 | -8.5844 | -10.011 | -11.4347 | -22.9137
3.8452 | -0.022396 | -0.26686 | -0.31121 | -0.35547 | -0.71231 | -3.1798 | -3.7082 | -4.2356 | -4.3245 | -4.9395 | -5.642 | -8.4876 | -9.8981 | -11.3058 | -22.6554
3.8464 | -0.022128 | -0.26367 | -0.30749 | -0.35121 | -0.70379 | -3.1418 | -3.6639 | -4.185 | -4.2728 | -4.8804 | -5.5745 | -8.3861 | -9.7798 | -11.1706 | -22.3845
3.8476 | -0.021848 | -0.26033 | -0.30359 | -0.34677 | -0.69488 | -3.102 | -3.6175 | -4.132 | -4.2187 | -4.8186 | -5.5039 | -8.28 | -9.6559 | -11.0292 | -22.1011
3.8488 | -0.021555 | -0.25685 | -0.29953 | -0.34213 | -0.68558 | -3.0605 | -3.5691 | -4.0767 | -4.1622 | -4.7542 | -5.4303 | -8.1692 | -9.5267 | -10.8816 | -21.8053
3.85 | -0.021251 | -0.25322 | -0.2953 | -0.3373 | -0.6759 | -3.0173 | -3.5187 | -4.0191 | -4.1035 | -4.687 | -5.3536 | -8.0538 | -9.3922 | -10.7279 | -21.4975
3.8512 | -0.020935 | -0.24945 | -0.29091 | -0.33228 | -0.66585 | -2.9724 | -3.4664 | -3.9593 | -4.0424 | -4.6173 | -5.2739 | -7.934 | -9.2525 | -10.5683 | -21.1776
3.8524 | -0.020607 | -0.24555 | -0.28635 | -0.32708 | -0.65542 | -2.9259 | -3.4121 | -3.8973 | -3.9791 | -4.545 | -5.1914 | -7.8098 | -9.1076 | -10.4028 | -20.846
3.8536 | -0.020268 | -0.2415 | -0.28164 | -0.32169 | -0.64463 | -2.8777 | -3.3559 | -3.8332 | -3.9136 | -4.4702 | -5.1059 | -7.6812 | -8.9576 | -10.2315 | -20.5027
3.8548 | -0.019917 | -0.23733 | -0.27677 | -0.31613 | -0.63348 | -2.8279 | -3.2979 | -3.7669 | -3.8459 | -4.3928 | -5.0176 | -7.5483 | -8.8027 | -10.0546 | -20.1481
3.856 | -0.019556 | -0.23302 | -0.27174 | -0.31039 | -0.62198 | -2.7766 | -3.238 | -3.6985 | -3.7761 | -4.3131 | -4.9265 | -7.4113 | -8.6429 | -9.872 | -19.7823
3.8572 | -0.019183 | -0.22858 | -0.26657 | -0.30448 | -0.61013 | -2.7237 | -3.1763 | -3.628 | -3.7042 | -4.2309 | -4.8326 | -7.2701 | -8.4783 | -9.684 | -19.4055
3.8584 | -0.0188 | -0.22402 | -0.26124 | -0.2984 | -0.59795 | -2.6693 | -3.1129 | -3.5556 | -3.6302 | -4.1465 | -4.7361 | -7.125 | -8.309 | -9.4906 | -19.0181
3.8596 | -0.018407 | -0.21933 | -0.25578 | -0.29215 | -0.58544 | -2.6134 | -3.0478 | -3.4812 | -3.5542 | -4.0597 | -4.637 | -6.9759 | -8.1351 | -9.2921 | -18.6201
3.8608 | -0.018003 | -0.21452 | -0.25017 | -0.28575 | -0.5726 | -2.5562 | -2.9809 | -3.4049 | -3.4763 | -3.9707 | -4.5354 | -6.8229 | -7.9568 | -9.0884 | -18.2119
3.862 | -0.01759 | -0.2096 | -0.24443 | -0.27919 | -0.55946 | -2.4975 | -2.9125 | -3.3267 | -3.3965 | -3.8795 | -4.4313 | -6.6663 | -7.7741 | -8.8797 | -17.7938
3.8632 | -0.017167 | -0.20456 | -0.23855 | -0.27247 | -0.54601 | -2.4374 | -2.8425 | -3.2467 | -3.3148 | -3.7863 | -4.3247 | -6.506 | -7.5872 | -8.6662 | -17.366
3.8644 | -0.016735 | -0.19941 | -0.23254 | -0.26561 | -0.53226 | -2.3761 | -2.7709 | -3.165 | -3.2314 | -3.6909 | -4.2158 | -6.3422 | -7.3962 | -8.448 | -16.9288
3.8656 | -0.016294 | -0.19415 | -0.22641 | -0.25861 | -0.51822 | -2.3134 | -2.6979 | -3.0815 | -3.1462 | -3.5936 | -4.1047 | -6.175 | -7.2012 | -8.2253 | -16.4824
3.8668 | -0.015844 | -0.18879 | -0.22016 | -0.25147 | -0.50391 | -2.2495 | -2.6234 | -2.9964 | -3.0593 | -3.4944 | -3.9913 | -6.0045 | -7.0023 | -7.9981 | -16.0273
3.868 | -0.015385 | -0.18333 | -0.21379 | -0.24419 | -0.48933 | -2.1844 | -2.5475 | -2.9097 | -2.9708 | -3.3933 | -3.8759 | -5.8308 | -6.7997 | -7.7667 | -15.5636
3.8692 | -0.014919 | -0.17777 | -0.20731 | -0.23679 | -0.4745 | -2.1182 | -2.4702 | -2.8215 | -2.8807 | -3.2904 | -3.7583 | -5.654 | -6.5935 | -7.5312 | -15.0917
3.8704 | -0.014444 | -0.17211 | -0.20072 | -0.22926 | -0.45941 | -2.0509 | -2.3917 | -2.7318 | -2.7891 | -3.1858 | -3.6389 | -5.4742 | -6.3839 | -7.2918 | -14.6119
3.8716 | -0.013963 | -0.16637 | -0.19402 | -0.22162 | -0.44409 | -1.9825 | -2.3119 | -2.6407 | -2.6961 | -3.0795 | -3.5175 | -5.2916 | -6.171 | -7.0486 | -14.1245
3.8728 | -0.013474 | -0.16055 | -0.18723 | -0.21386 | -0.42854 | -1.913 | -2.231 | -2.5482 | -2.6017 | -2.9717 | -3.3943 | -5.1063 | -5.9549 | -6.8018 | -13.6299
3.874 | -0.012978 | -0.15464 | -0.18034 | -0.20599 | -0.41277 | -1.8427 | -2.1489 | -2.4545 | -2.506 | -2.8624 | -3.2694 | -4.9185 | -5.7358 | -6.5515 | -13.1284
3.8752 | -0.012476 | -0.14866 | -0.17336 | -0.19802 | -0.3968 | -1.7713 | -2.0657 | -2.3595 | -2.409 | -2.7516 | -3.1429 | -4.7281 | -5.5138 | -6.298 | -12.6204
3.8764 | -0.011967 | -0.1426 | -0.1663 | -0.18995 | -0.38063 | -1.6992 | -1.9815 | -2.2633 | -2.3108 | -2.6395 | -3.0148 | -4.5355 | -5.2892 | -6.0414 | -12.1061
3.8776 | -0.011453 | -0.13647 | -0.15915 | -0.18179 | -0.36428 | -1.6262 | -1.8964 | -2.1661 | -2.2116 | -2.5261 | -2.8853 | -4.3406 | -5.0619 | -5.7818 | -11.586
3.8788 | -0.010934 | -0.13028 | -0.15193 | -0.17354 | -0.34775 | -1.5524 | -1.8104 | -2.0678 | -2.1112 | -2.4115 | -2.7544 | -4.1437 | -4.8323 | -5.5195 | -11.0604
3.88 | -0.010409 | -0.12403 | -0.14464 | -0.16521 | -0.33107 | -1.4779 | -1.7235 | -1.9686 | -2.0099 | -2.2958 | -2.6223 | -3.9449 | -4.6004 | -5.2547 | -10.5297
3.8812 | -0.0098797 | -0.11772 | -0.13729 | -0.15681 | -0.31423 | -1.4028 | -1.6359 | -1.8685 | -1.9077 | -2.179 | -2.4889 | -3.7443 | -4.3665 | -4.9875 | -9.9942
3.8824 | -0.009346 | -0.11136 | -0.12987 | -0.14834 | -0.29726 | -1.327 | -1.5475 | -1.7676 | -1.8047 | -2.0613 | -2.3545 | -3.542 | -4.1306 | -4.7181 | -9.4544
3.8836 | -0.0088084 | -0.10496 | -0.1224 | -0.13981 | -0.28016 | -1.2506 | -1.4585 | -1.6659 | -1.7008 | -1.9427 | -2.219 | -3.3382 | -3.893 | -4.4466 | -8.9105
3.8848 | -0.0082672 | -0.098509 | -0.11488 | -0.13122 | -0.26294 | -1.1738 | -1.3689 | -1.5635 | -1.5963 | -1.8234 | -2.0827 | -3.1331 | -3.6538 | -4.1734 | -8.363
3.886 | -0.0077227 | -0.092022 | -0.10731 | -0.12258 | -0.24563 | -1.0965 | -1.2787 | -1.4606 | -1.4912 | -1.7033 | -1.9455 | -2.9268 | -3.4132 | -3.8986 | -7.8123
3.8872 | -0.0071755 | -0.0855 | -0.099709 | -0.11389 | -0.22822 | -1.0188 | -1.1881 | -1.3571 | -1.3855 | -1.5826 | -1.8077 | -2.7194 | -3.1713 | -3.6223 | -7.2586
3.8884 | -0.0066257 | -0.07895 | -0.09207 | -0.10516 | -0.21074 | -0.94075 | -1.0971 | -1.2531 | -1.2794 | -1.4613 | -1.6692 | -2.5111 | -2.9283 | -3.3448 | -6.7026
3.8896 | -0.006074 | -0.072376 | -0.084403 | -0.096406 | -0.19319 | -0.8624 | -1.0057 | -1.1487 | -1.1728 | -1.3396 | -1.5302 | -2.3019 | -2.6845 | -3.0663 | -6.1444
3.8908 | -0.0055205 | -0.065781 | -0.076712 | -0.087622 | -0.17558 | -0.78382 | -0.91408 | -1.0441 | -1.066 | -1.2176 | -1.3907 | -2.0922 | -2.4399 | -2.7869 | -5.5845
3.892 | -0.0049658 | -0.059171 | -0.069004 | -0.078817 | -0.15794 | -0.70506 | -0.82223 | -0.93916 | -0.95887 | -1.0952 | -1.251 | -1.882 | -2.1947 | -2.5068 | -5.0234
3.8932 | -0.0044102 | -0.05255 | -0.061283 | -0.069998 | -0.14027 | -0.62617 | -0.73023 | -0.83408 | -0.85158 | -0.97268 | -1.111 | -1.6714 | -1.9491 | -2.2263 | -4.4613
3.8944 | -0.003854 | -0.045923 | -0.053555 | -0.061171 | -0.12258 | -0.54721 | -0.63814 | -0.7289 | -0.74419 | -0.85002 | -0.97091 | -1.4606 | -1.7033 | -1.9456 | -3.8987
3.8956 | -0.0032978 | -0.039295 | -0.045825 | -0.052342 | -0.10489 | -0.46823 | -0.54604 | -0.62369 | -0.63678 | -0.72734 | -0.83078 | -1.2498 | -1.4575 | -1.6648 | -3.336
3.8968 | -0.0027418 | -0.03267 | -0.038099 | -0.043518 | -0.087204 | -0.38929 | -0.45398 | -0.51854 | -0.52942 | -0.60471 | -0.69071 | -1.0391 | -1.2118 | -1.3841 | -2.7736
3.898 | -0.0021865 | -0.026053 | -0.030383 | -0.034703 | -0.069541 | -0.31044 | -0.36203 | -0.41352 | -0.42219 | -0.48223 | -0.55081 | -0.82863 | -0.96634 | -1.1038 | -2.2118
3.8992 | -0.0016322 | -0.019448 | -0.02268 | -0.025906 | -0.051912 | -0.23174 | -0.27025 | -0.30869 | -0.31516 | -0.35998 | -0.41118 | -0.61857 | -0.72136 | -0.82395 | -1.6511
3.9004 | -0.0010793 | -0.012861 | -0.014998 | -0.017131 | -0.034329 | -0.15325 | -0.17871 | -0.20413 | -0.20841 | -0.23805 | -0.27191 | -0.40905 | -0.47703 | -0.54487 | -1.0918
3.9016 | -0.00052831 | -0.0062952 | -0.0073414 | -0.0083854 | -0.016803 | -0.075012 | -0.087477 | -0.099918 | -0.10201 | -0.11652 | -0.13309 | -0.20022 | -0.2335 | -0.2667 | -0.53444
3.9028 | 2.0502e-05 | 0.0002443 | 0.0002849 | 0.00032541 | 0.00065208 | 0.002911 | 0.0033947 | 0.0038775 | 0.0039589 | 0.0045219 | 0.0051649 | 0.00777 | 0.0090613 | 0.01035 | 0.02074
3.904 | 0.00056673 | 0.006753 | 0.0078752 | 0.0089952 | 0.018025 | 0.080467 | 0.093839 | 0.10718 | 0.10943 | 0.125 | 0.14277 | 0.21478 | 0.25048 | 0.2861 | 0.5733
3.9052 | 0.00111 | 0.013226 | 0.015424 | 0.017618 | 0.035304 | 0.1576 | 0.18379 | 0.20993 | 0.21433 | 0.24482 | 0.27963 | 0.42067 | 0.49058 | 0.56035 | 1.1229
3.9064 | 0.0016499 | 0.01966 | 0.022927 | 0.026188 | 0.052477 | 0.23426 | 0.27319 | 0.31204 | 0.31859 | 0.3639 | 0.41565 | 0.62529 | 0.72921 | 0.83291 | 1.669
3.9076 | 0.0021861 | 0.026049 | 0.030378 | 0.034698 | 0.069531 | 0.31039 | 0.36198 | 0.41345 | 0.42213 | 0.48216 | 0.55073 | 0.82851 | 0.96619 | 1.1036 | 2.2115
3.9088 | 0.0027183 | 0.03239 | 0.037772 | 0.043144 | 0.086456 | 0.38595 | 0.45008 | 0.51409 | 0.52488 | 0.59953 | 0.68479 | 1.0302 | 1.2014 | 1.3722 | 2.7498
3.91 | 0.0032459 | 0.038678 | 0.045105 | 0.05152 | 0.10324 | 0.46087 | 0.53746 | 0.61389 | 0.62677 | 0.71591 | 0.81772 | 1.2302 | 1.4346 | 1.6386 | 3.2836
3.9112 | 0.0037688 | 0.044908 | 0.052371 | 0.059819 | 0.11987 | 0.53511 | 0.62403 | 0.71278 | 0.72773 | 0.83123 | 0.94944 | 1.4283 | 1.6657 | 1.9026 | 3.8125
3.9124 | 0.0042865 | 0.051077 | 0.059565 | 0.068036 | 0.13633 | 0.60861 | 0.70975 | 0.81069 | 0.8277 | 0.94541 | 1.0799 | 1.6245 | 1.8945 | 2.1639 | 4.3362
3.9136 | 0.0047987 | 0.05718 | 0.066682 | 0.076165 | 0.15263 | 0.68133 | 0.79456 | 0.90756 | 0.9266 | 1.0584 | 1.2089 | 1.8186 | 2.1209 | 2.4225 | 4.8543
3.9148 | 0.005305 | 0.063213 | 0.073718 | 0.084201 | 0.16873 | 0.75322 | 0.87839 | 1.0033 | 1.0244 | 1.17 | 1.3364 | 2.0105 | 2.3446 | 2.6781 | 5.3665
3.916 | 0.0058051 | 0.069172 | 0.080667 | 0.092139 | 0.18464 | 0.82423 | 0.9612 | 1.0979 | 1.1209 | 1.2803 | 1.4624 | 2.2001 | 2.5657 | 2.9305 | 5.8724
3.9172 | 0.0062987 | 0.075053 | 0.087526 | 0.099973 | 0.20033 | 0.89431 | 1.0429 | 1.1912 | 1.2162 | 1.3892 | 1.5868 | 2.3871 | 2.7838 | 3.1797 | 6.3717
3.9184 | 0.0067854 | 0.080853 | 0.094289 | 0.1077 | 0.21581 | 0.96341 | 1.1235 | 1.2833 | 1.3102 | 1.4966 | 1.7094 | 2.5716 | 2.9989 | 3.4254 | 6.8641
3.9196 | 0.0072649 | 0.086566 | 0.10095 | 0.11531 | 0.23106 | 1.0315 | 1.2029 | 1.374 | 1.4028 | 1.6023 | 1.8302 | 2.7533 | 3.2108 | 3.6675 | 7.3491
3.9208 | 0.0077369 | 0.09219 | 0.10751 | 0.1228 | 0.24608 | 1.0985 | 1.2811 | 1.4632 | 1.494 | 1.7064 | 1.9491 | 2.9322 | 3.4194 | 3.9057 | 7.8266
3.922 | 0.0082011 | 0.097721 | 0.11396 | 0.13017 | 0.26084 | 1.1644 | 1.3579 | 1.551 | 1.5836 | 1.8088 | 2.066 | 3.1081 | 3.6246 | 4.1401 | 8.2962
3.9232 | 0.0086571 | 0.10316 | 0.1203 | 0.13741 | 0.27534 | 1.2292 | 1.4334 | 1.6373 | 1.6716 | 1.9094 | 2.1809 | 3.2809 | 3.8261 | 4.3703 | 8.7575
3.9244 | 0.0091048 | 0.10849 | 0.12652 | 0.14451 | 0.28958 | 1.2927 | 1.5076 | 1.7219 | 1.7581 | 2.0081 | 2.2937 | 3.4506 | 4.024 | 4.5963 | 9.2103
3.9256 | 0.0095437 | 0.11372 | 0.13262 | 0.15148 | 0.30354 | 1.355 | 1.5802 | 1.805 | 1.8428 | 2.1049 | 2.4043 | 3.6169 | 4.218 | 4.8178 | 9.6543
3.9268 | 0.0099736 | 0.11884 | 0.13859 | 0.1583 | 0.31722 | 1.4161 | 1.6514 | 1.8863 | 1.9259 | 2.1997 | 2.5126 | 3.7799 | 4.408 | 5.0349 | 10.0893
3.928 | 0.010394 | 0.12386 | 0.14444 | 0.16498 | 0.3306 | 1.4758 | 1.7211 | 1.9658 | 2.0071 | 2.2925 | 2.6186 | 3.9393 | 4.5939 | 5.2473 | 10.5148
3.9292 | 0.010806 | 0.12875 | 0.15015 | 0.17151 | 0.34368 | 1.5342 | 1.7892 | 2.0436 | 2.0865 | 2.3832 | 2.7221 | 4.0951 | 4.7757 | 5.4548 | 10.9308
3.9304 | 0.011207 | 0.13354 | 0.15573 | 0.17788 | 0.35644 | 1.5912 | 1.8556 | 2.1195 | 2.164 | 2.4717 | 2.8233 | 4.2472 | 4.9531 | 5.6575 | 11.3368
3.9316 | 0.011598 | 0.1382 | 0.16117 | 0.18409 | 0.36889 | 1.6468 | 1.9204 | 2.1935 | 2.2396 | 2.5581 | 2.9219 | 4.3956 | 5.126 | 5.855 | 11.7328
3.9328 | 0.011979 | 0.14274 | 0.16646 | 0.19014 | 0.38101 | 1.7009 | 1.9835 | 2.2656 | 2.3132 | 2.6421 | 3.0179 | 4.54 | 5.2945 | 6.0474 | 12.1183
3.934 | 0.01235 | 0.14716 | 0.17161 | 0.19602 | 0.3928 | 1.7535 | 2.0449 | 2.3357 | 2.3847 | 2.7239 | 3.1112 | 4.6805 | 5.4583 | 6.2345 | 12.4932
3.9352 | 0.01271 | 0.15145 | 0.17662 | 0.20173 | 0.40425 | 1.8046 | 2.1045 | 2.4038 | 2.4542 | 2.8033 | 3.2019 | 4.8169 | 5.6174 | 6.4163 | 12.8574
3.9364 | 0.013059 | 0.15561 | 0.18147 | 0.20727 | 0.41535 | 1.8542 | 2.1623 | 2.4698 | 2.5216 | 2.8802 | 3.2899 | 4.9492 | 5.7716 | 6.5925 | 13.2105
3.9376 | 0.013397 | 0.15963 | 0.18616 | 0.21264 | 0.4261 | 1.9022 | 2.2183 | 2.5337 | 2.5869 | 2.9548 | 3.375 | 5.0773 | 5.921 | 6.7631 | 13.5523
3.9388 | 0.013724 | 0.16353 | 0.1907 | 0.21782 | 0.43649 | 1.9485 | 2.2723 | 2.5955 | 2.65 | 3.0268 | 3.4573 | 5.2011 | 6.0654 | 6.928 | 13.8828
3.94 | 0.014039 | 0.16728 | 0.19508 | 0.22282 | 0.44651 | 1.9933 | 2.3245 | 2.6551 | 2.7108 | 3.0963 | 3.5367 | 5.3205 | 6.2047 | 7.0871 | 14.2016
3.9412 | 0.014342 | 0.1709 | 0.1993 | 0.22764 | 0.45617 | 2.0364 | 2.3748 | 2.7125 | 2.7694 | 3.1633 | 3.6131 | 5.4355 | 6.3388 | 7.2403 | 14.5087
3.9424 | 0.014634 | 0.17438 | 0.20335 | 0.23227 | 0.46545 | 2.0778 | 2.4231 | 2.7677 | 2.8258 | 3.2276 | 3.6866 | 5.5461 | 6.4678 | 7.3876 | 14.8038
3.9436 | 0.014914 | 0.17771 | 0.20724 | 0.23671 | 0.47435 | 2.1175 | 2.4694 | 2.8206 | 2.8798 | 3.2893 | 3.7571 | 5.6522 | 6.5914 | 7.5288 | 15.0868
3.9448 | 0.015182 | 0.1809 | 0.21096 | 0.24096 | 0.48286 | 2.1555 | 2.5138 | 2.8712 | 2.9315 | 3.3484 | 3.8246 | 5.7536 | 6.7098 | 7.664 | 15.3577
3.946 | 0.015437 | 0.18394 | 0.21451 | 0.24502 | 0.49099 | 2.1918 | 2.5561 | 2.9196 | 2.9808 | 3.4048 | 3.889 | 5.8505 | 6.8227 | 7.793 | 15.6162
3.9472 | 0.01568 | 0.18684 | 0.21789 | 0.24888 | 0.49872 | 2.2264 | 2.5963 | 2.9656 | 3.0278 | 3.4584 | 3.9502 | 5.9426 | 6.9302 | 7.9158 | 15.8622
3.9484 | 0.015911 | 0.18959 | 0.2211 | 0.25254 | 0.50607 | 2.2591 | 2.6346 | 3.0092 | 3.0724 | 3.5093 | 4.0084 | 6.0301 | 7.0322 | 8.0323 | 16.0957
3.9496 | 0.01613 | 0.19219 | 0.22413 | 0.25601 | 0.51301 | 2.2901 | 2.6707 | 3.0505 | 3.1145 | 3.5575 | 4.0634 | 6.1128 | 7.1287 | 8.1425 | 16.3165
3.9508 | 0.016335 | 0.19465 | 0.22699 | 0.25927 | 0.51955 | 2.3193 | 2.7048 | 3.0894 | 3.1542 | 3.6028 | 4.1152 | 6.1908 | 7.2196 | 8.2463 | 16.5246
3.952 | 0.016528 | 0.19695 | 0.22967 | 0.26234 | 0.52569 | 2.3467 | 2.7367 | 3.1259 | 3.1915 | 3.6454 | 4.1638 | 6.264 | 7.3049 | 8.3438 | 16.7199
3.9532 | 0.016709 | 0.19909 | 0.23218 | 0.2652 | 0.53143 | 2.3723 | 2.7666 | 3.16 | 3.2263 | 3.6852 | 4.2093 | 6.3323 | 7.3846 | 8.4348 | 16.9024
3.9544 | 0.016876 | 0.20109 | 0.23451 | 0.26786 | 0.53676 | 2.3961 | 2.7943 | 3.1917 | 3.2587 | 3.7221 | 4.2515 | 6.3958 | 7.4587 | 8.5194 | 17.0719
3.9556 | 0.017031 | 0.20294 | 0.23666 | 0.27032 | 0.54168 | 2.4181 | 2.82 | 3.221 | 3.2886 | 3.7563 | 4.2905 | 6.4545 | 7.5271 | 8.5976 | 17.2285
3.9568 | 0.017173 | 0.20463 | 0.23863 | 0.27257 | 0.5462 | 2.4383 | 2.8435 | 3.2479 | 3.316 | 3.7876 | 4.3262 | 6.5083 | 7.5899 | 8.6692 | 17.3721
3.958 | 0.017302 | 0.20617 | 0.24043 | 0.27462 | 0.5503 | 2.4566 | 2.8649 | 3.2723 | 3.3409 | 3.8161 | 4.3588 | 6.5572 | 7.6469 | 8.7344 | 17.5027
3.9592 | 0.017418 | 0.20755 | 0.24204 | 0.27647 | 0.554 | 2.4731 | 2.8841 | 3.2943 | 3.3634 | 3.8417 | 4.3881 | 6.6013 | 7.6983 | 8.7931 | 17.6204
3.9604 | 0.017522 | 0.20879 | 0.24348 | 0.27811 | 0.55729 | 2.4878 | 2.9012 | 3.3138 | 3.3834 | 3.8645 | 4.4141 | 6.6405 | 7.7441 | 8.8454 | 17.725
3.9616 | 0.017613 | 0.20987 | 0.24474 | 0.27955 | 0.56018 | 2.5007 | 2.9163 | 3.331 | 3.4009 | 3.8845 | 4.437 | 6.6749 | 7.7841 | 8.8912 | 17.8168
3.9628 | 0.01769 | 0.21079 | 0.24582 | 0.28078 | 0.56266 | 2.5118 | 2.9292 | 3.3457 | 3.4159 | 3.9017 | 4.4566 | 6.7044 | 7.8186 | 8.9305 | 17.8956
3.964 | 0.017756 | 0.21157 | 0.24673 | 0.28182 | 0.56473 | 2.521 | 2.94 | 3.3581 | 3.4285 | 3.9161 | 4.473 | 6.7291 | 7.8474 | 8.9634 | 17.9615
3.9652 | 0.017808 | 0.2122 | 0.24746 | 0.28265 | 0.5664 | 2.5285 | 2.9486 | 3.368 | 3.4387 | 3.9277 | 4.4863 | 6.749 | 7.8706 | 8.9899 | 18.0146
3.9664 | 0.017848 | 0.21267 | 0.24801 | 0.28329 | 0.56767 | 2.5341 | 2.9553 | 3.3755 | 3.4464 | 3.9365 | 4.4963 | 6.7642 | 7.8882 | 9.0101 | 18.055
3.9676 | 0.017876 | 0.213 | 0.2484 | 0.28372 | 0.56854 | 2.538 | 2.9598 | 3.3807 | 3.4517 | 3.9425 | 4.5032 | 6.7745 | 7.9003 | 9.0239 | 18.0828
3.9688 | 0.01789 | 0.21318 | 0.2486 | 0.28396 | 0.56902 | 2.5402 | 2.9623 | 3.3836 | 3.4545 | 3.9458 | 4.507 | 6.7802 | 7.907 | 9.0315 | 18.0979
3.97 | 0.017893 | 0.21321 | 0.24864 | 0.284 | 0.5691 | 2.5405 | 2.9627 | 3.3841 | 3.4551 | 3.9464 | 4.5077 | 6.7812 | 7.9081 | 9.0328 | 18.1006
3.9712 | 0.017884 | 0.21309 | 0.24851 | 0.28385 | 0.5688 | 2.5392 | 2.9611 | 3.3822 | 3.4532 | 3.9443 | 4.5052 | 6.7776 | 7.9039 | 9.0279 | 18.0909
3.9724 | 0.017862 | 0.21284 | 0.24821 | 0.2835 | 0.56811 | 2.5361 | 2.9575 | 3.3781 | 3.449 | 3.9395 | 4.4998 | 6.7694 | 7.8943 | 9.017 | 18.069
3.9736 | 0.017828 | 0.21244 | 0.24774 | 0.28297 | 0.56704 | 2.5313 | 2.952 | 3.3718 | 3.4425 | 3.9321 | 4.4913 | 6.7566 | 7.8795 | 9 | 18.0349
3.9748 | 0.017783 | 0.21189 | 0.24711 | 0.28225 | 0.56559 | 2.5249 | 2.9444 | 3.3632 | 3.4338 | 3.9221 | 4.4799 | 6.7394 | 7.8594 | 8.9771 | 17.9889
3.976 | 0.017726 | 0.21121 | 0.24631 | 0.28134 | 0.56377 | 2.5167 | 2.935 | 3.3524 | 3.4227 | 3.9095 | 4.4655 | 6.7177 | 7.8341 | 8.9482 | 17.9311
3.9772 | 0.017657 | 0.2104 | 0.24536 | 0.28025 | 0.56159 | 2.507 | 2.9236 | 3.3394 | 3.4095 | 3.8943 | 4.4482 | 6.6917 | 7.8038 | 8.9136 | 17.8617
3.9784 | 0.017577 | 0.20944 | 0.24425 | 0.27898 | 0.55905 | 2.4956 | 2.9104 | 3.3243 | 3.394 | 3.8767 | 4.428 | 6.6614 | 7.7684 | 8.8732 | 17.7808
3.9796 | 0.017486 | 0.20836 | 0.24298 | 0.27754 | 0.55615 | 2.4827 | 2.8953 | 3.307 | 3.3764 | 3.8566 | 4.4051 | 6.6269 | 7.7282 | 8.8272 | 17.6887
3.9808 | 0.017384 | 0.20714 | 0.24156 | 0.27592 | 0.5529 | 2.4682 | 2.8784 | 3.2877 | 3.3567 | 3.8341 | 4.3794 | 6.5882 | 7.6831 | 8.7757 | 17.5854
3.982 | 0.017271 | 0.2058 | 0.24 | 0.27413 | 0.54932 | 2.4522 | 2.8597 | 3.2664 | 3.3349 | 3.8092 | 4.3509 | 6.5455 | 7.6332 | 8.7188 | 17.4713
3.9832 | 0.017148 | 0.20433 | 0.23828 | 0.27217 | 0.54539 | 2.4347 | 2.8393 | 3.2431 | 3.3111 | 3.782 | 4.3199 | 6.4987 | 7.5787 | 8.6565 | 17.3465
3.9844 | 0.017014 | 0.20273 | 0.23642 | 0.27005 | 0.54114 | 2.4157 | 2.8172 | 3.2178 | 3.2853 | 3.7525 | 4.2862 | 6.4481 | 7.5196 | 8.589 | 17.2113
3.9856 | 0.01687 | 0.20102 | 0.23443 | 0.26777 | 0.53657 | 2.3953 | 2.7934 | 3.1906 | 3.2576 | 3.7208 | 4.25 | 6.3936 | 7.4561 | 8.5164 | 17.0659
3.9868 | 0.016717 | 0.19919 | 0.23229 | 0.26533 | 0.53168 | 2.3735 | 2.7679 | 3.1616 | 3.2279 | 3.687 | 4.2113 | 6.3354 | 7.3882 | 8.4389 | 16.9105
3.988 | 0.016554 | 0.19725 | 0.23002 | 0.26274 | 0.52649 | 2.3503 | 2.7409 | 3.1307 | 3.1964 | 3.651 | 4.1702 | 6.2735 | 7.3161 | 8.3565 | 16.7454
3.9892 | 0.016381 | 0.19519 | 0.22763 | 0.26 | 0.52101 | 2.3258 | 2.7123 | 3.0981 | 3.1631 | 3.6129 | 4.1267 | 6.2081 | 7.2398 | 8.2694 | 16.5709
3.9904 | 0.016199 | 0.19303 | 0.2251 | 0.25712 | 0.51523 | 2.3 | 2.6823 | 3.0637 | 3.128 | 3.5729 | 4.081 | 6.1393 | 7.1595 | 8.1777 | 16.3872
3.9916 | 0.016009 | 0.19076 | 0.22246 | 0.25409 | 0.50917 | 2.273 | 2.6507 | 3.0277 | 3.0912 | 3.5309 | 4.033 | 6.0671 | 7.0754 | 8.0816 | 16.1945
3.9928 | 0.01581 | 0.18839 | 0.21969 | 0.25094 | 0.50285 | 2.2448 | 2.6178 | 2.9901 | 3.0528 | 3.487 | 3.9829 | 5.9918 | 6.9875 | 7.9812 | 15.9933
3.994 | 0.015603 | 0.18592 | 0.21681 | 0.24765 | 0.49626 | 2.2153 | 2.5835 | 2.9509 | 3.0128 | 3.4413 | 3.9307 | 5.9132 | 6.8959 | 7.8766 | 15.7837
3.9952 | 0.015388 | 0.18335 | 0.21383 | 0.24423 | 0.48941 | 2.1848 | 2.5479 | 2.9102 | 2.9713 | 3.3938 | 3.8765 | 5.8317 | 6.8008 | 7.768 | 15.5661
3.9964 | 0.015165 | 0.1807 | 0.21073 | 0.2407 | 0.48233 | 2.1532 | 2.511 | 2.8681 | 2.9283 | 3.3447 | 3.8204 | 5.7473 | 6.7024 | 7.6555 | 15.3408
3.9976 | 0.014935 | 0.17796 | 0.20753 | 0.23705 | 0.47501 | 2.1205 | 2.4729 | 2.8246 | 2.8838 | 3.294 | 3.7624 | 5.6601 | 6.6007 | 7.5394 | 15.108
3.9988 | 0.014698 | 0.17513 | 0.20424 | 0.23328 | 0.46747 | 2.0868 | 2.4336 | 2.7797 | 2.838 | 3.2417 | 3.7027 | 5.5702 | 6.4959 | 7.4197 | 14.8681
4 | 0.014454 | 0.17223 | 0.20085 | 0.22941 | 0.45971 | 2.0522 | 2.3933 | 2.7336 | 2.791 | 3.1879 | 3.6412 | 5.4778 | 6.3881 | 7.2966 | 14.6215
4.0012 | 0.014204 | 0.16925 | 0.19737 | 0.22544 | 0.45176 | 2.0167 | 2.3518 | 2.6863 | 2.7426 | 3.1327 | 3.5782 | 5.383 | 6.2775 | 7.1703 | 14.3684
4.0024 | 0.013947 | 0.16619 | 0.19381 | 0.22137 | 0.44361 | 1.9803 | 2.3094 | 2.6378 | 2.6932 | 3.0762 | 3.5137 | 5.2859 | 6.1643 | 7.0409 | 14.1091
4.0036 | 0.013685 | 0.16307 | 0.19017 | 0.21722 | 0.43527 | 1.9431 | 2.266 | 2.5883 | 2.6426 | 3.0184 | 3.4477 | 5.1866 | 6.0485 | 6.9087 | 13.8441
4.0048 | 0.013418 | 0.15989 | 0.18646 | 0.21297 | 0.42677 | 1.9052 | 2.2218 | 2.5377 | 2.591 | 2.9594 | 3.3803 | 5.0853 | 5.9303 | 6.7737 | 13.5737
4.006 | 0.013146 | 0.15664 | 0.18267 | 0.20865 | 0.41811 | 1.8665 | 2.1767 | 2.4862 | 2.5384 | 2.8994 | 3.3117 | 4.982 | 5.81 | 6.6362 | 13.2982
4.0072 | 0.012869 | 0.15334 | 0.17882 | 0.20425 | 0.4093 | 1.8271 | 2.1308 | 2.4338 | 2.4849 | 2.8383 | 3.2419 | 4.8771 | 5.6875 | 6.4964 | 13.0179
4.0084 | 0.012587 | 0.14999 | 0.17491 | 0.19979 | 0.40035 | 1.7872 | 2.0842 | 2.3806 | 2.4305 | 2.7762 | 3.171 | 4.7704 | 5.5632 | 6.3543 | 12.7333
4.0096 | 0.012302 | 0.14659 | 0.17095 | 0.19526 | 0.39127 | 1.7467 | 2.0369 | 2.3266 | 2.3754 | 2.7133 | 3.0991 | 4.6623 | 5.4371 | 6.2103 | 12.4446
4.0108 | 0.012013 | 0.14314 | 0.16693 | 0.19067 | 0.38208 | 1.7057 | 1.9891 | 2.272 | 2.3197 | 2.6495 | 3.0263 | 4.5528 | 5.3094 | 6.0644 | 12.1523
4.012 | 0.011721 | 0.13966 | 0.16287 | 0.18603 | 0.37279 | 1.6642 | 1.9407 | 2.2167 | 2.2632 | 2.5851 | 2.9527 | 4.442 | 5.1802 | 5.9169 | 11.8568
4.0132 | 0.011426 | 0.13615 | 0.15877 | 0.18135 | 0.3634 | 1.6223 | 1.8919 | 2.1609 | 2.2063 | 2.52 | 2.8784 | 4.3302 | 5.0498 | 5.7679 | 11.5582
4.0144 | 0.011128 | 0.1326 | 0.15464 | 0.17663 | 0.35394 | 1.58 | 1.8426 | 2.1046 | 2.1488 | 2.4544 | 2.8034 | 4.2174 | 4.9183 | 5.6177 | 11.2572
4.0156 | 0.010828 | 0.12903 | 0.15047 | 0.17187 | 0.3444 | 1.5375 | 1.793 | 2.0479 | 2.0909 | 2.3883 | 2.7279 | 4.1038 | 4.7858 | 5.4664 | 10.954
4.0168 | 0.010527 | 0.12543 | 0.14628 | 0.16708 | 0.33481 | 1.4946 | 1.743 | 1.9909 | 2.0327 | 2.3218 | 2.6519 | 3.9895 | 4.6525 | 5.3142 | 10.6489
4.018 | 0.010224 | 0.12183 | 0.14207 | 0.16227 | 0.32518 | 1.4516 | 1.6929 | 1.9336 | 1.9742 | 2.2549 | 2.5756 | 3.8747 | 4.5186 | 5.1612 | 10.3425
4.0192 | 0.00992 | 0.1182 | 0.13785 | 0.15745 | 0.31551 | 1.4085 | 1.6425 | 1.8761 | 1.9155 | 2.1879 | 2.499 | 3.7595 | 4.3843 | 5.0078 | 10.035
4.0204 | 0.0096153 | 0.11457 | 0.13361 | 0.15261 | 0.30582 | 1.3652 | 1.5921 | 1.8185 | 1.8567 | 2.1207 | 2.4223 | 3.6441 | 4.2496 | 4.854 | 9.7268
4.0216 | 0.0093104 | 0.11094 | 0.12938 | 0.14777 | 0.29612 | 1.3219 | 1.5416 | 1.7608 | 1.7978 | 2.0534 | 2.3455 | 3.5285 | 4.1148 | 4.7 | 9.4183
4.0228 | 0.0090055 | 0.10731 | 0.12514 | 0.14294 | 0.28642 | 1.2786 | 1.4911 | 1.7032 | 1.7389 | 1.9862 | 2.2687 | 3.4129 | 3.9801 | 4.5461 | 9.1099
4.024 | 0.0087011 | 0.10368 | 0.12091 | 0.1381 | 0.27674 | 1.2354 | 1.4407 | 1.6456 | 1.6801 | 1.9191 | 2.192 | 3.2976 | 3.8456 | 4.3925 | 8.8019
4.0252 | 0.0083975 | 0.10006 | 0.11669 | 0.13328 | 0.26709 | 1.1923 | 1.3904 | 1.5882 | 1.6215 | 1.8521 | 2.1155 | 3.1825 | 3.7114 | 4.2392 | 8.4948
4.0264 | 0.0080951 | 0.096458 | 0.11249 | 0.12848 | 0.25747 | 1.1494 | 1.3404 | 1.531 | 1.5631 | 1.7854 | 2.0393 | 3.0679 | 3.5777 | 4.0865 | 8.1889
4.0276 | 0.0077942 | 0.092873 | 0.10831 | 0.12371 | 0.2479 | 1.1066 | 1.2906 | 1.4741 | 1.505 | 1.7191 | 1.9635 | 2.9539 | 3.4448 | 3.9347 | 7.8846
4.0288 | 0.0074953 | 0.089311 | 0.10415 | 0.11897 | 0.23839 | 1.0642 | 1.2411 | 1.4176 | 1.4473 | 1.6531 | 1.8882 | 2.8406 | 3.3126 | 3.7838 | 7.5822
4.03 | 0.0071986 | 0.085777 | 0.10003 | 0.11426 | 0.22896 | 1.0221 | 1.1919 | 1.3614 | 1.39 | 1.5877 | 1.8135 | 2.7282 | 3.1815 | 3.634 | 7.2821
4.0312 | 0.0069046 | 0.082273 | 0.095946 | 0.10959 | 0.21961 | 0.98034 | 1.1433 | 1.3058 | 1.3332 | 1.5229 | 1.7394 | 2.6168 | 3.0516 | 3.4856 | 6.9847
4.0324 | 0.0066137 | 0.078806 | 0.091902 | 0.10497 | 0.21035 | 0.93903 | 1.0951 | 1.2508 | 1.2771 | 1.4587 | 1.6661 | 2.5065 | 2.923 | 3.3387 | 6.6903
4.0336 | 0.006326 | 0.075379 | 0.087906 | 0.10041 | 0.2012 | 0.89819 | 1.0475 | 1.1964 | 1.2215 | 1.3952 | 1.5937 | 2.3975 | 2.7959 | 3.1935 | 6.3994
4.0348 | 0.0060421 | 0.071996 | 0.08396 | 0.095901 | 0.19217 | 0.85788 | 1.0004 | 1.1427 | 1.1667 | 1.3326 | 1.5221 | 2.2899 | 2.6704 | 3.0502 | 6.1122
4.036 | 0.0057623 | 0.068661 | 0.080072 | 0.091459 | 0.18327 | 0.81815 | 0.95411 | 1.0898 | 1.1127 | 1.2709 | 1.4516 | 2.1838 | 2.5467 | 2.9089 | 5.8291
4.0372 | 0.0054868 | 0.065379 | 0.076244 | 0.087087 | 0.17451 | 0.77904 | 0.9085 | 1.0377 | 1.0595 | 1.2102 | 1.3823 | 2.0794 | 2.425 | 2.7699 | 5.5505
4.0384 | 0.0052161 | 0.062154 | 0.072483 | 0.082791 | 0.1659 | 0.74061 | 0.86368 | 0.98651 | 1.0072 | 1.1504 | 1.3141 | 1.9768 | 2.3054 | 2.6332 | 5.2766
4.0396 | 0.0049505 | 0.058989 | 0.068792 | 0.078575 | 0.15745 | 0.70289 | 0.8197 | 0.93627 | 0.95592 | 1.0919 | 1.2471 | 1.8762 | 2.188 | 2.4991 | 5.0079
4.0408 | 0.0046903 | 0.055888 | 0.065176 | 0.074445 | 0.14918 | 0.66595 | 0.77662 | 0.88706 | 0.90567 | 1.0345 | 1.1816 | 1.7776 | 2.073 | 2.3678 | 4.7447
4.042 | 0.0044358 | 0.052856 | 0.06164 | 0.070406 | 0.14108 | 0.62982 | 0.73448 | 0.83893 | 0.85654 | 0.97835 | 1.1175 | 1.6811 | 1.9605 | 2.2393 | 4.4873
4.0432 | 0.0041874 | 0.049896 | 0.058188 | 0.066463 | 0.13318 | 0.59454 | 0.69335 | 0.79195 | 0.80857 | 0.92356 | 1.0549 | 1.587 | 1.8507 | 2.1139 | 4.236
4.0444 | 0.0039454 | 0.047012 | 0.054824 | 0.062621 | 0.12548 | 0.56018 | 0.65327 | 0.74617 | 0.76183 | 0.87017 | 0.99392 | 1.4952 | 1.7437 | 1.9917 | 3.9911
4.0456 | 0.00371 | 0.044207 | 0.051553 | 0.058885 | 0.118 | 0.52676 | 0.61429 | 0.70165 | 0.71638 | 0.81826 | 0.93462 | 1.406 | 1.6397 | 1.8729 | 3.753
4.0468 | 0.0034816 | 0.041485 | 0.048379 | 0.05526 | 0.11073 | 0.49432 | 0.57647 | 0.65845 | 0.67227 | 0.76788 | 0.87708 | 1.3195 | 1.5387 | 1.7576 | 3.5219
4.048 | 0.0032604 | 0.03885 | 0.045306 | 0.051749 | 0.1037 | 0.46292 | 0.53985 | 0.61663 | 0.62957 | 0.7191 | 0.82137 | 1.2356 | 1.441 | 1.6459 | 3.2982
4.0492 | 0.0030468 | 0.036305 | 0.042338 | 0.048359 | 0.096906 | 0.4326 | 0.50449 | 0.57623 | 0.58832 | 0.67199 | 0.76756 | 1.1547 | 1.3466 | 1.5381 | 3.0821
4.0504 | 0.002841 | 0.033853 | 0.039479 | 0.045093 | 0.090361 | 0.40338 | 0.47042 | 0.53732 | 0.54859 | 0.62661 | 0.71572 | 1.0767 | 1.2556 | 1.4342 | 2.874
4.0516 | 0.0026434 | 0.031498 | 0.036732 | 0.041956 | 0.084074 | 0.37532 | 0.43769 | 0.49993 | 0.51042 | 0.58301 | 0.66592 | 1.0018 | 1.1683 | 1.3344 | 2.674
4.0528 | 0.0024541 | 0.029242 | 0.034101 | 0.038951 | 0.078053 | 0.34844 | 0.40634 | 0.46413 | 0.47387 | 0.54126 | 0.61823 | 0.93006 | 1.0846 | 1.2389 | 2.4825
4.054 | 0.0022734 | 0.027089 | 0.031591 | 0.036083 | 0.072307 | 0.32278 | 0.37642 | 0.42996 | 0.43898 | 0.50141 | 0.57272 | 0.86158 | 1.0048 | 1.1477 | 2.2997
4.0552 | 0.0021016 | 0.025042 | 0.029203 | 0.033356 | 0.066842 | 0.29839 | 0.34798 | 0.39746 | 0.4058 | 0.46351 | 0.52943 | 0.79647 | 0.92882 | 1.0609 | 2.1259
4.0564 | 0.0019389 | 0.023103 | 0.026942 | 0.030774 | 0.061667 | 0.27529 | 0.32103 | 0.36669 | 0.37438 | 0.42763 | 0.48844 | 0.7348 | 0.85691 | 0.97878 | 1.9613
4.0576 | 0.0017855 | 0.021275 | 0.024811 | 0.028339 | 0.056789 | 0.25351 | 0.29564 | 0.33768 | 0.34477 | 0.3938 | 0.44981 | 0.67668 | 0.78913 | 0.90135 | 1.8062
4.0588 | 0.0016417 | 0.019562 | 0.022813 | 0.026057 | 0.052215 | 0.23309 | 0.27183 | 0.31049 | 0.317 | 0.36208 | 0.41358 | 0.62218 | 0.72557 | 0.82876 | 1.6607
4.06 | 0.0015077 | 0.017965 | 0.02095 | 0.023929 | 0.047952 | 0.21406 | 0.24963 | 0.28514 | 0.29112 | 0.33252 | 0.37981 | 0.57138 | 0.66633 | 0.76109 | 1.5251
4.0612 | 0.0013836 | 0.016486 | 0.019226 | 0.02196 | 0.044006 | 0.19645 | 0.22909 | 0.26167 | 0.26716 | 0.30516 | 0.34856 | 0.52436 | 0.6115 | 0.69846 | 1.3996
4.0624 | 0.0012697 | 0.015129 | 0.017644 | 0.020153 | 0.040383 | 0.18028 | 0.21023 | 0.24013 | 0.24517 | 0.28004 | 0.31986 | 0.4812 | 0.56116 | 0.64097 | 1.2844
4.0636 | 0.0011662 | 0.013896 | 0.016205 | 0.018509 | 0.03709 | 0.16558 | 0.19309 | 0.22055 | 0.22518 | 0.2572 | 0.29378 | 0.44196 | 0.5154 | 0.5887 | 1.1797
4.0648 | 0.0010731 | 0.012787 | 0.014912 | 0.017033 | 0.034132 | 0.15237 | 0.17769 | 0.20296 | 0.20722 | 0.23669 | 0.27035 | 0.40671 | 0.47429 | 0.54175 | 1.0856
4.066 | 0.00099083 | 0.011806 | 0.013768 | 0.015727 | 0.031514 | 0.14068 | 0.16406 | 0.18739 | 0.19132 | 0.21853 | 0.24961 | 0.37551 | 0.43791 | 0.50019 | 1.0023
4.0672 | 0.00091937 | 0.010955 | 0.012775 | 0.014592 | 0.029241 | 0.13053 | 0.15223 | 0.17388 | 0.17752 | 0.20277 | 0.23161 | 0.34843 | 0.40633 | 0.46411 | 0.93002
4.0684 | 0.00085889 | 0.010234 | 0.011935 | 0.013632 | 0.027317 | 0.12195 | 0.14221 | 0.16244 | 0.16585 | 0.18943 | 0.21637 | 0.32551 | 0.3796 | 0.43358 | 0.86885
4.0696 | 0.00080954 | 0.0096462 | 0.011249 | 0.012849 | 0.025748 | 0.11494 | 0.13404 | 0.15311 | 0.15632 | 0.17855 | 0.20394 | 0.3068 | 0.35779 | 0.40867 | 0.81893
4.0708 | 0.00077145 | 0.0091923 | 0.01072 | 0.012244 | 0.024536 | 0.10953 | 0.12773 | 0.1459 | 0.14896 | 0.17015 | 0.19434 | 0.29237 | 0.34095 | 0.38944 | 0.78039
4.072 | 0.00074471 | 0.0088738 | 0.010348 | 0.01182 | 0.023686 | 0.10574 | 0.12331 | 0.14084 | 0.1438 | 0.16425 | 0.18761 | 0.28224 | 0.32914 | 0.37595 | 0.75335
4.0732 | 0.00072945 | 0.0086919 | 0.010136 | 0.011578 | 0.023201 | 0.10357 | 0.12078 | 0.13796 | 0.14085 | 0.16088 | 0.18376 | 0.27645 | 0.32239 | 0.36824 | 0.73791
4.0744 | 0.00072574 | 0.0086477 | 0.010085 | 0.011519 | 0.023083 | 0.10304 | 0.12017 | 0.13726 | 0.14014 | 0.16007 | 0.18283 | 0.27505 | 0.32075 | 0.36637 | 0.73416
4.0756 | 0.00073368 | 0.0087423 | 0.010195 | 0.011645 | 0.023335 | 0.10417 | 0.12148 | 0.13876 | 0.14167 | 0.16182 | 0.18483 | 0.27805 | 0.32426 | 0.37037 | 0.74218
4.0768 | 0.00075332 | 0.0089764 | 0.010468 | 0.011957 | 0.02396 | 0.10696 | 0.12473 | 0.14247 | 0.14546 | 0.16615 | 0.18978 | 0.2855 | 0.33294 | 0.38029 | 0.76206
4.078 | 0.00078474 | 0.0093507 | 0.010905 | 0.012455 | 0.024959 | 0.11142 | 0.12994 | 0.14841 | 0.15153 | 0.17308 | 0.19769 | 0.2974 | 0.34683 | 0.39615 | 0.79384
4.0792 | 0.00082797 | 0.0098659 | 0.011505 | 0.013142 | 0.026334 | 0.11756 | 0.13709 | 0.15659 | 0.15988 | 0.18261 | 0.20858 | 0.31379 | 0.36594 | 0.41798 | 0.83757
4.0804 | 0.00088307 | 0.010522 | 0.012271 | 0.014016 | 0.028086 | 0.12538 | 0.14622 | 0.16701 | 0.17052 | 0.19476 | 0.22246 | 0.33467 | 0.39028 | 0.44579 | 0.8933
4.0816 | 0.00095004 | 0.01132 | 0.013202 | 0.015079 | 0.030217 | 0.13489 | 0.15731 | 0.17968 | 0.18345 | 0.20954 | 0.23934 | 0.36005 | 0.41988 | 0.4796 | 0.96106
4.0828 | 0.0010289 | 0.01226 | 0.014298 | 0.016331 | 0.032725 | 0.14609 | 0.17037 | 0.19459 | 0.19868 | 0.22693 | 0.25921 | 0.38994 | 0.45474 | 0.51941 | 1.0408
4.084 | 0.0011197 | 0.013342 | 0.015559 | 0.017772 | 0.035612 | 0.15898 | 0.1854 | 0.21176 | 0.21621 | 0.24695 | 0.28207 | 0.42435 | 0.49486 | 0.56524 | 1.1327
4.0852 | 0.0012224 | 0.014565 | 0.016986 | 0.019401 | 0.038878 | 0.17356 | 0.2024 | 0.23118 | 0.23603 | 0.2696 | 0.30794 | 0.46326 | 0.54024 | 0.61707 | 1.2365
4.0864 | 0.0013369 | 0.01593 | 0.018578 | 0.02122 | 0.042521 | 0.18982 | 0.22136 | 0.25284 | 0.25815 | 0.29486 | 0.3368 | 0.50667 | 0.59087 | 0.6749 | 1.3524
4.0876 | 0.0014633 | 0.017436 | 0.020334 | 0.023226 | 0.046542 | 0.20777 | 0.24229 | 0.27675 | 0.28256 | 0.32274 | 0.36864 | 0.55457 | 0.64673 | 0.73871 | 1.4803
4.0888 | 0.0016015 | 0.019083 | 0.022255 | 0.025419 | 0.050937 | 0.22739 | 0.26518 | 0.30289 | 0.30925 | 0.35322 | 0.40346 | 0.60695 | 0.70782 | 0.80848 | 1.6201
4.09 | 0.0017515 | 0.02087 | 0.024338 | 0.0278 | 0.055707 | 0.24868 | 0.29001 | 0.33125 | 0.3382 | 0.3863 | 0.44124 | 0.66379 | 0.7741 | 0.88419 | 1.7718
4.0912 | 0.0019132 | 0.022797 | 0.026585 | 0.030366 | 0.060849 | 0.27164 | 0.31678 | 0.36183 | 0.36942 | 0.42196 | 0.48197 | 0.72506 | 0.84555 | 0.9658 | 1.9353
4.0924 | 0.0020865 | 0.024862 | 0.028993 | 0.033116 | 0.066361 | 0.29624 | 0.34547 | 0.3946 | 0.40288 | 0.46018 | 0.52562 | 0.79073 | 0.92214 | 1.0533 | 2.1106
4.0936 | 0.0022713 | 0.027064 | 0.031562 | 0.03605 | 0.07224 | 0.32249 | 0.37608 | 0.42956 | 0.43857 | 0.50094 | 0.57219 | 0.86079 | 1.0038 | 1.1466 | 2.2976
4.0948 | 0.0024676 | 0.029403 | 0.034289 | 0.039165 | 0.078483 | 0.35035 | 0.40858 | 0.46668 | 0.47647 | 0.54424 | 0.62163 | 0.93517 | 1.0906 | 1.2457 | 2.4962
4.096 | 0.0026752 | 0.031877 | 0.037174 | 0.042461 | 0.085086 | 0.37983 | 0.44296 | 0.50595 | 0.51657 | 0.59003 | 0.67394 | 1.0139 | 1.1823 | 1.3505 | 2.7062
4.0972 | 0.0028941 | 0.034485 | 0.040215 | 0.045935 | 0.092047 | 0.41091 | 0.47919 | 0.54734 | 0.55883 | 0.6383 | 0.72908 | 1.0968 | 1.2791 | 1.461 | 2.9276
4.0984 | 0.003124 | 0.037225 | 0.043411 | 0.049585 | 0.099361 | 0.44356 | 0.51727 | 0.59083 | 0.60323 | 0.68902 | 0.78701 | 1.184 | 1.3807 | 1.5771 | 3.1602
4.0996 | 0.003365 | 0.040096 | 0.046759 | 0.053409 | 0.10702 | 0.47777 | 0.55716 | 0.6364 | 0.64975 | 0.74216 | 0.8477 | 1.2753 | 1.4872 | 1.6987 | 3.404
4.1008 | 0.0036167 | 0.043096 | 0.050257 | 0.057404 | 0.11503 | 0.51351 | 0.59885 | 0.68401 | 0.69837 | 0.79768 | 0.91112 | 1.3707 | 1.5985 | 1.8258 | 3.6586
4.102 | 0.0038791 | 0.046222 | 0.053904 | 0.06157 | 0.12338 | 0.55077 | 0.6423 | 0.73364 | 0.74904 | 0.85556 | 0.97723 | 1.4701 | 1.7144 | 1.9583 | 3.9241
4.1032 | 0.004152 | 0.049474 | 0.057696 | 0.065901 | 0.13206 | 0.58952 | 0.68749 | 0.78526 | 0.80174 | 0.91575 | 1.046 | 1.5736 | 1.8351 | 2.096 | 4.2002
4.1044 | 0.0044353 | 0.052849 | 0.061632 | 0.070397 | 0.14107 | 0.62974 | 0.73439 | 0.83883 | 0.85643 | 0.97823 | 1.1173 | 1.6809 | 1.9602 | 2.239 | 4.4867
4.1056 | 0.0047287 | 0.056345 | 0.065709 | 0.075054 | 0.1504 | 0.67139 | 0.78297 | 0.89431 | 0.91308 | 1.0429 | 1.1913 | 1.7921 | 2.0899 | 2.3871 | 4.7835
4.1068 | 0.005032 | 0.05996 | 0.069924 | 0.079868 | 0.16005 | 0.71446 | 0.83319 | 0.95168 | 0.97165 | 1.1098 | 1.2677 | 1.9071 | 2.224 | 2.5402 | 5.0903
4.108 | 0.0053451 | 0.06369 | 0.074274 | 0.084837 | 0.17 | 0.75891 | 0.88503 | 1.0109 | 1.0321 | 1.1789 | 1.3465 | 2.0257 | 2.3623 | 2.6983 | 5.407
4.1092 | 0.0056677 | 0.067534 | 0.078757 | 0.089958 | 0.18026 | 0.80472 | 0.93845 | 1.0719 | 1.0944 | 1.25 | 1.4278 | 2.148 | 2.5049 | 2.8612 | 5.7334
4.1104 | 0.0059996 | 0.071489 | 0.083369 | 0.095226 | 0.19082 | 0.85184 | 0.9934 | 1.1347 | 1.1585 | 1.3232 | 1.5114 | 2.2738 | 2.6516 | 3.0287 | 6.0692
4.1116 | 0.0063406 | 0.075552 | 0.088108 | 0.10064 | 0.20167 | 0.90026 | 1.0499 | 1.1992 | 1.2243 | 1.3984 | 1.5973 | 2.403 | 2.8023 | 3.2008 | 6.4141
4.1128 | 0.0066904 | 0.079721 | 0.092969 | 0.10619 | 0.21279 | 0.94993 | 1.1078 | 1.2653 | 1.2919 | 1.4756 | 1.6855 | 2.5356 | 2.9569 | 3.3774 | 6.768
4.114 | 0.0070488 | 0.083992 | 0.09795 | 0.11188 | 0.22419 | 1.0008 | 1.1671 | 1.3331 | 1.3611 | 1.5547 | 1.7758 | 2.6714 | 3.1153 | 3.5584 | 7.1306
4.1152 | 0.0074156 | 0.088362 | 0.10305 | 0.1177 | 0.23586 | 1.0529 | 1.2279 | 1.4025 | 1.4319 | 1.6355 | 1.8681 | 2.8104 | 3.2774 | 3.7435 | 7.5016
4.1164 | 0.0077904 | 0.092828 | 0.10825 | 0.12365 | 0.24778 | 1.1061 | 1.2899 | 1.4734 | 1.5043 | 1.7182 | 1.9626 | 2.9525 | 3.4431 | 3.9328 | 7.8808
4.1176 | 0.0081731 | 0.097388 | 0.11357 | 0.12972 | 0.25995 | 1.1604 | 1.3533 | 1.5457 | 1.5782 | 1.8026 | 2.059 | 3.0975 | 3.6122 | 4.1259 | 8.2678
4.1188 | 0.0085633 | 0.10204 | 0.11899 | 0.13592 | 0.27236 | 1.2158 | 1.4179 | 1.6195 | 1.6535 | 1.8887 | 2.1573 | 3.2453 | 3.7847 | 4.3229 | 8.6625
4.12 | 0.0089607 | 0.10677 | 0.12452 | 0.14222 | 0.285 | 1.2723 | 1.4837 | 1.6947 | 1.7303 | 1.9763 | 2.2574 | 3.396 | 3.9603 | 4.5235 | 9.0646
4.1212 | 0.0093651 | 0.11159 | 0.13014 | 0.14864 | 0.29786 | 1.3297 | 1.5507 | 1.7712 | 1.8083 | 2.0655 | 2.3593 | 3.5492 | 4.139 | 4.7277 | 9.4736
4.1224 | 0.0097761 | 0.11649 | 0.13585 | 0.15517 | 0.31093 | 1.388 | 1.6187 | 1.8489 | 1.8877 | 2.1562 | 2.4628 | 3.705 | 4.3207 | 4.9352 | 9.8894
4.1236 | 0.010193 | 0.12146 | 0.14165 | 0.16179 | 0.32421 | 1.4473 | 1.6878 | 1.9279 | 1.9683 | 2.2482 | 2.568 | 3.8632 | 4.5052 | 5.1459 | 10.3117
4.1248 | 0.010617 | 0.12651 | 0.14753 | 0.16851 | 0.33768 | 1.5074 | 1.7579 | 2.0079 | 2.0501 | 2.3416 | 2.6746 | 4.0237 | 4.6923 | 5.3596 | 10.74
4.126 | 0.011046 | 0.13162 | 0.15349 | 0.17532 | 0.35133 | 1.5684 | 1.829 | 2.0891 | 2.1329 | 2.4363 | 2.7827 | 4.1863 | 4.882 | 5.5763 | 11.1741
4.1272 | 0.011481 | 0.1368 | 0.15953 | 0.18222 | 0.36515 | 1.6301 | 1.9009 | 2.1713 | 2.2168 | 2.5321 | 2.8922 | 4.351 | 5.074 | 5.7956 | 11.6138
4.1284 | 0.01192 | 0.14204 | 0.16564 | 0.1892 | 0.37913 | 1.6925 | 1.9737 | 2.2544 | 2.3017 | 2.6291 | 3.003 | 4.5176 | 5.2684 | 6.0176 | 12.0585
4.1296 | 0.012365 | 0.14733 | 0.17182 | 0.19625 | 0.39327 | 1.7556 | 2.0473 | 2.3385 | 2.3876 | 2.7271 | 3.1149 | 4.686 | 5.4648 | 6.2419 | 12.5081
4.1308 | 0.012814 | 0.15268 | 0.17805 | 0.20338 | 0.40754 | 1.8193 | 2.1216 | 2.4234 | 2.4742 | 2.8261 | 3.228 | 4.8561 | 5.6631 | 6.4685 | 12.9621
4.132 | 0.013266 | 0.15808 | 0.18435 | 0.21057 | 0.42195 | 1.8836 | 2.1966 | 2.509 | 2.5617 | 2.926 | 3.3421 | 5.0278 | 5.8633 | 6.6971 | 13.4202
4.1332 | 0.013723 | 0.16352 | 0.19069 | 0.21781 | 0.43647 | 1.9484 | 2.2722 | 2.5954 | 2.6498 | 3.0267 | 3.4571 | 5.2008 | 6.0651 | 6.9277 | 13.8822
4.1344 | 0.014183 | 0.169 | 0.19709 | 0.22511 | 0.4511 | 2.0138 | 2.3484 | 2.6824 | 2.7387 | 3.1282 | 3.573 | 5.3752 | 6.2684 | 7.1599 | 14.3475
4.1356 | 0.014646 | 0.17452 | 0.20352 | 0.23246 | 0.46583 | 2.0795 | 2.4251 | 2.77 | 2.8281 | 3.2303 | 3.6897 | 5.5507 | 6.4731 | 7.3937 | 14.816
4.1368 | 0.015112 | 0.18007 | 0.20999 | 0.23986 | 0.48064 | 2.1456 | 2.5022 | 2.8581 | 2.918 | 3.333 | 3.807 | 5.7272 | 6.6789 | 7.6288 | 15.2871
4.138 | 0.01558 | 0.18565 | 0.2165 | 0.24729 | 0.49553 | 2.2121 | 2.5797 | 2.9466 | 3.0084 | 3.4363 | 3.9249 | 5.9046 | 6.8858 | 7.8651 | 15.7606
4.1392 | 0.01605 | 0.19125 | 0.22303 | 0.25475 | 0.51048 | 2.2788 | 2.6575 | 3.0355 | 3.0992 | 3.5399 | 4.0434 | 6.0827 | 7.0936 | 8.1024 | 16.2362
4.1404 | 0.016522 | 0.19687 | 0.22958 | 0.26223 | 0.52548 | 2.3458 | 2.7356 | 3.1247 | 3.1903 | 3.644 | 4.1622 | 6.2615 | 7.302 | 8.3405 | 16.7133
4.1416 | 0.016995 | 0.2025 | 0.23616 | 0.26974 | 0.54053 | 2.413 | 2.814 | 3.2141 | 3.2816 | 3.7483 | 4.2813 | 6.4407 | 7.5111 | 8.5792 | 17.1917
4.1428 | 0.017469 | 0.20815 | 0.24274 | 0.27726 | 0.5556 | 2.4802 | 2.8924 | 3.3037 | 3.3731 | 3.8528 | 4.4007 | 6.6203 | 7.7205 | 8.8184 | 17.671
4.144 | 0.017943 | 0.2138 | 0.24933 | 0.28479 | 0.57068 | 2.5476 | 2.9709 | 3.3935 | 3.4647 | 3.9574 | 4.5202 | 6.8001 | 7.9301 | 9.0579 | 18.1509
4.1452 | 0.018417 | 0.21946 | 0.25592 | 0.29232 | 0.58577 | 2.615 | 3.0495 | 3.4832 | 3.5563 | 4.062 | 4.6397 | 6.9799 | 8.1398 | 9.2974 | 18.6309
4.1464 | 0.018892 | 0.22511 | 0.26252 | 0.29985 | 0.60086 | 2.6823 | 3.1281 | 3.5729 | 3.6479 | 4.1667 | 4.7592 | 7.1597 | 8.3495 | 9.5369 | 19.1107
4.1476 | 0.019365 | 0.23075 | 0.2691 | 0.30737 | 0.61593 | 2.7496 | 3.2065 | 3.6625 | 3.7394 | 4.2711 | 4.8786 | 7.3392 | 8.5588 | 9.776 | 19.5899
4.1488 | 0.019838 | 0.23639 | 0.27567 | 0.31487 | 0.63097 | 2.8167 | 3.2848 | 3.7519 | 3.8307 | 4.3754 | 4.9977 | 7.5184 | 8.7678 | 10.0147 | 20.0682
4.15 | 0.02031 | 0.242 | 0.28222 | 0.32236 | 0.64596 | 2.8836 | 3.3629 | 3.8411 | 3.9217 | 4.4794 | 5.1165 | 7.6971 | 8.9762 | 10.2527 | 20.5452
4.1512 | 0.02078 | 0.2476 | 0.28875 | 0.32981 | 0.66091 | 2.9504 | 3.4407 | 3.93 | 4.0124 | 4.5831 | 5.2348 | 7.8752 | 9.1839 | 10.4899 | 21.0205
4.1524 | 0.021247 | 0.25318 | 0.29525 | 0.33724 | 0.67579 | 3.0168 | 3.5181 | 4.0184 | 4.1028 | 4.6862 | 5.3527 | 8.0525 | 9.3906 | 10.7261 | 21.4938
4.1536 | 0.021713 | 0.25872 | 0.30172 | 0.34463 | 0.69059 | 3.0829 | 3.5952 | 4.1065 | 4.1926 | 4.7889 | 5.47 | 8.2289 | 9.5964 | 10.9611 | 21.9647
4.1548 | 0.022176 | 0.26424 | 0.30815 | 0.35197 | 0.70531 | 3.1486 | 3.6718 | 4.194 | 4.282 | 4.891 | 5.5865 | 8.4042 | 9.8009 | 11.1947 | 22.4328
4.156 | 0.022635 | 0.26972 | 0.31454 | 0.35927 | 0.71993 | 3.2138 | 3.7479 | 4.2809 | 4.3708 | 4.9923 | 5.7023 | 8.5784 | 10.004 | 11.4267 | 22.8977
4.1572 | 0.023092 | 0.27515 | 0.32088 | 0.36651 | 0.73444 | 3.2786 | 3.8235 | 4.3672 | 4.4588 | 5.093 | 5.8172 | 8.7513 | 10.2056 | 11.657 | 23.3592
4.1584 | 0.023544 | 0.28054 | 0.32716 | 0.37369 | 0.74883 | 3.3428 | 3.8984 | 4.4528 | 4.5462 | 5.1927 | 5.9312 | 8.9228 | 10.4056 | 11.8854 | 23.8169
4.1596 | 0.023992 | 0.28588 | 0.33339 | 0.3808 | 0.76308 | 3.4065 | 3.9726 | 4.5375 | 4.6328 | 5.2916 | 6.0441 | 9.0927 | 10.6037 | 12.1117 | 24.2703
4.1608 | 0.024436 | 0.29117 | 0.33956 | 0.38785 | 0.7772 | 3.4695 | 4.0461 | 4.6215 | 4.7184 | 5.3895 | 6.1559 | 9.2609 | 10.7998 | 12.3357 | 24.7193
4.162 | 0.024875 | 0.2964 | 0.34566 | 0.39482 | 0.79116 | 3.5318 | 4.1187 | 4.7045 | 4.8032 | 5.4863 | 6.2665 | 9.4272 | 10.9938 | 12.5573 | 25.1633
4.1632 | 0.025309 | 0.30157 | 0.35169 | 0.4017 | 0.80496 | 3.5934 | 4.1906 | 4.7865 | 4.887 | 5.582 | 6.3758 | 9.5916 | 11.1855 | 12.7763 | 25.6021
4.1644 | 0.025737 | 0.30667 | 0.35764 | 0.4085 | 0.81858 | 3.6542 | 4.2615 | 4.8675 | 4.9697 | 5.6764 | 6.4837 | 9.7539 | 11.3748 | 12.9925 | 26.0354
4.1656 | 0.026159 | 0.31171 | 0.36351 | 0.4152 | 0.83202 | 3.7142 | 4.3314 | 4.9474 | 5.0512 | 5.7696 | 6.5901 | 9.914 | 11.5616 | 13.2058 | 26.4627
4.1668 | 0.026576 | 0.31667 | 0.36929 | 0.42181 | 0.84526 | 3.7733 | 4.4004 | 5.0262 | 5.1316 | 5.8614 | 6.695 | 10.0718 | 11.7456 | 13.416 | 26.8839
4.168 | 0.026986 | 0.32155 | 0.37499 | 0.42832 | 0.85829 | 3.8315 | 4.4682 | 5.1037 | 5.2108 | 5.9518 | 6.7983 | 10.2272 | 11.9267 | 13.6229 | 27.2985
4.1692 | 0.027389 | 0.32636 | 0.38059 | 0.43472 | 0.87112 | 3.8887 | 4.535 | 5.1799 | 5.2886 | 6.0407 | 6.8998 | 10.3799 | 12.1049 | 13.8264 | 27.7063
4.1704 | 0.027785 | 0.33107 | 0.38609 | 0.441 | 0.88371 | 3.945 | 4.6006 | 5.2548 | 5.3651 | 6.1281 | 6.9996 | 10.53 | 12.2799 | 14.0263 | 28.1069
4.1716 | 0.028173 | 0.33571 | 0.39149 | 0.44717 | 0.89607 | 4.0002 | 4.6649 | 5.3283 | 5.4401 | 6.2138 | 7.0975 | 10.6773 | 12.4517 | 14.2225 | 28.5001
4.1728 | 0.028554 | 0.34025 | 0.39679 | 0.45322 | 0.90819 | 4.0543 | 4.728 | 5.4004 | 5.5137 | 6.2978 | 7.1935 | 10.8217 | 12.6201 | 14.4148 | 28.8855
4.174 | 0.028928 | 0.34469 | 0.40197 | 0.45914 | 0.92006 | 4.1072 | 4.7898 | 5.4709 | 5.5857 | 6.3801 | 7.2875 | 10.9631 | 12.7849 | 14.6032 | 29.2629
4.1752 | 0.029292 | 0.34904 | 0.40704 | 0.46493 | 0.93166 | 4.159 | 4.8502 | 5.5399 | 5.6562 | 6.4606 | 7.3794 | 11.1013 | 12.9462 | 14.7873 | 29.6319
4.1764 | 0.029649 | 0.35328 | 0.41199 | 0.47058 | 0.94299 | 4.2096 | 4.9092 | 5.6073 | 5.725 | 6.5392 | 7.4691 | 11.2364 | 13.1037 | 14.9672 | 29.9924
4.1776 | 0.029996 | 0.35743 | 0.41682 | 0.4761 | 0.95405 | 4.259 | 4.9667 | 5.6731 | 5.7921 | 6.6158 | 7.5567 | 11.3681 | 13.2573 | 15.1426 | 30.344
4.1788 | 0.030335 | 0.36146 | 0.42153 | 0.48147 | 0.96481 | 4.307 | 5.0228 | 5.7371 | 5.8575 | 6.6905 | 7.642 | 11.4964 | 13.4069 | 15.3135 | 30.6864
4.18 | 0.030664 | 0.36538 | 0.4261 | 0.4867 | 0.97529 | 4.3538 | 5.0773 | 5.7994 | 5.921 | 6.7631 | 7.7249 | 11.6212 | 13.5524 | 15.4798 | 31.0195
4.1812 | 0.030984 | 0.36919 | 0.43055 | 0.49177 | 0.98546 | 4.3992 | 5.1302 | 5.8598 | 5.9828 | 6.8336 | 7.8055 | 11.7424 | 13.6937 | 15.6412 | 31.343
4.1824 | 0.031294 | 0.37289 | 0.43485 | 0.4967 | 0.99532 | 4.4432 | 5.1816 | 5.9185 | 6.0426 | 6.902 | 7.8836 | 11.8599 | 13.8307 | 15.7977 | 31.6566
4.1836 | 0.031594 | 0.37646 | 0.43902 | 0.50146 | 1.0049 | 4.4858 | 5.2312 | 5.9752 | 6.1006 | 6.9682 | 7.9591 | 11.9736 | 13.9633 | 15.9491 | 31.9601
4.1848 | 0.031884 | 0.37991 | 0.44305 | 0.50606 | 1.0141 | 4.5269 | 5.2792 | 6.03 | 6.1565 | 7.0321 | 8.0322 | 12.0834 | 14.0914 | 16.0954 | 32.2533
4.186 | 0.032163 | 0.38324 | 0.44693 | 0.51049 | 1.023 | 4.5666 | 5.3255 | 6.0829 | 6.2105 | 7.0937 | 8.1026 | 12.1893 | 14.2149 | 16.2365 | 32.536
4.1872 | 0.032432 | 0.38645 | 0.45067 | 0.51476 | 1.0315 | 4.6048 | 5.37 | 6.1337 | 6.2624 | 7.153 | 8.1703 | 12.2912 | 14.3338 | 16.3722 | 32.8079
4.1884 | 0.03269 | 0.38952 | 0.45426 | 0.51886 | 1.0397 | 4.6414 | 5.4128 | 6.1825 | 6.3123 | 7.2099 | 8.2353 | 12.389 | 14.4478 | 16.5025 | 33.069
4.1896 | 0.032937 | 0.39247 | 0.45769 | 0.52278 | 1.0476 | 4.6765 | 5.4537 | 6.2293 | 6.36 | 7.2645 | 8.2976 | 12.4827 | 14.5571 | 16.6273 | 33.319
4.1908 | 0.033173 | 0.39528 | 0.46097 | 0.52652 | 1.0551 | 4.71 | 5.4927 | 6.2739 | 6.4055 | 7.3165 | 8.357 | 12.5721 | 14.6614 | 16.7464 | 33.5577
4.192 | 0.033398 | 0.39796 | 0.46409 | 0.53009 | 1.0622 | 4.7419 | 5.53 | 6.3164 | 6.4489 | 7.3661 | 8.4136 | 12.6573 | 14.7607 | 16.8598 | 33.785
4.1932 | 0.033611 | 0.4005 | 0.46705 | 0.53348 | 1.069 | 4.7722 | 5.5653 | 6.3567 | 6.4901 | 7.4131 | 8.4673 | 12.7381 | 14.8549 | 16.9675 | 34.0008
4.1944 | 0.033813 | 0.4029 | 0.46986 | 0.53668 | 1.0754 | 4.8009 | 5.5987 | 6.3949 | 6.5291 | 7.4576 | 8.5182 | 12.8145 | 14.9441 | 17.0693 | 34.2048
4.1956 | 0.034003 | 0.40517 | 0.4725 | 0.53969 | 1.0815 | 4.8278 | 5.6301 | 6.4308 | 6.5657 | 7.4995 | 8.566 | 12.8865 | 15.028 | 17.1652 | 34.397
4.1968 | 0.034181 | 0.40729 | 0.47497 | 0.54252 | 1.0871 | 4.8531 | 5.6596 | 6.4645 | 6.6001 | 7.5388 | 8.6109 | 12.954 | 15.1068 | 17.2552 | 34.5772
4.198 | 0.034347 | 0.40927 | 0.47728 | 0.54516 | 1.0924 | 4.8767 | 5.6871 | 6.4959 | 6.6322 | 7.5754 | 8.6528 | 13.017 | 15.1802 | 17.3391 | 34.7453
4.1992 | 0.034501 | 0.41111 | 0.47942 | 0.5476 | 1.0973 | 4.8986 | 5.7127 | 6.5251 | 6.662 | 7.6094 | 8.6916 | 13.0755 | 15.2483 | 17.4169 | 34.9013
4.2004 | 0.034643 | 0.4128 | 0.4814 | 0.54986 | 1.1018 | 4.9188 | 5.7362 | 6.5519 | 6.6894 | 7.6408 | 8.7274 | 13.1293 | 15.3111 | 17.4886 | 35.0449
4.2016 | 0.034773 | 0.41435 | 0.4832 | 0.55192 | 1.106 | 4.9372 | 5.7577 | 6.5765 | 6.7145 | 7.6694 | 8.7601 | 13.1785 | 15.3685 | 17.5541 | 35.1763
4.2028 | 0.034891 | 0.41575 | 0.48484 | 0.55379 | 1.1097 | 4.9539 | 5.7771 | 6.5987 | 6.7372 | 7.6953 | 8.7897 | 13.223 | 15.4204 | 17.6135 | 35.2952
4.204 | 0.034996 | 0.417 | 0.4863 | 0.55546 | 1.1131 | 4.9688 | 5.7946 | 6.6186 | 6.7575 | 7.7185 | 8.8162 | 13.2629 | 15.4669 | 17.6666 | 35.4016
4.2052 | 0.035089 | 0.41811 | 0.48759 | 0.55693 | 1.116 | 4.982 | 5.8099 | 6.6362 | 6.7754 | 7.739 | 8.8396 | 13.2981 | 15.508 | 17.7134 | 35.4955
4.2064 | 0.035169 | 0.41906 | 0.4887 | 0.55821 | 1.1186 | 4.9934 | 5.8232 | 6.6514 | 6.791 | 7.7567 | 8.8598 | 13.3286 | 15.5435 | 17.754 | 35.5769
4.2076 | 0.035237 | 0.41987 | 0.48965 | 0.55928 | 1.1207 | 5.0031 | 5.8345 | 6.6642 | 6.8041 | 7.7717 | 8.877 | 13.3543 | 15.5736 | 17.7883 | 35.6456
4.2088 | 0.035293 | 0.42054 | 0.49042 | 0.56017 | 1.1225 | 5.011 | 5.8437 | 6.6747 | 6.8148 | 7.784 | 8.891 | 13.3754 | 15.5981 | 17.8164 | 35.7018
4.21 | 0.035336 | 0.42105 | 0.49102 | 0.56085 | 1.1239 | 5.0171 | 5.8508 | 6.6829 | 6.8231 | 7.7935 | 8.9018 | 13.3917 | 15.6171 | 17.8381 | 35.7453
4.2112 | 0.035366 | 0.42141 | 0.49144 | 0.56133 | 1.1248 | 5.0214 | 5.8559 | 6.6887 | 6.829 | 7.8002 | 8.9095 | 13.4033 | 15.6306 | 17.8535 | 35.7763
4.2124 | 0.035384 | 0.42163 | 0.4917 | 0.56162 | 1.1254 | 5.024 | 5.8589 | 6.6921 | 6.8325 | 7.8042 | 8.9141 | 13.4102 | 15.6387 | 17.8627 | 35.7946
4.2136 | 0.03539 | 0.4217 | 0.49178 | 0.56171 | 1.1256 | 5.0248 | 5.8598 | 6.6932 | 6.8336 | 7.8055 | 8.9155 | 13.4123 | 15.6412 | 17.8656 | 35.8005
4.2148 | 0.035384 | 0.42162 | 0.49168 | 0.56161 | 1.1254 | 5.0239 | 5.8587 | 6.6919 | 6.8324 | 7.804 | 8.9139 | 13.4098 | 15.6383 | 17.8623 | 35.7938
4.216 | 0.035365 | 0.42139 | 0.49142 | 0.56131 | 1.1248 | 5.0212 | 5.8556 | 6.6884 | 6.8287 | 7.7998 | 8.9091 | 13.4026 | 15.6299 | 17.8527 | 35.7746
4.2172 | 0.035333 | 0.42102 | 0.49099 | 0.56081 | 1.1238 | 5.0168 | 5.8504 | 6.6825 | 6.8227 | 7.793 | 8.9012 | 13.3908 | 15.6161 | 17.837 | 35.743
4.2184 | 0.03529 | 0.4205 | 0.49038 | 0.56012 | 1.1224 | 5.0106 | 5.8433 | 6.6743 | 6.8143 | 7.7834 | 8.8903 | 13.3744 | 15.5969 | 17.815 | 35.6991
4.2196 | 0.035234 | 0.41984 | 0.48961 | 0.55924 | 1.1207 | 5.0027 | 5.8341 | 6.6638 | 6.8036 | 7.7711 | 8.8763 | 13.3533 | 15.5724 | 17.787 | 35.643
4.2208 | 0.035167 | 0.41904 | 0.48867 | 0.55817 | 1.1185 | 4.9931 | 5.8229 | 6.651 | 6.7905 | 7.7562 | 8.8593 | 13.3277 | 15.5426 | 17.7529 | 35.5747
4.222 | 0.035088 | 0.41809 | 0.48757 | 0.55691 | 1.116 | 4.9818 | 5.8097 | 6.636 | 6.7752 | 7.7387 | 8.8393 | 13.2976 | 15.5074 | 17.7128 | 35.4943
4.2232 | 0.034996 | 0.417 | 0.4863 | 0.55546 | 1.1131 | 4.9689 | 5.7946 | 6.6187 | 6.7576 | 7.7186 | 8.8163 | 13.2631 | 15.4671 | 17.6668 | 35.402
4.2244 | 0.034893 | 0.41578 | 0.48487 | 0.55383 | 1.1098 | 4.9543 | 5.7776 | 6.5992 | 6.7377 | 7.6959 | 8.7904 | 13.224 | 15.4216 | 17.6148 | 35.2979
4.2256 | 0.034779 | 0.41441 | 0.48328 | 0.55201 | 1.1062 | 4.938 | 5.7586 | 6.5776 | 6.7156 | 7.6707 | 8.7615 | 13.1807 | 15.371 | 17.557 | 35.1821
4.2268 | 0.034653 | 0.41291 | 0.48153 | 0.55001 | 1.1022 | 4.9201 | 5.7378 | 6.5538 | 6.6913 | 7.6429 | 8.7298 | 13.1329 | 15.3154 | 17.4935 | 35.0547
4.228 | 0.034516 | 0.41128 | 0.47963 | 0.54784 | 1.0978 | 4.9007 | 5.7151 | 6.5278 | 6.6648 | 7.6126 | 8.6953 | 13.081 | 15.2548 | 17.4242 | 34.916
4.2292 | 0.034368 | 0.40951 | 0.47757 | 0.54548 | 1.0931 | 4.8796 | 5.6905 | 6.4998 | 6.6362 | 7.5799 | 8.6579 | 13.0248 | 15.1893 | 17.3494 | 34.766
4.2304 | 0.034208 | 0.40762 | 0.47535 | 0.54296 | 1.088 | 4.857 | 5.6642 | 6.4697 | 6.6054 | 7.5448 | 8.6178 | 12.9645 | 15.1189 | 17.269 | 34.605
4.2316 | 0.034038 | 0.40559 | 0.47299 | 0.54026 | 1.0826 | 4.8329 | 5.636 | 6.4376 | 6.5726 | 7.5074 | 8.575 | 12.9001 | 15.0438 | 17.1833 | 34.4331
4.2328 | 0.033858 | 0.40344 | 0.47049 | 0.5374 | 1.0769 | 4.8073 | 5.6061 | 6.4034 | 6.5378 | 7.4676 | 8.5295 | 12.8317 | 14.964 | 17.0922 | 34.2505
4.234 | 0.033667 | 0.40117 | 0.46783 | 0.53437 | 1.0708 | 4.7802 | 5.5746 | 6.3673 | 6.5009 | 7.4255 | 8.4815 | 12.7593 | 14.8797 | 16.9958 | 34.0575
4.2352 | 0.033466 | 0.39877 | 0.46504 | 0.53118 | 1.0644 | 4.7516 | 5.5413 | 6.3293 | 6.4621 | 7.3811 | 8.4308 | 12.6832 | 14.7909 | 16.8944 | 33.8542
4.2364 | 0.033255 | 0.39626 | 0.46211 | 0.52783 | 1.0577 | 4.7217 | 5.5063 | 6.2894 | 6.4214 | 7.3346 | 8.3777 | 12.6032 | 14.6977 | 16.7879 | 33.6408
4.2376 | 0.033035 | 0.39363 | 0.45904 | 0.52433 | 1.0507 | 4.6904 | 5.4698 | 6.2477 | 6.3788 | 7.2859 | 8.3221 | 12.5196 | 14.6001 | 16.6765 | 33.4176
4.2388 | 0.032804 | 0.39089 | 0.45585 | 0.52067 | 1.0434 | 4.6577 | 5.4317 | 6.2042 | 6.3344 | 7.2352 | 8.2641 | 12.4324 | 14.4984 | 16.5603 | 33.1848
4.24 | 0.032565 | 0.38804 | 0.45252 | 0.51687 | 1.0358 | 4.6237 | 5.3921 | 6.1589 | 6.2881 | 7.1824 | 8.2038 | 12.3417 | 14.3926 | 16.4395 | 32.9427
4.2412 | 0.032317 | 0.38508 | 0.44907 | 0.51293 | 1.0279 | 4.5884 | 5.3509 | 6.1119 | 6.2402 | 7.1276 | 8.1413 | 12.2476 | 14.2829 | 16.3141 | 32.6914
4.2424 | 0.03206 | 0.38201 | 0.4455 | 0.50885 | 1.0197 | 4.5519 | 5.3084 | 6.0633 | 6.1905 | 7.0709 | 8.0765 | 12.1501 | 14.1692 | 16.1843 | 32.4313
4.2436 | 0.031794 | 0.37885 | 0.4418 | 0.50464 | 1.0112 | 4.5142 | 5.2644 | 6.0131 | 6.1392 | 7.0123 | 8.0096 | 12.0495 | 14.0518 | 16.0502 | 32.1626
4.2448 | 0.03152 | 0.37558 | 0.438 | 0.50029 | 1.0025 | 4.4753 | 5.2191 | 5.9613 | 6.0864 | 6.9519 | 7.9406 | 11.9457 | 13.9308 | 15.912 | 31.8857
4.246 | 0.031238 | 0.37223 | 0.43408 | 0.49582 | 0.99356 | 4.4353 | 5.1724 | 5.908 | 6.032 | 6.8898 | 7.8696 | 11.8389 | 13.8063 | 15.7698 | 31.6006
4.2472 | 0.030949 | 0.36878 | 0.43006 | 0.49122 | 0.98435 | 4.3943 | 5.1245 | 5.8533 | 5.9761 | 6.826 | 7.7967 | 11.7292 | 13.6784 | 15.6237 | 31.3079
4.2484 | 0.030652 | 0.36524 | 0.42594 | 0.48651 | 0.97491 | 4.3521 | 5.0754 | 5.7971 | 5.9188 | 6.7605 | 7.722 | 11.6168 | 13.5472 | 15.4739 | 31.0077
4.2496 | 0.030348 | 0.36162 | 0.42172 | 0.48169 | 0.96525 | 4.309 | 5.025 | 5.7397 | 5.8601 | 6.6935 | 7.6454 | 11.5016 | 13.413 | 15.3205 | 30.7003
4.2508 | 0.030038 | 0.35792 | 0.4174 | 0.47676 | 0.95537 | 4.2649 | 4.9736 | 5.6809 | 5.8001 | 6.625 | 7.5672 | 11.3839 | 13.2757 | 15.1637 | 30.3861
4.252 | 0.029721 | 0.35414 | 0.413 | 0.47173 | 0.94529 | 4.2199 | 4.9211 | 5.621 | 5.7389 | 6.5551 | 7.4873 | 11.2637 | 13.1355 | 15.0036 | 30.0654
4.2532 | 0.029398 | 0.35029 | 0.4085 | 0.4666 | 0.93501 | 4.174 | 4.8676 | 5.5598 | 5.6765 | 6.4838 | 7.4059 | 11.1412 | 12.9927 | 14.8404 | 29.7384
4.2544 | 0.029068 | 0.34637 | 0.40393 | 0.46138 | 0.92454 | 4.1272 | 4.8131 | 5.4976 | 5.613 | 6.4112 | 7.323 | 11.0165 | 12.8473 | 14.6743 | 29.4055
4.2556 | 0.028734 | 0.34238 | 0.39928 | 0.45607 | 0.9139 | 4.0797 | 4.7577 | 5.4343 | 5.5484 | 6.3374 | 7.2387 | 10.8897 | 12.6994 | 14.5054 | 29.067
4.2568 | 0.028394 | 0.33834 | 0.39456 | 0.45067 | 0.90309 | 4.0315 | 4.7014 | 5.3701 | 5.4827 | 6.2625 | 7.1531 | 10.7609 | 12.5492 | 14.3339 | 28.7233
4.258 | 0.028049 | 0.33423 | 0.38977 | 0.4452 | 0.89213 | 3.9826 | 4.6444 | 5.3049 | 5.4162 | 6.1864 | 7.0663 | 10.6303 | 12.3969 | 14.1599 | 28.3746
4.2592 | 0.0277 | 0.33007 | 0.38492 | 0.43966 | 0.88102 | 3.933 | 4.5866 | 5.2388 | 5.3488 | 6.1094 | 6.9783 | 10.498 | 12.2425 | 13.9836 | 28.0214
4.2604 | 0.027347 | 0.32586 | 0.38001 | 0.43405 | 0.86978 | 3.8828 | 4.528 | 5.172 | 5.2805 | 6.0315 | 6.8893 | 10.364 | 12.0864 | 13.8052 | 27.6639
4.2616 | 0.02699 | 0.3216 | 0.37504 | 0.42838 | 0.85842 | 3.8321 | 4.4689 | 5.1044 | 5.2115 | 5.9527 | 6.7993 | 10.2286 | 11.9285 | 13.6249 | 27.3025
4.2628 | 0.026629 | 0.3173 | 0.37003 | 0.42265 | 0.84694 | 3.7809 | 4.4092 | 5.0362 | 5.1419 | 5.8731 | 6.7084 | 10.0919 | 11.769 | 13.4427 | 26.9376
4.264 | 0.026265 | 0.31296 | 0.36497 | 0.41688 | 0.83537 | 3.7292 | 4.3489 | 4.9674 | 5.0716 | 5.7929 | 6.6167 | 9.954 | 11.6082 | 13.259 | 26.5694
4.2652 | 0.025898 | 0.30859 | 0.35988 | 0.41106 | 0.8237 | 3.6771 | 4.2882 | 4.898 | 5.0008 | 5.712 | 6.5243 | 9.815 | 11.446 | 13.0738 | 26.1983
4.2664 | 0.025529 | 0.30419 | 0.35474 | 0.40519 | 0.81196 | 3.6247 | 4.227 | 4.8282 | 4.9295 | 5.6305 | 6.4313 | 9.675 | 11.2828 | 12.8874 | 25.8248
4.2676 | 0.025157 | 0.29977 | 0.34958 | 0.3993 | 0.80015 | 3.5719 | 4.1655 | 4.7579 | 4.8578 | 5.5486 | 6.3377 | 9.5343 | 11.1187 | 12.6999 | 25.4491
4.2688 | 0.024784 | 0.29532 | 0.3444 | 0.39338 | 0.78828 | 3.519 | 4.1037 | 4.6873 | 4.7857 | 5.4663 | 6.2437 | 9.3929 | 10.9538 | 12.5116 | 25.0716
4.27 | 0.02441 | 0.29086 | 0.33919 | 0.38743 | 0.77636 | 3.4658 | 4.0417 | 4.6165 | 4.7134 | 5.3837 | 6.1493 | 9.2509 | 10.7882 | 12.3224 | 24.6926
4.2712 | 0.024034 | 0.28638 | 0.33397 | 0.38147 | 0.76441 | 3.4124 | 3.9795 | 4.5454 | 4.6408 | 5.3008 | 6.0547 | 9.1085 | 10.6222 | 12.1328 | 24.3126
4.2724 | 0.023658 | 0.2819 | 0.32874 | 0.37549 | 0.75244 | 3.359 | 3.9172 | 4.4743 | 4.5681 | 5.2178 | 5.9598 | 8.9658 | 10.4558 | 11.9428 | 23.9318
4.2736 | 0.023281 | 0.27741 | 0.32351 | 0.36951 | 0.74046 | 3.3055 | 3.8548 | 4.403 | 4.4954 | 5.1347 | 5.8649 | 8.823 | 10.2893 | 11.7526 | 23.5506
4.2748 | 0.022904 | 0.27292 | 0.31827 | 0.36353 | 0.72847 | 3.252 | 3.7924 | 4.3317 | 4.4226 | 5.0516 | 5.77 | 8.6802 | 10.1227 | 11.5623 | 23.1695
4.276 | 0.022527 | 0.26843 | 0.31304 | 0.35756 | 0.7165 | 3.1985 | 3.7301 | 4.2605 | 4.3499 | 4.9685 | 5.6751 | 8.5376 | 9.9563 | 11.3723 | 22.7886
4.2772 | 0.022152 | 0.26395 | 0.30782 | 0.35159 | 0.70455 | 3.1452 | 3.6678 | 4.1895 | 4.2774 | 4.8857 | 5.5805 | 8.3951 | 9.7903 | 11.1826 | 22.4085
4.2784 | 0.021777 | 0.25949 | 0.30261 | 0.34564 | 0.69263 | 3.092 | 3.6058 | 4.1186 | 4.205 | 4.803 | 5.4861 | 8.2531 | 9.6246 | 10.9934 | 22.0294
4.2796 | 0.021403 | 0.25504 | 0.29742 | 0.33972 | 0.68075 | 3.0389 | 3.544 | 4.048 | 4.1329 | 4.7206 | 5.392 | 8.1116 | 9.4596 | 10.8049 | 21.6516
4.2808 | 0.021032 | 0.25061 | 0.29225 | 0.33382 | 0.66893 | 2.9862 | 3.4824 | 3.9777 | 4.0611 | 4.6387 | 5.2984 | 7.9707 | 9.2953 | 10.6173 | 21.2757
4.282 | 0.020662 | 0.2462 | 0.28712 | 0.32795 | 0.65717 | 2.9337 | 3.4212 | 3.9078 | 3.9898 | 4.5572 | 5.2053 | 7.8307 | 9.132 | 10.4307 | 20.9018
4.2832 | 0.020295 | 0.24183 | 0.28202 | 0.32212 | 0.64549 | 2.8816 | 3.3604 | 3.8383 | 3.9189 | 4.4762 | 5.1127 | 7.6915 | 8.9697 | 10.2453 | 20.5303
4.2844 | 0.019931 | 0.23749 | 0.27695 | 0.31634 | 0.6339 | 2.8298 | 3.3001 | 3.7694 | 3.8485 | 4.3958 | 5.0209 | 7.5534 | 8.8086 | 10.0613 | 20.1616
4.2856 | 0.019569 | 0.23318 | 0.27193 | 0.3106 | 0.62241 | 2.7785 | 3.2402 | 3.701 | 3.7787 | 4.3161 | 4.9299 | 7.4164 | 8.6489 | 9.8789 | 19.7961
4.2868 | 0.019211 | 0.22892 | 0.26696 | 0.30492 | 0.61102 | 2.7277 | 3.181 | 3.6333 | 3.7096 | 4.2371 | 4.8397 | 7.2808 | 8.4907 | 9.6982 | 19.434
4.288 | 0.018857 | 0.22469 | 0.26203 | 0.2993 | 0.59976 | 2.6774 | 3.1223 | 3.5664 | 3.6412 | 4.159 | 4.7505 | 7.1465 | 8.3342 | 9.5194 | 19.0757
4.2892 | 0.018507 | 0.22052 | 0.25717 | 0.29374 | 0.58862 | 2.6277 | 3.0643 | 3.5001 | 3.5736 | 4.0818 | 4.6623 | 7.0138 | 8.1794 | 9.3426 | 18.7215
4.2904 | 0.018161 | 0.2164 | 0.25236 | 0.28825 | 0.57763 | 2.5786 | 3.0071 | 3.4347 | 3.5068 | 4.0055 | 4.5752 | 6.8828 | 8.0266 | 9.1681 | 18.3717
4.2916 | 0.01782 | 0.21234 | 0.24762 | 0.28284 | 0.56678 | 2.5302 | 2.9506 | 3.3702 | 3.441 | 3.9303 | 4.4893 | 6.7535 | 7.8758 | 8.9959 | 18.0267
4.2928 | 0.017484 | 0.20833 | 0.24295 | 0.27751 | 0.55609 | 2.4824 | 2.895 | 3.3067 | 3.3761 | 3.8562 | 4.4046 | 6.6262 | 7.7273 | 8.8263 | 17.6867
4.294 | 0.017153 | 0.20439 | 0.23836 | 0.27226 | 0.54557 | 2.4355 | 2.8402 | 3.2441 | 3.3122 | 3.7832 | 4.3213 | 6.5008 | 7.5811 | 8.6593 | 17.3521
4.2952 | 0.016828 | 0.20052 | 0.23384 | 0.2671 | 0.53523 | 2.3893 | 2.7864 | 3.1826 | 3.2494 | 3.7115 | 4.2394 | 6.3776 | 7.4374 | 8.4951 | 17.0232
4.2964 | 0.016509 | 0.19671 | 0.2294 | 0.26203 | 0.52507 | 2.344 | 2.7335 | 3.1223 | 3.1878 | 3.6411 | 4.1589 | 6.2566 | 7.2963 | 8.334 | 16.7003
4.2976 | 0.016196 | 0.19298 | 0.22505 | 0.25706 | 0.51512 | 2.2995 | 2.6817 | 3.0631 | 3.1273 | 3.5721 | 4.0801 | 6.138 | 7.158 | 8.176 | 16.3836
4.2988 | 0.015889 | 0.18933 | 0.2208 | 0.2522 | 0.50537 | 2.256 | 2.6309 | 3.0051 | 3.0681 | 3.5045 | 4.0028 | 6.0218 | 7.0225 | 8.0212 | 16.0735
4.3 | 0.015589 | 0.18576 | 0.21663 | 0.24744 | 0.49583 | 2.2134 | 2.5813 | 2.9484 | 3.0102 | 3.4383 | 3.9273 | 5.9082 | 6.89 | 7.8699 | 15.7702
4.3012 | 0.015297 | 0.18227 | 0.21256 | 0.24279 | 0.48652 | 2.1719 | 2.5328 | 2.893 | 2.9537 | 3.3738 | 3.8536 | 5.7972 | 6.7606 | 7.7221 | 15.474
4.3024 | 0.015011 | 0.17887 | 0.20859 | 0.23826 | 0.47744 | 2.1313 | 2.4855 | 2.839 | 2.8986 | 3.3108 | 3.7816 | 5.689 | 6.6344 | 7.5779 | 15.1852
4.3036 | 0.014733 | 0.17556 | 0.20473 | 0.23385 | 0.4686 | 2.0919 | 2.4395 | 2.7864 | 2.8449 | 3.2495 | 3.7116 | 5.5837 | 6.5116 | 7.4376 | 14.904
4.3048 | 0.014463 | 0.17234 | 0.20098 | 0.22956 | 0.46 | 2.0535 | 2.3948 | 2.7353 | 2.7927 | 3.1899 | 3.6435 | 5.4813 | 6.3921 | 7.3012 | 14.6307
4.306 | 0.014201 | 0.16921 | 0.19733 | 0.2254 | 0.45166 | 2.0163 | 2.3513 | 2.6857 | 2.7421 | 3.1321 | 3.5775 | 5.3819 | 6.2763 | 7.1688 | 14.3655
4.3072 | 0.013947 | 0.16619 | 0.1938 | 0.22137 | 0.44359 | 1.9802 | 2.3093 | 2.6377 | 2.6931 | 3.0761 | 3.5135 | 5.2857 | 6.164 | 7.0406 | 14.1086
4.3084 | 0.013701 | 0.16326 | 0.19039 | 0.21747 | 0.43578 | 1.9454 | 2.2687 | 2.5913 | 2.6457 | 3.0219 | 3.4517 | 5.1926 | 6.0556 | 6.9167 | 13.8603
4.3096 | 0.013465 | 0.16044 | 0.1871 | 0.21371 | 0.42825 | 1.9118 | 2.2295 | 2.5465 | 2.5999 | 2.9697 | 3.392 | 5.1029 | 5.9509 | 6.7972 | 13.6208
4.3108 | 0.013237 | 0.15773 | 0.18394 | 0.21009 | 0.421 | 1.8794 | 2.1917 | 2.5034 | 2.5559 | 2.9194 | 3.3346 | 5.0165 | 5.8502 | 6.6822 | 13.3903
4.312 | 0.013018 | 0.15512 | 0.1809 | 0.20662 | 0.41405 | 1.8483 | 2.1555 | 2.462 | 2.5137 | 2.8712 | 3.2795 | 4.9336 | 5.7535 | 6.5717 | 13.169
4.3132 | 0.012809 | 0.15262 | 0.17799 | 0.2033 | 0.40738 | 1.8186 | 2.1208 | 2.4224 | 2.4733 | 2.825 | 3.2267 | 4.8542 | 5.6609 | 6.466 | 12.957
4.3144 | 0.012609 | 0.15024 | 0.17521 | 0.20012 | 0.40102 | 1.7902 | 2.0877 | 2.3846 | 2.4346 | 2.7809 | 3.1763 | 4.7784 | 5.5725 | 6.365 | 12.7547
4.3156 | 0.012418 | 0.14797 | 0.17256 | 0.1971 | 0.39497 | 1.7632 | 2.0562 | 2.3486 | 2.3979 | 2.7389 | 3.1284 | 4.7063 | 5.4884 | 6.2689 | 12.5621
4.3168 | 0.012238 | 0.14582 | 0.17005 | 0.19423 | 0.38922 | 1.7375 | 2.0263 | 2.3144 | 2.363 | 2.699 | 3.0829 | 4.6378 | 5.4086 | 6.1777 | 12.3794
4.318 | 0.012067 | 0.14378 | 0.16768 | 0.19153 | 0.38379 | 1.7133 | 1.998 | 2.2822 | 2.33 | 2.6614 | 3.0399 | 4.5732 | 5.3331 | 6.0916 | 12.2068
4.3192 | 0.011906 | 0.14187 | 0.16545 | 0.18898 | 0.37869 | 1.6905 | 1.9714 | 2.2518 | 2.299 | 2.626 | 2.9995 | 4.5123 | 5.2622 | 6.0105 | 12.0443
4.3204 | 0.011756 | 0.14008 | 0.16336 | 0.18659 | 0.37391 | 1.6692 | 1.9465 | 2.2234 | 2.27 | 2.5928 | 2.9616 | 4.4553 | 5.1957 | 5.9346 | 11.8923
4.3216 | 0.011616 | 0.13841 | 0.16141 | 0.18437 | 0.36945 | 1.6493 | 1.9234 | 2.1969 | 2.243 | 2.562 | 2.9263 | 4.4023 | 5.1339 | 5.864 | 11.7507
4.3228 | 0.011486 | 0.13687 | 0.15961 | 0.18231 | 0.36533 | 1.6309 | 1.9019 | 2.1724 | 2.218 | 2.5334 | 2.8937 | 4.3532 | 5.0766 | 5.7986 | 11.6197
4.324 | 0.011368 | 0.13545 | 0.15796 | 0.18043 | 0.36155 | 1.614 | 1.8822 | 2.1499 | 2.195 | 2.5072 | 2.8637 | 4.3081 | 5.0241 | 5.7385 | 11.4993
4.3252 | 0.011259 | 0.13416 | 0.15646 | 0.17871 | 0.35811 | 1.5986 | 1.8643 | 2.1294 | 2.1741 | 2.4833 | 2.8364 | 4.2671 | 4.9762 | 5.6839 | 11.3898
4.3264 | 0.011162 | 0.133 | 0.1551 | 0.17716 | 0.355 | 1.5848 | 1.8481 | 2.111 | 2.1553 | 2.4618 | 2.8119 | 4.2301 | 4.9331 | 5.6346 | 11.2911
4.3276 | 0.011075 | 0.13197 | 0.1539 | 0.17578 | 0.35225 | 1.5725 | 1.8338 | 2.0946 | 2.1385 | 2.4426 | 2.79 | 4.1973 | 4.8948 | 5.5909 | 11.2034
4.3288 | 0.010999 | 0.13106 | 0.15284 | 0.17458 | 0.34983 | 1.5617 | 1.8212 | 2.0802 | 2.1239 | 2.4259 | 2.7709 | 4.1685 | 4.8612 | 5.5526 | 11.1267
4.33 | 0.010934 | 0.13029 | 0.15194 | 0.17355 | 0.34777 | 1.5525 | 1.8105 | 2.0679 | 2.1113 | 2.4116 | 2.7546 | 4.1439 | 4.8326 | 5.5198 | 11.061
4.3312 | 0.01088 | 0.12965 | 0.15119 | 0.17269 | 0.34605 | 1.5448 | 1.8015 | 2.0578 | 2.1009 | 2.3997 | 2.741 | 4.1235 | 4.8087 | 5.4926 | 11.0065
4.3324 | 0.010837 | 0.12914 | 0.15059 | 0.17201 | 0.34469 | 1.5387 | 1.7944 | 2.0496 | 2.0926 | 2.3902 | 2.7302 | 4.1072 | 4.7898 | 5.4709 | 10.963
4.3336 | 0.010806 | 0.12876 | 0.15015 | 0.17151 | 0.34368 | 1.5342 | 1.7892 | 2.0436 | 2.0865 | 2.3832 | 2.7221 | 4.0951 | 4.7757 | 5.4548 | 10.9308
4.3348 | 0.010785 | 0.12851 | 0.14986 | 0.17117 | 0.34301 | 1.5312 | 1.7857 | 2.0397 | 2.0825 | 2.3786 | 2.7169 | 4.0872 | 4.7664 | 5.4443 | 10.9097
4.336 | 0.010775 | 0.12839 | 0.14973 | 0.17102 | 0.3427 | 1.5299 | 1.7841 | 2.0378 | 2.0806 | 2.3765 | 2.7144 | 4.0835 | 4.7621 | 5.4394 | 10.8998
4.3372 | 0.010776 | 0.1284 | 0.14974 | 0.17104 | 0.34274 | 1.53 | 1.7843 | 2.038 | 2.0808 | 2.3767 | 2.7147 | 4.084 | 4.7627 | 5.44 | 10.9011
4.3384 | 0.010788 | 0.12855 | 0.14991 | 0.17123 | 0.34313 | 1.5318 | 1.7863 | 2.0404 | 2.0832 | 2.3794 | 2.7178 | 4.0886 | 4.7681 | 5.4462 | 10.9134
4.3396 | 0.010812 | 0.12883 | 0.15024 | 0.1716 | 0.34387 | 1.5351 | 1.7902 | 2.0448 | 2.0877 | 2.3846 | 2.7237 | 4.0974 | 4.7784 | 5.4579 | 10.937
4.3408 | 0.010846 | 0.12924 | 0.15071 | 0.17214 | 0.34496 | 1.5399 | 1.7958 | 2.0512 | 2.0943 | 2.3921 | 2.7323 | 4.1104 | 4.7935 | 5.4752 | 10.9715
4.342 | 0.010891 | 0.12977 | 0.15134 | 0.17286 | 0.34639 | 1.5463 | 1.8033 | 2.0597 | 2.103 | 2.402 | 2.7436 | 4.1275 | 4.8134 | 5.4979 | 11.0171
4.3432 | 0.010947 | 0.13044 | 0.15211 | 0.17375 | 0.34817 | 1.5543 | 1.8126 | 2.0703 | 2.1138 | 2.4144 | 2.7577 | 4.1487 | 4.8381 | 5.5261 | 11.0737
4.3444 | 0.011013 | 0.13123 | 0.15304 | 0.17481 | 0.35029 | 1.5637 | 1.8236 | 2.0829 | 2.1266 | 2.4291 | 2.7745 | 4.1739 | 4.8676 | 5.5598 | 11.1411
4.3456 | 0.011091 | 0.13215 | 0.15412 | 0.17603 | 0.35275 | 1.5747 | 1.8364 | 2.0976 | 2.1416 | 2.4461 | 2.794 | 4.2033 | 4.9018 | 5.5989 | 11.2194
4.3468 | 0.011179 | 0.1332 | 0.15534 | 0.17743 | 0.35555 | 1.5872 | 1.851 | 2.1142 | 2.1586 | 2.4655 | 2.8162 | 4.2366 | 4.9406 | 5.6432 | 11.3084
4.348 | 0.011277 | 0.13438 | 0.15671 | 0.17899 | 0.35868 | 1.6012 | 1.8673 | 2.1328 | 2.1776 | 2.4872 | 2.841 | 4.2739 | 4.9841 | 5.6929 | 11.4079
4.3492 | 0.011386 | 0.13567 | 0.15822 | 0.18072 | 0.36214 | 1.6166 | 1.8853 | 2.1534 | 2.1986 | 2.5112 | 2.8684 | 4.3151 | 5.0322 | 5.7479 | 11.518
4.3504 | 0.011505 | 0.13709 | 0.15987 | 0.18261 | 0.36593 | 1.6335 | 1.905 | 2.1759 | 2.2216 | 2.5375 | 2.8984 | 4.3602 | 5.0848 | 5.808 | 11.6385
4.3516 | 0.011634 | 0.13863 | 0.16167 | 0.18466 | 0.37003 | 1.6519 | 1.9264 | 2.2003 | 2.2465 | 2.566 | 2.9309 | 4.4092 | 5.1419 | 5.8732 | 11.7692
4.3528 | 0.011773 | 0.14029 | 0.1636 | 0.18687 | 0.37446 | 1.6716 | 1.9494 | 2.2267 | 2.2734 | 2.5967 | 2.966 | 4.462 | 5.2035 | 5.9435 | 11.91
4.354 | 0.011922 | 0.14206 | 0.16567 | 0.18923 | 0.3792 | 1.6928 | 1.9741 | 2.2548 | 2.3022 | 2.6296 | 3.0035 | 4.5184 | 5.2693 | 6.0187 | 12.0607
4.3552 | 0.012081 | 0.14396 | 0.16788 | 0.19175 | 0.38425 | 1.7153 | 2.0004 | 2.2849 | 2.3328 | 2.6646 | 3.0435 | 4.5786 | 5.3395 | 6.0988 | 12.2212
4.3564 | 0.012249 | 0.14596 | 0.17022 | 0.19442 | 0.3896 | 1.7392 | 2.0282 | 2.3167 | 2.3653 | 2.7017 | 3.0859 | 4.6423 | 5.4138 | 6.1837 | 12.3914
4.3576 | 0.012427 | 0.14808 | 0.17268 | 0.19724 | 0.39525 | 1.7644 | 2.0576 | 2.3503 | 2.3996 | 2.7408 | 3.1306 | 4.7096 | 5.4923 | 6.2733 | 12.571
4.3588 | 0.012614 | 0.1503 | 0.17528 | 0.2002 | 0.40118 | 1.7909 | 2.0885 | 2.3856 | 2.4356 | 2.782 | 3.1776 | 4.7804 | 5.5748 | 6.3676 | 12.7599
4.36 | 0.012809 | 0.15263 | 0.178 | 0.20331 | 0.40741 | 1.8187 | 2.1209 | 2.4226 | 2.4734 | 2.8251 | 3.2269 | 4.8545 | 5.6612 | 6.4664 | 12.9578
4.3612 | 0.013014 | 0.15507 | 0.18084 | 0.20655 | 0.41391 | 1.8477 | 2.1548 | 2.4612 | 2.5129 | 2.8702 | 3.2784 | 4.932 | 5.7516 | 6.5695 | 13.1645
4.3624 | 0.013227 | 0.1576 | 0.18379 | 0.20993 | 0.42068 | 1.878 | 2.19 | 2.5015 | 2.554 | 2.9172 | 3.3321 | 5.0127 | 5.8457 | 6.677 | 13.38
4.3636 | 0.013448 | 0.16024 | 0.18687 | 0.21345 | 0.42772 | 1.9094 | 2.2267 | 2.5433 | 2.5967 | 2.966 | 3.3878 | 5.0965 | 5.9435 | 6.7887 | 13.6038
4.3648 | 0.013677 | 0.16297 | 0.19006 | 0.21709 | 0.43501 | 1.9419 | 2.2647 | 2.5867 | 2.641 | 3.0166 | 3.4456 | 5.1835 | 6.0449 | 6.9045 | 13.8358
4.366 | 0.013914 | 0.1658 | 0.19335 | 0.22085 | 0.44256 | 1.9756 | 2.3039 | 2.6316 | 2.6868 | 3.0689 | 3.5054 | 5.2734 | 6.1497 | 7.0243 | 14.0758
4.3672 | 0.014159 | 0.16872 | 0.19676 | 0.22474 | 0.45035 | 2.0104 | 2.3445 | 2.6779 | 2.7341 | 3.1229 | 3.567 | 5.3662 | 6.2579 | 7.1479 | 14.3235
4.3684 | 0.014412 | 0.17172 | 0.20026 | 0.22874 | 0.45837 | 2.0462 | 2.3862 | 2.7256 | 2.7828 | 3.1785 | 3.6306 | 5.4618 | 6.3694 | 7.2752 | 14.5786
4.3696 | 0.014671 | 0.17481 | 0.20386 | 0.23286 | 0.46662 | 2.083 | 2.4292 | 2.7746 | 2.8329 | 3.2357 | 3.6959 | 5.56 | 6.484 | 7.4061 | 14.841
4.3708 | 0.014937 | 0.17799 | 0.20756 | 0.23708 | 0.47508 | 2.1208 | 2.4733 | 2.825 | 2.8843 | 3.2945 | 3.763 | 5.6609 | 6.6017 | 7.5405 | 15.1103
4.372 | 0.01521 | 0.18124 | 0.21135 | 0.24141 | 0.48376 | 2.1595 | 2.5184 | 2.8766 | 2.9369 | 3.3546 | 3.8317 | 5.7643 | 6.7222 | 7.6782 | 15.3862
4.3732 | 0.015489 | 0.18456 | 0.21523 | 0.24584 | 0.49264 | 2.1992 | 2.5646 | 2.9294 | 2.9908 | 3.4162 | 3.902 | 5.8701 | 6.8456 | 7.8191 | 15.6686
4.3744 | 0.015774 | 0.18796 | 0.21919 | 0.25037 | 0.5017 | 2.2397 | 2.6119 | 2.9833 | 3.0459 | 3.4791 | 3.9738 | 5.9781 | 6.9716 | 7.9631 | 15.957
4.3756 | 0.016065 | 0.19143 | 0.22324 | 0.25498 | 0.51096 | 2.281 | 2.66 | 3.0383 | 3.1021 | 3.5432 | 4.0471 | 6.0884 | 7.1002 | 8.1099 | 16.2512
4.3768 | 0.016361 | 0.19496 | 0.22735 | 0.25969 | 0.52038 | 2.323 | 2.7091 | 3.0944 | 3.1593 | 3.6086 | 4.1218 | 6.2007 | 7.2311 | 8.2595 | 16.551
4.378 | 0.016663 | 0.19855 | 0.23154 | 0.26447 | 0.52997 | 2.3658 | 2.759 | 3.1514 | 3.2175 | 3.6751 | 4.1977 | 6.315 | 7.3644 | 8.4117 | 16.856
4.3792 | 0.016969 | 0.2022 | 0.2358 | 0.26933 | 0.53971 | 2.4093 | 2.8097 | 3.2093 | 3.2766 | 3.7426 | 4.2749 | 6.431 | 7.4998 | 8.5663 | 17.1659
4.3804 | 0.01728 | 0.2059 | 0.24012 | 0.27427 | 0.5496 | 2.4535 | 2.8612 | 3.2681 | 3.3367 | 3.8112 | 4.3532 | 6.5489 | 7.6372 | 8.7233 | 17.4804
4.3816 | 0.017595 | 0.20966 | 0.2445 | 0.27927 | 0.55962 | 2.4982 | 2.9134 | 3.3277 | 3.3975 | 3.8807 | 4.4326 | 6.6683 | 7.7764 | 8.8824 | 17.7992
4.3828 | 0.017914 | 0.21346 | 0.24893 | 0.28433 | 0.56977 | 2.5435 | 2.9662 | 3.388 | 3.4591 | 3.9511 | 4.513 | 6.7892 | 7.9174 | 9.0434 | 18.1219
4.384 | 0.018237 | 0.2173 | 0.25342 | 0.28946 | 0.58003 | 2.5893 | 3.0196 | 3.4491 | 3.5214 | 4.0222 | 4.5942 | 6.9115 | 8.06 | 9.2063 | 18.4483
4.3852 | 0.018563 | 0.22119 | 0.25795 | 0.29463 | 0.5904 | 2.6356 | 3.0736 | 3.5107 | 3.5844 | 4.0941 | 4.6764 | 7.035 | 8.2041 | 9.3708 | 18.778
4.3864 | 0.018892 | 0.22511 | 0.26252 | 0.29985 | 0.60086 | 2.6823 | 3.128 | 3.5729 | 3.6479 | 4.1666 | 4.7592 | 7.1596 | 8.3494 | 9.5369 | 19.1107
4.3876 | 0.019223 | 0.22906 | 0.26712 | 0.30511 | 0.6114 | 2.7294 | 3.1829 | 3.6356 | 3.7119 | 4.2398 | 4.8427 | 7.2853 | 8.496 | 9.7042 | 19.446
4.3888 | 0.019557 | 0.23303 | 0.27176 | 0.31041 | 0.62202 | 2.7768 | 3.2382 | 3.6987 | 3.7763 | 4.3134 | 4.9268 | 7.4118 | 8.6435 | 9.8727 | 19.7837
4.39 | 0.019893 | 0.23703 | 0.27643 | 0.31574 | 0.6327 | 2.8244 | 3.2938 | 3.7622 | 3.8412 | 4.3874 | 5.0114 | 7.539 | 8.7919 | 10.0422 | 20.1233
4.3912 | 0.02023 | 0.24105 | 0.28111 | 0.32109 | 0.64343 | 2.8723 | 3.3497 | 3.826 | 3.9063 | 4.4618 | 5.0964 | 7.6669 | 8.941 | 10.2125 | 20.4646
4.3924 | 0.020569 | 0.24509 | 0.28582 | 0.32647 | 0.6542 | 2.9204 | 3.4057 | 3.8901 | 3.9717 | 4.5365 | 5.1817 | 7.7952 | 9.0907 | 10.3835 | 20.8072
4.3936 | 0.020908 | 0.24914 | 0.29054 | 0.33186 | 0.665 | 2.9686 | 3.462 | 3.9543 | 4.0373 | 4.6114 | 5.2673 | 7.9239 | 9.2408 | 10.5549 | 21.1507
4.3948 | 0.021249 | 0.25319 | 0.29527 | 0.33726 | 0.67582 | 3.0169 | 3.5183 | 4.0187 | 4.103 | 4.6865 | 5.353 | 8.0529 | 9.3911 | 10.7267 | 21.4949
4.396 | 0.021589 | 0.25725 | 0.3 | 0.34266 | 0.68665 | 3.0653 | 3.5747 | 4.083 | 4.1687 | 4.7616 | 5.4387 | 8.1819 | 9.5416 | 10.8986 | 21.8393
4.3972 | 0.021929 | 0.2613 | 0.30473 | 0.34806 | 0.69748 | 3.1136 | 3.631 | 4.1474 | 4.2345 | 4.8367 | 5.5245 | 8.3109 | 9.692 | 11.0704 | 22.1837
4.3984 | 0.022269 | 0.26536 | 0.30945 | 0.35346 | 0.70829 | 3.1619 | 3.6873 | 4.2117 | 4.3001 | 4.9116 | 5.6101 | 8.4398 | 9.8423 | 11.242 | 22.5276
4.3996 | 0.022609 | 0.2694 | 0.31417 | 0.35885 | 0.71908 | 3.2101 | 3.7435 | 4.2759 | 4.3656 | 4.9865 | 5.6956 | 8.5683 | 9.9922 | 11.4133 | 22.8708
4.4008 | 0.022947 | 0.27343 | 0.31887 | 0.36421 | 0.72984 | 3.2581 | 3.7995 | 4.3398 | 4.4309 | 5.061 | 5.7808 | 8.6965 | 10.1417 | 11.584 | 23.2129
4.402 | 0.023284 | 0.27744 | 0.32354 | 0.36956 | 0.74055 | 3.3059 | 3.8552 | 4.4035 | 4.4959 | 5.1353 | 5.8656 | 8.8241 | 10.2905 | 11.754 | 23.5535
4.4032 | 0.023618 | 0.28143 | 0.3282 | 0.37487 | 0.7512 | 3.3534 | 3.9107 | 4.4669 | 4.5606 | 5.2092 | 5.95 | 8.951 | 10.4385 | 11.923 | 23.8923
4.4044 | 0.023951 | 0.2854 | 0.33282 | 0.38016 | 0.76178 | 3.4007 | 3.9658 | 4.5298 | 4.6248 | 5.2826 | 6.0338 | 9.0772 | 10.5856 | 12.091 | 24.2289
4.4056 | 0.024282 | 0.28933 | 0.33741 | 0.3854 | 0.77229 | 3.4476 | 4.0205 | 4.5923 | 4.6886 | 5.3554 | 6.1171 | 9.2024 | 10.7316 | 12.2578 | 24.5631
4.4068 | 0.024609 | 0.29324 | 0.34197 | 0.3906 | 0.78271 | 3.4941 | 4.0747 | 4.6542 | 4.7519 | 5.4277 | 6.1996 | 9.3265 | 10.8764 | 12.4232 | 24.8945
4.408 | 0.024934 | 0.2971 | 0.34647 | 0.39575 | 0.79303 | 3.5402 | 4.1285 | 4.7156 | 4.8145 | 5.4992 | 6.2813 | 9.4495 | 11.0198 | 12.587 | 25.2227
4.4092 | 0.025255 | 0.30093 | 0.35093 | 0.40084 | 0.80324 | 3.5857 | 4.1816 | 4.7763 | 4.8765 | 5.57 | 6.3622 | 9.5711 | 11.1617 | 12.749 | 25.5475
4.4104 | 0.025572 | 0.30471 | 0.35534 | 0.40588 | 0.81333 | 3.6308 | 4.2342 | 4.8363 | 4.9378 | 5.64 | 6.4421 | 9.6914 | 11.3019 | 12.9092 | 25.8684
4.4116 | 0.025885 | 0.30844 | 0.35969 | 0.41085 | 0.82329 | 3.6752 | 4.286 | 4.8955 | 4.9983 | 5.7091 | 6.521 | 9.81 | 11.4403 | 13.0673 | 26.1852
4.4128 | 0.026194 | 0.31212 | 0.36398 | 0.41575 | 0.83311 | 3.7191 | 4.3371 | 4.9539 | 5.0579 | 5.7772 | 6.5988 | 9.927 | 11.5767 | 13.2231 | 26.4975
4.414 | 0.026498 | 0.31574 | 0.36821 | 0.42057 | 0.84278 | 3.7622 | 4.3875 | 5.0114 | 5.1166 | 5.8442 | 6.6754 | 10.0423 | 11.7111 | 13.3766 | 26.805
4.4152 | 0.026797 | 0.3193 | 0.37236 | 0.42532 | 0.85229 | 3.8047 | 4.437 | 5.068 | 5.1743 | 5.9102 | 6.7507 | 10.1556 | 11.8432 | 13.5275 | 27.1074
4.4164 | 0.02709 | 0.3228 | 0.37644 | 0.42998 | 0.86162 | 3.8464 | 4.4856 | 5.1235 | 5.231 | 5.9749 | 6.8246 | 10.2668 | 11.973 | 13.6757 | 27.4044
4.4176 | 0.027378 | 0.32623 | 0.38044 | 0.43455 | 0.87078 | 3.8873 | 4.5333 | 5.178 | 5.2866 | 6.0384 | 6.8972 | 10.376 | 12.1003 | 13.8211 | 27.6957
4.4188 | 0.02766 | 0.32959 | 0.38436 | 0.43903 | 0.87975 | 3.9273 | 4.5799 | 5.2313 | 5.341 | 6.1006 | 6.9682 | 10.4828 | 12.2249 | 13.9634 | 27.981
4.42 | 0.027936 | 0.33288 | 0.3882 | 0.4434 | 0.88852 | 3.9665 | 4.6256 | 5.2834 | 5.3943 | 6.1614 | 7.0377 | 10.5874 | 12.3468 | 14.1027 | 28.26
4.4212 | 0.028205 | 0.33609 | 0.39194 | 0.44768 | 0.89709 | 4.0047 | 4.6702 | 5.3344 | 5.4463 | 6.2208 | 7.1055 | 10.6894 | 12.4658 | 14.2386 | 28.5323
4.4224 | 0.028468 | 0.33921 | 0.39558 | 0.45184 | 0.90543 | 4.0419 | 4.7136 | 5.384 | 5.497 | 6.2787 | 7.1716 | 10.7888 | 12.5817 | 14.371 | 28.7978
4.4236 | 0.028723 | 0.34225 | 0.39913 | 0.45589 | 0.91355 | 4.0782 | 4.7559 | 5.4323 | 5.5463 | 6.335 | 7.2359 | 10.8856 | 12.6946 | 14.4999 | 29.0561
4.4248 | 0.028971 | 0.34521 | 0.40258 | 0.45983 | 0.92144 | 4.1134 | 4.797 | 5.4792 | 5.5941 | 6.3897 | 7.2984 | 10.9796 | 12.8042 | 14.6251 | 29.3069
4.426 | 0.029211 | 0.34807 | 0.40592 | 0.46364 | 0.92908 | 4.1475 | 4.8368 | 5.5246 | 5.6405 | 6.4427 | 7.359 | 11.0707 | 12.9104 | 14.7464 | 29.55
4.4272 | 0.029444 | 0.35084 | 0.40915 | 0.46733 | 0.93648 | 4.1805 | 4.8753 | 5.5686 | 5.6854 | 6.494 | 7.4175 | 11.1588 | 13.0131 | 14.8638 | 29.7852
4.4284 | 0.029668 | 0.35352 | 0.41226 | 0.47089 | 0.94361 | 4.2124 | 4.9124 | 5.611 | 5.7287 | 6.5435 | 7.474 | 11.2438 | 13.1123 | 14.977 | 30.0121
4.4296 | 0.029884 | 0.35609 | 0.41526 | 0.47432 | 0.95048 | 4.243 | 4.9482 | 5.6519 | 5.7704 | 6.5911 | 7.5284 | 11.3256 | 13.2077 | 15.086 | 30.2305
4.4308 | 0.030091 | 0.35856 | 0.41815 | 0.47761 | 0.95707 | 4.2725 | 4.9825 | 5.6911 | 5.8105 | 6.6368 | 7.5807 | 11.4042 | 13.2993 | 15.1907 | 30.4403
4.432 | 0.03029 | 0.36092 | 0.4209 | 0.48076 | 0.96339 | 4.3007 | 5.0153 | 5.7286 | 5.8488 | 6.6806 | 7.6307 | 11.4794 | 13.3871 | 15.2909 | 30.6411
4.4332 | 0.030479 | 0.36318 | 0.42354 | 0.48377 | 0.96941 | 4.3276 | 5.0467 | 5.7644 | 5.8854 | 6.7224 | 7.6784 | 11.5512 | 13.4708 | 15.3865 | 30.8327
4.4344 | 0.030659 | 0.36533 | 0.42604 | 0.48663 | 0.97514 | 4.3531 | 5.0765 | 5.7985 | 5.9202 | 6.7621 | 7.7238 | 11.6195 | 13.5504 | 15.4775 | 31.0149
4.4356 | 0.03083 | 0.36736 | 0.42841 | 0.48934 | 0.98057 | 4.3774 | 5.1048 | 5.8308 | 5.9531 | 6.7997 | 7.7668 | 11.6842 | 13.6258 | 15.5636 | 31.1876
4.4368 | 0.030991 | 0.36928 | 0.43065 | 0.49189 | 0.98569 | 4.4002 | 5.1315 | 5.8612 | 5.9842 | 6.8353 | 7.8073 | 11.7452 | 13.697 | 15.6449 | 31.3504
4.438 | 0.031142 | 0.37108 | 0.43275 | 0.49429 | 0.9905 | 4.4217 | 5.1565 | 5.8898 | 6.0134 | 6.8686 | 7.8454 | 11.8024 | 13.7638 | 15.7212 | 31.5033
4.4392 | 0.031283 | 0.37276 | 0.43471 | 0.49653 | 0.99498 | 4.4417 | 5.1798 | 5.9165 | 6.0406 | 6.8997 | 7.8809 | 11.8559 | 13.8261 | 15.7924 | 31.646
4.4404 | 0.031414 | 0.37432 | 0.43653 | 0.49861 | 0.99915 | 4.4603 | 5.2015 | 5.9412 | 6.0659 | 6.9286 | 7.9139 | 11.9055 | 13.884 | 15.8585 | 31.7784
4.4416 | 0.031535 | 0.37576 | 0.4382 | 0.50052 | 1.003 | 4.4774 | 5.2215 | 5.964 | 6.0892 | 6.9551 | 7.9443 | 11.9512 | 13.9372 | 15.9193 | 31.9003
4.4428 | 0.031645 | 0.37707 | 0.43973 | 0.50227 | 1.0065 | 4.493 | 5.2397 | 5.9848 | 6.1104 | 6.9794 | 7.972 | 11.9929 | 13.9858 | 15.9748 | 32.0116
4.444 | 0.031744 | 0.37825 | 0.44111 | 0.50384 | 1.0096 | 4.5071 | 5.2561 | 6.0036 | 6.1296 | 7.0013 | 7.997 | 12.0305 | 14.0297 | 16.025 | 32.112
4.4452 | 0.031832 | 0.37931 | 0.44234 | 0.50525 | 1.0124 | 4.5197 | 5.2708 | 6.0203 | 6.1467 | 7.0208 | 8.0193 | 12.064 | 14.0688 | 16.0696 | 32.2015
4.4464 | 0.03191 | 0.38023 | 0.44342 | 0.50648 | 1.0149 | 4.5307 | 5.2836 | 6.035 | 6.1616 | 7.0379 | 8.0388 | 12.0934 | 14.1031 | 16.1088 | 32.28
4.4476 | 0.031977 | 0.38102 | 0.44434 | 0.50753 | 1.017 | 4.5401 | 5.2946 | 6.0476 | 6.1745 | 7.0526 | 8.0556 | 12.1186 | 14.1325 | 16.1423 | 32.3472
4.4488 | 0.032032 | 0.38168 | 0.44511 | 0.50841 | 1.0188 | 4.548 | 5.3038 | 6.0581 | 6.1852 | 7.0648 | 8.0695 | 12.1396 | 14.1569 | 16.1703 | 32.4032
4.45 | 0.032076 | 0.38221 | 0.44572 | 0.50911 | 1.0202 | 4.5542 | 5.3111 | 6.0664 | 6.1937 | 7.0745 | 8.0806 | 12.1563 | 14.1764 | 16.1925 | 32.4478
4.4512 | 0.032109 | 0.3826 | 0.44618 | 0.50963 | 1.0212 | 4.5589 | 5.3165 | 6.0726 | 6.2 | 7.0817 | 8.0889 | 12.1687 | 14.1909 | 16.2091 | 32.4809
4.4524 | 0.03213 | 0.38285 | 0.44647 | 0.50997 | 1.0219 | 4.5619 | 5.32 | 6.0766 | 6.2041 | 7.0864 | 8.0942 | 12.1768 | 14.2003 | 16.2198 | 32.5025
4.4536 | 0.03214 | 0.38297 | 0.44661 | 0.51012 | 1.0222 | 4.5633 | 5.3217 | 6.0785 | 6.206 | 7.0886 | 8.0967 | 12.1805 | 14.2047 | 16.2248 | 32.5125
4.4548 | 0.032138 | 0.38295 | 0.44659 | 0.5101 | 1.0222 | 4.5631 | 5.3214 | 6.0782 | 6.2057 | 7.0882 | 8.0963 | 12.1799 | 14.2039 | 16.2239 | 32.5108
4.456 | 0.032125 | 0.38279 | 0.4464 | 0.50989 | 1.0217 | 4.5612 | 5.3192 | 6.0756 | 6.2031 | 7.0853 | 8.0929 | 12.1748 | 14.1981 | 16.2172 | 32.4973
4.4572 | 0.0321 | 0.38249 | 0.44606 | 0.50949 | 1.021 | 4.5577 | 5.3151 | 6.0709 | 6.1983 | 7.0798 | 8.0867 | 12.1654 | 14.1871 | 16.2047 | 32.4721
4.4584 | 0.032063 | 0.38206 | 0.44555 | 0.50891 | 1.0198 | 4.5525 | 5.309 | 6.064 | 6.1913 | 7.0718 | 8.0775 | 12.1516 | 14.1709 | 16.1862 | 32.4352
4.4596 | 0.032015 | 0.38148 | 0.44488 | 0.50815 | 1.0183 | 4.5456 | 5.301 | 6.0549 | 6.182 | 7.0611 | 8.0653 | 12.1333 | 14.1496 | 16.1619 | 32.3864
4.4608 | 0.031955 | 0.38077 | 0.44405 | 0.5072 | 1.0164 | 4.5371 | 5.2911 | 6.0436 | 6.1704 | 7.0479 | 8.0502 | 12.1106 | 14.1231 | 16.1316 | 32.3258
4.462 | 0.031884 | 0.37992 | 0.44305 | 0.50606 | 1.0141 | 4.527 | 5.2793 | 6.03 | 6.1566 | 7.0321 | 8.0322 | 12.0835 | 14.0915 | 16.0955 | 32.2534
4.4632 | 0.031801 | 0.37893 | 0.4419 | 0.50474 | 1.0114 | 4.5152 | 5.2655 | 6.0143 | 6.1405 | 7.0138 | 8.0112 | 12.0519 | 14.0547 | 16.0535 | 32.1693
4.4644 | 0.031706 | 0.3778 | 0.44058 | 0.50323 | 1.0084 | 4.5017 | 5.2498 | 5.9964 | 6.1222 | 6.9929 | 7.9873 | 12.016 | 14.0128 | 16.0056 | 32.0733
4.4656 | 0.031599 | 0.37653 | 0.4391 | 0.50154 | 1.005 | 4.4866 | 5.2322 | 5.9762 | 6.1016 | 6.9694 | 7.9605 | 11.9757 | 13.9658 | 15.9519 | 31.9657
4.4668 | 0.031481 | 0.37512 | 0.43746 | 0.49967 | 1.0013 | 4.4698 | 5.2126 | 5.9539 | 6.0789 | 6.9434 | 7.9308 | 11.9309 | 13.9136 | 15.8924 | 31.8463
4.468 | 0.031352 | 0.37358 | 0.43566 | 0.49762 | 0.99716 | 4.4514 | 5.1912 | 5.9294 | 6.0539 | 6.9148 | 7.8982 | 11.8819 | 13.8564 | 15.827 | 31.7153
4.4692 | 0.031211 | 0.3719 | 0.4337 | 0.49538 | 0.99268 | 4.4314 | 5.1679 | 5.9028 | 6.0266 | 6.8837 | 7.8627 | 11.8285 | 13.7941 | 15.7559 | 31.5728
4.4704 | 0.031059 | 0.37008 | 0.43159 | 0.49296 | 0.98784 | 4.4098 | 5.1426 | 5.874 | 5.9972 | 6.8501 | 7.8243 | 11.7708 | 13.7268 | 15.679 | 31.4187
4.4716 | 0.030895 | 0.36814 | 0.42931 | 0.49037 | 0.98264 | 4.3866 | 5.1156 | 5.8431 | 5.9657 | 6.8141 | 7.7831 | 11.7088 | 13.6545 | 15.5964 | 31.2533
4.4728 | 0.03072 | 0.36605 | 0.42689 | 0.48759 | 0.97708 | 4.3618 | 5.0866 | 5.81 | 5.9319 | 6.7755 | 7.7391 | 11.6426 | 13.5773 | 15.5082 | 31.0765
4.474 | 0.030535 | 0.36384 | 0.4243 | 0.48465 | 0.97117 | 4.3354 | 5.0559 | 5.7749 | 5.896 | 6.7346 | 7.6923 | 11.5721 | 13.4952 | 15.4144 | 30.8886
4.4752 | 0.030338 | 0.3615 | 0.42157 | 0.48152 | 0.96491 | 4.3075 | 5.0233 | 5.7377 | 5.8581 | 6.6912 | 7.6427 | 11.4976 | 13.4082 | 15.3151 | 30.6895
4.4764 | 0.03013 | 0.35902 | 0.41868 | 0.47823 | 0.95831 | 4.278 | 4.9889 | 5.6984 | 5.818 | 6.6454 | 7.5904 | 11.4189 | 13.3165 | 15.2103 | 30.4795
4.4776 | 0.029912 | 0.35642 | 0.41565 | 0.47476 | 0.95136 | 4.247 | 4.9528 | 5.6571 | 5.7758 | 6.5972 | 7.5354 | 11.3361 | 13.22 | 15.1001 | 30.2587
4.4788 | 0.029683 | 0.35369 | 0.41247 | 0.47113 | 0.94408 | 4.2145 | 4.9149 | 5.6138 | 5.7316 | 6.5467 | 7.4778 | 11.2494 | 13.1188 | 14.9845 | 30.0271
4.48 | 0.029444 | 0.35084 | 0.40914 | 0.46733 | 0.93647 | 4.1805 | 4.8752 | 5.5686 | 5.6854 | 6.494 | 7.4175 | 11.1587 | 13.0131 | 14.8637 | 29.785
4.4812 | 0.029194 | 0.34787 | 0.40568 | 0.46337 | 0.92853 | 4.1451 | 4.8339 | 5.5214 | 5.6372 | 6.4389 | 7.3546 | 11.0641 | 12.9028 | 14.7377 | 29.5326
4.4824 | 0.028934 | 0.34477 | 0.40207 | 0.45925 | 0.92028 | 4.1082 | 4.7909 | 5.4723 | 5.5871 | 6.3816 | 7.2892 | 10.9657 | 12.788 | 14.6066 | 29.2699
4.4836 | 0.028665 | 0.34156 | 0.39832 | 0.45497 | 0.9117 | 4.0699 | 4.7463 | 5.4213 | 5.535 | 6.3222 | 7.2213 | 10.8635 | 12.6689 | 14.4706 | 28.9972
4.4848 | 0.028386 | 0.33823 | 0.39444 | 0.45054 | 0.90282 | 4.0303 | 4.7 | 5.3684 | 5.4811 | 6.2606 | 7.1509 | 10.7577 | 12.5454 | 14.3296 | 28.7146
4.486 | 0.028097 | 0.33479 | 0.39043 | 0.44595 | 0.89363 | 3.9893 | 4.6522 | 5.3138 | 5.4253 | 6.1969 | 7.0782 | 10.6482 | 12.4178 | 14.1837 | 28.4224
4.4872 | 0.027799 | 0.33124 | 0.38628 | 0.44122 | 0.88415 | 3.9469 | 4.6028 | 5.2574 | 5.3677 | 6.1311 | 7.003 | 10.5352 | 12.286 | 14.0332 | 28.1208
4.4884 | 0.027491 | 0.32758 | 0.38201 | 0.43634 | 0.87437 | 3.9033 | 4.5519 | 5.1993 | 5.3084 | 6.0633 | 6.9256 | 10.4187 | 12.1501 | 13.8781 | 27.8099
4.4896 | 0.027175 | 0.32381 | 0.37762 | 0.43132 | 0.86432 | 3.8584 | 4.4996 | 5.1395 | 5.2473 | 5.9936 | 6.846 | 10.2989 | 12.0104 | 13.7184 | 27.49
4.4908 | 0.02685 | 0.31994 | 0.3731 | 0.42617 | 0.85398 | 3.8123 | 4.4458 | 5.078 | 5.1846 | 5.9219 | 6.7641 | 10.1758 | 11.8668 | 13.5544 | 27.1614
4.492 | 0.026517 | 0.31596 | 0.36847 | 0.42087 | 0.84338 | 3.7649 | 4.3906 | 5.015 | 5.1202 | 5.8484 | 6.6801 | 10.0494 | 11.7195 | 13.3861 | 26.8241
4.4932 | 0.026175 | 0.31189 | 0.36373 | 0.41545 | 0.83252 | 3.7164 | 4.334 | 4.9504 | 5.0543 | 5.7731 | 6.5941 | 9.92 | 11.5685 | 13.2137 | 26.4786
4.4944 | 0.025826 | 0.30773 | 0.35887 | 0.4099 | 0.8214 | 3.6668 | 4.2762 | 4.8843 | 4.9868 | 5.696 | 6.506 | 9.7875 | 11.414 | 13.0372 | 26.125
4.4956 | 0.025468 | 0.30347 | 0.3539 | 0.40423 | 0.81004 | 3.6161 | 4.217 | 4.8167 | 4.9178 | 5.6172 | 6.416 | 9.6521 | 11.2561 | 12.8569 | 25.7636
4.4968 | 0.025104 | 0.29913 | 0.34884 | 0.39845 | 0.79844 | 3.5643 | 4.1566 | 4.7477 | 4.8474 | 5.5367 | 6.3241 | 9.5139 | 11.0949 | 12.6728 | 25.3947
4.498 | 0.024732 | 0.2947 | 0.34367 | 0.39254 | 0.78661 | 3.5115 | 4.095 | 4.6774 | 4.7756 | 5.4547 | 6.2305 | 9.373 | 10.9306 | 12.485 | 25.0185
4.4992 | 0.024353 | 0.29018 | 0.3384 | 0.38653 | 0.77456 | 3.4577 | 4.0323 | 4.6058 | 4.7024 | 5.3712 | 6.135 | 9.2294 | 10.7631 | 12.2938 | 24.6353
4.5005 | 0.023967 | 0.28559 | 0.33305 | 0.38041 | 0.7623 | 3.403 | 3.9685 | 4.5329 | 4.628 | 5.2861 | 6.0379 | 9.0833 | 10.5928 | 12.0992 | 24.2453
4.5017 | 0.023576 | 0.28092 | 0.3276 | 0.37419 | 0.74984 | 3.3473 | 3.9036 | 4.4588 | 4.5523 | 5.1997 | 5.9392 | 8.9348 | 10.4196 | 11.9014 | 23.849
4.5029 | 0.023178 | 0.27618 | 0.32207 | 0.36788 | 0.73718 | 3.2909 | 3.8377 | 4.3835 | 4.4755 | 5.112 | 5.839 | 8.784 | 10.2438 | 11.7006 | 23.4465
4.5041 | 0.022774 | 0.27137 | 0.31647 | 0.36147 | 0.72434 | 3.2335 | 3.7709 | 4.3072 | 4.3975 | 5.0229 | 5.7373 | 8.631 | 10.0654 | 11.4968 | 23.0381
4.5053 | 0.022365 | 0.26649 | 0.31078 | 0.35498 | 0.71133 | 3.1755 | 3.7032 | 4.2298 | 4.3185 | 4.9327 | 5.6342 | 8.476 | 9.8845 | 11.2903 | 22.6243
4.5065 | 0.021951 | 0.26156 | 0.30502 | 0.3484 | 0.69815 | 3.1166 | 3.6346 | 4.1514 | 4.2385 | 4.8413 | 5.5298 | 8.319 | 9.7014 | 11.0811 | 22.2051
4.5077 | 0.021531 | 0.25656 | 0.2992 | 0.34175 | 0.68482 | 3.0571 | 3.5651 | 4.0722 | 4.1576 | 4.7489 | 5.4242 | 8.1601 | 9.5162 | 10.8695 | 21.7811
4.5089 | 0.021108 | 0.25151 | 0.29331 | 0.33502 | 0.67134 | 2.9969 | 3.495 | 3.992 | 4.0758 | 4.6554 | 5.3175 | 7.9995 | 9.3289 | 10.6556 | 21.3524
4.5101 | 0.02068 | 0.24641 | 0.28736 | 0.32823 | 0.65773 | 2.9362 | 3.4241 | 3.9111 | 3.9931 | 4.561 | 5.2097 | 7.8373 | 9.1397 | 10.4395 | 20.9195
4.5113 | 0.020248 | 0.24127 | 0.28136 | 0.32137 | 0.64399 | 2.8749 | 3.3526 | 3.8294 | 3.9097 | 4.4658 | 5.1009 | 7.6736 | 8.9488 | 10.2215 | 20.4826
4.5125 | 0.019812 | 0.23608 | 0.27531 | 0.31446 | 0.63014 | 2.813 | 3.2805 | 3.747 | 3.8256 | 4.3697 | 4.9911 | 7.5086 | 8.7563 | 10.0016 | 20.042
4.5137 | 0.019374 | 0.23085 | 0.26921 | 0.3075 | 0.61619 | 2.7507 | 3.2078 | 3.664 | 3.7409 | 4.2729 | 4.8806 | 7.3423 | 8.5624 | 9.7801 | 19.5981
4.5149 | 0.018932 | 0.22558 | 0.26307 | 0.30049 | 0.60213 | 2.688 | 3.1347 | 3.5805 | 3.6556 | 4.1755 | 4.7693 | 7.1748 | 8.3672 | 9.5571 | 19.1512
4.5161 | 0.018487 | 0.22029 | 0.2569 | 0.29343 | 0.588 | 2.6249 | 3.0611 | 3.4964 | 3.5698 | 4.0775 | 4.6574 | 7.0064 | 8.1708 | 9.3328 | 18.7017
4.5173 | 0.018041 | 0.21497 | 0.25069 | 0.28634 | 0.57379 | 2.5615 | 2.9871 | 3.412 | 3.4835 | 3.979 | 4.5448 | 6.8371 | 7.9733 | 9.1073 | 18.2498
4.5185 | 0.017592 | 0.20962 | 0.24446 | 0.27922 | 0.55952 | 2.4978 | 2.9129 | 3.3271 | 3.3969 | 3.88 | 4.4318 | 6.6671 | 7.775 | 8.8808 | 17.796
4.5197 | 0.017142 | 0.20426 | 0.2382 | 0.27207 | 0.5452 | 2.4338 | 2.8383 | 3.2419 | 3.31 | 3.7807 | 4.3184 | 6.4964 | 7.576 | 8.6535 | 17.3404
4.5209 | 0.01669 | 0.19887 | 0.23192 | 0.26491 | 0.53084 | 2.3697 | 2.7635 | 3.1565 | 3.2228 | 3.6811 | 4.2046 | 6.3253 | 7.3764 | 8.4255 | 16.8836
4.5221 | 0.016238 | 0.19348 | 0.22563 | 0.25772 | 0.51644 | 2.3055 | 2.6886 | 3.0709 | 3.1354 | 3.5813 | 4.0906 | 6.1538 | 7.1764 | 8.197 | 16.4258
4.5233 | 0.015784 | 0.18808 | 0.21934 | 0.25053 | 0.50203 | 2.2411 | 2.6135 | 2.9852 | 3.0479 | 3.4813 | 3.9764 | 5.982 | 6.9761 | 7.9682 | 15.9674
4.5245 | 0.015331 | 0.18268 | 0.21304 | 0.24333 | 0.48761 | 2.1767 | 2.5385 | 2.8995 | 2.9603 | 3.3813 | 3.8622 | 5.8102 | 6.7757 | 7.7393 | 15.5086
4.5257 | 0.014877 | 0.17727 | 0.20673 | 0.23613 | 0.47318 | 2.1123 | 2.4634 | 2.8137 | 2.8727 | 3.2813 | 3.7479 | 5.6383 | 6.5753 | 7.5104 | 15.0499
4.5269 | 0.014424 | 0.17188 | 0.20044 | 0.22894 | 0.45877 | 2.048 | 2.3884 | 2.728 | 2.7853 | 3.1814 | 3.6338 | 5.4666 | 6.3751 | 7.2817 | 14.5916
4.5281 | 0.013972 | 0.16649 | 0.19415 | 0.22176 | 0.44439 | 1.9838 | 2.3135 | 2.6425 | 2.6979 | 3.0816 | 3.5198 | 5.2952 | 6.1751 | 7.0533 | 14.134
4.5293 | 0.013521 | 0.16111 | 0.18788 | 0.2146 | 0.43003 | 1.9197 | 2.2387 | 2.5571 | 2.6108 | 2.982 | 3.4061 | 5.1241 | 5.9756 | 6.8255 | 13.6774
4.5305 | 0.013071 | 0.15575 | 0.18163 | 0.20746 | 0.41572 | 1.8558 | 2.1642 | 2.472 | 2.5239 | 2.8828 | 3.2928 | 4.9536 | 5.7768 | 6.5983 | 13.2222
4.5317 | 0.012622 | 0.1504 | 0.1754 | 0.20034 | 0.40146 | 1.7922 | 2.09 | 2.3872 | 2.4373 | 2.7839 | 3.1799 | 4.7837 | 5.5787 | 6.372 | 12.7688
4.5329 | 0.012176 | 0.14509 | 0.1692 | 0.19326 | 0.38727 | 1.7288 | 2.0161 | 2.3028 | 2.3511 | 2.6855 | 3.0674 | 4.6146 | 5.3814 | 6.1468 | 12.3173
4.5341 | 0.011732 | 0.1398 | 0.16303 | 0.18622 | 0.37315 | 1.6658 | 1.9426 | 2.2189 | 2.2654 | 2.5876 | 2.9556 | 4.4464 | 5.1853 | 5.9227 | 11.8683
4.5353 | 0.011291 | 0.13454 | 0.1569 | 0.17921 | 0.35912 | 1.6031 | 1.8696 | 2.1354 | 2.1802 | 2.4903 | 2.8445 | 4.2792 | 4.9903 | 5.7 | 11.422
4.5365 | 0.010853 | 0.12932 | 0.15081 | 0.17226 | 0.34518 | 1.5409 | 1.797 | 2.0526 | 2.0956 | 2.3937 | 2.7341 | 4.1131 | 4.7966 | 5.4787 | 10.9787
4.5377 | 0.010418 | 0.12414 | 0.14477 | 0.16535 | 0.33135 | 1.4792 | 1.725 | 1.9703 | 2.0117 | 2.2977 | 2.6245 | 3.9483 | 4.6044 | 5.2592 | 10.5388
4.5389 | 0.0099867 | 0.119 | 0.13877 | 0.15851 | 0.31763 | 1.4179 | 1.6536 | 1.8887 | 1.9284 | 2.2026 | 2.5159 | 3.7848 | 4.4138 | 5.0415 | 10.1025
4.5401 | 0.0095594 | 0.11391 | 0.13284 | 0.15173 | 0.30404 | 1.3573 | 1.5828 | 1.8079 | 1.8459 | 2.1084 | 2.4082 | 3.6229 | 4.2249 | 4.8257 | 9.6702
4.5413 | 0.0091363 | 0.10886 | 0.12696 | 0.14501 | 0.29058 | 1.2972 | 1.5128 | 1.7279 | 1.7642 | 2.015 | 2.3016 | 3.4625 | 4.0379 | 4.6122 | 9.2422
4.5425 | 0.0087177 | 0.10388 | 0.12114 | 0.13837 | 0.27727 | 1.2378 | 1.4435 | 1.6487 | 1.6833 | 1.9227 | 2.1962 | 3.3039 | 3.8529 | 4.4009 | 8.8188
4.5437 | 0.008304 | 0.098948 | 0.11539 | 0.1318 | 0.26411 | 1.179 | 1.375 | 1.5705 | 1.6035 | 1.8315 | 2.0919 | 3.1471 | 3.6701 | 4.192 | 8.4003
4.5449 | 0.0078954 | 0.094079 | 0.10971 | 0.12532 | 0.25112 | 1.121 | 1.3073 | 1.4932 | 1.5246 | 1.7414 | 1.989 | 2.9922 | 3.4895 | 3.9857 | 7.9869
4.5461 | 0.0074922 | 0.089275 | 0.10411 | 0.11892 | 0.23829 | 1.0638 | 1.2405 | 1.417 | 1.4467 | 1.6524 | 1.8874 | 2.8394 | 3.3113 | 3.7822 | 7.5791
4.5473 | 0.0070948 | 0.084539 | 0.098588 | 0.11261 | 0.22565 | 1.0073 | 1.1747 | 1.3418 | 1.37 | 1.5648 | 1.7873 | 2.6888 | 3.1356 | 3.5816 | 7.177
4.5485 | 0.0067033 | 0.079874 | 0.093147 | 0.10639 | 0.2132 | 0.95175 | 1.1099 | 1.2678 | 1.2944 | 1.4784 | 1.6887 | 2.5404 | 2.9626 | 3.3839 | 6.781
4.5497 | 0.006318 | 0.075283 | 0.087794 | 0.10028 | 0.20095 | 0.89705 | 1.0461 | 1.1949 | 1.22 | 1.3935 | 1.5916 | 2.3944 | 2.7923 | 3.1895 | 6.3913
4.5509 | 0.0059393 | 0.070771 | 0.082531 | 0.094269 | 0.1889 | 0.84328 | 0.98342 | 1.1233 | 1.1468 | 1.3099 | 1.4962 | 2.2509 | 2.625 | 2.9983 | 6.0081
4.5521 | 0.0055673 | 0.066338 | 0.077363 | 0.088365 | 0.17707 | 0.79047 | 0.92183 | 1.0529 | 1.075 | 1.2279 | 1.4025 | 2.1099 | 2.4606 | 2.8105 | 5.6319
4.5533 | 0.0052024 | 0.06199 | 0.072292 | 0.082572 | 0.16546 | 0.73865 | 0.8614 | 0.98391 | 1.0046 | 1.1474 | 1.3106 | 1.9716 | 2.2993 | 2.6263 | 5.2627
4.5545 | 0.0048447 | 0.057728 | 0.067321 | 0.076895 | 0.15409 | 0.68787 | 0.80218 | 0.91626 | 0.93549 | 1.0685 | 1.2205 | 1.8361 | 2.1412 | 2.4457 | 4.9009
4.5557 | 0.0044946 | 0.053556 | 0.062456 | 0.071338 | 0.14295 | 0.63815 | 0.7442 | 0.85004 | 0.86787 | 0.9913 | 1.1323 | 1.7034 | 1.9864 | 2.2689 | 4.5467
4.5569 | 0.0041521 | 0.049475 | 0.057697 | 0.065903 | 0.13206 | 0.58953 | 0.6875 | 0.78527 | 0.80175 | 0.91577 | 1.046 | 1.5736 | 1.8351 | 2.0961 | 4.2003
4.5581 | 0.0038177 | 0.04549 | 0.05305 | 0.060594 | 0.12142 | 0.54204 | 0.63212 | 0.72202 | 0.73717 | 0.842 | 0.96175 | 1.4468 | 1.6873 | 1.9272 | 3.8619
4.5593 | 0.0034914 | 0.041602 | 0.048516 | 0.055415 | 0.11105 | 0.49572 | 0.5781 | 0.66031 | 0.67416 | 0.77004 | 0.87955 | 1.3232 | 1.5431 | 1.7625 | 3.5319
4.5605 | 0.0031735 | 0.037814 | 0.044098 | 0.050369 | 0.10093 | 0.45058 | 0.52546 | 0.60019 | 0.61278 | 0.69993 | 0.79947 | 1.2027 | 1.4026 | 1.602 | 3.2103
4.5617 | 0.0028642 | 0.034128 | 0.0398 | 0.04546 | 0.091096 | 0.40666 | 0.47424 | 0.54169 | 0.55305 | 0.63171 | 0.72154 | 1.0855 | 1.2659 | 1.4459 | 2.8974
4.5629 | 0.0025636 | 0.030547 | 0.035624 | 0.04069 | 0.081538 | 0.36399 | 0.42448 | 0.48485 | 0.49502 | 0.56542 | 0.64583 | 0.97158 | 1.133 | 1.2942 | 2.5934
4.5641 | 0.0022721 | 0.027073 | 0.031572 | 0.036062 | 0.072264 | 0.3226 | 0.3762 | 0.42971 | 0.43872 | 0.50112 | 0.57238 | 0.86108 | 1.0042 | 1.147 | 2.2984
4.5653 | 0.0019896 | 0.023708 | 0.027648 | 0.03158 | 0.063282 | 0.2825 | 0.32944 | 0.37629 | 0.38419 | 0.43883 | 0.50123 | 0.75404 | 0.87935 | 1.0044 | 2.0127
4.5665 | 0.0017165 | 0.020454 | 0.023853 | 0.027245 | 0.054595 | 0.24372 | 0.28422 | 0.32464 | 0.33145 | 0.37859 | 0.43243 | 0.65054 | 0.75865 | 0.86654 | 1.7364
4.5677 | 0.0014529 | 0.017312 | 0.020189 | 0.02306 | 0.04621 | 0.20629 | 0.24057 | 0.27478 | 0.28054 | 0.32044 | 0.36601 | 0.55062 | 0.64212 | 0.73344 | 1.4697
4.5689 | 0.0011989 | 0.014285 | 0.016659 | 0.019028 | 0.03813 | 0.17022 | 0.1985 | 0.22674 | 0.23149 | 0.26441 | 0.30202 | 0.45435 | 0.52985 | 0.60521 | 1.2128
4.5701 | 0.00095459 | 0.011375 | 0.013265 | 0.015151 | 0.030361 | 0.13554 | 0.15806 | 0.18054 | 0.18433 | 0.21054 | 0.24048 | 0.36178 | 0.4219 | 0.4819 | 0.96566
4.5713 | 0.00072022 | 0.0085819 | 0.010008 | 0.011431 | 0.022907 | 0.10226 | 0.11925 | 0.13621 | 0.13907 | 0.15885 | 0.18144 | 0.27295 | 0.31831 | 0.36358 | 0.72857
4.5725 | 0.00049586 | 0.0059085 | 0.0068904 | 0.0078703 | 0.015771 | 0.070404 | 0.082104 | 0.09378 | 0.095748 | 0.10936 | 0.12492 | 0.18792 | 0.21915 | 0.25032 | 0.50161
4.5737 | 0.00028163 | 0.0033558 | 0.0039135 | 0.0044701 | 0.0089575 | 0.039987 | 0.046632 | 0.053264 | 0.054382 | 0.062115 | 0.070949 | 0.10673 | 0.12447 | 0.14217 | 0.2849
4.5749 | 7.7638e-05 | 0.00092511 | 0.0010788 | 0.0012323 | 0.0024693 | 0.011023 | 0.012855 | 0.014683 | 0.014991 | 0.017123 | 0.019559 | 0.029424 | 0.034313 | 0.039193 | 0.078538
4.5761 | -0.00011603 | -0.0013825 | -0.0016123 | -0.0018416 | -0.0036903 | -0.016474 | -0.019212 | -0.021944 | -0.022404 | -0.02559 | -0.02923 | -0.043973 | -0.05128 | -0.058573 | -0.11737
4.5773 | -0.00029928 | -0.0035661 | -0.0041587 | -0.0047502 | -0.0095187 | -0.042493 | -0.049554 | -0.056601 | -0.057789 | -0.066007 | -0.075395 | -0.11342 | -0.13227 | -0.15108 | -0.30275
4.5785 | -0.00047204 | -0.0056247 | -0.0065594 | -0.0074922 | -0.015013 | -0.067022 | -0.078159 | -0.089275 | -0.091148 | -0.10411 | -0.11892 | -0.1789 | -0.20862 | -0.23829 | -0.47751
4.5797 | -0.00063424 | -0.0075574 | -0.0088133 | -0.010067 | -0.020172 | -0.090052 | -0.10502 | -0.11995 | -0.12247 | -0.13989 | -0.15978 | -0.24037 | -0.28031 | -0.32018 | -0.6416
4.5809 | -0.00078583 | -0.0093637 | -0.01092 | -0.012473 | -0.024994 | -0.11158 | -0.13012 | -0.14862 | -0.15174 | -0.17332 | -0.19797 | -0.29782 | -0.34731 | -0.3967 | -0.79495
4.5821 | -0.00092677 | -0.011043 | -0.012878 | -0.01471 | -0.029476 | -0.13159 | -0.15345 | -0.17528 | -0.17895 | -0.2044 | -0.23347 | -0.35123 | -0.4096 | -0.46785 | -0.93751
4.5833 | -0.001057 | -0.012595 | -0.014688 | -0.016777 | -0.033619 | -0.15008 | -0.17502 | -0.19991 | -0.2041 | -0.23313 | -0.26628 | -0.40059 | -0.46716 | -0.53359 | -1.0693
4.5845 | -0.0011765 | -0.014019 | -0.016349 | -0.018674 | -0.03742 | -0.16705 | -0.1948 | -0.22251 | -0.22718 | -0.25949 | -0.29639 | -0.44588 | -0.51998 | -0.59393 | -1.1902
4.5857 | -0.0012853 | -0.015315 | -0.01786 | -0.0204 | -0.040879 | -0.18249 | -0.21281 | -0.24308 | -0.24818 | -0.28348 | -0.32379 | -0.4871 | -0.56805 | -0.64883 | -1.3002
4.5869 | -0.0013833 | -0.016483 | -0.019222 | -0.021956 | -0.043997 | -0.19641 | -0.22905 | -0.26162 | -0.26711 | -0.30509 | -0.34848 | -0.52425 | -0.61137 | -0.69832 | -1.3993
4.5881 | -0.0014706 | -0.017523 | -0.020435 | -0.023341 | -0.046773 | -0.2088 | -0.2435 | -0.27812 | -0.28396 | -0.32434 | -0.37047 | -0.55733 | -0.64994 | -0.74238 | -1.4876
4.5893 | -0.0015471 | -0.018435 | -0.021499 | -0.024556 | -0.049207 | -0.21967 | -0.25617 | -0.2926 | -0.29874 | -0.34123 | -0.38975 | -0.58634 | -0.68377 | -0.78102 | -1.5651
4.5905 | -0.001613 | -0.019219 | -0.022413 | -0.025601 | -0.051301 | -0.22901 | -0.26707 | -0.30505 | -0.31145 | -0.35574 | -0.40634 | -0.61128 | -0.71287 | -0.81425 | -1.6317
4.5917 | -0.0016681 | -0.019877 | -0.02318 | -0.026476 | -0.053055 | -0.23684 | -0.2762 | -0.31548 | -0.3221 | -0.36791 | -0.42023 | -0.63219 | -0.73724 | -0.84209 | -1.6874
4.5929 | -0.0017126 | -0.020407 | -0.023798 | -0.027183 | -0.054471 | -0.24316 | -0.28357 | -0.3239 | -0.3307 | -0.37773 | -0.43144 | -0.64905 | -0.75692 | -0.86456 | -1.7325
4.5941 | -0.0017465 | -0.020811 | -0.02427 | -0.027721 | -0.05555 | -0.24798 | -0.28919 | -0.33032 | -0.33725 | -0.38521 | -0.43999 | -0.66191 | -0.77191 | -0.88169 | -1.7668
4.5953 | -0.0017699 | -0.02109 | -0.024595 | -0.028093 | -0.056294 | -0.2513 | -0.29306 | -0.33474 | -0.34177 | -0.39037 | -0.44589 | -0.67078 | -0.78225 | -0.8935 | -1.7905
4.5965 | -0.0017829 | -0.021244 | -0.024775 | -0.028298 | -0.056706 | -0.25314 | -0.29521 | -0.33719 | -0.34427 | -0.39322 | -0.44915 | -0.67569 | -0.78797 | -0.90003 | -1.8036
4.5977 | -0.0017855 | -0.021275 | -0.02481 | -0.028339 | -0.056787 | -0.25351 | -0.29563 | -0.33768 | -0.34476 | -0.39379 | -0.44979 | -0.67666 | -0.78911 | -0.90133 | -1.8062
4.5989 | -0.0017777 | -0.021183 | -0.024703 | -0.028216 | -0.056542 | -0.25241 | -0.29436 | -0.33622 | -0.34327 | -0.39209 | -0.44785 | -0.67374 | -0.7857 | -0.89744 | -1.7984
4.6001 | -0.0017598 | -0.02097 | -0.024454 | -0.027932 | -0.055973 | -0.24987 | -0.29139 | -0.33283 | -0.33982 | -0.38814 | -0.44334 | -0.66695 | -0.77779 | -0.8884 | -1.7802
4.6013 | -0.0017319 | -0.020636 | -0.024066 | -0.027488 | -0.055083 | -0.2459 | -0.28676 | -0.32754 | -0.33441 | -0.38197 | -0.43629 | -0.65635 | -0.76542 | -0.87428 | -1.7519
4.6025 | -0.0016939 | -0.020184 | -0.023538 | -0.026886 | -0.053876 | -0.24051 | -0.28048 | -0.32036 | -0.32709 | -0.3736 | -0.42673 | -0.64197 | -0.74865 | -0.85512 | -1.7136
4.6037 | -0.0016461 | -0.019615 | -0.022875 | -0.026128 | -0.052357 | -0.23373 | -0.27257 | -0.31133 | -0.31786 | -0.36307 | -0.4147 | -0.62386 | -0.72754 | -0.83101 | -1.6652
4.6049 | -0.0015887 | -0.01893 | -0.022076 | -0.025215 | -0.050529 | -0.22556 | -0.26305 | -0.30046 | -0.30676 | -0.35039 | -0.40022 | -0.60208 | -0.70214 | -0.80199 | -1.6071
4.6061 | -0.0015216 | -0.018131 | -0.021145 | -0.024152 | -0.048397 | -0.21605 | -0.25195 | -0.28778 | -0.29382 | -0.33561 | -0.38333 | -0.57668 | -0.67251 | -0.76815 | -1.5393
4.6073 | -0.0014452 | -0.017221 | -0.020082 | -0.022938 | -0.045966 | -0.2052 | -0.2393 | -0.27333 | -0.27906 | -0.31875 | -0.36408 | -0.54771 | -0.63873 | -0.72957 | -1.462
4.6085 | -0.0013595 | -0.0162 | -0.018892 | -0.021579 | -0.043241 | -0.19303 | -0.22511 | -0.25712 | -0.26252 | -0.29985 | -0.3425 | -0.51525 | -0.60087 | -0.68632 | -1.3753
4.6097 | -0.0012648 | -0.015071 | -0.017575 | -0.020075 | -0.040228 | -0.17958 | -0.20942 | -0.23921 | -0.24423 | -0.27896 | -0.31863 | -0.47934 | -0.559 | -0.63849 | -1.2795
4.6109 | -0.0011612 | -0.013836 | -0.016135 | -0.01843 | -0.036932 | -0.16487 | -0.19226 | -0.21961 | -0.22421 | -0.2561 | -0.29252 | -0.44006 | -0.51319 | -0.58618 | -1.1746
4.6121 | -0.0010488 | -0.012497 | -0.014574 | -0.016647 | -0.033358 | -0.14892 | -0.17366 | -0.19836 | -0.20252 | -0.23132 | -0.26422 | -0.39749 | -0.46354 | -0.52947 | -1.061
4.6133 | -0.00092797 | -0.011057 | -0.012895 | -0.014729 | -0.029515 | -0.13176 | -0.15365 | -0.1755 | -0.17919 | -0.20467 | -0.23377 | -0.35169 | -0.41013 | -0.46846 | -0.93873
4.6145 | -0.0007988 | -0.0095182 | -0.0111 | -0.012679 | -0.025406 | -0.11342 | -0.13226 | -0.15107 | -0.15424 | -0.17618 | -0.20123 | -0.30273 | -0.35304 | -0.40325 | -0.80806
4.6157 | -0.00066153 | -0.0078826 | -0.0091925 | -0.0105 | -0.02104 | -0.093926 | -0.10954 | -0.12511 | -0.12774 | -0.1459 | -0.16665 | -0.25071 | -0.29237 | -0.33395 | -0.6692
4.6169 | -0.00051637 | -0.0061529 | -0.0071754 | -0.0081959 | -0.016424 | -0.073316 | -0.0855 | -0.09766 | -0.099709 | -0.11389 | -0.13009 | -0.1957 | -0.22822 | -0.26068 | -0.52236
4.6181 | -0.00036355 | -0.004332 | -0.0050519 | -0.0057703 | -0.011563 | -0.051619 | -0.060197 | -0.068758 | -0.0702 | -0.080184 | -0.091587 | -0.13778 | -0.16068 | -0.18353 | -0.36777
4.6193 | -0.0002033 | -0.0024225 | -0.0028251 | -0.0032268 | -0.0064661 | -0.028866 | -0.033662 | -0.03845 | -0.039256 | -0.044839 | -0.051216 | -0.077048 | -0.089852 | -0.10263 | -0.20566
4.6205 | -3.5854e-05 | -0.00042723 | -0.00049823 | -0.00056908 | -0.0011404 | -0.0050907 | -0.0059367 | -0.006781 | -0.0069233 | -0.0079079 | -0.0090325 | -0.013588 | -0.015846 | -0.0181 | -0.03627
4.6217 | 0.00013855 | 0.0016509 | 0.0019252 | 0.002199 | 0.0044065 | 0.019671 | 0.02294 | 0.026203 | 0.026752 | 0.030557 | 0.034903 | 0.052507 | 0.061232 | 0.06994 | 0.14015
4.6229 | 0.00031965 | 0.0038088 | 0.0044418 | 0.0050735 | 0.010167 | 0.045385 | 0.052927 | 0.060454 | 0.061722 | 0.0705 | 0.080526 | 0.12114 | 0.14127 | 0.16136 | 0.32335
4.6241 | 0.0005072 | 0.0060436 | 0.0070479 | 0.0080502 | 0.016132 | 0.072014 | 0.083981 | 0.095924 | 0.097937 | 0.11186 | 0.12777 | 0.19222 | 0.22416 | 0.25604 | 0.51308
4.6253 | 0.00070093 | 0.0083521 | 0.00974 | 0.011125 | 0.022294 | 0.099521 | 0.11606 | 0.13256 | 0.13535 | 0.15459 | 0.17658 | 0.26564 | 0.30979 | 0.35384 | 0.70906
4.6265 | 0.00090058 | 0.010731 | 0.012514 | 0.014294 | 0.028644 | 0.12787 | 0.14912 | 0.17032 | 0.1739 | 0.19863 | 0.22688 | 0.34131 | 0.39803 | 0.45463 | 0.91103
4.6277 | 0.0011059 | 0.013177 | 0.015367 | 0.017553 | 0.035173 | 0.15702 | 0.18311 | 0.20915 | 0.21354 | 0.24391 | 0.2786 | 0.41911 | 0.48876 | 0.55827 | 1.1187
4.6289 | 0.0013166 | 0.015688 | 0.018295 | 0.020896 | 0.041874 | 0.18693 | 0.21799 | 0.24899 | 0.25422 | 0.29037 | 0.33167 | 0.49895 | 0.58187 | 0.66462 | 1.3318
4.6301 | 0.0015323 | 0.018258 | 0.021293 | 0.024321 | 0.048736 | 0.21756 | 0.25372 | 0.2898 | 0.29588 | 0.33796 | 0.38602 | 0.58072 | 0.67722 | 0.77354 | 1.5501
4.6313 | 0.0017529 | 0.020886 | 0.024357 | 0.027821 | 0.055751 | 0.24888 | 0.29023 | 0.33151 | 0.33847 | 0.3866 | 0.44158 | 0.66431 | 0.7747 | 0.88487 | 1.7732
4.6325 | 0.0019779 | 0.023568 | 0.027485 | 0.031394 | 0.062909 | 0.28083 | 0.3275 | 0.37408 | 0.38192 | 0.43624 | 0.49828 | 0.7496 | 0.87417 | 0.99849 | 2.0008
4.6337 | 0.0022072 | 0.0263 | 0.030671 | 0.035033 | 0.070201 | 0.31338 | 0.36546 | 0.41744 | 0.4262 | 0.48681 | 0.55604 | 0.83649 | 0.9755 | 1.1142 | 2.2328
4.6349 | 0.0024404 | 0.029079 | 0.033911 | 0.038734 | 0.077618 | 0.34649 | 0.40407 | 0.46154 | 0.47122 | 0.53824 | 0.61478 | 0.92487 | 1.0786 | 1.232 | 2.4687
4.6361 | 0.0026772 | 0.0319 | 0.037202 | 0.042492 | 0.085149 | 0.38012 | 0.44328 | 0.50633 | 0.51695 | 0.59047 | 0.67444 | 1.0146 | 1.1832 | 1.3515 | 2.7082
4.6373 | 0.0029173 | 0.034762 | 0.040538 | 0.046303 | 0.092786 | 0.41421 | 0.48304 | 0.55174 | 0.56331 | 0.64342 | 0.73493 | 1.1056 | 1.2893 | 1.4727 | 2.9511
4.6385 | 0.0031604 | 0.037658 | 0.043916 | 0.050162 | 0.10052 | 0.44872 | 0.52329 | 0.59771 | 0.61026 | 0.69704 | 0.79617 | 1.1977 | 1.3968 | 1.5954 | 3.197
4.6397 | 0.0034062 | 0.040587 | 0.047332 | 0.054063 | 0.10834 | 0.48362 | 0.56399 | 0.6442 | 0.65772 | 0.75126 | 0.8581 | 1.2909 | 1.5054 | 1.7195 | 3.4457
4.6409 | 0.0036544 | 0.043544 | 0.050781 | 0.058002 | 0.11623 | 0.51886 | 0.60509 | 0.69114 | 0.70564 | 0.80599 | 0.92062 | 1.385 | 1.6151 | 1.8448 | 3.6967
4.6421 | 0.0039046 | 0.046526 | 0.054258 | 0.061974 | 0.12419 | 0.55439 | 0.64652 | 0.73846 | 0.75396 | 0.86118 | 0.98365 | 1.4798 | 1.7257 | 1.9711 | 3.9499
4.6433 | 0.0041566 | 0.049529 | 0.057759 | 0.065973 | 0.1322 | 0.59017 | 0.68824 | 0.78612 | 0.80261 | 0.91676 | 1.0471 | 1.5753 | 1.8371 | 2.0983 | 4.2048
4.6445 | 0.00441 | 0.052548 | 0.06128 | 0.069995 | 0.14026 | 0.62614 | 0.7302 | 0.83404 | 0.85154 | 0.97264 | 1.111 | 1.6713 | 1.9491 | 2.2262 | 4.4611
4.6457 | 0.0046645 | 0.055581 | 0.064817 | 0.074035 | 0.14836 | 0.66228 | 0.77234 | 0.88218 | 0.90069 | 1.0288 | 1.1751 | 1.7678 | 2.0615 | 2.3547 | 4.7186
4.6469 | 0.0049198 | 0.058623 | 0.068364 | 0.078087 | 0.15648 | 0.69853 | 0.81461 | 0.93046 | 0.94998 | 1.0851 | 1.2394 | 1.8645 | 2.1744 | 2.4836 | 4.9768
4.6481 | 0.0051755 | 0.06167 | 0.071918 | 0.082146 | 0.16461 | 0.73484 | 0.85696 | 0.97883 | 0.99937 | 1.1415 | 1.3038 | 1.9614 | 2.2874 | 2.6127 | 5.2355
4.6493 | 0.0054314 | 0.064719 | 0.075474 | 0.086208 | 0.17275 | 0.77117 | 0.89933 | 1.0272 | 1.0488 | 1.1979 | 1.3683 | 2.0584 | 2.4005 | 2.7419 | 5.4944
4.6505 | 0.0056871 | 0.067766 | 0.079028 | 0.090266 | 0.18088 | 0.80748 | 0.94167 | 1.0756 | 1.0982 | 1.2543 | 1.4327 | 2.1553 | 2.5135 | 2.871 | 5.7531
4.6517 | 0.0059423 | 0.070807 | 0.082574 | 0.094317 | 0.189 | 0.84371 | 0.98392 | 1.1239 | 1.1474 | 1.3106 | 1.497 | 2.2521 | 2.6263 | 2.9998 | 6.0112
4.6529 | 0.0061967 | 0.073838 | 0.086109 | 0.098355 | 0.19709 | 0.87983 | 1.026 | 1.172 | 1.1966 | 1.3667 | 1.5611 | 2.3485 | 2.7387 | 3.1282 | 6.2686
4.6541 | 0.00645 | 0.076856 | 0.089628 | 0.10237 | 0.20515 | 0.91579 | 1.068 | 1.2199 | 1.2455 | 1.4226 | 1.6249 | 2.4444 | 2.8507 | 3.2561 | 6.5248
4.6553 | 0.0067018 | 0.079856 | 0.093127 | 0.10637 | 0.21315 | 0.95154 | 1.1097 | 1.2675 | 1.2941 | 1.4781 | 1.6883 | 2.5399 | 2.9619 | 3.3832 | 6.7795
4.6565 | 0.0069518 | 0.082835 | 0.096601 | 0.11034 | 0.22111 | 0.98704 | 1.1511 | 1.3148 | 1.3423 | 1.5332 | 1.7513 | 2.6346 | 3.0724 | 3.5094 | 7.0324
4.6577 | 0.0071997 | 0.085789 | 0.10005 | 0.11427 | 0.22899 | 1.0222 | 1.1921 | 1.3616 | 1.3902 | 1.5879 | 1.8138 | 2.7286 | 3.182 | 3.6345 | 7.2832
4.6589 | 0.0074452 | 0.088714 | 0.10346 | 0.11817 | 0.2368 | 1.0571 | 1.2328 | 1.4081 | 1.4376 | 1.6421 | 1.8756 | 2.8216 | 3.2905 | 3.7585 | 7.5315
4.6601 | 0.007688 | 0.091607 | 0.10683 | 0.12202 | 0.24452 | 1.0916 | 1.273 | 1.454 | 1.4845 | 1.6956 | 1.9368 | 2.9136 | 3.3978 | 3.881 | 7.7771
4.6613 | 0.0079277 | 0.094464 | 0.11016 | 0.12583 | 0.25215 | 1.1256 | 1.3127 | 1.4993 | 1.5308 | 1.7485 | 1.9972 | 3.0045 | 3.5038 | 4.0021 | 8.0196
4.6625 | 0.0081642 | 0.097281 | 0.11345 | 0.12958 | 0.25967 | 1.1592 | 1.3518 | 1.5441 | 1.5765 | 1.8006 | 2.0567 | 3.0941 | 3.6083 | 4.1214 | 8.2588
4.6637 | 0.0083969 | 0.10006 | 0.11668 | 0.13328 | 0.26707 | 1.1922 | 1.3904 | 1.5881 | 1.6214 | 1.852 | 2.1154 | 3.1823 | 3.7112 | 4.2389 | 8.4943
4.6649 | 0.0086258 | 0.10278 | 0.11986 | 0.13691 | 0.27435 | 1.2247 | 1.4282 | 1.6314 | 1.6656 | 1.9025 | 2.173 | 3.269 | 3.8123 | 4.3545 | 8.7258
4.6661 | 0.0088504 | 0.10546 | 0.12298 | 0.14047 | 0.28149 | 1.2566 | 1.4654 | 1.6738 | 1.709 | 1.952 | 2.2296 | 3.3542 | 3.9116 | 4.4679 | 8.953
4.6673 | 0.0090705 | 0.10808 | 0.12604 | 0.14397 | 0.28849 | 1.2879 | 1.5019 | 1.7155 | 1.7515 | 2.0005 | 2.2851 | 3.4376 | 4.0088 | 4.579 | 9.1757
4.6685 | 0.0092858 | 0.11065 | 0.12903 | 0.14738 | 0.29534 | 1.3184 | 1.5375 | 1.7562 | 1.793 | 2.048 | 2.3393 | 3.5192 | 4.104 | 4.6876 | 9.3934
4.6697 | 0.009496 | 0.11315 | 0.13195 | 0.15072 | 0.30202 | 1.3483 | 1.5723 | 1.7959 | 1.8336 | 2.0944 | 2.3922 | 3.5988 | 4.1969 | 4.7937 | 9.6061
4.6709 | 0.0097008 | 0.11559 | 0.1348 | 0.15397 | 0.30854 | 1.3774 | 1.6062 | 1.8347 | 1.8732 | 2.1396 | 2.4438 | 3.6765 | 4.2874 | 4.8971 | 9.8133
4.6721 | 0.0099 | 0.11796 | 0.13757 | 0.15713 | 0.31487 | 1.4056 | 1.6392 | 1.8723 | 1.9116 | 2.1835 | 2.494 | 3.7519 | 4.3754 | 4.9977 | 10.0147
4.6733 | 0.010093 | 0.12027 | 0.14025 | 0.1602 | 0.32102 | 1.4331 | 1.6712 | 1.9089 | 1.9489 | 2.2261 | 2.5427 | 3.8252 | 4.4608 | 5.0952 | 10.2102
4.6745 | 0.01028 | 0.1225 | 0.14285 | 0.16317 | 0.32697 | 1.4596 | 1.7022 | 1.9443 | 1.9851 | 2.2674 | 2.5898 | 3.8961 | 4.5435 | 5.1897 | 10.3995
4.6757 | 0.010461 | 0.12465 | 0.14536 | 0.16604 | 0.33272 | 1.4853 | 1.7321 | 1.9784 | 2.0199 | 2.3072 | 2.6353 | 3.9645 | 4.6234 | 5.2809 | 10.5822
4.6769 | 0.010635 | 0.12672 | 0.14778 | 0.1688 | 0.33825 | 1.51 | 1.7609 | 2.0113 | 2.0535 | 2.3456 | 2.6792 | 4.0305 | 4.7002 | 5.3687 | 10.7582
4.6781 | 0.010802 | 0.12871 | 0.1501 | 0.17145 | 0.34356 | 1.5337 | 1.7886 | 2.0429 | 2.0858 | 2.3824 | 2.7212 | 4.0938 | 4.7741 | 5.453 | 10.9271
4.6793 | 0.010962 | 0.13062 | 0.15232 | 0.17399 | 0.34864 | 1.5564 | 1.815 | 2.0731 | 2.1166 | 2.4177 | 2.7615 | 4.1543 | 4.8447 | 5.5337 | 11.0888
4.6805 | 0.011114 | 0.13243 | 0.15444 | 0.1764 | 0.35349 | 1.578 | 1.8403 | 2.102 | 2.1461 | 2.4513 | 2.7999 | 4.2121 | 4.9121 | 5.6106 | 11.243
4.6817 | 0.011259 | 0.13416 | 0.15645 | 0.1787 | 0.3581 | 1.5986 | 1.8642 | 2.1294 | 2.174 | 2.4832 | 2.8364 | 4.267 | 4.9761 | 5.6838 | 11.3895
4.6829 | 0.011396 | 0.13579 | 0.15836 | 0.18088 | 0.36246 | 1.618 | 1.8869 | 2.1553 | 2.2005 | 2.5134 | 2.8709 | 4.3189 | 5.0366 | 5.7529 | 11.5281
4.6841 | 0.011525 | 0.13733 | 0.16015 | 0.18292 | 0.36656 | 1.6363 | 1.9083 | 2.1797 | 2.2254 | 2.5419 | 2.9034 | 4.3678 | 5.0936 | 5.818 | 11.6585
4.6853 | 0.011646 | 0.13876 | 0.16182 | 0.18484 | 0.37039 | 1.6535 | 1.9282 | 2.2025 | 2.2487 | 2.5685 | 2.9338 | 4.4135 | 5.1469 | 5.8789 | 11.7805
4.6865 | 0.011758 | 0.1401 | 0.16338 | 0.18662 | 0.37396 | 1.6694 | 1.9468 | 2.2237 | 2.2703 | 2.5932 | 2.962 | 4.456 | 5.1965 | 5.9355 | 11.894
4.6877 | 0.011861 | 0.14133 | 0.16482 | 0.18826 | 0.37725 | 1.6841 | 1.964 | 2.2433 | 2.2903 | 2.6161 | 2.9881 | 4.4952 | 5.2422 | 5.9878 | 11.9987
4.6889 | 0.011956 | 0.14246 | 0.16614 | 0.18976 | 0.38027 | 1.6975 | 1.9796 | 2.2612 | 2.3086 | 2.6369 | 3.012 | 4.5311 | 5.2841 | 6.0356 | 12.0945
4.6901 | 0.012042 | 0.14348 | 0.16733 | 0.19113 | 0.38299 | 1.7097 | 1.9938 | 2.2774 | 2.3252 | 2.6558 | 3.0335 | 4.5636 | 5.322 | 6.0788 | 12.1812
4.6913 | 0.012118 | 0.1444 | 0.16839 | 0.19234 | 0.38543 | 1.7206 | 2.0065 | 2.2919 | 2.3399 | 2.6727 | 3.0528 | 4.5926 | 5.3558 | 6.1175 | 12.2587
4.6925 | 0.012185 | 0.1452 | 0.16933 | 0.19341 | 0.38756 | 1.7301 | 2.0176 | 2.3046 | 2.3529 | 2.6875 | 3.0698 | 4.6181 | 5.3855 | 6.1514 | 12.3266
4.6937 | 0.012243 | 0.14588 | 0.17013 | 0.19432 | 0.3894 | 1.7383 | 2.0272 | 2.3155 | 2.3641 | 2.7003 | 3.0843 | 4.64 | 5.411 | 6.1806 | 12.3851
4.6949 | 0.012291 | 0.14646 | 0.1708 | 0.19509 | 0.39093 | 1.7452 | 2.0352 | 2.3246 | 2.3734 | 2.7109 | 3.0964 | 4.6582 | 5.4323 | 6.2048 | 12.4337
4.6961 | 0.01233 | 0.14692 | 0.17133 | 0.1957 | 0.39215 | 1.7506 | 2.0415 | 2.3319 | 2.3808 | 2.7194 | 3.1061 | 4.6727 | 5.4493 | 6.2242 | 12.4726
4.6973 | 0.012358 | 0.14726 | 0.17173 | 0.19615 | 0.39306 | 1.7547 | 2.0462 | 2.3372 | 2.3863 | 2.7257 | 3.1133 | 4.6835 | 5.4619 | 6.2386 | 12.5014
4.6985 | 0.012377 | 0.14748 | 0.17198 | 0.19644 | 0.39365 | 1.7573 | 2.0493 | 2.3408 | 2.3899 | 2.7297 | 3.1179 | 4.6906 | 5.4701 | 6.248 | 12.5202
4.6997 | 0.012385 | 0.14758 | 0.1721 | 0.19658 | 0.39392 | 1.7585 | 2.0507 | 2.3424 | 2.3915 | 2.7316 | 3.1201 | 4.6938 | 5.4738 | 6.2523 | 12.5287
4.7009 | 0.012383 | 0.14756 | 0.17208 | 0.19655 | 0.39386 | 1.7582 | 2.0504 | 2.342 | 2.3912 | 2.7312 | 3.1196 | 4.6931 | 5.473 | 6.2514 | 12.527
4.7021 | 0.012371 | 0.14741 | 0.17191 | 0.19636 | 0.39348 | 1.7565 | 2.0484 | 2.3398 | 2.3889 | 2.7286 | 3.1166 | 4.6886 | 5.4677 | 6.2453 | 12.5149
4.7033 | 0.012349 | 0.14715 | 0.1716 | 0.19601 | 0.39277 | 1.7534 | 2.0448 | 2.3355 | 2.3845 | 2.7237 | 3.111 | 4.6801 | 5.4579 | 6.2341 | 12.4923
4.7045 | 0.012316 | 0.14676 | 0.17115 | 0.19549 | 0.39173 | 1.7487 | 2.0393 | 2.3294 | 2.3782 | 2.7165 | 3.1028 | 4.6677 | 5.4434 | 6.2176 | 12.4592
4.7057 | 0.012273 | 0.14624 | 0.17055 | 0.1948 | 0.39036 | 1.7426 | 2.0322 | 2.3212 | 2.3699 | 2.7069 | 3.0919 | 4.6514 | 5.4244 | 6.1958 | 12.4156
4.7069 | 0.01222 | 0.1456 | 0.1698 | 0.19395 | 0.38865 | 1.735 | 2.0233 | 2.311 | 2.3595 | 2.6951 | 3.0784 | 4.631 | 5.4006 | 6.1687 | 12.3613
4.7081 | 0.012155 | 0.14484 | 0.16891 | 0.19293 | 0.38661 | 1.7259 | 2.0127 | 2.2989 | 2.3471 | 2.6809 | 3.0622 | 4.6067 | 5.3722 | 6.1363 | 12.2963
4.7093 | 0.012081 | 0.14395 | 0.16787 | 0.19174 | 0.38423 | 1.7152 | 2.0003 | 2.2847 | 2.3327 | 2.6644 | 3.0433 | 4.5783 | 5.3392 | 6.0985 | 12.2206
4.7105 | 0.011995 | 0.14293 | 0.16668 | 0.19039 | 0.38151 | 1.7031 | 1.9861 | 2.2686 | 2.3162 | 2.6456 | 3.0218 | 4.546 | 5.3014 | 6.0554 | 12.1342
4.7117 | 0.011899 | 0.14179 | 0.16535 | 0.18886 | 0.37846 | 1.6895 | 1.9702 | 2.2504 | 2.2977 | 2.6244 | 2.9976 | 4.5096 | 5.259 | 6.0069 | 12.0371
4.7129 | 0.011793 | 0.14052 | 0.16387 | 0.18717 | 0.37507 | 1.6743 | 1.9526 | 2.2303 | 2.2771 | 2.6009 | 2.9708 | 4.4692 | 5.2119 | 5.9531 | 11.9293
4.7141 | 0.011675 | 0.13912 | 0.16224 | 0.18531 | 0.37134 | 1.6577 | 1.9332 | 2.2081 | 2.2544 | 2.5751 | 2.9413 | 4.4248 | 5.1601 | 5.8939 | 11.8107
4.7153 | 0.011548 | 0.1376 | 0.16046 | 0.18328 | 0.36728 | 1.6396 | 1.912 | 2.1839 | 2.2298 | 2.5469 | 2.9091 | 4.3764 | 5.1036 | 5.8294 | 11.6815
4.7165 | 0.011409 | 0.13595 | 0.15854 | 0.18109 | 0.36288 | 1.6199 | 1.8891 | 2.1578 | 2.2031 | 2.5164 | 2.8742 | 4.3239 | 5.0425 | 5.7596 | 11.5415
4.7177 | 0.01126 | 0.13418 | 0.15647 | 0.17873 | 0.35814 | 1.5988 | 1.8645 | 2.1296 | 2.1743 | 2.4835 | 2.8367 | 4.2675 | 4.9767 | 5.6845 | 11.391
4.7189 | 0.011101 | 0.13228 | 0.15426 | 0.1762 | 0.35308 | 1.5762 | 1.8381 | 2.0995 | 2.1436 | 2.4484 | 2.7966 | 4.2072 | 4.9063 | 5.6041 | 11.2298
4.7201 | 0.010931 | 0.13026 | 0.1519 | 0.1735 | 0.34768 | 1.5521 | 1.81 | 2.0674 | 2.1108 | 2.411 | 2.7539 | 4.1428 | 4.8313 | 5.5184 | 11.0582
4.7213 | 0.010751 | 0.12811 | 0.1494 | 0.17065 | 0.34195 | 1.5265 | 1.7802 | 2.0334 | 2.076 | 2.3713 | 2.7085 | 4.0746 | 4.7517 | 5.4275 | 10.876
4.7225 | 0.010561 | 0.12584 | 0.14676 | 0.16763 | 0.3359 | 1.4995 | 1.7487 | 1.9974 | 2.0393 | 2.3293 | 2.6606 | 4.0025 | 4.6676 | 5.3314 | 10.6836
4.7237 | 0.010361 | 0.12345 | 0.14397 | 0.16444 | 0.32953 | 1.471 | 1.7155 | 1.9595 | 2.0006 | 2.2851 | 2.6101 | 3.9265 | 4.579 | 5.2302 | 10.4808
4.7249 | 0.01015 | 0.12095 | 0.14104 | 0.1611 | 0.32283 | 1.4411 | 1.6806 | 1.9196 | 1.9599 | 2.2387 | 2.557 | 3.8467 | 4.486 | 5.124 | 10.2678
4.7261 | 0.0099296 | 0.11832 | 0.13798 | 0.1576 | 0.31582 | 1.4098 | 1.6441 | 1.8779 | 1.9173 | 2.19 | 2.5015 | 3.7632 | 4.3885 | 5.0126 | 10.0447
4.7273 | 0.0096992 | 0.11557 | 0.13478 | 0.15395 | 0.30849 | 1.3771 | 1.606 | 1.8344 | 1.8729 | 2.1392 | 2.4434 | 3.6758 | 4.2867 | 4.8963 | 9.8116
4.7285 | 0.009459 | 0.11271 | 0.13144 | 0.15013 | 0.30085 | 1.343 | 1.5662 | 1.7889 | 1.8265 | 2.0862 | 2.3829 | 3.5848 | 4.1806 | 4.7751 | 9.5687
4.7297 | 0.0092093 | 0.10973 | 0.12797 | 0.14617 | 0.29291 | 1.3076 | 1.5249 | 1.7417 | 1.7783 | 2.0312 | 2.32 | 3.4902 | 4.0702 | 4.649 | 9.316
4.7309 | 0.00895 | 0.10665 | 0.12437 | 0.14206 | 0.28466 | 1.2708 | 1.4819 | 1.6927 | 1.7282 | 1.974 | 2.2547 | 3.3919 | 3.9556 | 4.5181 | 9.0538
4.7321 | 0.0086815 | 0.10345 | 0.12064 | 0.13779 | 0.27612 | 1.2326 | 1.4375 | 1.6419 | 1.6763 | 1.9147 | 2.187 | 3.2901 | 3.8369 | 4.3826 | 8.7821
4.7333 | 0.0084037 | 0.10014 | 0.11678 | 0.13338 | 0.26729 | 1.1932 | 1.3915 | 1.5894 | 1.6227 | 1.8535 | 2.1171 | 3.1849 | 3.7142 | 4.2424 | 8.5012
4.7345 | 0.008117 | 0.09672 | 0.11279 | 0.12883 | 0.25817 | 1.1525 | 1.344 | 1.5351 | 1.5673 | 1.7902 | 2.0448 | 3.0762 | 3.5874 | 4.0976 | 8.2111
4.7357 | 0.0078214 | 0.093198 | 0.10869 | 0.12414 | 0.24876 | 1.1105 | 1.2951 | 1.4792 | 1.5103 | 1.7251 | 1.9704 | 2.9642 | 3.4568 | 3.9484 | 7.9121
4.7369 | 0.0075172 | 0.089572 | 0.10446 | 0.11931 | 0.23909 | 1.0673 | 1.2447 | 1.4217 | 1.4515 | 1.658 | 1.8937 | 2.8489 | 3.3223 | 3.7948 | 7.6043
4.7381 | 0.0072045 | 0.085846 | 0.10011 | 0.11435 | 0.22914 | 1.0229 | 1.1929 | 1.3626 | 1.3911 | 1.589 | 1.815 | 2.7304 | 3.1841 | 3.637 | 7.288
4.7393 | 0.0068835 | 0.082022 | 0.095652 | 0.10926 | 0.21893 | 0.97734 | 1.1398 | 1.3018 | 1.3292 | 1.5182 | 1.7341 | 2.6087 | 3.0423 | 3.4749 | 6.9633
4.7405 | 0.0065545 | 0.078101 | 0.09108 | 0.10403 | 0.20847 | 0.93062 | 1.0853 | 1.2396 | 1.2656 | 1.4456 | 1.6512 | 2.484 | 2.8968 | 3.3088 | 6.6304
4.7417 | 0.0062175 | 0.074086 | 0.086398 | 0.098685 | 0.19775 | 0.88279 | 1.0295 | 1.1759 | 1.2006 | 1.3713 | 1.5663 | 2.3564 | 2.7479 | 3.1387 | 6.2896
4.7429 | 0.005873 | 0.069981 | 0.08161 | 0.093216 | 0.18679 | 0.83387 | 0.97244 | 1.1107 | 1.134 | 1.2953 | 1.4795 | 2.2258 | 2.5957 | 2.9648 | 5.9411
4.7441 | 0.005521 | 0.065786 | 0.076719 | 0.087629 | 0.1756 | 0.78389 | 0.91416 | 1.0442 | 1.0661 | 1.2177 | 1.3909 | 2.0924 | 2.4401 | 2.7871 | 5.585
4.7453 | 0.0051618 | 0.061507 | 0.071728 | 0.081929 | 0.16417 | 0.73289 | 0.85469 | 0.97624 | 0.99672 | 1.1385 | 1.3004 | 1.9563 | 2.2813 | 2.6058 | 5.2217
4.7465 | 0.0047957 | 0.057144 | 0.06664 | 0.076118 | 0.15253 | 0.68091 | 0.79407 | 0.90699 | 0.92602 | 1.0577 | 1.2081 | 1.8175 | 2.1195 | 2.421 | 4.8513
4.7477 | 0.0044229 | 0.052702 | 0.06146 | 0.0702 | 0.14067 | 0.62798 | 0.73233 | 0.83648 | 0.85403 | 0.97549 | 1.1142 | 1.6762 | 1.9548 | 2.2328 | 4.4742
4.7489 | 0.0040436 | 0.048182 | 0.056189 | 0.06418 | 0.12861 | 0.57412 | 0.66953 | 0.76475 | 0.78079 | 0.89183 | 1.0187 | 1.5325 | 1.7871 | 2.0413 | 4.0905
4.7501 | 0.0036581 | 0.043589 | 0.050832 | 0.058061 | 0.11635 | 0.51939 | 0.6057 | 0.69184 | 0.70636 | 0.80681 | 0.92155 | 1.3864 | 1.6167 | 1.8467 | 3.7005
4.7513 | 0.0032667 | 0.038924 | 0.045393 | 0.051848 | 0.1039 | 0.46381 | 0.54089 | 0.61781 | 0.63077 | 0.72048 | 0.82294 | 1.238 | 1.4437 | 1.6491 | 3.3045
4.7525 | 0.0028695 | 0.034192 | 0.039875 | 0.045545 | 0.091267 | 0.40743 | 0.47513 | 0.5427 | 0.55409 | 0.63289 | 0.7229 | 1.0875 | 1.2682 | 1.4486 | 2.9028
4.7537 | 0.002467 | 0.029396 | 0.034281 | 0.039156 | 0.078465 | 0.35027 | 0.40848 | 0.46658 | 0.47637 | 0.54411 | 0.62149 | 0.93496 | 1.0903 | 1.2454 | 2.4956
4.7549 | 0.0020594 | 0.024539 | 0.028616 | 0.032686 | 0.065499 | 0.29239 | 0.34098 | 0.38948 | 0.39765 | 0.4542 | 0.51879 | 0.78046 | 0.91016 | 1.0396 | 2.0832
4.7561 | 0.0016468 | 0.019623 | 0.022884 | 0.026139 | 0.052379 | 0.23382 | 0.27268 | 0.31146 | 0.318 | 0.36322 | 0.41487 | 0.62413 | 0.72785 | 0.83136 | 1.6659
4.7573 | 0.0012298 | 0.014654 | 0.017089 | 0.019519 | 0.039113 | 0.17461 | 0.20362 | 0.23258 | 0.23746 | 0.27123 | 0.3098 | 0.46606 | 0.54351 | 0.62081 | 1.244
4.7585 | 0.00080842 | 0.0096328 | 0.011234 | 0.012831 | 0.025712 | 0.11478 | 0.13386 | 0.15289 | 0.1561 | 0.1783 | 0.20366 | 0.30638 | 0.35729 | 0.4081 | 0.81779
4.7597 | 0.00038308 | 0.0045647 | 0.0053232 | 0.0060803 | 0.012184 | 0.054391 | 0.06343 | 0.072451 | 0.073971 | 0.08449 | 0.096506 | 0.14518 | 0.16931 | 0.19339 | 0.38752
4.7609 | -4.5943e-05 | -0.00054745 | -0.00063842 | -0.00072921 | -0.0014613 | -0.0065232 | -0.0076072 | -0.0086891 | -0.0088714 | -0.010133 | -0.011574 | -0.017412 | -0.020305 | -0.023193 | -0.046476
4.7621 | -0.00047836 | -0.0056999 | -0.0066472 | -0.0075925 | -0.015214 | -0.067919 | -0.079205 | -0.090469 | -0.092368 | -0.1055 | -0.12051 | -0.18129 | -0.21142 | -0.24148 | -0.4839
4.7633 | -0.00091385 | -0.010889 | -0.012699 | -0.014505 | -0.029066 | -0.12975 | -0.15131 | -0.17283 | -0.17646 | -0.20156 | -0.23022 | -0.34634 | -0.40389 | -0.46133 | -0.92445
4.7645 | -0.0013521 | -0.016112 | -0.018789 | -0.021461 | -0.043005 | -0.19198 | -0.22388 | -0.25572 | -0.26109 | -0.29822 | -0.34063 | -0.51244 | -0.5976 | -0.68258 | -1.3678
4.7657 | -0.0017929 | -0.021363 | -0.024914 | -0.028457 | -0.057024 | -0.25456 | -0.29686 | -0.33908 | -0.3462 | -0.39543 | -0.45167 | -0.67948 | -0.79239 | -0.90508 | -1.8137
4.7669 | -0.0022358 | -0.026641 | -0.031068 | -0.035487 | -0.071111 | -0.31745 | -0.3702 | -0.42285 | -0.43172 | -0.49312 | -0.56324 | -0.84733 | -0.98814 | -1.1287 | -2.2617
4.7681 | -0.0026806 | -0.031941 | -0.037249 | -0.042546 | -0.085257 | -0.3806 | -0.44384 | -0.50696 | -0.5176 | -0.59121 | -0.67529 | -1.0159 | -1.1847 | -1.3532 | -2.7116
4.7693 | -0.0031269 | -0.037259 | -0.04345 | -0.04963 | -0.099452 | -0.44396 | -0.51774 | -0.59137 | -0.60378 | -0.68965 | -0.78772 | -1.185 | -1.382 | -1.5785 | -3.1631
4.7705 | -0.0035744 | -0.042591 | -0.049669 | -0.056733 | -0.11369 | -0.5075 | -0.59184 | -0.67601 | -0.69019 | -0.78835 | -0.90046 | -1.3546 | -1.5798 | -1.8044 | -3.6158
4.7717 | -0.0040228 | -0.047935 | -0.0559 | -0.06385 | -0.12795 | -0.57117 | -0.66609 | -0.76082 | -0.77678 | -0.88725 | -1.0134 | -1.5246 | -1.7779 | -2.0308 | -4.0695
4.7729 | -0.0044718 | -0.053285 | -0.06214 | -0.070977 | -0.14223 | -0.63493 | -0.74044 | -0.84574 | -0.86348 | -0.98628 | -1.1265 | -1.6948 | -1.9764 | -2.2575 | -4.5237
4.7741 | -0.0049211 | -0.058638 | -0.068383 | -0.078108 | -0.15652 | -0.69872 | -0.81483 | -0.93071 | -0.95024 | -1.0854 | -1.2397 | -1.865 | -2.175 | -2.4843 | -4.9782
4.7753 | -0.0053704 | -0.063991 | -0.074626 | -0.085238 | -0.17081 | -0.7625 | -0.88921 | -1.0157 | -1.037 | -1.1845 | -1.3529 | -2.0353 | -2.3735 | -2.7111 | -5.4326
4.7765 | -0.0058192 | -0.06934 | -0.080863 | -0.092363 | -0.18508 | -0.82623 | -0.96354 | -1.1006 | -1.1237 | -1.2835 | -1.466 | -2.2054 | -2.5719 | -2.9377 | -5.8867
4.7777 | -0.0062674 | -0.074681 | -0.087091 | -0.099477 | -0.19934 | -0.88987 | -1.0378 | -1.1853 | -1.2102 | -1.3823 | -1.5789 | -2.3753 | -2.77 | -3.1639 | -6.3401
4.7789 | -0.0067146 | -0.080009 | -0.093305 | -0.10657 | -0.21356 | -0.95337 | -1.1118 | -1.2699 | -1.2966 | -1.4809 | -1.6916 | -2.5447 | -2.9676 | -3.3897 | -6.7925
4.7801 | -0.0071605 | -0.085322 | -0.099501 | -0.11365 | -0.22774 | -1.0167 | -1.1856 | -1.3542 | -1.3827 | -1.5793 | -1.8039 | -2.7137 | -3.1647 | -3.6148 | -7.2435
4.7813 | -0.0076048 | -0.090616 | -0.10567 | -0.1207 | -0.24187 | -1.0798 | -1.2592 | -1.4383 | -1.4684 | -1.6773 | -1.9158 | -2.8821 | -3.361 | -3.839 | -7.6929
4.7825 | -0.0080471 | -0.095886 | -0.11182 | -0.12772 | -0.25594 | -1.1426 | -1.3324 | -1.5219 | -1.5538 | -1.7748 | -2.0272 | -3.0497 | -3.5565 | -4.0623 | -8.1404
4.7837 | -0.0084872 | -0.10113 | -0.11794 | -0.13471 | -0.26994 | -1.205 | -1.4053 | -1.6051 | -1.6388 | -1.8719 | -2.1381 | -3.2165 | -3.751 | -4.2845 | -8.5855
4.7849 | -0.0089247 | -0.10634 | -0.12402 | -0.14165 | -0.28385 | -1.2672 | -1.4777 | -1.6879 | -1.7233 | -1.9684 | -2.2483 | -3.3823 | -3.9444 | -4.5053 | -9.0281
4.7861 | -0.0093593 | -0.11152 | -0.13006 | -0.14855 | -0.29768 | -1.3289 | -1.5497 | -1.7701 | -1.8072 | -2.0642 | -2.3578 | -3.547 | -4.1365 | -4.7247 | -9.4678
4.7873 | -0.0097907 | -0.11666 | -0.13605 | -0.1554 | -0.3114 | -1.3901 | -1.6211 | -1.8517 | -1.8905 | -2.1594 | -2.4665 | -3.7105 | -4.3272 | -4.9425 | -9.9042
4.7885 | -0.010219 | -0.12176 | -0.142 | -0.16219 | -0.32501 | -1.4509 | -1.692 | -1.9326 | -1.9732 | -2.2538 | -2.5743 | -3.8727 | -4.5163 | -5.1586 | -10.3372
4.7897 | -0.010643 | -0.12682 | -0.14789 | -0.16892 | -0.3385 | -1.5111 | -1.7622 | -2.0129 | -2.0551 | -2.3474 | -2.6812 | -4.0335 | -4.7038 | -5.3727 | -10.7663
4.7909 | -0.011063 | -0.13182 | -0.15373 | -0.17559 | -0.35187 | -1.5708 | -1.8318 | -2.0923 | -2.1362 | -2.44 | -2.787 | -4.1927 | -4.8895 | -5.5848 | -11.1913
4.7921 | -0.011479 | -0.13678 | -0.15951 | -0.18219 | -0.36509 | -1.6298 | -1.9006 | -2.1709 | -2.2165 | -2.5317 | -2.8918 | -4.3503 | -5.0732 | -5.7947 | -11.6119
4.7933 | -0.01189 | -0.14168 | -0.16522 | -0.18872 | -0.37817 | -1.6882 | -1.9687 | -2.2487 | -2.2959 | -2.6224 | -2.9953 | -4.5061 | -5.255 | -6.0023 | -12.0278
4.7945 | -0.012296 | -0.14652 | -0.17087 | -0.19517 | -0.39109 | -1.7459 | -2.036 | -2.3255 | -2.3743 | -2.712 | -3.0977 | -4.6601 | -5.4345 | -6.2073 | -12.4387
4.7957 | -0.012697 | -0.1513 | -0.17644 | -0.20153 | -0.40384 | -1.8028 | -2.1024 | -2.4014 | -2.4518 | -2.8004 | -3.1987 | -4.812 | -5.6117 | -6.4098 | -12.8444
4.7969 | -0.013093 | -0.15601 | -0.18193 | -0.20781 | -0.41642 | -1.8589 | -2.1679 | -2.4762 | -2.5281 | -2.8877 | -3.2983 | -4.9619 | -5.7865 | -6.6094 | -13.2445
4.7981 | -0.013482 | -0.16065 | -0.18735 | -0.21399 | -0.42882 | -1.9143 | -2.2324 | -2.5499 | -2.6034 | -2.9736 | -3.3965 | -5.1096 | -5.9588 | -6.8062 | -13.6387
4.7993 | -0.013866 | -0.16522 | -0.19268 | -0.22008 | -0.44102 | -1.9688 | -2.2959 | -2.6224 | -2.6775 | -3.0583 | -3.4932 | -5.2551 | -6.1284 | -6.9999 | -14.0269
4.8005 | -0.014244 | -0.16972 | -0.19793 | -0.22607 | -0.45303 | -2.0224 | -2.3584 | -2.6938 | -2.7504 | -3.1415 | -3.5883 | -5.3981 | -6.2952 | -7.1904 | -14.4087
4.8017 | -0.014615 | -0.17414 | -0.20308 | -0.23196 | -0.46482 | -2.075 | -2.4198 | -2.764 | -2.822 | -3.2233 | -3.6817 | -5.5387 | -6.4591 | -7.3777 | -14.784
4.8029 | -0.014979 | -0.17848 | -0.20814 | -0.23774 | -0.47641 | -2.1267 | -2.4801 | -2.8329 | -2.8923 | -3.3036 | -3.7734 | -5.6767 | -6.62 | -7.5615 | -15.1523
4.8041 | -0.015336 | -0.18274 | -0.2131 | -0.24341 | -0.48776 | -2.1774 | -2.5393 | -2.9004 | -2.9613 | -3.3824 | -3.8634 | -5.812 | -6.7779 | -7.7418 | -15.5136
4.8053 | -0.015686 | -0.18691 | -0.21797 | -0.24896 | -0.49889 | -2.2271 | -2.5972 | -2.9666 | -3.0288 | -3.4596 | -3.9516 | -5.9446 | -6.9325 | -7.9184 | -15.8675
4.8065 | -0.016028 | -0.19098 | -0.22272 | -0.2544 | -0.50978 | -2.2757 | -2.6539 | -3.0313 | -3.0949 | -3.5351 | -4.0378 | -6.0744 | -7.0838 | -8.0913 | -16.2139
4.8077 | -0.016363 | -0.19497 | -0.22737 | -0.25971 | -0.52043 | -2.3232 | -2.7093 | -3.0946 | -3.1595 | -3.6089 | -4.1221 | -6.2012 | -7.2317 | -8.2602 | -16.5524
4.8089 | -0.016689 | -0.19887 | -0.23191 | -0.2649 | -0.53082 | -2.3696 | -2.7634 | -3.1564 | -3.2226 | -3.6809 | -4.2044 | -6.3251 | -7.3762 | -8.4252 | -16.883
4.8101 | -0.017008 | -0.20266 | -0.23634 | -0.26995 | -0.54095 | -2.4149 | -2.8162 | -3.2167 | -3.2842 | -3.7512 | -4.2847 | -6.4458 | -7.517 | -8.586 | -17.2053
4.8113 | -0.017318 | -0.20636 | -0.24065 | -0.27488 | -0.55082 | -2.4589 | -2.8675 | -3.2754 | -3.3441 | -3.8197 | -4.3629 | -6.5634 | -7.6541 | -8.7426 | -17.5192
4.8125 | -0.01762 | -0.20996 | -0.24485 | -0.27967 | -0.56042 | -2.5018 | -2.9175 | -3.3324 | -3.4023 | -3.8862 | -4.4389 | -6.6778 | -7.7875 | -8.895 | -17.8244
4.8137 | -0.017913 | -0.21345 | -0.24892 | -0.28432 | -0.56974 | -2.5434 | -2.966 | -3.3878 | -3.4589 | -3.9508 | -4.5127 | -6.7888 | -7.917 | -9.0429 | -18.1209
4.8149 | -0.018197 | -0.21683 | -0.25287 | -0.28883 | -0.57878 | -2.5837 | -3.0131 | -3.4416 | -3.5138 | -4.0135 | -4.5843 | -6.8965 | -8.0426 | -9.1864 | -18.4083
4.8161 | -0.018472 | -0.22011 | -0.25669 | -0.29319 | -0.58753 | -2.6228 | -3.0586 | -3.4936 | -3.5669 | -4.0742 | -4.6536 | -7.0008 | -8.1642 | -9.3252 | -18.6866
4.8173 | -0.018738 | -0.22328 | -0.26038 | -0.29741 | -0.59598 | -2.6605 | -3.1027 | -3.5439 | -3.6183 | -4.1328 | -4.7206 | -7.1015 | -8.2817 | -9.4594 | -18.9555
4.8185 | -0.018995 | -0.22634 | -0.26395 | -0.30149 | -0.60414 | -2.6969 | -3.1451 | -3.5924 | -3.6678 | -4.1894 | -4.7852 | -7.1987 | -8.395 | -9.5889 | -19.215
4.8197 | -0.019242 | -0.22928 | -0.26738 | -0.30541 | -0.61199 | -2.732 | -3.186 | -3.6391 | -3.7155 | -4.2439 | -4.8474 | -7.2923 | -8.5042 | -9.7136 | -19.4648
4.8209 | -0.019479 | -0.23211 | -0.27068 | -0.30917 | -0.61954 | -2.7657 | -3.2253 | -3.684 | -3.7613 | -4.2962 | -4.9072 | -7.3823 | -8.6091 | -9.8334 | -19.7049
4.8221 | -0.019707 | -0.23482 | -0.27384 | -0.31278 | -0.62678 | -2.798 | -3.263 | -3.727 | -3.8052 | -4.3464 | -4.9645 | -7.4685 | -8.7096 | -9.9482 | -19.935
4.8233 | -0.019924 | -0.23741 | -0.27686 | -0.31624 | -0.6337 | -2.8289 | -3.299 | -3.7682 | -3.8472 | -4.3944 | -5.0193 | -7.551 | -8.8058 | -10.0581 | -20.1552
4.8245 | -0.020132 | -0.23988 | -0.27975 | -0.31953 | -0.6403 | -2.8584 | -3.3334 | -3.8074 | -3.8873 | -4.4402 | -5.0716 | -7.6296 | -8.8975 | -10.1629 | -20.3651
4.8257 | -0.020329 | -0.24224 | -0.28249 | -0.32267 | -0.64658 | -2.8864 | -3.3661 | -3.8448 | -3.9255 | -4.4837 | -5.1214 | -7.7045 | -8.9848 | -10.2626 | -20.5649
4.8269 | -0.020516 | -0.24447 | -0.28509 | -0.32564 | -0.65254 | -2.913 | -3.3971 | -3.8802 | -3.9616 | -4.525 | -5.1685 | -7.7754 | -9.0675 | -10.3571 | -20.7543
4.8281 | -0.020693 | -0.24658 | -0.28755 | -0.32845 | -0.65816 | -2.9381 | -3.4264 | -3.9136 | -3.9958 | -4.564 | -5.2131 | -7.8425 | -9.1457 | -10.4464 | -20.9333
4.8293 | -0.02086 | -0.24856 | -0.28987 | -0.33109 | -0.66346 | -2.9618 | -3.4539 | -3.9451 | -4.0279 | -4.6008 | -5.255 | -7.9056 | -9.2193 | -10.5305 | -21.1017
4.8305 | -0.021016 | -0.25042 | -0.29203 | -0.33357 | -0.66842 | -2.9839 | -3.4798 | -3.9747 | -4.0581 | -4.6352 | -5.2944 | -7.9647 | -9.2883 | -10.6093 | -21.2596
4.8317 | -0.021162 | -0.25215 | -0.29406 | -0.33588 | -0.67306 | -3.0046 | -3.5039 | -4.0022 | -4.0862 | -4.6673 | -5.331 | -8.0199 | -9.3527 | -10.6827 | -21.4069
4.8329 | -0.021297 | -0.25376 | -0.29593 | -0.33802 | -0.67735 | -3.0238 | -3.5263 | -4.0277 | -4.1122 | -4.6971 | -5.3651 | -8.0711 | -9.4123 | -10.7509 | -21.5435
4.8341 | -0.021421 | -0.25525 | -0.29766 | -0.34 | -0.68131 | -3.0414 | -3.5469 | -4.0513 | -4.1363 | -4.7245 | -5.3964 | -8.1182 | -9.4673 | -10.8137 | -21.6694
4.8353 | -0.021535 | -0.2566 | -0.29924 | -0.3418 | -0.68493 | -3.0576 | -3.5657 | -4.0728 | -4.1583 | -4.7496 | -5.4251 | -8.1614 | -9.5176 | -10.8712 | -21.7845
4.8365 | -0.021638 | -0.25783 | -0.30068 | -0.34344 | -0.68821 | -3.0722 | -3.5828 | -4.0923 | -4.1782 | -4.7724 | -5.4511 | -8.2005 | -9.5632 | -10.9233 | -21.8889
4.8377 | -0.021731 | -0.25893 | -0.30196 | -0.34491 | -0.69115 | -3.0854 | -3.5981 | -4.1098 | -4.196 | -4.7928 | -5.4744 | -8.2355 | -9.6041 | -10.97 | -21.9825
4.8389 | -0.021812 | -0.25991 | -0.3031 | -0.34621 | -0.69376 | -3.097 | -3.6117 | -4.1253 | -4.2118 | -4.8108 | -5.495 | -8.2666 | -9.6403 | -11.0113 | -22.0653
4.8401 | -0.021884 | -0.26076 | -0.30409 | -0.34734 | -0.69602 | -3.1071 | -3.6234 | -4.1388 | -4.2256 | -4.8265 | -5.5129 | -8.2935 | -9.6718 | -11.0472 | -22.1373
4.8413 | -0.021944 | -0.26148 | -0.30493 | -0.3483 | -0.69795 | -3.1157 | -3.6335 | -4.1502 | -4.2373 | -4.8399 | -5.5282 | -8.3165 | -9.6986 | -11.0778 | -22.1986
4.8425 | -0.021994 | -0.26208 | -0.30563 | -0.34909 | -0.69954 | -3.1228 | -3.6418 | -4.1597 | -4.2469 | -4.8509 | -5.5408 | -8.3354 | -9.7206 | -11.1031 | -22.2491
4.8437 | -0.022034 | -0.26254 | -0.30617 | -0.34972 | -0.70079 | -3.1284 | -3.6483 | -4.1671 | -4.2546 | -4.8596 | -5.5507 | -8.3504 | -9.7381 | -11.1229 | -22.289
4.8449 | -0.022062 | -0.26289 | -0.30658 | -0.35018 | -0.70171 | -3.1325 | -3.6531 | -4.1726 | -4.2601 | -4.866 | -5.558 | -8.3613 | -9.7508 | -11.1375 | -22.3182
4.8461 | -0.022081 | -0.26311 | -0.30683 | -0.35047 | -0.70229 | -3.1351 | -3.6561 | -4.1761 | -4.2637 | -4.87 | -5.5626 | -8.3683 | -9.759 | -11.1468 | -22.3368
4.8473 | -0.022089 | -0.2632 | -0.30694 | -0.35059 | -0.70255 | -3.1362 | -3.6574 | -4.1776 | -4.2652 | -4.8718 | -5.5646 | -8.3713 | -9.7625 | -11.1509 | -22.3449
4.8485 | -0.022087 | -0.26318 | -0.30691 | -0.35056 | -0.70247 | -3.1359 | -3.657 | -4.1771 | -4.2648 | -4.8713 | -5.5641 | -8.3704 | -9.7615 | -11.1497 | -22.3426
4.8497 | -0.022074 | -0.26303 | -0.30674 | -0.35036 | -0.70207 | -3.1341 | -3.655 | -4.1747 | -4.2623 | -4.8685 | -5.5609 | -8.3657 | -9.7559 | -11.1433 | -22.3298
4.8509 | -0.022051 | -0.26275 | -0.30642 | -0.35 | -0.70135 | -3.1309 | -3.6512 | -4.1704 | -4.258 | -4.8635 | -5.5552 | -8.3571 | -9.7458 | -11.1318 | -22.3068
4.8521 | -0.022018 | -0.26236 | -0.30596 | -0.34948 | -0.70031 | -3.1262 | -3.6458 | -4.1642 | -4.2516 | -4.8563 | -5.5469 | -8.3446 | -9.7313 | -11.1153 | -22.2736
4.8533 | -0.021976 | -0.26185 | -0.30537 | -0.3488 | -0.69895 | -3.1202 | -3.6387 | -4.1561 | -4.2434 | -4.8468 | -5.5361 | -8.3284 | -9.7124 | -11.0937 | -22.2303
4.8545 | -0.021923 | -0.26123 | -0.30464 | -0.34796 | -0.69727 | -3.1127 | -3.63 | -4.1462 | -4.2332 | -4.8352 | -5.5229 | -8.3085 | -9.6892 | -11.0671 | -22.1771
4.8557 | -0.021861 | -0.26048 | -0.30377 | -0.34697 | -0.69529 | -3.1038 | -3.6196 | -4.1344 | -4.2212 | -4.8215 | -5.5072 | -8.2848 | -9.6616 | -11.0356 | -22.1141
4.8569 | -0.021789 | -0.25963 | -0.30277 | -0.34583 | -0.693 | -3.0936 | -3.6077 | -4.1208 | -4.2073 | -4.8056 | -5.489 | -8.2576 | -9.6298 | -10.9993 | -22.0413
4.8581 | -0.021707 | -0.25866 | -0.30164 | -0.34454 | -0.69041 | -3.0821 | -3.5943 | -4.1054 | -4.1916 | -4.7877 | -5.4685 | -8.2268 | -9.5939 | -10.9583 | -21.959
4.8593 | -0.021617 | -0.25758 | -0.30038 | -0.3431 | -0.68753 | -3.0692 | -3.5793 | -4.0883 | -4.1741 | -4.7677 | -5.4457 | -8.1924 | -9.5538 | -10.9125 | -21.8673
4.8605 | -0.021517 | -0.25639 | -0.299 | -0.34152 | -0.68436 | -3.055 | -3.5627 | -4.0694 | -4.1548 | -4.7457 | -5.4206 | -8.1546 | -9.5097 | -10.8621 | -21.7664
4.8617 | -0.021408 | -0.25509 | -0.29748 | -0.33979 | -0.6809 | -3.0396 | -3.5447 | -4.0488 | -4.1338 | -4.7217 | -5.3932 | -8.1134 | -9.4617 | -10.8072 | -21.6564
4.8629 | -0.021291 | -0.25369 | -0.29585 | -0.33793 | -0.67716 | -3.0229 | -3.5253 | -4.0266 | -4.1111 | -4.6958 | -5.3636 | -8.0688 | -9.4097 | -10.7479 | -21.5375
4.8641 | -0.021164 | -0.25219 | -0.2941 | -0.33592 | -0.67315 | -3.005 | -3.5044 | -4.0027 | -4.0867 | -4.6679 | -5.3318 | -8.021 | -9.354 | -10.6842 | -21.4098
4.8653 | -0.02103 | -0.25059 | -0.29223 | -0.33379 | -0.66887 | -2.9859 | -3.4821 | -3.9773 | -4.0608 | -4.6382 | -5.2979 | -7.97 | -9.2945 | -10.6163 | -21.2737
4.8665 | -0.020887 | -0.24888 | -0.29024 | -0.33152 | -0.66433 | -2.9656 | -3.4584 | -3.9503 | -4.0332 | -4.6068 | -5.2619 | -7.9159 | -9.2314 | -10.5442 | -21.1292
4.8677 | -0.020736 | -0.24709 | -0.28815 | -0.32913 | -0.65953 | -2.9442 | -3.4335 | -3.9218 | -4.004 | -4.5735 | -5.2239 | -7.8587 | -9.1647 | -10.468 | -20.9766
4.8689 | -0.020578 | -0.2452 | -0.28594 | -0.32661 | -0.65448 | -2.9217 | -3.4072 | -3.8918 | -3.9734 | -4.5385 | -5.1839 | -7.7986 | -9.0946 | -10.3879 | -20.8162
4.8701 | -0.020411 | -0.24321 | -0.28363 | -0.32397 | -0.64919 | -2.8981 | -3.3797 | -3.8603 | -3.9413 | -4.5018 | -5.142 | -7.7356 | -9.0211 | -10.304 | -20.648
4.8713 | -0.020238 | -0.24115 | -0.28122 | -0.32121 | -0.64367 | -2.8734 | -3.3509 | -3.8275 | -3.9078 | -4.4635 | -5.0983 | -7.6698 | -8.9443 | -10.2164 | -20.4723
4.8725 | -0.020057 | -0.23899 | -0.27871 | -0.31834 | -0.63792 | -2.8477 | -3.321 | -3.7933 | -3.8729 | -4.4237 | -5.0528 | -7.6013 | -8.8644 | -10.1251 | -20.2894
4.8737 | -0.019869 | -0.23676 | -0.2761 | -0.31536 | -0.63195 | -2.8211 | -3.2899 | -3.7578 | -3.8366 | -4.3823 | -5.0055 | -7.5301 | -8.7815 | -10.0303 | -20.0996
4.8749 | -0.019675 | -0.23444 | -0.2734 | -0.31228 | -0.62577 | -2.7935 | -3.2577 | -3.721 | -3.7991 | -4.3394 | -4.9565 | -7.4565 | -8.6956 | -9.9322 | -19.9029
4.8761 | -0.019474 | -0.23205 | -0.27061 | -0.30909 | -0.61938 | -2.765 | -3.2245 | -3.683 | -3.7603 | -4.2951 | -4.9059 | -7.3804 | -8.6068 | -9.8308 | -19.6998
4.8773 | -0.019267 | -0.22958 | -0.26773 | -0.30581 | -0.6128 | -2.7356 | -3.1902 | -3.6439 | -3.7204 | -4.2494 | -4.8538 | -7.3019 | -8.5154 | -9.7264 | -19.4904
4.8785 | -0.019054 | -0.22704 | -0.26477 | -0.30243 | -0.60603 | -2.7054 | -3.155 | -3.6036 | -3.6792 | -4.2025 | -4.8001 | -7.2212 | -8.4213 | -9.6189 | -19.275
4.8797 | -0.018836 | -0.22444 | -0.26174 | -0.29896 | -0.59908 | -2.6743 | -3.1188 | -3.5623 | -3.637 | -4.1543 | -4.7451 | -7.1384 | -8.3247 | -9.5085 | -19.0539
4.8809 | -0.018612 | -0.22177 | -0.25862 | -0.2954 | -0.59195 | -2.6425 | -3.0817 | -3.5199 | -3.5938 | -4.1049 | -4.6887 | -7.0535 | -8.2257 | -9.3955 | -18.8274
4.8821 | -0.018383 | -0.21904 | -0.25544 | -0.29177 | -0.58467 | -2.61 | -3.0437 | -3.4766 | -3.5496 | -4.0544 | -4.631 | -6.9667 | -8.1244 | -9.2798 | -18.5957
4.8833 | -0.018149 | -0.21625 | -0.25219 | -0.28806 | -0.57723 | -2.5768 | -3.005 | -3.4324 | -3.5044 | -4.0028 | -4.572 | -6.878 | -8.021 | -9.1618 | -18.359
4.8845 | -0.01791 | -0.21341 | -0.24888 | -0.28427 | -0.56964 | -2.5429 | -2.9655 | -3.3873 | -3.4583 | -3.9502 | -4.5119 | -6.7877 | -7.9156 | -9.0414 | -18.1178
4.8857 | -0.017667 | -0.21052 | -0.2455 | -0.28042 | -0.56192 | -2.5085 | -2.9253 | -3.3414 | -3.4115 | -3.8966 | -4.4508 | -6.6957 | -7.8083 | -8.9188 | -17.8722
4.8869 | -0.017421 | -0.20758 | -0.24207 | -0.2765 | -0.55407 | -2.4734 | -2.8845 | -3.2947 | -3.3638 | -3.8422 | -4.3886 | -6.6021 | -7.6993 | -8.7942 | -17.6225
4.8881 | -0.01717 | -0.20459 | -0.23859 | -0.27252 | -0.5461 | -2.4379 | -2.843 | -3.2473 | -3.3154 | -3.7869 | -4.3255 | -6.5072 | -7.5886 | -8.6678 | -17.3691
4.8893 | -0.016916 | -0.20157 | -0.23506 | -0.26849 | -0.53803 | -2.4018 | -2.8009 | -3.1993 | -3.2664 | -3.7309 | -4.2615 | -6.411 | -7.4763 | -8.5396 | -17.1123
4.8905 | -0.016659 | -0.1985 | -0.23149 | -0.26441 | -0.52985 | -2.3653 | -2.7584 | -3.1507 | -3.2168 | -3.6743 | -4.1968 | -6.3136 | -7.3627 | -8.4098 | -16.8523
4.8917 | -0.016399 | -0.19541 | -0.22788 | -0.26029 | -0.52159 | -2.3284 | -2.7154 | -3.1015 | -3.1666 | -3.6169 | -4.1313 | -6.2151 | -7.2479 | -8.2787 | -16.5894
4.8929 | -0.016137 | -0.19228 | -0.22424 | -0.25612 | -0.51324 | -2.2912 | -2.6719 | -3.0519 | -3.1159 | -3.5591 | -4.0652 | -6.1156 | -7.1319 | -8.1462 | -16.324
4.8941 | -0.015872 | -0.18913 | -0.22056 | -0.25192 | -0.50483 | -2.2536 | -2.6281 | -3.0019 | -3.0648 | -3.5007 | -3.9986 | -6.0153 | -7.015 | -8.0126 | -16.0563
4.8953 | -0.015606 | -0.18595 | -0.21685 | -0.24769 | -0.49635 | -2.2158 | -2.584 | -2.9514 | -3.0134 | -3.4419 | -3.9314 | -5.9143 | -6.8972 | -7.8781 | -15.7866
4.8965 | -0.015338 | -0.18276 | -0.21313 | -0.24344 | -0.48782 | -2.1777 | -2.5396 | -2.9007 | -2.9616 | -3.3828 | -3.8639 | -5.8127 | -6.7787 | -7.7427 | -15.5154
4.8977 | -0.015068 | -0.17955 | -0.20938 | -0.23916 | -0.47925 | -2.1394 | -2.4949 | -2.8498 | -2.9096 | -3.3233 | -3.796 | -5.7106 | -6.6596 | -7.6066 | -15.2428
4.8989 | -0.014798 | -0.17632 | -0.20562 | -0.23487 | -0.47064 | -2.101 | -2.4502 | -2.7986 | -2.8573 | -3.2637 | -3.7278 | -5.6081 | -6.54 | -7.4701 | -14.9691
4.9001 | -0.014526 | -0.17309 | -0.20186 | -0.23056 | -0.46202 | -2.0625 | -2.4052 | -2.7473 | -2.805 | -3.2039 | -3.6595 | -5.5053 | -6.4201 | -7.3332 | -14.6948
4.9013 | -0.014255 | -0.16986 | -0.19808 | -0.22625 | -0.45338 | -2.0239 | -2.3603 | -2.6959 | -2.7525 | -3.144 | -3.5911 | -5.4023 | -6.3001 | -7.1961 | -14.42
4.9025 | -0.013983 | -0.16662 | -0.19431 | -0.22194 | -0.44474 | -1.9854 | -2.3153 | -2.6446 | -2.7 | -3.084 | -3.5226 | -5.2994 | -6.18 | -7.0589 | -14.1452
4.9037 | -0.013712 | -0.16338 | -0.19053 | -0.21763 | -0.4361 | -1.9468 | -2.2703 | -2.5932 | -2.6476 | -3.0242 | -3.4542 | -5.1965 | -6.06 | -6.9219 | -13.8705
4.9049 | -0.013441 | -0.16015 | -0.18677 | -0.21333 | -0.42749 | -1.9083 | -2.2255 | -2.542 | -2.5953 | -2.9644 | -3.386 | -5.0938 | -5.9403 | -6.7851 | -13.5964
4.9061 | -0.01317 | -0.15694 | -0.18301 | -0.20904 | -0.41889 | -1.87 | -2.1807 | -2.4909 | -2.5431 | -2.9048 | -3.3179 | -4.9914 | -5.8209 | -6.6487 | -13.3232
4.9073 | -0.012901 | -0.15373 | -0.17928 | -0.20477 | -0.41034 | -1.8318 | -2.1362 | -2.44 | -2.4912 | -2.8455 | -3.2501 | -4.8894 | -5.702 | -6.5129 | -13.051
4.9085 | -0.012634 | -0.15054 | -0.17556 | -0.20052 | -0.40183 | -1.7938 | -2.0919 | -2.3894 | -2.4395 | -2.7865 | -3.1827 | -4.788 | -5.5837 | -6.3778 | -12.7803
4.9097 | -0.012368 | -0.14737 | -0.17186 | -0.1963 | -0.39337 | -1.756 | -2.0479 | -2.3391 | -2.3882 | -2.7278 | -3.1158 | -4.6873 | -5.4662 | -6.2436 | -12.5113
4.9109 | -0.012104 | -0.14423 | -0.1682 | -0.19212 | -0.38498 | -1.7186 | -2.0042 | -2.2892 | -2.3372 | -2.6696 | -3.0493 | -4.5873 | -5.3496 | -6.1104 | -12.2444
4.9121 | -0.011843 | -0.14111 | -0.16456 | -0.18797 | -0.37666 | -1.6814 | -1.9609 | -2.2397 | -2.2867 | -2.6119 | -2.9834 | -4.4881 | -5.234 | -5.9783 | -11.9799
4.9133 | -0.011584 | -0.13803 | -0.16096 | -0.18386 | -0.36842 | -1.6447 | -1.918 | -2.1908 | -2.2367 | -2.5548 | -2.9182 | -4.39 | -5.1196 | -5.8476 | -11.7179
4.9145 | -0.011328 | -0.13498 | -0.15741 | -0.17979 | -0.36028 | -1.6083 | -1.8756 | -2.1423 | -2.1873 | -2.4984 | -2.8537 | -4.293 | -5.0064 | -5.7184 | -11.4589
4.9157 | -0.011075 | -0.13196 | -0.15389 | -0.17578 | -0.35224 | -1.5724 | -1.8337 | -2.0945 | -2.1385 | -2.4426 | -2.79 | -4.1972 | -4.8946 | -5.5907 | -11.2031
4.9169 | -0.010825 | -0.12899 | -0.15043 | -0.17182 | -0.34431 | -1.537 | -1.7924 | -2.0474 | -2.0903 | -2.3876 | -2.7271 | -4.1026 | -4.7844 | -5.4648 | -10.9509
4.9181 | -0.01058 | -0.12606 | -0.14701 | -0.16792 | -0.33649 | -1.5021 | -1.7518 | -2.0009 | -2.0429 | -2.3334 | -2.6653 | -4.0095 | -4.6759 | -5.3408 | -10.7024
4.9193 | -0.010338 | -0.12319 | -0.14366 | -0.16409 | -0.32881 | -1.4678 | -1.7118 | -1.9552 | -1.9962 | -2.2801 | -2.6044 | -3.918 | -4.5691 | -5.2189 | -10.458
4.9205 | -0.010101 | -0.12036 | -0.14036 | -0.16032 | -0.32126 | -1.4341 | -1.6725 | -1.9103 | -1.9504 | -2.2278 | -2.5446 | -3.828 | -4.4642 | -5.0991 | -10.2179
4.9217 | -0.009868 | -0.11758 | -0.13712 | -0.15663 | -0.31386 | -1.4011 | -1.6339 | -1.8663 | -1.9055 | -2.1764 | -2.486 | -3.7398 | -4.3613 | -4.9816 | -9.9824
4.9229 | -0.0096401 | -0.11487 | -0.13396 | -0.15301 | -0.30661 | -1.3687 | -1.5962 | -1.8232 | -1.8614 | -2.1262 | -2.4285 | -3.6535 | -4.2606 | -4.8665 | -9.7519
4.9241 | -0.0094173 | -0.11221 | -0.13086 | -0.14947 | -0.29952 | -1.3371 | -1.5593 | -1.781 | -1.8184 | -2.077 | -2.3724 | -3.569 | -4.1621 | -4.754 | -9.5264
4.9253 | -0.0091997 | -0.10962 | -0.12784 | -0.14602 | -0.2926 | -1.3062 | -1.5233 | -1.7399 | -1.7764 | -2.0291 | -2.3176 | -3.4866 | -4.066 | -4.6442 | -9.3064
4.9265 | -0.0089878 | -0.1071 | -0.12489 | -0.14265 | -0.28586 | -1.2761 | -1.4882 | -1.6998 | -1.7355 | -1.9823 | -2.2642 | -3.4062 | -3.9723 | -4.5372 | -9.092
4.9277 | -0.0087817 | -0.10464 | -0.12203 | -0.13938 | -0.27931 | -1.2469 | -1.4541 | -1.6609 | -1.6957 | -1.9369 | -2.2123 | -3.3281 | -3.8812 | -4.4332 | -8.8835
4.9289 | -0.0085817 | -0.10226 | -0.11925 | -0.13621 | -0.27295 | -1.2185 | -1.4209 | -1.623 | -1.6571 | -1.8927 | -2.1619 | -3.2523 | -3.7928 | -4.3322 | -8.6812
4.9301 | -0.0083879 | -0.099948 | -0.11656 | -0.13313 | -0.26678 | -1.1909 | -1.3889 | -1.5864 | -1.6197 | -1.85 | -2.1131 | -3.1789 | -3.7072 | -4.2344 | -8.4852
4.9313 | -0.0082007 | -0.097717 | -0.11396 | -0.13016 | -0.26083 | -1.1644 | -1.3579 | -1.551 | -1.5835 | -1.8087 | -2.0659 | -3.1079 | -3.6244 | -4.1399 | -8.2958
4.9325 | -0.0080202 | -0.095567 | -0.11145 | -0.1273 | -0.25509 | -1.1387 | -1.328 | -1.5168 | -1.5487 | -1.7689 | -2.0205 | -3.0395 | -3.5447 | -4.0488 | -8.1132
4.9337 | -0.0078467 | -0.093499 | -0.10904 | -0.12454 | -0.24957 | -1.1141 | -1.2992 | -1.484 | -1.5152 | -1.7306 | -1.9768 | -2.9738 | -3.468 | -3.9612 | -7.9377
4.9349 | -0.0076803 | -0.091516 | -0.10672 | -0.1219 | -0.24428 | -1.0905 | -1.2717 | -1.4525 | -1.483 | -1.6939 | -1.9348 | -2.9107 | -3.3944 | -3.8772 | -7.7694
4.9361 | -0.0075213 | -0.089621 | -0.10451 | -0.11938 | -0.23922 | -1.0679 | -1.2454 | -1.4225 | -1.4523 | -1.6589 | -1.8948 | -2.8505 | -3.3241 | -3.7969 | -7.6085
4.9373 | -0.0073698 | -0.087816 | -0.10241 | -0.11697 | -0.2344 | -1.0464 | -1.2203 | -1.3938 | -1.4231 | -1.6254 | -1.8566 | -2.793 | -3.2572 | -3.7204 | -7.4552
4.9385 | -0.007226 | -0.086103 | -0.10041 | -0.11469 | -0.22983 | -1.026 | -1.1965 | -1.3666 | -1.3953 | -1.5937 | -1.8204 | -2.7386 | -3.1937 | -3.6478 | -7.3098
4.9397 | -0.0070902 | -0.084484 | -0.098524 | -0.11254 | -0.22551 | -1.0067 | -1.174 | -1.3409 | -1.3691 | -1.5638 | -1.7862 | -2.6871 | -3.1336 | -3.5793 | -7.1724
4.9409 | -0.0069624 | -0.082961 | -0.096748 | -0.11051 | -0.22144 | -0.98854 | -1.1528 | -1.3168 | -1.3444 | -1.5356 | -1.754 | -2.6386 | -3.0771 | -3.5147 | -7.0431
4.9421 | -0.0068428 | -0.081537 | -0.095087 | -0.10861 | -0.21764 | -0.97157 | -1.133 | -1.2942 | -1.3213 | -1.5092 | -1.7239 | -2.5933 | -3.0243 | -3.4544 | -6.9222
4.9433 | -0.0067317 | -0.080212 | -0.093542 | -0.10684 | -0.2141 | -0.95578 | -1.1146 | -1.2731 | -1.2998 | -1.4847 | -1.6958 | -2.5512 | -2.9752 | -3.3983 | -6.8097
4.9445 | -0.006629 | -0.078989 | -0.092116 | -0.10522 | -0.21084 | -0.94121 | -1.0976 | -1.2537 | -1.28 | -1.4621 | -1.67 | -2.5123 | -2.9298 | -3.3464 | -6.7059
4.9457 | -0.006535 | -0.077869 | -0.09081 | -0.10372 | -0.20785 | -0.92787 | -1.0821 | -1.2359 | -1.2619 | -1.4413 | -1.6463 | -2.4767 | -2.8883 | -3.299 | -6.6108
4.9469 | -0.0064499 | -0.076855 | -0.089626 | -0.10237 | -0.20514 | -0.91577 | -1.068 | -1.2198 | -1.2454 | -1.4226 | -1.6249 | -2.4444 | -2.8506 | -3.256 | -6.5246
4.9481 | -0.0063736 | -0.075946 | -0.088567 | -0.10116 | -0.20272 | -0.90495 | -1.0553 | -1.2054 | -1.2307 | -1.4057 | -1.6056 | -2.4155 | -2.8169 | -3.2175 | -6.4475
4.9493 | -0.0063064 | -0.075145 | -0.087633 | -0.1001 | -0.20058 | -0.8954 | -1.0442 | -1.1927 | -1.2177 | -1.3909 | -1.5887 | -2.39 | -2.7872 | -3.1836 | -6.3795
4.9505 | -0.0062483 | -0.074453 | -0.086825 | -0.099173 | -0.19873 | -0.88715 | -1.0346 | -1.1817 | -1.2065 | -1.3781 | -1.5741 | -2.368 | -2.7615 | -3.1543 | -6.3207
4.9517 | -0.0061994 | -0.07387 | -0.086146 | -0.098398 | -0.19718 | -0.88022 | -1.0265 | -1.1725 | -1.1971 | -1.3673 | -1.5618 | -2.3495 | -2.7399 | -3.1296 | -6.2713
4.9529 | -0.0061599 | -0.073399 | -0.085597 | -0.09777 | -0.19592 | -0.8746 | -1.0199 | -1.165 | -1.1894 | -1.3586 | -1.5518 | -2.3345 | -2.7225 | -3.1096 | -6.2313
4.9541 | -0.0061297 | -0.07304 | -0.085178 | -0.097291 | -0.19496 | -0.87032 | -1.015 | -1.1593 | -1.1836 | -1.3519 | -1.5442 | -2.3231 | -2.7091 | -3.0944 | -6.2008
4.9553 | -0.006109 | -0.072793 | -0.08489 | -0.096963 | -0.1943 | -0.86738 | -1.0115 | -1.1554 | -1.1796 | -1.3474 | -1.539 | -2.3152 | -2.7 | -3.084 | -6.1799
4.9565 | -0.0060979 | -0.07266 | -0.084735 | -0.096786 | -0.19395 | -0.8658 | -1.0097 | -1.1533 | -1.1775 | -1.3449 | -1.5362 | -2.311 | -2.695 | -3.0783 | -6.1686
4.9577 | -0.0060963 | -0.072641 | -0.084713 | -0.09676 | -0.1939 | -0.86557 | -1.0094 | -1.153 | -1.1772 | -1.3446 | -1.5358 | -2.3104 | -2.6943 | -3.0775 | -6.167
4.9589 | -0.0061043 | -0.072737 | -0.084824 | -0.096888 | -0.19415 | -0.86671 | -1.0107 | -1.1545 | -1.1787 | -1.3463 | -1.5378 | -2.3134 | -2.6979 | -3.0816 | -6.1751
4.9601 | -0.006122 | -0.072947 | -0.08507 | -0.097168 | -0.19471 | -0.86922 | -1.0137 | -1.1578 | -1.1821 | -1.3502 | -1.5423 | -2.3201 | -2.7057 | -3.0905 | -6.1929
4.9613 | -0.0061493 | -0.073273 | -0.08545 | -0.097602 | -0.19558 | -0.8731 | -1.0182 | -1.163 | -1.1874 | -1.3563 | -1.5491 | -2.3305 | -2.7178 | -3.1043 | -6.2206
4.9625 | -0.0061863 | -0.073714 | -0.085964 | -0.098189 | -0.19676 | -0.87835 | -1.0243 | -1.17 | -1.1945 | -1.3644 | -1.5585 | -2.3445 | -2.7341 | -3.123 | -6.258
4.9637 | -0.006233 | -0.074271 | -0.086613 | -0.098931 | -0.19825 | -0.88499 | -1.0321 | -1.1788 | -1.2036 | -1.3747 | -1.5702 | -2.3622 | -2.7548 | -3.1466 | -6.3053
4.9649 | -0.0062894 | -0.074943 | -0.087397 | -0.099826 | -0.20004 | -0.89299 | -1.0414 | -1.1895 | -1.2145 | -1.3872 | -1.5844 | -2.3836 | -2.7797 | -3.175 | -6.3623
4.9661 | -0.0063555 | -0.07573 | -0.088315 | -0.10087 | -0.20214 | -0.90238 | -1.0523 | -1.202 | -1.2272 | -1.4017 | -1.6011 | -2.4086 | -2.8089 | -3.2084 | -6.4292
4.9673 | -0.0064312 | -0.076632 | -0.089367 | -0.10208 | -0.20455 | -0.91313 | -1.0649 | -1.2163 | -1.2418 | -1.4184 | -1.6202 | -2.4373 | -2.8424 | -3.2466 | -6.5058
4.9685 | -0.0065166 | -0.077649 | -0.090553 | -0.10343 | -0.20726 | -0.92525 | -1.079 | -1.2325 | -1.2583 | -1.4373 | -1.6417 | -2.4697 | -2.8801 | -3.2897 | -6.5921
4.9697 | -0.0066115 | -0.078781 | -0.091873 | -0.10494 | -0.21028 | -0.93872 | -1.0947 | -1.2504 | -1.2766 | -1.4582 | -1.6656 | -2.5057 | -2.9221 | -3.3376 | -6.6882
4.9709 | -0.006716 | -0.080025 | -0.093324 | -0.1066 | -0.21361 | -0.95356 | -1.112 | -1.2702 | -1.2968 | -1.4812 | -1.6919 | -2.5453 | -2.9682 | -3.3904 | -6.7938
4.9721 | -0.0068299 | -0.081383 | -0.094907 | -0.1084 | -0.21723 | -0.96973 | -1.1309 | -1.2917 | -1.3188 | -1.5064 | -1.7206 | -2.5884 | -3.0186 | -3.4479 | -6.9091
4.9733 | -0.0069533 | -0.082853 | -0.096622 | -0.11036 | -0.22115 | -0.98725 | -1.1513 | -1.315 | -1.3426 | -1.5336 | -1.7517 | -2.6352 | -3.0731 | -3.5101 | -7.0339
4.9745 | -0.007086 | -0.084434 | -0.098465 | -0.11247 | -0.22537 | -1.0061 | -1.1733 | -1.3401 | -1.3683 | -1.5628 | -1.7851 | -2.6855 | -3.1317 | -3.5771 | -7.1681
4.9757 | -0.0072279 | -0.086125 | -0.10044 | -0.11472 | -0.22989 | -1.0262 | -1.1968 | -1.367 | -1.3957 | -1.5941 | -1.8209 | -2.7393 | -3.1945 | -3.6488 | -7.3117
4.9769 | -0.007379 | -0.087926 | -0.10254 | -0.11712 | -0.23469 | -1.0477 | -1.2218 | -1.3956 | -1.4248 | -1.6275 | -1.8589 | -2.7965 | -3.2613 | -3.725 | -7.4645
4.9781 | -0.0075391 | -0.089834 | -0.10476 | -0.11966 | -0.23979 | -1.0704 | -1.2483 | -1.4258 | -1.4558 | -1.6628 | -1.8993 | -2.8572 | -3.332 | -3.8059 | -7.6265
4.9793 | -0.0077082 | -0.091849 | -0.10711 | -0.12235 | -0.24516 | -1.0944 | -1.2763 | -1.4578 | -1.4884 | -1.7001 | -1.9419 | -2.9213 | -3.4068 | -3.8913 | -7.7976
4.9805 | -0.0078861 | -0.093969 | -0.10958 | -0.12517 | -0.25082 | -1.1197 | -1.3058 | -1.4915 | -1.5228 | -1.7393 | -1.9867 | -2.9887 | -3.4854 | -3.9811 | -7.9776
4.9817 | -0.0080728 | -0.096193 | -0.11218 | -0.12813 | -0.25676 | -1.1462 | -1.3367 | -1.5268 | -1.5588 | -1.7805 | -2.0337 | -3.0595 | -3.5679 | -4.0753 | -8.1664
4.9829 | -0.008268 | -0.098518 | -0.11489 | -0.13123 | -0.26297 | -1.1739 | -1.369 | -1.5637 | -1.5965 | -1.8235 | -2.0829 | -3.1334 | -3.6541 | -4.1738 | -8.3638
4.9841 | -0.0084716 | -0.10094 | -0.11772 | -0.13446 | -0.26944 | -1.2028 | -1.4027 | -1.6022 | -1.6358 | -1.8684 | -2.1342 | -3.2106 | -3.7441 | -4.2766 | -8.5698
4.9853 | -0.0086835 | -0.10347 | -0.12066 | -0.13782 | -0.27618 | -1.2329 | -1.4378 | -1.6423 | -1.6767 | -1.9152 | -2.1875 | -3.2909 | -3.8378 | -4.3836 | -8.7841
4.9865 | -0.0089035 | -0.10609 | -0.12372 | -0.14132 | -0.28318 | -1.2641 | -1.4742 | -1.6839 | -1.7192 | -1.9637 | -2.243 | -3.3743 | -3.935 | -4.4946 | -9.0067
4.9877 | -0.0091314 | -0.10881 | -0.12689 | -0.14493 | -0.29043 | -1.2965 | -1.512 | -1.727 | -1.7632 | -2.014 | -2.3004 | -3.4607 | -4.0358 | -4.6097 | -9.2373
4.9889 | -0.0093671 | -0.11162 | -0.13016 | -0.14868 | -0.29793 | -1.33 | -1.551 | -1.7716 | -1.8087 | -2.066 | -2.3598 | -3.55 | -4.1399 | -4.7287 | -9.4757
4.9901 | -0.0096105 | -0.11452 | -0.13355 | -0.15254 | -0.30567 | -1.3645 | -1.5913 | -1.8176 | -1.8557 | -2.1196 | -2.4211 | -3.6422 | -4.2475 | -4.8515 | -9.7219
4.9913 | -0.0098612 | -0.1175 | -0.13703 | -0.15652 | -0.31364 | -1.4001 | -1.6328 | -1.865 | -1.9041 | -2.1749 | -2.4842 | -3.7372 | -4.3583 | -4.9781 | -9.9755
4.9925 | -0.010119 | -0.12058 | -0.14061 | -0.16061 | -0.32184 | -1.4367 | -1.6755 | -1.9138 | -1.9539 | -2.2318 | -2.5492 | -3.835 | -4.4723 | -5.1083 | -10.2364
4.9937 | -0.010384 | -0.12373 | -0.1443 | -0.16482 | -0.33027 | -1.4744 | -1.7194 | -1.9639 | -2.0051 | -2.2903 | -2.616 | -3.9354 | -4.5894 | -5.2421 | -10.5045
4.9949 | -0.010656 | -0.12697 | -0.14807 | -0.16913 | -0.33891 | -1.513 | -1.7644 | -2.0153 | -2.0576 | -2.3502 | -2.6844 | -4.0384 | -4.7095 | -5.3793 | -10.7794
4.9961 | -0.010934 | -0.13029 | -0.15194 | -0.17355 | -0.34777 | -1.5525 | -1.8105 | -2.0679 | -2.1113 | -2.4116 | -2.7546 | -4.1439 | -4.8325 | -5.5198 | -11.0609
4.9973 | -0.011219 | -0.13368 | -0.1559 | -0.17807 | -0.35682 | -1.5929 | -1.8576 | -2.1218 | -2.1663 | -2.4744 | -2.8263 | -4.2518 | -4.9584 | -5.6635 | -11.349
4.9985 | -0.01151 | -0.13715 | -0.15994 | -0.18268 | -0.36607 | -1.6342 | -1.9058 | -2.1768 | -2.2225 | -2.5385 | -2.8995 | -4.362 | -5.0869 | -5.8103 | -11.6432
4.9997 | -0.011807 | -0.14068 | -0.16406 | -0.18739 | -0.37551 | -1.6763 | -1.9549 | -2.2329 | -2.2798 | -2.604 | -2.9743 | -4.4745 | -5.2181 | -5.9601 | -11.9434
5.0009 | -0.012109 | -0.14429 | -0.16826 | -0.19219 | -0.38513 | -1.7193 | -2.005 | -2.2901 | -2.3382 | -2.6707 | -3.0505 | -4.5891 | -5.3517 | -6.1128 | -12.2493
5.0021 | -0.012417 | -0.14795 | -0.17254 | -0.19708 | -0.39492 | -1.763 | -2.056 | -2.3483 | -2.3976 | -2.7386 | -3.1281 | -4.7058 | -5.4878 | -6.2682 | -12.5607
5.0033 | -0.01273 | -0.15168 | -0.17689 | -0.20205 | -0.40488 | -1.8074 | -2.1078 | -2.4075 | -2.4581 | -2.8076 | -3.2069 | -4.8244 | -5.6261 | -6.4263 | -12.8774
5.0045 | -0.013048 | -0.15547 | -0.18131 | -0.20709 | -0.41499 | -1.8526 | -2.1604 | -2.4677 | -2.5195 | -2.8778 | -3.287 | -4.9449 | -5.7667 | -6.5868 | -13.199
5.0057 | -0.01337 | -0.15932 | -0.18579 | -0.21222 | -0.42525 | -1.8984 | -2.2138 | -2.5287 | -2.5817 | -2.9489 | -3.3683 | -5.0672 | -5.9092 | -6.7496 | -13.5254
5.0069 | -0.013697 | -0.16321 | -0.19034 | -0.21741 | -0.43565 | -1.9448 | -2.268 | -2.5905 | -2.6449 | -3.021 | -3.4507 | -5.1911 | -6.0538 | -6.9147 | -13.8562
5.0081 | -0.014029 | -0.16716 | -0.19494 | -0.22266 | -0.44619 | -1.9918 | -2.3228 | -2.6532 | -2.7088 | -3.0941 | -3.5341 | -5.3166 | -6.2001 | -7.0819 | -14.1912
5.0093 | -0.014364 | -0.17115 | -0.19959 | -0.22798 | -0.45684 | -2.0394 | -2.3783 | -2.7165 | -2.7735 | -3.168 | -3.6185 | -5.4436 | -6.3482 | -7.251 | -14.5301
5.0105 | -0.014702 | -0.17519 | -0.2043 | -0.23335 | -0.46761 | -2.0875 | -2.4344 | -2.7806 | -2.8389 | -3.2426 | -3.7038 | -5.5719 | -6.4979 | -7.422 | -14.8727
5.0117 | -0.015044 | -0.17926 | -0.20905 | -0.23878 | -0.47849 | -2.136 | -2.491 | -2.8452 | -2.9049 | -3.3181 | -3.7899 | -5.7015 | -6.649 | -7.5946 | -15.2186
5.0129 | -0.015389 | -0.18337 | -0.21384 | -0.24426 | -0.48946 | -2.185 | -2.5481 | -2.9105 | -2.9715 | -3.3941 | -3.8768 | -5.8322 | -6.8014 | -7.7687 | -15.5675
5.0141 | -0.015737 | -0.18751 | -0.21868 | -0.24977 | -0.50052 | -2.2344 | -2.6057 | -2.9762 | -3.0387 | -3.4708 | -3.9644 | -5.964 | -6.9551 | -7.9442 | -15.9192
5.0153 | -0.016087 | -0.19169 | -0.22354 | -0.25533 | -0.51165 | -2.2841 | -2.6636 | -3.0425 | -3.1063 | -3.5481 | -4.0526 | -6.0967 | -7.1099 | -8.121 | -16.2734
5.0165 | -0.016439 | -0.19588 | -0.22844 | -0.26092 | -0.52286 | -2.3341 | -2.722 | -3.1091 | -3.1743 | -3.6258 | -4.1414 | -6.2302 | -7.2656 | -8.2988 | -16.6299
5.0177 | -0.016793 | -0.20011 | -0.23336 | -0.26655 | -0.53413 | -2.3844 | -2.7806 | -3.1761 | -3.2427 | -3.7039 | -4.2306 | -6.3645 | -7.4221 | -8.4777 | -16.9882
5.0189 | -0.017149 | -0.20434 | -0.2383 | -0.27219 | -0.54544 | -2.4349 | -2.8395 | -3.2434 | -3.3114 | -3.7824 | -4.3203 | -6.4993 | -7.5794 | -8.6573 | -17.3481
5.0201 | -0.017506 | -0.2086 | -0.24326 | -0.27786 | -0.5568 | -2.4856 | -2.8987 | -3.3109 | -3.3804 | -3.8611 | -4.4102 | -6.6346 | -7.7372 | -8.8375 | -17.7093
5.0213 | -0.017864 | -0.21287 | -0.24824 | -0.28354 | -0.56819 | -2.5364 | -2.958 | -3.3786 | -3.4495 | -3.9401 | -4.5004 | -6.7703 | -7.8954 | -9.0183 | -18.0715
5.0225 | -0.018223 | -0.21714 | -0.25323 | -0.28924 | -0.5796 | -2.5874 | -3.0174 | -3.4465 | -3.5188 | -4.0192 | -4.5908 | -6.9063 | -8.054 | -9.1994 | -18.4344
5.0237 | -0.018582 | -0.22142 | -0.25822 | -0.29494 | -0.59102 | -2.6384 | -3.0768 | -3.5144 | -3.5881 | -4.0984 | -4.6813 | -7.0424 | -8.2127 | -9.3807 | -18.7977
5.0249 | -0.018941 | -0.2257 | -0.26321 | -0.30064 | -0.60244 | -2.6894 | -3.1363 | -3.5823 | -3.6575 | -4.1776 | -4.7718 | -7.1785 | -8.3715 | -9.562 | -19.1611
5.0261 | -0.019301 | -0.22998 | -0.2682 | -0.30634 | -0.61386 | -2.7404 | -3.1957 | -3.6502 | -3.7268 | -4.2568 | -4.8622 | -7.3146 | -8.5301 | -9.7433 | -19.5243
5.0273 | -0.019659 | -0.23425 | -0.27318 | -0.31203 | -0.62527 | -2.7913 | -3.2551 | -3.718 | -3.796 | -4.3359 | -4.9525 | -7.4505 | -8.6886 | -9.9242 | -19.887
5.0285 | -0.020017 | -0.23851 | -0.27815 | -0.31771 | -0.63664 | -2.842 | -3.3143 | -3.7857 | -3.8651 | -4.4148 | -5.0426 | -7.586 | -8.8467 | -10.1048 | -20.2488
5.0297 | -0.020373 | -0.24276 | -0.2831 | -0.32337 | -0.64799 | -2.8927 | -3.3734 | -3.8531 | -3.934 | -4.4934 | -5.1325 | -7.7212 | -9.0043 | -10.2848 | -20.6095
5.0309 | -0.020729 | -0.24699 | -0.28804 | -0.329 | -0.65928 | -2.9431 | -3.4322 | -3.9203 | -4.0026 | -4.5718 | -5.222 | -7.8558 | -9.1613 | -10.4642 | -20.9689
5.0321 | -0.021082 | -0.25121 | -0.29295 | -0.33461 | -0.67053 | -2.9933 | -3.4907 | -3.9872 | -4.0708 | -4.6497 | -5.311 | -7.9898 | -9.3175 | -10.6426 | -21.3265
5.0333 | -0.021434 | -0.2554 | -0.29784 | -0.34019 | -0.68171 | -3.0432 | -3.5489 | -4.0536 | -4.1387 | -4.7273 | -5.3996 | -8.123 | -9.4729 | -10.82 | -21.682
5.0345 | -0.021783 | -0.25956 | -0.30269 | -0.34574 | -0.69281 | -3.0928 | -3.6067 | -4.1197 | -4.2061 | -4.8043 | -5.4875 | -8.2553 | -9.6272 | -10.9963 | -22.0353
5.0357 | -0.022129 | -0.26369 | -0.30751 | -0.35124 | -0.70384 | -3.142 | -3.6641 | -4.1852 | -4.273 | -4.8807 | -5.5748 | -8.3867 | -9.7804 | -11.1713 | -22.3859
5.0369 | -0.022473 | -0.26778 | -0.31228 | -0.35669 | -0.71477 | -3.1908 | -3.7211 | -4.2502 | -4.3394 | -4.9565 | -5.6614 | -8.517 | -9.9323 | -11.3448 | -22.7336
5.0381 | -0.022814 | -0.27184 | -0.31701 | -0.3621 | -0.7256 | -3.2392 | -3.7774 | -4.3147 | -4.4052 | -5.0317 | -5.7472 | -8.646 | -10.0828 | -11.5167 | -23.0781
5.0393 | -0.023151 | -0.27586 | -0.3217 | -0.36745 | -0.73632 | -3.287 | -3.8333 | -4.3784 | -4.4703 | -5.106 | -5.8322 | -8.7738 | -10.2318 | -11.6869 | -23.4191
5.0405 | -0.023484 | -0.27983 | -0.32633 | -0.37274 | -0.74693 | -3.3344 | -3.8885 | -4.4415 | -4.5346 | -5.1795 | -5.9161 | -8.9001 | -10.3792 | -11.8552 | -23.7564
5.0417 | -0.023813 | -0.28375 | -0.33091 | -0.37797 | -0.7574 | -3.3811 | -3.943 | -4.5037 | -4.5982 | -5.2522 | -5.9991 | -9.0249 | -10.5247 | -12.0215 | -24.0896
5.0429 | -0.024139 | -0.28763 | -0.33543 | -0.38313 | -0.76774 | -3.4273 | -3.9968 | -4.5652 | -4.661 | -5.3239 | -6.081 | -9.1481 | -10.6684 | -12.1856 | -24.4184
5.0441 | -0.024459 | -0.29145 | -0.33988 | -0.38821 | -0.77793 | -3.4728 | -4.0499 | -4.6258 | -4.7229 | -5.3946 | -6.1618 | -9.2696 | -10.81 | -12.3474 | -24.7426
5.0453 | -0.024775 | -0.29521 | -0.34427 | -0.39322 | -0.78797 | -3.5176 | -4.1022 | -4.6855 | -4.7839 | -5.4642 | -6.2413 | -9.3892 | -10.9495 | -12.5067 | -25.0619
5.0465 | -0.025085 | -0.29891 | -0.34858 | -0.39815 | -0.79785 | -3.5617 | -4.1536 | -4.7443 | -4.8438 | -5.5327 | -6.3195 | -9.5069 | -11.0868 | -12.6635 | -25.3761
5.0477 | -0.02539 | -0.30254 | -0.35282 | -0.403 | -0.80756 | -3.605 | -4.2041 | -4.802 | -4.9028 | -5.6 | -6.3964 | -9.6226 | -11.2217 | -12.8176 | -25.6848
5.0489 | -0.02569 | -0.30611 | -0.35698 | -0.40775 | -0.81709 | -3.6476 | -4.2537 | -4.8587 | -4.9606 | -5.6661 | -6.4719 | -9.7361 | -11.3541 | -12.9688 | -25.9879
5.0501 | -0.025984 | -0.30961 | -0.36107 | -0.41241 | -0.82643 | -3.6893 | -4.3023 | -4.9142 | -5.0173 | -5.7308 | -6.5459 | -9.8474 | -11.4839 | -13.1171 | -26.285
5.0513 | -0.026271 | -0.31304 | -0.36506 | -0.41698 | -0.83557 | -3.7301 | -4.35 | -4.9686 | -5.0728 | -5.7943 | -6.6183 | -9.9564 | -11.611 | -13.2623 | -26.5759
5.0525 | -0.026553 | -0.31639 | -0.36897 | -0.42144 | -0.84452 | -3.77 | -4.3965 | -5.0218 | -5.1271 | -5.8563 | -6.6892 | -10.063 | -11.7353 | -13.4042 | -26.8604
5.0537 | -0.026827 | -0.31966 | -0.37279 | -0.4258 | -0.85325 | -3.809 | -4.442 | -5.0737 | -5.1802 | -5.9169 | -6.7583 | -10.1671 | -11.8567 | -13.5429 | -27.1382
5.0549 | -0.027095 | -0.32286 | -0.37651 | -0.43005 | -0.86177 | -3.847 | -4.4863 | -5.1244 | -5.2319 | -5.9759 | -6.8258 | -10.2686 | -11.975 | -13.6781 | -27.4091
5.0561 | -0.027356 | -0.32596 | -0.38013 | -0.43419 | -0.87007 | -3.8841 | -4.5295 | -5.1737 | -5.2822 | -6.0334 | -6.8915 | -10.3674 | -12.0903 | -13.8097 | -27.6729
5.0573 | -0.027609 | -0.32898 | -0.38365 | -0.43821 | -0.87813 | -3.9201 | -4.5715 | -5.2216 | -5.3312 | -6.0894 | -6.9554 | -10.4635 | -12.2023 | -13.9377 | -27.9293
5.0585 | -0.027855 | -0.33191 | -0.38707 | -0.44212 | -0.88595 | -3.955 | -4.6122 | -5.2681 | -5.3787 | -6.1436 | -7.0173 | -10.5567 | -12.311 | -14.0618 | -28.1782
5.0597 | -0.028094 | -0.33475 | -0.39038 | -0.4459 | -0.89353 | -3.9888 | -4.6517 | -5.3132 | -5.4247 | -6.1962 | -7.0774 | -10.647 | -12.4164 | -14.1822 | -28.4193
5.0609 | -0.028324 | -0.3375 | -0.39359 | -0.44956 | -0.90086 | -4.0215 | -4.6898 | -5.3568 | -5.4692 | -6.247 | -7.1354 | -10.7344 | -12.5182 | -14.2985 | -28.6524
5.0621 | -0.028546 | -0.34015 | -0.39668 | -0.45309 | -0.90793 | -4.0531 | -4.7267 | -5.3989 | -5.5121 | -6.296 | -7.1914 | -10.8186 | -12.6165 | -14.4107 | -28.8773
5.0633 | -0.02876 | -0.3427 | -0.39965 | -0.45649 | -0.91474 | -4.0835 | -4.7621 | -5.4393 | -5.5535 | -6.3433 | -7.2454 | -10.8998 | -12.7111 | -14.5188 | -29.0939
5.0645 | -0.028966 | -0.34515 | -0.40251 | -0.45975 | -0.92128 | -4.1127 | -4.7962 | -5.4782 | -5.5932 | -6.3886 | -7.2972 | -10.9777 | -12.802 | -14.6226 | -29.3019
5.0657 | -0.029163 | -0.3475 | -0.40525 | -0.46288 | -0.92755 | -4.1407 | -4.8288 | -5.5155 | -5.6312 | -6.4321 | -7.3468 | -11.0524 | -12.8891 | -14.7221 | -29.5012
5.0669 | -0.029351 | -0.34974 | -0.40786 | -0.46587 | -0.93354 | -4.1674 | -4.8599 | -5.5511 | -5.6676 | -6.4736 | -7.3942 | -11.1237 | -12.9723 | -14.8171 | -29.6916
5.0681 | -0.029531 | -0.35188 | -0.41035 | -0.46871 | -0.93924 | -4.1929 | -4.8896 | -5.585 | -5.7022 | -6.5131 | -7.4394 | -11.1917 | -13.0515 | -14.9076 | -29.873
5.0693 | -0.029701 | -0.35391 | -0.41272 | -0.47141 | -0.94465 | -4.217 | -4.9178 | -5.6172 | -5.7351 | -6.5507 | -7.4823 | -11.2562 | -13.1268 | -14.9936 | -30.0452
5.0705 | -0.029862 | -0.35582 | -0.41496 | -0.47397 | -0.94978 | -4.2399 | -4.9445 | -5.6477 | -5.7662 | -6.5862 | -7.5229 | -11.3172 | -13.1979 | -15.0749 | -30.2081
5.0717 | -0.030014 | -0.35763 | -0.41706 | -0.47638 | -0.9546 | -4.2614 | -4.9696 | -5.6763 | -5.7954 | -6.6196 | -7.5611 | -11.3747 | -13.2649 | -15.1514 | -30.3615
5.0729 | -0.030156 | -0.35933 | -0.41904 | -0.47863 | -0.95912 | -4.2816 | -4.9931 | -5.7032 | -5.8229 | -6.651 | -7.5969 | -11.4286 | -13.3278 | -15.2232 | -30.5054
5.0741 | -0.030288 | -0.36091 | -0.42088 | -0.48074 | -0.96334 | -4.3004 | -5.0151 | -5.7283 | -5.8485 | -6.6802 | -7.6303 | -11.4788 | -13.3864 | -15.2901 | -30.6395
5.0753 | -0.030411 | -0.36237 | -0.42259 | -0.48269 | -0.96725 | -4.3179 | -5.0354 | -5.7515 | -5.8722 | -6.7073 | -7.6612 | -11.5254 | -13.4407 | -15.3521 | -30.7638
5.0765 | -0.030524 | -0.36372 | -0.42416 | -0.48448 | -0.97084 | -4.3339 | -5.0542 | -5.7729 | -5.8941 | -6.7323 | -7.6897 | -11.5682 | -13.4906 | -15.4092 | -30.8781
5.0777 | -0.030627 | -0.36495 | -0.42559 | -0.48612 | -0.97412 | -4.3486 | -5.0712 | -5.7924 | -5.914 | -6.755 | -7.7157 | -11.6073 | -13.5362 | -15.4613 | -30.9825
5.0789 | -0.030721 | -0.36606 | -0.42689 | -0.4876 | -0.97709 | -4.3618 | -5.0867 | -5.8101 | -5.932 | -6.7756 | -7.7392 | -11.6426 | -13.5774 | -15.5083 | -31.0768
5.0801 | -0.030804 | -0.36705 | -0.42804 | -0.48892 | -0.97973 | -4.3736 | -5.1004 | -5.8258 | -5.948 | -6.7939 | -7.7601 | -11.6742 | -13.6142 | -15.5503 | -31.1609
5.0813 | -0.030877 | -0.36792 | -0.42906 | -0.49008 | -0.98205 | -4.384 | -5.1125 | -5.8396 | -5.9621 | -6.81 | -7.7785 | -11.7018 | -13.6464 | -15.5872 | -31.2347
5.0825 | -0.03094 | -0.36867 | -0.42993 | -0.49107 | -0.98405 | -4.3929 | -5.1229 | -5.8515 | -5.9743 | -6.8239 | -7.7943 | -11.7256 | -13.6742 | -15.6189 | -31.2983
5.0837 | -0.030992 | -0.36929 | -0.43066 | -0.49191 | -0.98572 | -4.4004 | -5.1316 | -5.8614 | -5.9844 | -6.8355 | -7.8076 | -11.7456 | -13.6975 | -15.6455 | -31.3515
5.0849 | -0.031035 | -0.3698 | -0.43125 | -0.49258 | -0.98707 | -4.4064 | -5.1387 | -5.8694 | -5.9926 | -6.8448 | -7.8183 | -11.7616 | -13.7162 | -15.6668 | -31.3944
5.0861 | -0.031067 | -0.37018 | -0.4317 | -0.49309 | -0.98809 | -4.4109 | -5.144 | -5.8755 | -5.9988 | -6.8519 | -7.8263 | -11.7738 | -13.7304 | -15.683 | -31.4268
5.0873 | -0.031088 | -0.37044 | -0.432 | -0.49344 | -0.98878 | -4.414 | -5.1476 | -5.8796 | -6.003 | -6.8567 | -7.8318 | -11.782 | -13.74 | -15.694 | -31.4488
5.0885 | -0.0311 | -0.37058 | -0.43216 | -0.49362 | -0.98915 | -4.4157 | -5.1494 | -5.8818 | -6.0052 | -6.8592 | -7.8347 | -11.7863 | -13.745 | -15.6998 | -31.4603
5.0897 | -0.031101 | -0.37059 | -0.43217 | -0.49363 | -0.98918 | -4.4158 | -5.1496 | -5.882 | -6.0054 | -6.8595 | -7.835 | -11.7868 | -13.7455 | -15.7003 | -31.4614
5.0909 | -0.031092 | -0.37048 | -0.43204 | -0.49349 | -0.98889 | -4.4145 | -5.1481 | -5.8802 | -6.0036 | -6.8574 | -7.8326 | -11.7833 | -13.7414 | -15.6956 | -31.4521
5.0921 | -0.031072 | -0.37024 | -0.43177 | -0.49318 | -0.98826 | -4.4117 | -5.1449 | -5.8765 | -5.9998 | -6.8531 | -7.8277 | -11.7758 | -13.7328 | -15.6858 | -31.4323
5.0933 | -0.031042 | -0.36989 | -0.43136 | -0.4927 | -0.98732 | -4.4075 | -5.1399 | -5.8709 | -5.9941 | -6.8465 | -7.8202 | -11.7645 | -13.7196 | -15.6707 | -31.4021
5.0945 | -0.031002 | -0.36941 | -0.4308 | -0.49207 | -0.98604 | -4.4018 | -5.1333 | -5.8633 | -5.9863 | -6.8377 | -7.8101 | -11.7493 | -13.7018 | -15.6505 | -31.3616
5.0957 | -0.030952 | -0.36881 | -0.4301 | -0.49127 | -0.98444 | -4.3946 | -5.1249 | -5.8538 | -5.9766 | -6.8266 | -7.7974 | -11.7303 | -13.6796 | -15.625 | -31.3107
5.0969 | -0.030891 | -0.36809 | -0.42926 | -0.49031 | -0.98252 | -4.3861 | -5.1149 | -5.8423 | -5.9649 | -6.8132 | -7.7822 | -11.7073 | -13.6529 | -15.5945 | -31.2495
5.0981 | -0.030821 | -0.36725 | -0.42828 | -0.48919 | -0.98027 | -4.376 | -5.1032 | -5.829 | -5.9513 | -6.7977 | -7.7644 | -11.6806 | -13.6217 | -15.5589 | -31.178
5.0993 | -0.03074 | -0.36629 | -0.42716 | -0.48791 | -0.97771 | -4.3646 | -5.0899 | -5.8137 | -5.9357 | -6.7799 | -7.7441 | -11.65 | -13.586 | -15.5182 | -31.0965
5.1005 | -0.030649 | -0.36521 | -0.4259 | -0.48647 | -0.97482 | -4.3517 | -5.0749 | -5.7966 | -5.9182 | -6.7599 | -7.7213 | -11.6157 | -13.546 | -15.4724 | -31.0048
5.1017 | -0.030549 | -0.36401 | -0.4245 | -0.48487 | -0.97163 | -4.3374 | -5.0582 | -5.7776 | -5.8988 | -6.7377 | -7.6959 | -11.5776 | -13.5016 | -15.4217 | -30.9032
5.1029 | -0.030439 | -0.3627 | -0.42297 | -0.48312 | -0.96812 | -4.3218 | -5.04 | -5.7567 | -5.8775 | -6.7134 | -7.6682 | -11.5358 | -13.4528 | -15.366 | -30.7916
5.1041 | -0.030319 | -0.36127 | -0.4213 | -0.48122 | -0.9643 | -4.3048 | -5.0201 | -5.7341 | -5.8544 | -6.6869 | -7.6379 | -11.4903 | -13.3998 | -15.3055 | -30.6702
5.1053 | -0.030189 | -0.35972 | -0.4195 | -0.47916 | -0.96018 | -4.2864 | -4.9987 | -5.7096 | -5.8294 | -6.6584 | -7.6053 | -11.4412 | -13.3425 | -15.2401 | -30.5392
5.1065 | -0.03005 | -0.35807 | -0.41757 | -0.47696 | -0.95576 | -4.2666 | -4.9757 | -5.6833 | -5.8025 | -6.6277 | -7.5703 | -11.3885 | -13.2811 | -15.1699 | -30.3985
5.1077 | -0.029902 | -0.3563 | -0.41551 | -0.4746 | -0.95104 | -4.2456 | -4.9511 | -5.6552 | -5.7739 | -6.595 | -7.5329 | -11.3323 | -13.2155 | -15.095 | -30.2485
5.1089 | -0.029744 | -0.35442 | -0.41332 | -0.4721 | -0.94603 | -4.2232 | -4.925 | -5.6254 | -5.7434 | -6.5602 | -7.4932 | -11.2726 | -13.1459 | -15.0154 | -30.0891
5.1101 | -0.029578 | -0.35244 | -0.41101 | -0.46946 | -0.94073 | -4.1995 | -4.8974 | -5.5939 | -5.7113 | -6.5235 | -7.4512 | -11.2095 | -13.0722 | -14.9313 | -29.9205
5.1113 | -0.029402 | -0.35035 | -0.40857 | -0.46667 | -0.93515 | -4.1746 | -4.8683 | -5.5607 | -5.6774 | -6.4848 | -7.407 | -11.1429 | -12.9947 | -14.8427 | -29.7429
5.1125 | -0.029218 | -0.34815 | -0.406 | -0.46374 | -0.92929 | -4.1484 | -4.8378 | -5.5258 | -5.6418 | -6.4441 | -7.3606 | -11.0731 | -12.9132 | -14.7496 | -29.5564
5.1137 | -0.029025 | -0.34585 | -0.40332 | -0.46068 | -0.92315 | -4.121 | -4.8059 | -5.4893 | -5.6045 | -6.4016 | -7.312 | -11 | -12.8279 | -14.6523 | -29.3613
5.1149 | -0.028823 | -0.34345 | -0.40053 | -0.45749 | -0.91675 | -4.0925 | -4.7725 | -5.4513 | -5.5656 | -6.3572 | -7.2612 | -10.9237 | -12.739 | -14.5506 | -29.1576
5.1161 | -0.028614 | -0.34095 | -0.39761 | -0.45416 | -0.91008 | -4.0627 | -4.7378 | -5.4116 | -5.5252 | -6.3109 | -7.2084 | -10.8442 | -12.6463 | -14.4448 | -28.9456
5.1173 | -0.028396 | -0.33836 | -0.39459 | -0.45071 | -0.90316 | -4.0318 | -4.7018 | -5.3705 | -5.4831 | -6.2629 | -7.1536 | -10.7617 | -12.5501 | -14.3349 | -28.7254
5.1185 | -0.028171 | -0.33567 | -0.39146 | -0.44713 | -0.89598 | -3.9998 | -4.6645 | -5.3278 | -5.4396 | -6.2132 | -7.0968 | -10.6763 | -12.4505 | -14.2211 | -28.4973
5.1197 | -0.027937 | -0.33289 | -0.38821 | -0.44342 | -0.88857 | -3.9667 | -4.6258 | -5.2837 | -5.3946 | -6.1618 | -7.038 | -10.5879 | -12.3474 | -14.1034 | -28.2614
5.1209 | -0.027697 | -0.33003 | -0.38487 | -0.4396 | -0.88091 | -3.9325 | -4.586 | -5.2382 | -5.3481 | -6.1087 | -6.9774 | -10.4967 | -12.241 | -13.9819 | -28.0179
5.1221 | -0.027449 | -0.32707 | -0.38143 | -0.43567 | -0.87303 | -3.8973 | -4.5449 | -5.1913 | -5.3002 | -6.054 | -6.915 | -10.4027 | -12.1314 | -13.8567 | -27.7671
5.1233 | -0.027194 | -0.32403 | -0.37788 | -0.43162 | -0.86492 | -3.8611 | -4.5027 | -5.1431 | -5.251 | -5.9978 | -6.8507 | -10.3061 | -12.0188 | -13.728 | -27.5092
5.1245 | -0.026932 | -0.32091 | -0.37424 | -0.42747 | -0.85659 | -3.8239 | -4.4594 | -5.0936 | -5.2004 | -5.94 | -6.7848 | -10.2069 | -11.9031 | -13.5958 | -27.2444
5.1257 | -0.026664 | -0.31772 | -0.37051 | -0.42321 | -0.84806 | -3.7858 | -4.4149 | -5.0428 | -5.1486 | -5.8808 | -6.7172 | -10.1051 | -11.7844 | -13.4604 | -26.9729
5.1269 | -0.026389 | -0.31444 | -0.3667 | -0.41885 | -0.83932 | -3.7468 | -4.3694 | -4.9908 | -5.0956 | -5.8202 | -6.6479 | -10.001 | -11.663 | -13.3217 | -26.6949
5.1281 | -0.026108 | -0.3111 | -0.36279 | -0.41439 | -0.83038 | -3.7069 | -4.3229 | -4.9377 | -5.0413 | -5.7583 | -6.5772 | -9.8946 | -11.5389 | -13.1799 | -26.4108
5.1293 | -0.025821 | -0.30768 | -0.35881 | -0.40984 | -0.82126 | -3.6662 | -4.2755 | -4.8835 | -4.986 | -5.695 | -6.505 | -9.7859 | -11.4121 | -13.0351 | -26.1208
5.1305 | -0.025529 | -0.3042 | -0.35475 | -0.4052 | -0.81197 | -3.6247 | -4.2271 | -4.8282 | -4.9295 | -5.6306 | -6.4313 | -9.6751 | -11.2829 | -12.8875 | -25.825
5.1317 | -0.025231 | -0.30065 | -0.35061 | -0.40047 | -0.8025 | -3.5824 | -4.1778 | -4.7719 | -4.872 | -5.5649 | -6.3563 | -9.5623 | -11.1513 | -12.7372 | -25.5238
5.1329 | -0.024928 | -0.29704 | -0.3464 | -0.39567 | -0.79286 | -3.5394 | -4.1276 | -4.7146 | -4.8135 | -5.4981 | -6.28 | -9.4475 | -11.0175 | -12.5843 | -25.2175
5.1341 | -0.024621 | -0.29337 | -0.34213 | -0.39078 | -0.78308 | -3.4957 | -4.0767 | -4.6564 | -4.7541 | -5.4302 | -6.2025 | -9.3309 | -10.8815 | -12.429 | -24.9062
5.1353 | -0.024308 | -0.28965 | -0.33779 | -0.38582 | -0.77314 | -3.4514 | -4.025 | -4.5974 | -4.6938 | -5.3614 | -6.1238 | -9.2125 | -10.7435 | -12.2714 | -24.5903
5.1365 | -0.023992 | -0.28588 | -0.33339 | -0.3808 | -0.76307 | -3.4064 | -3.9725 | -4.5375 | -4.6327 | -5.2915 | -6.0441 | -9.0925 | -10.6035 | -12.1115 | -24.27
5.1377 | -0.023671 | -0.28206 | -0.32893 | -0.37571 | -0.75288 | -3.3609 | -3.9194 | -4.4768 | -4.5708 | -5.2208 | -5.9633 | -8.971 | -10.4618 | -11.9497 | -23.9456
5.1389 | -0.023347 | -0.27819 | -0.32442 | -0.37056 | -0.74256 | -3.3148 | -3.8657 | -4.4155 | -4.5081 | -5.1492 | -5.8815 | -8.8481 | -10.3184 | -11.7859 | -23.6174
5.1401 | -0.023019 | -0.27428 | -0.31987 | -0.36536 | -0.73213 | -3.2683 | -3.8114 | -4.3535 | -4.4448 | -5.0769 | -5.7989 | -8.7238 | -10.1735 | -11.6203 | -23.2857
5.1413 | -0.022688 | -0.27034 | -0.31526 | -0.3601 | -0.72159 | -3.2213 | -3.7566 | -4.2908 | -4.3809 | -5.0039 | -5.7155 | -8.5983 | -10.0272 | -11.4532 | -22.9507
5.1425 | -0.022354 | -0.26636 | -0.31062 | -0.3548 | -0.71097 | -3.1738 | -3.7013 | -4.2277 | -4.3164 | -4.9302 | -5.6314 | -8.4717 | -9.8795 | -11.2845 | -22.6128
5.1437 | -0.022017 | -0.26235 | -0.30594 | -0.34945 | -0.70026 | -3.126 | -3.6455 | -4.164 | -4.2513 | -4.8559 | -5.5465 | -8.3441 | -9.7307 | -11.1146 | -22.2722
5.1449 | -0.021678 | -0.25831 | -0.30123 | -0.34407 | -0.68948 | -3.0779 | -3.5894 | -4.0998 | -4.1859 | -4.7812 | -5.4611 | -8.2156 | -9.5809 | -10.9434 | -21.9292
5.1461 | -0.021337 | -0.25424 | -0.29649 | -0.33866 | -0.67863 | -3.0295 | -3.5329 | -4.0353 | -4.12 | -4.7059 | -5.3752 | -8.0863 | -9.4301 | -10.7712 | -21.5841
5.1473 | -0.020994 | -0.25016 | -0.29173 | -0.33321 | -0.66772 | -2.9808 | -3.4761 | -3.9705 | -4.0538 | -4.6303 | -5.2888 | -7.9563 | -9.2785 | -10.5981 | -21.2372
5.1485 | -0.020649 | -0.24605 | -0.28694 | -0.32775 | -0.65677 | -2.9319 | -3.4191 | -3.9053 | -3.9873 | -4.5543 | -5.202 | -7.8258 | -9.1263 | -10.4242 | -20.8889
5.1497 | -0.020304 | -0.24193 | -0.28214 | -0.32226 | -0.64578 | -2.8828 | -3.3619 | -3.84 | -3.9206 | -4.4781 | -5.115 | -7.6949 | -8.9736 | -10.2498 | -20.5393
5.1509 | -0.019957 | -0.23781 | -0.27732 | -0.31676 | -0.63476 | -2.8336 | -3.3045 | -3.7745 | -3.8537 | -4.4017 | -5.0277 | -7.5636 | -8.8205 | -10.0749 | -20.1888
5.1521 | -0.01961 | -0.23367 | -0.2725 | -0.31126 | -0.62372 | -2.7843 | -3.247 | -3.7088 | -3.7866 | -4.3252 | -4.9403 | -7.432 | -8.6671 | -9.8997 | -19.8377
5.1533 | -0.019263 | -0.22953 | -0.26767 | -0.30574 | -0.61267 | -2.735 | -3.1895 | -3.6431 | -3.7196 | -4.2485 | -4.8527 | -7.3004 | -8.5135 | -9.7243 | -19.4862
5.1545 | -0.018916 | -0.22539 | -0.26285 | -0.30023 | -0.60162 | -2.6857 | -3.132 | -3.5774 | -3.6525 | -4.1719 | -4.7652 | -7.1687 | -8.36 | -9.5489 | -19.1348
5.1557 | -0.018568 | -0.22125 | -0.25802 | -0.29472 | -0.59058 | -2.6364 | -3.0745 | -3.5118 | -3.5854 | -4.0953 | -4.6778 | -7.0371 | -8.2066 | -9.3737 | -18.7836
5.1569 | -0.018222 | -0.21712 | -0.25321 | -0.28922 | -0.57955 | -2.5872 | -3.0171 | -3.4462 | -3.5185 | -4.0189 | -4.5905 | -6.9058 | -8.0534 | -9.1987 | -18.433
5.1581 | -0.017876 | -0.21301 | -0.2484 | -0.28373 | -0.56856 | -2.5381 | -2.9599 | -3.3808 | -3.4518 | -3.9427 | -4.5034 | -6.7748 | -7.9006 | -9.0242 | -18.0833
5.1593 | -0.017531 | -0.2089 | -0.24361 | -0.27826 | -0.5576 | -2.4892 | -2.9028 | -3.3157 | -3.3852 | -3.8667 | -4.4165 | -6.6442 | -7.7483 | -8.8502 | -17.7347
5.1605 | -0.017188 | -0.20481 | -0.23885 | -0.27281 | -0.54668 | -2.4405 | -2.846 | -3.2508 | -3.319 | -3.791 | -4.3301 | -6.5141 | -7.5966 | -8.677 | -17.3876
5.1617 | -0.016847 | -0.20074 | -0.2341 | -0.26739 | -0.53582 | -2.392 | -2.7895 | -3.1862 | -3.253 | -3.7157 | -4.2441 | -6.3847 | -7.4457 | -8.5046 | -17.0422
5.1629 | -0.016507 | -0.1967 | -0.22938 | -0.26201 | -0.52503 | -2.3438 | -2.7333 | -3.122 | -3.1875 | -3.6408 | -4.1586 | -6.2561 | -7.2957 | -8.3333 | -16.6988
5.1641 | -0.01617 | -0.19268 | -0.2247 | -0.25666 | -0.51431 | -2.2959 | -2.6775 | -3.0582 | -3.1224 | -3.5664 | -4.0736 | -6.1283 | -7.1467 | -8.1631 | -16.3578
5.1653 | -0.015836 | -0.18869 | -0.22005 | -0.25134 | -0.50366 | -2.2484 | -2.622 | -2.9949 | -3.0578 | -3.4926 | -3.9894 | -6.0015 | -6.9988 | -7.9942 | -16.0193
5.1665 | -0.015504 | -0.18474 | -0.21544 | -0.24608 | -0.49311 | -2.2013 | -2.5671 | -2.9322 | -2.9937 | -3.4195 | -3.9058 | -5.8758 | -6.8522 | -7.8267 | -15.6837
5.1677 | -0.015175 | -0.18082 | -0.21087 | -0.24086 | -0.48266 | -2.1546 | -2.5127 | -2.87 | -2.9303 | -3.347 | -3.823 | -5.7512 | -6.707 | -7.6608 | -15.3513
5.1689 | -0.01485 | -0.17695 | -0.20635 | -0.2357 | -0.47231 | -2.1085 | -2.4588 | -2.8085 | -2.8675 | -3.2753 | -3.741 | -5.6279 | -6.5632 | -7.4966 | -15.0222
5.1701 | -0.014528 | -0.17312 | -0.20188 | -0.2306 | -0.46209 | -2.0628 | -2.4056 | -2.7477 | -2.8054 | -3.2043 | -3.66 | -5.5061 | -6.4211 | -7.3342 | -14.6969
5.1713 | -0.014211 | -0.16933 | -0.19747 | -0.22555 | -0.45198 | -2.0177 | -2.353 | -2.6876 | -2.744 | -3.1342 | -3.58 | -5.3857 | -6.2806 | -7.1738 | -14.3755
5.1725 | -0.013897 | -0.16559 | -0.19311 | -0.22058 | -0.44201 | -1.9732 | -2.3011 | -2.6283 | -2.6835 | -3.0651 | -3.501 | -5.2668 | -6.1421 | -7.0156 | -14.0583
5.1737 | -0.013588 | -0.16191 | -0.18882 | -0.21567 | -0.43218 | -1.9293 | -2.2499 | -2.5699 | -2.6238 | -2.9969 | -3.4231 | -5.1497 | -6.0055 | -6.8595 | -13.7456
5.1749 | -0.013284 | -0.15828 | -0.18459 | -0.21084 | -0.42249 | -1.8861 | -2.1995 | -2.5123 | -2.565 | -2.9298 | -3.3464 | -5.0343 | -5.8709 | -6.7058 | -13.4376
5.1761 | -0.012984 | -0.15471 | -0.18043 | -0.20608 | -0.41297 | -1.8435 | -2.1499 | -2.4556 | -2.5072 | -2.8637 | -3.271 | -4.9208 | -5.7385 | -6.5546 | -13.1346
5.1773 | -0.01269 | -0.15121 | -0.17633 | -0.20141 | -0.4036 | -1.8017 | -2.1011 | -2.4 | -2.4503 | -2.7988 | -3.1968 | -4.8092 | -5.6084 | -6.406 | -12.8369
5.1785 | -0.012401 | -0.14776 | -0.17232 | -0.19683 | -0.39441 | -1.7607 | -2.0533 | -2.3453 | -2.3945 | -2.7351 | -3.124 | -4.6997 | -5.4807 | -6.2601 | -12.5445
5.1797 | -0.012117 | -0.14439 | -0.16838 | -0.19233 | -0.3854 | -1.7205 | -2.0064 | -2.2917 | -2.3398 | -2.6726 | -3.0526 | -4.5923 | -5.3555 | -6.1171 | -12.2579
5.1809 | -0.01184 | -0.14108 | -0.16453 | -0.18792 | -0.37657 | -1.6811 | -1.9604 | -2.2392 | -2.2862 | -2.6113 | -2.9827 | -4.4871 | -5.2328 | -5.977 | -11.9772
5.1821 | -0.011568 | -0.13785 | -0.16075 | -0.18361 | -0.36794 | -1.6425 | -1.9155 | -2.1879 | -2.2338 | -2.5515 | -2.9143 | -4.3843 | -5.1128 | -5.84 | -11.7026
5.1833 | -0.011303 | -0.13469 | -0.15707 | -0.17941 | -0.35951 | -1.6049 | -1.8716 | -2.1377 | -2.1826 | -2.493 | -2.8475 | -4.2838 | -4.9956 | -5.7061 | -11.4343
5.1845 | -0.011045 | -0.1316 | -0.15347 | -0.1753 | -0.35128 | -1.5681 | -1.8287 | -2.0888 | -2.1326 | -2.4359 | -2.7824 | -4.1857 | -4.8813 | -5.5755 | -11.1726
5.1857 | -0.010793 | -0.1286 | -0.14997 | -0.1713 | -0.34326 | -1.5324 | -1.787 | -2.0412 | -2.084 | -2.3804 | -2.7189 | -4.0902 | -4.7699 | -5.4483 | -10.9177
5.1869 | -0.010547 | -0.12568 | -0.14657 | -0.16741 | -0.33547 | -1.4976 | -1.7464 | -1.9948 | -2.0367 | -2.3263 | -2.6571 | -3.9973 | -4.6616 | -5.3245 | -10.6697
5.1881 | -0.010309 | -0.12284 | -0.14326 | -0.16363 | -0.3279 | -1.4638 | -1.707 | -1.9498 | -1.9907 | -2.2738 | -2.5972 | -3.9071 | -4.5564 | -5.2044 | -10.4289
5.1893 | -0.010079 | -0.12009 | -0.14005 | -0.15997 | -0.32055 | -1.431 | -1.6688 | -1.9061 | -1.9461 | -2.2229 | -2.539 | -3.8196 | -4.4544 | -5.0878 | -10.1954
5.1905 | -0.0098552 | -0.11743 | -0.13695 | -0.15642 | -0.31345 | -1.3993 | -1.6318 | -1.8639 | -1.903 | -2.1736 | -2.4827 | -3.735 | -4.3556 | -4.9751 | -9.9694
5.1917 | -0.0096393 | -0.11486 | -0.13395 | -0.153 | -0.30658 | -1.3686 | -1.5961 | -1.823 | -1.8613 | -2.126 | -2.4284 | -3.6532 | -4.2602 | -4.8661 | -9.7511
5.1929 | -0.0094313 | -0.11238 | -0.13106 | -0.14969 | -0.29997 | -1.3391 | -1.5616 | -1.7837 | -1.8211 | -2.0801 | -2.3759 | -3.5743 | -4.1683 | -4.7611 | -9.5406
5.1941 | -0.0092311 | -0.10999 | -0.12827 | -0.14652 | -0.2936 | -1.3107 | -1.5285 | -1.7458 | -1.7825 | -2.036 | -2.3255 | -3.4984 | -4.0798 | -4.66 | -9.3381
5.1953 | -0.0090389 | -0.1077 | -0.1256 | -0.14347 | -0.28749 | -1.2834 | -1.4966 | -1.7095 | -1.7454 | -1.9936 | -2.2771 | -3.4256 | -3.9949 | -4.563 | -9.1437
5.1965 | -0.0088549 | -0.10551 | -0.12305 | -0.14055 | -0.28164 | -1.2573 | -1.4662 | -1.6747 | -1.7098 | -1.953 | -2.2307 | -3.3559 | -3.9136 | -4.4701 | -8.9576
5.1977 | -0.0086793 | -0.10342 | -0.12061 | -0.13776 | -0.27605 | -1.2323 | -1.4371 | -1.6415 | -1.6759 | -1.9143 | -2.1865 | -3.2893 | -3.8359 | -4.3815 | -8.7799
5.1989 | -0.008512 | -0.10143 | -0.11828 | -0.1351 | -0.27073 | -1.2086 | -1.4094 | -1.6098 | -1.6436 | -1.8774 | -2.1444 | -3.2259 | -3.762 | -4.297 | -8.6107
5.2001 | -0.0083533 | -0.099535 | -0.11608 | -0.13258 | -0.26568 | -1.186 | -1.3831 | -1.5798 | -1.613 | -1.8424 | -2.1044 | -3.1658 | -3.6919 | -4.2169 | -8.4501
5.2013 | -0.0082032 | -0.097747 | -0.11399 | -0.1302 | -0.26091 | -1.1647 | -1.3583 | -1.5514 | -1.584 | -1.8093 | -2.0666 | -3.1089 | -3.6255 | -4.1411 | -8.2983
5.2025 | -0.0080619 | -0.096063 | -0.11203 | -0.12796 | -0.25641 | -1.1447 | -1.3349 | -1.5247 | -1.5567 | -1.7781 | -2.031 | -3.0553 | -3.5631 | -4.0698 | -8.1553
5.2037 | -0.0079294 | -0.094484 | -0.11019 | -0.12586 | -0.2522 | -1.1258 | -1.3129 | -1.4996 | -1.5311 | -1.7489 | -1.9976 | -3.0051 | -3.5045 | -4.0029 | -8.0213
5.2049 | -0.0078057 | -0.093011 | -0.10847 | -0.12389 | -0.24827 | -1.1083 | -1.2925 | -1.4763 | -1.5072 | -1.7216 | -1.9664 | -2.9583 | -3.4499 | -3.9405 | -7.8962
5.2061 | -0.0076911 | -0.091645 | -0.10687 | -0.12207 | -0.24462 | -1.092 | -1.2735 | -1.4546 | -1.4851 | -1.6963 | -1.9376 | -2.9148 | -3.3992 | -3.8826 | -7.7803
5.2073 | -0.0075855 | -0.090386 | -0.10541 | -0.1204 | -0.24126 | -1.077 | -1.256 | -1.4346 | -1.4647 | -1.673 | -1.9109 | -2.8748 | -3.3525 | -3.8293 | -7.6734
5.2085 | -0.007489 | -0.089236 | -0.10407 | -0.11887 | -0.23819 | -1.0633 | -1.24 | -1.4164 | -1.4461 | -1.6517 | -1.8866 | -2.8382 | -3.3099 | -3.7806 | -7.5758
5.2097 | -0.0074016 | -0.088195 | -0.10285 | -0.11748 | -0.23541 | -1.0509 | -1.2255 | -1.3998 | -1.4292 | -1.6325 | -1.8646 | -2.8051 | -3.2713 | -3.7365 | -7.4874
5.2109 | -0.0073234 | -0.087264 | -0.10177 | -0.11624 | -0.23293 | -1.0398 | -1.2126 | -1.385 | -1.4141 | -1.6152 | -1.8449 | -2.7755 | -3.2367 | -3.697 | -7.4083
5.2121 | -0.0072544 | -0.086441 | -0.10081 | -0.11514 | -0.23073 | -1.03 | -1.2012 | -1.372 | -1.4008 | -1.6 | -1.8275 | -2.7493 | -3.2062 | -3.6622 | -7.3385
5.2133 | -0.0071947 | -0.085729 | -0.099976 | -0.11419 | -0.22883 | -1.0215 | -1.1913 | -1.3607 | -1.3892 | -1.5868 | -1.8125 | -2.7267 | -3.1798 | -3.632 | -7.2781
5.2145 | -0.0071441 | -0.085127 | -0.099274 | -0.11339 | -0.22722 | -1.0143 | -1.1829 | -1.3511 | -1.3795 | -1.5757 | -1.7998 | -2.7075 | -3.1575 | -3.6065 | -7.2269
5.2157 | -0.0071028 | -0.084635 | -0.0987 | -0.11274 | -0.22591 | -1.0085 | -1.1761 | -1.3433 | -1.3715 | -1.5666 | -1.7894 | -2.6919 | -3.1392 | -3.5856 | -7.1852
5.2169 | -0.0070708 | -0.084253 | -0.098254 | -0.11223 | -0.22489 | -1.0039 | -1.1708 | -1.3373 | -1.3653 | -1.5595 | -1.7813 | -2.6797 | -3.125 | -3.5695 | -7.1527
5.2181 | -0.0070479 | -0.083981 | -0.097937 | -0.11186 | -0.22416 | -1.0007 | -1.167 | -1.3329 | -1.3609 | -1.5545 | -1.7755 | -2.671 | -3.1149 | -3.5579 | -7.1296
5.2193 | -0.0070343 | -0.083818 | -0.097747 | -0.11165 | -0.22373 | -0.99875 | -1.1647 | -1.3304 | -1.3583 | -1.5514 | -1.7721 | -2.6659 | -3.1089 | -3.551 | -7.1158
5.2205 | -0.0070298 | -0.083764 | -0.097684 | -0.11158 | -0.22359 | -0.99811 | -1.164 | -1.3295 | -1.3574 | -1.5504 | -1.7709 | -2.6642 | -3.1069 | -3.5488 | -7.1113
5.2217 | -0.0070344 | -0.083819 | -0.097749 | -0.11165 | -0.22373 | -0.99877 | -1.1647 | -1.3304 | -1.3583 | -1.5515 | -1.7721 | -2.6659 | -3.109 | -3.5511 | -7.1159
5.2229 | -0.0070481 | -0.083983 | -0.097939 | -0.11187 | -0.22417 | -1.0007 | -1.167 | -1.333 | -1.3609 | -1.5545 | -1.7756 | -2.6711 | -3.115 | -3.558 | -7.1298
5.2241 | -0.0070708 | -0.084253 | -0.098255 | -0.11223 | -0.22489 | -1.0039 | -1.1708 | -1.3373 | -1.3653 | -1.5595 | -1.7813 | -2.6797 | -3.125 | -3.5695 | -7.1528
5.2253 | -0.0071025 | -0.084631 | -0.098695 | -0.11273 | -0.2259 | -1.0084 | -1.176 | -1.3433 | -1.3714 | -1.5665 | -1.7893 | -2.6917 | -3.139 | -3.5855 | -7.1848
5.2265 | -0.007143 | -0.085114 | -0.099258 | -0.11337 | -0.22719 | -1.0142 | -1.1827 | -1.3509 | -1.3793 | -1.5754 | -1.7995 | -2.7071 | -3.157 | -3.6059 | -7.2258
5.2277 | -0.0071923 | -0.085702 | -0.099943 | -0.11416 | -0.22876 | -1.0212 | -1.1909 | -1.3603 | -1.3888 | -1.5863 | -1.8119 | -2.7258 | -3.1788 | -3.6308 | -7.2757
5.2289 | -0.0072504 | -0.086393 | -0.10075 | -0.11508 | -0.2306 | -1.0294 | -1.2005 | -1.3712 | -1.4 | -1.5991 | -1.8265 | -2.7478 | -3.2044 | -3.6601 | -7.3344
5.2301 | -0.007317 | -0.087187 | -0.10168 | -0.11614 | -0.23272 | -1.0389 | -1.2115 | -1.3838 | -1.4129 | -1.6138 | -1.8433 | -2.773 | -3.2339 | -3.6938 | -7.4018
5.2313 | -0.0073921 | -0.088082 | -0.10272 | -0.11733 | -0.23511 | -1.0496 | -1.224 | -1.398 | -1.4274 | -1.6304 | -1.8622 | -2.8015 | -3.2671 | -3.7317 | -7.4778
5.2325 | -0.0074756 | -0.089077 | -0.10388 | -0.11865 | -0.23777 | -1.0614 | -1.2378 | -1.4138 | -1.4435 | -1.6488 | -1.8833 | -2.8332 | -3.304 | -3.7738 | -7.5623
5.2337 | -0.0075674 | -0.090171 | -0.10516 | -0.12011 | -0.24069 | -1.0744 | -1.253 | -1.4312 | -1.4612 | -1.669 | -1.9064 | -2.8679 | -3.3445 | -3.8202 | -7.6551
5.2349 | -0.0076673 | -0.091361 | -0.10654 | -0.1217 | -0.24386 | -1.0886 | -1.2695 | -1.4501 | -1.4805 | -1.6911 | -1.9316 | -2.9058 | -3.3887 | -3.8706 | -7.7562
5.2361 | -0.0077752 | -0.092647 | -0.10804 | -0.12341 | -0.24729 | -1.1039 | -1.2874 | -1.4705 | -1.5013 | -1.7149 | -1.9587 | -2.9467 | -3.4364 | -3.9251 | -7.8653
5.2373 | -0.0078909 | -0.094026 | -0.10965 | -0.12525 | -0.25098 | -1.1204 | -1.3066 | -1.4924 | -1.5237 | -1.7404 | -1.9879 | -2.9905 | -3.4875 | -3.9835 | -7.9824
5.2385 | -0.0080144 | -0.095497 | -0.11137 | -0.1272 | -0.2549 | -1.1379 | -1.327 | -1.5157 | -1.5475 | -1.7676 | -2.019 | -3.0373 | -3.5421 | -4.0458 | -8.1073
5.2397 | -0.0081453 | -0.097057 | -0.11319 | -0.12928 | -0.25907 | -1.1565 | -1.3487 | -1.5405 | -1.5728 | -1.7965 | -2.052 | -3.087 | -3.5999 | -4.1119 | -8.2398
5.2409 | -0.0082836 | -0.098705 | -0.11511 | -0.13148 | -0.26347 | -1.1761 | -1.3716 | -1.5667 | -1.5995 | -1.827 | -2.0868 | -3.1394 | -3.6611 | -4.1817 | -8.3797
5.2421 | -0.0084292 | -0.10044 | -0.11713 | -0.13379 | -0.26809 | -1.1968 | -1.3957 | -1.5942 | -1.6276 | -1.8591 | -2.1235 | -3.1945 | -3.7254 | -4.2552 | -8.5269
5.2433 | -0.0085817 | -0.10226 | -0.11925 | -0.13621 | -0.27295 | -1.2185 | -1.4209 | -1.623 | -1.6571 | -1.8927 | -2.1619 | -3.2523 | -3.7928 | -4.3322 | -8.6812
5.2445 | -0.008741 | -0.10416 | -0.12146 | -0.13874 | -0.27801 | -1.2411 | -1.4473 | -1.6532 | -1.6878 | -1.9279 | -2.2021 | -3.3127 | -3.8632 | -4.4126 | -8.8424
5.2457 | -0.008907 | -0.10613 | -0.12377 | -0.14137 | -0.28329 | -1.2647 | -1.4748 | -1.6846 | -1.7199 | -1.9645 | -2.2439 | -3.3756 | -3.9366 | -4.4964 | -9.0103
5.2469 | -0.0090795 | -0.10819 | -0.12617 | -0.14411 | -0.28878 | -1.2891 | -1.5034 | -1.7172 | -1.7532 | -2.0025 | -2.2873 | -3.441 | -4.0128 | -4.5835 | -9.1847
5.2481 | -0.0092581 | -0.11032 | -0.12865 | -0.14694 | -0.29446 | -1.3145 | -1.5329 | -1.7509 | -1.7877 | -2.0419 | -2.3323 | -3.5087 | -4.0918 | -4.6737 | -9.3654
5.2493 | -0.0094428 | -0.11252 | -0.13121 | -0.14988 | -0.30033 | -1.3407 | -1.5635 | -1.7859 | -1.8233 | -2.0826 | -2.3788 | -3.5787 | -4.1734 | -4.7669 | -9.5522
5.2505 | -0.0096332 | -0.11479 | -0.13386 | -0.1529 | -0.30639 | -1.3678 | -1.595 | -1.8219 | -1.8601 | -2.1247 | -2.4268 | -3.6508 | -4.2575 | -4.863 | -9.7449
5.2517 | -0.0098292 | -0.11712 | -0.13659 | -0.15601 | -0.31262 | -1.3956 | -1.6275 | -1.859 | -1.898 | -2.1679 | -2.4762 | -3.7251 | -4.3442 | -4.962 | -9.9432
5.2529 | -0.010031 | -0.11952 | -0.13938 | -0.15921 | -0.31903 | -1.4242 | -1.6609 | -1.8971 | -1.9369 | -2.2123 | -2.5269 | -3.8015 | -4.4332 | -5.0636 | -10.1469
5.2541 | -0.010237 | -0.12198 | -0.14225 | -0.16248 | -0.3256 | -1.4535 | -1.695 | -1.9361 | -1.9767 | -2.2578 | -2.5789 | -3.8797 | -4.5244 | -5.1679 | -10.3558
5.2553 | -0.010448 | -0.1245 | -0.14519 | -0.16584 | -0.33232 | -1.4835 | -1.73 | -1.9761 | -2.0175 | -2.3045 | -2.6322 | -3.9598 | -4.6179 | -5.2746 | -10.5696
5.2565 | -0.010665 | -0.12707 | -0.14819 | -0.16927 | -0.33919 | -1.5142 | -1.7658 | -2.0169 | -2.0593 | -2.3521 | -2.6866 | -4.0417 | -4.7133 | -5.3836 | -10.7881
5.2577 | -0.010885 | -0.1297 | -0.15125 | -0.17277 | -0.3462 | -1.5455 | -1.8023 | -2.0586 | -2.1018 | -2.4007 | -2.7421 | -4.1252 | -4.8107 | -5.4949 | -11.0111
5.2589 | -0.011109 | -0.13238 | -0.15437 | -0.17633 | -0.35334 | -1.5774 | -1.8395 | -2.1011 | -2.1452 | -2.4502 | -2.7987 | -4.2103 | -4.91 | -5.6083 | -11.2382
5.2601 | -0.011338 | -0.1351 | -0.15755 | -0.17995 | -0.36061 | -1.6098 | -1.8773 | -2.1443 | -2.1893 | -2.5006 | -2.8562 | -4.2969 | -5.0109 | -5.7236 | -11.4693
5.2613 | -0.01157 | -0.13786 | -0.16077 | -0.18364 | -0.36799 | -1.6427 | -1.9157 | -2.1882 | -2.2341 | -2.5518 | -2.9147 | -4.3848 | -5.1135 | -5.8407 | -11.704
5.2625 | -0.011805 | -0.14067 | -0.16404 | -0.18737 | -0.37548 | -1.6762 | -1.9547 | -2.2327 | -2.2795 | -2.6037 | -2.974 | -4.474 | -5.2175 | -5.9595 | -11.9422
5.2637 | -0.012044 | -0.14351 | -0.16736 | -0.19116 | -0.38306 | -1.71 | -1.9942 | -2.2778 | -2.3256 | -2.6563 | -3.0341 | -4.5644 | -5.323 | -6.08 | -12.1835
5.2649 | -0.012285 | -0.14639 | -0.17071 | -0.19499 | -0.39074 | -1.7443 | -2.0342 | -2.3234 | -2.3722 | -2.7096 | -3.0949 | -4.6559 | -5.4296 | -6.2018 | -12.4276
5.2661 | -0.012529 | -0.14929 | -0.1741 | -0.19886 | -0.3985 | -1.7789 | -2.0745 | -2.3696 | -2.4193 | -2.7634 | -3.1563 | -4.7483 | -5.5374 | -6.3249 | -12.6744
5.2673 | -0.012775 | -0.15223 | -0.17752 | -0.20277 | -0.40633 | -1.8139 | -2.1153 | -2.4161 | -2.4668 | -2.8177 | -3.2184 | -4.8416 | -5.6462 | -6.4492 | -12.9234
5.2685 | -0.013024 | -0.15518 | -0.18097 | -0.20671 | -0.41422 | -1.8491 | -2.1564 | -2.4631 | -2.5148 | -2.8724 | -3.2809 | -4.9357 | -5.7559 | -6.5745 | -13.1745
5.2697 | -0.013273 | -0.15816 | -0.18445 | -0.21068 | -0.42217 | -1.8846 | -2.1978 | -2.5104 | -2.563 | -2.9275 | -3.3439 | -5.0304 | -5.8664 | -6.7007 | -13.4273
5.2709 | -0.013525 | -0.16116 | -0.18794 | -0.21467 | -0.43017 | -1.9203 | -2.2394 | -2.5579 | -2.6116 | -2.983 | -3.4072 | -5.1257 | -5.9775 | -6.8276 | -13.6817
5.2721 | -0.013777 | -0.16417 | -0.19145 | -0.21868 | -0.4382 | -1.9562 | -2.2812 | -2.6057 | -2.6603 | -3.0387 | -3.4708 | -5.2214 | -6.0892 | -6.9551 | -13.9372
5.2733 | -0.014031 | -0.16719 | -0.19497 | -0.2227 | -0.44626 | -1.9922 | -2.3232 | -2.6536 | -2.7093 | -3.0946 | -3.5347 | -5.3175 | -6.2012 | -7.0831 | -14.1936
5.2745 | -0.014285 | -0.17022 | -0.1985 | -0.22673 | -0.45434 | -2.0282 | -2.3653 | -2.7017 | -2.7584 | -3.1506 | -3.5987 | -5.4138 | -6.3135 | -7.2114 | -14.4507
5.2757 | -0.014539 | -0.17325 | -0.20204 | -0.23077 | -0.46244 | -2.0644 | -2.4074 | -2.7498 | -2.8075 | -3.2068 | -3.6628 | -5.5102 | -6.4259 | -7.3398 | -14.708
5.2769 | -0.014794 | -0.17628 | -0.20557 | -0.23481 | -0.47053 | -2.1005 | -2.4496 | -2.7979 | -2.8566 | -3.2629 | -3.7269 | -5.6067 | -6.5384 | -7.4683 | -14.9655
5.2781 | -0.015048 | -0.17931 | -0.20911 | -0.23885 | -0.47862 | -2.1366 | -2.4917 | -2.846 | -2.9057 | -3.319 | -3.791 | -5.703 | -6.6508 | -7.5966 | -15.2226
5.2793 | -0.015302 | -0.18233 | -0.21263 | -0.24287 | -0.48669 | -2.1726 | -2.5337 | -2.894 | -2.9547 | -3.3749 | -3.8549 | -5.7992 | -6.7629 | -7.7247 | -15.4793
5.2805 | -0.015555 | -0.18535 | -0.21615 | -0.24689 | -0.49473 | -2.2085 | -2.5755 | -2.9418 | -3.0035 | -3.4307 | -3.9186 | -5.895 | -6.8747 | -7.8524 | -15.7351
5.2817 | -0.015807 | -0.18835 | -0.21965 | -0.25088 | -0.50274 | -2.2443 | -2.6172 | -2.9894 | -3.0522 | -3.4862 | -3.982 | -5.9905 | -6.986 | -7.9795 | -15.9899
5.2829 | -0.016057 | -0.19133 | -0.22313 | -0.25486 | -0.5107 | -2.2798 | -2.6587 | -3.0368 | -3.1005 | -3.5415 | -4.0451 | -6.0854 | -7.0967 | -8.1059 | -16.2432
5.2841 | -0.016306 | -0.1943 | -0.22658 | -0.25881 | -0.51862 | -2.3152 | -2.6999 | -3.0839 | -3.1486 | -3.5963 | -4.1078 | -6.1797 | -7.2066 | -8.2315 | -16.4949
5.2853 | -0.016553 | -0.19724 | -0.23001 | -0.26273 | -0.52647 | -2.3502 | -2.7408 | -3.1306 | -3.1962 | -3.6508 | -4.17 | -6.2732 | -7.3157 | -8.3561 | -16.7447
5.2865 | -0.016797 | -0.20015 | -0.23341 | -0.26661 | -0.53425 | -2.385 | -2.7813 | -3.1768 | -3.2435 | -3.7048 | -4.2316 | -6.366 | -7.4239 | -8.4797 | -16.9922
5.2877 | -0.01704 | -0.20304 | -0.23678 | -0.27045 | -0.54195 | -2.4193 | -2.8214 | -3.2226 | -3.2903 | -3.7582 | -4.2926 | -6.4578 | -7.5309 | -8.6019 | -17.2372
5.2889 | -0.017279 | -0.20589 | -0.24011 | -0.27425 | -0.54957 | -2.4533 | -2.861 | -3.2679 | -3.3365 | -3.811 | -4.353 | -6.5485 | -7.6367 | -8.7228 | -17.4794
5.2901 | -0.017515 | -0.20871 | -0.24339 | -0.27801 | -0.55709 | -2.4869 | -2.9002 | -3.3126 | -3.3821 | -3.8631 | -4.4125 | -6.6381 | -7.7412 | -8.8421 | -17.7185
5.2913 | -0.017749 | -0.21149 | -0.24663 | -0.28171 | -0.5645 | -2.52 | -2.9388 | -3.3567 | -3.4271 | -3.9145 | -4.4712 | -6.7264 | -7.8442 | -8.9598 | -17.9543
5.2925 | -0.017978 | -0.21422 | -0.24982 | -0.28535 | -0.5718 | -2.5526 | -2.9768 | -3.4001 | -3.4715 | -3.9652 | -4.5291 | -6.8134 | -7.9457 | -9.0757 | -18.1865
5.2937 | -0.018204 | -0.21691 | -0.25296 | -0.28893 | -0.57898 | -2.5846 | -3.0141 | -3.4428 | -3.515 | -4.0149 | -4.5859 | -6.899 | -8.0454 | -9.1896 | -18.4148
5.2949 | -0.018425 | -0.21955 | -0.25604 | -0.29245 | -0.58603 | -2.6161 | -3.0508 | -3.4847 | -3.5578 | -4.0638 | -4.6417 | -6.9829 | -8.1434 | -9.3015 | -18.639
5.2961 | -0.018643 | -0.22214 | -0.25906 | -0.2959 | -0.59294 | -2.6469 | -3.0868 | -3.5258 | -3.5998 | -4.1117 | -4.6965 | -7.0653 | -8.2394 | -9.4112 | -18.8588
5.2973 | -0.018855 | -0.22467 | -0.26201 | -0.29927 | -0.5997 | -2.6771 | -3.122 | -3.566 | -3.6409 | -4.1586 | -4.7501 | -7.1459 | -8.3334 | -9.5185 | -19.0739
5.2985 | -0.019063 | -0.22715 | -0.2649 | -0.30257 | -0.60631 | -2.7067 | -3.1564 | -3.6053 | -3.681 | -4.2045 | -4.8024 | -7.2246 | -8.4252 | -9.6234 | -19.2842
5.2997 | -0.019266 | -0.22957 | -0.26772 | -0.30579 | -0.61276 | -2.7354 | -3.19 | -3.6437 | -3.7201 | -4.2492 | -4.8535 | -7.3015 | -8.5148 | -9.7258 | -19.4893
5.3009 | -0.019463 | -0.23192 | -0.27046 | -0.30892 | -0.61904 | -2.7635 | -3.2227 | -3.681 | -3.7582 | -4.2927 | -4.9032 | -7.3763 | -8.6021 | -9.8254 | -19.6889
5.3021 | -0.019655 | -0.2342 | -0.27312 | -0.31197 | -0.62514 | -2.7907 | -3.2545 | -3.7173 | -3.7953 | -4.335 | -4.9515 | -7.449 | -8.6869 | -9.9223 | -19.883
5.3033 | -0.019841 | -0.23642 | -0.27571 | -0.31492 | -0.63106 | -2.8171 | -3.2853 | -3.7525 | -3.8312 | -4.3761 | -4.9984 | -7.5195 | -8.7691 | -10.0162 | -20.0712
5.3045 | -0.020021 | -0.23857 | -0.27821 | -0.31778 | -0.63679 | -2.8427 | -3.3151 | -3.7865 | -3.866 | -4.4158 | -5.0438 | -7.5877 | -8.8487 | -10.1071 | -20.2533
5.3057 | -0.020195 | -0.24064 | -0.28063 | -0.32054 | -0.64231 | -2.8673 | -3.3438 | -3.8194 | -3.8995 | -4.4541 | -5.0875 | -7.6536 | -8.9255 | -10.1948 | -20.4291
5.3069 | -0.020362 | -0.24263 | -0.28295 | -0.32319 | -0.64763 | -2.8911 | -3.3716 | -3.851 | -3.9318 | -4.491 | -5.1297 | -7.717 | -8.9994 | -10.2793 | -20.5984
5.3081 | -0.020523 | -0.24454 | -0.28518 | -0.32574 | -0.65274 | -2.9139 | -3.3982 | -3.8814 | -3.9629 | -4.5264 | -5.1702 | -7.7779 | -9.0704 | -10.3604 | -20.7609
5.3093 | -0.020677 | -0.24638 | -0.28732 | -0.32818 | -0.65764 | -2.9358 | -3.4236 | -3.9105 | -3.9926 | -4.5604 | -5.2089 | -7.8362 | -9.1384 | -10.438 | -20.9164
5.3105 | -0.020823 | -0.24813 | -0.28936 | -0.33051 | -0.6623 | -2.9566 | -3.4479 | -3.9383 | -4.0209 | -4.5927 | -5.2459 | -7.8918 | -9.2032 | -10.5121 | -21.0649
5.3117 | -0.020963 | -0.24979 | -0.2913 | -0.33272 | -0.66674 | -2.9764 | -3.471 | -3.9646 | -4.0478 | -4.6235 | -5.281 | -7.9446 | -9.2649 | -10.5825 | -21.2059
5.3129 | -0.021095 | -0.25136 | -0.29313 | -0.33482 | -0.67094 | -2.9951 | -3.4929 | -3.9896 | -4.0733 | -4.6526 | -5.3143 | -7.9947 | -9.3232 | -10.6491 | -21.3395
5.3141 | -0.021219 | -0.25284 | -0.29486 | -0.33679 | -0.67489 | -3.0128 | -3.5135 | -4.0131 | -4.0973 | -4.68 | -5.3456 | -8.0418 | -9.3782 | -10.7119 | -21.4653
5.3153 | -0.021336 | -0.25423 | -0.29648 | -0.33864 | -0.6786 | -3.0293 | -3.5328 | -4.0352 | -4.1198 | -4.7057 | -5.375 | -8.086 | -9.4297 | -10.7708 | -21.5833
5.3165 | -0.021445 | -0.25553 | -0.29799 | -0.34037 | -0.68206 | -3.0448 | -3.5508 | -4.0557 | -4.1408 | -4.7297 | -5.4023 | -8.1272 | -9.4778 | -10.8256 | -21.6932
5.3177 | -0.021545 | -0.25672 | -0.29939 | -0.34196 | -0.68525 | -3.059 | -3.5674 | -4.0747 | -4.1602 | -4.7519 | -5.4277 | -8.1653 | -9.5222 | -10.8764 | -21.7949
5.3189 | -0.021637 | -0.25782 | -0.30067 | -0.34343 | -0.68819 | -3.0722 | -3.5827 | -4.0922 | -4.1781 | -4.7722 | -5.4509 | -8.2002 | -9.563 | -10.923 | -21.8883
5.3201 | -0.021721 | -0.25882 | -0.30184 | -0.34476 | -0.69086 | -3.0841 | -3.5966 | -4.1081 | -4.1943 | -4.7907 | -5.472 | -8.232 | -9.6 | -10.9653 | -21.9731
5.3213 | -0.021797 | -0.25972 | -0.30288 | -0.34596 | -0.69325 | -3.0948 | -3.609 | -4.1223 | -4.2088 | -4.8074 | -5.491 | -8.2606 | -9.6333 | -11.0033 | -22.0493
5.3225 | -0.021863 | -0.26052 | -0.30381 | -0.34701 | -0.69537 | -3.1042 | -3.6201 | -4.1349 | -4.2217 | -4.8221 | -5.5078 | -8.2858 | -9.6628 | -11.037 | -22.1167
5.3237 | -0.021921 | -0.26121 | -0.30461 | -0.34793 | -0.69721 | -3.1124 | -3.6297 | -4.1459 | -4.2328 | -4.8348 | -5.5224 | -8.3078 | -9.6884 | -11.0662 | -22.1753
5.3249 | -0.02197 | -0.26179 | -0.30529 | -0.34871 | -0.69877 | -3.1194 | -3.6378 | -4.1551 | -4.2423 | -4.8456 | -5.5347 | -8.3263 | -9.71 | -11.0909 | -22.2248
5.3261 | -0.02201 | -0.26226 | -0.30585 | -0.34934 | -0.70004 | -3.1251 | -3.6444 | -4.1627 | -4.25 | -4.8544 | -5.5448 | -8.3415 | -9.7277 | -11.1111 | -22.2652
5.3273 | -0.022041 | -0.26263 | -0.30628 | -0.34983 | -0.70102 | -3.1294 | -3.6495 | -4.1685 | -4.256 | -4.8612 | -5.5526 | -8.3532 | -9.7413 | -11.1267 | -22.2964
5.3285 | -0.022063 | -0.26289 | -0.30658 | -0.35018 | -0.70171 | -3.1325 | -3.6531 | -4.1726 | -4.2602 | -4.866 | -5.558 | -8.3614 | -9.7509 | -11.1376 | -22.3183
5.3297 | -0.022075 | -0.26304 | -0.30675 | -0.35037 | -0.70211 | -3.1343 | -3.6551 | -4.1749 | -4.2625 | -4.8687 | -5.5611 | -8.3661 | -9.7563 | -11.1438 | -22.3309
5.3309 | -0.022078 | -0.26307 | -0.30679 | -0.35042 | -0.7022 | -3.1347 | -3.6556 | -4.1755 | -4.2631 | -4.8694 | -5.5619 | -8.3672 | -9.7577 | -11.1454 | -22.3339
5.3321 | -0.022072 | -0.263 | -0.3067 | -0.35032 | -0.702 | -3.1338 | -3.6546 | -4.1743 | -4.2619 | -4.868 | -5.5603 | -8.3648 | -9.7549 | -11.1421 | -22.3275
5.3333 | -0.022056 | -0.26281 | -0.30648 | -0.35007 | -0.70149 | -3.1315 | -3.6519 | -4.1713 | -4.2588 | -4.8645 | -5.5563 | -8.3588 | -9.7479 | -11.1341 | -22.3114
5.3345 | -0.02203 | -0.26251 | -0.30613 | -0.34967 | -0.70069 | -3.1279 | -3.6477 | -4.1665 | -4.2539 | -4.8589 | -5.5499 | -8.3492 | -9.7366 | -11.1213 | -22.2858
5.3357 | -0.021995 | -0.26209 | -0.30565 | -0.34911 | -0.69958 | -3.123 | -3.642 | -4.1599 | -4.2472 | -4.8512 | -5.5411 | -8.3359 | -9.7212 | -11.1037 | -22.2504
5.3369 | -0.021951 | -0.26156 | -0.30503 | -0.34841 | -0.69816 | -3.1167 | -3.6346 | -4.1515 | -4.2386 | -4.8414 | -5.5299 | -8.3191 | -9.7015 | -11.0812 | -22.2054
5.3381 | -0.021897 | -0.26092 | -0.30427 | -0.34755 | -0.69644 | -3.109 | -3.6256 | -4.1413 | -4.2281 | -4.8295 | -5.5163 | -8.2986 | -9.6776 | -11.0539 | -22.1507
5.3393 | -0.021833 | -0.26016 | -0.30339 | -0.34654 | -0.69441 | -3.0999 | -3.6151 | -4.1292 | -4.2158 | -4.8154 | -5.5002 | -8.2744 | -9.6495 | -11.0217 | -22.0862
5.3405 | -0.02176 | -0.25928 | -0.30237 | -0.34537 | -0.69208 | -3.0895 | -3.6029 | -4.1153 | -4.2017 | -4.7992 | -5.4817 | -8.2466 | -9.617 | -10.9847 | -22.012
5.3417 | -0.021677 | -0.25829 | -0.30122 | -0.34405 | -0.68944 | -3.0777 | -3.5892 | -4.0996 | -4.1856 | -4.7809 | -5.4608 | -8.2151 | -9.5803 | -10.9428 | -21.928
5.3429 | -0.021584 | -0.25719 | -0.29993 | -0.34258 | -0.68649 | -3.0646 | -3.5739 | -4.0821 | -4.1678 | -4.7605 | -5.4375 | -8.18 | -9.5394 | -10.8961 | -21.8343
5.3441 | -0.021482 | -0.25597 | -0.29851 | -0.34096 | -0.68324 | -3.0501 | -3.5569 | -4.0628 | -4.148 | -4.7379 | -5.4117 | -8.1413 | -9.4942 | -10.8445 | -21.7309
5.3453 | -0.02137 | -0.25464 | -0.29696 | -0.33919 | -0.67969 | -3.0342 | -3.5384 | -4.0416 | -4.1264 | -4.7133 | -5.3836 | -8.0989 | -9.4448 | -10.788 | -21.6179
5.3465 | -0.021249 | -0.25319 | -0.29527 | -0.33726 | -0.67583 | -3.017 | -3.5183 | -4.0187 | -4.103 | -4.6865 | -5.353 | -8.053 | -9.3912 | -10.7268 | -21.4951
5.3477 | -0.021118 | -0.25164 | -0.29345 | -0.33519 | -0.67167 | -2.9984 | -3.4967 | -3.994 | -4.0778 | -4.6577 | -5.3201 | -8.0034 | -9.3334 | -10.6608 | -21.3628
5.3489 | -0.020978 | -0.24996 | -0.2915 | -0.33296 | -0.66721 | -2.9785 | -3.4735 | -3.9674 | -4.0507 | -4.6268 | -5.2847 | -7.9503 | -9.2714 | -10.59 | -21.221
5.3501 | -0.020828 | -0.24818 | -0.28942 | -0.33059 | -0.66245 | -2.9573 | -3.4487 | -3.9391 | -4.0218 | -4.5938 | -5.2471 | -7.8936 | -9.2053 | -10.5145 | -21.0696
5.3513 | -0.020669 | -0.24629 | -0.28722 | -0.32806 | -0.6574 | -2.9347 | -3.4224 | -3.9091 | -3.9911 | -4.5587 | -5.207 | -7.8333 | -9.1351 | -10.4342 | -20.9089
5.3525 | -0.020501 | -0.24429 | -0.28488 | -0.32539 | -0.65205 | -2.9108 | -3.3945 | -3.8773 | -3.9587 | -4.5216 | -5.1647 | -7.7696 | -9.0608 | -10.3494 | -20.7388
5.3537 | -0.020324 | -0.24217 | -0.28242 | -0.32258 | -0.64641 | -2.8857 | -3.3652 | -3.8438 | -3.9244 | -4.4825 | -5.12 | -7.7024 | -8.9824 | -10.2599 | -20.5595
5.3549 | -0.020138 | -0.23995 | -0.27983 | -0.31962 | -0.64049 | -2.8592 | -3.3343 | -3.8085 | -3.8884 | -4.4414 | -5.0731 | -7.6318 | -8.9001 | -10.1658 | -20.371
5.3561 | -0.019942 | -0.23763 | -0.27712 | -0.31653 | -0.63428 | -2.8315 | -3.302 | -3.7716 | -3.8507 | -4.3984 | -5.0239 | -7.5578 | -8.8138 | -10.0673 | -20.1735
5.3573 | -0.019738 | -0.23519 | -0.27428 | -0.31329 | -0.62779 | -2.8025 | -3.2682 | -3.733 | -3.8113 | -4.3534 | -4.9725 | -7.4805 | -8.7236 | -9.9642 | -19.9671
5.3585 | -0.019525 | -0.23266 | -0.27132 | -0.30991 | -0.62102 | -2.7723 | -3.233 | -3.6928 | -3.7703 | -4.3064 | -4.9189 | -7.3998 | -8.6296 | -9.8568 | -19.7518
5.3597 | -0.019304 | -0.23002 | -0.26825 | -0.30639 | -0.61398 | -2.7409 | -3.1963 | -3.6509 | -3.7275 | -4.2576 | -4.8631 | -7.3159 | -8.5317 | -9.745 | -19.5279
5.3609 | -0.019074 | -0.22728 | -0.26505 | -0.30275 | -0.60667 | -2.7082 | -3.1583 | -3.6074 | -3.6831 | -4.2069 | -4.8052 | -7.2288 | -8.4301 | -9.629 | -19.2953
5.3621 | -0.018836 | -0.22444 | -0.26174 | -0.29897 | -0.59909 | -2.6744 | -3.1188 | -3.5624 | -3.6371 | -4.1544 | -4.7452 | -7.1386 | -8.3249 | -9.5088 | -19.0544
5.3633 | -0.01859 | -0.22151 | -0.25832 | -0.29506 | -0.59126 | -2.6394 | -3.0781 | -3.5158 | -3.5896 | -4.1001 | -4.6831 | -7.0452 | -8.216 | -9.3844 | -18.8052
5.3645 | -0.018335 | -0.21848 | -0.25478 | -0.29102 | -0.58317 | -2.6033 | -3.0359 | -3.4677 | -3.5404 | -4.044 | -4.6191 | -6.9488 | -8.1036 | -9.256 | -18.5479
5.3657 | -0.018073 | -0.21535 | -0.25114 | -0.28686 | -0.57483 | -2.5661 | -2.9925 | -3.4181 | -3.4898 | -3.9861 | -4.553 | -6.8494 | -7.9877 | -9.1237 | -18.2827
5.3669 | -0.017803 | -0.21214 | -0.24739 | -0.28257 | -0.56624 | -2.5278 | -2.9478 | -3.3671 | -3.4377 | -3.9266 | -4.485 | -6.7472 | -7.8684 | -8.9874 | -18.0096
5.3681 | -0.017526 | -0.20883 | -0.24354 | -0.27817 | -0.55742 | -2.4884 | -2.9019 | -3.3146 | -3.3841 | -3.8654 | -4.4151 | -6.642 | -7.7458 | -8.8474 | -17.729
5.3693 | -0.017241 | -0.20544 | -0.23958 | -0.27365 | -0.54836 | -2.4479 | -2.8547 | -3.2607 | -3.3292 | -3.8026 | -4.3434 | -6.5341 | -7.62 | -8.7036 | -17.441
5.3705 | -0.016949 | -0.20196 | -0.23552 | -0.26902 | -0.53908 | -2.4065 | -2.8064 | -3.2055 | -3.2728 | -3.7382 | -4.2699 | -6.4235 | -7.491 | -8.5563 | -17.1457
5.3717 | -0.01665 | -0.1984 | -0.23137 | -0.26428 | -0.52957 | -2.3641 | -2.7569 | -3.149 | -3.2151 | -3.6723 | -4.1946 | -6.3102 | -7.3589 | -8.4054 | -16.8434
5.3729 | -0.016345 | -0.19476 | -0.22712 | -0.25942 | -0.51986 | -2.3207 | -2.7063 | -3.0912 | -3.1561 | -3.6049 | -4.1176 | -6.1944 | -7.2238 | -8.2512 | -16.5343
5.3741 | -0.016033 | -0.19104 | -0.22279 | -0.25447 | -0.50993 | -2.2764 | -2.6547 | -3.0322 | -3.0958 | -3.5361 | -4.039 | -6.0761 | -7.0859 | -8.0936 | -16.2185
5.3753 | -0.015714 | -0.18725 | -0.21836 | -0.24942 | -0.4998 | -2.2312 | -2.6019 | -2.972 | -3.0343 | -3.4658 | -3.9587 | -5.9554 | -6.9451 | -7.9328 | -15.8964
5.3765 | -0.01539 | -0.18338 | -0.21385 | -0.24426 | -0.48948 | -2.1851 | -2.5482 | -2.9106 | -2.9716 | -3.3943 | -3.877 | -5.8324 | -6.8017 | -7.769 | -15.568
5.3777 | -0.015059 | -0.17944 | -0.20926 | -0.23902 | -0.47896 | -2.1381 | -2.4935 | -2.8481 | -2.9078 | -3.3214 | -3.7937 | -5.7072 | -6.6556 | -7.6021 | -15.2337
5.3789 | -0.014723 | -0.17543 | -0.20459 | -0.23368 | -0.46827 | -2.0904 | -2.4378 | -2.7845 | -2.8429 | -3.2472 | -3.709 | -5.5798 | -6.507 | -7.4324 | -14.8937
5.3801 | -0.014381 | -0.17136 | -0.19984 | -0.22826 | -0.45741 | -2.0419 | -2.3812 | -2.7199 | -2.777 | -3.1719 | -3.623 | -5.4503 | -6.3561 | -7.26 | -14.5481
5.3813 | -0.014035 | -0.16723 | -0.19502 | -0.22276 | -0.44638 | -1.9927 | -2.3238 | -2.6543 | -2.71 | -3.0954 | -3.5356 | -5.3189 | -6.2028 | -7.0849 | -14.1973
5.3825 | -0.013683 | -0.16304 | -0.19014 | -0.21718 | -0.43519 | -1.9427 | -2.2656 | -2.5878 | -2.6421 | -3.0178 | -3.447 | -5.1856 | -6.0474 | -6.9074 | -13.8415
5.3837 | -0.013326 | -0.15879 | -0.18518 | -0.21152 | -0.42386 | -1.8921 | -2.2066 | -2.5204 | -2.5733 | -2.9392 | -3.3572 | -5.0505 | -5.8898 | -6.7274 | -13.4809
5.3849 | -0.012966 | -0.15449 | -0.18017 | -0.20579 | -0.41238 | -1.8409 | -2.1468 | -2.4521 | -2.5036 | -2.8596 | -3.2663 | -4.9137 | -5.7303 | -6.5452 | -13.1158
5.3861 | -0.0126 | -0.15014 | -0.17509 | -0.19999 | -0.40076 | -1.789 | -2.0864 | -2.3831 | -2.4331 | -2.7791 | -3.1743 | -4.7754 | -5.5689 | -6.3609 | -12.7465
5.3873 | -0.012231 | -0.14574 | -0.16996 | -0.19414 | -0.38902 | -1.7366 | -2.0252 | -2.3133 | -2.3618 | -2.6977 | -3.0813 | -4.6355 | -5.4058 | -6.1746 | -12.3731
5.3885 | -0.011859 | -0.1413 | -0.16478 | -0.18822 | -0.37717 | -1.6837 | -1.9635 | -2.2428 | -2.2898 | -2.6155 | -2.9874 | -4.4942 | -5.2411 | -5.9864 | -11.996
5.3897 | -0.011482 | -0.13682 | -0.15956 | -0.18225 | -0.3652 | -1.6303 | -1.9012 | -2.1716 | -2.2172 | -2.5325 | -2.8926 | -4.3516 | -5.0748 | -5.7965 | -11.6155
5.3909 | -0.011103 | -0.1323 | -0.15429 | -0.17623 | -0.35314 | -1.5764 | -1.8384 | -2.0999 | -2.1439 | -2.4488 | -2.7971 | -4.2079 | -4.9071 | -5.605 | -11.2317
5.3921 | -0.010721 | -0.12774 | -0.14897 | -0.17016 | -0.34098 | -1.5222 | -1.7751 | -2.0276 | -2.0701 | -2.3645 | -2.7008 | -4.063 | -4.7382 | -5.412 | -10.845
5.3933 | -0.010336 | -0.12316 | -0.14362 | -0.16405 | -0.32874 | -1.4675 | -1.7114 | -1.9548 | -1.9958 | -2.2796 | -2.6038 | -3.9171 | -4.5681 | -5.2177 | -10.4556
5.3945 | -0.0099486 | -0.11854 | -0.13824 | -0.1579 | -0.31642 | -1.4125 | -1.6473 | -1.8815 | -1.921 | -2.1942 | -2.5063 | -3.7703 | -4.3969 | -5.0222 | -10.0639
5.3957 | -0.0095592 | -0.1139 | -0.13283 | -0.15172 | -0.30404 | -1.3572 | -1.5828 | -1.8079 | -1.8458 | -2.1083 | -2.4082 | -3.6228 | -4.2248 | -4.8257 | -9.67
5.3969 | -0.0091681 | -0.10924 | -0.1274 | -0.14552 | -0.2916 | -1.3017 | -1.518 | -1.7339 | -1.7703 | -2.0221 | -2.3096 | -3.4746 | -4.052 | -4.6282 | -9.2744
5.3981 | -0.0087754 | -0.10457 | -0.12194 | -0.13928 | -0.27911 | -1.246 | -1.453 | -1.6597 | -1.6945 | -1.9355 | -2.2107 | -3.3258 | -3.8784 | -4.43 | -8.8772
5.3993 | -0.0083815 | -0.099871 | -0.11647 | -0.13303 | -0.26658 | -1.19 | -1.3878 | -1.5852 | -1.6184 | -1.8486 | -2.1115 | -3.1765 | -3.7043 | -4.2311 | -8.4787
5.4005 | -0.0079866 | -0.095166 | -0.11098 | -0.12676 | -0.25402 | -1.134 | -1.3224 | -1.5105 | -1.5422 | -1.7615 | -2.012 | -3.0268 | -3.5298 | -4.0318 | -8.0792
5.4017 | -0.0075911 | -0.090453 | -0.10548 | -0.12049 | -0.24144 | -1.0778 | -1.2569 | -1.4357 | -1.4658 | -1.6743 | -1.9124 | -2.8769 | -3.355 | -3.8321 | -7.6791
5.4029 | -0.0071951 | -0.085735 | -0.099982 | -0.1142 | -0.22884 | -1.0216 | -1.1914 | -1.3608 | -1.3893 | -1.5869 | -1.8126 | -2.7268 | -3.18 | -3.6322 | -7.2785
5.4041 | -0.006799 | -0.081015 | -0.094478 | -0.10791 | -0.21625 | -0.96535 | -1.1258 | -1.2859 | -1.3129 | -1.4996 | -1.7128 | -2.5767 | -3.0049 | -3.4323 | -6.8778
5.4053 | -0.0064031 | -0.076297 | -0.088976 | -0.10163 | -0.20365 | -0.90913 | -1.0602 | -1.211 | -1.2364 | -1.4122 | -1.6131 | -2.4267 | -2.8299 | -3.2324 | -6.4773
5.4065 | -0.0060076 | -0.071584 | -0.08348 | -0.095352 | -0.19107 | -0.85298 | -0.99472 | -1.1362 | -1.16 | -1.325 | -1.5134 | -2.2768 | -2.6551 | -3.0327 | -6.0772
5.4077 | -0.0056128 | -0.06688 | -0.077994 | -0.089086 | -0.17852 | -0.79692 | -0.92936 | -1.0615 | -1.0838 | -1.2379 | -1.414 | -2.1272 | -2.4807 | -2.8334 | -5.6779
5.4089 | -0.005219 | -0.062188 | -0.072522 | -0.082836 | -0.16599 | -0.74101 | -0.86415 | -0.98705 | -1.0078 | -1.1511 | -1.3148 | -1.9779 | -2.3066 | -2.6346 | -5.2795
5.4101 | -0.0048265 | -0.057511 | -0.067068 | -0.076606 | -0.15351 | -0.68528 | -0.79916 | -0.91281 | -0.93196 | -1.0645 | -1.2159 | -1.8292 | -2.1331 | -2.4365 | -4.8824
5.4113 | -0.0044355 | -0.052852 | -0.061635 | -0.0704 | -0.14107 | -0.62977 | -0.73442 | -0.83887 | -0.85647 | -0.97827 | -1.1174 | -1.681 | -1.9603 | -2.2391 | -4.4869
5.4125 | -0.0040463 | -0.048215 | -0.056227 | -0.064224 | -0.1287 | -0.57451 | -0.66999 | -0.76527 | -0.78133 | -0.89244 | -1.0194 | -1.5335 | -1.7883 | -2.0427 | -4.0933
5.4137 | -0.0036593 | -0.043603 | -0.050849 | -0.05808 | -0.11639 | -0.51956 | -0.6059 | -0.69207 | -0.70659 | -0.80707 | -0.92185 | -1.3868 | -1.6173 | -1.8473 | -3.7017
5.4149 | -0.0032746 | -0.039019 | -0.045503 | -0.051975 | -0.10415 | -0.46494 | -0.5422 | -0.61931 | -0.63231 | -0.72223 | -0.82494 | -1.241 | -1.4473 | -1.6531 | -3.3126
5.4161 | -0.0028925 | -0.034467 | -0.040194 | -0.045911 | -0.091999 | -0.41069 | -0.47894 | -0.54706 | -0.55853 | -0.63797 | -0.72869 | -1.0962 | -1.2784 | -1.4602 | -2.9261
5.4173 | -0.0025134 | -0.029949 | -0.034926 | -0.039893 | -0.07994 | -0.35686 | -0.41616 | -0.47535 | -0.48532 | -0.55434 | -0.63318 | -0.95254 | -1.1108 | -1.2688 | -2.5425
5.4185 | -0.0021374 | -0.025469 | -0.029701 | -0.033925 | -0.067981 | -0.30348 | -0.35391 | -0.40424 | -0.41272 | -0.47142 | -0.53846 | -0.81004 | -0.94466 | -1.079 | -2.1622
5.4197 | -0.0017648 | -0.021029 | -0.024524 | -0.028012 | -0.056132 | -0.25058 | -0.29222 | -0.33378 | -0.34078 | -0.38924 | -0.4446 | -0.66885 | -0.78 | -0.89092 | -1.7853
5.4209 | -0.001396 | -0.016634 | -0.019398 | -0.022157 | -0.044399 | -0.1982 | -0.23114 | -0.26401 | -0.26955 | -0.30789 | -0.35167 | -0.52905 | -0.61696 | -0.7047 | -1.4121
5.4221 | -0.001031 | -0.012285 | -0.014327 | -0.016364 | -0.032792 | -0.14639 | -0.17071 | -0.19499 | -0.19908 | -0.22739 | -0.25973 | -0.39074 | -0.45567 | -0.52047 | -1.043
5.4233 | -0.00067024 | -0.0079864 | -0.0093135 | -0.010638 | -0.021317 | -0.095163 | -0.11098 | -0.12676 | -0.12942 | -0.14782 | -0.16885 | -0.25401 | -0.29622 | -0.33835 | -0.67801
5.4245 | -0.0003139 | -0.0037404 | -0.0043619 | -0.0049823 | -0.0099838 | -0.044569 | -0.051975 | -0.059367 | -0.060613 | -0.069233 | -0.079079 | -0.11896 | -0.13873 | -0.15846 | -0.31754
5.4257 | 3.7765e-05 | 0.00044999 | 0.00052477 | 0.0005994 | 0.0012011 | 0.005362 | 0.006253 | 0.0071423 | 0.0072922 | 0.0083292 | 0.0095137 | 0.014312 | 0.016691 | 0.019064 | 0.038203
5.4269 | 0.00038452 | 0.0045819 | 0.0053433 | 0.0061032 | 0.01223 | 0.054596 | 0.063669 | 0.072724 | 0.07425 | 0.084809 | 0.09687 | 0.14573 | 0.16995 | 0.19412 | 0.38898
5.4281 | 0.00072615 | 0.0086525 | 0.01009 | 0.011525 | 0.023095 | 0.1031 | 0.12023 | 0.13733 | 0.14021 | 0.16016 | 0.18293 | 0.2752 | 0.32093 | 0.36657 | 0.73456
5.4293 | 0.0010624 | 0.012659 | 0.014763 | 0.016862 | 0.03379 | 0.15084 | 0.17591 | 0.20093 | 0.20514 | 0.23432 | 0.26764 | 0.40263 | 0.46954 | 0.53632 | 1.0747
5.4305 | 0.0013931 | 0.016599 | 0.019358 | 0.022111 | 0.044307 | 0.19779 | 0.23066 | 0.26346 | 0.26899 | 0.30725 | 0.35094 | 0.52795 | 0.61568 | 0.70324 | 1.4092
5.4317 | 0.0017179 | 0.02047 | 0.023872 | 0.027267 | 0.054639 | 0.24392 | 0.28445 | 0.3249 | 0.33172 | 0.3789 | 0.43278 | 0.65106 | 0.75926 | 0.86724 | 1.7378
5.4329 | 0.0020368 | 0.024269 | 0.028302 | 0.032327 | 0.06478 | 0.28919 | 0.33724 | 0.3852 | 0.39329 | 0.44922 | 0.5131 | 0.7719 | 0.90017 | 1.0282 | 2.0604
5.4341 | 0.0023494 | 0.027994 | 0.032646 | 0.037289 | 0.074723 | 0.33357 | 0.389 | 0.44433 | 0.45365 | 0.51816 | 0.59186 | 0.89037 | 1.0383 | 1.186 | 2.3766
5.4353 | 0.0026556 | 0.031643 | 0.036901 | 0.042149 | 0.084461 | 0.37704 | 0.4397 | 0.50223 | 0.51277 | 0.5857 | 0.66899 | 1.0064 | 1.1737 | 1.3406 | 2.6863
5.4365 | 0.0029551 | 0.035212 | 0.041064 | 0.046904 | 0.093989 | 0.41958 | 0.4893 | 0.55889 | 0.57062 | 0.65177 | 0.74446 | 1.1199 | 1.3061 | 1.4918 | 2.9894
5.4377 | 0.0032479 | 0.038701 | 0.045132 | 0.05155 | 0.1033 | 0.46114 | 0.53778 | 0.61426 | 0.62715 | 0.71633 | 0.81821 | 1.2309 | 1.4354 | 1.6396 | 3.2855
5.4389 | 0.0035336 | 0.042106 | 0.049103 | 0.056086 | 0.11239 | 0.50172 | 0.58509 | 0.6683 | 0.68232 | 0.77936 | 0.8902 | 1.3392 | 1.5617 | 1.7838 | 3.5746
5.4401 | 0.0038122 | 0.045425 | 0.052974 | 0.060508 | 0.12125 | 0.54127 | 0.63122 | 0.72099 | 0.73612 | 0.84081 | 0.96038 | 1.4448 | 1.6849 | 1.9245 | 3.8564
5.4413 | 0.0040835 | 0.048658 | 0.056744 | 0.064813 | 0.12988 | 0.57979 | 0.67614 | 0.77229 | 0.7885 | 0.90063 | 1.0287 | 1.5476 | 1.8048 | 2.0614 | 4.1308
5.4425 | 0.0043473 | 0.0518 | 0.060409 | 0.069 | 0.13827 | 0.61724 | 0.71981 | 0.82218 | 0.83943 | 0.95881 | 1.0952 | 1.6475 | 1.9213 | 2.1946 | 4.3977
5.4437 | 0.0046034 | 0.054852 | 0.063967 | 0.073065 | 0.14641 | 0.6536 | 0.76222 | 0.87061 | 0.88888 | 1.0153 | 1.1597 | 1.7446 | 2.0345 | 2.3239 | 4.6567
5.4449 | 0.0048517 | 0.057811 | 0.067418 | 0.077006 | 0.15431 | 0.68885 | 0.80333 | 0.91757 | 0.93683 | 1.0701 | 1.2222 | 1.8387 | 2.1443 | 2.4492 | 4.9079
5.4461 | 0.005092 | 0.060675 | 0.070758 | 0.08082 | 0.16195 | 0.72298 | 0.84313 | 0.96303 | 0.98324 | 1.1231 | 1.2828 | 1.9298 | 2.2505 | 2.5705 | 5.151
5.4473 | 0.0053243 | 0.063442 | 0.073985 | 0.084507 | 0.16934 | 0.75596 | 0.88158 | 1.007 | 1.0281 | 1.1743 | 1.3413 | 2.0178 | 2.3531 | 2.6878 | 5.386
5.4485 | 0.0055483 | 0.066112 | 0.077099 | 0.088063 | 0.17647 | 0.78777 | 0.91869 | 1.0493 | 1.0714 | 1.2237 | 1.3977 | 2.1027 | 2.4522 | 2.8009 | 5.6127
5.4497 | 0.0057641 | 0.068683 | 0.080097 | 0.091488 | 0.18333 | 0.8184 | 0.95441 | 1.0901 | 1.113 | 1.2713 | 1.4521 | 2.1845 | 2.5475 | 2.9098 | 5.8309
5.4509 | 0.0059714 | 0.071153 | 0.082977 | 0.094778 | 0.18992 | 0.84784 | 0.98873 | 1.1293 | 1.153 | 1.317 | 1.5043 | 2.2631 | 2.6391 | 3.0145 | 6.0406
5.4521 | 0.0061701 | 0.073521 | 0.085739 | 0.097933 | 0.19624 | 0.87606 | 1.0216 | 1.1669 | 1.1914 | 1.3609 | 1.5544 | 2.3384 | 2.727 | 3.1148 | 6.2417
5.4533 | 0.0063603 | 0.075787 | 0.088381 | 0.10095 | 0.20229 | 0.90305 | 1.0531 | 1.2029 | 1.2281 | 1.4028 | 1.6023 | 2.4104 | 2.811 | 3.2108 | 6.434
5.4545 | 0.0065417 | 0.077948 | 0.090902 | 0.10383 | 0.20806 | 0.92881 | 1.0832 | 1.2372 | 1.2632 | 1.4428 | 1.648 | 2.4792 | 2.8912 | 3.3023 | 6.6175
5.4557 | 0.0067142 | 0.080005 | 0.0933 | 0.10657 | 0.21355 | 0.95331 | 1.1117 | 1.2698 | 1.2965 | 1.4809 | 1.6915 | 2.5446 | 2.9675 | 3.3895 | 6.7921
5.4569 | 0.0068779 | 0.081955 | 0.095575 | 0.10917 | 0.21876 | 0.97655 | 1.1388 | 1.3008 | 1.3281 | 1.517 | 1.7327 | 2.6066 | 3.0398 | 3.4721 | 6.9577
5.4581 | 0.0070327 | 0.083799 | 0.097725 | 0.11162 | 0.22368 | 0.99853 | 1.1645 | 1.3301 | 1.358 | 1.5511 | 1.7717 | 2.6653 | 3.1082 | 3.5502 | 7.1142
5.4593 | 0.0071784 | 0.085536 | 0.099751 | 0.11394 | 0.22831 | 1.0192 | 1.1886 | 1.3576 | 1.3861 | 1.5832 | 1.8084 | 2.7205 | 3.1726 | 3.6238 | 7.2617
5.4605 | 0.0073151 | 0.087165 | 0.10165 | 0.11611 | 0.23266 | 1.0386 | 1.2112 | 1.3835 | 1.4125 | 1.6134 | 1.8428 | 2.7723 | 3.233 | 3.6928 | 7.4
5.4617 | 0.0074428 | 0.088686 | 0.10342 | 0.11813 | 0.23672 | 1.0567 | 1.2324 | 1.4076 | 1.4372 | 1.6415 | 1.875 | 2.8207 | 3.2894 | 3.7572 | 7.529
5.4629 | 0.0075612 | 0.090097 | 0.10507 | 0.12001 | 0.24049 | 1.0736 | 1.252 | 1.43 | 1.46 | 1.6677 | 1.9048 | 2.8656 | 3.3418 | 3.8171 | 7.6489
5.4641 | 0.0076706 | 0.0914 | 0.10659 | 0.12175 | 0.24397 | 1.0891 | 1.2701 | 1.4507 | 1.4811 | 1.6918 | 1.9324 | 2.907 | 3.3901 | 3.8723 | 7.7595
5.4653 | 0.0077708 | 0.092594 | 0.10798 | 0.12334 | 0.24715 | 1.1033 | 1.2867 | 1.4697 | 1.5005 | 1.7139 | 1.9576 | 2.945 | 3.4344 | 3.9228 | 7.8609
5.4665 | 0.0078618 | 0.093678 | 0.10925 | 0.12478 | 0.25005 | 1.1162 | 1.3017 | 1.4869 | 1.5181 | 1.734 | 1.9805 | 2.9795 | 3.4746 | 3.9688 | 7.9529
5.4677 | 0.0079436 | 0.094654 | 0.11038 | 0.12608 | 0.25265 | 1.1279 | 1.3153 | 1.5023 | 1.5339 | 1.752 | 2.0012 | 3.0105 | 3.5108 | 4.0101 | 8.0357
5.4689 | 0.0080163 | 0.09552 | 0.11139 | 0.12723 | 0.25496 | 1.1382 | 1.3273 | 1.5161 | 1.5479 | 1.768 | 2.0195 | 3.0381 | 3.5429 | 4.0468 | 8.1092
5.4701 | 0.0080798 | 0.096277 | 0.11228 | 0.12824 | 0.25698 | 1.1472 | 1.3378 | 1.5281 | 1.5602 | 1.782 | 2.0355 | 3.0621 | 3.571 | 4.0789 | 8.1735
5.4713 | 0.0081343 | 0.096925 | 0.11303 | 0.12911 | 0.25871 | 1.1549 | 1.3469 | 1.5384 | 1.5707 | 1.7941 | 2.0492 | 3.0828 | 3.5951 | 4.1063 | 8.2286
5.4725 | 0.0081796 | 0.097466 | 0.11366 | 0.12983 | 0.26016 | 1.1614 | 1.3544 | 1.547 | 1.5794 | 1.8041 | 2.0606 | 3.0999 | 3.6151 | 4.1292 | 8.2744
5.4737 | 0.0082159 | 0.097898 | 0.11417 | 0.1304 | 0.26131 | 1.1665 | 1.3604 | 1.5538 | 1.5864 | 1.8121 | 2.0698 | 3.1137 | 3.6311 | 4.1475 | 8.3112
5.4749 | 0.0082432 | 0.098224 | 0.11455 | 0.13084 | 0.26218 | 1.1704 | 1.3649 | 1.559 | 1.5917 | 1.8181 | 2.0766 | 3.1241 | 3.6432 | 4.1613 | 8.3388
5.4761 | 0.0082616 | 0.098443 | 0.1148 | 0.13113 | 0.26277 | 1.173 | 1.3679 | 1.5625 | 1.5953 | 1.8221 | 2.0813 | 3.131 | 3.6513 | 4.1706 | 8.3574
5.4773 | 0.0082711 | 0.098556 | 0.11493 | 0.13128 | 0.26307 | 1.1744 | 1.3695 | 1.5643 | 1.5971 | 1.8242 | 2.0837 | 3.1346 | 3.6555 | 4.1754 | 8.367
5.4785 | 0.0082719 | 0.098565 | 0.11494 | 0.13129 | 0.26309 | 1.1745 | 1.3696 | 1.5644 | 1.5972 | 1.8244 | 2.0839 | 3.1349 | 3.6559 | 4.1758 | 8.3678
5.4797 | 0.0082639 | 0.09847 | 0.11483 | 0.13116 | 0.26284 | 1.1733 | 1.3683 | 1.5629 | 1.5957 | 1.8226 | 2.0818 | 3.1319 | 3.6523 | 4.1718 | 8.3597
5.4809 | 0.0082473 | 0.098272 | 0.1146 | 0.1309 | 0.26231 | 1.171 | 1.3656 | 1.5598 | 1.5925 | 1.819 | 2.0777 | 3.1256 | 3.645 | 4.1634 | 8.3429
5.4821 | 0.0082222 | 0.097973 | 0.11425 | 0.1305 | 0.26151 | 1.1674 | 1.3614 | 1.555 | 1.5877 | 1.8134 | 2.0713 | 3.1161 | 3.6339 | 4.1507 | 8.3175
5.4833 | 0.0081886 | 0.097573 | 0.11379 | 0.12997 | 0.26044 | 1.1626 | 1.3559 | 1.5487 | 1.5812 | 1.806 | 2.0629 | 3.1034 | 3.6191 | 4.1338 | 8.2836
5.4845 | 0.0081468 | 0.097075 | 0.11321 | 0.12931 | 0.25911 | 1.1567 | 1.3489 | 1.5408 | 1.5731 | 1.7968 | 2.0524 | 3.0875 | 3.6006 | 4.1127 | 8.2412
5.4857 | 0.0080968 | 0.096479 | 0.11251 | 0.12851 | 0.25752 | 1.1496 | 1.3407 | 1.5313 | 1.5634 | 1.7858 | 2.0397 | 3.0686 | 3.5785 | 4.0874 | 8.1906
5.4869 | 0.0080387 | 0.095787 | 0.1117 | 0.12759 | 0.25568 | 1.1414 | 1.331 | 1.5203 | 1.5522 | 1.773 | 2.0251 | 3.0465 | 3.5528 | 4.0581 | 8.1319
5.4881 | 0.0079727 | 0.095 | 0.11079 | 0.12654 | 0.25358 | 1.132 | 1.3201 | 1.5078 | 1.5395 | 1.7584 | 2.0085 | 3.0215 | 3.5237 | 4.0248 | 8.0651
5.4893 | 0.0078989 | 0.094121 | 0.10976 | 0.12537 | 0.25123 | 1.1215 | 1.3079 | 1.4939 | 1.5252 | 1.7422 | 1.9899 | 2.9936 | 3.4911 | 3.9875 | 7.9905
5.4905 | 0.0078175 | 0.093151 | 0.10863 | 0.12408 | 0.24864 | 1.11 | 1.2944 | 1.4785 | 1.5095 | 1.7242 | 1.9694 | 2.9627 | 3.4551 | 3.9464 | 7.9082
5.4917 | 0.0077287 | 0.092092 | 0.1074 | 0.12267 | 0.24581 | 1.0973 | 1.2797 | 1.4617 | 1.4924 | 1.7046 | 1.947 | 2.929 | 3.4158 | 3.9016 | 7.8183
5.4929 | 0.0076325 | 0.090946 | 0.10606 | 0.12114 | 0.24276 | 1.0837 | 1.2638 | 1.4435 | 1.4738 | 1.6834 | 1.9228 | 2.8926 | 3.3733 | 3.853 | 7.721
5.4941 | 0.0075291 | 0.089715 | 0.10462 | 0.1195 | 0.23947 | 1.069 | 1.2467 | 1.424 | 1.4538 | 1.6606 | 1.8967 | 2.8534 | 3.3276 | 3.8008 | 7.6164
5.4953 | 0.0074188 | 0.0884 | 0.10309 | 0.11775 | 0.23596 | 1.0534 | 1.2284 | 1.4031 | 1.4325 | 1.6363 | 1.869 | 2.8116 | 3.2789 | 3.7452 | 7.5048
5.4965 | 0.0073017 | 0.087005 | 0.10146 | 0.11589 | 0.23224 | 1.0367 | 1.209 | 1.3809 | 1.4099 | 1.6104 | 1.8395 | 2.7673 | 3.2271 | 3.6861 | 7.3864
5.4977 | 0.0071781 | 0.085531 | 0.099745 | 0.11393 | 0.2283 | 1.0192 | 1.1885 | 1.3576 | 1.386 | 1.5832 | 1.8083 | 2.7204 | 3.1724 | 3.6236 | 7.2613
5.4989 | 0.007048 | 0.083981 | 0.097937 | 0.11187 | 0.22416 | 1.0007 | 1.167 | 1.333 | 1.3609 | 1.5545 | 1.7755 | 2.6711 | 3.1149 | 3.5579 | 7.1297
5.5002 | 0.0069117 | 0.082357 | 0.096043 | 0.1097 | 0.21983 | 0.98134 | 1.1444 | 1.3072 | 1.3346 | 1.5244 | 1.7412 | 2.6194 | 3.0547 | 3.4891 | 6.9918
5.5014 | 0.0067693 | 0.080661 | 0.094066 | 0.10744 | 0.2153 | 0.96113 | 1.1209 | 1.2803 | 1.3071 | 1.493 | 1.7053 | 2.5655 | 2.9918 | 3.4173 | 6.8478
5.5026 | 0.0066212 | 0.078896 | 0.092007 | 0.10509 | 0.21059 | 0.9401 | 1.0963 | 1.2522 | 1.2785 | 1.4603 | 1.668 | 2.5093 | 2.9263 | 3.3425 | 6.698
5.5038 | 0.0064675 | 0.077065 | 0.089872 | 0.10265 | 0.2057 | 0.91828 | 1.0709 | 1.2232 | 1.2488 | 1.4264 | 1.6293 | 2.4511 | 2.8584 | 3.2649 | 6.5425
5.505 | 0.0063085 | 0.07517 | 0.087662 | 0.10013 | 0.20064 | 0.8957 | 1.0445 | 1.1931 | 1.2181 | 1.3914 | 1.5892 | 2.3908 | 2.7881 | 3.1846 | 6.3816
5.5062 | 0.0061443 | 0.073213 | 0.08538 | 0.097522 | 0.19542 | 0.87239 | 1.0174 | 1.162 | 1.1864 | 1.3552 | 1.5479 | 2.3286 | 2.7156 | 3.1018 | 6.2155
5.5074 | 0.0059752 | 0.071198 | 0.08303 | 0.094838 | 0.19004 | 0.84838 | 0.98936 | 1.1301 | 1.1538 | 1.3179 | 1.5053 | 2.2645 | 2.6408 | 3.0164 | 6.0445
5.5086 | 0.0058014 | 0.069128 | 0.080615 | 0.09208 | 0.18452 | 0.8237 | 0.96059 | 1.0972 | 1.1202 | 1.2795 | 1.4615 | 2.1986 | 2.564 | 2.9287 | 5.8687
5.5098 | 0.0056232 | 0.067004 | 0.078139 | 0.089251 | 0.17885 | 0.7984 | 0.93108 | 1.0635 | 1.0858 | 1.2402 | 1.4166 | 2.1311 | 2.4852 | 2.8387 | 5.6884
5.511 | 0.0054408 | 0.06483 | 0.075604 | 0.086356 | 0.17305 | 0.7725 | 0.90087 | 1.029 | 1.0506 | 1.2 | 1.3706 | 2.062 | 2.4046 | 2.7466 | 5.5038
5.5122 | 0.0052544 | 0.062609 | 0.073014 | 0.083397 | 0.16712 | 0.74603 | 0.87001 | 0.99374 | 1.0146 | 1.1589 | 1.3237 | 1.9913 | 2.3222 | 2.6525 | 5.3153
5.5134 | 0.0050643 | 0.060344 | 0.070372 | 0.08038 | 0.16107 | 0.71904 | 0.83853 | 0.95779 | 0.97788 | 1.117 | 1.2758 | 1.9193 | 2.2382 | 2.5565 | 5.123
5.5146 | 0.0048707 | 0.058038 | 0.067683 | 0.077308 | 0.15492 | 0.69156 | 0.80649 | 0.92118 | 0.94051 | 1.0743 | 1.227 | 1.8459 | 2.1527 | 2.4588 | 4.9272
5.5158 | 0.004674 | 0.055694 | 0.064949 | 0.074185 | 0.14866 | 0.66363 | 0.77391 | 0.88397 | 0.90252 | 1.0309 | 1.1775 | 1.7714 | 2.0657 | 2.3595 | 4.7282
5.517 | 0.0044743 | 0.053314 | 0.062174 | 0.071016 | 0.14231 | 0.63527 | 0.74084 | 0.8462 | 0.86396 | 0.98682 | 1.1272 | 1.6957 | 1.9775 | 2.2587 | 4.5261
5.5182 | 0.0042719 | 0.050902 | 0.059361 | 0.067803 | 0.13587 | 0.60654 | 0.70733 | 0.80792 | 0.82488 | 0.94218 | 1.0762 | 1.619 | 1.888 | 2.1565 | 4.3214
5.5194 | 0.0040671 | 0.048462 | 0.056515 | 0.064553 | 0.12936 | 0.57745 | 0.67342 | 0.76919 | 0.78533 | 0.89701 | 1.0246 | 1.5414 | 1.7975 | 2.0531 | 4.1142
5.5206 | 0.0038601 | 0.045995 | 0.053639 | 0.061267 | 0.12277 | 0.54807 | 0.63914 | 0.73004 | 0.74536 | 0.85136 | 0.97244 | 1.4629 | 1.706 | 1.9486 | 3.9048
5.5218 | 0.0036512 | 0.043506 | 0.050736 | 0.057952 | 0.11613 | 0.51841 | 0.60456 | 0.69053 | 0.70502 | 0.80529 | 0.91981 | 1.3837 | 1.6137 | 1.8432 | 3.6935
5.523 | 0.0034407 | 0.040998 | 0.047811 | 0.05461 | 0.10943 | 0.48852 | 0.5697 | 0.65072 | 0.66437 | 0.75886 | 0.86678 | 1.304 | 1.5207 | 1.7369 | 3.4806
5.5242 | 0.0032288 | 0.038473 | 0.044867 | 0.051247 | 0.10269 | 0.45843 | 0.53462 | 0.61065 | 0.62346 | 0.71213 | 0.8134 | 1.2237 | 1.427 | 1.63 | 3.2662
5.5254 | 0.0030158 | 0.035935 | 0.041907 | 0.047867 | 0.095919 | 0.42819 | 0.49935 | 0.57037 | 0.58233 | 0.66515 | 0.75975 | 1.1429 | 1.3329 | 1.5224 | 3.0508
5.5266 | 0.002802 | 0.033388 | 0.038936 | 0.044473 | 0.089119 | 0.39784 | 0.46395 | 0.52993 | 0.54105 | 0.61799 | 0.70588 | 1.0619 | 1.2384 | 1.4145 | 2.8345
5.5278 | 0.0025876 | 0.030833 | 0.035957 | 0.041071 | 0.082301 | 0.3674 | 0.42845 | 0.48939 | 0.49966 | 0.57071 | 0.65188 | 0.98067 | 1.1436 | 1.3063 | 2.6176
5.529 | 0.002373 | 0.028276 | 0.032974 | 0.037664 | 0.075474 | 0.33692 | 0.39291 | 0.44879 | 0.45821 | 0.52337 | 0.5978 | 0.89932 | 1.0488 | 1.1979 | 2.4005
5.5302 | 0.0021583 | 0.025718 | 0.029991 | 0.034257 | 0.068646 | 0.30644 | 0.35737 | 0.40819 | 0.41676 | 0.47602 | 0.54372 | 0.81796 | 0.95389 | 1.0896 | 2.1833
5.5314 | 0.0019439 | 0.023163 | 0.027012 | 0.030853 | 0.061826 | 0.276 | 0.32186 | 0.36764 | 0.37535 | 0.42873 | 0.48971 | 0.7367 | 0.85913 | 0.98131 | 1.9664
5.5326 | 0.00173 | 0.020614 | 0.02404 | 0.027458 | 0.055023 | 0.24563 | 0.28645 | 0.32719 | 0.33405 | 0.38156 | 0.43582 | 0.65564 | 0.76459 | 0.87333 | 1.75
5.5338 | 0.0015169 | 0.018075 | 0.021078 | 0.024076 | 0.048245 | 0.21537 | 0.25116 | 0.28688 | 0.2929 | 0.33456 | 0.38214 | 0.57488 | 0.67041 | 0.76575 | 1.5345
5.535 | 0.0013048 | 0.015548 | 0.018132 | 0.020711 | 0.041501 | 0.18527 | 0.21605 | 0.24678 | 0.25196 | 0.28779 | 0.32872 | 0.49452 | 0.57669 | 0.65871 | 1.32
5.5362 | 0.0010941 | 0.013037 | 0.015204 | 0.017366 | 0.034799 | 0.15535 | 0.18116 | 0.20693 | 0.21127 | 0.24132 | 0.27563 | 0.41466 | 0.48357 | 0.55234 | 1.1068
5.5374 | 0.00088501 | 0.010545 | 0.012298 | 0.014047 | 0.028148 | 0.12566 | 0.14654 | 0.16738 | 0.17089 | 0.19519 | 0.22295 | 0.3354 | 0.39114 | 0.44677 | 0.89527
5.5386 | 0.00067775 | 0.0080758 | 0.0094179 | 0.010757 | 0.021556 | 0.096229 | 0.11222 | 0.12818 | 0.13087 | 0.14948 | 0.17074 | 0.25686 | 0.29954 | 0.34214 | 0.6856
5.5398 | 0.0004726 | 0.0056314 | 0.0065672 | 0.0075012 | 0.015031 | 0.067102 | 0.078253 | 0.089382 | 0.091257 | 0.10424 | 0.11906 | 0.17911 | 0.20887 | 0.23858 | 0.47808
5.541 | 0.00026984 | 0.0032153 | 0.0037497 | 0.0042829 | 0.0085824 | 0.038313 | 0.04468 | 0.051034 | 0.052105 | 0.059515 | 0.067979 | 0.10227 | 0.11926 | 0.13622 | 0.27297
5.5422 | 6.9716e-05 | 0.00083071 | 0.00096876 | 0.0011065 | 0.0022173 | 0.0098985 | 0.011543 | 0.013185 | 0.013462 | 0.015376 | 0.017563 | 0.026421 | 0.030812 | 0.035194 | 0.070524
5.5434 | -0.00012752 | -0.0015194 | -0.001772 | -0.0020239 | -0.0040557 | -0.018105 | -0.021114 | -0.024117 | -0.024623 | -0.028124 | -0.032124 | -0.048327 | -0.056358 | -0.064373 | -0.129
5.5446 | -0.0003216 | -0.0038321 | -0.004469 | -0.0051045 | -0.010229 | -0.045662 | -0.053251 | -0.060824 | -0.0621 | -0.070931 | -0.081019 | -0.12188 | -0.14214 | -0.16235 | -0.32533
5.5458 | -0.0005123 | -0.0061044 | -0.0071188 | -0.0081312 | -0.016294 | -0.072738 | -0.084825 | -0.096889 | -0.098921 | -0.11299 | -0.12906 | -0.19415 | -0.22642 | -0.25862 | -0.51824
5.547 | -0.00069935 | -0.0083332 | -0.009718 | -0.0111 | -0.022243 | -0.099296 | -0.1158 | -0.13226 | -0.13504 | -0.15424 | -0.17618 | -0.26504 | -0.30909 | -0.35304 | -0.70746
5.5482 | -0.00088252 | -0.010516 | -0.012263 | -0.014007 | -0.028069 | -0.1253 | -0.14613 | -0.16691 | -0.17041 | -0.19464 | -0.22232 | -0.33446 | -0.39004 | -0.44551 | -0.89275
5.5494 | -0.0010616 | -0.012649 | -0.014751 | -0.016849 | -0.033764 | -0.15072 | -0.17577 | -0.20077 | -0.20498 | -0.23413 | -0.26743 | -0.40232 | -0.46917 | -0.5359 | -1.0739
5.5506 | -0.0012363 | -0.014731 | -0.017179 | -0.019622 | -0.03932 | -0.17553 | -0.2047 | -0.23381 | -0.23871 | -0.27266 | -0.31144 | -0.46852 | -0.54638 | -0.62408 | -1.2506
5.5518 | -0.0014064 | -0.016758 | -0.019543 | -0.022322 | -0.04473 | -0.19968 | -0.23286 | -0.26598 | -0.27156 | -0.31018 | -0.35429 | -0.53299 | -0.62156 | -0.70996 | -1.4227
5.553 | -0.0015716 | -0.018727 | -0.021839 | -0.024945 | -0.049987 | -0.22315 | -0.26023 | -0.29724 | -0.30348 | -0.34663 | -0.39593 | -0.59563 | -0.69461 | -0.7934 | -1.5899
5.5542 | -0.0017319 | -0.020637 | -0.024066 | -0.027489 | -0.055084 | -0.2459 | -0.28676 | -0.32755 | -0.33442 | -0.38198 | -0.4363 | -0.65636 | -0.76544 | -0.8743 | -1.752
5.5554 | -0.0018869 | -0.022484 | -0.02622 | -0.029949 | -0.060014 | -0.26791 | -0.31243 | -0.35686 | -0.36435 | -0.41617 | -0.47535 | -0.71511 | -0.83394 | -0.95254 | -1.9088
5.5566 | -0.0020364 | -0.024265 | -0.028298 | -0.032322 | -0.06477 | -0.28914 | -0.33719 | -0.38514 | -0.39322 | -0.44915 | -0.51302 | -0.77178 | -0.90003 | -1.028 | -2.06
5.5578 | -0.0021803 | -0.02598 | -0.030297 | -0.034606 | -0.069346 | -0.30957 | -0.36101 | -0.41235 | -0.421 | -0.48088 | -0.54926 | -0.8263 | -0.96361 | -1.1007 | -2.2056
5.559 | -0.0023183 | -0.027624 | -0.032214 | -0.036796 | -0.073734 | -0.32916 | -0.38386 | -0.43845 | -0.44765 | -0.51131 | -0.58402 | -0.87859 | -1.0246 | -1.1703 | -2.3452
5.5602 | -0.0024502 | -0.029196 | -0.034048 | -0.03889 | -0.07793 | -0.34789 | -0.4057 | -0.4634 | -0.47312 | -0.5404 | -0.61726 | -0.92859 | -1.0829 | -1.2369 | -2.4786
5.5614 | -0.0025759 | -0.030693 | -0.035794 | -0.040884 | -0.081927 | -0.36573 | -0.42651 | -0.48716 | -0.49738 | -0.56812 | -0.64891 | -0.97621 | -1.1384 | -1.3003 | -2.6057
5.5626 | -0.0026951 | -0.032114 | -0.03745 | -0.042776 | -0.085718 | -0.38265 | -0.44624 | -0.50971 | -0.5204 | -0.59441 | -0.67894 | -1.0214 | -1.1911 | -1.3605 | -2.7263
5.5638 | -0.0028076 | -0.033455 | -0.039015 | -0.044563 | -0.089299 | -0.39864 | -0.46489 | -0.531 | -0.54214 | -0.61924 | -0.70731 | -1.0641 | -1.2409 | -1.4174 | -2.8402
5.565 | -0.0029134 | -0.034716 | -0.040485 | -0.046242 | -0.092663 | -0.41366 | -0.4824 | -0.55101 | -0.56257 | -0.64257 | -0.73396 | -1.1041 | -1.2876 | -1.4708 | -2.9472
5.5662 | -0.0030123 | -0.035893 | -0.041858 | -0.047811 | -0.095807 | -0.42769 | -0.49876 | -0.5697 | -0.58165 | -0.66437 | -0.75885 | -1.1416 | -1.3313 | -1.5206 | -3.0472
5.5674 | -0.003104 | -0.036986 | -0.043132 | -0.049266 | -0.098723 | -0.44071 | -0.51395 | -0.58704 | -0.59936 | -0.68459 | -0.78195 | -1.1764 | -1.3718 | -1.5669 | -3.1399
5.5686 | -0.0031884 | -0.037992 | -0.044305 | -0.050606 | -0.10141 | -0.4527 | -0.52793 | -0.60301 | -0.61566 | -0.70321 | -0.80322 | -1.2083 | -1.4092 | -1.6096 | -3.2253
5.5698 | -0.0032654 | -0.038909 | -0.045375 | -0.051828 | -0.10386 | -0.46363 | -0.54068 | -0.61757 | -0.63053 | -0.7202 | -0.82262 | -1.2375 | -1.4432 | -1.6484 | -3.3032
5.571 | -0.0033348 | -0.039737 | -0.04634 | -0.05293 | -0.10607 | -0.47349 | -0.55217 | -0.6307 | -0.64393 | -0.73551 | -0.84011 | -1.2638 | -1.4739 | -1.6835 | -3.3735
5.5722 | -0.0033966 | -0.040472 | -0.047198 | -0.05391 | -0.10803 | -0.48226 | -0.5624 | -0.64238 | -0.65586 | -0.74913 | -0.85567 | -1.2872 | -1.5012 | -1.7146 | -3.4359
5.5734 | -0.0034505 | -0.041115 | -0.047947 | -0.054766 | -0.10974 | -0.48991 | -0.57132 | -0.65258 | -0.66627 | -0.76102 | -0.86925 | -1.3077 | -1.525 | -1.7419 | -3.4905
5.5746 | -0.0034965 | -0.041663 | -0.048586 | -0.055496 | -0.11121 | -0.49644 | -0.57894 | -0.66127 | -0.67515 | -0.77116 | -0.88083 | -1.3251 | -1.5453 | -1.7651 | -3.537
5.5758 | -0.0035344 | -0.042115 | -0.049113 | -0.056098 | -0.11241 | -0.50183 | -0.58522 | -0.66845 | -0.68247 | -0.77953 | -0.89039 | -1.3395 | -1.5621 | -1.7842 | -3.5754
5.577 | -0.0035642 | -0.04247 | -0.049527 | -0.056571 | -0.11336 | -0.50605 | -0.59015 | -0.67408 | -0.68822 | -0.7861 | -0.89789 | -1.3508 | -1.5752 | -1.7993 | -3.6055
5.5782 | -0.0035857 | -0.042726 | -0.049826 | -0.056912 | -0.11405 | -0.50911 | -0.59371 | -0.67815 | -0.69238 | -0.79084 | -0.90331 | -1.3589 | -1.5848 | -1.8101 | -3.6273
5.5794 | -0.0035989 | -0.042883 | -0.05001 | -0.057122 | -0.11446 | -0.51098 | -0.5959 | -0.68064 | -0.69493 | -0.79375 | -0.90664 | -1.3639 | -1.5906 | -1.8168 | -3.6406
5.5806 | -0.0036037 | -0.04294 | -0.050076 | -0.057197 | -0.11462 | -0.51166 | -0.59669 | -0.68155 | -0.69585 | -0.79481 | -0.90784 | -1.3657 | -1.5927 | -1.8192 | -3.6454
5.5818 | -0.0035999 | -0.042896 | -0.050024 | -0.057138 | -0.1145 | -0.51113 | -0.59607 | -0.68084 | -0.69513 | -0.79399 | -0.9069 | -1.3643 | -1.591 | -1.8173 | -3.6417
5.583 | -0.0035877 | -0.042749 | -0.049854 | -0.056944 | -0.11411 | -0.50939 | -0.59404 | -0.67852 | -0.69276 | -0.79128 | -0.90381 | -1.3597 | -1.5856 | -1.8111 | -3.6293
5.5842 | -0.0035668 | -0.042501 | -0.049563 | -0.056612 | -0.11344 | -0.50642 | -0.59058 | -0.67457 | -0.68872 | -0.78667 | -0.89855 | -1.3518 | -1.5764 | -1.8006 | -3.6081
5.5854 | -0.0035372 | -0.042148 | -0.049153 | -0.056143 | -0.1125 | -0.50223 | -0.58569 | -0.66898 | -0.68302 | -0.78015 | -0.8911 | -1.3406 | -1.5633 | -1.7857 | -3.5782
5.5866 | -0.003499 | -0.041693 | -0.048621 | -0.055536 | -0.11129 | -0.4968 | -0.57935 | -0.66175 | -0.67563 | -0.77172 | -0.88146 | -1.3261 | -1.5464 | -1.7663 | -3.5395
5.5878 | -0.003452 | -0.041133 | -0.047968 | -0.05479 | -0.10979 | -0.49012 | -0.57157 | -0.65286 | -0.66656 | -0.76135 | -0.86963 | -1.3082 | -1.5257 | -1.7426 | -3.492
5.589 | -0.0033962 | -0.040468 | -0.047193 | -0.053905 | -0.10802 | -0.48221 | -0.56234 | -0.64231 | -0.65579 | -0.74905 | -0.85558 | -1.2871 | -1.501 | -1.7145 | -3.4356
5.5902 | -0.0033317 | -0.039699 | -0.046297 | -0.052881 | -0.10597 | -0.47304 | -0.55165 | -0.63011 | -0.64333 | -0.73482 | -0.83932 | -1.2627 | -1.4725 | -1.6819 | -3.3703
5.5914 | -0.0032584 | -0.038826 | -0.045278 | -0.051717 | -0.10363 | -0.46263 | -0.53951 | -0.61624 | -0.62917 | -0.71865 | -0.82085 | -1.2349 | -1.4401 | -1.6449 | -3.2961
5.5926 | -0.0031762 | -0.037847 | -0.044137 | -0.050413 | -0.10102 | -0.45097 | -0.52592 | -0.60071 | -0.61331 | -0.70054 | -0.80016 | -1.2037 | -1.4038 | -1.6034 | -3.2131
5.5938 | -0.0030853 | -0.036764 | -0.042873 | -0.048971 | -0.098131 | -0.43807 | -0.51087 | -0.58352 | -0.59576 | -0.68049 | -0.77726 | -1.1693 | -1.3636 | -1.5575 | -3.1211
5.595 | -0.0029857 | -0.035576 | -0.041488 | -0.047389 | -0.094961 | -0.42392 | -0.49436 | -0.56467 | -0.57652 | -0.65851 | -0.75215 | -1.1315 | -1.3196 | -1.5072 | -3.0203
5.5962 | -0.0028773 | -0.034285 | -0.039982 | -0.045668 | -0.091513 | -0.40852 | -0.47641 | -0.54417 | -0.55558 | -0.6346 | -0.72484 | -1.0904 | -1.2716 | -1.4525 | -2.9106
5.5974 | -0.0027601 | -0.032889 | -0.038354 | -0.043809 | -0.087788 | -0.39189 | -0.45702 | -0.52201 | -0.53297 | -0.60876 | -0.69534 | -1.0461 | -1.2199 | -1.3934 | -2.7921
5.5986 | -0.0026343 | -0.03139 | -0.036606 | -0.041812 | -0.083787 | -0.37403 | -0.43619 | -0.49822 | -0.50868 | -0.58102 | -0.66365 | -0.99837 | -1.1643 | -1.3299 | -2.6649
5.5998 | -0.0024999 | -0.029788 | -0.034738 | -0.039679 | -0.079511 | -0.35495 | -0.41393 | -0.4728 | -0.48272 | -0.55137 | -0.62978 | -0.94743 | -1.1049 | -1.262 | -2.5289
5.601 | -0.0023569 | -0.028084 | -0.032751 | -0.037409 | -0.074963 | -0.33464 | -0.39025 | -0.44575 | -0.45511 | -0.51983 | -0.59376 | -0.89323 | -1.0417 | -1.1898 | -2.3842
5.6022 | -0.0022054 | -0.026279 | -0.030646 | -0.035004 | -0.070144 | -0.31313 | -0.36517 | -0.4171 | -0.42585 | -0.48641 | -0.55559 | -0.83582 | -0.97471 | -1.1133 | -2.231
5.6034 | -0.0020455 | -0.024373 | -0.028423 | -0.032466 | -0.065057 | -0.29042 | -0.33868 | -0.38685 | -0.39497 | -0.45114 | -0.51529 | -0.7752 | -0.90402 | -1.0326 | -2.0692
5.6046 | -0.0018772 | -0.022368 | -0.026085 | -0.029794 | -0.059704 | -0.26652 | -0.31082 | -0.35502 | -0.36247 | -0.41402 | -0.47289 | -0.71141 | -0.82964 | -0.94762 | -1.8989
5.6058 | -0.0017006 | -0.020263 | -0.023631 | -0.026992 | -0.054088 | -0.24145 | -0.28158 | -0.32162 | -0.32837 | -0.37507 | -0.42841 | -0.64449 | -0.75159 | -0.85848 | -1.7203
5.607 | -0.0015158 | -0.018062 | -0.021063 | -0.024059 | -0.048211 | -0.21522 | -0.25099 | -0.28668 | -0.29269 | -0.33432 | -0.38187 | -0.57447 | -0.66994 | -0.76521 | -1.5334
5.6082 | -0.001323 | -0.015764 | -0.018384 | -0.020998 | -0.042078 | -0.18784 | -0.21906 | -0.25021 | -0.25546 | -0.29179 | -0.33329 | -0.50139 | -0.58471 | -0.66786 | -1.3383
5.6094 | -0.0011222 | -0.013371 | -0.015593 | -0.017811 | -0.035691 | -0.15933 | -0.18581 | -0.21223 | -0.21668 | -0.2475 | -0.2827 | -0.42528 | -0.49596 | -0.56649 | -1.1352
5.6106 | -0.0009135 | -0.010885 | -0.012694 | -0.014499 | -0.029054 | -0.1297 | -0.15126 | -0.17277 | -0.17639 | -0.20148 | -0.23013 | -0.3462 | -0.40373 | -0.46115 | -0.92409
5.6118 | -0.00069711 | -0.0083065 | -0.0096869 | -0.011064 | -0.022172 | -0.098977 | -0.11543 | -0.13184 | -0.13461 | -0.15375 | -0.17562 | -0.26419 | -0.3081 | -0.35191 | -0.70519
5.613 | -0.00047311 | -0.0056374 | -0.0065742 | -0.0075092 | -0.015048 | -0.067174 | -0.078337 | -0.089477 | -0.091355 | -0.10435 | -0.11919 | -0.1793 | -0.2091 | -0.23883 | -0.47859
5.6142 | -0.00024165 | -0.0028794 | -0.0033579 | -0.0038355 | -0.0076858 | -0.03431 | -0.040012 | -0.045702 | -0.046661 | -0.053297 | -0.060877 | -0.091582 | -0.1068 | -0.12199 | -0.24445
5.6154 | -2.8708e-06 | -3.4207e-05 | -3.9891e-05 | -4.5565e-05 | -9.1306e-05 | -0.0004076 | -0.00047533 | -0.00054293 | -0.00055433 | -0.00063316 | -0.0007232 | -0.001088 | -0.0012688 | -0.0014492 | -0.002904
5.6166 | 0.00024308 | 0.0028964 | 0.0033778 | 0.0038581 | 0.0077312 | 0.034513 | 0.040248 | 0.045972 | 0.046937 | 0.053612 | 0.061236 | 0.092122 | 0.10743 | 0.12271 | 0.2459
5.6178 | 0.00049604 | 0.0059106 | 0.0068928 | 0.0078731 | 0.015777 | 0.070429 | 0.082133 | 0.093813 | 0.095782 | 0.1094 | 0.12496 | 0.18799 | 0.21923 | 0.25041 | 0.50179
5.619 | 0.00075584 | 0.0090064 | 0.010503 | 0.011997 | 0.02404 | 0.10732 | 0.12515 | 0.14295 | 0.14595 | 0.1667 | 0.19041 | 0.28645 | 0.33406 | 0.38156 | 0.76461
5.6202 | 0.0010223 | 0.012182 | 0.014206 | 0.016226 | 0.032516 | 0.14515 | 0.16928 | 0.19335 | 0.19741 | 0.22548 | 0.25755 | 0.38745 | 0.45183 | 0.51609 | 1.0342
5.6214 | 0.0012953 | 0.015435 | 0.017999 | 0.020559 | 0.041198 | 0.18391 | 0.21448 | 0.24498 | 0.25012 | 0.28569 | 0.32632 | 0.4909 | 0.57248 | 0.6539 | 1.3103
5.6226 | 0.0015746 | 0.018763 | 0.021881 | 0.024992 | 0.050082 | 0.22357 | 0.26072 | 0.2978 | 0.30405 | 0.34729 | 0.39668 | 0.59676 | 0.69592 | 0.7949 | 1.5929
5.6238 | 0.0018601 | 0.022164 | 0.025847 | 0.029523 | 0.05916 | 0.2641 | 0.30798 | 0.35178 | 0.35917 | 0.41024 | 0.46859 | 0.70493 | 0.82208 | 0.93899 | 1.8816
5.625 | 0.0021514 | 0.025636 | 0.029896 | 0.034147 | 0.068427 | 0.30547 | 0.35623 | 0.40689 | 0.41543 | 0.47451 | 0.54199 | 0.81536 | 0.95085 | 1.0861 | 2.1764
5.6262 | 0.0024485 | 0.029176 | 0.034024 | 0.038863 | 0.077877 | 0.34765 | 0.40542 | 0.46308 | 0.4728 | 0.54004 | 0.61684 | 0.92796 | 1.0822 | 1.2361 | 2.4769
5.6274 | 0.0027512 | 0.032782 | 0.03823 | 0.043667 | 0.087503 | 0.39062 | 0.45554 | 0.52032 | 0.53124 | 0.60679 | 0.69308 | 1.0427 | 1.2159 | 1.3888 | 2.7831
5.6286 | 0.0030591 | 0.036452 | 0.042509 | 0.048555 | 0.097298 | 0.43435 | 0.50653 | 0.57856 | 0.5907 | 0.67471 | 0.77066 | 1.1594 | 1.352 | 1.5443 | 3.0946
5.6298 | 0.0033722 | 0.040182 | 0.04686 | 0.053524 | 0.10726 | 0.4788 | 0.55837 | 0.63777 | 0.65116 | 0.74376 | 0.84953 | 1.278 | 1.4904 | 1.7024 | 3.4113
5.631 | 0.0036902 | 0.043971 | 0.051278 | 0.058571 | 0.11737 | 0.52395 | 0.61102 | 0.69791 | 0.71255 | 0.81389 | 0.92964 | 1.3985 | 1.6309 | 1.8629 | 3.733
5.6322 | 0.0040128 | 0.047816 | 0.055762 | 0.063692 | 0.12763 | 0.56975 | 0.66444 | 0.75893 | 0.77485 | 0.88505 | 1.0109 | 1.5208 | 1.7735 | 2.0257 | 4.0593
5.6334 | 0.0043399 | 0.051713 | 0.060307 | 0.068883 | 0.13803 | 0.61619 | 0.71859 | 0.82079 | 0.83801 | 0.95719 | 1.0933 | 1.6448 | 1.9181 | 2.1909 | 4.3902
5.6346 | 0.0046712 | 0.05566 | 0.06491 | 0.074141 | 0.14857 | 0.66323 | 0.77345 | 0.88344 | 0.90198 | 1.0303 | 1.1768 | 1.7703 | 2.0645 | 2.3581 | 4.7253
5.6358 | 0.0050064 | 0.059655 | 0.069569 | 0.079462 | 0.15923 | 0.71083 | 0.82896 | 0.94685 | 0.96671 | 1.1042 | 1.2612 | 1.8974 | 2.2127 | 2.5273 | 5.0645
5.637 | 0.0053454 | 0.063694 | 0.074279 | 0.084842 | 0.17001 | 0.75896 | 0.88508 | 1.011 | 1.0322 | 1.179 | 1.3466 | 2.0258 | 2.3625 | 2.6985 | 5.4074
5.6382 | 0.0056879 | 0.067775 | 0.079038 | 0.090278 | 0.18091 | 0.80758 | 0.94179 | 1.0757 | 1.0983 | 1.2545 | 1.4329 | 2.1556 | 2.5138 | 2.8713 | 5.7538
5.6394 | 0.0060336 | 0.071894 | 0.083842 | 0.095765 | 0.1919 | 0.85667 | 0.99903 | 1.1411 | 1.1651 | 1.3307 | 1.52 | 2.2866 | 2.6666 | 3.0459 | 6.1035
5.6406 | 0.0063823 | 0.076049 | 0.088687 | 0.1013 | 0.20299 | 0.90618 | 1.0568 | 1.2071 | 1.2324 | 1.4076 | 1.6078 | 2.4188 | 2.8207 | 3.2219 | 6.4563
5.6418 | 0.0067337 | 0.080237 | 0.093571 | 0.10688 | 0.21417 | 0.95608 | 1.115 | 1.2735 | 1.3002 | 1.4852 | 1.6964 | 2.552 | 2.9761 | 3.3993 | 6.8118
5.643 | 0.0070877 | 0.084454 | 0.098489 | 0.1125 | 0.22543 | 1.0063 | 1.1736 | 1.3405 | 1.3686 | 1.5632 | 1.7855 | 2.6861 | 3.1325 | 3.578 | 7.1698
5.6442 | 0.0074438 | 0.088698 | 0.10344 | 0.11815 | 0.23675 | 1.0569 | 1.2325 | 1.4078 | 1.4374 | 1.6418 | 1.8753 | 2.8211 | 3.2899 | 3.7578 | 7.5301
5.6454 | 0.0078019 | 0.092965 | 0.10841 | 0.12383 | 0.24815 | 1.1077 | 1.2918 | 1.4755 | 1.5065 | 1.7208 | 1.9655 | 2.9568 | 3.4482 | 3.9386 | 7.8924
5.6466 | 0.0081618 | 0.097253 | 0.11341 | 0.12954 | 0.25959 | 1.1588 | 1.3514 | 1.5436 | 1.576 | 1.8001 | 2.0561 | 3.0932 | 3.6072 | 4.1202 | 8.2564
5.6478 | 0.008523 | 0.10156 | 0.11843 | 0.13528 | 0.27108 | 1.2101 | 1.4112 | 1.6119 | 1.6458 | 1.8798 | 2.1471 | 3.2301 | 3.7669 | 4.3026 | 8.6219
5.649 | 0.0088855 | 0.10588 | 0.12347 | 0.14103 | 0.28261 | 1.2616 | 1.4712 | 1.6805 | 1.7157 | 1.9597 | 2.2384 | 3.3675 | 3.9271 | 4.4856 | 8.9885
5.6502 | 0.0092489 | 0.11021 | 0.12852 | 0.1468 | 0.29417 | 1.3132 | 1.5314 | 1.7492 | 1.7859 | 2.0399 | 2.33 | 3.5052 | 4.0877 | 4.669 | 9.3561
5.6514 | 0.0096129 | 0.11454 | 0.13358 | 0.15258 | 0.30574 | 1.3649 | 1.5917 | 1.818 | 1.8562 | 2.1202 | 2.4217 | 3.6431 | 4.2486 | 4.8528 | 9.7243
5.6526 | 0.0099773 | 0.11889 | 0.13864 | 0.15836 | 0.31733 | 1.4166 | 1.652 | 1.887 | 1.9266 | 2.2005 | 2.5135 | 3.7812 | 4.4096 | 5.0367 | 10.0929
5.6538 | 0.010342 | 0.12323 | 0.14371 | 0.16415 | 0.32893 | 1.4684 | 1.7124 | 1.9559 | 1.9969 | 2.2809 | 2.6053 | 3.9194 | 4.5707 | 5.2207 | 10.4617
5.655 | 0.010706 | 0.12757 | 0.14877 | 0.16993 | 0.34051 | 1.5201 | 1.7727 | 2.0248 | 2.0673 | 2.3613 | 2.6971 | 4.0575 | 4.7317 | 5.4047 | 10.8303
5.6562 | 0.01107 | 0.13191 | 0.15383 | 0.1757 | 0.35209 | 1.5718 | 1.833 | 2.0936 | 2.1376 | 2.4416 | 2.7888 | 4.1954 | 4.8926 | 5.5884 | 11.1984
5.6574 | 0.011433 | 0.13624 | 0.15888 | 0.18147 | 0.36364 | 1.6233 | 1.8931 | 2.1623 | 2.2077 | 2.5217 | 2.8803 | 4.333 | 5.0531 | 5.7717 | 11.5659
5.6586 | 0.011796 | 0.14055 | 0.16391 | 0.18722 | 0.37517 | 1.6748 | 1.9531 | 2.2309 | 2.2777 | 2.6016 | 2.9716 | 4.4703 | 5.2132 | 5.9546 | 11.9323
5.6598 | 0.012157 | 0.14485 | 0.16893 | 0.19295 | 0.38665 | 1.726 | 2.0129 | 2.2991 | 2.3474 | 2.6812 | 3.0625 | 4.6072 | 5.3728 | 6.1369 | 12.2976
5.661 | 0.012516 | 0.14914 | 0.17392 | 0.19866 | 0.39809 | 1.7771 | 2.0724 | 2.3671 | 2.4168 | 2.7605 | 3.1531 | 4.7435 | 5.5317 | 6.3184 | 12.6613
5.6622 | 0.012874 | 0.1534 | 0.1789 | 0.20434 | 0.40947 | 1.8279 | 2.1317 | 2.4348 | 2.4859 | 2.8394 | 3.2432 | 4.8791 | 5.6899 | 6.4991 | 13.0233
5.6634 | 0.01323 | 0.15764 | 0.18384 | 0.20998 | 0.42078 | 1.8784 | 2.1906 | 2.5021 | 2.5546 | 2.9179 | 3.3329 | 5.0139 | 5.8471 | 6.6787 | 13.3832
5.6646 | 0.013583 | 0.16186 | 0.18875 | 0.2156 | 0.43203 | 1.9286 | 2.2491 | 2.569 | 2.6229 | 2.9959 | 3.4219 | 5.1479 | 6.0034 | 6.8571 | 13.7408
5.6658 | 0.013934 | 0.16604 | 0.19363 | 0.22117 | 0.44319 | 1.9784 | 2.3072 | 2.6353 | 2.6906 | 3.0733 | 3.5104 | 5.2809 | 6.1585 | 7.0343 | 14.0959
5.667 | 0.014283 | 0.17019 | 0.19847 | 0.22669 | 0.45426 | 2.0279 | 2.3649 | 2.7012 | 2.7579 | 3.1501 | 3.5981 | 5.4129 | 6.3124 | 7.2101 | 14.4481
5.6682 | 0.014628 | 0.1743 | 0.20326 | 0.23217 | 0.46524 | 2.0769 | 2.422 | 2.7665 | 2.8245 | 3.2262 | 3.685 | 5.5437 | 6.4649 | 7.3843 | 14.7973
5.6694 | 0.01497 | 0.17837 | 0.20801 | 0.2376 | 0.47611 | 2.1254 | 2.4786 | 2.8311 | 2.8905 | 3.3016 | 3.7711 | 5.6732 | 6.616 | 7.5569 | 15.1431
5.6706 | 0.015308 | 0.1824 | 0.21272 | 0.24297 | 0.48687 | 2.1735 | 2.5346 | 2.8951 | 2.9559 | 3.3762 | 3.8564 | 5.8014 | 6.7655 | 7.7277 | 15.4853
5.6718 | 0.015642 | 0.18639 | 0.21736 | 0.24828 | 0.49751 | 2.221 | 2.59 | 2.9584 | 3.0204 | 3.45 | 3.9406 | 5.9282 | 6.9134 | 7.8966 | 15.8237
5.673 | 0.015973 | 0.19033 | 0.22196 | 0.25352 | 0.50802 | 2.2679 | 2.6448 | 3.0209 | 3.0843 | 3.5229 | 4.0239 | 6.0535 | 7.0594 | 8.0634 | 16.158
5.6742 | 0.016299 | 0.19421 | 0.22649 | 0.2587 | 0.5184 | 2.3142 | 2.6988 | 3.0826 | 3.1472 | 3.5948 | 4.1061 | 6.1771 | 7.2036 | 8.228 | 16.488
5.6754 | 0.016621 | 0.19805 | 0.23096 | 0.2638 | 0.52863 | 2.3599 | 2.752 | 3.1434 | 3.2094 | 3.6658 | 4.1871 | 6.299 | 7.3458 | 8.3904 | 16.8134
5.6766 | 0.016938 | 0.20182 | 0.23536 | 0.26883 | 0.53871 | 2.4049 | 2.8045 | 3.2033 | 3.2706 | 3.7357 | 4.2669 | 6.4191 | 7.4858 | 8.5504 | 17.134
5.6778 | 0.01725 | 0.20554 | 0.2397 | 0.27379 | 0.54863 | 2.4492 | 2.8562 | 3.2623 | 3.3308 | 3.8045 | 4.3455 | 6.5373 | 7.6237 | 8.7079 | 17.4496
5.679 | 0.017556 | 0.2092 | 0.24396 | 0.27865 | 0.55839 | 2.4927 | 2.9069 | 3.3204 | 3.39 | 3.8721 | 4.4228 | 6.6536 | 7.7593 | 8.8628 | 17.7599
5.6802 | 0.017858 | 0.21279 | 0.24815 | 0.28344 | 0.56797 | 2.5355 | 2.9568 | 3.3773 | 3.4482 | 3.9386 | 4.4987 | 6.7678 | 7.8925 | 9.0149 | 18.0647
5.6814 | 0.018153 | 0.21631 | 0.25226 | 0.28813 | 0.57738 | 2.5775 | 3.0058 | 3.4333 | 3.5053 | 4.0038 | 4.5732 | 6.8799 | 8.0232 | 9.1642 | 18.3639
5.6826 | 0.018443 | 0.21976 | 0.25628 | 0.29273 | 0.5866 | 2.6186 | 3.0538 | 3.4881 | 3.5613 | 4.0678 | 4.6463 | 6.9897 | 8.1513 | 9.3105 | 18.6571
5.6838 | 0.018727 | 0.22315 | 0.26023 | 0.29724 | 0.59563 | 2.6589 | 3.1008 | 3.5418 | 3.6161 | 4.1304 | 4.7178 | 7.0973 | 8.2767 | 9.4538 | 18.9442
5.685 | 0.019005 | 0.22645 | 0.26409 | 0.30164 | 0.60446 | 2.6984 | 3.1468 | 3.5943 | 3.6697 | 4.1916 | 4.7877 | 7.2025 | 8.3994 | 9.5939 | 19.225
5.6862 | 0.019276 | 0.22968 | 0.26785 | 0.30595 | 0.61308 | 2.7369 | 3.1917 | 3.6456 | 3.7221 | 4.2514 | 4.856 | 7.3053 | 8.5193 | 9.7308 | 19.4993
5.6874 | 0.01954 | 0.23284 | 0.27153 | 0.31015 | 0.62149 | 2.7744 | 3.2355 | 3.6956 | 3.7731 | 4.3097 | 4.9226 | 7.4055 | 8.6362 | 9.8644 | 19.7669
5.6886 | 0.019798 | 0.23591 | 0.27511 | 0.31424 | 0.62969 | 2.811 | 3.2781 | 3.7443 | 3.8229 | 4.3666 | 4.9876 | 7.5032 | 8.7501 | 9.9945 | 20.0276
5.6898 | 0.020049 | 0.2389 | 0.2786 | 0.31822 | 0.63767 | 2.8466 | 3.3197 | 3.7918 | 3.8713 | 4.4219 | 5.0507 | 7.5982 | 8.8609 | 10.121 | 20.2813
5.691 | 0.020292 | 0.2418 | 0.28198 | 0.32208 | 0.64541 | 2.8812 | 3.36 | 3.8378 | 3.9184 | 4.4756 | 5.1121 | 7.6905 | 8.9686 | 10.244 | 20.5277
5.6922 | 0.020529 | 0.24461 | 0.28526 | 0.32583 | 0.65293 | 2.9147 | 3.3991 | 3.8825 | 3.964 | 4.5277 | 5.1716 | 7.7801 | 9.073 | 10.3633 | 20.7667
5.6934 | 0.020758 | 0.24734 | 0.28844 | 0.32946 | 0.66021 | 2.9472 | 3.437 | 3.9258 | 4.0082 | 4.5782 | 5.2293 | 7.8668 | 9.1741 | 10.4788 | 20.9982
5.6946 | 0.020979 | 0.24998 | 0.29152 | 0.33297 | 0.66724 | 2.9786 | 3.4736 | 3.9676 | 4.0509 | 4.627 | 5.285 | 7.9506 | 9.2719 | 10.5904 | 21.2219
5.6958 | 0.021192 | 0.25252 | 0.29448 | 0.33636 | 0.67403 | 3.0089 | 3.509 | 4.008 | 4.0921 | 4.674 | 5.3387 | 8.0315 | 9.3662 | 10.6982 | 21.4378
5.697 | 0.021398 | 0.25497 | 0.29734 | 0.33962 | 0.68056 | 3.0381 | 3.543 | 4.0468 | 4.1318 | 4.7194 | 5.3905 | 8.1094 | 9.457 | 10.8019 | 21.6457
5.6982 | 0.021595 | 0.25732 | 0.30008 | 0.34276 | 0.68684 | 3.0661 | 3.5757 | 4.0842 | 4.1699 | 4.7629 | 5.4403 | 8.1842 | 9.5443 | 10.9016 | 21.8455
5.6994 | 0.021784 | 0.25958 | 0.30271 | 0.34576 | 0.69286 | 3.093 | 3.607 | 4.12 | 4.2064 | 4.8047 | 5.488 | 8.256 | 9.6279 | 10.9972 | 22.037
5.7006 | 0.021965 | 0.26173 | 0.30523 | 0.34864 | 0.69862 | 3.1187 | 3.637 | 4.1542 | 4.2414 | 4.8446 | 5.5336 | 8.3246 | 9.7079 | 11.0886 | 22.2201
5.7018 | 0.022138 | 0.26379 | 0.30763 | 0.35138 | 0.70411 | 3.1432 | 3.6656 | 4.1869 | 4.2747 | 4.8827 | 5.577 | 8.39 | 9.7842 | 11.1757 | 22.3947
5.703 | 0.022302 | 0.26575 | 0.30991 | 0.35398 | 0.70933 | 3.1665 | 3.6928 | 4.2179 | 4.3064 | 4.9189 | 5.6184 | 8.4522 | 9.8568 | 11.2586 | 22.5608
5.7042 | 0.022458 | 0.2676 | 0.31207 | 0.35645 | 0.71428 | 3.1886 | 3.7185 | 4.2473 | 4.3365 | 4.9532 | 5.6576 | 8.5111 | 9.9255 | 11.3371 | 22.7181
5.7054 | 0.022605 | 0.26935 | 0.31411 | 0.35878 | 0.71895 | 3.2095 | 3.7428 | 4.2751 | 4.3648 | 4.9856 | 5.6946 | 8.5668 | 9.9905 | 11.4112 | 22.8667
5.7066 | 0.022743 | 0.271 | 0.31603 | 0.36097 | 0.72335 | 3.2291 | 3.7657 | 4.3013 | 4.3915 | 5.016 | 5.7294 | 8.6192 | 10.0515 | 11.481 | 23.0065
5.7078 | 0.022872 | 0.27254 | 0.31783 | 0.36303 | 0.72746 | 3.2475 | 3.7871 | 4.3257 | 4.4165 | 5.0446 | 5.762 | 8.6682 | 10.1087 | 11.5463 | 23.1373
5.709 | 0.022993 | 0.27397 | 0.3195 | 0.36494 | 0.73129 | 3.2646 | 3.8071 | 4.3485 | 4.4397 | 5.0711 | 5.7923 | 8.7138 | 10.1619 | 11.6071 | 23.2591
5.7102 | 0.023104 | 0.2753 | 0.32105 | 0.36671 | 0.73484 | 3.2804 | 3.8255 | 4.3696 | 4.4613 | 5.0957 | 5.8204 | 8.7561 | 10.2112 | 11.6633 | 23.3719
5.7114 | 0.023207 | 0.27652 | 0.32247 | 0.36833 | 0.7381 | 3.2949 | 3.8425 | 4.389 | 4.481 | 5.1183 | 5.8462 | 8.7949 | 10.2565 | 11.7151 | 23.4755
5.7126 | 0.0233 | 0.27763 | 0.32377 | 0.36982 | 0.74107 | 3.3082 | 3.858 | 4.4066 | 4.4991 | 5.1389 | 5.8698 | 8.8303 | 10.2978 | 11.7623 | 23.5701
5.7138 | 0.023384 | 0.27864 | 0.32494 | 0.37116 | 0.74375 | 3.3202 | 3.8719 | 4.4226 | 4.5154 | 5.1575 | 5.891 | 8.8623 | 10.3351 | 11.8049 | 23.6554
5.715 | 0.02346 | 0.27954 | 0.32599 | 0.37235 | 0.74615 | 3.3309 | 3.8844 | 4.4368 | 4.5299 | 5.1741 | 5.91 | 8.8908 | 10.3683 | 11.8429 | 23.7316
5.7162 | 0.023526 | 0.28033 | 0.32691 | 0.3734 | 0.74825 | 3.3403 | 3.8954 | 4.4493 | 4.5427 | 5.1887 | 5.9267 | 8.9159 | 10.3976 | 11.8763 | 23.7986
5.7174 | 0.023583 | 0.28101 | 0.3277 | 0.37431 | 0.75007 | 3.3484 | 3.9048 | 4.4601 | 4.5537 | 5.2013 | 5.941 | 8.9375 | 10.4228 | 11.9051 | 23.8563
5.7186 | 0.023631 | 0.28158 | 0.32837 | 0.37507 | 0.75159 | 3.3552 | 3.9127 | 4.4692 | 4.563 | 5.2119 | 5.9531 | 8.9557 | 10.444 | 11.9293 | 23.9048
5.7198 | 0.02367 | 0.28204 | 0.32891 | 0.37569 | 0.75283 | 3.3607 | 3.9192 | 4.4765 | 4.5705 | 5.2205 | 5.9629 | 8.9704 | 10.4611 | 11.9489 | 23.9441
5.721 | 0.023699 | 0.28239 | 0.32932 | 0.37616 | 0.75377 | 3.3649 | 3.9241 | 4.4822 | 4.5762 | 5.227 | 5.9704 | 8.9817 | 10.4743 | 11.9639 | 23.9741
5.7222 | 0.02372 | 0.28264 | 0.32961 | 0.37648 | 0.75443 | 3.3678 | 3.9275 | 4.4861 | 4.5802 | 5.2316 | 5.9756 | 8.9895 | 10.4834 | 11.9743 | 23.995
5.7234 | 0.023732 | 0.28278 | 0.32977 | 0.37667 | 0.7548 | 3.3695 | 3.9294 | 4.4883 | 4.5824 | 5.2341 | 5.9785 | 8.9939 | 10.4885 | 11.9802 | 24.0067
5.7246 | 0.023734 | 0.28281 | 0.32981 | 0.37671 | 0.75488 | 3.3699 | 3.9299 | 4.4887 | 4.5829 | 5.2347 | 5.9791 | 8.9949 | 10.4897 | 11.9815 | 24.0093
5.7258 | 0.023728 | 0.28273 | 0.32972 | 0.37661 | 0.75468 | 3.369 | 3.9288 | 4.4875 | 4.5817 | 5.2333 | 5.9775 | 8.9925 | 10.4868 | 11.9782 | 24.0029
5.727 | 0.023713 | 0.28255 | 0.3295 | 0.37637 | 0.75419 | 3.3668 | 3.9263 | 4.4846 | 4.5787 | 5.2299 | 5.9737 | 8.9867 | 10.4801 | 11.9705 | 23.9874
5.7282 | 0.023688 | 0.28226 | 0.32917 | 0.37598 | 0.75342 | 3.3634 | 3.9223 | 4.4801 | 4.5741 | 5.2246 | 5.9676 | 8.9775 | 10.4694 | 11.9583 | 23.963
5.7294 | 0.023655 | 0.28187 | 0.32871 | 0.37546 | 0.75237 | 3.3587 | 3.9168 | 4.4739 | 4.5677 | 5.2173 | 5.9593 | 8.965 | 10.4549 | 11.9417 | 23.9297
5.7306 | 0.023614 | 0.28137 | 0.32813 | 0.3748 | 0.75105 | 3.3528 | 3.9099 | 4.466 | 4.5597 | 5.2081 | 5.9488 | 8.9493 | 10.4365 | 11.9207 | 23.8875
5.7318 | 0.023564 | 0.28078 | 0.32743 | 0.374 | 0.74945 | 3.3456 | 3.9016 | 4.4565 | 4.55 | 5.1971 | 5.9361 | 8.9302 | 10.4142 | 11.8953 | 23.8367
5.733 | 0.023505 | 0.28007 | 0.32662 | 0.37307 | 0.74758 | 3.3373 | 3.8919 | 4.4454 | 4.5386 | 5.1841 | 5.9213 | 8.9079 | 10.3883 | 11.8656 | 23.7772
5.7342 | 0.023437 | 0.27927 | 0.32568 | 0.372 | 0.74544 | 3.3277 | 3.8807 | 4.4326 | 4.5256 | 5.1693 | 5.9044 | 8.8824 | 10.3585 | 11.8317 | 23.7092
5.7354 | 0.023362 | 0.27837 | 0.32463 | 0.3708 | 0.74304 | 3.317 | 3.8682 | 4.4183 | 4.5111 | 5.1526 | 5.8854 | 8.8538 | 10.3251 | 11.7935 | 23.6328
5.7366 | 0.023278 | 0.27737 | 0.32347 | 0.36947 | 0.74037 | 3.3051 | 3.8544 | 4.4025 | 4.4949 | 5.1341 | 5.8643 | 8.8221 | 10.2881 | 11.7512 | 23.548
5.7378 | 0.023186 | 0.27628 | 0.32219 | 0.36801 | 0.73745 | 3.2921 | 3.8391 | 4.3851 | 4.4771 | 5.1139 | 5.8411 | 8.7872 | 10.2475 | 11.7049 | 23.4551
5.739 | 0.023086 | 0.27509 | 0.32081 | 0.36643 | 0.73428 | 3.2779 | 3.8226 | 4.3662 | 4.4579 | 5.0918 | 5.816 | 8.7494 | 10.2034 | 11.6545 | 23.3541
5.7402 | 0.022979 | 0.27381 | 0.31931 | 0.36472 | 0.73085 | 3.2626 | 3.8048 | 4.3459 | 4.4371 | 5.0681 | 5.7888 | 8.7086 | 10.1558 | 11.6001 | 23.2452
5.7414 | 0.022863 | 0.27243 | 0.31771 | 0.36289 | 0.72718 | 3.2462 | 3.7857 | 4.3241 | 4.4148 | 5.0426 | 5.7598 | 8.6649 | 10.1048 | 11.5419 | 23.1285
5.7426 | 0.02274 | 0.27097 | 0.316 | 0.36094 | 0.72327 | 3.2288 | 3.7653 | 4.3008 | 4.3911 | 5.0155 | 5.7288 | 8.6183 | 10.0505 | 11.4798 | 23.0041
5.7438 | 0.02261 | 0.26942 | 0.31419 | 0.35887 | 0.71913 | 3.2103 | 3.7438 | 4.2762 | 4.3659 | 4.9868 | 5.696 | 8.5689 | 9.9929 | 11.414 | 22.8723
5.745 | 0.022473 | 0.26778 | 0.31228 | 0.35669 | 0.71475 | 3.1907 | 3.721 | 4.2502 | 4.3393 | 4.9564 | 5.6613 | 8.5168 | 9.9321 | 11.3446 | 22.7332
5.7462 | 0.022328 | 0.26605 | 0.31027 | 0.35439 | 0.71015 | 3.1702 | 3.697 | 4.2228 | 4.3114 | 4.9246 | 5.6249 | 8.462 | 9.8682 | 11.2716 | 22.5869
5.7474 | 0.022176 | 0.26425 | 0.30816 | 0.35199 | 0.70534 | 3.1487 | 3.6719 | 4.1941 | 4.2821 | 4.8911 | 5.5867 | 8.4045 | 9.8012 | 11.1951 | 22.4336
5.7486 | 0.022018 | 0.26236 | 0.30596 | 0.34947 | 0.7003 | 3.1262 | 3.6457 | 4.1642 | 4.2516 | 4.8562 | 5.5469 | 8.3446 | 9.7313 | 11.1152 | 22.2735
5.7498 | 0.021853 | 0.2604 | 0.30367 | 0.34686 | 0.69506 | 3.1028 | 3.6185 | 4.1331 | 4.2198 | 4.8199 | 5.5053 | 8.2821 | 9.6585 | 11.032 | 22.1068
5.751 | 0.021682 | 0.25836 | 0.30129 | 0.34414 | 0.68962 | 3.0785 | 3.5901 | 4.1007 | 4.1867 | 4.7821 | 5.4622 | 8.2173 | 9.5828 | 10.9456 | 21.9337
5.7522 | 0.021505 | 0.25625 | 0.29883 | 0.34133 | 0.68398 | 3.0534 | 3.5608 | 4.0672 | 4.1525 | 4.743 | 5.4176 | 8.1501 | 9.5045 | 10.8561 | 21.7544
5.7534 | 0.021322 | 0.25406 | 0.29628 | 0.33842 | 0.67815 | 3.0273 | 3.5304 | 4.0325 | 4.1171 | 4.7026 | 5.3714 | 8.0806 | 9.4235 | 10.7636 | 21.569
5.7546 | 0.021133 | 0.25181 | 0.29366 | 0.33542 | 0.67214 | 3.0005 | 3.4991 | 3.9968 | 4.0806 | 4.6609 | 5.3238 | 8.009 | 9.34 | 10.6682 | 21.3778
5.7558 | 0.020938 | 0.24949 | 0.29095 | 0.33233 | 0.66595 | 2.9729 | 3.4669 | 3.96 | 4.0431 | 4.618 | 5.2748 | 7.9353 | 9.254 | 10.57 | 21.181
5.757 | 0.020738 | 0.24711 | 0.28818 | 0.32916 | 0.6596 | 2.9445 | 3.4338 | 3.9222 | 4.0045 | 4.574 | 5.2244 | 7.8595 | 9.1656 | 10.4691 | 20.9788
5.7582 | 0.020533 | 0.24467 | 0.28533 | 0.32591 | 0.65308 | 2.9154 | 3.3999 | 3.8834 | 3.9649 | 4.5288 | 5.1728 | 7.7819 | 9.0751 | 10.3657 | 20.7715
5.7594 | 0.020324 | 0.24217 | 0.28241 | 0.32258 | 0.6464 | 2.8856 | 3.3651 | 3.8437 | 3.9244 | 4.4825 | 5.1199 | 7.7023 | 8.9823 | 10.2597 | 20.5592
5.7606 | 0.020109 | 0.23961 | 0.27943 | 0.31917 | 0.63958 | 2.8551 | 3.3296 | 3.8031 | 3.8829 | 4.4351 | 5.0659 | 7.621 | 8.8875 | 10.1514 | 20.3421
5.7618 | 0.01989 | 0.237 | 0.27639 | 0.3157 | 0.63261 | 2.8241 | 3.2934 | 3.7617 | 3.8407 | 4.3868 | 5.0107 | 7.538 | 8.7907 | 10.0409 | 20.1206
5.763 | 0.019667 | 0.23434 | 0.27329 | 0.31215 | 0.62552 | 2.7924 | 3.2564 | 3.7195 | 3.7976 | 4.3376 | 4.9545 | 7.4534 | 8.6921 | 9.9282 | 19.8949
5.7642 | 0.01944 | 0.23164 | 0.27013 | 0.30855 | 0.61829 | 2.7601 | 3.2188 | 3.6766 | 3.7537 | 4.2875 | 4.8973 | 7.3674 | 8.5917 | 9.8135 | 19.6651
5.7654 | 0.019209 | 0.22889 | 0.26692 | 0.30488 | 0.61095 | 2.7273 | 3.1806 | 3.6329 | 3.7091 | 4.2366 | 4.8391 | 7.2799 | 8.4896 | 9.697 | 19.4315
5.7666 | 0.018974 | 0.22609 | 0.26367 | 0.30116 | 0.60349 | 2.6941 | 3.1418 | 3.5886 | 3.6639 | 4.1849 | 4.7801 | 7.191 | 8.3861 | 9.5787 | 19.1945
5.7678 | 0.018737 | 0.22326 | 0.26036 | 0.29739 | 0.59594 | 2.6603 | 3.1024 | 3.5436 | 3.618 | 4.1325 | 4.7202 | 7.101 | 8.281 | 9.4587 | 18.9541
5.769 | 0.018496 | 0.2204 | 0.25702 | 0.29357 | 0.58829 | 2.6262 | 3.0626 | 3.4981 | 3.5715 | 4.0795 | 4.6596 | 7.0098 | 8.1747 | 9.3373 | 18.7107
5.7702 | 0.018253 | 0.2175 | 0.25364 | 0.28971 | 0.58055 | 2.5916 | 3.0223 | 3.4521 | 3.5245 | 4.0258 | 4.5983 | 6.9176 | 8.0672 | 9.2144 | 18.4646
5.7714 | 0.018007 | 0.21457 | 0.25022 | 0.28581 | 0.57273 | 2.5567 | 2.9816 | 3.4056 | 3.4771 | 3.9716 | 4.5364 | 6.8244 | 7.9585 | 9.0903 | 18.2159
5.7726 | 0.017759 | 0.21161 | 0.24678 | 0.28187 | 0.56484 | 2.5215 | 2.9405 | 3.3587 | 3.4292 | 3.9169 | 4.4739 | 6.7304 | 7.8489 | 8.9651 | 17.965
5.7738 | 0.017509 | 0.20863 | 0.2433 | 0.2779 | 0.55689 | 2.486 | 2.8991 | 3.3114 | 3.3809 | 3.8617 | 4.4109 | 6.6357 | 7.7384 | 8.8389 | 17.7121
5.775 | 0.017257 | 0.20563 | 0.2398 | 0.27391 | 0.54888 | 2.4503 | 2.8574 | 3.2638 | 3.3323 | 3.8062 | 4.3475 | 6.5403 | 7.6271 | 8.7118 | 17.4574
5.7762 | 0.017004 | 0.20262 | 0.23629 | 0.26989 | 0.54082 | 2.4143 | 2.8155 | 3.2159 | 3.2834 | 3.7503 | 4.2837 | 6.4443 | 7.5152 | 8.584 | 17.2012
5.7774 | 0.01675 | 0.19958 | 0.23275 | 0.26585 | 0.53273 | 2.3782 | 2.7734 | 3.1678 | 3.2343 | 3.6942 | 4.2196 | 6.3479 | 7.4028 | 8.4555 | 16.9439
5.7786 | 0.016494 | 0.19654 | 0.2292 | 0.2618 | 0.52461 | 2.3419 | 2.7311 | 3.1195 | 3.185 | 3.6379 | 4.1553 | 6.2511 | 7.2899 | 8.3266 | 16.6855
5.7798 | 0.016238 | 0.19349 | 0.22564 | 0.25773 | 0.51647 | 2.3056 | 2.6887 | 3.0711 | 3.1355 | 3.5814 | 4.0908 | 6.154 | 7.1767 | 8.1974 | 16.4265
5.781 | 0.015982 | 0.19043 | 0.22208 | 0.25366 | 0.50831 | 2.2691 | 2.6462 | 3.0226 | 3.086 | 3.5249 | 4.0261 | 6.0568 | 7.0634 | 8.0679 | 16.167
5.7822 | 0.015725 | 0.18738 | 0.21851 | 0.24959 | 0.50015 | 2.2327 | 2.6037 | 2.974 | 3.0364 | 3.4683 | 3.9615 | 5.9596 | 6.9499 | 7.9383 | 15.9074
5.7834 | 0.015469 | 0.18432 | 0.21495 | 0.24552 | 0.49199 | 2.1963 | 2.5613 | 2.9255 | 2.9869 | 3.4117 | 3.8969 | 5.8623 | 6.8366 | 7.8088 | 15.6479
5.7846 | 0.015212 | 0.18127 | 0.21139 | 0.24145 | 0.48384 | 2.1599 | 2.5188 | 2.877 | 2.9374 | 3.3552 | 3.8323 | 5.7652 | 6.7233 | 7.6795 | 15.3887
5.7858 | 0.014957 | 0.17822 | 0.20784 | 0.23739 | 0.47571 | 2.1236 | 2.4765 | 2.8287 | 2.8881 | 3.2988 | 3.7679 | 5.6684 | 6.6104 | 7.5504 | 15.1301
5.787 | 0.014702 | 0.17518 | 0.2043 | 0.23335 | 0.46761 | 2.0874 | 2.4343 | 2.7805 | 2.8389 | 3.2426 | 3.7037 | 5.5718 | 6.4978 | 7.4218 | 14.8725
5.7882 | 0.014448 | 0.17216 | 0.20077 | 0.22933 | 0.45954 | 2.0514 | 2.3923 | 2.7326 | 2.7899 | 3.1867 | 3.6399 | 5.4757 | 6.3857 | 7.2938 | 14.6159
5.7894 | 0.014196 | 0.16916 | 0.19727 | 0.22532 | 0.45152 | 2.0156 | 2.3506 | 2.6849 | 2.7412 | 3.131 | 3.5763 | 5.3801 | 6.2742 | 7.1665 | 14.3608
5.7906 | 0.013946 | 0.16617 | 0.19379 | 0.22134 | 0.44355 | 1.98 | 2.3091 | 2.6375 | 2.6928 | 3.0758 | 3.5132 | 5.2852 | 6.1635 | 7.04 | 14.1072
5.7918 | 0.013697 | 0.16321 | 0.19033 | 0.2174 | 0.43564 | 1.9447 | 2.2679 | 2.5904 | 2.6448 | 3.0209 | 3.4505 | 5.1909 | 6.0535 | 6.9144 | 13.8556
5.793 | 0.01345 | 0.16027 | 0.1869 | 0.21348 | 0.42779 | 1.9097 | 2.2271 | 2.5438 | 2.5972 | 2.9665 | 3.3884 | 5.0974 | 5.9445 | 6.7899 | 13.6062
5.7942 | 0.013206 | 0.15736 | 0.18351 | 0.20961 | 0.42003 | 1.875 | 2.1866 | 2.4976 | 2.55 | 2.9127 | 3.3269 | 5.0049 | 5.8366 | 6.6667 | 13.3592
5.7954 | 0.012964 | 0.15448 | 0.18015 | 0.20577 | 0.41234 | 1.8407 | 2.1466 | 2.4519 | 2.5034 | 2.8594 | 3.266 | 4.9133 | 5.7298 | 6.5447 | 13.1148
5.7966 | 0.012726 | 0.15164 | 0.17683 | 0.20198 | 0.40475 | 1.8068 | 2.1071 | 2.4068 | 2.4573 | 2.8067 | 3.2059 | 4.8229 | 5.6243 | 6.4242 | 12.8733
5.7978 | 0.01249 | 0.14883 | 0.17356 | 0.19824 | 0.39726 | 1.7734 | 2.0681 | 2.3622 | 2.4118 | 2.7548 | 3.1465 | 4.7336 | 5.5202 | 6.3053 | 12.6349
5.799 | 0.012258 | 0.14606 | 0.17033 | 0.19456 | 0.38987 | 1.7404 | 2.0296 | 2.3183 | 2.3669 | 2.7035 | 3.088 | 4.6455 | 5.4175 | 6.188 | 12.4
5.8002 | 0.012029 | 0.14334 | 0.16715 | 0.19093 | 0.38259 | 1.7079 | 1.9918 | 2.275 | 2.3228 | 2.6531 | 3.0304 | 4.5589 | 5.3165 | 6.0725 | 12.1686
5.8014 | 0.011804 | 0.14066 | 0.16403 | 0.18736 | 0.37544 | 1.676 | 1.9545 | 2.2325 | 2.2793 | 2.6035 | 2.9737 | 4.4736 | 5.217 | 5.959 | 11.9411
5.8026 | 0.011583 | 0.13802 | 0.16096 | 0.18385 | 0.36841 | 1.6446 | 1.9179 | 2.1907 | 2.2367 | 2.5548 | 2.9181 | 4.3899 | 5.1194 | 5.8475 | 11.7176
5.8038 | 0.011367 | 0.13544 | 0.15795 | 0.18041 | 0.36152 | 1.6139 | 1.8821 | 2.1497 | 2.1948 | 2.507 | 2.8635 | 4.3078 | 5.0237 | 5.7381 | 11.4984
5.805 | 0.011154 | 0.13291 | 0.155 | 0.17704 | 0.35477 | 1.5837 | 1.8469 | 2.1096 | 2.1539 | 2.4602 | 2.81 | 4.2274 | 4.9299 | 5.631 | 11.2837
5.8062 | 0.010947 | 0.13044 | 0.15212 | 0.17375 | 0.34817 | 1.5543 | 1.8126 | 2.0703 | 2.1138 | 2.4144 | 2.7578 | 4.1487 | 4.8381 | 5.5262 | 11.0738
5.8074 | 0.010744 | 0.12802 | 0.1493 | 0.17053 | 0.34173 | 1.5255 | 1.779 | 2.032 | 2.0746 | 2.3697 | 2.7067 | 4.0719 | 4.7486 | 5.4239 | 10.8688
5.8086 | 0.010547 | 0.12567 | 0.14655 | 0.1674 | 0.33544 | 1.4974 | 1.7463 | 1.9946 | 2.0365 | 2.3261 | 2.6569 | 3.997 | 4.6612 | 5.3241 | 10.6689
5.8098 | 0.010354 | 0.12338 | 0.14388 | 0.16434 | 0.32932 | 1.4701 | 1.7144 | 1.9583 | 1.9994 | 2.2837 | 2.6085 | 3.9241 | 4.5762 | 5.227 | 10.4743
5.811 | 0.010167 | 0.12115 | 0.14129 | 0.16138 | 0.32338 | 1.4436 | 1.6835 | 1.9229 | 1.9633 | 2.2425 | 2.5614 | 3.8533 | 4.4936 | 5.1327 | 10.2853
5.8122 | 0.0099862 | 0.11899 | 0.13877 | 0.1585 | 0.31762 | 1.4179 | 1.6535 | 1.8887 | 1.9283 | 2.2025 | 2.5157 | 3.7846 | 4.4136 | 5.0412 | 10.102
5.8134 | 0.0098108 | 0.1169 | 0.13633 | 0.15572 | 0.31204 | 1.393 | 1.6245 | 1.8555 | 1.8944 | 2.1638 | 2.4716 | 3.7182 | 4.336 | 4.9527 | 9.9246
5.8146 | 0.0096415 | 0.11488 | 0.13398 | 0.15303 | 0.30665 | 1.3689 | 1.5964 | 1.8235 | 1.8617 | 2.1265 | 2.4289 | 3.654 | 4.2612 | 4.8672 | 9.7532
5.8158 | 0.0094783 | 0.11294 | 0.13171 | 0.15044 | 0.30146 | 1.3458 | 1.5694 | 1.7926 | 1.8302 | 2.0905 | 2.3878 | 3.5921 | 4.1891 | 4.7848 | 9.5882
5.817 | 0.0093214 | 0.11107 | 0.12953 | 0.14795 | 0.29647 | 1.3235 | 1.5434 | 1.7629 | 1.7999 | 2.0559 | 2.3483 | 3.5327 | 4.1197 | 4.7056 | 9.4295
5.8182 | 0.009171 | 0.10928 | 0.12744 | 0.14556 | 0.29169 | 1.3021 | 1.5185 | 1.7345 | 1.7709 | 2.0227 | 2.3104 | 3.4757 | 4.0533 | 4.6297 | 9.2774
5.8194 | 0.0090273 | 0.10757 | 0.12544 | 0.14328 | 0.28712 | 1.2817 | 1.4947 | 1.7073 | 1.7431 | 1.991 | 2.2742 | 3.4212 | 3.9898 | 4.5572 | 9.132
5.8206 | 0.0088904 | 0.10593 | 0.12354 | 0.14111 | 0.28276 | 1.2623 | 1.4721 | 1.6814 | 1.7167 | 1.9608 | 2.2397 | 3.3693 | 3.9292 | 4.488 | 8.9935
5.8218 | 0.0087604 | 0.10439 | 0.12173 | 0.13904 | 0.27863 | 1.2438 | 1.4505 | 1.6568 | 1.6916 | 1.9321 | 2.2069 | 3.32 | 3.8718 | 4.4224 | 8.8619
5.823 | 0.0086374 | 0.10292 | 0.12002 | 0.13709 | 0.27472 | 1.2264 | 1.4302 | 1.6336 | 1.6678 | 1.905 | 2.176 | 3.2735 | 3.8174 | 4.3603 | 8.7376
5.8242 | 0.0085217 | 0.10154 | 0.11842 | 0.13526 | 0.27104 | 1.2099 | 1.411 | 1.6117 | 1.6455 | 1.8795 | 2.1468 | 3.2296 | 3.7663 | 4.3019 | 8.6205
5.8254 | 0.0084132 | 0.10025 | 0.11691 | 0.13353 | 0.26759 | 1.1945 | 1.393 | 1.5912 | 1.6245 | 1.8556 | 2.1195 | 3.1885 | 3.7183 | 4.2472 | 8.5108
5.8266 | 0.0083122 | 0.099045 | 0.1155 | 0.13193 | 0.26437 | 1.1802 | 1.3763 | 1.572 | 1.605 | 1.8333 | 2.094 | 3.1502 | 3.6737 | 4.1961 | 8.4085
5.8278 | 0.0082187 | 0.097931 | 0.11421 | 0.13045 | 0.2614 | 1.1669 | 1.3608 | 1.5544 | 1.587 | 1.8127 | 2.0705 | 3.1147 | 3.6324 | 4.1489 | 8.3139
5.829 | 0.0081327 | 0.096907 | 0.11301 | 0.12908 | 0.25867 | 1.1547 | 1.3466 | 1.5381 | 1.5704 | 1.7937 | 2.0488 | 3.0822 | 3.5944 | 4.1056 | 8.227
5.8302 | 0.0080545 | 0.095975 | 0.11192 | 0.12784 | 0.25618 | 1.1436 | 1.3337 | 1.5233 | 1.5553 | 1.7765 | 2.0291 | 3.0525 | 3.5598 | 4.0661 | 8.1479
5.8314 | 0.0079841 | 0.095136 | 0.11095 | 0.12672 | 0.25394 | 1.1336 | 1.322 | 1.51 | 1.5417 | 1.7609 | 2.0114 | 3.0259 | 3.5287 | 4.0305 | 8.0767
5.8326 | 0.0079215 | 0.09439 | 0.11008 | 0.12573 | 0.25195 | 1.1247 | 1.3116 | 1.4982 | 1.5296 | 1.7471 | 1.9956 | 3.0021 | 3.501 | 3.9989 | 8.0134
5.8338 | 0.0078669 | 0.093739 | 0.10932 | 0.12486 | 0.25021 | 1.117 | 1.3026 | 1.4878 | 1.5191 | 1.7351 | 1.9818 | 2.9814 | 3.4769 | 3.9714 | 7.9581
5.835 | 0.0078202 | 0.093183 | 0.10867 | 0.12412 | 0.24873 | 1.1103 | 1.2949 | 1.479 | 1.51 | 1.7248 | 1.9701 | 2.9638 | 3.4563 | 3.9478 | 7.9109
5.8362 | 0.0077816 | 0.092723 | 0.10813 | 0.12351 | 0.2475 | 1.1049 | 1.2885 | 1.4717 | 1.5026 | 1.7163 | 1.9604 | 2.9491 | 3.4392 | 3.9283 | 7.8718
5.8374 | 0.0077511 | 0.09236 | 0.10771 | 0.12303 | 0.24653 | 1.1005 | 1.2834 | 1.4659 | 1.4967 | 1.7095 | 1.9527 | 2.9375 | 3.4257 | 3.9129 | 7.841
5.8386 | 0.0077287 | 0.092093 | 0.1074 | 0.12267 | 0.24582 | 1.0973 | 1.2797 | 1.4617 | 1.4924 | 1.7046 | 1.947 | 2.9291 | 3.4158 | 3.9016 | 7.8183
5.8398 | 0.0077144 | 0.091923 | 0.1072 | 0.12244 | 0.24536 | 1.0953 | 1.2773 | 1.459 | 1.4896 | 1.7015 | 1.9434 | 2.9236 | 3.4095 | 3.8944 | 7.8039
5.841 | 0.0077083 | 0.09185 | 0.10711 | 0.12235 | 0.24517 | 1.0945 | 1.2763 | 1.4578 | 1.4884 | 1.7001 | 1.9419 | 2.9213 | 3.4068 | 3.8913 | 7.7977
5.8422 | 0.0077104 | 0.091875 | 0.10714 | 0.12238 | 0.24523 | 1.0948 | 1.2767 | 1.4582 | 1.4888 | 1.7006 | 1.9424 | 2.9221 | 3.4077 | 3.8924 | 7.7998
5.8434 | 0.0077207 | 0.091997 | 0.10729 | 0.12254 | 0.24556 | 1.0962 | 1.2784 | 1.4602 | 1.4908 | 1.7028 | 1.945 | 2.926 | 3.4123 | 3.8976 | 7.8102
5.8446 | 0.0077392 | 0.092217 | 0.10754 | 0.12284 | 0.24615 | 1.0988 | 1.2814 | 1.4637 | 1.4944 | 1.7069 | 1.9497 | 2.933 | 3.4204 | 3.9069 | 7.8289
5.8458 | 0.0077658 | 0.092535 | 0.10791 | 0.12326 | 0.247 | 1.1026 | 1.2859 | 1.4687 | 1.4995 | 1.7128 | 1.9564 | 2.9431 | 3.4322 | 3.9203 | 7.8558
5.847 | 0.0078006 | 0.09295 | 0.1084 | 0.12381 | 0.2481 | 1.1076 | 1.2916 | 1.4753 | 1.5063 | 1.7205 | 1.9651 | 2.9563 | 3.4476 | 3.9379 | 7.8911
5.8482 | 0.0078436 | 0.093461 | 0.10899 | 0.12449 | 0.24947 | 1.1137 | 1.2987 | 1.4834 | 1.5145 | 1.7299 | 1.976 | 2.9726 | 3.4666 | 3.9596 | 7.9345
5.8494 | 0.0078946 | 0.09407 | 0.1097 | 0.1253 | 0.25109 | 1.1209 | 1.3072 | 1.4931 | 1.5244 | 1.7412 | 1.9888 | 2.9919 | 3.4891 | 3.9854 | 7.9862
5.8506 | 0.0079537 | 0.094774 | 0.11052 | 0.12624 | 0.25297 | 1.1293 | 1.317 | 1.5043 | 1.5358 | 1.7542 | 2.0037 | 3.0143 | 3.5153 | 4.0152 | 8.046
5.8518 | 0.0080209 | 0.095574 | 0.11146 | 0.12731 | 0.25511 | 1.1388 | 1.3281 | 1.517 | 1.5488 | 1.769 | 2.0206 | 3.0398 | 3.5449 | 4.0491 | 8.1139
5.853 | 0.008096 | 0.096469 | 0.1125 | 0.1285 | 0.2575 | 1.1495 | 1.3405 | 1.5312 | 1.5633 | 1.7856 | 2.0395 | 3.0682 | 3.5781 | 4.087 | 8.1898
5.8542 | 0.008179 | 0.097458 | 0.11365 | 0.12982 | 0.26014 | 1.1613 | 1.3543 | 1.5469 | 1.5793 | 1.8039 | 2.0605 | 3.0997 | 3.6148 | 4.1289 | 8.2738
5.8554 | 0.0082698 | 0.09854 | 0.11492 | 0.13126 | 0.26303 | 1.1742 | 1.3693 | 1.564 | 1.5968 | 1.8239 | 2.0833 | 3.1341 | 3.655 | 4.1747 | 8.3657
5.8566 | 0.0083684 | 0.099715 | 0.11629 | 0.13282 | 0.26616 | 1.1882 | 1.3856 | 1.5827 | 1.6159 | 1.8457 | 2.1082 | 3.1715 | 3.6985 | 4.2245 | 8.4654
5.8578 | 0.0084746 | 0.10098 | 0.11776 | 0.13451 | 0.26954 | 1.2033 | 1.4032 | 1.6028 | 1.6364 | 1.8691 | 2.1349 | 3.2117 | 3.7455 | 4.2781 | 8.5728
5.859 | 0.0085884 | 0.10234 | 0.11934 | 0.13632 | 0.27316 | 1.2194 | 1.4221 | 1.6243 | 1.6584 | 1.8942 | 2.1636 | 3.2549 | 3.7958 | 4.3356 | 8.688
5.8602 | 0.0087097 | 0.10378 | 0.12103 | 0.13824 | 0.27702 | 1.2366 | 1.4421 | 1.6472 | 1.6818 | 1.921 | 2.1942 | 3.3008 | 3.8494 | 4.3968 | 8.8107
5.8614 | 0.0088384 | 0.10531 | 0.12282 | 0.14028 | 0.28111 | 1.2549 | 1.4634 | 1.6716 | 1.7066 | 1.9493 | 2.2266 | 3.3496 | 3.9062 | 4.4618 | 8.9408
5.8626 | 0.0089743 | 0.10693 | 0.1247 | 0.14244 | 0.28543 | 1.2742 | 1.4859 | 1.6973 | 1.7329 | 1.9793 | 2.2608 | 3.4011 | 3.9663 | 4.5304 | 9.0783
5.8638 | 0.0091173 | 0.10864 | 0.12669 | 0.14471 | 0.28998 | 1.2945 | 1.5096 | 1.7243 | 1.7605 | 2.0109 | 2.2968 | 3.4553 | 4.0295 | 4.6026 | 9.223
5.865 | 0.0092674 | 0.11043 | 0.12878 | 0.14709 | 0.29475 | 1.3158 | 1.5345 | 1.7527 | 1.7895 | 2.044 | 2.3346 | 3.5122 | 4.0958 | 4.6783 | 9.3748
5.8662 | 0.0094243 | 0.1123 | 0.13096 | 0.14958 | 0.29975 | 1.3381 | 1.5605 | 1.7824 | 1.8198 | 2.0786 | 2.3742 | 3.5717 | 4.1652 | 4.7576 | 9.5336
5.8674 | 0.009588 | 0.11425 | 0.13323 | 0.15218 | 0.30495 | 1.3613 | 1.5876 | 1.8133 | 1.8514 | 2.1147 | 2.4154 | 3.6337 | 4.2375 | 4.8402 | 9.6991
5.8686 | 0.0097582 | 0.11628 | 0.1356 | 0.15488 | 0.31037 | 1.3855 | 1.6157 | 1.8455 | 1.8843 | 2.1522 | 2.4583 | 3.6982 | 4.3128 | 4.9261 | 9.8714
5.8698 | 0.0099349 | 0.11838 | 0.13805 | 0.15769 | 0.31599 | 1.4106 | 1.645 | 1.879 | 1.9184 | 2.1912 | 2.5028 | 3.7652 | 4.3909 | 5.0153 | 10.0501
5.871 | 0.010118 | 0.12056 | 0.1406 | 0.16059 | 0.32181 | 1.4366 | 1.6753 | 1.9136 | 1.9537 | 2.2316 | 2.5489 | 3.8345 | 4.4718 | 5.1077 | 10.2352
5.8722 | 0.010307 | 0.12281 | 0.14322 | 0.16359 | 0.32782 | 1.4634 | 1.7066 | 1.9493 | 1.9902 | 2.2733 | 2.5965 | 3.9062 | 4.5553 | 5.2032 | 10.4265
5.8734 | 0.010502 | 0.12514 | 0.14593 | 0.16669 | 0.33402 | 1.4911 | 1.7389 | 1.9862 | 2.0279 | 2.3163 | 2.6457 | 3.9801 | 4.6415 | 5.3016 | 10.6238
5.8746 | 0.010703 | 0.12753 | 0.14872 | 0.16988 | 0.34041 | 1.5196 | 1.7722 | 2.0242 | 2.0667 | 2.3606 | 2.6963 | 4.0562 | 4.7303 | 5.403 | 10.8269
5.8758 | 0.010909 | 0.12999 | 0.15159 | 0.17315 | 0.34697 | 1.5489 | 1.8063 | 2.0632 | 2.1065 | 2.4061 | 2.7483 | 4.1344 | 4.8215 | 5.5072 | 11.0357
5.877 | 0.011121 | 0.13251 | 0.15454 | 0.17651 | 0.35371 | 1.579 | 1.8414 | 2.1033 | 2.1474 | 2.4528 | 2.8016 | 4.2147 | 4.9151 | 5.6141 | 11.2499
5.8782 | 0.011338 | 0.1351 | 0.15755 | 0.17996 | 0.36061 | 1.6098 | 1.8773 | 2.1443 | 2.1893 | 2.5006 | 2.8563 | 4.2969 | 5.011 | 5.7236 | 11.4694
5.8794 | 0.01156 | 0.13774 | 0.16064 | 0.18348 | 0.36767 | 1.6413 | 1.9141 | 2.1863 | 2.2322 | 2.5496 | 2.9122 | 4.3811 | 5.1091 | 5.8357 | 11.694
5.8806 | 0.011787 | 0.14045 | 0.16379 | 0.18708 | 0.37489 | 1.6735 | 1.9516 | 2.2292 | 2.276 | 2.5996 | 2.9693 | 4.467 | 5.2093 | 5.9502 | 11.9234
5.8818 | 0.012018 | 0.14321 | 0.167 | 0.19075 | 0.38225 | 1.7064 | 1.99 | 2.273 | 2.3206 | 2.6507 | 3.0276 | 4.5547 | 5.3116 | 6.067 | 12.1575
5.883 | 0.012254 | 0.14602 | 0.17028 | 0.1945 | 0.38975 | 1.7399 | 2.029 | 2.3176 | 2.3662 | 2.7027 | 3.087 | 4.6441 | 5.4158 | 6.1861 | 12.3961
5.8842 | 0.012494 | 0.14887 | 0.17361 | 0.19831 | 0.39738 | 1.7739 | 2.0687 | 2.3629 | 2.4125 | 2.7556 | 3.1475 | 4.735 | 5.5219 | 6.3072 | 12.6389
5.8854 | 0.012738 | 0.15178 | 0.177 | 0.20218 | 0.40514 | 1.8086 | 2.1091 | 2.4091 | 2.4596 | 2.8094 | 3.209 | 4.8275 | 5.6297 | 6.4304 | 12.8857
5.8866 | 0.012986 | 0.15473 | 0.18045 | 0.20611 | 0.41302 | 1.8437 | 2.1501 | 2.4559 | 2.5075 | 2.8641 | 3.2714 | 4.9214 | 5.7392 | 6.5554 | 13.1362
5.8878 | 0.013237 | 0.15773 | 0.18394 | 0.2101 | 0.42101 | 1.8794 | 2.1917 | 2.5034 | 2.556 | 2.9195 | 3.3346 | 5.0166 | 5.8502 | 6.6822 | 13.3903
5.889 | 0.013491 | 0.16076 | 0.18747 | 0.21414 | 0.4291 | 1.9155 | 2.2339 | 2.5516 | 2.6051 | 2.9756 | 3.3988 | 5.113 | 5.9627 | 6.8107 | 13.6478
5.8902 | 0.013749 | 0.16383 | 0.19105 | 0.21822 | 0.43729 | 1.9521 | 2.2765 | 2.6003 | 2.6548 | 3.0324 | 3.4636 | 5.2106 | 6.0765 | 6.9407 | 13.9083
5.8914 | 0.014009 | 0.16693 | 0.19467 | 0.22235 | 0.44557 | 1.9891 | 2.3196 | 2.6495 | 2.7051 | 3.0898 | 3.5292 | 5.3093 | 6.1916 | 7.0721 | 14.1716
5.8926 | 0.014272 | 0.17006 | 0.19832 | 0.22653 | 0.45393 | 2.0264 | 2.3632 | 2.6992 | 2.7559 | 3.1478 | 3.5955 | 5.4089 | 6.3078 | 7.2048 | 14.4376
5.8938 | 0.014537 | 0.17322 | 0.20201 | 0.23074 | 0.46237 | 2.0641 | 2.4071 | 2.7494 | 2.8071 | 3.2063 | 3.6623 | 5.5095 | 6.425 | 7.3388 | 14.7059
5.895 | 0.014805 | 0.17641 | 0.20572 | 0.23498 | 0.47087 | 2.102 | 2.4513 | 2.8 | 2.8587 | 3.2653 | 3.7296 | 5.6108 | 6.5432 | 7.4737 | 14.9764
5.8962 | 0.015074 | 0.17962 | 0.20946 | 0.23925 | 0.47943 | 2.1402 | 2.4959 | 2.8509 | 2.9107 | 3.3246 | 3.7974 | 5.7128 | 6.6621 | 7.6096 | 15.2487
5.8974 | 0.015345 | 0.18284 | 0.21323 | 0.24355 | 0.48805 | 2.1787 | 2.5408 | 2.9021 | 2.963 | 3.3844 | 3.8657 | 5.8154 | 6.7818 | 7.7463 | 15.5226
5.8986 | 0.015617 | 0.18609 | 0.21701 | 0.24787 | 0.4967 | 2.2173 | 2.5858 | 2.9535 | 3.0155 | 3.4444 | 3.9342 | 5.9185 | 6.9021 | 7.8837 | 15.7979
5.8998 | 0.01589 | 0.18934 | 0.22081 | 0.25221 | 0.50539 | 2.2561 | 2.631 | 3.0052 | 3.0683 | 3.5046 | 4.003 | 6.0221 | 7.0229 | 8.0216 | 16.0743
5.901 | 0.016164 | 0.19261 | 0.22461 | 0.25656 | 0.51411 | 2.295 | 2.6764 | 3.0571 | 3.1212 | 3.5651 | 4.0721 | 6.126 | 7.144 | 8.16 | 16.3515
5.9022 | 0.016439 | 0.19588 | 0.22843 | 0.26092 | 0.52285 | 2.334 | 2.7219 | 3.109 | 3.1742 | 3.6257 | 4.1413 | 6.2301 | 7.2654 | 8.2986 | 16.6294
5.9034 | 0.016714 | 0.19916 | 0.23225 | 0.26528 | 0.53159 | 2.3731 | 2.7674 | 3.161 | 3.2273 | 3.6863 | 4.2106 | 6.3343 | 7.3869 | 8.4374 | 16.9076
5.9046 | 0.016989 | 0.20243 | 0.23607 | 0.26965 | 0.54034 | 2.4121 | 2.813 | 3.213 | 3.2805 | 3.747 | 4.2799 | 6.4385 | 7.5085 | 8.5763 | 17.1858
5.9058 | 0.017264 | 0.20571 | 0.23989 | 0.27401 | 0.54908 | 2.4512 | 2.8585 | 3.265 | 3.3335 | 3.8076 | 4.3491 | 6.5427 | 7.63 | 8.7151 | 17.4639
5.907 | 0.017538 | 0.20898 | 0.24371 | 0.27837 | 0.55781 | 2.4901 | 2.904 | 3.3169 | 3.3865 | 3.8682 | 4.4183 | 6.6467 | 7.7513 | 8.8537 | 17.7416
5.9082 | 0.017812 | 0.21224 | 0.24751 | 0.28271 | 0.56652 | 2.529 | 2.9493 | 3.3687 | 3.4394 | 3.9285 | 4.4872 | 6.7505 | 7.8723 | 8.9919 | 18.0186
5.9094 | 0.018085 | 0.21549 | 0.25131 | 0.28704 | 0.5752 | 2.5678 | 2.9945 | 3.4203 | 3.4921 | 3.9887 | 4.556 | 6.8539 | 7.9929 | 9.1296 | 18.2946
5.9106 | 0.018357 | 0.21873 | 0.25508 | 0.29136 | 0.58384 | 2.6063 | 3.0395 | 3.4717 | 3.5446 | 4.0487 | 4.6244 | 6.9569 | 8.113 | 9.2668 | 18.5695
5.9118 | 0.018627 | 0.22195 | 0.25884 | 0.29565 | 0.59244 | 2.6447 | 3.0842 | 3.5228 | 3.5967 | 4.1083 | 4.6925 | 7.0593 | 8.2324 | 9.4032 | 18.8428
5.913 | 0.018895 | 0.22515 | 0.26257 | 0.29991 | 0.60098 | 2.6828 | 3.1287 | 3.5736 | 3.6486 | 4.1675 | 4.7602 | 7.1611 | 8.3511 | 9.5388 | 19.1145
5.9142 | 0.019162 | 0.22833 | 0.26627 | 0.30414 | 0.60946 | 2.7207 | 3.1728 | 3.624 | 3.7001 | 4.2263 | 4.8273 | 7.2621 | 8.4689 | 9.6734 | 19.3842
5.9154 | 0.019426 | 0.23148 | 0.26995 | 0.30834 | 0.61787 | 2.7582 | 3.2166 | 3.674 | 3.7511 | 4.2846 | 4.8939 | 7.3623 | 8.5858 | 9.8068 | 19.6517
5.9166 | 0.019688 | 0.2346 | 0.27359 | 0.3125 | 0.6262 | 2.7954 | 3.26 | 3.7236 | 3.8017 | 4.3424 | 4.9599 | 7.4616 | 8.7016 | 9.9391 | 19.9167
5.9178 | 0.019948 | 0.23769 | 0.27719 | 0.31661 | 0.63445 | 2.8322 | 3.3029 | 3.7726 | 3.8518 | 4.3996 | 5.0253 | 7.5599 | 8.8162 | 10.07 | 20.179
5.919 | 0.020204 | 0.24075 | 0.28075 | 0.32068 | 0.6426 | 2.8686 | 3.3454 | 3.8211 | 3.9013 | 4.4561 | 5.0898 | 7.657 | 8.9295 | 10.1994 | 20.4383
5.9202 | 0.020457 | 0.24376 | 0.28427 | 0.3247 | 0.65066 | 2.9046 | 3.3873 | 3.869 | 3.9502 | 4.512 | 5.1536 | 7.753 | 9.0414 | 10.3272 | 20.6944
5.9214 | 0.020707 | 0.24674 | 0.28774 | 0.32866 | 0.6586 | 2.9401 | 3.4286 | 3.9162 | 3.9984 | 4.567 | 5.2165 | 7.8477 | 9.1518 | 10.4533 | 20.9471
5.9226 | 0.020953 | 0.24967 | 0.29116 | 0.33257 | 0.66643 | 2.975 | 3.4694 | 3.9628 | 4.0459 | 4.6213 | 5.2786 | 7.9409 | 9.2606 | 10.5776 | 21.1961
5.9238 | 0.021195 | 0.25256 | 0.29453 | 0.33642 | 0.67413 | 3.0094 | 3.5095 | 4.0086 | 4.0927 | 4.6748 | 5.3396 | 8.0328 | 9.3677 | 10.6999 | 21.4412
5.925 | 0.021434 | 0.2554 | 0.29784 | 0.3402 | 0.68171 | 3.0432 | 3.5489 | 4.0537 | 4.1387 | 4.7273 | 5.3996 | 8.123 | 9.4729 | 10.8201 | 21.6821
5.9262 | 0.021667 | 0.25818 | 0.30109 | 0.34391 | 0.68915 | 3.0764 | 3.5877 | 4.0979 | 4.1839 | 4.7789 | 5.4585 | 8.2116 | 9.5763 | 10.9382 | 21.9187
5.9274 | 0.021897 | 0.26091 | 0.30427 | 0.34755 | 0.69644 | 3.109 | 3.6256 | 4.1412 | 4.2281 | 4.8294 | 5.5163 | 8.2985 | 9.6776 | 11.0539 | 22.1506
5.9286 | 0.022121 | 0.26359 | 0.30739 | 0.35111 | 0.70358 | 3.1409 | 3.6628 | 4.1837 | 4.2715 | 4.879 | 5.5728 | 8.3836 | 9.7768 | 11.1672 | 22.3778
5.9298 | 0.022341 | 0.26621 | 0.31044 | 0.35459 | 0.71056 | 3.172 | 3.6992 | 4.2252 | 4.3139 | 4.9274 | 5.6281 | 8.4668 | 9.8739 | 11.2781 | 22.5998
5.931 | 0.022555 | 0.26876 | 0.31342 | 0.358 | 0.71738 | 3.2025 | 3.7346 | 4.2658 | 4.3553 | 4.9747 | 5.6821 | 8.5481 | 9.9686 | 11.3863 | 22.8167
5.9322 | 0.022764 | 0.27125 | 0.31633 | 0.36131 | 0.72403 | 3.2321 | 3.7692 | 4.3053 | 4.3956 | 5.0207 | 5.7348 | 8.6273 | 10.0609 | 11.4918 | 23.028
5.9334 | 0.022967 | 0.27367 | 0.31915 | 0.36454 | 0.73049 | 3.261 | 3.8029 | 4.3437 | 4.4349 | 5.0656 | 5.786 | 8.7043 | 10.1508 | 11.5944 | 23.2337
5.9346 | 0.023165 | 0.27603 | 0.3219 | 0.36768 | 0.73678 | 3.289 | 3.8356 | 4.3811 | 4.473 | 5.1092 | 5.8358 | 8.7792 | 10.2381 | 11.6941 | 23.4336
5.9358 | 0.023357 | 0.27831 | 0.32456 | 0.37072 | 0.74287 | 3.3162 | 3.8673 | 4.4173 | 4.51 | 5.1514 | 5.884 | 8.8518 | 10.3228 | 11.7908 | 23.6274
5.937 | 0.023542 | 0.28052 | 0.32714 | 0.37366 | 0.74877 | 3.3426 | 3.898 | 4.4524 | 4.5458 | 5.1923 | 5.9307 | 8.9221 | 10.4047 | 11.8844 | 23.8149
5.9382 | 0.023721 | 0.28265 | 0.32962 | 0.3765 | 0.75446 | 3.368 | 3.9277 | 4.4863 | 4.5804 | 5.2318 | 5.9758 | 8.9899 | 10.4839 | 11.9748 | 23.996
5.9394 | 0.023894 | 0.28471 | 0.33202 | 0.37924 | 0.75995 | 3.3925 | 3.9563 | 4.5189 | 4.6137 | 5.2698 | 6.0193 | 9.0553 | 10.5601 | 12.0619 | 24.1706
5.9406 | 0.024059 | 0.28668 | 0.33433 | 0.38187 | 0.76522 | 3.416 | 3.9837 | 4.5502 | 4.6457 | 5.3064 | 6.0611 | 9.1181 | 10.6334 | 12.1456 | 24.3383
5.9418 | 0.024218 | 0.28858 | 0.33653 | 0.38439 | 0.77028 | 3.4386 | 4.01 | 4.5803 | 4.6764 | 5.3415 | 6.1011 | 9.1784 | 10.7036 | 12.2259 | 24.4991
5.943 | 0.02437 | 0.29039 | 0.33865 | 0.38681 | 0.77511 | 3.4602 | 4.0352 | 4.609 | 4.7058 | 5.375 | 6.1394 | 9.236 | 10.7708 | 12.3026 | 24.6528
5.9442 | 0.024515 | 0.29211 | 0.34066 | 0.3891 | 0.77971 | 3.4807 | 4.0592 | 4.6364 | 4.7337 | 5.4069 | 6.1759 | 9.2908 | 10.8348 | 12.3756 | 24.7992
5.9454 | 0.024652 | 0.29375 | 0.34257 | 0.39128 | 0.78409 | 3.5002 | 4.0819 | 4.6624 | 4.7603 | 5.4372 | 6.2105 | 9.3429 | 10.8955 | 12.445 | 24.9383
5.9466 | 0.024782 | 0.2953 | 0.34437 | 0.39335 | 0.78822 | 3.5187 | 4.1034 | 4.687 | 4.7854 | 5.4659 | 6.2432 | 9.3922 | 10.953 | 12.5107 | 25.0698
5.9478 | 0.024905 | 0.29676 | 0.34607 | 0.39529 | 0.79211 | 3.5361 | 4.1237 | 4.7102 | 4.809 | 5.4929 | 6.2741 | 9.4386 | 11.0071 | 12.5725 | 25.1936
5.949 | 0.02502 | 0.29813 | 0.34767 | 0.39711 | 0.79576 | 3.5524 | 4.1427 | 4.7319 | 4.8311 | 5.5182 | 6.303 | 9.482 | 11.0578 | 12.6303 | 25.3096
5.9502 | 0.025126 | 0.2994 | 0.34915 | 0.39881 | 0.79916 | 3.5675 | 4.1604 | 4.7521 | 4.8518 | 5.5418 | 6.3299 | 9.5225 | 11.105 | 12.6843 | 25.4177
5.9514 | 0.025225 | 0.30058 | 0.35053 | 0.40038 | 0.80231 | 3.5816 | 4.1768 | 4.7708 | 4.8709 | 5.5636 | 6.3548 | 9.56 | 11.1487 | 12.7342 | 25.5178
5.9526 | 0.025316 | 0.30166 | 0.35179 | 0.40182 | 0.8052 | 3.5945 | 4.1918 | 4.7879 | 4.8884 | 5.5836 | 6.3777 | 9.5945 | 11.1889 | 12.7801 | 25.6097
5.9538 | 0.025399 | 0.30265 | 0.35294 | 0.40313 | 0.80783 | 3.6062 | 4.2055 | 4.8036 | 4.9044 | 5.6019 | 6.3985 | 9.6258 | 11.2254 | 12.8218 | 25.6934
5.955 | 0.025473 | 0.30353 | 0.35397 | 0.40431 | 0.81019 | 3.6168 | 4.2178 | 4.8177 | 4.9188 | 5.6183 | 6.4173 | 9.654 | 11.2583 | 12.8594 | 25.7687
5.9562 | 0.025539 | 0.30432 | 0.35489 | 0.40536 | 0.8123 | 3.6262 | 4.2288 | 4.8302 | 4.9315 | 5.6329 | 6.4339 | 9.6791 | 11.2876 | 12.8928 | 25.8356
5.9574 | 0.025597 | 0.30501 | 0.35569 | 0.40628 | 0.81413 | 3.6344 | 4.2383 | 4.8411 | 4.9427 | 5.6456 | 6.4485 | 9.7009 | 11.3131 | 12.9219 | 25.894
5.9586 | 0.025646 | 0.30559 | 0.35638 | 0.40706 | 0.8157 | 3.6414 | 4.2465 | 4.8504 | 4.9522 | 5.6565 | 6.4609 | 9.7196 | 11.3348 | 12.9468 | 25.9438
5.9598 | 0.025687 | 0.30608 | 0.35694 | 0.40771 | 0.81699 | 3.6471 | 4.2532 | 4.8581 | 4.96 | 5.6654 | 6.4711 | 9.735 | 11.3528 | 12.9673 | 25.9849
5.961 | 0.025719 | 0.30646 | 0.35739 | 0.40822 | 0.81801 | 3.6517 | 4.2585 | 4.8642 | 4.9662 | 5.6725 | 6.4792 | 9.7472 | 11.367 | 12.9835 | 26.0174
5.9622 | 0.025743 | 0.30674 | 0.35772 | 0.40859 | 0.81876 | 3.655 | 4.2624 | 4.8686 | 4.9708 | 5.6777 | 6.4851 | 9.7561 | 11.3774 | 12.9954 | 26.0411
5.9634 | 0.025757 | 0.30692 | 0.35792 | 0.40882 | 0.81923 | 3.6571 | 4.2649 | 4.8714 | 4.9736 | 5.6809 | 6.4888 | 9.7617 | 11.3839 | 13.0028 | 26.0561
5.9646 | 0.025763 | 0.30699 | 0.35801 | 0.40892 | 0.81942 | 3.658 | 4.2659 | 4.8725 | 4.9748 | 5.6823 | 6.4904 | 9.764 | 11.3866 | 13.0059 | 26.0622
5.9658 | 0.025761 | 0.30696 | 0.35797 | 0.40888 | 0.81934 | 3.6576 | 4.2654 | 4.872 | 4.9743 | 5.6817 | 6.4897 | 9.7629 | 11.3854 | 13.0045 | 26.0595
5.967 | 0.025749 | 0.30682 | 0.35781 | 0.40869 | 0.81897 | 3.656 | 4.2635 | 4.8699 | 4.972 | 5.6791 | 6.4868 | 9.7586 | 11.3803 | 12.9987 | 26.0479
5.9682 | 0.025729 | 0.30658 | 0.35753 | 0.40837 | 0.81833 | 3.6531 | 4.2602 | 4.866 | 4.9681 | 5.6747 | 6.4817 | 9.7509 | 11.3713 | 12.9885 | 26.0274
5.9694 | 0.0257 | 0.30623 | 0.35712 | 0.40791 | 0.81741 | 3.649 | 4.2554 | 4.8605 | 4.9625 | 5.6683 | 6.4744 | 9.7399 | 11.3585 | 12.9739 | 25.998
5.9706 | 0.025662 | 0.30578 | 0.3566 | 0.40731 | 0.8162 | 3.6436 | 4.2491 | 4.8534 | 4.9552 | 5.6599 | 6.4649 | 9.7256 | 11.3418 | 12.9548 | 25.9598
5.9718 | 0.025616 | 0.30523 | 0.35595 | 0.40657 | 0.81472 | 3.637 | 4.2414 | 4.8446 | 4.9462 | 5.6497 | 6.4531 | 9.708 | 11.3212 | 12.9313 | 25.9127
5.973 | 0.02556 | 0.30457 | 0.35518 | 0.4057 | 0.81296 | 3.6292 | 4.2323 | 4.8341 | 4.9356 | 5.6375 | 6.4392 | 9.687 | 11.2968 | 12.9034 | 25.8568
5.9742 | 0.025496 | 0.30381 | 0.35429 | 0.40468 | 0.81093 | 3.6201 | 4.2217 | 4.822 | 4.9232 | 5.6234 | 6.4231 | 9.6627 | 11.2685 | 12.8711 | 25.792
5.9754 | 0.025424 | 0.30294 | 0.35328 | 0.40353 | 0.80862 | 3.6097 | 4.2096 | 4.8083 | 4.9092 | 5.6073 | 6.4048 | 9.6352 | 11.2364 | 12.8344 | 25.7185
5.9766 | 0.025342 | 0.30197 | 0.35215 | 0.40224 | 0.80603 | 3.5982 | 4.1961 | 4.7929 | 4.8935 | 5.5894 | 6.3843 | 9.6044 | 11.2004 | 12.7933 | 25.6362
5.9778 | 0.025252 | 0.3009 | 0.3509 | 0.40081 | 0.80317 | 3.5854 | 4.1813 | 4.7759 | 4.8761 | 5.5696 | 6.3616 | 9.5703 | 11.1607 | 12.7479 | 25.5452
5.979 | 0.025154 | 0.29973 | 0.34954 | 0.39925 | 0.80004 | 3.5715 | 4.165 | 4.7573 | 4.8571 | 5.5478 | 6.3368 | 9.533 | 11.1172 | 12.6982 | 25.4456
5.9802 | 0.025047 | 0.29845 | 0.34805 | 0.39755 | 0.79664 | 3.5563 | 4.1473 | 4.7371 | 4.8364 | 5.5243 | 6.3099 | 9.4925 | 11.0699 | 12.6442 | 25.3375
5.9814 | 0.024932 | 0.29708 | 0.34645 | 0.39572 | 0.79297 | 3.5399 | 4.1282 | 4.7152 | 4.8142 | 5.4988 | 6.2808 | 9.4488 | 11.019 | 12.586 | 25.2208
5.9826 | 0.024808 | 0.29561 | 0.34473 | 0.39376 | 0.78904 | 3.5223 | 4.1077 | 4.6919 | 4.7903 | 5.4716 | 6.2497 | 9.4019 | 10.9643 | 12.5236 | 25.0958
5.9838 | 0.024676 | 0.29403 | 0.3429 | 0.39166 | 0.78484 | 3.5036 | 4.0859 | 4.6669 | 4.7648 | 5.4425 | 6.2165 | 9.3519 | 10.906 | 12.457 | 24.9624
5.985 | 0.024536 | 0.29237 | 0.34095 | 0.38944 | 0.78039 | 3.4837 | 4.0627 | 4.6404 | 4.7378 | 5.4116 | 6.1812 | 9.2989 | 10.8442 | 12.3864 | 24.8207
5.9862 | 0.024388 | 0.2906 | 0.33889 | 0.38709 | 0.77568 | 3.4627 | 4.0382 | 4.6124 | 4.7092 | 5.3789 | 6.1439 | 9.2428 | 10.7787 | 12.3116 | 24.671
5.9874 | 0.024232 | 0.28874 | 0.33673 | 0.38461 | 0.77072 | 3.4406 | 4.0123 | 4.5829 | 4.6791 | 5.3445 | 6.1046 | 9.1837 | 10.7098 | 12.2329 | 24.5132
5.9886 | 0.024068 | 0.28679 | 0.33445 | 0.38202 | 0.76551 | 3.4173 | 3.9852 | 4.552 | 4.6475 | 5.3084 | 6.0634 | 9.1216 | 10.6374 | 12.1502 | 24.3475
5.9898 | 0.023897 | 0.28475 | 0.33207 | 0.37929 | 0.76006 | 3.393 | 3.9568 | 4.5195 | 4.6144 | 5.2706 | 6.0202 | 9.0566 | 10.5616 | 12.0636 | 24.174
5.991 | 0.023718 | 0.28261 | 0.32958 | 0.37645 | 0.75436 | 3.3675 | 3.9272 | 4.4857 | 4.5798 | 5.2311 | 5.975 | 8.9887 | 10.4825 | 11.9732 | 23.9929
5.9922 | 0.023531 | 0.28039 | 0.32699 | 0.37349 | 0.74843 | 3.3411 | 3.8963 | 4.4504 | 4.5438 | 5.19 | 5.9281 | 8.918 | 10.4001 | 11.8791 | 23.8042
5.9934 | 0.023338 | 0.27808 | 0.3243 | 0.37042 | 0.74227 | 3.3136 | 3.8642 | 4.4137 | 4.5064 | 5.1472 | 5.8792 | 8.8446 | 10.3144 | 11.7813 | 23.6082
5.9946 | 0.023137 | 0.27569 | 0.3215 | 0.36723 | 0.73587 | 3.285 | 3.8309 | 4.3757 | 4.4676 | 5.1029 | 5.8286 | 8.7684 | 10.2256 | 11.6798 | 23.4049
5.9958 | 0.022929 | 0.27321 | 0.31861 | 0.36393 | 0.72926 | 3.2555 | 3.7965 | 4.3364 | 4.4274 | 5.057 | 5.7762 | 8.6896 | 10.1337 | 11.5748 | 23.1945
5.997 | 0.022714 | 0.27065 | 0.31563 | 0.36052 | 0.72243 | 3.225 | 3.7609 | 4.2958 | 4.3859 | 5.0097 | 5.7221 | 8.6082 | 10.0387 | 11.4664 | 22.9772
5.9982 | 0.022492 | 0.26801 | 0.31255 | 0.357 | 0.71538 | 3.1936 | 3.7243 | 4.2539 | 4.3432 | 4.9608 | 5.6663 | 8.5243 | 9.9409 | 11.3546 | 22.7532
5.9994 | 0.022264 | 0.2653 | 0.30938 | 0.35338 | 0.70813 | 3.1612 | 3.6865 | 4.2108 | 4.2991 | 4.9105 | 5.6089 | 8.4379 | 9.8401 | 11.2395 | 22.5226
6.0006 | 0.02203 | 0.2625 | 0.30613 | 0.34966 | 0.70068 | 3.1279 | 3.6477 | 4.1665 | 4.2539 | 4.8589 | 5.5499 | 8.3491 | 9.7365 | 11.1212 | 22.2855
6.0018 | 0.02179 | 0.25964 | 0.30279 | 0.34585 | 0.69303 | 3.0938 | 3.6079 | 4.121 | 4.2075 | 4.8058 | 5.4893 | 8.258 | 9.6303 | 10.9998 | 22.0423
6.003 | 0.021543 | 0.2567 | 0.29936 | 0.34193 | 0.68519 | 3.0588 | 3.5671 | 4.0744 | 4.1599 | 4.7515 | 5.4272 | 8.1646 | 9.5213 | 10.8754 | 21.793
6.0042 | 0.021291 | 0.2537 | 0.29586 | 0.33793 | 0.67717 | 3.023 | 3.5253 | 4.0267 | 4.1112 | 4.6958 | 5.3637 | 8.069 | 9.4099 | 10.7481 | 21.5378
6.0054 | 0.021033 | 0.25062 | 0.29227 | 0.33384 | 0.66897 | 2.9864 | 3.4826 | 3.9779 | 4.0614 | 4.639 | 5.2987 | 7.9713 | 9.2959 | 10.6179 | 21.277
6.0066 | 0.02077 | 0.24749 | 0.28862 | 0.32966 | 0.6606 | 2.949 | 3.4391 | 3.9281 | 4.0106 | 4.5809 | 5.2324 | 7.8715 | 9.1796 | 10.4851 | 21.0108
6.0078 | 0.020502 | 0.24429 | 0.28489 | 0.3254 | 0.65207 | 2.9109 | 3.3946 | 3.8774 | 3.9587 | 4.5217 | 5.1648 | 7.7698 | 9.061 | 10.3496 | 20.7393
6.009 | 0.020228 | 0.24103 | 0.28109 | 0.32106 | 0.64337 | 2.8721 | 3.3494 | 3.8257 | 3.906 | 4.4615 | 5.0959 | 7.6662 | 8.9402 | 10.2116 | 20.4628
6.0102 | 0.01995 | 0.23772 | 0.27722 | 0.31665 | 0.63453 | 2.8326 | 3.3033 | 3.7731 | 3.8523 | 4.4001 | 5.0259 | 7.5608 | 8.8173 | 10.0712 | 20.1815
6.0114 | 0.019668 | 0.23435 | 0.2733 | 0.31216 | 0.62554 | 2.7925 | 3.2565 | 3.7196 | 3.7977 | 4.3378 | 4.9547 | 7.4537 | 8.6924 | 9.9285 | 19.8956
6.0126 | 0.019381 | 0.23093 | 0.26931 | 0.30761 | 0.61641 | 2.7517 | 3.209 | 3.6654 | 3.7423 | 4.2745 | 4.8824 | 7.3449 | 8.5655 | 9.7837 | 19.6053
6.0138 | 0.01909 | 0.22746 | 0.26526 | 0.30299 | 0.60715 | 2.7104 | 3.1608 | 3.6103 | 3.6861 | 4.2103 | 4.8091 | 7.2346 | 8.4369 | 9.6367 | 19.3108
6.015 | 0.018795 | 0.22395 | 0.26117 | 0.29831 | 0.59777 | 2.6685 | 3.112 | 3.5545 | 3.6291 | 4.1452 | 4.7348 | 7.1229 | 8.3065 | 9.4879 | 19.0125
6.0162 | 0.018496 | 0.22039 | 0.25702 | 0.29357 | 0.58828 | 2.6261 | 3.0625 | 3.4981 | 3.5715 | 4.0794 | 4.6595 | 7.0097 | 8.1746 | 9.3371 | 18.7104
6.0174 | 0.018194 | 0.21679 | 0.25282 | 0.28878 | 0.57867 | 2.5832 | 3.0125 | 3.441 | 3.5132 | 4.0128 | 4.5835 | 6.8953 | 8.0411 | 9.1847 | 18.405
6.0186 | 0.017889 | 0.21316 | 0.24858 | 0.28393 | 0.56897 | 2.5399 | 2.962 | 3.3832 | 3.4542 | 3.9455 | 4.5066 | 6.7796 | 7.9062 | 9.0306 | 18.0963
6.0198 | 0.017581 | 0.20949 | 0.2443 | 0.27904 | 0.55917 | 2.4962 | 2.911 | 3.325 | 3.3947 | 3.8775 | 4.429 | 6.6628 | 7.7701 | 8.8751 | 17.7846
6.021 | 0.01727 | 0.20578 | 0.23998 | 0.27411 | 0.54928 | 2.452 | 2.8595 | 3.2662 | 3.3347 | 3.809 | 4.3507 | 6.5451 | 7.6327 | 8.7182 | 17.4702
6.0222 | 0.016957 | 0.20205 | 0.23563 | 0.26914 | 0.53932 | 2.4076 | 2.8077 | 3.207 | 3.2742 | 3.7399 | 4.2718 | 6.4263 | 7.4943 | 8.5601 | 17.1533
6.0234 | 0.016641 | 0.19829 | 0.23124 | 0.26413 | 0.52929 | 2.3628 | 2.7554 | 3.1473 | 3.2133 | 3.6703 | 4.1923 | 6.3068 | 7.3549 | 8.4008 | 16.8342
6.0246 | 0.016324 | 0.19451 | 0.22683 | 0.25909 | 0.51919 | 2.3177 | 2.7029 | 3.0873 | 3.152 | 3.6003 | 4.1123 | 6.1865 | 7.2146 | 8.2406 | 16.5131
6.0258 | 0.016005 | 0.19071 | 0.2224 | 0.25403 | 0.50904 | 2.2724 | 2.65 | 3.0269 | 3.0904 | 3.5299 | 4.0319 | 6.0656 | 7.0735 | 8.0795 | 16.1903
6.027 | 0.015684 | 0.18689 | 0.21794 | 0.24894 | 0.49884 | 2.2269 | 2.597 | 2.9663 | 3.0285 | 3.4592 | 3.9512 | 5.9441 | 6.9318 | 7.9177 | 15.866
6.0282 | 0.015362 | 0.18305 | 0.21347 | 0.24383 | 0.48861 | 2.1812 | 2.5437 | 2.9054 | 2.9664 | 3.3882 | 3.8701 | 5.8221 | 6.7896 | 7.7552 | 15.5405
6.0294 | 0.01504 | 0.17921 | 0.20899 | 0.23871 | 0.47834 | 2.1354 | 2.4902 | 2.8444 | 2.9041 | 3.3171 | 3.7888 | 5.6998 | 6.647 | 7.5923 | 15.2139
6.0306 | 0.014716 | 0.17535 | 0.20449 | 0.23357 | 0.46805 | 2.0894 | 2.4367 | 2.7832 | 2.8416 | 3.2457 | 3.7073 | 5.5772 | 6.504 | 7.429 | 14.8867
6.0318 | 0.014392 | 0.17149 | 0.19999 | 0.22843 | 0.45775 | 2.0434 | 2.383 | 2.7219 | 2.779 | 3.1743 | 3.6257 | 5.4544 | 6.3608 | 7.2654 | 14.559
6.033 | 0.014068 | 0.16763 | 0.19549 | 0.22329 | 0.44744 | 1.9974 | 2.3294 | 2.6606 | 2.7164 | 3.1028 | 3.544 | 5.3315 | 6.2176 | 7.1018 | 14.2311
6.0342 | 0.013744 | 0.16377 | 0.19098 | 0.21814 | 0.43713 | 1.9514 | 2.2757 | 2.5993 | 2.6539 | 3.0313 | 3.4624 | 5.2087 | 6.0743 | 6.9382 | 13.9032
6.0354 | 0.01342 | 0.15991 | 0.18648 | 0.213 | 0.42683 | 1.9054 | 2.2221 | 2.5381 | 2.5913 | 2.9599 | 3.3808 | 5.086 | 5.9312 | 6.7747 | 13.5756
6.0366 | 0.013097 | 0.15606 | 0.18199 | 0.20787 | 0.41655 | 1.8595 | 2.1685 | 2.4769 | 2.5289 | 2.8885 | 3.2993 | 4.9635 | 5.7883 | 6.6115 | 13.2485
6.0378 | 0.012774 | 0.15221 | 0.17751 | 0.20275 | 0.40629 | 1.8137 | 2.1151 | 2.4159 | 2.4666 | 2.8174 | 3.2181 | 4.8412 | 5.6457 | 6.4486 | 12.9223
6.039 | 0.012453 | 0.14838 | 0.17304 | 0.19765 | 0.39607 | 1.7681 | 2.0619 | 2.3551 | 2.4045 | 2.7465 | 3.1371 | 4.7194 | 5.5037 | 6.2864 | 12.5971
6.0402 | 0.012132 | 0.14457 | 0.16859 | 0.19257 | 0.38588 | 1.7226 | 2.0089 | 2.2946 | 2.3427 | 2.6759 | 3.0564 | 4.598 | 5.3621 | 6.1247 | 12.2732
6.0414 | 0.011814 | 0.14077 | 0.16416 | 0.18751 | 0.37575 | 1.6774 | 1.9561 | 2.2343 | 2.2812 | 2.6056 | 2.9762 | 4.4773 | 5.2213 | 5.9638 | 11.9508
6.0426 | 0.011497 | 0.13699 | 0.15976 | 0.18248 | 0.36567 | 1.6324 | 1.9036 | 2.1744 | 2.22 | 2.5357 | 2.8963 | 4.3572 | 5.0812 | 5.8039 | 11.6302
6.0438 | 0.011182 | 0.13324 | 0.15538 | 0.17748 | 0.35565 | 1.5877 | 1.8515 | 2.1148 | 2.1592 | 2.4662 | 2.817 | 4.2378 | 4.9421 | 5.6449 | 11.3116
6.045 | 0.010869 | 0.12952 | 0.15104 | 0.17252 | 0.34571 | 1.5433 | 1.7997 | 2.0557 | 2.0988 | 2.3973 | 2.7382 | 4.1193 | 4.8039 | 5.487 | 10.9954
6.0462 | 0.010559 | 0.12582 | 0.14673 | 0.1676 | 0.33584 | 1.4992 | 1.7484 | 1.997 | 2.0389 | 2.3289 | 2.6601 | 4.0018 | 4.6668 | 5.3305 | 10.6816
6.0474 | 0.010252 | 0.12216 | 0.14246 | 0.16272 | 0.32606 | 1.4556 | 1.6975 | 1.9389 | 1.9795 | 2.2611 | 2.5826 | 3.8852 | 4.5309 | 5.1753 | 10.3706
6.0486 | 0.0099472 | 0.11853 | 0.13823 | 0.15788 | 0.31638 | 1.4123 | 1.647 | 1.8813 | 1.9208 | 2.1939 | 2.5059 | 3.7698 | 4.3963 | 5.0215 | 10.0626
6.0498 | 0.0096459 | 0.11494 | 0.13404 | 0.1531 | 0.30679 | 1.3696 | 1.5972 | 1.8243 | 1.8626 | 2.1275 | 2.43 | 3.6557 | 4.2632 | 4.8694 | 9.7577
6.051 | 0.009348 | 0.11139 | 0.1299 | 0.14837 | 0.29732 | 1.3273 | 1.5478 | 1.7679 | 1.805 | 2.0617 | 2.355 | 3.5427 | 4.1315 | 4.719 | 9.4564
6.0522 | 0.0090537 | 0.10788 | 0.12581 | 0.1437 | 0.28796 | 1.2855 | 1.4991 | 1.7123 | 1.7482 | 1.9968 | 2.2808 | 3.4312 | 4.0014 | 4.5705 | 9.1587
6.0534 | 0.0087633 | 0.10442 | 0.12177 | 0.13909 | 0.27872 | 1.2442 | 1.451 | 1.6574 | 1.6921 | 1.9328 | 2.2077 | 3.3211 | 3.8731 | 4.4239 | 8.8649
6.0546 | 0.0084769 | 0.10101 | 0.11779 | 0.13455 | 0.26961 | 1.2036 | 1.4036 | 1.6032 | 1.6368 | 1.8696 | 2.1355 | 3.2126 | 3.7465 | 4.2793 | 8.5752
6.0558 | 0.0081948 | 0.097646 | 0.11387 | 0.13007 | 0.26064 | 1.1635 | 1.3569 | 1.5498 | 1.5824 | 1.8074 | 2.0644 | 3.1057 | 3.6218 | 4.1369 | 8.2898
6.057 | 0.0079171 | 0.094338 | 0.11002 | 0.12566 | 0.25181 | 1.1241 | 1.3109 | 1.4973 | 1.5288 | 1.7462 | 1.9945 | 3.0005 | 3.4991 | 3.9967 | 8.0089
6.0582 | 0.0076442 | 0.091085 | 0.10622 | 0.12133 | 0.24313 | 1.0853 | 1.2657 | 1.4457 | 1.476 | 1.686 | 1.9257 | 2.897 | 3.3784 | 3.8589 | 7.7328
6.0594 | 0.0073761 | 0.087891 | 0.1025 | 0.11707 | 0.2346 | 1.0473 | 1.2213 | 1.395 | 1.4243 | 1.6268 | 1.8582 | 2.7954 | 3.26 | 3.7236 | 7.4616
6.0606 | 0.007113 | 0.084757 | 0.098842 | 0.1129 | 0.22623 | 1.0099 | 1.1778 | 1.3453 | 1.3735 | 1.5688 | 1.7919 | 2.6957 | 3.1437 | 3.5908 | 7.1955
6.0618 | 0.0068553 | 0.081685 | 0.09526 | 0.10881 | 0.21804 | 0.97333 | 1.1351 | 1.2965 | 1.3237 | 1.512 | 1.727 | 2.598 | 3.0298 | 3.4607 | 6.9347
6.063 | 0.0066029 | 0.078678 | 0.091753 | 0.1048 | 0.21001 | 0.93751 | 1.0933 | 1.2488 | 1.275 | 1.4563 | 1.6634 | 2.5024 | 2.9183 | 3.3333 | 6.6795
6.0642 | 0.0063562 | 0.075739 | 0.088325 | 0.10089 | 0.20216 | 0.90248 | 1.0525 | 1.2021 | 1.2273 | 1.4019 | 1.6013 | 2.4089 | 2.8092 | 3.2087 | 6.4299
6.0654 | 0.0061153 | 0.072868 | 0.084977 | 0.097062 | 0.1945 | 0.86827 | 1.0126 | 1.1566 | 1.1808 | 1.3488 | 1.5406 | 2.3176 | 2.7027 | 3.0871 | 6.1862
6.0666 | 0.0058803 | 0.070068 | 0.081712 | 0.093332 | 0.18703 | 0.8349 | 0.97365 | 1.1121 | 1.1355 | 1.2969 | 1.4814 | 2.2285 | 2.5989 | 2.9685 | 5.9485
6.0678 | 0.0056514 | 0.067341 | 0.078531 | 0.0897 | 0.17975 | 0.80241 | 0.93575 | 1.0688 | 1.0913 | 1.2465 | 1.4237 | 2.1418 | 2.4977 | 2.8529 | 5.7169
6.069 | 0.0054288 | 0.064688 | 0.075438 | 0.086166 | 0.17267 | 0.7708 | 0.8989 | 1.0267 | 1.0483 | 1.1974 | 1.3676 | 2.0574 | 2.3993 | 2.7406 | 5.4918
6.0702 | 0.0052126 | 0.062112 | 0.072434 | 0.082735 | 0.16579 | 0.74011 | 0.8631 | 0.98585 | 1.0065 | 1.1497 | 1.3132 | 1.9755 | 2.3038 | 2.6314 | 5.2731
6.0714 | 0.005003 | 0.059614 | 0.069521 | 0.079408 | 0.15912 | 0.71035 | 0.82839 | 0.9462 | 0.96605 | 1.1034 | 1.2604 | 1.8961 | 2.2112 | 2.5256 | 5.061
6.0726 | 0.0048001 | 0.057196 | 0.066701 | 0.076187 | 0.15267 | 0.68153 | 0.79479 | 0.90782 | 0.92687 | 1.0587 | 1.2092 | 1.8192 | 2.1215 | 2.4232 | 4.8557
6.0738 | 0.004604 | 0.05486 | 0.063976 | 0.073075 | 0.14643 | 0.65369 | 0.76232 | 0.87073 | 0.889 | 1.0154 | 1.1598 | 1.7448 | 2.0348 | 2.3242 | 4.6574
6.075 | 0.0044148 | 0.052606 | 0.061348 | 0.070073 | 0.14042 | 0.62683 | 0.731 | 0.83496 | 0.85248 | 0.97372 | 1.1122 | 1.6732 | 1.9512 | 2.2287 | 4.466
6.0762 | 0.0042328 | 0.050436 | 0.058818 | 0.067183 | 0.13463 | 0.60098 | 0.70085 | 0.80053 | 0.81732 | 0.93356 | 1.0663 | 1.6042 | 1.8707 | 2.1368 | 4.2818
6.0774 | 0.0040579 | 0.048352 | 0.056387 | 0.064407 | 0.12906 | 0.57615 | 0.67189 | 0.76745 | 0.78355 | 0.89498 | 1.0223 | 1.5379 | 1.7934 | 2.0485 | 4.1049
6.0786 | 0.0038903 | 0.046355 | 0.054058 | 0.061746 | 0.12373 | 0.55235 | 0.64414 | 0.73575 | 0.75119 | 0.85802 | 0.98004 | 1.4743 | 1.7194 | 1.9639 | 3.9354
6.0798 | 0.00373 | 0.044446 | 0.051832 | 0.059203 | 0.11864 | 0.5296 | 0.61761 | 0.70544 | 0.72025 | 0.82268 | 0.93967 | 1.4136 | 1.6485 | 1.883 | 3.7733
6.081 | 0.0035773 | 0.042626 | 0.049709 | 0.056778 | 0.11378 | 0.50791 | 0.59232 | 0.67655 | 0.69075 | 0.78898 | 0.90119 | 1.3557 | 1.581 | 1.8059 | 3.6187
6.0822 | 0.0034321 | 0.040895 | 0.047691 | 0.054474 | 0.10916 | 0.4873 | 0.56827 | 0.64909 | 0.66271 | 0.75696 | 0.86461 | 1.3007 | 1.5168 | 1.7326 | 3.4718
6.0834 | 0.0032945 | 0.039256 | 0.04578 | 0.05229 | 0.10478 | 0.46776 | 0.5455 | 0.62307 | 0.63615 | 0.72662 | 0.82995 | 1.2486 | 1.456 | 1.6631 | 3.3327
6.0846 | 0.0031646 | 0.037709 | 0.043975 | 0.050229 | 0.10065 | 0.44932 | 0.52399 | 0.59851 | 0.61107 | 0.69797 | 0.79723 | 1.1993 | 1.3986 | 1.5976 | 3.2013
6.0858 | 0.0030425 | 0.036254 | 0.042278 | 0.048291 | 0.096769 | 0.43199 | 0.50377 | 0.57542 | 0.58749 | 0.67104 | 0.76647 | 1.1531 | 1.3447 | 1.5359 | 3.0778
6.087 | 0.0029282 | 0.034892 | 0.04069 | 0.046477 | 0.093134 | 0.41576 | 0.48485 | 0.5538 | 0.56542 | 0.64583 | 0.73768 | 1.1097 | 1.2942 | 1.4782 | 2.9622
6.0882 | 0.0028218 | 0.033624 | 0.039211 | 0.044788 | 0.089749 | 0.40065 | 0.46723 | 0.53367 | 0.54487 | 0.62236 | 0.71087 | 1.0694 | 1.2471 | 1.4245 | 2.8545
6.0894 | 0.0027233 | 0.03245 | 0.037842 | 0.043224 | 0.086615 | 0.38666 | 0.45091 | 0.51504 | 0.52585 | 0.60063 | 0.68605 | 1.0321 | 1.2036 | 1.3748 | 2.7548
6.0906 | 0.0026327 | 0.03137 | 0.036583 | 0.041786 | 0.083734 | 0.3738 | 0.43592 | 0.49791 | 0.50836 | 0.58065 | 0.66323 | 0.99775 | 1.1636 | 1.329 | 2.6632
6.0918 | 0.0025501 | 0.030386 | 0.035435 | 0.040475 | 0.081106 | 0.36207 | 0.42224 | 0.48228 | 0.4924 | 0.56243 | 0.64242 | 0.96644 | 1.127 | 1.2873 | 2.5796
6.093 | 0.0024754 | 0.029496 | 0.034398 | 0.03929 | 0.078733 | 0.35147 | 0.40988 | 0.46817 | 0.47799 | 0.54597 | 0.62361 | 0.93815 | 1.0941 | 1.2496 | 2.5041
6.0942 | 0.0024088 | 0.028702 | 0.033472 | 0.038232 | 0.076613 | 0.34201 | 0.39884 | 0.45557 | 0.46512 | 0.53127 | 0.60683 | 0.9129 | 1.0646 | 1.216 | 2.4367
6.0954 | 0.0023501 | 0.028004 | 0.032657 | 0.037302 | 0.074748 | 0.33368 | 0.38913 | 0.44447 | 0.4538 | 0.51834 | 0.59205 | 0.89067 | 1.0387 | 1.1864 | 2.3774
6.0966 | 0.0022995 | 0.0274 | 0.031953 | 0.036498 | 0.073137 | 0.32649 | 0.38075 | 0.43489 | 0.44402 | 0.50716 | 0.57929 | 0.87147 | 1.0163 | 1.1608 | 2.3262
6.0978 | 0.0022568 | 0.026892 | 0.03136 | 0.03582 | 0.071779 | 0.32043 | 0.37368 | 0.42682 | 0.43578 | 0.49775 | 0.56854 | 0.8553 | 0.99743 | 1.1393 | 2.283
6.099 | 0.0022221 | 0.026478 | 0.030878 | 0.035269 | 0.070675 | 0.3155 | 0.36793 | 0.42026 | 0.42908 | 0.4901 | 0.5598 | 0.84215 | 0.98209 | 1.1218 | 2.2479
6.1002 | 0.0021953 | 0.026159 | 0.030506 | 0.034844 | 0.069824 | 0.3117 | 0.3635 | 0.41519 | 0.42391 | 0.48419 | 0.55305 | 0.832 | 0.97026 | 1.1082 | 2.2208
6.1014 | 0.0021765 | 0.025934 | 0.030244 | 0.034545 | 0.069223 | 0.30902 | 0.36037 | 0.41162 | 0.42026 | 0.48003 | 0.5483 | 0.82484 | 0.96192 | 1.0987 | 2.2017
6.1026 | 0.0021654 | 0.025803 | 0.030091 | 0.03437 | 0.068873 | 0.30746 | 0.35855 | 0.40954 | 0.41813 | 0.4776 | 0.54552 | 0.82067 | 0.95705 | 1.0932 | 2.1905
6.1038 | 0.0021622 | 0.025765 | 0.030046 | 0.034319 | 0.068771 | 0.307 | 0.35802 | 0.40894 | 0.41752 | 0.47689 | 0.54472 | 0.81946 | 0.95564 | 1.0915 | 2.1873
6.105 | 0.0021668 | 0.025819 | 0.03011 | 0.034392 | 0.068916 | 0.30765 | 0.35878 | 0.4098 | 0.4184 | 0.4779 | 0.54586 | 0.82118 | 0.95765 | 1.0938 | 2.1919
6.1062 | 0.0021791 | 0.025965 | 0.03028 | 0.034586 | 0.069306 | 0.30939 | 0.3608 | 0.41212 | 0.42076 | 0.4806 | 0.54895 | 0.82583 | 0.96306 | 1.1 | 2.2043
6.1074 | 0.0021989 | 0.026202 | 0.030556 | 0.034901 | 0.069938 | 0.31221 | 0.36409 | 0.41587 | 0.4246 | 0.48498 | 0.55396 | 0.83336 | 0.97185 | 1.1101 | 2.2244
6.1086 | 0.0022264 | 0.026529 | 0.030937 | 0.035337 | 0.07081 | 0.31611 | 0.36864 | 0.42106 | 0.4299 | 0.49103 | 0.56087 | 0.84375 | 0.98397 | 1.1239 | 2.2522
6.1098 | 0.0022612 | 0.026944 | 0.031422 | 0.035891 | 0.07192 | 0.32106 | 0.37441 | 0.42766 | 0.43663 | 0.49873 | 0.56966 | 0.85698 | 0.99939 | 1.1415 | 2.2875
6.111 | 0.0023035 | 0.027448 | 0.032009 | 0.036561 | 0.073264 | 0.32706 | 0.38141 | 0.43565 | 0.44479 | 0.50805 | 0.5803 | 0.873 | 1.0181 | 1.1629 | 2.3302
6.1122 | 0.0023531 | 0.028038 | 0.032698 | 0.037348 | 0.07484 | 0.33409 | 0.38961 | 0.44502 | 0.45436 | 0.51898 | 0.59278 | 0.89177 | 1.04 | 1.1879 | 2.3803
6.1134 | 0.0024098 | 0.028714 | 0.033486 | 0.038248 | 0.076644 | 0.34215 | 0.39901 | 0.45575 | 0.46531 | 0.53149 | 0.60707 | 0.91327 | 1.065 | 1.2165 | 2.4377
6.1146 | 0.0024735 | 0.029474 | 0.034372 | 0.03926 | 0.078673 | 0.3512 | 0.40957 | 0.46781 | 0.47763 | 0.54555 | 0.62314 | 0.93744 | 1.0932 | 1.2487 | 2.5022
6.1158 | 0.0025443 | 0.030317 | 0.035355 | 0.040383 | 0.080922 | 0.36124 | 0.42128 | 0.48119 | 0.49128 | 0.56115 | 0.64096 | 0.96424 | 1.1245 | 1.2844 | 2.5738
6.117 | 0.0026218 | 0.031241 | 0.036432 | 0.041614 | 0.083388 | 0.37225 | 0.43412 | 0.49585 | 0.50626 | 0.57825 | 0.66049 | 0.99363 | 1.1588 | 1.3235 | 2.6522
6.1182 | 0.0027061 | 0.032244 | 0.037603 | 0.042951 | 0.086068 | 0.38421 | 0.44806 | 0.51178 | 0.52252 | 0.59683 | 0.68171 | 1.0256 | 1.196 | 1.3661 | 2.7374
6.1194 | 0.0027968 | 0.033326 | 0.038865 | 0.044392 | 0.088955 | 0.39711 | 0.4631 | 0.52896 | 0.54006 | 0.61686 | 0.70459 | 1.06 | 1.2361 | 1.4119 | 2.8293
6.1206 | 0.0028941 | 0.034485 | 0.040215 | 0.045935 | 0.092047 | 0.41091 | 0.47919 | 0.54734 | 0.55883 | 0.6383 | 0.72907 | 1.0968 | 1.2791 | 1.461 | 2.9276
6.1218 | 0.0029975 | 0.035718 | 0.041653 | 0.047577 | 0.095338 | 0.4256 | 0.49633 | 0.56691 | 0.57881 | 0.66112 | 0.75514 | 1.136 | 1.3248 | 1.5132 | 3.0323
6.123 | 0.0031071 | 0.037023 | 0.043176 | 0.049316 | 0.098824 | 0.44116 | 0.51447 | 0.58764 | 0.59997 | 0.68529 | 0.78275 | 1.1776 | 1.3732 | 1.5685 | 3.1431
6.1242 | 0.0032227 | 0.0384 | 0.044782 | 0.05115 | 0.1025 | 0.45756 | 0.5336 | 0.60949 | 0.62228 | 0.71077 | 0.81186 | 1.2213 | 1.4243 | 1.6269 | 3.26
6.1254 | 0.003344 | 0.039846 | 0.046468 | 0.053076 | 0.10636 | 0.47479 | 0.55369 | 0.63244 | 0.64571 | 0.73753 | 0.84242 | 1.2673 | 1.4779 | 1.6881 | 3.3828
6.1266 | 0.0034709 | 0.041359 | 0.048232 | 0.055091 | 0.1104 | 0.49282 | 0.57471 | 0.65644 | 0.67022 | 0.76553 | 0.8744 | 1.3154 | 1.534 | 1.7522 | 3.5112
6.1278 | 0.0036033 | 0.042936 | 0.050071 | 0.057192 | 0.11461 | 0.51161 | 0.59663 | 0.68148 | 0.69578 | 0.79473 | 0.90776 | 1.3656 | 1.5925 | 1.819 | 3.6451
6.129 | 0.003741 | 0.044576 | 0.051984 | 0.059377 | 0.11898 | 0.53116 | 0.61943 | 0.70752 | 0.72236 | 0.82509 | 0.94243 | 1.4178 | 1.6534 | 1.8885 | 3.7844
6.1302 | 0.0038837 | 0.046277 | 0.053968 | 0.061643 | 0.12352 | 0.55142 | 0.64306 | 0.73451 | 0.74992 | 0.85657 | 0.97839 | 1.4719 | 1.7165 | 1.9606 | 3.9287
6.1314 | 0.0040313 | 0.048036 | 0.056019 | 0.063986 | 0.12822 | 0.57238 | 0.6675 | 0.76243 | 0.77843 | 0.88913 | 1.0156 | 1.5278 | 1.7817 | 2.0351 | 4.0781
6.1326 | 0.0041837 | 0.049851 | 0.058135 | 0.066403 | 0.13306 | 0.59401 | 0.69272 | 0.79124 | 0.80784 | 0.92273 | 1.054 | 1.5855 | 1.849 | 2.112 | 4.2322
6.1338 | 0.0043405 | 0.05172 | 0.060314 | 0.068892 | 0.13805 | 0.61627 | 0.71869 | 0.8209 | 0.83812 | 0.95731 | 1.0935 | 1.645 | 1.9183 | 2.1912 | 4.3908
6.135 | 0.0045016 | 0.053639 | 0.062553 | 0.071449 | 0.14318 | 0.63915 | 0.74536 | 0.85136 | 0.86923 | 0.99285 | 1.134 | 1.706 | 1.9895 | 2.2725 | 4.5538
6.1362 | 0.0046668 | 0.055608 | 0.064849 | 0.074071 | 0.14843 | 0.6626 | 0.77272 | 0.88261 | 0.90113 | 1.0293 | 1.1757 | 1.7686 | 2.0625 | 2.3559 | 4.7209
6.1374 | 0.0048358 | 0.057622 | 0.067198 | 0.076755 | 0.15381 | 0.68661 | 0.80071 | 0.91458 | 0.93377 | 1.0666 | 1.2182 | 1.8327 | 2.1373 | 2.4412 | 4.8919
6.1386 | 0.0050086 | 0.05968 | 0.069598 | 0.079496 | 0.1593 | 0.71113 | 0.82931 | 0.94725 | 0.96713 | 1.1047 | 1.2618 | 1.8982 | 2.2136 | 2.5284 | 5.0666
6.1398 | 0.0051847 | 0.06178 | 0.072046 | 0.082292 | 0.1649 | 0.73615 | 0.85848 | 0.98057 | 1.0011 | 1.1435 | 1.3061 | 1.9649 | 2.2915 | 2.6174 | 5.2449
6.141 | 0.0053641 | 0.063917 | 0.074539 | 0.08514 | 0.17061 | 0.76162 | 0.88819 | 1.0145 | 1.0358 | 1.1831 | 1.3513 | 2.0329 | 2.3708 | 2.7079 | 5.4263
6.1422 | 0.0055465 | 0.066091 | 0.077074 | 0.088035 | 0.17641 | 0.78752 | 0.91839 | 1.049 | 1.071 | 1.2233 | 1.3973 | 2.1021 | 2.4514 | 2.8 | 5.6108
6.1434 | 0.0057317 | 0.068297 | 0.079647 | 0.090974 | 0.1823 | 0.81381 | 0.94905 | 1.084 | 1.1068 | 1.2642 | 1.4439 | 2.1722 | 2.5332 | 2.8935 | 5.7982
6.1446 | 0.0059194 | 0.070534 | 0.082256 | 0.093953 | 0.18827 | 0.84046 | 0.98013 | 1.1195 | 1.143 | 1.3056 | 1.4912 | 2.2434 | 2.6162 | 2.9882 | 5.9881
6.1458 | 0.0061095 | 0.072798 | 0.084896 | 0.09697 | 0.19432 | 0.86744 | 1.0116 | 1.1555 | 1.1797 | 1.3475 | 1.5391 | 2.3154 | 2.7002 | 3.0842 | 6.1803
6.147 | 0.0063016 | 0.075088 | 0.087566 | 0.10002 | 0.20043 | 0.89472 | 1.0434 | 1.1918 | 1.2168 | 1.3898 | 1.5875 | 2.3882 | 2.7851 | 3.1812 | 6.3746
6.1482 | 0.0064956 | 0.077399 | 0.090261 | 0.1031 | 0.20659 | 0.92226 | 1.0755 | 1.2285 | 1.2543 | 1.4326 | 1.6364 | 2.4617 | 2.8708 | 3.2791 | 6.5709
6.1494 | 0.0066911 | 0.079729 | 0.092979 | 0.1062 | 0.21281 | 0.95003 | 1.1079 | 1.2655 | 1.292 | 1.4758 | 1.6856 | 2.5358 | 2.9572 | 3.3778 | 6.7687
6.1506 | 0.0068881 | 0.082076 | 0.095715 | 0.10933 | 0.21908 | 0.97799 | 1.1405 | 1.3027 | 1.33 | 1.5192 | 1.7352 | 2.6105 | 3.0443 | 3.4772 | 6.9679
6.1518 | 0.0070861 | 0.084436 | 0.098468 | 0.11247 | 0.22538 | 1.0061 | 1.1733 | 1.3402 | 1.3683 | 1.5629 | 1.7851 | 2.6855 | 3.1318 | 3.5772 | 7.1683
6.153 | 0.0072851 | 0.086807 | 0.10123 | 0.11563 | 0.23171 | 1.0344 | 1.2063 | 1.3778 | 1.4067 | 1.6068 | 1.8353 | 2.7609 | 3.2198 | 3.6777 | 7.3696
6.1542 | 0.0074847 | 0.089185 | 0.10401 | 0.1188 | 0.23806 | 1.0627 | 1.2393 | 1.4156 | 1.4453 | 1.6508 | 1.8856 | 2.8366 | 3.308 | 3.7784 | 7.5715
6.1554 | 0.0076847 | 0.091569 | 0.10679 | 0.12197 | 0.24442 | 1.0911 | 1.2724 | 1.4534 | 1.4839 | 1.6949 | 1.9359 | 2.9124 | 3.3964 | 3.8794 | 7.7738
6.1566 | 0.0078849 | 0.093954 | 0.10957 | 0.12515 | 0.25078 | 1.1195 | 1.3056 | 1.4912 | 1.5225 | 1.7391 | 1.9864 | 2.9883 | 3.4848 | 3.9804 | 7.9763
6.1578 | 0.008085 | 0.096338 | 0.11235 | 0.12833 | 0.25715 | 1.1479 | 1.3387 | 1.5291 | 1.5612 | 1.7832 | 2.0368 | 3.0641 | 3.5733 | 4.0815 | 8.1787
6.159 | 0.0082848 | 0.098719 | 0.11512 | 0.1315 | 0.2635 | 1.1763 | 1.3718 | 1.5669 | 1.5997 | 1.8272 | 2.0871 | 3.1398 | 3.6616 | 4.1823 | 8.3808
6.1602 | 0.008484 | 0.10109 | 0.11789 | 0.13466 | 0.26984 | 1.2046 | 1.4048 | 1.6045 | 1.6382 | 1.8712 | 2.1373 | 3.2153 | 3.7496 | 4.2829 | 8.5824
6.1614 | 0.0086824 | 0.10346 | 0.12065 | 0.13781 | 0.27615 | 1.2328 | 1.4376 | 1.6421 | 1.6765 | 1.9149 | 2.1873 | 3.2905 | 3.8373 | 4.383 | 8.7831
6.1626 | 0.0088798 | 0.10581 | 0.12339 | 0.14094 | 0.28243 | 1.2608 | 1.4703 | 1.6794 | 1.7146 | 1.9585 | 2.237 | 3.3653 | 3.9245 | 4.4827 | 8.9827
6.1638 | 0.0090758 | 0.10814 | 0.12612 | 0.14405 | 0.28866 | 1.2886 | 1.5028 | 1.7165 | 1.7525 | 2.0017 | 2.2864 | 3.4396 | 4.0112 | 4.5816 | 9.181
6.165 | 0.0092704 | 0.11046 | 0.12882 | 0.14714 | 0.29485 | 1.3162 | 1.535 | 1.7533 | 1.7901 | 2.0446 | 2.3354 | 3.5133 | 4.0972 | 4.6798 | 9.3778
6.1662 | 0.0094631 | 0.11276 | 0.1315 | 0.1502 | 0.30098 | 1.3436 | 1.5669 | 1.7897 | 1.8273 | 2.0871 | 2.384 | 3.5864 | 4.1824 | 4.7772 | 9.5728
6.1674 | 0.0096539 | 0.11503 | 0.13415 | 0.15323 | 0.30705 | 1.3707 | 1.5985 | 1.8258 | 1.8641 | 2.1292 | 2.432 | 3.6587 | 4.2667 | 4.8735 | 9.7658
6.1686 | 0.0098424 | 0.11728 | 0.13677 | 0.15622 | 0.31304 | 1.3975 | 1.6297 | 1.8615 | 1.9005 | 2.1708 | 2.4795 | 3.7301 | 4.35 | 4.9686 | 9.9565
6.1698 | 0.010028 | 0.1195 | 0.13935 | 0.15917 | 0.31896 | 1.4239 | 1.6605 | 1.8966 | 1.9364 | 2.2118 | 2.5264 | 3.8006 | 4.4322 | 5.0626 | 10.1447
6.171 | 0.010212 | 0.12168 | 0.1419 | 0.16208 | 0.32479 | 1.4499 | 1.6909 | 1.9313 | 1.9718 | 2.2523 | 2.5726 | 3.8701 | 4.5133 | 5.1551 | 10.3302
6.1722 | 0.010392 | 0.12383 | 0.14441 | 0.16495 | 0.33053 | 1.4755 | 1.7207 | 1.9654 | 2.0067 | 2.2921 | 2.618 | 3.9385 | 4.593 | 5.2462 | 10.5127
6.1734 | 0.01057 | 0.12594 | 0.14687 | 0.16776 | 0.33617 | 1.5007 | 1.7501 | 1.999 | 2.0409 | 2.3312 | 2.6627 | 4.0057 | 4.6714 | 5.3357 | 10.6921
6.1746 | 0.010743 | 0.12801 | 0.14929 | 0.17052 | 0.3417 | 1.5254 | 1.7789 | 2.0319 | 2.0745 | 2.3695 | 2.7065 | 4.0716 | 4.7482 | 5.4235 | 10.868
6.1758 | 0.010914 | 0.13004 | 0.15165 | 0.17322 | 0.34712 | 1.5496 | 1.8071 | 2.0641 | 2.1074 | 2.4071 | 2.7494 | 4.1361 | 4.8235 | 5.5094 | 11.0402
6.177 | 0.01108 | 0.13203 | 0.15397 | 0.17586 | 0.35241 | 1.5732 | 1.8346 | 2.0955 | 2.1395 | 2.4438 | 2.7913 | 4.1992 | 4.897 | 5.5935 | 11.2086
6.1782 | 0.011243 | 0.13396 | 0.15623 | 0.17844 | 0.35758 | 1.5963 | 1.8615 | 2.1263 | 2.1709 | 2.4796 | 2.8323 | 4.2608 | 4.9688 | 5.6755 | 11.373
6.1794 | 0.011401 | 0.13585 | 0.15842 | 0.18095 | 0.36261 | 1.6187 | 1.8877 | 2.1562 | 2.2014 | 2.5145 | 2.8721 | 4.3207 | 5.0388 | 5.7553 | 11.533
6.1806 | 0.011555 | 0.13768 | 0.16056 | 0.18339 | 0.3675 | 1.6406 | 1.9132 | 2.1853 | 2.2311 | 2.5484 | 2.9108 | 4.379 | 5.1067 | 5.833 | 11.6885
6.1818 | 0.011704 | 0.13946 | 0.16263 | 0.18576 | 0.37224 | 1.6617 | 1.9379 | 2.2135 | 2.2599 | 2.5813 | 2.9484 | 4.4355 | 5.1726 | 5.9082 | 11.8394
6.183 | 0.011848 | 0.14118 | 0.16464 | 0.18805 | 0.37683 | 1.6822 | 1.9618 | 2.2408 | 2.2878 | 2.6131 | 2.9848 | 4.4902 | 5.2364 | 5.9811 | 11.9853
6.1842 | 0.011987 | 0.14284 | 0.16657 | 0.19026 | 0.38126 | 1.702 | 1.9848 | 2.2671 | 2.3147 | 2.6438 | 3.0198 | 4.543 | 5.2979 | 6.0514 | 12.1262
6.1854 | 0.012121 | 0.14443 | 0.16843 | 0.19239 | 0.38552 | 1.721 | 2.007 | 2.2924 | 2.3405 | 2.6734 | 3.0536 | 4.5938 | 5.3572 | 6.119 | 12.2618
6.1866 | 0.01225 | 0.14597 | 0.17022 | 0.19443 | 0.38961 | 1.7393 | 2.0283 | 2.3168 | 2.3654 | 2.7018 | 3.086 | 4.6425 | 5.414 | 6.1839 | 12.3918
6.1878 | 0.012373 | 0.14743 | 0.17193 | 0.19638 | 0.39353 | 1.7567 | 2.0487 | 2.34 | 2.3891 | 2.7289 | 3.117 | 4.6891 | 5.4684 | 6.246 | 12.5163
6.189 | 0.01249 | 0.14883 | 0.17356 | 0.19824 | 0.39725 | 1.7734 | 2.0681 | 2.3622 | 2.4118 | 2.7548 | 3.1465 | 4.7336 | 5.5202 | 6.3052 | 12.6349
6.1902 | 0.012601 | 0.15015 | 0.17511 | 0.20001 | 0.40079 | 1.7892 | 2.0865 | 2.3833 | 2.4333 | 2.7793 | 3.1746 | 4.7757 | 5.5694 | 6.3614 | 12.7475
6.1914 | 0.012707 | 0.15141 | 0.17657 | 0.20168 | 0.40414 | 1.8041 | 2.1039 | 2.4032 | 2.4536 | 2.8025 | 3.2011 | 4.8156 | 5.6159 | 6.4145 | 12.8539
6.1926 | 0.012806 | 0.15259 | 0.17794 | 0.20325 | 0.40729 | 1.8182 | 2.1203 | 2.4219 | 2.4727 | 2.8243 | 3.226 | 4.8531 | 5.6596 | 6.4645 | 12.9541
6.1938 | 0.012898 | 0.15369 | 0.17923 | 0.20472 | 0.41023 | 1.8313 | 2.1357 | 2.4394 | 2.4906 | 2.8448 | 3.2493 | 4.8882 | 5.7005 | 6.5112 | 13.0477
6.195 | 0.012984 | 0.15471 | 0.18043 | 0.20608 | 0.41297 | 1.8435 | 2.1499 | 2.4556 | 2.5072 | 2.8637 | 3.271 | 4.9208 | 5.7385 | 6.5546 | 13.1347
6.1962 | 0.013063 | 0.15566 | 0.18153 | 0.20734 | 0.41549 | 1.8548 | 2.163 | 2.4706 | 2.5225 | 2.8812 | 3.291 | 4.9508 | 5.7736 | 6.5947 | 13.2149
6.1974 | 0.013136 | 0.15652 | 0.18253 | 0.20849 | 0.4178 | 1.8651 | 2.175 | 2.4843 | 2.5365 | 2.8972 | 3.3092 | 4.9783 | 5.8056 | 6.6313 | 13.2882
6.1986 | 0.013201 | 0.1573 | 0.18344 | 0.20953 | 0.41988 | 1.8744 | 2.1859 | 2.4967 | 2.5491 | 2.9116 | 3.3257 | 5.0031 | 5.8346 | 6.6643 | 13.3545
6.1998 | 0.01326 | 0.158 | 0.18426 | 0.21046 | 0.42174 | 1.8827 | 2.1955 | 2.5078 | 2.5604 | 2.9245 | 3.3404 | 5.0253 | 5.8604 | 6.6938 | 13.4136
6.201 | 0.013311 | 0.15861 | 0.18497 | 0.21127 | 0.42337 | 1.89 | 2.204 | 2.5175 | 2.5703 | 2.9358 | 3.3533 | 5.0447 | 5.883 | 6.7197 | 13.4654
6.2022 | 0.013355 | 0.15913 | 0.18558 | 0.21197 | 0.42476 | 1.8962 | 2.2113 | 2.5258 | 2.5788 | 2.9455 | 3.3644 | 5.0613 | 5.9024 | 6.7419 | 13.5098
6.2034 | 0.013392 | 0.15957 | 0.18609 | 0.21255 | 0.42592 | 1.9014 | 2.2173 | 2.5327 | 2.5858 | 2.9536 | 3.3736 | 5.0752 | 5.9186 | 6.7603 | 13.5468
6.2046 | 0.01342 | 0.15991 | 0.18649 | 0.21301 | 0.42685 | 1.9055 | 2.2221 | 2.5382 | 2.5914 | 2.96 | 3.3809 | 5.0862 | 5.9314 | 6.7749 | 13.5761
6.2058 | 0.013442 | 0.16017 | 0.18679 | 0.21335 | 0.42753 | 1.9085 | 2.2257 | 2.5422 | 2.5956 | 2.9647 | 3.3863 | 5.0943 | 5.9408 | 6.7857 | 13.5977
6.207 | 0.013456 | 0.16033 | 0.18698 | 0.21357 | 0.42796 | 1.9105 | 2.228 | 2.5448 | 2.5982 | 2.9677 | 3.3897 | 5.0995 | 5.9469 | 6.7926 | 13.6116
6.2082 | 0.013462 | 0.1604 | 0.18706 | 0.21366 | 0.42815 | 1.9113 | 2.2289 | 2.5459 | 2.5993 | 2.969 | 3.3912 | 5.1017 | 5.9495 | 6.7956 | 13.6176
6.2094 | 0.01346 | 0.16038 | 0.18703 | 0.21363 | 0.42809 | 1.911 | 2.2286 | 2.5456 | 2.599 | 2.9686 | 3.3908 | 5.101 | 5.9487 | 6.7947 | 13.6157
6.2106 | 0.01345 | 0.16026 | 0.1869 | 0.21348 | 0.42778 | 1.9097 | 2.227 | 2.5437 | 2.5971 | 2.9664 | 3.3883 | 5.0973 | 5.9444 | 6.7897 | 13.6058
6.2118 | 0.013432 | 0.16005 | 0.18665 | 0.21319 | 0.42722 | 1.9071 | 2.2241 | 2.5404 | 2.5937 | 2.9625 | 3.3838 | 5.0906 | 5.9365 | 6.7808 | 13.5878
6.213 | 0.013406 | 0.15975 | 0.18629 | 0.21279 | 0.4264 | 1.9035 | 2.2198 | 2.5355 | 2.5887 | 2.9568 | 3.3774 | 5.0808 | 5.9252 | 6.7678 | 13.5618
6.2142 | 0.013373 | 0.15934 | 0.18582 | 0.21225 | 0.42532 | 1.8987 | 2.2142 | 2.5291 | 2.5822 | 2.9494 | 3.3688 | 5.068 | 5.9102 | 6.7507 | 13.5277
6.2154 | 0.013331 | 0.15885 | 0.18524 | 0.21159 | 0.42399 | 1.8927 | 2.2073 | 2.5212 | 2.5741 | 2.9402 | 3.3583 | 5.0522 | 5.8917 | 6.7296 | 13.4853
6.2166 | 0.013281 | 0.15825 | 0.18455 | 0.21079 | 0.4224 | 1.8857 | 2.199 | 2.5117 | 2.5645 | 2.9292 | 3.3457 | 5.0332 | 5.8697 | 6.7044 | 13.4348
6.2178 | 0.013223 | 0.15756 | 0.18374 | 0.20987 | 0.42056 | 1.8774 | 2.1894 | 2.5008 | 2.5532 | 2.9163 | 3.3311 | 5.0112 | 5.844 | 6.6751 | 13.3761
6.219 | 0.013157 | 0.15677 | 0.18282 | 0.20882 | 0.41845 | 1.868 | 2.1784 | 2.4882 | 2.5405 | 2.9017 | 3.3144 | 4.9861 | 5.8147 | 6.6417 | 13.3091
6.2202 | 0.013082 | 0.15588 | 0.18179 | 0.20764 | 0.41609 | 1.8575 | 2.1661 | 2.4742 | 2.5261 | 2.8853 | 3.2957 | 4.958 | 5.7819 | 6.6041 | 13.2339
6.2214 | 0.013 | 0.1549 | 0.18064 | 0.20633 | 0.41346 | 1.8457 | 2.1525 | 2.4586 | 2.5102 | 2.8672 | 3.2749 | 4.9267 | 5.7454 | 6.5625 | 13.1505
6.2226 | 0.012909 | 0.15382 | 0.17938 | 0.20489 | 0.41058 | 1.8329 | 2.1375 | 2.4415 | 2.4927 | 2.8472 | 3.2521 | 4.8924 | 5.7054 | 6.5168 | 13.0588
6.2238 | 0.01281 | 0.15264 | 0.17801 | 0.20333 | 0.40744 | 1.8189 | 2.1211 | 2.4228 | 2.4736 | 2.8254 | 3.2272 | 4.855 | 5.6618 | 6.4669 | 12.9589
6.225 | 0.012704 | 0.15137 | 0.17653 | 0.20163 | 0.40405 | 1.8037 | 2.1034 | 2.4026 | 2.453 | 2.8019 | 3.2003 | 4.8145 | 5.6146 | 6.413 | 12.8509
6.2262 | 0.012589 | 0.15 | 0.17493 | 0.19981 | 0.40039 | 1.7874 | 2.0844 | 2.3809 | 2.4308 | 2.7765 | 3.1714 | 4.771 | 5.5638 | 6.3551 | 12.7347
6.2274 | 0.012466 | 0.14854 | 0.17322 | 0.19786 | 0.39649 | 1.77 | 2.0641 | 2.3576 | 2.4071 | 2.7494 | 3.1404 | 4.7244 | 5.5095 | 6.293 | 12.6104
6.2286 | 0.012335 | 0.14698 | 0.17141 | 0.19578 | 0.39232 | 1.7514 | 2.0424 | 2.3329 | 2.3818 | 2.7206 | 3.1075 | 4.6748 | 5.4517 | 6.227 | 12.4781
6.2298 | 0.012196 | 0.14533 | 0.16948 | 0.19358 | 0.38791 | 1.7317 | 2.0194 | 2.3066 | 2.355 | 2.69 | 3.0725 | 4.6222 | 5.3903 | 6.1569 | 12.3377
6.231 | 0.01205 | 0.14358 | 0.16744 | 0.19125 | 0.38325 | 1.7109 | 1.9952 | 2.2789 | 2.3267 | 2.6576 | 3.0356 | 4.5666 | 5.3255 | 6.0829 | 12.1894
6.2322 | 0.011895 | 0.14174 | 0.16529 | 0.1888 | 0.37834 | 1.6889 | 1.9696 | 2.2497 | 2.2969 | 2.6236 | 2.9967 | 4.5081 | 5.2573 | 6.005 | 12.0332
6.2334 | 0.011733 | 0.13981 | 0.16304 | 0.18623 | 0.37318 | 1.6659 | 1.9428 | 2.219 | 2.2656 | 2.5878 | 2.9558 | 4.4467 | 5.1856 | 5.9231 | 11.8692
6.2346 | 0.011563 | 0.13779 | 0.16068 | 0.18353 | 0.36778 | 1.6418 | 1.9146 | 2.1869 | 2.2328 | 2.5504 | 2.9131 | 4.3823 | 5.1106 | 5.8374 | 11.6974
6.2358 | 0.011386 | 0.13567 | 0.15822 | 0.18072 | 0.36214 | 1.6166 | 1.8853 | 2.1534 | 2.1986 | 2.5112 | 2.8684 | 4.3151 | 5.0322 | 5.7479 | 11.518
6.237 | 0.011201 | 0.13347 | 0.15565 | 0.17779 | 0.35626 | 1.5904 | 1.8547 | 2.1184 | 2.1629 | 2.4705 | 2.8218 | 4.2451 | 4.9506 | 5.6546 | 11.3311
6.2382 | 0.011009 | 0.13118 | 0.15298 | 0.17474 | 0.35015 | 1.5631 | 1.8229 | 2.0821 | 2.1258 | 2.4281 | 2.7734 | 4.1723 | 4.8656 | 5.5576 | 11.1367
6.2394 | 0.01081 | 0.1288 | 0.15021 | 0.17157 | 0.34381 | 1.5348 | 1.7899 | 2.0444 | 2.0873 | 2.3841 | 2.7232 | 4.0967 | 4.7775 | 5.4569 | 10.935
6.2406 | 0.010603 | 0.12634 | 0.14734 | 0.16829 | 0.33724 | 1.5055 | 1.7557 | 2.0053 | 2.0474 | 2.3386 | 2.6712 | 4.0184 | 4.6862 | 5.3527 | 10.7261
6.2418 | 0.01039 | 0.1238 | 0.14437 | 0.1649 | 0.33045 | 1.4752 | 1.7203 | 1.9649 | 2.0062 | 2.2915 | 2.6174 | 3.9375 | 4.5918 | 5.2449 | 10.5101
6.243 | 0.010169 | 0.12117 | 0.14131 | 0.16141 | 0.32344 | 1.4439 | 1.6838 | 1.9233 | 1.9636 | 2.2429 | 2.5618 | 3.854 | 4.4944 | 5.1336 | 10.2871
6.2442 | 0.009942 | 0.11847 | 0.13815 | 0.1578 | 0.31621 | 1.4116 | 1.6462 | 1.8803 | 1.9197 | 2.1928 | 2.5046 | 3.7679 | 4.394 | 5.0189 | 10.0572
6.2454 | 0.0097082 | 0.11568 | 0.1349 | 0.15409 | 0.30877 | 1.3784 | 1.6075 | 1.8361 | 1.8746 | 2.1412 | 2.4457 | 3.6792 | 4.2907 | 4.9009 | 9.8207
6.2466 | 0.0094679 | 0.11282 | 0.13156 | 0.15027 | 0.30113 | 1.3443 | 1.5677 | 1.7906 | 1.8282 | 2.0882 | 2.3852 | 3.5882 | 4.1845 | 4.7796 | 9.5776
6.2478 | 0.0092212 | 0.10988 | 0.12814 | 0.14636 | 0.29329 | 1.3093 | 1.5268 | 1.744 | 1.7806 | 2.0338 | 2.323 | 3.4947 | 4.0755 | 4.6551 | 9.3281
6.249 | 0.0089684 | 0.10686 | 0.12462 | 0.14235 | 0.28525 | 1.2734 | 1.485 | 1.6962 | 1.7318 | 1.978 | 2.2593 | 3.3989 | 3.9637 | 4.5274 | 9.0724
6.2502 | 0.0087096 | 0.10378 | 0.12103 | 0.13824 | 0.27701 | 1.2366 | 1.4421 | 1.6472 | 1.6818 | 1.921 | 2.1941 | 3.3008 | 3.8493 | 4.3968 | 8.8106
6.2514 | 0.008445 | 0.10063 | 0.11735 | 0.13404 | 0.2686 | 1.199 | 1.3983 | 1.5972 | 1.6307 | 1.8626 | 2.1275 | 3.2005 | 3.7324 | 4.2632 | 8.5429
6.2526 | 0.0081747 | 0.097406 | 0.11359 | 0.12975 | 0.26 | 1.1607 | 1.3535 | 1.546 | 1.5785 | 1.803 | 2.0594 | 3.0981 | 3.6129 | 4.1267 | 8.2694
6.2538 | 0.0078988 | 0.09412 | 0.10976 | 0.12537 | 0.25123 | 1.1215 | 1.3079 | 1.4939 | 1.5252 | 1.7421 | 1.9899 | 2.9935 | 3.491 | 3.9875 | 7.9904
6.255 | 0.0076177 | 0.09077 | 0.10585 | 0.12091 | 0.24228 | 1.0816 | 1.2613 | 1.4407 | 1.4709 | 1.6801 | 1.9191 | 2.887 | 3.3668 | 3.8456 | 7.706
6.2562 | 0.0073314 | 0.087359 | 0.10188 | 0.11636 | 0.23318 | 1.0409 | 1.2139 | 1.3866 | 1.4157 | 1.617 | 1.8469 | 2.7785 | 3.2402 | 3.701 | 7.4164
6.2574 | 0.0070402 | 0.083889 | 0.09783 | 0.11174 | 0.22392 | 0.99959 | 1.1657 | 1.3315 | 1.3594 | 1.5528 | 1.7736 | 2.6681 | 3.1115 | 3.554 | 7.1218
6.2586 | 0.0067443 | 0.080363 | 0.093717 | 0.10705 | 0.21451 | 0.95757 | 1.1167 | 1.2755 | 1.3023 | 1.4875 | 1.699 | 2.556 | 2.9807 | 3.4046 | 6.8225
6.2598 | 0.0064438 | 0.076782 | 0.089542 | 0.10228 | 0.20495 | 0.91491 | 1.0669 | 1.2187 | 1.2443 | 1.4212 | 1.6233 | 2.4421 | 2.8479 | 3.2529 | 6.5185
6.261 | 0.0061389 | 0.07315 | 0.085306 | 0.097438 | 0.19525 | 0.87163 | 1.0165 | 1.161 | 1.1854 | 1.354 | 1.5465 | 2.3266 | 2.7132 | 3.0991 | 6.2101
6.2622 | 0.00583 | 0.069468 | 0.081012 | 0.092534 | 0.18543 | 0.82776 | 0.96532 | 1.1026 | 1.1257 | 1.2858 | 1.4687 | 2.2095 | 2.5766 | 2.9431 | 5.8976
6.2634 | 0.0055171 | 0.06574 | 0.076665 | 0.087567 | 0.17547 | 0.78333 | 0.91351 | 1.0434 | 1.0653 | 1.2168 | 1.3899 | 2.0909 | 2.4384 | 2.7851 | 5.581
6.2646 | 0.0052005 | 0.061967 | 0.072265 | 0.082542 | 0.1654 | 0.73838 | 0.86109 | 0.98355 | 1.0042 | 1.147 | 1.3101 | 1.9709 | 2.2984 | 2.6253 | 5.2608
6.2658 | 0.0048804 | 0.058153 | 0.067817 | 0.077462 | 0.15522 | 0.69293 | 0.80809 | 0.92301 | 0.94237 | 1.0764 | 1.2295 | 1.8496 | 2.157 | 2.4637 | 4.937
6.267 | 0.004557 | 0.0543 | 0.063324 | 0.072329 | 0.14494 | 0.64702 | 0.75454 | 0.86185 | 0.87993 | 1.0051 | 1.148 | 1.727 | 2.014 | 2.3005 | 4.6099
6.2682 | 0.0042306 | 0.050411 | 0.058788 | 0.067148 | 0.13456 | 0.60068 | 0.7005 | 0.80012 | 0.81691 | 0.93308 | 1.0658 | 1.6033 | 1.8698 | 2.1357 | 4.2797
6.2694 | 0.0039014 | 0.046487 | 0.054213 | 0.061923 | 0.12409 | 0.55393 | 0.64598 | 0.73785 | 0.75333 | 0.86047 | 0.98284 | 1.4786 | 1.7243 | 1.9695 | 3.9466
6.2706 | 0.0035695 | 0.042533 | 0.049602 | 0.056656 | 0.11353 | 0.50681 | 0.59104 | 0.67509 | 0.68926 | 0.78728 | 0.89924 | 1.3528 | 1.5776 | 1.802 | 3.6109
6.2718 | 0.0032353 | 0.038551 | 0.044958 | 0.051351 | 0.1029 | 0.45936 | 0.5357 | 0.61189 | 0.62472 | 0.71357 | 0.81505 | 1.2261 | 1.4299 | 1.6333 | 3.2728
6.273 | 0.002899 | 0.034544 | 0.040284 | 0.046013 | 0.092205 | 0.41161 | 0.48001 | 0.54828 | 0.55978 | 0.63939 | 0.73032 | 1.0987 | 1.2813 | 1.4635 | 2.9326
6.2742 | 0.0025608 | 0.030513 | 0.035584 | 0.040645 | 0.081447 | 0.36359 | 0.42401 | 0.48431 | 0.49447 | 0.56479 | 0.64511 | 0.9705 | 1.1318 | 1.2927 | 2.5905
6.2754 | 0.0022209 | 0.026463 | 0.030861 | 0.03525 | 0.070637 | 0.31533 | 0.36773 | 0.42003 | 0.42884 | 0.48983 | 0.55949 | 0.84168 | 0.98156 | 1.1211 | 2.2466
6.2766 | 0.0018796 | 0.022396 | 0.026118 | 0.029833 | 0.059781 | 0.26687 | 0.31122 | 0.35548 | 0.36294 | 0.41455 | 0.47351 | 0.71233 | 0.83071 | 0.94885 | 1.9014
6.2778 | 0.0015371 | 0.018315 | 0.021359 | 0.024397 | 0.048888 | 0.21824 | 0.25451 | 0.2907 | 0.2968 | 0.33901 | 0.38722 | 0.58253 | 0.67934 | 0.77595 | 1.5549
6.279 | 0.0011936 | 0.014223 | 0.016587 | 0.018946 | 0.037965 | 0.16948 | 0.19764 | 0.22575 | 0.23049 | 0.26326 | 0.3007 | 0.45237 | 0.52755 | 0.60257 | 1.2075
6.2802 | 0.0008495 | 0.010122 | 0.011805 | 0.013483 | 0.027019 | 0.12062 | 0.14066 | 0.16066 | 0.16403 | 0.18736 | 0.21401 | 0.32195 | 0.37545 | 0.42884 | 0.85935
6.2814 | 0.00050489 | 0.0060161 | 0.0070159 | 0.0080137 | 0.016058 | 0.071686 | 0.083599 | 0.095488 | 0.097492 | 0.11136 | 0.12719 | 0.19135 | 0.22315 | 0.25488 | 0.51075
6.2826 | 0.00016006 | 0.0019073 | 0.0022242 | 0.0025405 | 0.0050909 | 0.022726 | 0.026503 | 0.030272 | 0.030907 | 0.035303 | 0.040323 | 0.060662 | 0.070742 | 0.080803 | 0.16192
6.2838 | -0.00018475 | -0.0022014 | -0.0025672 | -0.0029323 | -0.005876 | -0.026231 | -0.03059 | -0.03494 | -0.035674 | -0.040747 | -0.046542 | -0.070016 | -0.081652 | -0.093264 | -0.18689
6.285 | -0.0005293 | -0.0063069 | -0.007355 | -0.008401 | -0.016835 | -0.075151 | -0.08764 | -0.1001 | -0.1022 | -0.11674 | -0.13334 | -0.2006 | -0.23393 | -0.2672 | -0.53543
6.2862 | -0.00087334 | -0.010406 | -0.012136 | -0.013862 | -0.027777 | -0.124 | -0.14461 | -0.16517 | -0.16864 | -0.19262 | -0.22001 | -0.33098 | -0.38599 | -0.44088 | -0.88347
6.2874 | -0.0012166 | -0.014497 | -0.016906 | -0.019311 | -0.038696 | -0.17274 | -0.20145 | -0.2301 | -0.23493 | -0.26834 | -0.3065 | -0.46109 | -0.53772 | -0.61419 | -1.2308
6.2886 | -0.001559 | -0.018576 | -0.021663 | -0.024744 | -0.049584 | -0.22135 | -0.25813 | -0.29484 | -0.30103 | -0.34384 | -0.39274 | -0.59083 | -0.68901 | -0.787 | -1.577
6.2898 | -0.0019001 | -0.022641 | -0.026403 | -0.030158 | -0.060433 | -0.26978 | -0.31461 | -0.35935 | -0.36689 | -0.41907 | -0.47867 | -0.7201 | -0.83976 | -0.95919 | -1.9221
6.291 | -0.0022397 | -0.026688 | -0.031123 | -0.035549 | -0.071235 | -0.318 | -0.37085 | -0.42359 | -0.43247 | -0.49398 | -0.56423 | -0.84882 | -0.98987 | -1.1306 | -2.2657
6.2922 | -0.0025777 | -0.030714 | -0.035819 | -0.040913 | -0.081984 | -0.36598 | -0.4268 | -0.4875 | -0.49773 | -0.56851 | -0.64937 | -0.97689 | -1.1392 | -1.3012 | -2.6075
6.2934 | -0.0029137 | -0.034718 | -0.040488 | -0.046246 | -0.092671 | -0.41369 | -0.48244 | -0.55105 | -0.56261 | -0.64262 | -0.73401 | -1.1042 | -1.2877 | -1.4709 | -2.9474
6.2946 | -0.0032475 | -0.038696 | -0.045127 | -0.051545 | -0.10329 | -0.46109 | -0.53772 | -0.61419 | -0.62708 | -0.71626 | -0.81812 | -1.2308 | -1.4353 | -1.6394 | -3.2852
6.2958 | -0.003579 | -0.042646 | -0.049733 | -0.056805 | -0.11383 | -0.50815 | -0.5926 | -0.67688 | -0.69108 | -0.78936 | -0.90162 | -1.3564 | -1.5818 | -1.8067 | -3.6205
6.297 | -0.0039078 | -0.046564 | -0.054302 | -0.062025 | -0.12429 | -0.55484 | -0.64705 | -0.73907 | -0.75457 | -0.86188 | -0.98446 | -1.481 | -1.7271 | -1.9727 | -3.9531
6.2982 | -0.0042338 | -0.050448 | -0.058832 | -0.067199 | -0.13466 | -0.60113 | -0.70102 | -0.80072 | -0.81752 | -0.93378 | -1.0666 | -1.6045 | -1.8712 | -2.1373 | -4.2829
6.2994 | -0.0045567 | -0.054296 | -0.063319 | -0.072324 | -0.14493 | -0.64697 | -0.75449 | -0.86179 | -0.87987 | -1.005 | -1.1479 | -1.7269 | -2.0139 | -2.3003 | -4.6095
6.3006 | -0.0048763 | -0.058104 | -0.06776 | -0.077397 | -0.15509 | -0.69235 | -0.80741 | -0.92223 | -0.94158 | -1.0755 | -1.2284 | -1.848 | -2.1552 | -2.4616 | -4.9328
6.3018 | -0.0051924 | -0.061871 | -0.072153 | -0.082414 | -0.16515 | -0.73723 | -0.85975 | -0.98202 | -1.0026 | -1.1452 | -1.3081 | -1.9678 | -2.2949 | -2.6212 | -5.2526
6.303 | -0.0055048 | -0.065593 | -0.076493 | -0.087372 | -0.17508 | -0.78158 | -0.91147 | -1.0411 | -1.0629 | -1.2141 | -1.3868 | -2.0862 | -2.4329 | -2.7789 | -5.5686
6.3042 | -0.0058132 | -0.069268 | -0.080779 | -0.092267 | -0.18489 | -0.82538 | -0.96254 | -1.0994 | -1.1225 | -1.2821 | -1.4645 | -2.2031 | -2.5692 | -2.9346 | -5.8806
6.3054 | -0.0061175 | -0.072894 | -0.085007 | -0.097097 | -0.19457 | -0.86858 | -1.0129 | -1.157 | -1.1812 | -1.3492 | -1.5411 | -2.3184 | -2.7037 | -3.0882 | -6.1884
6.3066 | -0.0064174 | -0.076468 | -0.089175 | -0.10186 | -0.20411 | -0.91116 | -1.0626 | -1.2137 | -1.2392 | -1.4154 | -1.6167 | -2.4321 | -2.8363 | -3.2396 | -6.4918
6.3078 | -0.0067128 | -0.079987 | -0.09328 | -0.10655 | -0.2135 | -0.9531 | -1.1115 | -1.2696 | -1.2962 | -1.4805 | -1.6911 | -2.544 | -2.9668 | -3.3887 | -6.7906
6.309 | -0.0070034 | -0.08345 | -0.097318 | -0.11116 | -0.22275 | -0.99437 | -1.1596 | -1.3245 | -1.3523 | -1.5446 | -1.7643 | -2.6542 | -3.0953 | -3.5354 | -7.0846
6.3102 | -0.0072891 | -0.086854 | -0.10129 | -0.11569 | -0.23183 | -1.0349 | -1.2069 | -1.3786 | -1.4075 | -1.6076 | -1.8363 | -2.7625 | -3.2215 | -3.6797 | -7.3736
6.3114 | -0.0075697 | -0.090198 | -0.10519 | -0.12015 | -0.24076 | -1.0748 | -1.2534 | -1.4316 | -1.4617 | -1.6695 | -1.907 | -2.8688 | -3.3455 | -3.8213 | -7.6574
6.3126 | -0.0078449 | -0.093477 | -0.10901 | -0.12451 | -0.24951 | -1.1138 | -1.2989 | -1.4837 | -1.5148 | -1.7302 | -1.9763 | -2.9731 | -3.4672 | -3.9603 | -7.9359
6.3138 | -0.0081147 | -0.096692 | -0.11276 | -0.1288 | -0.25809 | -1.1521 | -1.3436 | -1.5347 | -1.5669 | -1.7897 | -2.0443 | -3.0753 | -3.5864 | -4.0964 | -8.2087
6.315 | -0.0083788 | -0.099839 | -0.11643 | -0.13299 | -0.26649 | -1.1896 | -1.3873 | -1.5846 | -1.6179 | -1.848 | -2.1108 | -3.1754 | -3.7031 | -4.2298 | -8.4759
6.3162 | -0.008637 | -0.10292 | -0.12002 | -0.13709 | -0.27471 | -1.2263 | -1.4301 | -1.6335 | -1.6678 | -1.9049 | -2.1759 | -3.2733 | -3.8173 | -4.3601 | -8.7372
6.3174 | -0.0088893 | -0.10592 | -0.12352 | -0.14109 | -0.28273 | -1.2621 | -1.4719 | -1.6812 | -1.7165 | -1.9606 | -2.2394 | -3.3689 | -3.9288 | -4.4875 | -8.9924
6.3186 | -0.0091355 | -0.10886 | -0.12694 | -0.145 | -0.29056 | -1.2971 | -1.5126 | -1.7278 | -1.764 | -2.0149 | -2.3014 | -3.4622 | -4.0376 | -4.6118 | -9.2414
6.3198 | -0.0093753 | -0.11171 | -0.13028 | -0.1488 | -0.29819 | -1.3311 | -1.5523 | -1.7731 | -1.8103 | -2.0678 | -2.3618 | -3.5531 | -4.1435 | -4.7328 | -9.484
6.321 | -0.0096087 | -0.11449 | -0.13352 | -0.15251 | -0.30561 | -1.3643 | -1.591 | -1.8173 | -1.8554 | -2.1192 | -2.4206 | -3.6415 | -4.2467 | -4.8506 | -9.7201
6.3222 | -0.0098355 | -0.1172 | -0.13667 | -0.15611 | -0.31282 | -1.3965 | -1.6285 | -1.8601 | -1.8992 | -2.1693 | -2.4778 | -3.7275 | -4.3469 | -4.9651 | -9.9495
6.3234 | -0.010056 | -0.11982 | -0.13973 | -0.1596 | -0.31982 | -1.4277 | -1.665 | -1.9018 | -1.9417 | -2.2178 | -2.5332 | -3.8109 | -4.4442 | -5.0762 | -10.1721
6.3246 | -0.010269 | -0.12236 | -0.14269 | -0.16299 | -0.3266 | -1.458 | -1.7003 | -1.9421 | -1.9828 | -2.2648 | -2.5869 | -3.8917 | -4.5384 | -5.1839 | -10.3878
6.3258 | -0.010475 | -0.12482 | -0.14556 | -0.16626 | -0.33316 | -1.4873 | -1.7344 | -1.9811 | -2.0227 | -2.3103 | -2.6389 | -3.9699 | -4.6296 | -5.288 | -10.5965
6.327 | -0.010674 | -0.12719 | -0.14833 | -0.16942 | -0.3395 | -1.5156 | -1.7674 | -2.0188 | -2.0611 | -2.3543 | -2.6891 | -4.0454 | -4.7176 | -5.3885 | -10.798
6.3282 | -0.010866 | -0.12948 | -0.15099 | -0.17247 | -0.3456 | -1.5428 | -1.7992 | -2.0551 | -2.0982 | -2.3966 | -2.7374 | -4.1181 | -4.8025 | -5.4854 | -10.9922
6.3294 | -0.011051 | -0.13168 | -0.15356 | -0.1754 | -0.35148 | -1.569 | -1.8298 | -2.09 | -2.1339 | -2.4373 | -2.7839 | -4.1881 | -4.8841 | -5.5787 | -11.179
6.3306 | -0.011228 | -0.13379 | -0.15602 | -0.17821 | -0.35712 | -1.5942 | -1.8591 | -2.1235 | -2.1681 | -2.4764 | -2.8286 | -4.2553 | -4.9624 | -5.6682 | -11.3583
6.3318 | -0.011398 | -0.13581 | -0.15838 | -0.18091 | -0.36252 | -1.6183 | -1.8872 | -2.1556 | -2.2009 | -2.5139 | -2.8714 | -4.3196 | -5.0375 | -5.7539 | -11.53
6.333 | -0.01156 | -0.13775 | -0.16064 | -0.18348 | -0.36768 | -1.6413 | -1.9141 | -2.1863 | -2.2322 | -2.5496 | -2.9122 | -4.3811 | -5.1092 | -5.8358 | -11.6941
6.3342 | -0.011715 | -0.13959 | -0.16279 | -0.18594 | -0.37259 | -1.6633 | -1.9397 | -2.2155 | -2.262 | -2.5837 | -2.9512 | -4.4397 | -5.1775 | -5.9138 | -11.8505
6.3354 | -0.011862 | -0.14134 | -0.16483 | -0.18827 | -0.37726 | -1.6841 | -1.964 | -2.2433 | -2.2904 | -2.6161 | -2.9882 | -4.4953 | -5.2424 | -5.9879 | -11.999
6.3366 | -0.012001 | -0.143 | -0.16676 | -0.19047 | -0.38169 | -1.7039 | -1.987 | -2.2696 | -2.3172 | -2.6468 | -3.0232 | -4.548 | -5.3038 | -6.0581 | -12.1397
6.3378 | -0.012132 | -0.14456 | -0.16858 | -0.19256 | -0.38586 | -1.7225 | -2.0088 | -2.2944 | -2.3426 | -2.6757 | -3.0563 | -4.5978 | -5.3618 | -6.1244 | -12.2725
6.339 | -0.012255 | -0.14603 | -0.1703 | -0.19451 | -0.38978 | -1.74 | -2.0292 | -2.3178 | -2.3664 | -2.7029 | -3.0873 | -4.6445 | -5.4164 | -6.1866 | -12.3972
6.3402 | -0.012371 | -0.1474 | -0.1719 | -0.19635 | -0.39345 | -1.7564 | -2.0483 | -2.3396 | -2.3887 | -2.7284 | -3.1164 | -4.6883 | -5.4674 | -6.2449 | -12.514
6.3414 | -0.012478 | -0.14868 | -0.17339 | -0.19805 | -0.39687 | -1.7717 | -2.0661 | -2.3599 | -2.4094 | -2.7521 | -3.1435 | -4.729 | -5.5149 | -6.2991 | -12.6227
6.3426 | -0.012577 | -0.14987 | -0.17477 | -0.19963 | -0.40003 | -1.7858 | -2.0826 | -2.3787 | -2.4286 | -2.774 | -3.1685 | -4.7667 | -5.5588 | -6.3494 | -12.7233
6.3438 | -0.012669 | -0.15096 | -0.17605 | -0.20108 | -0.40294 | -1.7988 | -2.0977 | -2.396 | -2.4463 | -2.7942 | -3.1916 | -4.8013 | -5.5992 | -6.3955 | -12.8158
6.345 | -0.012752 | -0.15195 | -0.1772 | -0.20241 | -0.4056 | -1.8106 | -2.1115 | -2.4118 | -2.4624 | -2.8126 | -3.2126 | -4.833 | -5.6361 | -6.4376 | -12.9002
6.3462 | -0.012828 | -0.15285 | -0.17825 | -0.2036 | -0.40799 | -1.8213 | -2.124 | -2.4261 | -2.477 | -2.8292 | -3.2316 | -4.8615 | -5.6694 | -6.4757 | -12.9765
6.3474 | -0.012895 | -0.15365 | -0.17919 | -0.20467 | -0.41014 | -1.8309 | -2.1352 | -2.4388 | -2.49 | -2.8441 | -3.2486 | -4.8871 | -5.6992 | -6.5097 | -13.0446
6.3486 | -0.012954 | -0.15436 | -0.18001 | -0.20561 | -0.41202 | -1.8393 | -2.145 | -2.45 | -2.5014 | -2.8572 | -3.2635 | -4.9095 | -5.7254 | -6.5397 | -13.1047
6.3498 | -0.013006 | -0.15497 | -0.18073 | -0.20643 | -0.41366 | -1.8466 | -2.1535 | -2.4597 | -2.5113 | -2.8685 | -3.2764 | -4.929 | -5.7481 | -6.5656 | -13.1566
6.351 | -0.013049 | -0.15549 | -0.18133 | -0.20712 | -0.41504 | -1.8528 | -2.1607 | -2.4679 | -2.5197 | -2.8781 | -3.2874 | -4.9454 | -5.7673 | -6.5874 | -13.2004
6.3522 | -0.013085 | -0.15591 | -0.18182 | -0.20768 | -0.41616 | -1.8578 | -2.1665 | -2.4746 | -2.5265 | -2.8859 | -3.2963 | -4.9588 | -5.7829 | -6.6053 | -13.2362
6.3534 | -0.013112 | -0.15624 | -0.1822 | -0.20811 | -0.41703 | -1.8617 | -2.1711 | -2.4798 | -2.5318 | -2.8919 | -3.3032 | -4.9692 | -5.795 | -6.6192 | -13.264
6.3546 | -0.013132 | -0.15647 | -0.18247 | -0.20842 | -0.41766 | -1.8645 | -2.1743 | -2.4835 | -2.5356 | -2.8962 | -3.3081 | -4.9767 | -5.8037 | -6.6291 | -13.2838
6.3558 | -0.013143 | -0.15661 | -0.18264 | -0.20861 | -0.41803 | -1.8661 | -2.1762 | -2.4857 | -2.5379 | -2.8988 | -3.3111 | -4.9811 | -5.8089 | -6.635 | -13.2957
6.357 | -0.013147 | -0.15666 | -0.18269 | -0.20867 | -0.41816 | -1.8667 | -2.1769 | -2.4865 | -2.5387 | -2.8997 | -3.3121 | -4.9826 | -5.8106 | -6.637 | -13.2997
6.3582 | -0.013144 | -0.15661 | -0.18264 | -0.20862 | -0.41804 | -1.8662 | -2.1763 | -2.4858 | -2.5379 | -2.8989 | -3.3111 | -4.9812 | -5.809 | -6.6351 | -13.296
6.3594 | -0.013132 | -0.15648 | -0.18248 | -0.20843 | -0.41768 | -1.8646 | -2.1744 | -2.4836 | -2.5358 | -2.8964 | -3.3083 | -4.9769 | -5.804 | -6.6294 | -13.2845
6.3606 | -0.013113 | -0.15625 | -0.18222 | -0.20813 | -0.41708 | -1.8619 | -2.1713 | -2.4801 | -2.5321 | -2.8922 | -3.3035 | -4.9697 | -5.7956 | -6.6198 | -13.2653
6.3618 | -0.013087 | -0.15594 | -0.18185 | -0.20772 | -0.41624 | -1.8581 | -2.1669 | -2.4751 | -2.527 | -2.8864 | -3.2969 | -4.9597 | -5.7839 | -6.6065 | -13.2386
6.363 | -0.013053 | -0.15554 | -0.18138 | -0.20718 | -0.41516 | -1.8533 | -2.1613 | -2.4687 | -2.5205 | -2.8789 | -3.2884 | -4.9469 | -5.769 | -6.5894 | -13.2044
6.3642 | -0.013012 | -0.15505 | -0.18081 | -0.20653 | -0.41385 | -1.8475 | -2.1545 | -2.4609 | -2.5125 | -2.8699 | -3.278 | -4.9314 | -5.7509 | -6.5687 | -13.1629
6.3654 | -0.012964 | -0.15447 | -0.18014 | -0.20576 | -0.41232 | -1.8406 | -2.1465 | -2.4518 | -2.5032 | -2.8592 | -3.2658 | -4.9131 | -5.7295 | -6.5443 | -13.114
6.3666 | -0.012908 | -0.15381 | -0.17937 | -0.20488 | -0.41056 | -1.8328 | -2.1374 | -2.4413 | -2.4925 | -2.847 | -3.2519 | -4.8921 | -5.7051 | -6.5164 | -13.0581
6.3678 | -0.012846 | -0.15307 | -0.17851 | -0.20389 | -0.40858 | -1.8239 | -2.127 | -2.4295 | -2.4805 | -2.8333 | -3.2362 | -4.8685 | -5.6775 | -6.485 | -12.995
6.369 | -0.012777 | -0.15225 | -0.17755 | -0.2028 | -0.40638 | -1.8141 | -2.1156 | -2.4165 | -2.4672 | -2.818 | -3.2188 | -4.8423 | -5.647 | -6.45 | -12.9251
6.3702 | -0.012701 | -0.15134 | -0.17649 | -0.20159 | -0.40397 | -1.8033 | -2.103 | -2.4021 | -2.4525 | -2.8013 | -3.1997 | -4.8135 | -5.6134 | -6.4118 | -12.8484
6.3714 | -0.012619 | -0.15036 | -0.17535 | -0.20028 | -0.40134 | -1.7916 | -2.0894 | -2.3865 | -2.4366 | -2.7831 | -3.1789 | -4.7823 | -5.577 | -6.3701 | -12.765
6.3726 | -0.01253 | -0.1493 | -0.17411 | -0.19887 | -0.39852 | -1.779 | -2.0747 | -2.3697 | -2.4194 | -2.7635 | -3.1565 | -4.7486 | -5.5377 | -6.3253 | -12.6751
6.3738 | -0.012435 | -0.14817 | -0.17279 | -0.19736 | -0.39549 | -1.7655 | -2.0589 | -2.3517 | -2.4011 | -2.7425 | -3.1326 | -4.7125 | -5.4957 | -6.2772 | -12.5788
6.375 | -0.012333 | -0.14696 | -0.17138 | -0.19576 | -0.39227 | -1.7511 | -2.0421 | -2.3326 | -2.3815 | -2.7202 | -3.107 | -4.6741 | -5.4509 | -6.2261 | -12.4763
6.3762 | -0.012226 | -0.14568 | -0.16989 | -0.19405 | -0.38886 | -1.7359 | -2.0244 | -2.3123 | -2.3608 | -2.6965 | -3.08 | -4.6335 | -5.4035 | -6.1719 | -12.3678
6.3774 | -0.012113 | -0.14433 | -0.16832 | -0.19226 | -0.38526 | -1.7198 | -2.0056 | -2.2909 | -2.3389 | -2.6716 | -3.0515 | -4.5906 | -5.3535 | -6.1148 | -12.2534
6.3786 | -0.011994 | -0.14292 | -0.16667 | -0.19037 | -0.38148 | -1.703 | -1.986 | -2.2684 | -2.316 | -2.6454 | -3.0216 | -4.5456 | -5.301 | -6.0549 | -12.1332
6.3798 | -0.01187 | -0.14144 | -0.16494 | -0.1884 | -0.37753 | -1.6853 | -1.9654 | -2.2449 | -2.292 | -2.618 | -2.9903 | -4.4985 | -5.2461 | -5.9921 | -12.0075
6.381 | -0.01174 | -0.13989 | -0.16314 | -0.18634 | -0.37341 | -1.6669 | -1.9439 | -2.2204 | -2.267 | -2.5894 | -2.9576 | -4.4494 | -5.1888 | -5.9267 | -11.8764
6.3822 | -0.011606 | -0.13829 | -0.16127 | -0.1842 | -0.36912 | -1.6478 | -1.9216 | -2.1949 | -2.241 | -2.5597 | -2.9237 | -4.3984 | -5.1293 | -5.8587 | -11.7402
6.3834 | -0.011466 | -0.13662 | -0.15933 | -0.18199 | -0.36468 | -1.628 | -1.8985 | -2.1685 | -2.214 | -2.5289 | -2.8885 | -4.3454 | -5.0676 | -5.7882 | -11.5989
6.3846 | -0.011322 | -0.1349 | -0.15732 | -0.1797 | -0.36009 | -1.6075 | -1.8746 | -2.1412 | -2.1861 | -2.497 | -2.8521 | -4.2907 | -5.0037 | -5.7153 | -11.4528
6.3858 | -0.011173 | -0.13313 | -0.15525 | -0.17733 | -0.35535 | -1.5863 | -1.8499 | -2.113 | -2.1574 | -2.4642 | -2.8146 | -4.2342 | -4.9379 | -5.6401 | -11.3021
6.387 | -0.011019 | -0.1313 | -0.15312 | -0.1749 | -0.35047 | -1.5645 | -1.8245 | -2.084 | -2.1278 | -2.4303 | -2.776 | -4.1761 | -4.8701 | -5.5627 | -11.147
6.3882 | -0.010862 | -0.12942 | -0.15093 | -0.1724 | -0.34546 | -1.5422 | -1.7985 | -2.0542 | -2.0973 | -2.3956 | -2.7363 | -4.1164 | -4.8005 | -5.4832 | -10.9876
6.3894 | -0.0107 | -0.1275 | -0.14869 | -0.16983 | -0.34033 | -1.5193 | -1.7717 | -2.0237 | -2.0662 | -2.36 | -2.6956 | -4.0552 | -4.7291 | -5.4017 | -10.8243
6.3906 | -0.010535 | -0.12553 | -0.14639 | -0.16721 | -0.33507 | -1.4958 | -1.7444 | -1.9924 | -2.0342 | -2.3235 | -2.654 | -3.9926 | -4.6561 | -5.3183 | -10.6571
6.3918 | -0.010366 | -0.12352 | -0.14405 | -0.16453 | -0.3297 | -1.4718 | -1.7164 | -1.9605 | -2.0017 | -2.2863 | -2.6115 | -3.9286 | -4.5815 | -5.2331 | -10.4864
6.393 | -0.010194 | -0.12147 | -0.14166 | -0.1618 | -0.32423 | -1.4474 | -1.6879 | -1.928 | -1.9684 | -2.2484 | -2.5681 | -3.8634 | -4.5054 | -5.1462 | -10.3123
6.3942 | -0.010019 | -0.11938 | -0.13922 | -0.15902 | -0.31866 | -1.4225 | -1.6589 | -1.8948 | -1.9346 | -2.2097 | -2.524 | -3.797 | -4.428 | -5.0577 | -10.135
6.3954 | -0.0098408 | -0.11726 | -0.13675 | -0.15619 | -0.31299 | -1.3972 | -1.6294 | -1.8611 | -1.9002 | -2.1704 | -2.4791 | -3.7295 | -4.3493 | -4.9678 | -9.9548
6.3966 | -0.00966 | -0.1151 | -0.13423 | -0.15332 | -0.30724 | -1.3716 | -1.5995 | -1.8269 | -1.8653 | -2.1306 | -2.4335 | -3.661 | -4.2694 | -4.8765 | -9.7719
6.3978 | -0.0094767 | -0.11292 | -0.13169 | -0.15041 | -0.30141 | -1.3455 | -1.5691 | -1.7923 | -1.8299 | -2.0901 | -2.3874 | -3.5915 | -4.1884 | -4.784 | -9.5866
6.399 | -0.0092912 | -0.11071 | -0.12911 | -0.14747 | -0.29551 | -1.3192 | -1.5384 | -1.7572 | -1.7941 | -2.0492 | -2.3407 | -3.5212 | -4.1064 | -4.6904 | -9.3989
6.4002 | -0.0091037 | -0.10848 | -0.1265 | -0.14449 | -0.28955 | -1.2926 | -1.5074 | -1.7218 | -1.7579 | -2.0079 | -2.2934 | -3.4502 | -4.0235 | -4.5957 | -9.2093
6.4014 | -0.0089145 | -0.10622 | -0.12387 | -0.14149 | -0.28353 | -1.2657 | -1.476 | -1.686 | -1.7213 | -1.9661 | -2.2457 | -3.3784 | -3.9399 | -4.5002 | -9.0178
6.4026 | -0.0087237 | -0.10395 | -0.12122 | -0.13846 | -0.27746 | -1.2386 | -1.4445 | -1.6499 | -1.6845 | -1.9241 | -2.1977 | -3.3061 | -3.8556 | -4.4039 | -8.8248
6.4038 | -0.0085316 | -0.10166 | -0.11855 | -0.13541 | -0.27135 | -1.2113 | -1.4126 | -1.6135 | -1.6474 | -1.8817 | -2.1493 | -3.2333 | -3.7707 | -4.3069 | -8.6305
6.405 | -0.0083384 | -0.099357 | -0.11587 | -0.13235 | -0.26521 | -1.1839 | -1.3807 | -1.577 | -1.6101 | -1.8391 | -2.1006 | -3.1601 | -3.6853 | -4.2094 | -8.4351
6.4062 | -0.0081444 | -0.097045 | -0.11317 | -0.12927 | -0.25904 | -1.1564 | -1.3485 | -1.5403 | -1.5726 | -1.7963 | -2.0517 | -3.0866 | -3.5995 | -4.1114 | -8.2388
6.4074 | -0.0079497 | -0.094726 | -0.11047 | -0.12618 | -0.25284 | -1.1287 | -1.3163 | -1.5035 | -1.535 | -1.7533 | -2.0027 | -3.0128 | -3.5135 | -4.0132 | -8.0419
6.4086 | -0.0077547 | -0.092402 | -0.10776 | -0.12308 | -0.24664 | -1.101 | -1.284 | -1.4666 | -1.4974 | -1.7103 | -1.9536 | -2.9389 | -3.4273 | -3.9147 | -7.8446
6.4098 | -0.0075595 | -0.090077 | -0.10505 | -0.11998 | -0.24043 | -1.0733 | -1.2517 | -1.4297 | -1.4597 | -1.6673 | -1.9044 | -2.8649 | -3.341 | -3.8162 | -7.6472
6.411 | -0.0073644 | -0.087752 | -0.10233 | -0.11689 | -0.23423 | -1.0456 | -1.2194 | -1.3928 | -1.422 | -1.6243 | -1.8553 | -2.791 | -3.2548 | -3.7177 | -7.4498
6.4122 | -0.0071697 | -0.085432 | -0.099629 | -0.1138 | -0.22804 | -1.018 | -1.1871 | -1.356 | -1.3844 | -1.5813 | -1.8062 | -2.7172 | -3.1687 | -3.6194 | -7.2528
6.4134 | -0.0069755 | -0.083117 | -0.09693 | -0.11071 | -0.22186 | -0.9904 | -1.155 | -1.3192 | -1.3469 | -1.5385 | -1.7573 | -2.6436 | -3.0829 | -3.5213 | -7.0563
6.4146 | -0.0067821 | -0.080813 | -0.094242 | -0.10764 | -0.21571 | -0.96294 | -1.123 | -1.2827 | -1.3096 | -1.4958 | -1.7085 | -2.5703 | -2.9974 | -3.4237 | -6.8607
6.4158 | -0.0065897 | -0.07852 | -0.091569 | -0.10459 | -0.20959 | -0.93562 | -1.0911 | -1.2463 | -1.2724 | -1.4534 | -1.6601 | -2.4974 | -2.9124 | -3.3266 | -6.666
6.417 | -0.0063985 | -0.076242 | -0.088912 | -0.10156 | -0.20351 | -0.90848 | -1.0595 | -1.2101 | -1.2355 | -1.4112 | -1.6119 | -2.4249 | -2.8279 | -3.2301 | -6.4727
6.4182 | -0.0062088 | -0.073982 | -0.086277 | -0.098546 | -0.19747 | -0.88155 | -1.028 | -1.1742 | -1.1989 | -1.3694 | -1.5641 | -2.353 | -2.7441 | -3.1343 | -6.2808
6.4194 | -0.0060208 | -0.071742 | -0.083664 | -0.095563 | -0.1915 | -0.85486 | -0.99692 | -1.1387 | -1.1626 | -1.3279 | -1.5168 | -2.2818 | -2.661 | -3.0394 | -6.0906
6.4206 | -0.0058348 | -0.069525 | -0.081079 | -0.09261 | -0.18558 | -0.82844 | -0.96611 | -1.1035 | -1.1267 | -1.2869 | -1.4699 | -2.2113 | -2.5788 | -2.9455 | -5.9024
6.4218 | -0.0056509 | -0.067334 | -0.078524 | -0.089691 | -0.17973 | -0.80233 | -0.93566 | -1.0687 | -1.0911 | -1.2463 | -1.4236 | -2.1416 | -2.4975 | -2.8527 | -5.7164
6.423 | -0.0054693 | -0.065171 | -0.076001 | -0.086809 | -0.17396 | -0.77655 | -0.9056 | -1.0344 | -1.0561 | -1.2063 | -1.3778 | -2.0728 | -2.4173 | -2.761 | -5.5327
6.4242 | -0.0052904 | -0.063038 | -0.073514 | -0.083969 | -0.16826 | -0.75115 | -0.87597 | -1.0005 | -1.0215 | -1.1668 | -1.3328 | -2.005 | -2.3382 | -2.6707 | -5.3517
6.4254 | -0.0051142 | -0.06094 | -0.071067 | -0.081173 | -0.16266 | -0.72614 | -0.84681 | -0.96723 | -0.98753 | -1.128 | -1.2884 | -1.9382 | -2.2603 | -2.5818 | -5.1735
6.4266 | -0.0049411 | -0.058877 | -0.068661 | -0.078425 | -0.15715 | -0.70155 | -0.81814 | -0.93449 | -0.9541 | -1.0898 | -1.2448 | -1.8726 | -2.1838 | -2.4944 | -4.9984
6.4278 | -0.0047712 | -0.056852 | -0.0663 | -0.075729 | -0.15175 | -0.67743 | -0.79001 | -0.90236 | -0.92129 | -1.0523 | -1.202 | -1.8082 | -2.1087 | -2.4086 | -4.8265
6.429 | -0.0046047 | -0.054868 | -0.063986 | -0.073086 | -0.14646 | -0.65379 | -0.76244 | -0.87087 | -0.88915 | -1.0156 | -1.16 | -1.7451 | -2.0351 | -2.3246 | -4.6581
6.4302 | -0.0044419 | -0.052928 | -0.061724 | -0.070502 | -0.14128 | -0.63067 | -0.73548 | -0.84008 | -0.8577 | -0.97968 | -1.119 | -1.6834 | -1.9632 | -2.2423 | -4.4934
6.4314 | -0.0042829 | -0.051033 | -0.059514 | -0.067978 | -0.13622 | -0.6081 | -0.70915 | -0.81 | -0.827 | -0.94461 | -1.0789 | -1.6231 | -1.8929 | -2.1621 | -4.3325
6.4326 | -0.0041279 | -0.049187 | -0.057361 | -0.065518 | -0.13129 | -0.5861 | -0.68349 | -0.7807 | -0.79708 | -0.91043 | -1.0399 | -1.5644 | -1.8244 | -2.0838 | -4.1758
6.4338 | -0.0039772 | -0.047391 | -0.055266 | -0.063126 | -0.1265 | -0.56469 | -0.65853 | -0.75219 | -0.76797 | -0.87719 | -1.0019 | -1.5073 | -1.7578 | -2.0078 | -4.0233
6.435 | -0.0038308 | -0.045647 | -0.053233 | -0.060803 | -0.12184 | -0.54392 | -0.6343 | -0.72451 | -0.73971 | -0.84491 | -0.96507 | -1.4518 | -1.6931 | -1.9339 | -3.8753
6.4362 | -0.0036891 | -0.043958 | -0.051263 | -0.058554 | -0.11733 | -0.52379 | -0.61084 | -0.6977 | -0.71234 | -0.81365 | -0.92936 | -1.3981 | -1.6305 | -1.8623 | -3.7319
6.4374 | -0.0035521 | -0.042326 | -0.04936 | -0.05638 | -0.11298 | -0.50434 | -0.58816 | -0.6718 | -0.6859 | -0.78344 | -0.89486 | -1.3462 | -1.5699 | -1.7932 | -3.5933
6.4386 | -0.0034201 | -0.040753 | -0.047526 | -0.054284 | -0.10878 | -0.4856 | -0.5663 | -0.64683 | -0.66041 | -0.75433 | -0.8616 | -1.2962 | -1.5116 | -1.7265 | -3.4598
6.4398 | -0.0032932 | -0.039241 | -0.045762 | -0.05227 | -0.10474 | -0.46758 | -0.54529 | -0.62284 | -0.6359 | -0.72634 | -0.82964 | -1.2481 | -1.4555 | -1.6625 | -3.3314
6.441 | -0.0031716 | -0.037792 | -0.044072 | -0.05034 | -0.10088 | -0.45032 | -0.52515 | -0.59984 | -0.61242 | -0.69952 | -0.799 | -1.202 | -1.4017 | -1.6011 | -3.2084
6.4422 | -0.0030555 | -0.036408 | -0.042458 | -0.048496 | -0.097181 | -0.43383 | -0.50592 | -0.57787 | -0.58999 | -0.6739 | -0.76974 | -1.158 | -1.3504 | -1.5425 | -3.0909
6.4434 | -0.0029449 | -0.035091 | -0.040922 | -0.046742 | -0.093664 | -0.41813 | -0.48761 | -0.55696 | -0.56864 | -0.64951 | -0.74188 | -1.1161 | -1.3015 | -1.4866 | -2.979
6.4446 | -0.0028401 | -0.033842 | -0.039465 | -0.045078 | -0.090331 | -0.40325 | -0.47026 | -0.53714 | -0.54841 | -0.6264 | -0.71548 | -1.0764 | -1.2552 | -1.4337 | -2.873
6.4458 | -0.0027412 | -0.032663 | -0.038091 | -0.043508 | -0.087185 | -0.3892 | -0.45388 | -0.51843 | -0.52931 | -0.60458 | -0.69056 | -1.0389 | -1.2115 | -1.3838 | -2.773
6.447 | -0.0026483 | -0.031556 | -0.0368 | -0.042034 | -0.084231 | -0.37601 | -0.4385 | -0.50086 | -0.51137 | -0.58409 | -0.66716 | -1.0037 | -1.1705 | -1.3369 | -2.679
6.4482 | -0.0025616 | -0.030523 | -0.035595 | -0.040657 | -0.081472 | -0.3637 | -0.42414 | -0.48446 | -0.49463 | -0.56497 | -0.64532 | -0.9708 | -1.1321 | -1.2931 | -2.5913
6.4494 | -0.0024812 | -0.029565 | -0.034478 | -0.039381 | -0.078915 | -0.35228 | -0.41083 | -0.46925 | -0.4791 | -0.54723 | -0.62506 | -0.94032 | -1.0966 | -1.2525 | -2.5099
6.4506 | -0.0024071 | -0.028683 | -0.033449 | -0.038206 | -0.076561 | -0.34177 | -0.39857 | -0.45525 | -0.46481 | -0.53091 | -0.60641 | -0.91227 | -1.0639 | -1.2152 | -2.4351
6.4518 | -0.0023397 | -0.027879 | -0.032512 | -0.037135 | -0.074415 | -0.33219 | -0.3874 | -0.44249 | -0.45178 | -0.51603 | -0.58941 | -0.8867 | -1.0341 | -1.1811 | -2.3668
6.453 | -0.0022788 | -0.027154 | -0.031666 | -0.03617 | -0.07248 | -0.32356 | -0.37732 | -0.43099 | -0.44003 | -0.50261 | -0.57409 | -0.86364 | -1.0072 | -1.1504 | -2.3053
6.4542 | -0.0022247 | -0.026509 | -0.030915 | -0.035311 | -0.070759 | -0.31588 | -0.36837 | -0.42075 | -0.42958 | -0.49068 | -0.56046 | -0.84314 | -0.98325 | -1.1231 | -2.2505
6.4554 | -0.0021775 | -0.025946 | -0.030258 | -0.034561 | -0.069256 | -0.30917 | -0.36054 | -0.41182 | -0.42046 | -0.48025 | -0.54855 | -0.82523 | -0.96237 | -1.0992 | -2.2027
6.4566 | -0.0021371 | -0.025466 | -0.029697 | -0.033921 | -0.067973 | -0.30344 | -0.35387 | -0.40419 | -0.41267 | -0.47136 | -0.53839 | -0.80995 | -0.94454 | -1.0789 | -2.1619
6.4578 | -0.0021038 | -0.025069 | -0.029234 | -0.033392 | -0.066914 | -0.29871 | -0.34835 | -0.39789 | -0.40624 | -0.46401 | -0.53 | -0.79732 | -0.92982 | -1.0621 | -2.1282
6.459 | -0.0020776 | -0.024756 | -0.02887 | -0.032976 | -0.066079 | -0.29499 | -0.34401 | -0.39293 | -0.40117 | -0.45823 | -0.52339 | -0.78738 | -0.91823 | -1.0488 | -2.1017
6.4602 | -0.0020585 | -0.024529 | -0.028605 | -0.032673 | -0.065473 | -0.29228 | -0.34085 | -0.38932 | -0.39749 | -0.45402 | -0.51859 | -0.78015 | -0.9098 | -1.0392 | -2.0824
6.4614 | -0.0020467 | -0.024388 | -0.028441 | -0.032485 | -0.065096 | -0.2906 | -0.33889 | -0.38708 | -0.3952 | -0.45141 | -0.51561 | -0.77567 | -0.90457 | -1.0332 | -2.0704
6.4626 | -0.0020421 | -0.024333 | -0.028377 | -0.032413 | -0.064951 | -0.28995 | -0.33813 | -0.38622 | -0.39432 | -0.4504 | -0.51446 | -0.77394 | -0.90255 | -1.0309 | -2.0658
6.4638 | -0.0020449 | -0.024366 | -0.028416 | -0.032457 | -0.065039 | -0.29034 | -0.33859 | -0.38674 | -0.39486 | -0.45101 | -0.51515 | -0.77498 | -0.90377 | -1.0323 | -2.0686
6.465 | -0.002055 | -0.024487 | -0.028557 | -0.032618 | -0.065362 | -0.29178 | -0.34027 | -0.38866 | -0.39682 | -0.45325 | -0.51771 | -0.77883 | -0.90826 | -1.0374 | -2.0789
6.4662 | -0.0020726 | -0.024696 | -0.0288 | -0.032896 | -0.06592 | -0.29427 | -0.34318 | -0.39198 | -0.40021 | -0.45712 | -0.52213 | -0.78548 | -0.91601 | -1.0463 | -2.0966
6.4674 | -0.0020976 | -0.024994 | -0.029148 | -0.033293 | -0.066715 | -0.29782 | -0.34731 | -0.39671 | -0.40503 | -0.46263 | -0.52843 | -0.79495 | -0.92706 | -1.0589 | -2.1219
6.4686 | -0.00213 | -0.025381 | -0.029599 | -0.033808 | -0.067747 | -0.30243 | -0.35269 | -0.40285 | -0.4113 | -0.46979 | -0.5366 | -0.80725 | -0.9414 | -1.0753 | -2.1547
6.4698 | -0.00217 | -0.025857 | -0.030154 | -0.034442 | -0.069017 | -0.3081 | -0.3593 | -0.4104 | -0.41901 | -0.4786 | -0.54666 | -0.82239 | -0.95905 | -1.0954 | -2.1951
6.471 | -0.0022174 | -0.026422 | -0.030813 | -0.035195 | -0.070526 | -0.31483 | -0.36715 | -0.41937 | -0.42817 | -0.48906 | -0.55861 | -0.84036 | -0.98001 | -1.1194 | -2.2431
6.4722 | -0.0022723 | -0.027076 | -0.031576 | -0.036066 | -0.072272 | -0.32263 | -0.37625 | -0.42975 | -0.43877 | -0.50117 | -0.57244 | -0.86117 | -1.0043 | -1.1471 | -2.2987
6.4734 | -0.0023347 | -0.02782 | -0.032443 | -0.037057 | -0.074257 | -0.33149 | -0.38658 | -0.44155 | -0.45082 | -0.51493 | -0.58816 | -0.88482 | -1.0319 | -1.1786 | -2.3618
6.4746 | -0.0024046 | -0.028652 | -0.033414 | -0.038166 | -0.076479 | -0.34141 | -0.39815 | -0.45477 | -0.46431 | -0.53034 | -0.60576 | -0.9113 | -1.0627 | -1.2139 | -2.4325
6.4758 | -0.0024819 | -0.029573 | -0.034488 | -0.039393 | -0.078938 | -0.35239 | -0.41095 | -0.46939 | -0.47924 | -0.54739 | -0.62524 | -0.9406 | -1.0969 | -1.2529 | -2.5107
6.477 | -0.0025666 | -0.030583 | -0.035666 | -0.040738 | -0.081634 | -0.36442 | -0.42498 | -0.48542 | -0.4956 | -0.56609 | -0.64659 | -0.97272 | -1.1344 | -1.2957 | -2.5964
6.4782 | -0.0026588 | -0.031681 | -0.036946 | -0.0422 | -0.084564 | -0.3775 | -0.44024 | -0.50284 | -0.5134 | -0.58641 | -0.6698 | -1.0076 | -1.1751 | -1.3422 | -2.6896
6.4794 | -0.0027583 | -0.032867 | -0.038329 | -0.043779 | -0.087728 | -0.39163 | -0.45671 | -0.52166 | -0.53261 | -0.60835 | -0.69487 | -1.0453 | -1.2191 | -1.3924 | -2.7903
6.4806 | -0.0028651 | -0.034139 | -0.039813 | -0.045475 | -0.091125 | -0.40679 | -0.47439 | -0.54186 | -0.55323 | -0.63191 | -0.72177 | -1.0858 | -1.2663 | -1.4463 | -2.8983
6.4818 | -0.0029791 | -0.035498 | -0.041397 | -0.047285 | -0.094753 | -0.42299 | -0.49328 | -0.56343 | -0.57525 | -0.65706 | -0.75051 | -1.129 | -1.3167 | -1.5039 | -3.0137
6.483 | -0.0031004 | -0.036943 | -0.043082 | -0.049209 | -0.098609 | -0.4402 | -0.51335 | -0.58636 | -0.59866 | -0.6838 | -0.78105 | -1.175 | -1.3703 | -1.5651 | -3.1363
6.4842 | -0.0032287 | -0.038473 | -0.044866 | -0.051247 | -0.10269 | -0.45843 | -0.53461 | -0.61064 | -0.62345 | -0.71212 | -0.81339 | -1.2236 | -1.427 | -1.6299 | -3.2662
6.4854 | -0.0033642 | -0.040086 | -0.046748 | -0.053396 | -0.107 | -0.47766 | -0.55703 | -0.63625 | -0.6496 | -0.74198 | -0.8475 | -1.275 | -1.4868 | -1.6983 | -3.4032
6.4866 | -0.0035066 | -0.041783 | -0.048727 | -0.055656 | -0.11153 | -0.49787 | -0.58061 | -0.66318 | -0.6771 | -0.77339 | -0.88338 | -1.3289 | -1.5498 | -1.7702 | -3.5472
6.4878 | -0.0036558 | -0.043562 | -0.050801 | -0.058026 | -0.11628 | -0.51907 | -0.60533 | -0.69141 | -0.70592 | -0.80631 | -0.92098 | -1.3855 | -1.6158 | -1.8455 | -3.6982
6.489 | -0.0038119 | -0.045422 | -0.05297 | -0.060503 | -0.12124 | -0.54123 | -0.63117 | -0.72093 | -0.73606 | -0.84074 | -0.9603 | -1.4447 | -1.6847 | -1.9243 | -3.8561
6.4902 | -0.0039747 | -0.047361 | -0.055232 | -0.063086 | -0.12642 | -0.56434 | -0.65812 | -0.75172 | -0.76749 | -0.87664 | -1.0013 | -1.5063 | -1.7567 | -2.0065 | -4.0208
6.4914 | -0.004144 | -0.049379 | -0.057585 | -0.065774 | -0.1318 | -0.58838 | -0.68616 | -0.78374 | -0.80019 | -0.91399 | -1.044 | -1.5705 | -1.8315 | -2.092 | -4.1921
6.4926 | -0.0043199 | -0.051474 | -0.060028 | -0.068565 | -0.1374 | -0.61335 | -0.71528 | -0.817 | -0.83414 | -0.95277 | -1.0883 | -1.6372 | -1.9092 | -2.1807 | -4.3699
6.4938 | -0.004502 | -0.053645 | -0.06256 | -0.071457 | -0.14319 | -0.63922 | -0.74544 | -0.85145 | -0.86932 | -0.99295 | -1.1342 | -1.7062 | -1.9897 | -2.2727 | -4.5542
6.495 | -0.0046905 | -0.05589 | -0.065178 | -0.074447 | -0.14918 | -0.66597 | -0.77664 | -0.88709 | -0.9057 | -1.0345 | -1.1816 | -1.7776 | -2.073 | -2.3678 | -4.7448
6.4962 | -0.004885 | -0.058208 | -0.067881 | -0.077535 | -0.15537 | -0.69359 | -0.80885 | -0.92388 | -0.94326 | -1.0774 | -1.2306 | -1.8513 | -2.159 | -2.466 | -4.9416
6.4974 | -0.0050855 | -0.060597 | -0.070667 | -0.080717 | -0.16175 | -0.72205 | -0.84205 | -0.9618 | -0.98198 | -1.1216 | -1.2811 | -1.9273 | -2.2476 | -2.5672 | -5.1444
6.4986 | -0.0052918 | -0.063055 | -0.073534 | -0.083992 | -0.16831 | -0.75135 | -0.87621 | -1.0008 | -1.0218 | -1.1671 | -1.3331 | -2.0055 | -2.3388 | -2.6714 | -5.3532
6.4998 | -0.0055038 | -0.065582 | -0.07648 | -0.087357 | -0.17505 | -0.78145 | -0.91131 | -1.0409 | -1.0628 | -1.2139 | -1.3865 | -2.0859 | -2.4325 | -2.7784 | -5.5676
6.5011 | -0.0057213 | -0.068174 | -0.079503 | -0.090809 | -0.18197 | -0.81233 | -0.94733 | -1.0821 | -1.1048 | -1.2619 | -1.4413 | -2.1683 | -2.5286 | -2.8882 | -5.7877
6.5023 | -0.0059442 | -0.07083 | -0.0826 | -0.094347 | -0.18906 | -0.84398 | -0.98424 | -1.1242 | -1.1478 | -1.311 | -1.4975 | -2.2528 | -2.6271 | -3.0008 | -6.0132
6.5035 | -0.0061724 | -0.073548 | -0.08577 | -0.097968 | -0.19632 | -0.87637 | -1.022 | -1.1674 | -1.1918 | -1.3613 | -1.5549 | -2.3392 | -2.728 | -3.1159 | -6.2439
6.5047 | -0.0064055 | -0.076326 | -0.08901 | -0.10167 | -0.20373 | -0.90948 | -1.0606 | -1.2114 | -1.2369 | -1.4128 | -1.6137 | -2.4276 | -2.831 | -3.2336 | -6.4798
6.5059 | -0.0066436 | -0.079162 | -0.092318 | -0.10545 | -0.2113 | -0.94327 | -1.1 | -1.2565 | -1.2828 | -1.4653 | -1.6737 | -2.5178 | -2.9362 | -3.3538 | -6.7206
6.5071 | -0.0068863 | -0.082055 | -0.095691 | -0.1093 | -0.21902 | -0.97774 | -1.1402 | -1.3024 | -1.3297 | -1.5188 | -1.7348 | -2.6098 | -3.0435 | -3.4763 | -6.9661
6.5083 | -0.0071335 | -0.085001 | -0.099126 | -0.11322 | -0.22689 | -1.0128 | -1.1812 | -1.3491 | -1.3774 | -1.5733 | -1.7971 | -2.7035 | -3.1528 | -3.6011 | -7.2162
6.5095 | -0.0073851 | -0.087999 | -0.10262 | -0.11722 | -0.23489 | -1.0486 | -1.2228 | -1.3967 | -1.426 | -1.6288 | -1.8605 | -2.7988 | -3.264 | -3.7281 | -7.4707
6.5107 | -0.0076408 | -0.091046 | -0.10618 | -0.12128 | -0.24302 | -1.0849 | -1.2652 | -1.4451 | -1.4754 | -1.6852 | -1.9249 | -2.8958 | -3.377 | -3.8572 | -7.7294
6.5119 | -0.0079005 | -0.09414 | -0.10978 | -0.1254 | -0.25128 | -1.1217 | -1.3082 | -1.4942 | -1.5255 | -1.7425 | -1.9903 | -2.9942 | -3.4917 | -3.9883 | -7.9921
6.5131 | -0.0081639 | -0.097279 | -0.11344 | -0.12958 | -0.25966 | -1.1591 | -1.3518 | -1.544 | -1.5764 | -1.8006 | -2.0567 | -3.094 | -3.6082 | -4.1213 | -8.2586
6.5143 | -0.0084309 | -0.10046 | -0.11715 | -0.13382 | -0.26815 | -1.197 | -1.396 | -1.5945 | -1.628 | -1.8595 | -2.1239 | -3.1952 | -3.7262 | -4.2561 | -8.5287
6.5155 | -0.0087012 | -0.10368 | -0.12091 | -0.13811 | -0.27675 | -1.2354 | -1.4407 | -1.6456 | -1.6802 | -1.9191 | -2.192 | -3.2976 | -3.8456 | -4.3925 | -8.8021
6.5167 | -0.0089747 | -0.10694 | -0.12471 | -0.14245 | -0.28545 | -1.2743 | -1.486 | -1.6974 | -1.733 | -1.9794 | -2.2609 | -3.4013 | -3.9665 | -4.5306 | -9.0788
6.5179 | -0.0092511 | -0.11023 | -0.12855 | -0.14683 | -0.29424 | -1.3135 | -1.5318 | -1.7496 | -1.7863 | -2.0404 | -2.3306 | -3.506 | -4.0887 | -4.6701 | -9.3584
6.5191 | -0.0095303 | -0.11356 | -0.13243 | -0.15126 | -0.30311 | -1.3531 | -1.578 | -1.8024 | -1.8402 | -2.1019 | -2.4009 | -3.6118 | -4.212 | -4.811 | -9.6407
6.5203 | -0.0098119 | -0.11692 | -0.13634 | -0.15573 | -0.31207 | -1.3931 | -1.6246 | -1.8557 | -1.8946 | -2.1641 | -2.4718 | -3.7186 | -4.3365 | -4.9532 | -9.9256
6.5215 | -0.010096 | -0.1203 | -0.14029 | -0.16024 | -0.3211 | -1.4334 | -1.6716 | -1.9094 | -1.9494 | -2.2267 | -2.5433 | -3.8262 | -4.462 | -5.0966 | -10.2129
6.5227 | -0.010382 | -0.12371 | -0.14426 | -0.16478 | -0.3302 | -1.474 | -1.719 | -1.9635 | -2.0047 | -2.2898 | -2.6154 | -3.9345 | -4.5884 | -5.2409 | -10.5022
6.5239 | -0.01067 | -0.12714 | -0.14826 | -0.16935 | -0.33935 | -1.5149 | -1.7667 | -2.0179 | -2.0602 | -2.3532 | -2.6879 | -4.0436 | -4.7156 | -5.3862 | -10.7933
6.5251 | -0.010959 | -0.13059 | -0.15229 | -0.17394 | -0.34856 | -1.556 | -1.8146 | -2.0726 | -2.1161 | -2.4171 | -2.7608 | -4.1533 | -4.8435 | -5.5324 | -11.0862
6.5263 | -0.01125 | -0.13405 | -0.15633 | -0.17856 | -0.35781 | -1.5973 | -1.8627 | -2.1277 | -2.1723 | -2.4812 | -2.8341 | -4.2636 | -4.9721 | -5.6792 | -11.3804
6.5275 | -0.011542 | -0.13753 | -0.16039 | -0.18319 | -0.3671 | -1.6388 | -1.9111 | -2.1829 | -2.2287 | -2.5456 | -2.9077 | -4.3742 | -5.1012 | -5.8266 | -11.6758
6.5287 | -0.011835 | -0.14102 | -0.16446 | -0.18784 | -0.37642 | -1.6804 | -1.9596 | -2.2383 | -2.2853 | -2.6103 | -2.9815 | -4.4853 | -5.2306 | -5.9745 | -11.9722
6.5299 | -0.012129 | -0.14452 | -0.16854 | -0.19251 | -0.38576 | -1.7221 | -2.0082 | -2.2938 | -2.342 | -2.675 | -3.0555 | -4.5966 | -5.3604 | -6.1228 | -12.2693
6.5311 | -0.012423 | -0.14803 | -0.17263 | -0.19718 | -0.39511 | -1.7638 | -2.0569 | -2.3495 | -2.3988 | -2.7399 | -3.1296 | -4.7081 | -5.4904 | -6.2713 | -12.5668
6.5323 | -0.012717 | -0.15153 | -0.17672 | -0.20185 | -0.40448 | -1.8056 | -2.1057 | -2.4052 | -2.4556 | -2.8048 | -3.2037 | -4.8196 | -5.6206 | -6.4199 | -12.8647
6.5335 | -0.013012 | -0.15504 | -0.18081 | -0.20652 | -0.41384 | -1.8474 | -2.1545 | -2.4608 | -2.5125 | -2.8698 | -3.2779 | -4.9312 | -5.7507 | -6.5685 | -13.1625
6.5347 | -0.013306 | -0.15855 | -0.1849 | -0.21119 | -0.4232 | -1.8892 | -2.2032 | -2.5165 | -2.5693 | -2.9347 | -3.352 | -5.0427 | -5.8807 | -6.7171 | -13.4602
6.5359 | -0.0136 | -0.16205 | -0.18898 | -0.21585 | -0.43255 | -1.9309 | -2.2518 | -2.5721 | -2.626 | -2.9995 | -3.4261 | -5.1541 | -6.0106 | -6.8654 | -13.7574
6.5371 | -0.013893 | -0.16554 | -0.19305 | -0.22051 | -0.44187 | -1.9725 | -2.3003 | -2.6275 | -2.6826 | -3.0641 | -3.4999 | -5.2652 | -6.1401 | -7.0134 | -14.0539
6.5383 | -0.014185 | -0.16902 | -0.19711 | -0.22515 | -0.45116 | -2.014 | -2.3487 | -2.6828 | -2.739 | -3.1286 | -3.5735 | -5.3759 | -6.2693 | -7.1609 | -14.3495
6.5395 | -0.014476 | -0.17249 | -0.20116 | -0.22977 | -0.46042 | -2.0554 | -2.3969 | -2.7378 | -2.7953 | -3.1928 | -3.6468 | -5.4862 | -6.3979 | -7.3078 | -14.644
6.5407 | -0.014766 | -0.17595 | -0.20518 | -0.23436 | -0.46964 | -2.0965 | -2.4449 | -2.7926 | -2.8512 | -3.2567 | -3.7198 | -5.596 | -6.526 | -7.4541 | -14.937
6.5419 | -0.015054 | -0.17938 | -0.20919 | -0.23894 | -0.4788 | -2.1374 | -2.4926 | -2.8471 | -2.9068 | -3.3202 | -3.7924 | -5.7052 | -6.6533 | -7.5995 | -15.2285
6.5431 | -0.01534 | -0.18279 | -0.21317 | -0.24348 | -0.48791 | -2.1781 | -2.54 | -2.9012 | -2.9621 | -3.3834 | -3.8645 | -5.8137 | -6.7799 | -7.7441 | -15.5181
6.5443 | -0.015625 | -0.18618 | -0.21712 | -0.24799 | -0.49695 | -2.2184 | -2.5871 | -2.955 | -3.017 | -3.4461 | -3.9362 | -5.9215 | -6.9055 | -7.8876 | -15.8057
6.5455 | -0.015907 | -0.18954 | -0.22104 | -0.25247 | -0.50592 | -2.2585 | -2.6338 | -3.0083 | -3.0715 | -3.5083 | -4.0072 | -6.0283 | -7.0301 | -8.0299 | -16.091
6.5467 | -0.016186 | -0.19287 | -0.22492 | -0.25691 | -0.51481 | -2.2982 | -2.6801 | -3.0612 | -3.1254 | -3.5699 | -4.0776 | -6.1343 | -7.1537 | -8.171 | -16.3737
6.5479 | -0.016463 | -0.19617 | -0.22877 | -0.2613 | -0.52361 | -2.3375 | -2.7259 | -3.1136 | -3.1789 | -3.631 | -4.1474 | -6.2392 | -7.276 | -8.3108 | -16.6538
6.5491 | -0.016737 | -0.19943 | -0.23257 | -0.26565 | -0.53232 | -2.3763 | -2.7712 | -3.1654 | -3.2318 | -3.6914 | -4.2163 | -6.343 | -7.3971 | -8.449 | -16.9308
6.5503 | -0.017008 | -0.20266 | -0.23633 | -0.26994 | -0.54093 | -2.4148 | -2.8161 | -3.2166 | -3.2841 | -3.7511 | -4.2846 | -6.4456 | -7.5167 | -8.5857 | -17.2047
6.5515 | -0.017275 | -0.20584 | -0.24005 | -0.27419 | -0.54944 | -2.4527 | -2.8603 | -3.2671 | -3.3357 | -3.8101 | -4.3519 | -6.5469 | -7.6349 | -8.7207 | -17.4752
6.5527 | -0.017539 | -0.20899 | -0.24372 | -0.27838 | -0.55783 | -2.4902 | -2.904 | -3.317 | -3.3866 | -3.8683 | -4.4184 | -6.6469 | -7.7515 | -8.8539 | -17.7421
6.5539 | -0.017799 | -0.21208 | -0.24733 | -0.2825 | -0.5661 | -2.5271 | -2.9471 | -3.3662 | -3.4368 | -3.9256 | -4.4839 | -6.7455 | -7.8664 | -8.9852 | -18.0051
6.5551 | -0.018055 | -0.21514 | -0.25089 | -0.28657 | -0.57424 | -2.5635 | -2.9895 | -3.4146 | -3.4863 | -3.9821 | -4.5484 | -6.8425 | -7.9796 | -9.1144 | -18.2642
6.5563 | -0.018307 | -0.21814 | -0.25439 | -0.29057 | -0.58226 | -2.5993 | -3.0312 | -3.4623 | -3.5349 | -4.0376 | -4.6119 | -6.938 | -8.0909 | -9.2416 | -18.519
6.5575 | -0.018554 | -0.22109 | -0.25783 | -0.29449 | -0.59013 | -2.6344 | -3.0722 | -3.5091 | -3.5827 | -4.0922 | -4.6742 | -7.0318 | -8.2003 | -9.3665 | -18.7694
6.5587 | -0.018797 | -0.22398 | -0.2612 | -0.29835 | -0.59786 | -2.6689 | -3.1124 | -3.555 | -3.6296 | -4.1458 | -4.7354 | -7.1239 | -8.3077 | -9.4892 | -19.0152
6.5599 | -0.019035 | -0.22682 | -0.26451 | -0.30213 | -0.60543 | -2.7027 | -3.1519 | -3.6001 | -3.6756 | -4.1984 | -4.7954 | -7.2141 | -8.413 | -9.6094 | -19.2561
6.5611 | -0.019269 | -0.2296 | -0.26775 | -0.30583 | -0.61285 | -2.7358 | -3.1905 | -3.6442 | -3.7207 | -4.2498 | -4.8542 | -7.3025 | -8.5161 | -9.7272 | -19.4921
6.5623 | -0.019497 | -0.23232 | -0.27092 | -0.30945 | -0.62011 | -2.7682 | -3.2283 | -3.6874 | -3.7647 | -4.3001 | -4.9117 | -7.389 | -8.6169 | -9.8424 | -19.7229
6.5635 | -0.01972 | -0.23497 | -0.27402 | -0.31299 | -0.6272 | -2.7999 | -3.2652 | -3.7295 | -3.8078 | -4.3493 | -4.9678 | -7.4735 | -8.7154 | -9.9549 | -19.9483
6.5647 | -0.019937 | -0.23756 | -0.27704 | -0.31644 | -0.63411 | -2.8307 | -3.3011 | -3.7706 | -3.8497 | -4.3972 | -5.0226 | -7.5558 | -8.8115 | -10.0646 | -20.1682
6.5659 | -0.020149 | -0.24009 | -0.27998 | -0.3198 | -0.64084 | -2.8608 | -3.3362 | -3.8107 | -3.8906 | -4.4439 | -5.0759 | -7.6361 | -8.9051 | -10.1715 | -20.3824
6.5671 | -0.020355 | -0.24254 | -0.28285 | -0.32307 | -0.64739 | -2.89 | -3.3703 | -3.8496 | -3.9304 | -4.4893 | -5.1278 | -7.7141 | -8.9961 | -10.2755 | -20.5907
6.5683 | -0.020555 | -0.24492 | -0.28563 | -0.32625 | -0.65375 | -2.9184 | -3.4034 | -3.8874 | -3.969 | -4.5334 | -5.1782 | -7.7899 | -9.0845 | -10.3764 | -20.793
6.5695 | -0.020749 | -0.24723 | -0.28832 | -0.32932 | -0.65992 | -2.946 | -3.4355 | -3.9241 | -4.0064 | -4.5762 | -5.227 | -7.8634 | -9.1702 | -10.4743 | -20.9892
6.5707 | -0.020936 | -0.24947 | -0.29093 | -0.3323 | -0.66589 | -2.9726 | -3.4666 | -3.9596 | -4.0427 | -4.6176 | -5.2743 | -7.9345 | -9.2531 | -10.569 | -21.1789
6.5719 | -0.021117 | -0.25163 | -0.29344 | -0.33518 | -0.67165 | -2.9983 | -3.4966 | -3.9939 | -4.0777 | -4.6576 | -5.3199 | -8.0032 | -9.3332 | -10.6605 | -21.3623
6.5731 | -0.021292 | -0.25371 | -0.29587 | -0.33795 | -0.67721 | -3.0231 | -3.5255 | -4.0269 | -4.1114 | -4.6961 | -5.3639 | -8.0694 | -9.4104 | -10.7487 | -21.539
6.5743 | -0.02146 | -0.25571 | -0.29821 | -0.34062 | -0.68255 | -3.047 | -3.5533 | -4.0587 | -4.1438 | -4.7331 | -5.4063 | -8.1331 | -9.4846 | -10.8335 | -21.7089
6.5755 | -0.021621 | -0.25763 | -0.30045 | -0.34317 | -0.68768 | -3.0699 | -3.58 | -4.0892 | -4.175 | -4.7687 | -5.4469 | -8.1942 | -9.5559 | -10.9149 | -21.872
6.5767 | -0.021776 | -0.25947 | -0.30259 | -0.34562 | -0.69259 | -3.0918 | -3.6056 | -4.1183 | -4.2048 | -4.8027 | -5.4858 | -8.2526 | -9.6241 | -10.9928 | -22.0281
6.5779 | -0.021923 | -0.26123 | -0.30464 | -0.34796 | -0.69727 | -3.1127 | -3.63 | -4.1462 | -4.2332 | -4.8352 | -5.5229 | -8.3085 | -9.6892 | -11.0671 | -22.1771
6.5791 | -0.022063 | -0.2629 | -0.30659 | -0.35019 | -0.70173 | -3.1326 | -3.6532 | -4.1727 | -4.2603 | -4.8661 | -5.5582 | -8.3616 | -9.7511 | -11.1379 | -22.3189
6.5803 | -0.022196 | -0.26448 | -0.30843 | -0.3523 | -0.70596 | -3.1515 | -3.6752 | -4.1978 | -4.2859 | -4.8955 | -5.5917 | -8.412 | -9.8099 | -11.205 | -22.4534
6.5815 | -0.022322 | -0.26598 | -0.31018 | -0.35429 | -0.70995 | -3.1693 | -3.696 | -4.2216 | -4.3102 | -4.9232 | -5.6233 | -8.4596 | -9.8654 | -11.2684 | -22.5805
6.5827 | -0.02244 | -0.26739 | -0.31182 | -0.35617 | -0.71371 | -3.1861 | -3.7156 | -4.244 | -4.333 | -4.9492 | -5.6531 | -8.5044 | -9.9176 | -11.3281 | -22.7
6.5839 | -0.022551 | -0.26871 | -0.31336 | -0.35792 | -0.71723 | -3.2018 | -3.7339 | -4.2649 | -4.3544 | -4.9736 | -5.681 | -8.5463 | -9.9666 | -11.3839 | -22.812
6.5851 | -0.022654 | -0.26993 | -0.31479 | -0.35956 | -0.72051 | -3.2164 | -3.751 | -4.2844 | -4.3743 | -4.9964 | -5.7069 | -8.5854 | -10.0121 | -11.436 | -22.9163
6.5863 | -0.022749 | -0.27107 | -0.31612 | -0.36108 | -0.72355 | -3.23 | -3.7668 | -4.3025 | -4.3927 | -5.0174 | -5.731 | -8.6216 | -10.0543 | -11.4842 | -23.0129
6.5875 | -0.022837 | -0.27212 | -0.31734 | -0.36247 | -0.72634 | -3.2425 | -3.7813 | -4.3191 | -4.4097 | -5.0368 | -5.7531 | -8.6549 | -10.0931 | -11.5285 | -23.1017
6.5887 | -0.022917 | -0.27307 | -0.31845 | -0.36374 | -0.72889 | -3.2538 | -3.7946 | -4.3342 | -4.4251 | -5.0545 | -5.7733 | -8.6852 | -10.1285 | -11.5689 | -23.1827
6.5899 | -0.022989 | -0.27393 | -0.31945 | -0.36489 | -0.73118 | -3.2641 | -3.8065 | -4.3479 | -4.4391 | -5.0704 | -5.7915 | -8.7126 | -10.1604 | -11.6054 | -23.2557
6.5911 | -0.023054 | -0.2747 | -0.32035 | -0.36591 | -0.73323 | -3.2732 | -3.8172 | -4.36 | -4.4515 | -5.0846 | -5.8077 | -8.737 | -10.1889 | -11.6379 | -23.3208
6.5923 | -0.02311 | -0.27537 | -0.32113 | -0.3668 | -0.73503 | -3.2812 | -3.8265 | -4.3707 | -4.4624 | -5.097 | -5.8219 | -8.7584 | -10.2138 | -11.6664 | -23.378
6.5935 | -0.023159 | -0.27595 | -0.32181 | -0.36757 | -0.73657 | -3.2881 | -3.8346 | -4.3799 | -4.4718 | -5.1078 | -5.8342 | -8.7768 | -10.2353 | -11.6909 | -23.4271
6.5947 | -0.023199 | -0.27644 | -0.32237 | -0.36822 | -0.73787 | -3.2939 | -3.8413 | -4.3876 | -4.4796 | -5.1167 | -5.8444 | -8.7922 | -10.2533 | -11.7114 | -23.4682
6.5959 | -0.023232 | -0.27682 | -0.32283 | -0.36874 | -0.73891 | -3.2986 | -3.8467 | -4.3938 | -4.486 | -5.1239 | -5.8526 | -8.8046 | -10.2677 | -11.7279 | -23.5013
6.5971 | -0.023257 | -0.27712 | -0.32317 | -0.36913 | -0.73969 | -3.3021 | -3.8508 | -4.3984 | -4.4907 | -5.1294 | -5.8589 | -8.8139 | -10.2786 | -11.7404 | -23.5263
6.5983 | -0.023273 | -0.27732 | -0.3234 | -0.3694 | -0.74023 | -3.3044 | -3.8536 | -4.4016 | -4.494 | -5.1331 | -5.8631 | -8.8203 | -10.2861 | -11.7489 | -23.5433
6.5995 | -0.023282 | -0.27742 | -0.32353 | -0.36954 | -0.74051 | -3.3057 | -3.855 | -4.4033 | -4.4957 | -5.135 | -5.8653 | -8.8236 | -10.29 | -11.7533 | -23.5522
6.6007 | -0.023283 | -0.27743 | -0.32354 | -0.36955 | -0.74053 | -3.3058 | -3.8552 | -4.4035 | -4.4958 | -5.1352 | -5.8655 | -8.824 | -10.2903 | -11.7538 | -23.5531
6.6019 | -0.023276 | -0.27735 | -0.32344 | -0.36944 | -0.74031 | -3.3048 | -3.854 | -4.4021 | -4.4945 | -5.1337 | -5.8638 | -8.8213 | -10.2872 | -11.7502 | -23.546
6.6031 | -0.023261 | -0.27717 | -0.32323 | -0.3692 | -0.73984 | -3.3027 | -3.8515 | -4.3993 | -4.4916 | -5.1304 | -5.86 | -8.8156 | -10.2806 | -11.7427 | -23.5309
6.6043 | -0.023238 | -0.2769 | -0.32292 | -0.36884 | -0.73911 | -3.2995 | -3.8478 | -4.395 | -4.4872 | -5.1253 | -5.8542 | -8.807 | -10.2706 | -11.7312 | -23.5078
6.6055 | -0.023208 | -0.27654 | -0.32249 | -0.36835 | -0.73814 | -3.2951 | -3.8427 | -4.3892 | -4.4813 | -5.1186 | -5.8465 | -8.7954 | -10.257 | -11.7157 | -23.4768
6.6067 | -0.023169 | -0.27608 | -0.32196 | -0.36774 | -0.73691 | -3.2897 | -3.8363 | -4.3819 | -4.4739 | -5.1101 | -5.8369 | -8.7808 | -10.24 | -11.6963 | -23.438
6.6079 | -0.023123 | -0.27553 | -0.32132 | -0.36701 | -0.73545 | -3.2831 | -3.8287 | -4.3732 | -4.465 | -5.0999 | -5.8252 | -8.7634 | -10.2197 | -11.673 | -23.3913
6.6091 | -0.023069 | -0.27489 | -0.32057 | -0.36616 | -0.73374 | -3.2755 | -3.8198 | -4.363 | -4.4546 | -5.0881 | -5.8117 | -8.743 | -10.1959 | -11.6459 | -23.3369
6.6103 | -0.023008 | -0.27416 | -0.31972 | -0.36518 | -0.73178 | -3.2668 | -3.8096 | -4.3514 | -4.4427 | -5.0745 | -5.7962 | -8.7197 | -10.1688 | -11.6149 | -23.2748
6.6115 | -0.022939 | -0.27334 | -0.31876 | -0.36409 | -0.72959 | -3.257 | -3.7982 | -4.3384 | -4.4294 | -5.0593 | -5.7789 | -8.6936 | -10.1383 | -11.5801 | -23.2051
6.6127 | -0.022863 | -0.27243 | -0.3177 | -0.36288 | -0.72716 | -3.2461 | -3.7856 | -4.3239 | -4.4147 | -5.0425 | -5.7596 | -8.6647 | -10.1046 | -11.5416 | -23.1279
6.6139 | -0.022779 | -0.27143 | -0.31653 | -0.36155 | -0.7245 | -3.2343 | -3.7717 | -4.3081 | -4.3985 | -5.024 | -5.7385 | -8.6329 | -10.0676 | -11.4993 | -23.0432
6.6151 | -0.022688 | -0.27034 | -0.31527 | -0.36011 | -0.72161 | -3.2213 | -3.7567 | -4.2909 | -4.3809 | -5.004 | -5.7156 | -8.5984 | -10.0273 | -11.4534 | -22.9511
6.6163 | -0.02259 | -0.26917 | -0.31391 | -0.35855 | -0.71849 | -3.2074 | -3.7404 | -4.2723 | -4.362 | -4.9823 | -5.6909 | -8.5612 | -9.984 | -11.4038 | -22.8518
6.6175 | -0.022485 | -0.26792 | -0.31244 | -0.35688 | -0.71514 | -3.1925 | -3.723 | -4.2524 | -4.3417 | -4.9591 | -5.6644 | -8.5214 | -9.9375 | -11.3507 | -22.7454
6.6187 | -0.022373 | -0.26658 | -0.31089 | -0.3551 | -0.71157 | -3.1765 | -3.7044 | -4.2312 | -4.32 | -4.9344 | -5.6361 | -8.4789 | -9.8879 | -11.2941 | -22.6319
6.6199 | -0.022254 | -0.26517 | -0.30923 | -0.35321 | -0.70779 | -3.1596 | -3.6847 | -4.2087 | -4.297 | -4.9081 | -5.6061 | -8.4337 | -9.8353 | -11.234 | -22.5115
6.6211 | -0.022128 | -0.26367 | -0.30748 | -0.35121 | -0.70379 | -3.1418 | -3.6639 | -4.1849 | -4.2727 | -4.8804 | -5.5745 | -8.3861 | -9.7797 | -11.1705 | -22.3843
6.6223 | -0.021995 | -0.26209 | -0.30565 | -0.34911 | -0.69958 | -3.123 | -3.642 | -4.1599 | -4.2472 | -4.8512 | -5.5411 | -8.3359 | -9.7212 | -11.1037 | -22.2505
6.6235 | -0.021857 | -0.26044 | -0.30372 | -0.34691 | -0.69516 | -3.1033 | -3.619 | -4.1337 | -4.2204 | -4.8206 | -5.5062 | -8.2833 | -9.6599 | -11.0337 | -22.1101
6.6247 | -0.021712 | -0.25871 | -0.3017 | -0.34461 | -0.69055 | -3.0827 | -3.595 | -4.1062 | -4.1924 | -4.7886 | -5.4696 | -8.2284 | -9.5958 | -10.9604 | -21.9633
6.6259 | -0.02156 | -0.25691 | -0.2996 | -0.34221 | -0.68574 | -3.0612 | -3.5699 | -4.0776 | -4.1632 | -4.7552 | -5.4315 | -8.171 | -9.5289 | -10.884 | -21.8103
6.6271 | -0.021403 | -0.25503 | -0.29741 | -0.33971 | -0.68073 | -3.0389 | -3.5439 | -4.0479 | -4.1328 | -4.7205 | -5.3919 | -8.1114 | -9.4594 | -10.8046 | -21.6511
6.6283 | -0.02124 | -0.25309 | -0.29515 | -0.33712 | -0.67554 | -3.0157 | -3.5169 | -4.017 | -4.1013 | -4.6845 | -5.3508 | -8.0496 | -9.3873 | -10.7223 | -21.4861
6.6295 | -0.021071 | -0.25107 | -0.2928 | -0.33444 | -0.67017 | -2.9917 | -3.4889 | -3.9851 | -4.0687 | -4.6473 | -5.3082 | -7.9856 | -9.3126 | -10.637 | -21.3152
6.6307 | -0.020896 | -0.249 | -0.29037 | -0.33167 | -0.66462 | -2.967 | -3.46 | -3.9521 | -4.035 | -4.6088 | -5.2643 | -7.9195 | -9.2355 | -10.5489 | -21.1388
6.6319 | -0.020717 | -0.24685 | -0.28788 | -0.32882 | -0.65891 | -2.9414 | -3.4302 | -3.9181 | -4.0003 | -4.5692 | -5.219 | -7.8513 | -9.156 | -10.4582 | -20.9569
6.6331 | -0.020532 | -0.24465 | -0.2853 | -0.32588 | -0.65302 | -2.9152 | -3.3996 | -3.8831 | -3.9645 | -4.5284 | -5.1724 | -7.7812 | -9.0743 | -10.3648 | -20.7697
6.6343 | -0.020342 | -0.24238 | -0.28266 | -0.32286 | -0.64698 | -2.8882 | -3.3681 | -3.8471 | -3.9278 | -4.4864 | -5.1245 | -7.7092 | -8.9903 | -10.2688 | -20.5774
6.6355 | -0.020147 | -0.24006 | -0.27996 | -0.31977 | -0.64078 | -2.8605 | -3.3359 | -3.8103 | -3.8902 | -4.4435 | -5.0754 | -7.6353 | -8.9041 | -10.1704 | -20.3803
6.6367 | -0.019947 | -0.23768 | -0.27718 | -0.3166 | -0.63443 | -2.8322 | -3.3028 | -3.7725 | -3.8517 | -4.3994 | -5.0251 | -7.5597 | -8.8159 | -10.0697 | -20.1784
6.6379 | -0.019743 | -0.23525 | -0.27435 | -0.31336 | -0.62794 | -2.8032 | -3.269 | -3.7339 | -3.8123 | -4.3544 | -4.9737 | -7.4823 | -8.7257 | -9.9667 | -19.972
6.6391 | -0.019535 | -0.23277 | -0.27145 | -0.31006 | -0.62131 | -2.7736 | -3.2345 | -3.6945 | -3.772 | -4.3085 | -4.9212 | -7.4034 | -8.6337 | -9.8615 | -19.7612
6.6403 | -0.019322 | -0.23024 | -0.2685 | -0.30668 | -0.61456 | -2.7434 | -3.1994 | -3.6544 | -3.731 | -4.2616 | -4.8677 | -7.3229 | -8.5398 | -9.7543 | -19.5463
6.6415 | -0.019106 | -0.22766 | -0.26549 | -0.30325 | -0.60768 | -2.7127 | -3.1635 | -3.6134 | -3.6893 | -4.2139 | -4.8132 | -7.2409 | -8.4442 | -9.6451 | -19.3275
6.6427 | -0.018886 | -0.22504 | -0.26244 | -0.29976 | -0.60068 | -2.6815 | -3.1271 | -3.5718 | -3.6468 | -4.1654 | -4.7578 | -7.1575 | -8.347 | -9.534 | -19.105
6.6439 | -0.018663 | -0.22238 | -0.25933 | -0.29621 | -0.59357 | -2.6498 | -3.0901 | -3.5296 | -3.6036 | -4.1161 | -4.7015 | -7.0728 | -8.2482 | -9.4212 | -18.879
6.6451 | -0.018436 | -0.21968 | -0.25618 | -0.29261 | -0.58636 | -2.6176 | -3.0526 | -3.4867 | -3.5599 | -4.0661 | -4.6444 | -6.9869 | -8.148 | -9.3068 | -18.6496
6.6463 | -0.018206 | -0.21694 | -0.25299 | -0.28897 | -0.57905 | -2.585 | -3.0145 | -3.4432 | -3.5155 | -4.0154 | -4.5865 | -6.8998 | -8.0464 | -9.1908 | -18.4172
6.6475 | -0.017973 | -0.21417 | -0.24976 | -0.28528 | -0.57166 | -2.5519 | -2.976 | -3.3992 | -3.4706 | -3.9641 | -4.5279 | -6.8117 | -7.9436 | -9.0733 | -18.1818
6.6487 | -0.017738 | -0.21136 | -0.24649 | -0.28154 | -0.56417 | -2.5185 | -2.9371 | -3.3548 | -3.4251 | -3.9122 | -4.4686 | -6.7225 | -7.8397 | -8.9546 | -17.9438
6.6499 | -0.017501 | -0.20853 | -0.24318 | -0.27777 | -0.55661 | -2.4848 | -2.8977 | -3.3098 | -3.3792 | -3.8598 | -4.4088 | -6.6324 | -7.7346 | -8.8346 | -17.7034
6.6511 | -0.017261 | -0.20567 | -0.23985 | -0.27396 | -0.54898 | -2.4507 | -2.858 | -3.2644 | -3.3329 | -3.8069 | -4.3483 | -6.5415 | -7.6286 | -8.7135 | -17.4608
6.6523 | -0.017019 | -0.20279 | -0.23649 | -0.27012 | -0.54129 | -2.4164 | -2.8179 | -3.2187 | -3.2862 | -3.7536 | -4.2874 | -6.4499 | -7.5217 | -8.5914 | -17.2161
6.6535 | -0.016775 | -0.19989 | -0.23311 | -0.26626 | -0.53355 | -2.3818 | -2.7776 | -3.1726 | -3.2392 | -3.6999 | -4.226 | -6.3576 | -7.4141 | -8.4685 | -16.9697
6.6547 | -0.01653 | -0.19697 | -0.2297 | -0.26237 | -0.52575 | -2.347 | -2.737 | -3.1263 | -3.1919 | -3.6458 | -4.1643 | -6.2647 | -7.3057 | -8.3447 | -16.7218
6.6559 | -0.016284 | -0.19403 | -0.22628 | -0.25846 | -0.51791 | -2.312 | -2.6962 | -3.0797 | -3.1443 | -3.5915 | -4.1022 | -6.1713 | -7.1968 | -8.2203 | -16.4725
6.6571 | -0.016036 | -0.19108 | -0.22284 | -0.25453 | -0.51004 | -2.2769 | -2.6552 | -3.0329 | -3.0965 | -3.5369 | -4.0399 | -6.0775 | -7.0874 | -8.0954 | -16.2221
6.6583 | -0.015788 | -0.18812 | -0.21939 | -0.25059 | -0.50214 | -2.2416 | -2.6141 | -2.9859 | -3.0485 | -3.4821 | -3.9773 | -5.9834 | -6.9777 | -7.97 | -15.9709
6.6595 | -0.015539 | -0.18516 | -0.21593 | -0.24663 | -0.49422 | -2.2063 | -2.5729 | -2.9388 | -3.0005 | -3.4272 | -3.9146 | -5.889 | -6.8677 | -7.8443 | -15.7191
6.6607 | -0.01529 | -0.18219 | -0.21246 | -0.24268 | -0.48629 | -2.1709 | -2.5316 | -2.8916 | -2.9523 | -3.3722 | -3.8518 | -5.7945 | -6.7574 | -7.7184 | -15.4668
6.6619 | -0.01504 | -0.17921 | -0.20899 | -0.23872 | -0.47836 | -2.1354 | -2.4903 | -2.8445 | -2.9041 | -3.3171 | -3.7889 | -5.6999 | -6.6472 | -7.5925 | -15.2144
6.6631 | -0.014791 | -0.17624 | -0.20553 | -0.23476 | -0.47042 | -2.1 | -2.449 | -2.7973 | -2.856 | -3.2621 | -3.726 | -5.6054 | -6.5369 | -7.4665 | -14.962
6.6643 | -0.014541 | -0.17327 | -0.20206 | -0.2308 | -0.46249 | -2.0646 | -2.4077 | -2.7501 | -2.8078 | -3.2072 | -3.6633 | -5.5109 | -6.4268 | -7.3407 | -14.7099
6.6655 | -0.014293 | -0.17031 | -0.19861 | -0.22685 | -0.45458 | -2.0293 | -2.3665 | -2.7031 | -2.7598 | -3.1523 | -3.6006 | -5.4167 | -6.3168 | -7.2152 | -14.4583
6.6667 | -0.014045 | -0.16735 | -0.19516 | -0.22292 | -0.4467 | -1.9941 | -2.3255 | -2.6562 | -2.7119 | -3.0976 | -3.5381 | -5.3227 | -6.2072 | -7.09 | -14.2075
6.6679 | -0.013798 | -0.16441 | -0.19173 | -0.219 | -0.43884 | -1.959 | -2.2846 | -2.6095 | -2.6642 | -3.0431 | -3.4759 | -5.2291 | -6.0981 | -6.9653 | -13.9576
6.6691 | -0.013552 | -0.16148 | -0.18831 | -0.21509 | -0.43102 | -1.9241 | -2.2439 | -2.563 | -2.6168 | -2.9889 | -3.414 | -5.1359 | -5.9894 | -6.8412 | -13.7089
6.6703 | -0.013307 | -0.15857 | -0.18492 | -0.21121 | -0.42325 | -1.8894 | -2.2034 | -2.5168 | -2.5696 | -2.935 | -3.3524 | -5.0433 | -5.8814 | -6.7178 | -13.4616
6.6715 | -0.013064 | -0.15567 | -0.18154 | -0.20736 | -0.41552 | -1.8549 | -2.1632 | -2.4708 | -2.5227 | -2.8814 | -3.2912 | -4.9512 | -5.774 | -6.5952 | -13.2159
6.6727 | -0.012823 | -0.1528 | -0.17819 | -0.20353 | -0.40786 | -1.8207 | -2.1233 | -2.4252 | -2.4761 | -2.8283 | -3.2305 | -4.8599 | -5.6675 | -6.4735 | -12.9721
6.6739 | -0.012584 | -0.14995 | -0.17487 | -0.19974 | -0.40026 | -1.7868 | -2.0837 | -2.3801 | -2.43 | -2.7756 | -3.1703 | -4.7693 | -5.5619 | -6.3529 | -12.7304
6.6751 | -0.012348 | -0.14713 | -0.17158 | -0.19598 | -0.39273 | -1.7532 | -2.0445 | -2.3353 | -2.3843 | -2.7234 | -3.1107 | -4.6796 | -5.4573 | -6.2334 | -12.4909
6.6763 | -0.012114 | -0.14434 | -0.16833 | -0.19227 | -0.38528 | -1.7199 | -2.0057 | -2.291 | -2.339 | -2.6717 | -3.0516 | -4.5908 | -5.3537 | -6.1151 | -12.2539
6.6775 | -0.011882 | -0.14158 | -0.16511 | -0.18859 | -0.37791 | -1.687 | -1.9674 | -2.2472 | -2.2943 | -2.6206 | -2.9933 | -4.5031 | -5.2514 | -5.9982 | -12.0197
6.6787 | -0.011653 | -0.13886 | -0.16193 | -0.18496 | -0.37064 | -1.6546 | -1.9295 | -2.2039 | -2.2502 | -2.5702 | -2.9357 | -4.4164 | -5.1503 | -5.8828 | -11.7883
6.6799 | -0.011428 | -0.13617 | -0.1588 | -0.18138 | -0.36346 | -1.6225 | -1.8922 | -2.1613 | -2.2066 | -2.5204 | -2.8789 | -4.3309 | -5.0506 | -5.7689 | -11.5601
6.6811 | -0.011205 | -0.13352 | -0.15571 | -0.17785 | -0.35639 | -1.591 | -1.8553 | -2.1192 | -2.1637 | -2.4714 | -2.8228 | -4.2466 | -4.9523 | -5.6566 | -11.3352
6.6823 | -0.010986 | -0.13091 | -0.15267 | -0.17438 | -0.34943 | -1.5599 | -1.8191 | -2.0778 | -2.1214 | -2.4231 | -2.7677 | -4.1637 | -4.8556 | -5.5461 | -11.1138
6.6835 | -0.010771 | -0.12835 | -0.14967 | -0.17096 | -0.34258 | -1.5293 | -1.7835 | -2.0371 | -2.0799 | -2.3756 | -2.7135 | -4.0821 | -4.7605 | -5.4375 | -10.8961
6.6847 | -0.01056 | -0.12583 | -0.14674 | -0.16761 | -0.33586 | -1.4993 | -1.7485 | -1.9971 | -2.039 | -2.329 | -2.6603 | -4.002 | -4.6671 | -5.3308 | -10.6823
6.6859 | -0.010353 | -0.12336 | -0.14386 | -0.16432 | -0.32927 | -1.4699 | -1.7142 | -1.9579 | -1.999 | -2.2833 | -2.608 | -3.9235 | -4.5755 | -5.2262 | -10.4726
6.6871 | -0.010149 | -0.12094 | -0.14104 | -0.16109 | -0.32281 | -1.4411 | -1.6805 | -1.9195 | -1.9598 | -2.2385 | -2.5569 | -3.8465 | -4.4857 | -5.1236 | -10.2671
6.6883 | -0.0099508 | -0.11857 | -0.13827 | -0.15794 | -0.31649 | -1.4128 | -1.6476 | -1.8819 | -1.9214 | -2.1947 | -2.5068 | -3.7712 | -4.3979 | -5.0233 | -10.0661
6.6895 | -0.0097566 | -0.11626 | -0.13558 | -0.15486 | -0.31031 | -1.3853 | -1.6155 | -1.8452 | -1.8839 | -2.1519 | -2.4579 | -3.6976 | -4.3121 | -4.9253 | -9.8697
6.6907 | -0.0095672 | -0.114 | -0.13294 | -0.15185 | -0.30429 | -1.3584 | -1.5841 | -1.8094 | -1.8474 | -2.1101 | -2.4102 | -3.6258 | -4.2284 | -4.8297 | -9.6781
6.6919 | -0.0093827 | -0.1118 | -0.13038 | -0.14892 | -0.29842 | -1.3322 | -1.5536 | -1.7745 | -1.8118 | -2.0694 | -2.3637 | -3.5559 | -4.1468 | -4.7366 | -9.4915
6.6931 | -0.0092033 | -0.10966 | -0.12789 | -0.14607 | -0.29272 | -1.3067 | -1.5239 | -1.7406 | -1.7771 | -2.0298 | -2.3185 | -3.4879 | -4.0675 | -4.646 | -9.31
6.6943 | -0.009029 | -0.10759 | -0.12547 | -0.14331 | -0.28717 | -1.282 | -1.495 | -1.7076 | -1.7435 | -1.9914 | -2.2746 | -3.4219 | -3.9905 | -4.558 | -9.1337
6.6955 | -0.0088602 | -0.10557 | -0.12312 | -0.14063 | -0.2818 | -1.258 | -1.467 | -1.6757 | -1.7108 | -1.9542 | -2.2321 | -3.3579 | -3.9159 | -4.4728 | -8.9629
6.6967 | -0.0086968 | -0.10363 | -0.12085 | -0.13804 | -0.27661 | -1.2348 | -1.44 | -1.6448 | -1.6793 | -1.9181 | -2.1909 | -3.2959 | -3.8437 | -4.3903 | -8.7976
6.6979 | -0.008539 | -0.10175 | -0.11866 | -0.13553 | -0.27159 | -1.2124 | -1.4139 | -1.6149 | -1.6488 | -1.8833 | -2.1512 | -3.2362 | -3.7739 | -4.3107 | -8.638
6.6991 | -0.008387 | -0.099937 | -0.11654 | -0.13312 | -0.26675 | -1.1908 | -1.3887 | -1.5862 | -1.6195 | -1.8498 | -2.1129 | -3.1786 | -3.7068 | -4.2339 | -8.4843
6.7003 | -0.0082409 | -0.098196 | -0.11451 | -0.1308 | -0.26211 | -1.1701 | -1.3645 | -1.5586 | -1.5913 | -1.8176 | -2.0761 | -3.1232 | -3.6422 | -4.1602 | -8.3365
6.7015 | -0.0081009 | -0.096527 | -0.11257 | -0.12858 | -0.25765 | -1.1502 | -1.3413 | -1.5321 | -1.5642 | -1.7867 | -2.0408 | -3.0701 | -3.5803 | -4.0895 | -8.1948
6.7027 | -0.0079669 | -0.094931 | -0.11071 | -0.12645 | -0.25339 | -1.1312 | -1.3191 | -1.5068 | -1.5384 | -1.7571 | -2.007 | -3.0193 | -3.5211 | -4.0219 | -8.0593
6.7039 | -0.0078392 | -0.09341 | -0.10893 | -0.12442 | -0.24933 | -1.113 | -1.298 | -1.4826 | -1.5137 | -1.729 | -1.9749 | -2.9709 | -3.4647 | -3.9574 | -7.9301
6.7051 | -0.0077179 | -0.091963 | -0.10725 | -0.1225 | -0.24547 | -1.0958 | -1.2779 | -1.4596 | -1.4903 | -1.7022 | -1.9443 | -2.9249 | -3.411 | -3.8961 | -7.8073
6.7063 | -0.0076029 | -0.090594 | -0.10565 | -0.12067 | -0.24182 | -1.0795 | -1.2589 | -1.4379 | -1.4681 | -1.6769 | -1.9153 | -2.8814 | -3.3602 | -3.8381 | -7.6911
6.7075 | -0.0074945 | -0.089302 | -0.10414 | -0.11895 | -0.23837 | -1.0641 | -1.2409 | -1.4174 | -1.4472 | -1.653 | -1.888 | -2.8403 | -3.3123 | -3.7834 | -7.5814
6.7087 | -0.0073928 | -0.08809 | -0.10273 | -0.11734 | -0.23513 | -1.0496 | -1.2241 | -1.3982 | -1.4275 | -1.6305 | -1.8624 | -2.8017 | -3.2673 | -3.732 | -7.4785
6.7099 | -0.0072977 | -0.086957 | -0.10141 | -0.11583 | -0.23211 | -1.0361 | -1.2083 | -1.3802 | -1.4091 | -1.6095 | -1.8384 | -2.7657 | -3.2253 | -3.684 | -7.3823
6.7111 | -0.0072093 | -0.085904 | -0.10018 | -0.11443 | -0.2293 | -1.0236 | -1.1937 | -1.3635 | -1.3921 | -1.5901 | -1.8162 | -2.7322 | -3.1863 | -3.6394 | -7.2929
6.7123 | -0.0071279 | -0.084933 | -0.099047 | -0.11313 | -0.22671 | -1.012 | -1.1802 | -1.3481 | -1.3763 | -1.5721 | -1.7957 | -2.7013 | -3.1503 | -3.5983 | -7.2105
6.7135 | -0.0070533 | -0.084044 | -0.098011 | -0.11195 | -0.22433 | -1.0014 | -1.1679 | -1.334 | -1.3619 | -1.5556 | -1.7769 | -2.6731 | -3.1173 | -3.5606 | -7.135
6.7147 | -0.0069856 | -0.083238 | -0.097071 | -0.11088 | -0.22218 | -0.99184 | -1.1567 | -1.3212 | -1.3489 | -1.5407 | -1.7598 | -2.6474 | -3.0874 | -3.5265 | -7.0666
6.7159 | -0.0069249 | -0.082515 | -0.096228 | -0.10991 | -0.22025 | -0.98323 | -1.1466 | -1.3097 | -1.3372 | -1.5273 | -1.7445 | -2.6244 | -3.0606 | -3.4958 | -7.0052
6.7171 | -0.0068713 | -0.081876 | -0.095482 | -0.10906 | -0.21855 | -0.97561 | -1.1377 | -1.2995 | -1.3268 | -1.5155 | -1.731 | -2.6041 | -3.0369 | -3.4688 | -6.951
6.7183 | -0.0068247 | -0.081321 | -0.094835 | -0.10832 | -0.21706 | -0.969 | -1.13 | -1.2907 | -1.3178 | -1.5052 | -1.7193 | -2.5865 | -3.0163 | -3.4453 | -6.9039
6.7195 | -0.0067853 | -0.080851 | -0.094287 | -0.1077 | -0.21581 | -0.96339 | -1.1235 | -1.2833 | -1.3102 | -1.4965 | -1.7093 | -2.5715 | -2.9988 | -3.4253 | -6.8639
6.7207 | -0.0067529 | -0.080465 | -0.093837 | -0.10718 | -0.21478 | -0.9588 | -1.1181 | -1.2771 | -1.3039 | -1.4894 | -1.7012 | -2.5592 | -2.9845 | -3.409 | -6.8312
6.7219 | -0.0067276 | -0.080164 | -0.093486 | -0.10678 | -0.21398 | -0.95521 | -1.1139 | -1.2724 | -1.2991 | -1.4838 | -1.6948 | -2.5497 | -2.9734 | -3.3962 | -6.8056
6.7231 | -0.0067095 | -0.079948 | -0.093234 | -0.10649 | -0.2134 | -0.95264 | -1.1109 | -1.2689 | -1.2956 | -1.4798 | -1.6903 | -2.5428 | -2.9654 | -3.3871 | -6.7873
6.7243 | -0.0066985 | -0.079817 | -0.093081 | -0.10632 | -0.21305 | -0.95108 | -1.1091 | -1.2669 | -1.2934 | -1.4774 | -1.6875 | -2.5386 | -2.9605 | -3.3815 | -6.7762
6.7255 | -0.0066946 | -0.079771 | -0.093027 | -0.10626 | -0.21293 | -0.95053 | -1.1085 | -1.2661 | -1.2927 | -1.4765 | -1.6865 | -2.5372 | -2.9588 | -3.3796 | -6.7722
6.7267 | -0.0066979 | -0.079809 | -0.093072 | -0.10631 | -0.21303 | -0.95098 | -1.109 | -1.2667 | -1.2933 | -1.4772 | -1.6873 | -2.5384 | -2.9602 | -3.3812 | -6.7755
6.7279 | -0.0067082 | -0.079932 | -0.093216 | -0.10647 | -0.21336 | -0.95245 | -1.1107 | -1.2687 | -1.2953 | -1.4795 | -1.6899 | -2.5423 | -2.9648 | -3.3864 | -6.7859
6.7291 | -0.0067255 | -0.080139 | -0.093457 | -0.10675 | -0.21391 | -0.95491 | -1.1136 | -1.272 | -1.2987 | -1.4834 | -1.6943 | -2.5489 | -2.9725 | -3.3952 | -6.8035
6.7303 | -0.0067499 | -0.08043 | -0.093796 | -0.10714 | -0.21469 | -0.95838 | -1.1176 | -1.2766 | -1.3034 | -1.4887 | -1.7005 | -2.5581 | -2.9832 | -3.4075 | -6.8282
6.7315 | -0.0067813 | -0.080804 | -0.094232 | -0.10763 | -0.21568 | -0.96283 | -1.1228 | -1.2825 | -1.3094 | -1.4957 | -1.7084 | -2.57 | -2.9971 | -3.4233 | -6.8599
6.7327 | -0.0068196 | -0.081261 | -0.094765 | -0.10824 | -0.2169 | -0.96827 | -1.1292 | -1.2898 | -1.3168 | -1.5041 | -1.718 | -2.5845 | -3.014 | -3.4427 | -6.8987
6.7339 | -0.0068648 | -0.081799 | -0.095393 | -0.10896 | -0.21834 | -0.97469 | -1.1367 | -1.2983 | -1.3256 | -1.5141 | -1.7294 | -2.6017 | -3.034 | -3.4655 | -6.9444
6.7351 | -0.0069169 | -0.082419 | -0.096116 | -0.10978 | -0.21999 | -0.98208 | -1.1453 | -1.3082 | -1.3356 | -1.5255 | -1.7425 | -2.6214 | -3.057 | -3.4918 | -6.9971
6.7363 | -0.0069756 | -0.08312 | -0.096932 | -0.11072 | -0.22186 | -0.99043 | -1.155 | -1.3193 | -1.347 | -1.5385 | -1.7573 | -2.6437 | -3.083 | -3.5214 | -7.0565
6.7375 | -0.0070411 | -0.0839 | -0.097842 | -0.11176 | -0.22395 | -0.99972 | -1.1659 | -1.3317 | -1.3596 | -1.553 | -1.7738 | -2.6685 | -3.1119 | -3.5545 | -7.1227
6.7387 | -0.0071132 | -0.084758 | -0.098844 | -0.1129 | -0.22624 | -1.01 | -1.1778 | -1.3453 | -1.3735 | -1.5688 | -1.792 | -2.6958 | -3.1438 | -3.5909 | -7.1956
6.7399 | -0.0071918 | -0.085695 | -0.099936 | -0.11415 | -0.22874 | -1.0211 | -1.1908 | -1.3601 | -1.3887 | -1.5862 | -1.8118 | -2.7256 | -3.1785 | -3.6305 | -7.2751
6.7411 | -0.0072768 | -0.086708 | -0.10112 | -0.1155 | -0.23144 | -1.0332 | -1.2049 | -1.3762 | -1.4051 | -1.6049 | -1.8332 | -2.7578 | -3.2161 | -3.6735 | -7.3612
6.7423 | -0.0073681 | -0.087796 | -0.10239 | -0.11695 | -0.23435 | -1.0462 | -1.22 | -1.3935 | -1.4227 | -1.6251 | -1.8562 | -2.7924 | -3.2565 | -3.7196 | -7.4536
6.7435 | -0.0074657 | -0.088959 | -0.10374 | -0.1185 | -0.23745 | -1.06 | -1.2362 | -1.412 | -1.4416 | -1.6466 | -1.8808 | -2.8294 | -3.2996 | -3.7688 | -7.5523
6.7447 | -0.0075694 | -0.090195 | -0.10518 | -0.12014 | -0.24075 | -1.0747 | -1.2533 | -1.4316 | -1.4616 | -1.6695 | -1.9069 | -2.8687 | -3.3454 | -3.8212 | -7.6572
6.7459 | -0.0076791 | -0.091502 | -0.10671 | -0.12188 | -0.24424 | -1.0903 | -1.2715 | -1.4523 | -1.4828 | -1.6937 | -1.9345 | -2.9103 | -3.3939 | -3.8766 | -7.7681
6.7471 | -0.0077947 | -0.092879 | -0.10831 | -0.12372 | -0.24791 | -1.1067 | -1.2906 | -1.4742 | -1.5051 | -1.7192 | -1.9636 | -2.9541 | -3.445 | -3.9349 | -7.885
6.7483 | -0.007916 | -0.094325 | -0.11 | -0.12564 | -0.25177 | -1.1239 | -1.3107 | -1.4971 | -1.5285 | -1.7459 | -1.9942 | -3 | -3.4986 | -3.9961 | -8.0078
6.7495 | -0.008043 | -0.095837 | -0.11176 | -0.12766 | -0.25581 | -1.142 | -1.3317 | -1.5211 | -1.5531 | -1.7739 | -2.0262 | -3.0482 | -3.5547 | -4.0602 | -8.1362
6.7507 | -0.0081754 | -0.097416 | -0.1136 | -0.12976 | -0.26002 | -1.1608 | -1.3537 | -1.5462 | -1.5786 | -1.8031 | -2.0596 | -3.0984 | -3.6132 | -4.1271 | -8.2702
6.7519 | -0.0083132 | -0.099057 | -0.11552 | -0.13195 | -0.26441 | -1.1803 | -1.3765 | -1.5722 | -1.6052 | -1.8335 | -2.0943 | -3.1506 | -3.6741 | -4.1967 | -8.4096
6.7531 | -0.0084562 | -0.10076 | -0.11751 | -0.13422 | -0.26895 | -1.2006 | -1.4002 | -1.5993 | -1.6328 | -1.8651 | -2.1303 | -3.2048 | -3.7373 | -4.2688 | -8.5542
6.7543 | -0.0086042 | -0.10253 | -0.11956 | -0.13657 | -0.27366 | -1.2217 | -1.4247 | -1.6273 | -1.6614 | -1.8977 | -2.1676 | -3.2609 | -3.8028 | -4.3436 | -8.704
6.7555 | -0.0087571 | -0.10435 | -0.12169 | -0.13899 | -0.27853 | -1.2434 | -1.45 | -1.6562 | -1.691 | -1.9314 | -2.2061 | -3.3188 | -3.8703 | -4.4208 | -8.8587
6.7567 | -0.0089148 | -0.10623 | -0.12388 | -0.1415 | -0.28354 | -1.2658 | -1.4761 | -1.686 | -1.7214 | -1.9662 | -2.2458 | -3.3786 | -3.94 | -4.5004 | -9.0181
6.7579 | -0.009077 | -0.10816 | -0.12613 | -0.14407 | -0.2887 | -1.2888 | -1.503 | -1.7167 | -1.7527 | -2.002 | -2.2867 | -3.44 | -4.0117 | -4.5822 | -9.1822
6.7591 | -0.0092436 | -0.11014 | -0.12845 | -0.14671 | -0.294 | -1.3124 | -1.5305 | -1.7482 | -1.7849 | -2.0387 | -2.3287 | -3.5032 | -4.0853 | -4.6663 | -9.3508
6.7603 | -0.0094144 | -0.11218 | -0.13082 | -0.14943 | -0.29943 | -1.3367 | -1.5588 | -1.7805 | -1.8179 | -2.0764 | -2.3717 | -3.5679 | -4.1608 | -4.7526 | -9.5236
6.7615 | -0.0095893 | -0.11426 | -0.13325 | -0.1522 | -0.30499 | -1.3615 | -1.5878 | -1.8136 | -1.8516 | -2.115 | -2.4157 | -3.6342 | -4.2381 | -4.8408 | -9.7005
6.7627 | -0.009768 | -0.11639 | -0.13573 | -0.15504 | -0.31068 | -1.3869 | -1.6174 | -1.8474 | -1.8861 | -2.1544 | -2.4608 | -3.7019 | -4.3171 | -4.9311 | -9.8812
6.7639 | -0.0099504 | -0.11857 | -0.13827 | -0.15793 | -0.31648 | -1.4128 | -1.6476 | -1.8819 | -1.9214 | -2.1946 | -2.5067 | -3.771 | -4.3977 | -5.0231 | -10.0657
6.7651 | -0.010136 | -0.12078 | -0.14085 | -0.16088 | -0.32239 | -1.4392 | -1.6783 | -1.917 | -1.9572 | -2.2356 | -2.5535 | -3.8415 | -4.4799 | -5.117 | -10.2538
6.7663 | -0.010325 | -0.12303 | -0.14348 | -0.16388 | -0.3284 | -1.466 | -1.7097 | -1.9528 | -1.9938 | -2.2773 | -2.6012 | -3.9132 | -4.5635 | -5.2124 | -10.4451
6.7675 | -0.010518 | -0.12532 | -0.14615 | -0.16694 | -0.33452 | -1.4933 | -1.7415 | -1.9892 | -2.0309 | -2.3197 | -2.6496 | -3.986 | -4.6484 | -5.3095 | -10.6396
6.7687 | -0.010713 | -0.12765 | -0.14886 | -0.17003 | -0.34073 | -1.521 | -1.7738 | -2.0261 | -2.0686 | -2.3628 | -2.6988 | -4.06 | -4.7347 | -5.408 | -10.837
6.7699 | -0.010911 | -0.13001 | -0.15161 | -0.17317 | -0.34702 | -1.5491 | -1.8066 | -2.0635 | -2.1068 | -2.4064 | -2.7486 | -4.1349 | -4.8221 | -5.5079 | -11.0371
6.7711 | -0.011111 | -0.13239 | -0.1544 | -0.17635 | -0.35339 | -1.5776 | -1.8397 | -2.1014 | -2.1455 | -2.4506 | -2.7991 | -4.2109 | -4.9106 | -5.609 | -11.2397
6.7723 | -0.011313 | -0.13481 | -0.15721 | -0.17957 | -0.35983 | -1.6063 | -1.8733 | -2.1397 | -2.1846 | -2.4952 | -2.8501 | -4.2876 | -5.0002 | -5.7113 | -11.4447
6.7735 | -0.011518 | -0.13725 | -0.16005 | -0.18282 | -0.36634 | -1.6354 | -1.9072 | -2.1784 | -2.2241 | -2.5404 | -2.9017 | -4.3652 | -5.0906 | -5.8146 | -11.6517
6.7747 | -0.011725 | -0.13971 | -0.16292 | -0.18609 | -0.37291 | -1.6647 | -1.9413 | -2.2174 | -2.264 | -2.5859 | -2.9537 | -4.4435 | -5.1819 | -5.9188 | -11.8606
6.7759 | -0.011933 | -0.14219 | -0.16582 | -0.1894 | -0.37953 | -1.6943 | -1.9758 | -2.2568 | -2.3042 | -2.6318 | -3.0061 | -4.5224 | -5.2739 | -6.0239 | -12.0712
6.7771 | -0.012142 | -0.14469 | -0.16873 | -0.19272 | -0.3862 | -1.724 | -2.0105 | -2.2964 | -2.3446 | -2.6781 | -3.0589 | -4.6018 | -5.3665 | -6.1297 | -12.2832
6.7783 | -0.012353 | -0.1472 | -0.17166 | -0.19607 | -0.3929 | -1.754 | -2.0454 | -2.3363 | -2.3853 | -2.7246 | -3.112 | -4.6817 | -5.4597 | -6.2361 | -12.4965
6.7795 | -0.012565 | -0.14972 | -0.1746 | -0.19943 | -0.39964 | -1.784 | -2.0805 | -2.3764 | -2.4262 | -2.7713 | -3.1654 | -4.762 | -5.5533 | -6.3431 | -12.7107
6.7807 | -0.012778 | -0.15225 | -0.17756 | -0.20281 | -0.4064 | -1.8142 | -2.1157 | -2.4166 | -2.4673 | -2.8182 | -3.219 | -4.8425 | -5.6473 | -6.4504 | -12.9258
6.7819 | -0.012991 | -0.15479 | -0.18052 | -0.20619 | -0.41318 | -1.8445 | -2.151 | -2.4569 | -2.5084 | -2.8652 | -3.2726 | -4.9233 | -5.7415 | -6.558 | -13.1414
6.7831 | -0.013204 | -0.15734 | -0.18348 | -0.20958 | -0.41997 | -1.8748 | -2.1863 | -2.4973 | -2.5497 | -2.9123 | -3.3264 | -5.0042 | -5.8358 | -6.6657 | -13.3573
6.7843 | -0.013418 | -0.15988 | -0.18645 | -0.21297 | -0.42676 | -1.9051 | -2.2217 | -2.5377 | -2.5909 | -2.9594 | -3.3802 | -5.0852 | -5.9302 | -6.7736 | -13.5734
6.7855 | -0.013631 | -0.16243 | -0.18942 | -0.21636 | -0.43355 | -1.9354 | -2.2571 | -2.578 | -2.6321 | -3.0065 | -3.434 | -5.1661 | -6.0246 | -6.8814 | -13.7894
6.7867 | -0.013845 | -0.16497 | -0.19238 | -0.21974 | -0.44033 | -1.9657 | -2.2923 | -2.6184 | -2.6733 | -3.0535 | -3.4877 | -5.2469 | -6.1188 | -6.989 | -14.005
6.7879 | -0.014057 | -0.1675 | -0.19534 | -0.22312 | -0.4471 | -1.9959 | -2.3276 | -2.6586 | -2.7144 | -3.1004 | -3.5413 | -5.3274 | -6.2128 | -7.0963 | -14.2201
6.7891 | -0.014269 | -0.17002 | -0.19828 | -0.22648 | -0.45383 | -2.026 | -2.3626 | -2.6986 | -2.7553 | -3.1471 | -3.5947 | -5.4077 | -6.3064 | -7.2033 | -14.4344
6.7903 | -0.01448 | -0.17254 | -0.20121 | -0.22982 | -0.46054 | -2.0559 | -2.3976 | -2.7385 | -2.796 | -3.1936 | -3.6478 | -5.4876 | -6.3996 | -7.3097 | -14.6477
6.7915 | -0.01469 | -0.17504 | -0.20412 | -0.23315 | -0.46721 | -2.0857 | -2.4323 | -2.7782 | -2.8365 | -3.2399 | -3.7006 | -5.5671 | -6.4923 | -7.4156 | -14.8598
6.7927 | -0.014898 | -0.17752 | -0.20702 | -0.23646 | -0.47383 | -2.1152 | -2.4667 | -2.8176 | -2.8767 | -3.2858 | -3.7531 | -5.646 | -6.5843 | -7.5207 | -15.0705
6.7939 | -0.015104 | -0.17998 | -0.20989 | -0.23974 | -0.4804 | -2.1446 | -2.501 | -2.8566 | -2.9166 | -3.3313 | -3.8051 | -5.7243 | -6.6756 | -7.625 | -15.2795
6.7951 | -0.015309 | -0.18242 | -0.21273 | -0.24299 | -0.48692 | -2.1736 | -2.5349 | -2.8954 | -2.9561 | -3.3765 | -3.8567 | -5.8019 | -6.7661 | -7.7283 | -15.4866
6.7963 | -0.015512 | -0.18483 | -0.21555 | -0.2462 | -0.49336 | -2.2024 | -2.5684 | -2.9337 | -2.9952 | -3.4212 | -3.9077 | -5.8787 | -6.8557 | -7.8306 | -15.6916
6.7975 | -0.015712 | -0.18722 | -0.21833 | -0.24938 | -0.49973 | -2.2309 | -2.6016 | -2.9716 | -3.0339 | -3.4654 | -3.9582 | -5.9547 | -6.9442 | -7.9318 | -15.8943
6.7987 | -0.01591 | -0.18958 | -0.22108 | -0.25252 | -0.50603 | -2.259 | -2.6344 | -3.009 | -3.0721 | -3.509 | -4.0081 | -6.0297 | -7.0317 | -8.0317 | -16.0945
6.7999 | -0.016105 | -0.1919 | -0.2238 | -0.25562 | -0.51224 | -2.2867 | -2.6667 | -3.0459 | -3.1098 | -3.5521 | -4.0573 | -6.1036 | -7.1179 | -8.1302 | -16.292
6.8011 | -0.016298 | -0.1942 | -0.22647 | -0.25867 | -0.51835 | -2.314 | -2.6985 | -3.0823 | -3.147 | -3.5945 | -4.1057 | -6.1765 | -7.2029 | -8.2273 | -16.4865
6.8023 | -0.016487 | -0.19645 | -0.2291 | -0.26168 | -0.52437 | -2.3408 | -2.7298 | -3.1181 | -3.1835 | -3.6362 | -4.1533 | -6.2482 | -7.2865 | -8.3228 | -16.6778
6.8035 | -0.016672 | -0.19866 | -0.23168 | -0.26463 | -0.53028 | -2.3672 | -2.7606 | -3.1532 | -3.2194 | -3.6772 | -4.2002 | -6.3186 | -7.3687 | -8.4166 | -16.8658
6.8047 | -0.016855 | -0.20084 | -0.23421 | -0.26752 | -0.53608 | -2.3931 | -2.7908 | -3.1877 | -3.2546 | -3.7174 | -4.2461 | -6.3877 | -7.4492 | -8.5086 | -17.0502
6.8059 | -0.017033 | -0.20296 | -0.23669 | -0.27035 | -0.54176 | -2.4185 | -2.8204 | -3.2215 | -3.289 | -3.7568 | -4.2911 | -6.4554 | -7.5282 | -8.5988 | -17.2309
6.8071 | -0.017208 | -0.20505 | -0.23912 | -0.27313 | -0.54731 | -2.4433 | -2.8493 | -3.2545 | -3.3228 | -3.7953 | -4.3351 | -6.5216 | -7.6054 | -8.687 | -17.4076
6.8083 | -0.017379 | -0.20708 | -0.24149 | -0.27583 | -0.55274 | -2.4675 | -2.8775 | -3.2868 | -3.3557 | -3.833 | -4.3781 | -6.5863 | -7.6808 | -8.7731 | -17.5802
6.8095 | -0.017545 | -0.20906 | -0.2438 | -0.27847 | -0.55803 | -2.4911 | -2.9051 | -3.3182 | -3.3878 | -3.8696 | -4.42 | -6.6493 | -7.7543 | -8.857 | -17.7484
6.8107 | -0.017707 | -0.21099 | -0.24605 | -0.28104 | -0.56318 | -2.5141 | -2.9319 | -3.3488 | -3.4191 | -3.9053 | -4.4607 | -6.7106 | -7.8258 | -8.9387 | -17.9121
6.8119 | -0.017864 | -0.21286 | -0.24824 | -0.28354 | -0.56818 | -2.5364 | -2.9579 | -3.3785 | -3.4494 | -3.94 | -4.5003 | -6.7702 | -7.8953 | -9.0181 | -18.0711
6.8131 | -0.018016 | -0.21468 | -0.25035 | -0.28596 | -0.57302 | -2.558 | -2.9831 | -3.4074 | -3.4789 | -3.9736 | -4.5387 | -6.8279 | -7.9626 | -9.095 | -18.2253
6.8143 | -0.018164 | -0.21643 | -0.2524 | -0.2883 | -0.57771 | -2.579 | -3.0075 | -3.4352 | -3.5073 | -4.0061 | -4.5758 | -6.8838 | -8.0278 | -9.1694 | -18.3744
6.8155 | -0.018306 | -0.21813 | -0.25438 | -0.29055 | -0.58223 | -2.5992 | -3.0311 | -3.4621 | -3.5348 | -4.0375 | -4.6117 | -6.9377 | -8.0906 | -9.2412 | -18.5183
6.8167 | -0.018443 | -0.21976 | -0.25628 | -0.29273 | -0.58659 | -2.6186 | -3.0538 | -3.488 | -3.5612 | -4.0677 | -4.6462 | -6.9896 | -8.1511 | -9.3103 | -18.6568
6.8179 | -0.018574 | -0.22133 | -0.25811 | -0.29481 | -0.59077 | -2.6373 | -3.0755 | -3.5129 | -3.5866 | -4.0967 | -4.6793 | -7.0394 | -8.2092 | -9.3767 | -18.7897
6.8191 | -0.0187 | -0.22283 | -0.25986 | -0.29681 | -0.59477 | -2.6551 | -3.0964 | -3.5367 | -3.6109 | -4.1244 | -4.711 | -7.0871 | -8.2648 | -9.4402 | -18.917
6.8203 | -0.01882 | -0.22426 | -0.26152 | -0.29872 | -0.59859 | -2.6722 | -3.1162 | -3.5594 | -3.6341 | -4.1509 | -4.7412 | -7.1326 | -8.3179 | -9.5008 | -19.0385
6.8215 | -0.018934 | -0.22562 | -0.26311 | -0.30053 | -0.60222 | -2.6884 | -3.1351 | -3.581 | -3.6561 | -4.1761 | -4.77 | -7.1758 | -8.3683 | -9.5584 | -19.1539
6.8227 | -0.019042 | -0.2269 | -0.26461 | -0.30224 | -0.60566 | -2.7037 | -3.153 | -3.6014 | -3.677 | -4.1999 | -4.7972 | -7.2168 | -8.4161 | -9.613 | -19.2633
6.8239 | -0.019144 | -0.22812 | -0.26603 | -0.30386 | -0.6089 | -2.7182 | -3.1699 | -3.6207 | -3.6967 | -4.2224 | -4.8229 | -7.2554 | -8.4611 | -9.6644 | -19.3663
6.8251 | -0.01924 | -0.22926 | -0.26736 | -0.30538 | -0.61194 | -2.7318 | -3.1857 | -3.6388 | -3.7151 | -4.2435 | -4.847 | -7.2916 | -8.5034 | -9.7127 | -19.463
6.8263 | -0.019329 | -0.23032 | -0.26859 | -0.30679 | -0.61477 | -2.7444 | -3.2005 | -3.6556 | -3.7323 | -4.2631 | -4.8694 | -7.3254 | -8.5428 | -9.7577 | -19.5532
6.8275 | -0.019412 | -0.2313 | -0.26974 | -0.3081 | -0.6174 | -2.7561 | -3.2142 | -3.6713 | -3.7483 | -4.2813 | -4.8902 | -7.3567 | -8.5793 | -9.7994 | -19.6368
6.8287 | -0.019488 | -0.23221 | -0.2708 | -0.30931 | -0.61982 | -2.7669 | -3.2267 | -3.6856 | -3.763 | -4.2981 | -4.9094 | -7.3855 | -8.6129 | -9.8377 | -19.7136
6.8299 | -0.019557 | -0.23303 | -0.27176 | -0.31041 | -0.62202 | -2.7767 | -3.2382 | -3.6987 | -3.7763 | -4.3134 | -4.9268 | -7.4117 | -8.6434 | -9.8727 | -19.7836
6.8311 | -0.019619 | -0.23378 | -0.27262 | -0.3114 | -0.624 | -2.7856 | -3.2485 | -3.7105 | -3.7883 | -4.3271 | -4.9425 | -7.4354 | -8.671 | -9.9041 | -19.8466
6.8323 | -0.019675 | -0.23444 | -0.27339 | -0.31227 | -0.62576 | -2.7935 | -3.2577 | -3.721 | -3.799 | -4.3393 | -4.9564 | -7.4563 | -8.6954 | -9.9321 | -19.9026
6.8335 | -0.019723 | -0.23501 | -0.27407 | -0.31304 | -0.6273 | -2.8003 | -3.2657 | -3.7301 | -3.8084 | -4.35 | -4.9686 | -7.4747 | -8.7168 | -9.9565 | -19.9515
6.8347 | -0.019764 | -0.2355 | -0.27464 | -0.3137 | -0.62861 | -2.8062 | -3.2725 | -3.7379 | -3.8163 | -4.3591 | -4.979 | -7.4903 | -8.735 | -9.9773 | -19.9932
6.8359 | -0.019798 | -0.23591 | -0.27511 | -0.31424 | -0.62969 | -2.811 | -3.2781 | -3.7443 | -3.8229 | -4.3666 | -4.9875 | -7.5032 | -8.75 | -9.9944 | -20.0276
6.8371 | -0.019825 | -0.23623 | -0.27548 | -0.31466 | -0.63054 | -2.8148 | -3.2826 | -3.7494 | -3.8281 | -4.3725 | -4.9943 | -7.5133 | -8.7619 | -10.0079 | -20.0546
6.8383 | -0.019844 | -0.23646 | -0.27575 | -0.31497 | -0.63116 | -2.8176 | -3.2858 | -3.7531 | -3.8318 | -4.3767 | -4.9992 | -7.5207 | -8.7705 | -10.0177 | -20.0743
6.8395 | -0.019856 | -0.2366 | -0.27592 | -0.31516 | -0.63154 | -2.8193 | -3.2878 | -3.7553 | -3.8341 | -4.3794 | -5.0022 | -7.5252 | -8.7758 | -10.0238 | -20.0865
6.8407 | -0.019861 | -0.23666 | -0.27598 | -0.31523 | -0.63169 | -2.8199 | -3.2885 | -3.7562 | -3.835 | -4.3804 | -5.0034 | -7.527 | -8.7778 | -10.0262 | -20.0912
6.8419 | -0.019858 | -0.23662 | -0.27594 | -0.31519 | -0.6316 | -2.8195 | -3.2881 | -3.7557 | -3.8345 | -4.3798 | -5.0027 | -7.5259 | -8.7766 | -10.0247 | -20.0883
6.8431 | -0.019848 | -0.2365 | -0.2758 | -0.31502 | -0.63127 | -2.818 | -3.2864 | -3.7537 | -3.8325 | -4.3775 | -5.0001 | -7.522 | -8.772 | -10.0195 | -20.0778
6.8443 | -0.01983 | -0.23629 | -0.27555 | -0.31474 | -0.6307 | -2.8155 | -3.2834 | -3.7503 | -3.829 | -4.3736 | -4.9956 | -7.5152 | -8.7641 | -10.0105 | -20.0598
6.8455 | -0.019804 | -0.23598 | -0.2752 | -0.31434 | -0.62989 | -2.8119 | -3.2792 | -3.7455 | -3.8241 | -4.368 | -4.9892 | -7.5056 | -8.7529 | -9.9976 | -20.034
6.8467 | -0.019771 | -0.23559 | -0.27474 | -0.31381 | -0.62884 | -2.8072 | -3.2737 | -3.7393 | -3.8177 | -4.3607 | -4.9808 | -7.4931 | -8.7383 | -9.981 | -20.0006
6.8479 | -0.019731 | -0.23511 | -0.27418 | -0.31317 | -0.62755 | -2.8015 | -3.267 | -3.7316 | -3.8099 | -4.3517 | -4.9706 | -7.4777 | -8.7203 | -9.9605 | -19.9596
6.8491 | -0.019683 | -0.23453 | -0.27351 | -0.3124 | -0.62602 | -2.7946 | -3.259 | -3.7225 | -3.8006 | -4.3411 | -4.9585 | -7.4594 | -8.6991 | -9.9362 | -19.9109
6.8503 | -0.019627 | -0.23387 | -0.27273 | -0.31152 | -0.62425 | -2.7867 | -3.2498 | -3.712 | -3.7899 | -4.3288 | -4.9444 | -7.4383 | -8.6744 | -9.908 | -19.8545
6.8515 | -0.019564 | -0.23311 | -0.27185 | -0.31051 | -0.62223 | -2.7777 | -3.2393 | -3.7 | -3.7776 | -4.3149 | -4.9285 | -7.4143 | -8.6464 | -9.8761 | -19.7905
6.8527 | -0.019493 | -0.23227 | -0.27087 | -0.30939 | -0.61998 | -2.7677 | -3.2276 | -3.6866 | -3.7639 | -4.2992 | -4.9106 | -7.3875 | -8.6151 | -9.8403 | -19.7188
6.8539 | -0.019414 | -0.23134 | -0.26978 | -0.30815 | -0.61749 | -2.7565 | -3.2146 | -3.6718 | -3.7488 | -4.2819 | -4.8909 | -7.3578 | -8.5805 | -9.8008 | -19.6395
6.8551 | -0.019329 | -0.23031 | -0.26859 | -0.30678 | -0.61475 | -2.7443 | -3.2004 | -3.6555 | -3.7322 | -4.263 | -4.8693 | -7.3252 | -8.5425 | -9.7574 | -19.5526
6.8563 | -0.019235 | -0.2292 | -0.26729 | -0.3053 | -0.61179 | -2.7311 | -3.1849 | -3.6379 | -3.7142 | -4.2424 | -4.8458 | -7.2898 | -8.5013 | -9.7103 | -19.4582
6.8575 | -0.019134 | -0.228 | -0.26589 | -0.3037 | -0.60858 | -2.7168 | -3.1682 | -3.6188 | -3.6947 | -4.2202 | -4.8204 | -7.2517 | -8.4567 | -9.6594 | -19.3563
6.8587 | -0.019026 | -0.22671 | -0.26439 | -0.30199 | -0.60514 | -2.7014 | -3.1503 | -3.5984 | -3.6739 | -4.1964 | -4.7931 | -7.2107 | -8.409 | -9.6048 | -19.2469
6.8599 | -0.018911 | -0.22534 | -0.26278 | -0.30015 | -0.60147 | -2.685 | -3.1312 | -3.5765 | -3.6516 | -4.1709 | -4.7641 | -7.1669 | -8.3579 | -9.5466 | -19.1301
6.8611 | -0.018788 | -0.22387 | -0.26108 | -0.29821 | -0.59757 | -2.6676 | -3.1109 | -3.5533 | -3.6279 | -4.1438 | -4.7331 | -7.1204 | -8.3037 | -9.4846 | -19.006
6.8623 | -0.018658 | -0.22233 | -0.25927 | -0.29615 | -0.59344 | -2.6492 | -3.0894 | -3.5288 | -3.6028 | -4.1152 | -4.7004 | -7.0712 | -8.2463 | -9.4191 | -18.8747
6.8635 | -0.018521 | -0.2207 | -0.25737 | -0.29397 | -0.58908 | -2.6297 | -3.0667 | -3.5029 | -3.5764 | -4.085 | -4.6659 | -7.0193 | -8.1858 | -9.3499 | -18.7361
6.8647 | -0.018377 | -0.21898 | -0.25537 | -0.29169 | -0.5845 | -2.6093 | -3.0429 | -3.4756 | -3.5486 | -4.0532 | -4.6297 | -6.9648 | -8.1222 | -9.2773 | -18.5905
6.8659 | -0.018227 | -0.21718 | -0.25327 | -0.28929 | -0.5797 | -2.5879 | -3.0179 | -3.4471 | -3.5194 | -4.0199 | -4.5916 | -6.9076 | -8.0555 | -9.2011 | -18.4378
6.8671 | -0.018069 | -0.2153 | -0.25108 | -0.28679 | -0.57469 | -2.5655 | -2.9918 | -3.4173 | -3.489 | -3.9852 | -4.5519 | -6.8478 | -7.9858 | -9.1214 | -18.2782
6.8683 | -0.017904 | -0.21334 | -0.24879 | -0.28418 | -0.56945 | -2.5421 | -2.9646 | -3.3862 | -3.4572 | -3.9489 | -4.5105 | -6.7854 | -7.913 | -9.0384 | -18.1118
6.8695 | -0.017733 | -0.2113 | -0.24642 | -0.28146 | -0.56401 | -2.5178 | -2.9362 | -3.3538 | -3.4242 | -3.9111 | -4.4673 | -6.7206 | -7.8374 | -8.952 | -17.9387
6.8707 | -0.017555 | -0.20919 | -0.24395 | -0.27864 | -0.55836 | -2.4926 | -2.9068 | -3.3202 | -3.3899 | -3.8719 | -4.4226 | -6.6532 | -7.7589 | -8.8623 | -17.759
6.8719 | -0.017371 | -0.20699 | -0.24139 | -0.27572 | -0.55251 | -2.4664 | -2.8763 | -3.2854 | -3.3543 | -3.8313 | -4.3762 | -6.5835 | -7.6775 | -8.7694 | -17.5728
6.8731 | -0.017181 | -0.20472 | -0.23874 | -0.2727 | -0.54645 | -2.4394 | -2.8448 | -3.2494 | -3.3176 | -3.7894 | -4.3283 | -6.5113 | -7.5934 | -8.6733 | -17.3802
6.8743 | -0.016984 | -0.20238 | -0.23601 | -0.26958 | -0.5402 | -2.4115 | -2.8123 | -3.2122 | -3.2796 | -3.746 | -4.2788 | -6.4369 | -7.5065 | -8.5741 | -17.1814
6.8755 | -0.016782 | -0.19997 | -0.2332 | -0.26636 | -0.53376 | -2.3828 | -2.7787 | -3.1739 | -3.2405 | -3.7013 | -4.2277 | -6.3601 | -7.417 | -8.4718 | -16.9765
6.8767 | -0.016573 | -0.19748 | -0.2303 | -0.26305 | -0.52713 | -2.3532 | -2.7442 | -3.1345 | -3.2002 | -3.6554 | -4.1752 | -6.2811 | -7.3249 | -8.3666 | -16.7656
6.8779 | -0.016359 | -0.19493 | -0.22733 | -0.25966 | -0.52032 | -2.3227 | -2.7087 | -3.094 | -3.1589 | -3.6081 | -4.1213 | -6.1999 | -7.2302 | -8.2585 | -16.549
6.8791 | -0.01614 | -0.19231 | -0.22427 | -0.25617 | -0.51333 | -2.2915 | -2.6724 | -3.0524 | -3.1164 | -3.5597 | -4.0659 | -6.1166 | -7.1331 | -8.1475 | -16.3266
6.8803 | -0.015914 | -0.18963 | -0.22114 | -0.25259 | -0.50616 | -2.2596 | -2.6351 | -3.0098 | -3.073 | -3.51 | -4.0091 | -6.0313 | -7.0336 | -8.0338 | -16.0988
6.8815 | -0.015684 | -0.18688 | -0.21794 | -0.24893 | -0.49883 | -2.2268 | -2.5969 | -2.9662 | -3.0284 | -3.4591 | -3.9511 | -5.9439 | -6.9317 | -7.9175 | -15.8656
6.8827 | -0.015448 | -0.18407 | -0.21466 | -0.24519 | -0.49134 | -2.1934 | -2.5579 | -2.9216 | -2.9829 | -3.4072 | -3.8917 | -5.8546 | -6.8275 | -7.7985 | -15.6272
6.8839 | -0.015207 | -0.18121 | -0.21132 | -0.24137 | -0.48368 | -2.1592 | -2.518 | -2.8761 | -2.9365 | -3.3541 | -3.8311 | -5.7634 | -6.7212 | -7.677 | -15.3838
6.8851 | -0.014962 | -0.17828 | -0.20791 | -0.23748 | -0.47588 | -2.1244 | -2.4774 | -2.8297 | -2.8891 | -3.3 | -3.7693 | -5.6704 | -6.6127 | -7.5531 | -15.1355
6.8863 | -0.014712 | -0.1753 | -0.20444 | -0.23351 | -0.46793 | -2.0889 | -2.436 | -2.7824 | -2.8408 | -3.2448 | -3.7063 | -5.5756 | -6.5022 | -7.4269 | -14.8826
6.8875 | -0.014458 | -0.17227 | -0.2009 | -0.22947 | -0.45983 | -2.0527 | -2.3939 | -2.7343 | -2.7917 | -3.1887 | -3.6422 | -5.4792 | -6.3897 | -7.2985 | -14.6252
6.8887 | -0.014199 | -0.16919 | -0.19731 | -0.22536 | -0.4516 | -2.016 | -2.351 | -2.6854 | -2.7417 | -3.1316 | -3.577 | -5.3812 | -6.2754 | -7.1679 | -14.3635
6.8899 | -0.013936 | -0.16606 | -0.19365 | -0.22119 | -0.44324 | -1.9787 | -2.3075 | -2.6357 | -2.691 | -3.0737 | -3.5108 | -5.2816 | -6.1593 | -7.0352 | -14.0976
6.8911 | -0.013669 | -0.16288 | -0.18995 | -0.21696 | -0.43476 | -1.9408 | -2.2634 | -2.5852 | -2.6395 | -3.0149 | -3.4436 | -5.1805 | -6.0414 | -6.9006 | -13.8279
6.8923 | -0.013399 | -0.15966 | -0.18619 | -0.21267 | -0.42616 | -1.9024 | -2.2186 | -2.5341 | -2.5873 | -2.9552 | -3.3755 | -5.078 | -5.9219 | -6.7641 | -13.5544
6.8935 | -0.013125 | -0.1564 | -0.18239 | -0.20832 | -0.41745 | -1.8636 | -2.1732 | -2.4823 | -2.5344 | -2.8948 | -3.3065 | -4.9742 | -5.8009 | -6.6258 | -13.2774
6.8947 | -0.012848 | -0.15309 | -0.17853 | -0.20392 | -0.40864 | -1.8242 | -2.1274 | -2.4299 | -2.4809 | -2.8337 | -3.2367 | -4.8692 | -5.6784 | -6.4859 | -12.997
6.8959 | -0.012568 | -0.14975 | -0.17464 | -0.19948 | -0.39973 | -1.7844 | -2.081 | -2.3769 | -2.4268 | -2.7719 | -3.1661 | -4.763 | -5.5545 | -6.3445 | -12.7135
6.8971 | -0.012285 | -0.14638 | -0.17071 | -0.19498 | -0.39072 | -1.7442 | -2.0341 | -2.3233 | -2.3721 | -2.7094 | -3.0948 | -4.6557 | -5.4294 | -6.2015 | -12.4271
6.8983 | -0.011999 | -0.14297 | -0.16673 | -0.19045 | -0.38163 | -1.7036 | -1.9867 | -2.2693 | -2.3169 | -2.6464 | -3.0228 | -4.5474 | -5.3031 | -6.0572 | -12.1379
6.8995 | -0.011711 | -0.13954 | -0.16273 | -0.18587 | -0.37246 | -1.6627 | -1.939 | -2.2148 | -2.2612 | -2.5828 | -2.9501 | -4.4381 | -5.1756 | -5.9117 | -11.8463
6.9007 | -0.01142 | -0.13608 | -0.15869 | -0.18126 | -0.36322 | -1.6214 | -1.8909 | -2.1598 | -2.2051 | -2.5187 | -2.8769 | -4.328 | -5.0472 | -5.765 | -11.5524
6.9019 | -0.011127 | -0.13259 | -0.15462 | -0.17661 | -0.35391 | -1.5799 | -1.8424 | -2.1045 | -2.1486 | -2.4542 | -2.8032 | -4.2171 | -4.9179 | -5.6173 | -11.2563
6.9031 | -0.010833 | -0.12908 | -0.15053 | -0.17194 | -0.34455 | -1.5381 | -1.7937 | -2.0488 | -2.0918 | -2.3892 | -2.729 | -4.1055 | -4.7877 | -5.4686 | -10.9585
6.9043 | -0.010537 | -0.12555 | -0.14642 | -0.16724 | -0.33513 | -1.496 | -1.7447 | -1.9928 | -2.0346 | -2.3239 | -2.6544 | -3.9933 | -4.6569 | -5.3192 | -10.6589
6.9055 | -0.010239 | -0.12201 | -0.14228 | -0.16252 | -0.32567 | -1.4538 | -1.6954 | -1.9365 | -1.9771 | -2.2583 | -2.5795 | -3.8805 | -4.5254 | -5.169 | -10.358
6.9067 | -0.0099406 | -0.11845 | -0.13813 | -0.15778 | -0.31617 | -1.4114 | -1.6459 | -1.88 | -1.9195 | -2.1924 | -2.5042 | -3.7673 | -4.3934 | -5.0182 | -10.0558
6.9079 | -0.0096409 | -0.11488 | -0.13397 | -0.15302 | -0.30663 | -1.3688 | -1.5963 | -1.8233 | -1.8616 | -2.1264 | -2.4288 | -3.6538 | -4.2609 | -4.8669 | -9.7527
6.9091 | -0.0093405 | -0.1113 | -0.12979 | -0.14825 | -0.29708 | -1.3262 | -1.5466 | -1.7665 | -1.8036 | -2.0601 | -2.3531 | -3.5399 | -4.1282 | -4.7153 | -9.4488
6.9103 | -0.0090395 | -0.10771 | -0.12561 | -0.14348 | -0.28751 | -1.2835 | -1.4967 | -1.7096 | -1.7455 | -1.9937 | -2.2772 | -3.4258 | -3.9952 | -4.5633 | -9.1443
6.9115 | -0.0087382 | -0.10412 | -0.12143 | -0.13869 | -0.27792 | -1.2407 | -1.4469 | -1.6526 | -1.6873 | -1.9273 | -2.2013 | -3.3117 | -3.862 | -4.4112 | -8.8395
6.9127 | -0.0084369 | -0.10053 | -0.11724 | -0.13391 | -0.26834 | -1.1979 | -1.397 | -1.5956 | -1.6291 | -1.8608 | -2.1254 | -3.1974 | -3.7288 | -4.2591 | -8.5347
6.9139 | -0.0081356 | -0.096941 | -0.11305 | -0.12913 | -0.25876 | -1.1551 | -1.3471 | -1.5387 | -1.5709 | -1.7943 | -2.0495 | -3.0833 | -3.5956 | -4.107 | -8.2299
6.9151 | -0.0078347 | -0.093355 | -0.10887 | -0.12435 | -0.24919 | -1.1124 | -1.2973 | -1.4817 | -1.5128 | -1.728 | -1.9737 | -2.9692 | -3.4627 | -3.9551 | -7.9255
6.9163 | -0.0075343 | -0.089776 | -0.1047 | -0.11958 | -0.23963 | -1.0697 | -1.2475 | -1.4249 | -1.4548 | -1.6617 | -1.8981 | -2.8554 | -3.3299 | -3.8035 | -7.6217
6.9175 | -0.0072347 | -0.086207 | -0.10053 | -0.11483 | -0.2301 | -1.0272 | -1.1979 | -1.3683 | -1.397 | -1.5957 | -1.8226 | -2.7418 | -3.1975 | -3.6522 | -7.3186
6.9187 | -0.0069361 | -0.082649 | -0.096383 | -0.11009 | -0.22061 | -0.98481 | -1.1485 | -1.3118 | -1.3393 | -1.5298 | -1.7474 | -2.6287 | -3.0655 | -3.5015 | -7.0165
6.9199 | -0.0066387 | -0.079105 | -0.092251 | -0.10537 | -0.21115 | -0.94259 | -1.0992 | -1.2556 | -1.2819 | -1.4642 | -1.6724 | -2.516 | -2.9341 | -3.3514 | -6.7157
6.9211 | -0.0063428 | -0.075578 | -0.088138 | -0.10067 | -0.20174 | -0.90057 | -1.0502 | -1.1996 | -1.2248 | -1.3989 | -1.5979 | -2.4038 | -2.8033 | -3.2019 | -6.4163
6.9223 | -0.0060484 | -0.072071 | -0.084048 | -0.096001 | -0.19237 | -0.85878 | -1.0015 | -1.1439 | -1.1679 | -1.334 | -1.5237 | -2.2923 | -2.6732 | -3.0534 | -6.1186
6.9235 | -0.0057559 | -0.068586 | -0.079984 | -0.091358 | -0.18307 | -0.81725 | -0.95306 | -1.0886 | -1.1114 | -1.2695 | -1.45 | -2.1814 | -2.5439 | -2.9057 | -5.8227
6.9247 | -0.0054655 | -0.065125 | -0.075948 | -0.086749 | -0.17383 | -0.77601 | -0.90497 | -1.0337 | -1.0554 | -1.2054 | -1.3769 | -2.0713 | -2.4156 | -2.7591 | -5.5289
6.9259 | -0.0051773 | -0.061691 | -0.071943 | -0.082175 | -0.16467 | -0.7351 | -0.85725 | -0.97917 | -0.99971 | -1.1419 | -1.3043 | -1.9621 | -2.2882 | -2.6136 | -5.2374
6.9271 | -0.0048916 | -0.058287 | -0.067973 | -0.07764 | -0.15558 | -0.69453 | -0.80995 | -0.92513 | -0.94455 | -1.0789 | -1.2323 | -1.8539 | -2.1619 | -2.4694 | -4.9483
6.9283 | -0.0046086 | -0.054914 | -0.06404 | -0.073148 | -0.14658 | -0.65434 | -0.76308 | -0.8716 | -0.88989 | -1.0164 | -1.161 | -1.7466 | -2.0368 | -2.3265 | -4.662
6.9295 | -0.0043284 | -0.051576 | -0.060147 | -0.068701 | -0.13767 | -0.61456 | -0.71669 | -0.81862 | -0.83579 | -0.95466 | -1.0904 | -1.6404 | -1.913 | -2.1851 | -4.3786
6.9307 | -0.0040513 | -0.048274 | -0.056296 | -0.064303 | -0.12885 | -0.57522 | -0.67081 | -0.76621 | -0.78229 | -0.89354 | -1.0206 | -1.5354 | -1.7905 | -2.0452 | -4.0983
6.9319 | -0.0037775 | -0.045011 | -0.052491 | -0.059956 | -0.12014 | -0.53634 | -0.62547 | -0.71442 | -0.72941 | -0.83314 | -0.95163 | -1.4316 | -1.6695 | -1.9069 | -3.8213
6.9331 | -0.0035071 | -0.041789 | -0.048734 | -0.055665 | -0.11154 | -0.49795 | -0.5807 | -0.66328 | -0.6772 | -0.77351 | -0.88351 | -1.3291 | -1.55 | -1.7704 | -3.5477
6.9343 | -0.0032403 | -0.038611 | -0.045027 | -0.051431 | -0.10306 | -0.46007 | -0.53653 | -0.61283 | -0.62569 | -0.71467 | -0.81631 | -1.228 | -1.4321 | -1.6358 | -3.2779
6.9355 | -0.0029774 | -0.035478 | -0.041374 | -0.047257 | -0.094698 | -0.42274 | -0.49299 | -0.5631 | -0.57492 | -0.65668 | -0.75007 | -1.1284 | -1.3159 | -1.503 | -3.0119
6.9367 | -0.0027185 | -0.032392 | -0.037776 | -0.043148 | -0.086463 | -0.38598 | -0.45012 | -0.51413 | -0.52492 | -0.59957 | -0.68484 | -1.0303 | -1.2015 | -1.3723 | -2.75
6.9379 | -0.0024637 | -0.029357 | -0.034236 | -0.039104 | -0.07836 | -0.34981 | -0.40794 | -0.46596 | -0.47573 | -0.54339 | -0.62067 | -0.93372 | -1.0889 | -1.2437 | -2.4923
6.9391 | -0.0022133 | -0.026373 | -0.030756 | -0.03513 | -0.070396 | -0.31426 | -0.36648 | -0.4186 | -0.42738 | -0.48816 | -0.55759 | -0.83882 | -0.97822 | -1.1173 | -2.239
6.9403 | -0.0019675 | -0.023444 | -0.02734 | -0.031228 | -0.062576 | -0.27935 | -0.32577 | -0.3721 | -0.37991 | -0.43393 | -0.49565 | -0.74564 | -0.86955 | -0.99321 | -1.9903
6.9415 | -0.0017263 | -0.02057 | -0.023988 | -0.027399 | -0.054905 | -0.2451 | -0.28583 | -0.32648 | -0.33333 | -0.38074 | -0.43488 | -0.65423 | -0.76295 | -0.87145 | -1.7463
6.9427 | -0.0014899 | -0.017754 | -0.020704 | -0.023648 | -0.047388 | -0.21155 | -0.2467 | -0.28178 | -0.2877 | -0.32861 | -0.37535 | -0.56466 | -0.6585 | -0.75214 | -1.5072
6.9439 | -0.0012586 | -0.014997 | -0.017489 | -0.019976 | -0.04003 | -0.1787 | -0.20839 | -0.23803 | -0.24303 | -0.27759 | -0.31707 | -0.47699 | -0.55625 | -0.63536 | -1.2732
6.9451 | -0.0010324 | -0.012302 | -0.014346 | -0.016386 | -0.032836 | -0.14658 | -0.17094 | -0.19525 | -0.19935 | -0.2277 | -0.26008 | -0.39126 | -0.45628 | -0.52117 | -1.0444
6.9463 | -0.00081151 | -0.0096697 | -0.011277 | -0.01288 | -0.02581 | -0.11522 | -0.13437 | -0.15348 | -0.1567 | -0.17898 | -0.20444 | -0.30755 | -0.35866 | -0.40966 | -0.82092
6.9475 | -0.00059605 | -0.0071024 | -0.0082827 | -0.0094606 | -0.018958 | -0.08463 | -0.098694 | -0.11273 | -0.11509 | -0.13146 | -0.15016 | -0.2259 | -0.26343 | -0.3009 | -0.60296
6.9487 | -0.00038617 | -0.0046015 | -0.0053662 | -0.0061294 | -0.012283 | -0.05483 | -0.063942 | -0.073036 | -0.074568 | -0.085173 | -0.097286 | -0.14635 | -0.17068 | -0.19495 | -0.39065
6.9499 | -0.000182 | -0.0021687 | -0.0025291 | -0.0028887 | -0.0057887 | -0.025841 | -0.030135 | -0.034421 | -0.035143 | -0.040141 | -0.04585 | -0.068976 | -0.080438 | -0.091878 | -0.18411
6.9511 | 1.6341e-05 | 0.00019471 | 0.00022707 | 0.00025936 | 0.00051973 | 0.0023201 | 0.0027057 | 0.0030905 | 0.0031553 | 0.003604 | 0.0041166 | 0.0061929 | 0.0072221 | 0.0082491 | 0.01653
6.9523 | 0.00020873 | 0.0024872 | 0.0029005 | 0.003313 | 0.0066388 | 0.029636 | 0.034562 | 0.039477 | 0.040305 | 0.046037 | 0.052584 | 0.079106 | 0.092252 | 0.10537 | 0.21115
6.9535 | 0.00039506 | 0.0047074 | 0.0054897 | 0.0062704 | 0.012565 | 0.056092 | 0.065413 | 0.074716 | 0.076283 | 0.087132 | 0.099524 | 0.14972 | 0.1746 | 0.19943 | 0.39964
6.9547 | 0.00057521 | 0.006854 | 0.007993 | 0.0091297 | 0.018295 | 0.08167 | 0.095242 | 0.10879 | 0.11107 | 0.12687 | 0.14491 | 0.218 | 0.25422 | 0.29038 | 0.58188
6.9559 | 0.00074908 | 0.0089258 | 0.010409 | 0.011889 | 0.023825 | 0.10636 | 0.12403 | 0.14167 | 0.14464 | 0.16521 | 0.18871 | 0.28389 | 0.33107 | 0.37815 | 0.75777
6.9571 | 0.00091658 | 0.010922 | 0.012737 | 0.014548 | 0.029152 | 0.13014 | 0.15177 | 0.17335 | 0.17699 | 0.20216 | 0.23091 | 0.34737 | 0.4051 | 0.46271 | 0.92721
6.9583 | 0.0010776 | 0.01284 | 0.014974 | 0.017104 | 0.034274 | 0.153 | 0.17843 | 0.2038 | 0.20808 | 0.23767 | 0.27147 | 0.4084 | 0.47627 | 0.544 | 1.0901
6.9595 | 0.0012321 | 0.014681 | 0.017121 | 0.019556 | 0.039187 | 0.17494 | 0.20401 | 0.23302 | 0.23791 | 0.27174 | 0.31039 | 0.46694 | 0.54454 | 0.62198 | 1.2464
6.9607 | 0.0013799 | 0.016443 | 0.019175 | 0.021902 | 0.04389 | 0.19593 | 0.22849 | 0.26098 | 0.26646 | 0.30435 | 0.34764 | 0.52298 | 0.60989 | 0.69662 | 1.3959
6.9619 | 0.0015211 | 0.018125 | 0.021137 | 0.024143 | 0.048379 | 0.21597 | 0.25186 | 0.28768 | 0.29371 | 0.33548 | 0.38319 | 0.57647 | 0.67227 | 0.76787 | 1.5387
6.9631 | 0.0016555 | 0.019726 | 0.023004 | 0.026275 | 0.052653 | 0.23505 | 0.27411 | 0.31309 | 0.31966 | 0.36512 | 0.41704 | 0.62739 | 0.73165 | 0.8357 | 1.6746
6.9643 | 0.001783 | 0.021246 | 0.024776 | 0.0283 | 0.056709 | 0.25315 | 0.29522 | 0.33721 | 0.34429 | 0.39325 | 0.44917 | 0.67573 | 0.78802 | 0.90009 | 1.8037
6.9655 | 0.0019036 | 0.022683 | 0.026453 | 0.030215 | 0.060546 | 0.27028 | 0.3152 | 0.36003 | 0.36758 | 0.41986 | 0.47957 | 0.72145 | 0.84134 | 0.96099 | 1.9257
6.9667 | 0.0020174 | 0.024038 | 0.028033 | 0.032019 | 0.064163 | 0.28643 | 0.33403 | 0.38153 | 0.38954 | 0.44494 | 0.50821 | 0.76454 | 0.8916 | 1.0184 | 2.0407
6.9679 | 0.0021241 | 0.02531 | 0.029516 | 0.033713 | 0.067558 | 0.30158 | 0.3517 | 0.40172 | 0.41015 | 0.46848 | 0.5351 | 0.80499 | 0.93877 | 1.0723 | 2.1487
6.9691 | 0.0022238 | 0.026498 | 0.030902 | 0.035296 | 0.070729 | 0.31574 | 0.36821 | 0.42058 | 0.4294 | 0.49047 | 0.56022 | 0.84279 | 0.98284 | 1.1226 | 2.2496
6.9703 | 0.0023165 | 0.027602 | 0.032189 | 0.036767 | 0.073677 | 0.3289 | 0.38356 | 0.4381 | 0.4473 | 0.51091 | 0.58357 | 0.87791 | 1.0238 | 1.1694 | 2.3433
6.9715 | 0.0024021 | 0.028622 | 0.033379 | 0.038126 | 0.076399 | 0.34106 | 0.39773 | 0.4543 | 0.46383 | 0.52979 | 0.60513 | 0.91035 | 1.0616 | 1.2126 | 2.4299
6.9727 | 0.0024806 | 0.029558 | 0.03447 | 0.039372 | 0.078897 | 0.3522 | 0.41073 | 0.46915 | 0.47899 | 0.54711 | 0.62492 | 0.94011 | 1.0963 | 1.2523 | 2.5094
6.9739 | 0.002552 | 0.030409 | 0.035463 | 0.040506 | 0.081169 | 0.36235 | 0.42256 | 0.48266 | 0.49278 | 0.56286 | 0.64291 | 0.96718 | 1.1279 | 1.2883 | 2.5816
6.9751 | 0.0026164 | 0.031176 | 0.036357 | 0.041527 | 0.083215 | 0.37148 | 0.43321 | 0.49482 | 0.5052 | 0.57705 | 0.65912 | 0.99156 | 1.1563 | 1.3208 | 2.6467
6.9763 | 0.0026736 | 0.031858 | 0.037152 | 0.042435 | 0.085035 | 0.37961 | 0.44269 | 0.50565 | 0.51626 | 0.58968 | 0.67354 | 1.0133 | 1.1816 | 1.3497 | 2.7046
6.9775 | 0.0027238 | 0.032455 | 0.037849 | 0.043232 | 0.086631 | 0.38673 | 0.45099 | 0.51513 | 0.52594 | 0.60074 | 0.68617 | 1.0323 | 1.2038 | 1.375 | 2.7553
6.9787 | 0.0027668 | 0.032969 | 0.038448 | 0.043915 | 0.088001 | 0.39285 | 0.45813 | 0.52328 | 0.53426 | 0.61024 | 0.69703 | 1.0486 | 1.2228 | 1.3968 | 2.7989
6.9799 | 0.0028029 | 0.033398 | 0.038948 | 0.044487 | 0.089147 | 0.39796 | 0.4641 | 0.5301 | 0.54122 | 0.61819 | 0.70611 | 1.0623 | 1.2388 | 1.4149 | 2.8354
6.9811 | 0.0028319 | 0.033744 | 0.039352 | 0.044948 | 0.09007 | 0.40208 | 0.4689 | 0.53559 | 0.54682 | 0.62459 | 0.71342 | 1.0732 | 1.2516 | 1.4296 | 2.8647
6.9823 | 0.0028539 | 0.034007 | 0.039658 | 0.045298 | 0.090771 | 0.40521 | 0.47255 | 0.53976 | 0.55108 | 0.62945 | 0.71897 | 1.0816 | 1.2613 | 1.4407 | 2.887
6.9835 | 0.0028691 | 0.034187 | 0.039868 | 0.045538 | 0.091252 | 0.40736 | 0.47505 | 0.54261 | 0.554 | 0.63278 | 0.72277 | 1.0873 | 1.268 | 1.4483 | 2.9023
6.9847 | 0.0028773 | 0.034284 | 0.039982 | 0.045668 | 0.091513 | 0.40852 | 0.47641 | 0.54416 | 0.55558 | 0.63459 | 0.72484 | 1.0904 | 1.2716 | 1.4525 | 2.9106
6.9859 | 0.0028786 | 0.034301 | 0.040001 | 0.04569 | 0.091556 | 0.40872 | 0.47664 | 0.54442 | 0.55585 | 0.6349 | 0.72519 | 1.091 | 1.2723 | 1.4532 | 2.912
6.9871 | 0.0028732 | 0.034236 | 0.039926 | 0.045604 | 0.091384 | 0.40795 | 0.47574 | 0.5434 | 0.5548 | 0.6337 | 0.72383 | 1.0889 | 1.2699 | 1.4505 | 2.9065
6.9883 | 0.0028611 | 0.034092 | 0.039757 | 0.045411 | 0.090999 | 0.40623 | 0.47374 | 0.54111 | 0.55246 | 0.63103 | 0.72077 | 1.0843 | 1.2645 | 1.4443 | 2.8943
6.9895 | 0.0028423 | 0.033868 | 0.039497 | 0.045114 | 0.090402 | 0.40357 | 0.47063 | 0.53756 | 0.54884 | 0.62689 | 0.71605 | 1.0772 | 1.2562 | 1.4349 | 2.8753
6.9907 | 0.002817 | 0.033567 | 0.039145 | 0.044712 | 0.089597 | 0.39997 | 0.46644 | 0.53277 | 0.54395 | 0.62131 | 0.70967 | 1.0676 | 1.245 | 1.4221 | 2.8497
6.9919 | 0.0027852 | 0.033188 | 0.038703 | 0.044207 | 0.088586 | 0.39546 | 0.46117 | 0.52676 | 0.53781 | 0.6143 | 0.70166 | 1.0556 | 1.231 | 1.406 | 2.8175
6.9931 | 0.0027471 | 0.032733 | 0.038173 | 0.043601 | 0.087371 | 0.39004 | 0.45485 | 0.51954 | 0.53044 | 0.60588 | 0.69204 | 1.0411 | 1.2141 | 1.3868 | 2.7789
6.9943 | 0.0027026 | 0.032203 | 0.037555 | 0.042895 | 0.085957 | 0.38372 | 0.44749 | 0.51113 | 0.52185 | 0.59607 | 0.68084 | 1.0242 | 1.1944 | 1.3643 | 2.7339
6.9955 | 0.0026519 | 0.031599 | 0.036851 | 0.042091 | 0.084346 | 0.37653 | 0.4391 | 0.50155 | 0.51207 | 0.5849 | 0.66808 | 1.005 | 1.1721 | 1.3387 | 2.6827
6.9967 | 0.0025952 | 0.030923 | 0.036062 | 0.041191 | 0.082541 | 0.36847 | 0.42971 | 0.49082 | 0.50112 | 0.57238 | 0.65378 | 0.98354 | 1.147 | 1.3101 | 2.6253
6.9979 | 0.0025325 | 0.030176 | 0.035191 | 0.040196 | 0.080547 | 0.35957 | 0.41932 | 0.47896 | 0.48901 | 0.55855 | 0.63799 | 0.95977 | 1.1193 | 1.2784 | 2.5618
6.9991 | 0.0024639 | 0.029359 | 0.034238 | 0.039108 | 0.078367 | 0.34984 | 0.40797 | 0.46599 | 0.47577 | 0.54343 | 0.62072 | 0.93379 | 1.089 | 1.2438 | 2.4925
7.0003 | 0.0023897 | 0.028474 | 0.033206 | 0.037929 | 0.076004 | 0.33929 | 0.39568 | 0.45195 | 0.46143 | 0.52705 | 0.60201 | 0.90564 | 1.0561 | 1.2063 | 2.4174
7.0015 | 0.0023098 | 0.027523 | 0.032096 | 0.036661 | 0.073464 | 0.32795 | 0.38245 | 0.43684 | 0.44601 | 0.50944 | 0.58188 | 0.87537 | 1.0208 | 1.166 | 2.3366
7.0027 | 0.0022245 | 0.026506 | 0.030911 | 0.035307 | 0.07075 | 0.31584 | 0.36832 | 0.4207 | 0.42953 | 0.49061 | 0.56039 | 0.84303 | 0.98313 | 1.1229 | 2.2502
7.0039 | 0.0021338 | 0.025426 | 0.029651 | 0.033868 | 0.067867 | 0.30296 | 0.35331 | 0.40356 | 0.41202 | 0.47062 | 0.53755 | 0.80868 | 0.94306 | 1.0772 | 2.1585
7.0051 | 0.002038 | 0.024284 | 0.028319 | 0.032347 | 0.064818 | 0.28936 | 0.33744 | 0.38543 | 0.39352 | 0.44948 | 0.51341 | 0.77236 | 0.90071 | 1.0288 | 2.0616
7.0063 | 0.0019371 | 0.023082 | 0.026918 | 0.030746 | 0.06161 | 0.27503 | 0.32074 | 0.36635 | 0.37404 | 0.42724 | 0.48799 | 0.73413 | 0.85613 | 0.97788 | 1.9595
7.0075 | 0.0018313 | 0.021822 | 0.025448 | 0.029067 | 0.058247 | 0.26002 | 0.30323 | 0.34635 | 0.35362 | 0.40391 | 0.46135 | 0.69405 | 0.80939 | 0.9245 | 1.8526
7.0087 | 0.0017209 | 0.020505 | 0.023913 | 0.027314 | 0.054733 | 0.24434 | 0.28494 | 0.32546 | 0.33229 | 0.37955 | 0.43353 | 0.65219 | 0.76057 | 0.86873 | 1.7408
7.0099 | 0.0016059 | 0.019135 | 0.022315 | 0.025488 | 0.051075 | 0.228 | 0.26589 | 0.30371 | 0.31008 | 0.35418 | 0.40455 | 0.60859 | 0.70973 | 0.81066 | 1.6245
7.0111 | 0.0014864 | 0.017712 | 0.020655 | 0.023593 | 0.047277 | 0.21105 | 0.24612 | 0.28112 | 0.28702 | 0.32784 | 0.37446 | 0.56333 | 0.65695 | 0.75038 | 1.5037
7.0123 | 0.0013628 | 0.016238 | 0.018937 | 0.02163 | 0.043344 | 0.19349 | 0.22565 | 0.25774 | 0.26315 | 0.30057 | 0.34331 | 0.51647 | 0.6023 | 0.68796 | 1.3786
7.0135 | 0.0012351 | 0.014717 | 0.017163 | 0.019603 | 0.039283 | 0.17536 | 0.2045 | 0.23359 | 0.23849 | 0.2724 | 0.31114 | 0.46808 | 0.54586 | 0.62349 | 1.2494
7.0147 | 0.0011035 | 0.013149 | 0.015334 | 0.017515 | 0.035098 | 0.15668 | 0.18272 | 0.2087 | 0.21308 | 0.24339 | 0.278 | 0.41821 | 0.48771 | 0.55707 | 1.1163
7.0159 | 0.00096825 | 0.011537 | 0.013455 | 0.015368 | 0.030796 | 0.13747 | 0.16032 | 0.18312 | 0.18696 | 0.21355 | 0.24392 | 0.36695 | 0.42793 | 0.48879 | 0.97947
7.0171 | 0.00082947 | 0.0098837 | 0.011526 | 0.013165 | 0.026382 | 0.11777 | 0.13734 | 0.15687 | 0.16017 | 0.18294 | 0.20896 | 0.31436 | 0.3666 | 0.41873 | 0.83909
7.0183 | 0.00068737 | 0.0081905 | 0.0095516 | 0.01091 | 0.021862 | 0.097595 | 0.11381 | 0.13 | 0.13273 | 0.1516 | 0.17316 | 0.2605 | 0.30379 | 0.347 | 0.69534
7.0195 | 0.00054214 | 0.0064599 | 0.0075334 | 0.0086048 | 0.017243 | 0.076974 | 0.089766 | 0.10253 | 0.10468 | 0.11957 | 0.13658 | 0.20546 | 0.2396 | 0.27368 | 0.54842
7.0207 | 0.00039396 | 0.0046943 | 0.0054744 | 0.0062529 | 0.01253 | 0.055936 | 0.065231 | 0.074508 | 0.076071 | 0.08689 | 0.099247 | 0.1493 | 0.17412 | 0.19888 | 0.39853
7.0219 | 0.00024304 | 0.002896 | 0.0033772 | 0.0038575 | 0.00773 | 0.034507 | 0.040242 | 0.045965 | 0.046929 | 0.053603 | 0.061226 | 0.092108 | 0.10741 | 0.12269 | 0.24586
7.0231 | 8.9568e-05 | 0.0010673 | 0.0012446 | 0.0014216 | 0.0028488 | 0.012717 | 0.014831 | 0.01694 | 0.017295 | 0.019755 | 0.022564 | 0.033945 | 0.039586 | 0.045216 | 0.090607
7.0243 | -6.625e-05 | -0.00078941 | -0.0009206 | -0.0010515 | -0.0021071 | -0.0094064 | -0.01097 | -0.01253 | -0.012792 | -0.014612 | -0.01669 | -0.025108 | -0.02928 | -0.033444 | -0.067018
7.0255 | -0.00022421 | -0.0026717 | -0.0031156 | -0.0035587 | -0.0071313 | -0.031835 | -0.037125 | -0.042405 | -0.043295 | -0.049452 | -0.056484 | -0.084974 | -0.099095 | -0.11319 | -0.22681
7.0267 | -0.00038412 | -0.0045771 | -0.0053377 | -0.0060968 | -0.012217 | -0.054539 | -0.063602 | -0.072647 | -0.074172 | -0.08472 | -0.096768 | -0.14558 | -0.16977 | -0.19391 | -0.38858
7.0279 | -0.00054577 | -0.0065032 | -0.0075839 | -0.0086624 | -0.017358 | -0.07749 | -0.090367 | -0.10322 | -0.10538 | -0.12037 | -0.13749 | -0.20684 | -0.24121 | -0.27551 | -0.55209
7.0291 | -0.00070894 | -0.0084475 | -0.0098513 | -0.011252 | -0.022548 | -0.10066 | -0.11739 | -0.13408 | -0.13689 | -0.15636 | -0.1786 | -0.26868 | -0.31333 | -0.35789 | -0.71716
7.0303 | -0.00087344 | -0.010408 | -0.012137 | -0.013863 | -0.02778 | -0.12401 | -0.14462 | -0.16519 | -0.16866 | -0.19264 | -0.22004 | -0.33102 | -0.38603 | -0.44093 | -0.88356
7.0315 | -0.001039 | -0.012381 | -0.014438 | -0.016492 | -0.033047 | -0.14753 | -0.17204 | -0.19651 | -0.20063 | -0.22917 | -0.26176 | -0.39378 | -0.45922 | -0.52453 | -1.0511
7.0327 | -0.0012056 | -0.014365 | -0.016752 | -0.019135 | -0.038343 | -0.17117 | -0.19961 | -0.228 | -0.23279 | -0.26589 | -0.3037 | -0.45689 | -0.53281 | -0.60859 | -1.2195
7.0339 | -0.0013728 | -0.016357 | -0.019076 | -0.021788 | -0.043661 | -0.19491 | -0.2273 | -0.25962 | -0.26507 | -0.30277 | -0.34583 | -0.52025 | -0.60671 | -0.69299 | -1.3887
7.0351 | -0.0015404 | -0.018355 | -0.021406 | -0.02445 | -0.048994 | -0.21872 | -0.25506 | -0.29133 | -0.29745 | -0.33975 | -0.38807 | -0.5838 | -0.68082 | -0.77764 | -1.5583
7.0363 | -0.0017084 | -0.020356 | -0.023739 | -0.027115 | -0.054336 | -0.24256 | -0.28287 | -0.3231 | -0.32988 | -0.37679 | -0.43038 | -0.64745 | -0.75504 | -0.86242 | -1.7282
7.0375 | -0.0018764 | -0.022358 | -0.026074 | -0.029782 | -0.059679 | -0.26641 | -0.31069 | -0.35487 | -0.36232 | -0.41384 | -0.4727 | -0.71111 | -0.82929 | -0.94723 | -1.8981
7.0387 | -0.0020442 | -0.024358 | -0.028406 | -0.032446 | -0.065017 | -0.29024 | -0.33848 | -0.38661 | -0.39472 | -0.45086 | -0.51498 | -0.77472 | -0.90347 | -1.032 | -2.0679
7.0399 | -0.0022117 | -0.026354 | -0.030733 | -0.035104 | -0.070343 | -0.31402 | -0.3662 | -0.41828 | -0.42706 | -0.4878 | -0.55717 | -0.83819 | -0.97748 | -1.1165 | -2.2373
7.0411 | -0.0023786 | -0.028342 | -0.033052 | -0.037753 | -0.075651 | -0.33772 | -0.39384 | -0.44985 | -0.45929 | -0.5246 | -0.59921 | -0.90144 | -1.0512 | -1.2007 | -2.4061
7.0423 | -0.0025446 | -0.030321 | -0.03536 | -0.040389 | -0.080934 | -0.3613 | -0.42134 | -0.48126 | -0.49136 | -0.56123 | -0.64105 | -0.96438 | -1.1246 | -1.2846 | -2.5741
7.0435 | -0.0027097 | -0.032288 | -0.037654 | -0.043009 | -0.086184 | -0.38474 | -0.44867 | -0.51248 | -0.52323 | -0.59764 | -0.68264 | -1.0269 | -1.1976 | -1.3679 | -2.7411
7.0447 | -0.0028736 | -0.034241 | -0.039931 | -0.04561 | -0.091396 | -0.408 | -0.47581 | -0.54347 | -0.55488 | -0.63379 | -0.72392 | -1.0891 | -1.27 | -1.4506 | -2.9069
7.0459 | -0.003036 | -0.036177 | -0.042188 | -0.048188 | -0.096563 | -0.43107 | -0.5027 | -0.5742 | -0.58624 | -0.66962 | -0.76484 | -1.1506 | -1.3418 | -1.5327 | -3.0712
7.0471 | -0.0031969 | -0.038093 | -0.044423 | -0.050741 | -0.10168 | -0.4539 | -0.52933 | -0.60461 | -0.6173 | -0.70508 | -0.80536 | -1.2116 | -1.4129 | -1.6138 | -3.2339
7.0483 | -0.0033558 | -0.039987 | -0.046632 | -0.053264 | -0.10673 | -0.47647 | -0.55566 | -0.63468 | -0.64799 | -0.74015 | -0.84541 | -1.2718 | -1.4832 | -1.6941 | -3.3948
7.0495 | -0.0035128 | -0.041857 | -0.048813 | -0.055755 | -0.11173 | -0.49876 | -0.58164 | -0.66436 | -0.6783 | -0.77476 | -0.88495 | -1.3313 | -1.5525 | -1.7733 | -3.5535
7.0507 | -0.0036675 | -0.043701 | -0.050963 | -0.058211 | -0.11665 | -0.52072 | -0.60726 | -0.69362 | -0.70817 | -0.80888 | -0.92392 | -1.3899 | -1.6209 | -1.8514 | -3.71
7.0519 | -0.0038198 | -0.045515 | -0.053079 | -0.060627 | -0.12149 | -0.54234 | -0.63247 | -0.72242 | -0.73757 | -0.84247 | -0.96228 | -1.4476 | -1.6882 | -1.9283 | -3.864
7.0531 | -0.0039694 | -0.047298 | -0.055158 | -0.063002 | -0.12625 | -0.56359 | -0.65724 | -0.75071 | -0.76647 | -0.87547 | -0.99997 | -1.5043 | -1.7543 | -2.0038 | -4.0154
7.0543 | -0.0041162 | -0.049047 | -0.057198 | -0.065332 | -0.13092 | -0.58443 | -0.68155 | -0.77848 | -0.79481 | -0.90784 | -1.037 | -1.56 | -1.8192 | -2.0779 | -4.1639
7.0555 | -0.0042599 | -0.05076 | -0.059195 | -0.067614 | -0.13549 | -0.60484 | -0.70535 | -0.80567 | -0.82257 | -0.93955 | -1.0732 | -1.6145 | -1.8827 | -2.1505 | -4.3093
7.0567 | -0.0044005 | -0.052435 | -0.061149 | -0.069845 | -0.13996 | -0.6248 | -0.72863 | -0.83225 | -0.84971 | -0.97055 | -1.1086 | -1.6677 | -1.9449 | -2.2215 | -4.4515
7.0579 | -0.0045376 | -0.054069 | -0.063054 | -0.072022 | -0.14432 | -0.64427 | -0.75133 | -0.85819 | -0.87619 | -1.0008 | -1.1431 | -1.7197 | -2.0055 | -2.2907 | -4.5902
7.0591 | -0.0046712 | -0.055661 | -0.06491 | -0.074142 | -0.14857 | -0.66323 | -0.77345 | -0.88345 | -0.90198 | -1.0303 | -1.1768 | -1.7703 | -2.0645 | -2.3581 | -4.7254
7.0603 | -0.004801 | -0.057207 | -0.066714 | -0.076202 | -0.1527 | -0.68166 | -0.79494 | -0.90799 | -0.92705 | -1.0589 | -1.2095 | -1.8195 | -2.1219 | -2.4236 | -4.8567
7.0615 | -0.0049269 | -0.058707 | -0.068463 | -0.078199 | -0.1567 | -0.69953 | -0.81578 | -0.9318 | -0.95135 | -1.0866 | -1.2412 | -1.8672 | -2.1775 | -2.4872 | -4.984
7.0627 | -0.0050486 | -0.060157 | -0.070155 | -0.080132 | -0.16057 | -0.71682 | -0.83594 | -0.95482 | -0.97486 | -1.1135 | -1.2718 | -1.9133 | -2.2313 | -2.5486 | -5.1071
7.0639 | -0.0051661 | -0.061557 | -0.071787 | -0.081996 | -0.16431 | -0.73349 | -0.85539 | -0.97703 | -0.99754 | -1.1394 | -1.3014 | -1.9579 | -2.2832 | -2.6079 | -5.2259
7.0651 | -0.0052791 | -0.062904 | -0.073357 | -0.083789 | -0.1679 | -0.74954 | -0.8741 | -0.99841 | -1.0194 | -1.1643 | -1.3299 | -2.0007 | -2.3332 | -2.665 | -5.3403
7.0663 | -0.0053875 | -0.064195 | -0.074863 | -0.08551 | -0.17135 | -0.76493 | -0.89204 | -1.0189 | -1.0403 | -1.1882 | -1.3572 | -2.0418 | -2.3811 | -2.7197 | -5.4499
7.0675 | -0.0054911 | -0.06543 | -0.076303 | -0.087154 | -0.17465 | -0.77964 | -0.9092 | -1.0385 | -1.0603 | -1.2111 | -1.3833 | -2.081 | -2.4269 | -2.772 | -5.5547
7.0687 | -0.0055898 | -0.066606 | -0.077675 | -0.088721 | -0.17779 | -0.79365 | -0.92555 | -1.0572 | -1.0794 | -1.2329 | -1.4082 | -2.1184 | -2.4705 | -2.8218 | -5.6546
7.0699 | -0.0056834 | -0.067722 | -0.078976 | -0.090207 | -0.18076 | -0.80695 | -0.94105 | -1.0749 | -1.0974 | -1.2535 | -1.4318 | -2.1539 | -2.5119 | -2.8691 | -5.7493
7.0711 | -0.0057718 | -0.068775 | -0.080204 | -0.091611 | -0.18358 | -0.8195 | -0.95569 | -1.0916 | -1.1145 | -1.273 | -1.454 | -2.1874 | -2.5509 | -2.9137 | -5.8387
7.0723 | -0.0058549 | -0.069765 | -0.081359 | -0.092929 | -0.18622 | -0.8313 | -0.96944 | -1.1073 | -1.1305 | -1.2913 | -1.475 | -2.2189 | -2.5877 | -2.9557 | -5.9228
7.0735 | -0.0059325 | -0.070689 | -0.082437 | -0.09416 | -0.18869 | -0.84231 | -0.98229 | -1.122 | -1.1455 | -1.3084 | -1.4945 | -2.2483 | -2.6219 | -2.9948 | -6.0012
7.0747 | -0.0060044 | -0.071547 | -0.083436 | -0.095302 | -0.19097 | -0.85253 | -0.9942 | -1.1356 | -1.1594 | -1.3243 | -1.5126 | -2.2756 | -2.6537 | -3.0311 | -6.074
7.0759 | -0.0060706 | -0.072336 | -0.084357 | -0.096353 | -0.19308 | -0.86193 | -1.0052 | -1.1481 | -1.1722 | -1.3389 | -1.5293 | -2.3007 | -2.683 | -3.0646 | -6.141
7.0771 | -0.006131 | -0.073055 | -0.085195 | -0.097311 | -0.195 | -0.8705 | -1.0152 | -1.1595 | -1.1839 | -1.3522 | -1.5445 | -2.3236 | -2.7097 | -3.095 | -6.2021
7.0783 | -0.0061854 | -0.073703 | -0.085951 | -0.098175 | -0.19673 | -0.87822 | -1.0242 | -1.1698 | -1.1944 | -1.3642 | -1.5582 | -2.3442 | -2.7337 | -3.1225 | -6.2571
7.0795 | -0.0062337 | -0.074279 | -0.086623 | -0.098942 | -0.19827 | -0.88508 | -1.0322 | -1.179 | -1.2037 | -1.3749 | -1.5704 | -2.3625 | -2.7551 | -3.1469 | -6.306
7.0807 | -0.0062758 | -0.074781 | -0.087208 | -0.09961 | -0.19961 | -0.89106 | -1.0391 | -1.1869 | -1.2118 | -1.3842 | -1.581 | -2.3784 | -2.7737 | -3.1682 | -6.3486
7.0819 | -0.0063117 | -0.075208 | -0.087706 | -0.10018 | -0.20075 | -0.89615 | -1.0451 | -1.1937 | -1.2187 | -1.3921 | -1.59 | -2.392 | -2.7895 | -3.1863 | -6.3849
7.0831 | -0.0063412 | -0.075559 | -0.088116 | -0.10065 | -0.20168 | -0.90034 | -1.05 | -1.1993 | -1.2244 | -1.3986 | -1.5975 | -2.4032 | -2.8026 | -3.2011 | -6.4147
7.0843 | -0.0063642 | -0.075834 | -0.088436 | -0.10101 | -0.20242 | -0.90361 | -1.0538 | -1.2036 | -1.2289 | -1.4037 | -1.6033 | -2.4119 | -2.8127 | -3.2128 | -6.438
7.0855 | -0.0063807 | -0.07603 | -0.088665 | -0.10127 | -0.20294 | -0.90595 | -1.0565 | -1.2068 | -1.2321 | -1.4073 | -1.6074 | -2.4182 | -2.82 | -3.2211 | -6.4546
7.0867 | -0.0063906 | -0.076148 | -0.088802 | -0.10143 | -0.20326 | -0.90735 | -1.0581 | -1.2086 | -1.234 | -1.4095 | -1.6099 | -2.4219 | -2.8244 | -3.2261 | -6.4646
7.0879 | -0.0063938 | -0.076186 | -0.088847 | -0.10148 | -0.20336 | -0.90781 | -1.0587 | -1.2092 | -1.2346 | -1.4102 | -1.6107 | -2.4231 | -2.8258 | -3.2277 | -6.4679
7.0891 | -0.0063902 | -0.076144 | -0.088798 | -0.10143 | -0.20324 | -0.90731 | -1.0581 | -1.2086 | -1.2339 | -1.4094 | -1.6098 | -2.4218 | -2.8243 | -3.2259 | -6.4643
7.0903 | -0.0063799 | -0.076021 | -0.088654 | -0.10126 | -0.20292 | -0.90584 | -1.0564 | -1.2066 | -1.2319 | -1.4071 | -1.6072 | -2.4179 | -2.8197 | -3.2207 | -6.4539
7.0915 | -0.0063627 | -0.075816 | -0.088416 | -0.10099 | -0.20237 | -0.9034 | -1.0535 | -1.2034 | -1.2286 | -1.4033 | -1.6029 | -2.4114 | -2.8121 | -3.212 | -6.4365
7.0927 | -0.0063387 | -0.07553 | -0.088081 | -0.10061 | -0.20161 | -0.89999 | -1.0496 | -1.1988 | -1.224 | -1.398 | -1.5969 | -2.4023 | -2.8015 | -3.1999 | -6.4122
7.0939 | -0.0063077 | -0.075161 | -0.087651 | -0.10012 | -0.20062 | -0.89559 | -1.0444 | -1.193 | -1.218 | -1.3912 | -1.5891 | -2.3905 | -2.7878 | -3.1843 | -6.3809
7.0951 | -0.0062698 | -0.074709 | -0.087124 | -0.099515 | -0.19941 | -0.89021 | -1.0381 | -1.1858 | -1.2107 | -1.3828 | -1.5795 | -2.3762 | -2.771 | -3.1651 | -6.3425
7.0963 | -0.0062249 | -0.074174 | -0.0865 | -0.098802 | -0.19799 | -0.88384 | -1.0307 | -1.1773 | -1.202 | -1.3729 | -1.5682 | -2.3592 | -2.7512 | -3.1425 | -6.2971
7.0975 | -0.006173 | -0.073556 | -0.08578 | -0.097979 | -0.19634 | -0.87647 | -1.0221 | -1.1675 | -1.192 | -1.3615 | -1.5551 | -2.3395 | -2.7283 | -3.1163 | -6.2446
7.0987 | -0.0061142 | -0.072854 | -0.084961 | -0.097044 | -0.19446 | -0.86811 | -1.0124 | -1.1563 | -1.1806 | -1.3485 | -1.5403 | -2.3172 | -2.7022 | -3.0865 | -6.185
7.0999 | -0.0060483 | -0.072069 | -0.084046 | -0.095998 | -0.19237 | -0.85875 | -1.0015 | -1.1439 | -1.1679 | -1.334 | -1.5237 | -2.2922 | -2.6731 | -3.0533 | -6.1184
7.1011 | -0.0059754 | -0.0712 | -0.083033 | -0.094841 | -0.19005 | -0.8484 | -0.98939 | -1.1301 | -1.1538 | -1.3179 | -1.5053 | -2.2646 | -2.6409 | -3.0165 | -6.0446
7.1023 | -0.0058955 | -0.070248 | -0.081922 | -0.093573 | -0.18751 | -0.83706 | -0.97616 | -1.115 | -1.1384 | -1.3003 | -1.4852 | -2.2343 | -2.6056 | -2.9761 | -5.9638
7.1035 | -0.0058086 | -0.069213 | -0.080715 | -0.092194 | -0.18475 | -0.82472 | -0.96177 | -1.0986 | -1.1216 | -1.2811 | -1.4633 | -2.2014 | -2.5672 | -2.9323 | -5.8759
7.1047 | -0.0057147 | -0.068095 | -0.079411 | -0.090704 | -0.18176 | -0.8114 | -0.94624 | -1.0808 | -1.1035 | -1.2604 | -1.4397 | -2.1658 | -2.5257 | -2.8849 | -5.781
7.1059 | -0.0056139 | -0.066894 | -0.07801 | -0.089105 | -0.17855 | -0.79709 | -0.92955 | -1.0617 | -1.084 | -1.2382 | -1.4143 | -2.1276 | -2.4812 | -2.834 | -5.679
7.1071 | -0.0055063 | -0.065611 | -0.076514 | -0.087396 | -0.17513 | -0.7818 | -0.91172 | -1.0414 | -1.0632 | -1.2144 | -1.3871 | -2.0868 | -2.4336 | -2.7797 | -5.5701
7.1083 | -0.0053917 | -0.064246 | -0.074922 | -0.085577 | -0.17149 | -0.76553 | -0.89275 | -1.0197 | -1.0411 | -1.1892 | -1.3583 | -2.0434 | -2.3829 | -2.7218 | -5.4542
7.1095 | -0.0052703 | -0.0628 | -0.073236 | -0.083651 | -0.16763 | -0.7483 | -0.87265 | -0.99676 | -1.0177 | -1.1624 | -1.3277 | -1.9974 | -2.3293 | -2.6606 | -5.3314
7.1107 | -0.0051422 | -0.061273 | -0.071455 | -0.081617 | -0.16355 | -0.73011 | -0.85144 | -0.97252 | -0.99293 | -1.1341 | -1.2954 | -1.9488 | -2.2727 | -2.5959 | -5.2018
7.1119 | -0.0050074 | -0.059666 | -0.069581 | -0.079477 | -0.15926 | -0.71096 | -0.82911 | -0.94702 | -0.96689 | -1.1044 | -1.2615 | -1.8977 | -2.2131 | -2.5278 | -5.0654
7.1131 | -0.0048659 | -0.05798 | -0.067615 | -0.077231 | -0.15476 | -0.69087 | -0.80568 | -0.92026 | -0.93957 | -1.0732 | -1.2258 | -1.8441 | -2.1505 | -2.4564 | -4.9223
7.1143 | -0.0047178 | -0.056216 | -0.065558 | -0.074881 | -0.15005 | -0.66985 | -0.78116 | -0.89226 | -0.91098 | -1.0405 | -1.1885 | -1.788 | -2.0851 | -2.3816 | -4.7725
7.1155 | -0.0045632 | -0.054374 | -0.06341 | -0.072428 | -0.14514 | -0.6479 | -0.75557 | -0.86303 | -0.88113 | -1.0064 | -1.1496 | -1.7294 | -2.0168 | -2.3036 | -4.6161
7.1167 | -0.0044023 | -0.052456 | -0.061173 | -0.069873 | -0.14002 | -0.62505 | -0.72892 | -0.83258 | -0.85005 | -0.97094 | -1.109 | -1.6684 | -1.9456 | -2.2223 | -4.4533
7.1179 | -0.0042349 | -0.050462 | -0.058848 | -0.067217 | -0.13469 | -0.60129 | -0.70121 | -0.80094 | -0.81774 | -0.93404 | -1.0669 | -1.605 | -1.8717 | -2.1379 | -4.284
7.1191 | -0.0040614 | -0.048394 | -0.056436 | -0.064463 | -0.12917 | -0.57665 | -0.67248 | -0.76811 | -0.78423 | -0.89576 | -1.0232 | -1.5392 | -1.795 | -2.0503 | -4.1085
7.1203 | -0.0038817 | -0.046253 | -0.05394 | -0.061611 | -0.12346 | -0.55114 | -0.64273 | -0.73413 | -0.74954 | -0.85613 | -0.97788 | -1.4711 | -1.7156 | -1.9596 | -3.9267
7.1215 | -0.003696 | -0.04404 | -0.051359 | -0.058663 | -0.11755 | -0.52477 | -0.61198 | -0.69901 | -0.71368 | -0.81517 | -0.9311 | -1.4007 | -1.6335 | -1.8658 | -3.7388
7.1227 | -0.0035044 | -0.041757 | -0.048696 | -0.055621 | -0.11146 | -0.49756 | -0.58025 | -0.66277 | -0.67667 | -0.7729 | -0.88282 | -1.3281 | -1.5488 | -1.7691 | -3.545
7.1239 | -0.0033069 | -0.039404 | -0.045952 | -0.052488 | -0.10518 | -0.46953 | -0.54755 | -0.62542 | -0.63855 | -0.72936 | -0.83308 | -1.2533 | -1.4615 | -1.6694 | -3.3453
7.1251 | -0.0031038 | -0.036984 | -0.04313 | -0.049263 | -0.098718 | -0.44069 | -0.51392 | -0.58701 | -0.59932 | -0.68456 | -0.78191 | -1.1763 | -1.3718 | -1.5669 | -3.1398
7.1263 | -0.0028951 | -0.034497 | -0.04023 | -0.045951 | -0.092081 | -0.41106 | -0.47937 | -0.54754 | -0.55903 | -0.63853 | -0.72934 | -1.0972 | -1.2795 | -1.4615 | -2.9287
7.1275 | -0.002681 | -0.031946 | -0.037255 | -0.042553 | -0.085271 | -0.38066 | -0.44391 | -0.50705 | -0.51768 | -0.59131 | -0.6754 | -1.0161 | -1.1849 | -1.3534 | -2.7121
7.1287 | -0.0024616 | -0.029332 | -0.034206 | -0.03907 | -0.078292 | -0.3495 | -0.40759 | -0.46555 | -0.47532 | -0.54292 | -0.62013 | -0.9329 | -1.0879 | -1.2427 | -2.4901
7.1299 | -0.002237 | -0.026656 | -0.031085 | -0.035506 | -0.07115 | -0.31762 | -0.3704 | -0.42308 | -0.43196 | -0.49339 | -0.56356 | -0.8478 | -0.98869 | -1.1293 | -2.263
7.1311 | -0.0020075 | -0.02392 | -0.027895 | -0.031863 | -0.063849 | -0.28503 | -0.33239 | -0.37966 | -0.38763 | -0.44276 | -0.50572 | -0.7608 | -0.88723 | -1.0134 | -2.0307
7.1323 | -0.0017731 | -0.021127 | -0.024638 | -0.028142 | -0.056393 | -0.25174 | -0.29358 | -0.33533 | -0.34237 | -0.39106 | -0.44667 | -0.67196 | -0.78363 | -0.89507 | -1.7936
7.1335 | -0.0015339 | -0.018278 | -0.021315 | -0.024347 | -0.048788 | -0.21779 | -0.25399 | -0.29011 | -0.29619 | -0.33832 | -0.38643 | -0.58134 | -0.67795 | -0.77436 | -1.5517
7.1347 | -0.0012903 | -0.015374 | -0.017929 | -0.020479 | -0.041038 | -0.1832 | -0.21364 | -0.24402 | -0.24914 | -0.28458 | -0.32505 | -0.48899 | -0.57026 | -0.65135 | -1.3052
7.1359 | -0.0010422 | -0.012419 | -0.014483 | -0.016542 | -0.033149 | -0.14798 | -0.17257 | -0.19711 | -0.20125 | -0.22987 | -0.26256 | -0.39499 | -0.46063 | -0.52614 | -1.0543
7.1371 | -0.00078998 | -0.0094131 | -0.010977 | -0.012539 | -0.025126 | -0.11216 | -0.1308 | -0.14941 | -0.15254 | -0.17423 | -0.19901 | -0.29939 | -0.34914 | -0.3988 | -0.79914
7.1383 | -0.00053368 | -0.0063592 | -0.0074159 | -0.0084706 | -0.016974 | -0.075774 | -0.088366 | -0.10093 | -0.10305 | -0.11771 | -0.13445 | -0.20226 | -0.23587 | -0.26941 | -0.53987
7.1395 | -0.00027352 | -0.0032591 | -0.0038007 | -0.0043413 | -0.0086993 | -0.038835 | -0.045288 | -0.051729 | -0.052814 | -0.060325 | -0.068905 | -0.10366 | -0.12088 | -0.13808 | -0.27669
7.1407 | -9.6617e-06 | -0.00011513 | -0.00013426 | -0.00015335 | -0.0003073 | -0.0013718 | -0.0015998 | -0.0018273 | -0.0018656 | -0.0021309 | -0.002434 | -0.0036616 | -0.0042701 | -0.0048774 | -0.0097737
7.1419 | 0.0002577 | 0.0030707 | 0.003581 | 0.0040903 | 0.0081964 | 0.036589 | 0.04267 | 0.048738 | 0.049761 | 0.056838 | 0.064921 | 0.097665 | 0.1139 | 0.13009 | 0.26069
7.1431 | 0.00052839 | 0.0062961 | 0.0073424 | 0.0083866 | 0.016806 | 0.075023 | 0.08749 | 0.099932 | 0.10203 | 0.11654 | 0.13311 | 0.20025 | 0.23353 | 0.26674 | 0.53452
7.1443 | 0.00080222 | 0.009559 | 0.011147 | 0.012733 | 0.025515 | 0.1139 | 0.13283 | 0.15172 | 0.1549 | 0.17693 | 0.2021 | 0.30403 | 0.35455 | 0.40497 | 0.81152
7.1455 | 0.001079 | 0.012857 | 0.014993 | 0.017126 | 0.034318 | 0.1532 | 0.17866 | 0.20406 | 0.20835 | 0.23798 | 0.27182 | 0.40892 | 0.47688 | 0.54469 | 1.0915
7.1467 | 0.0013585 | 0.016188 | 0.018878 | 0.021562 | 0.043208 | 0.19289 | 0.22494 | 0.25693 | 0.26232 | 0.29963 | 0.34224 | 0.51486 | 0.60042 | 0.6858 | 1.3743
7.1479 | 0.0016406 | 0.019549 | 0.022798 | 0.02604 | 0.05218 | 0.23294 | 0.27165 | 0.31028 | 0.31679 | 0.36184 | 0.4133 | 0.62176 | 0.72509 | 0.82821 | 1.6596
7.1491 | 0.001925 | 0.022938 | 0.02675 | 0.030554 | 0.061227 | 0.27332 | 0.31875 | 0.36408 | 0.37172 | 0.42458 | 0.48496 | 0.72956 | 0.8508 | 0.9718 | 1.9474
7.1503 | 0.0022117 | 0.026353 | 0.030733 | 0.035103 | 0.070343 | 0.31402 | 0.3662 | 0.41828 | 0.42706 | 0.48779 | 0.55716 | 0.83818 | 0.97747 | 1.1165 | 2.2373
7.1515 | 0.0025002 | 0.029792 | 0.034743 | 0.039684 | 0.079521 | 0.35499 | 0.41398 | 0.47286 | 0.48278 | 0.55144 | 0.62986 | 0.94754 | 1.105 | 1.2622 | 2.5292
7.1527 | 0.0027905 | 0.033251 | 0.038777 | 0.044291 | 0.088755 | 0.39621 | 0.46205 | 0.52776 | 0.53884 | 0.61547 | 0.703 | 1.0576 | 1.2333 | 1.4087 | 2.8229
7.1539 | 0.0030824 | 0.036729 | 0.042833 | 0.048924 | 0.098038 | 0.43765 | 0.51038 | 0.58296 | 0.59519 | 0.67984 | 0.77652 | 1.1682 | 1.3623 | 1.5561 | 3.1181
7.1551 | 0.0033756 | 0.040223 | 0.046907 | 0.053578 | 0.10736 | 0.47928 | 0.55893 | 0.63842 | 0.65181 | 0.74451 | 0.85039 | 1.2793 | 1.4919 | 1.7041 | 3.4148
7.1563 | 0.00367 | 0.04373 | 0.050997 | 0.05825 | 0.11673 | 0.52107 | 0.60767 | 0.69409 | 0.70865 | 0.80943 | 0.92454 | 1.3909 | 1.622 | 1.8527 | 3.7125
7.1575 | 0.0039652 | 0.047248 | 0.0551 | 0.062936 | 0.12612 | 0.563 | 0.65656 | 0.74993 | 0.76566 | 0.87455 | 0.99893 | 1.5028 | 1.7525 | 2.0017 | 4.0112
7.1587 | 0.0042612 | 0.050775 | 0.059213 | 0.067634 | 0.13553 | 0.60502 | 0.70557 | 0.80591 | 0.82282 | 0.93983 | 1.0735 | 1.6149 | 1.8833 | 2.1511 | 4.3106
7.1599 | 0.0045577 | 0.054308 | 0.063333 | 0.07234 | 0.14496 | 0.64712 | 0.75466 | 0.86198 | 0.88007 | 1.0052 | 1.1482 | 1.7273 | 2.0143 | 2.3008 | 4.6106
7.1611 | 0.0048545 | 0.057845 | 0.067457 | 0.077051 | 0.1544 | 0.68926 | 0.8038 | 0.91811 | 0.93738 | 1.0707 | 1.223 | 1.8398 | 2.1455 | 2.4506 | 4.9108
7.1623 | 0.0051514 | 0.061382 | 0.071582 | 0.081763 | 0.16384 | 0.73141 | 0.85295 | 0.97426 | 0.9947 | 1.1362 | 1.2977 | 1.9523 | 2.2767 | 2.6005 | 5.2111
7.1635 | 0.0054481 | 0.064918 | 0.075706 | 0.086472 | 0.17328 | 0.77354 | 0.90209 | 1.0304 | 1.052 | 1.2016 | 1.3725 | 2.0647 | 2.4079 | 2.7503 | 5.5113
7.1647 | 0.0057445 | 0.068449 | 0.079824 | 0.091177 | 0.18271 | 0.81562 | 0.95116 | 1.0864 | 1.1092 | 1.267 | 1.4472 | 2.1771 | 2.5389 | 2.8999 | 5.8111
7.1659 | 0.0060403 | 0.071975 | 0.083935 | 0.095872 | 0.19212 | 0.85763 | 1.0001 | 1.1424 | 1.1664 | 1.3322 | 1.5217 | 2.2892 | 2.6696 | 3.0493 | 6.1104
7.1671 | 0.0063354 | 0.075491 | 0.088036 | 0.10056 | 0.2015 | 0.89952 | 1.049 | 1.1982 | 1.2233 | 1.3973 | 1.596 | 2.401 | 2.8 | 3.1982 | 6.4089
7.1683 | 0.0066295 | 0.078995 | 0.092123 | 0.10522 | 0.21086 | 0.94128 | 1.0977 | 1.2538 | 1.2801 | 1.4622 | 1.6701 | 2.5125 | 2.93 | 3.3467 | 6.7064
7.1695 | 0.0069224 | 0.082485 | 0.096193 | 0.10987 | 0.22017 | 0.98287 | 1.1462 | 1.3092 | 1.3367 | 1.5268 | 1.7439 | 2.6235 | 3.0595 | 3.4946 | 7.0027
7.1707 | 0.0072139 | 0.085959 | 0.10024 | 0.1145 | 0.22944 | 1.0243 | 1.1945 | 1.3643 | 1.393 | 1.5911 | 1.8173 | 2.734 | 3.1883 | 3.6417 | 7.2976
7.1719 | 0.0075039 | 0.089414 | 0.10427 | 0.1191 | 0.23866 | 1.0654 | 1.2425 | 1.4192 | 1.449 | 1.655 | 1.8904 | 2.8439 | 3.3164 | 3.7881 | 7.5909
7.1731 | 0.007792 | 0.092847 | 0.10828 | 0.12367 | 0.24783 | 1.1063 | 1.2902 | 1.4737 | 1.5046 | 1.7186 | 1.963 | 2.953 | 3.4438 | 3.9335 | 7.8823
7.1743 | 0.0080781 | 0.096256 | 0.11225 | 0.12822 | 0.25693 | 1.147 | 1.3376 | 1.5278 | 1.5598 | 1.7817 | 2.035 | 3.0615 | 3.5702 | 4.078 | 8.1718
7.1755 | 0.008362 | 0.099639 | 0.1162 | 0.13272 | 0.26596 | 1.1873 | 1.3846 | 1.5815 | 1.6147 | 1.8443 | 2.1066 | 3.1691 | 3.6957 | 4.2213 | 8.4589
7.1767 | 0.0086435 | 0.10299 | 0.12011 | 0.13719 | 0.27491 | 1.2272 | 1.4312 | 1.6347 | 1.669 | 1.9064 | 2.1775 | 3.2757 | 3.8201 | 4.3634 | 8.7437
7.1779 | 0.0089223 | 0.10632 | 0.12398 | 0.14162 | 0.28378 | 1.2668 | 1.4773 | 1.6874 | 1.7229 | 1.9679 | 2.2477 | 3.3814 | 3.9434 | 4.5042 | 9.0258
7.1791 | 0.0091984 | 0.10961 | 0.12782 | 0.146 | 0.29256 | 1.306 | 1.5231 | 1.7397 | 1.7762 | 2.0288 | 2.3173 | 3.4861 | 4.0654 | 4.6435 | 9.3051
7.1803 | 0.0094715 | 0.11286 | 0.13161 | 0.15033 | 0.30125 | 1.3448 | 1.5683 | 1.7913 | 1.8289 | 2.089 | 2.3861 | 3.5895 | 4.1861 | 4.7814 | 9.5813
7.1815 | 0.0097413 | 0.11607 | 0.13536 | 0.15461 | 0.30983 | 1.3831 | 1.613 | 1.8423 | 1.881 | 2.1485 | 2.454 | 3.6918 | 4.3053 | 4.9176 | 9.8543
7.1827 | 0.010008 | 0.11925 | 0.13907 | 0.15884 | 0.3183 | 1.4209 | 1.6571 | 1.8927 | 1.9325 | 2.2073 | 2.5212 | 3.7928 | 4.4231 | 5.0521 | 10.1238
7.1839 | 0.010271 | 0.12238 | 0.14272 | 0.16302 | 0.32667 | 1.4583 | 1.7006 | 1.9425 | 1.9832 | 2.2653 | 2.5874 | 3.8925 | 4.5393 | 5.1849 | 10.3898
7.1851 | 0.01053 | 0.12547 | 0.14632 | 0.16713 | 0.33491 | 1.4951 | 1.7435 | 1.9915 | 2.0333 | 2.3224 | 2.6527 | 3.9907 | 4.6538 | 5.3157 | 10.652
7.1863 | 0.010785 | 0.12851 | 0.14987 | 0.17118 | 0.34303 | 1.5313 | 1.7858 | 2.0397 | 2.0825 | 2.3787 | 2.717 | 4.0874 | 4.7666 | 5.4445 | 10.9102
7.1875 | 0.011036 | 0.1315 | 0.15336 | 0.17517 | 0.35101 | 1.567 | 1.8274 | 2.0872 | 2.131 | 2.4341 | 2.7803 | 4.1826 | 4.8776 | 5.5713 | 11.1642
7.1887 | 0.011283 | 0.13445 | 0.15679 | 0.17909 | 0.35887 | 1.602 | 1.8682 | 2.1339 | 2.1787 | 2.4885 | 2.8425 | 4.2761 | 4.9867 | 5.6959 | 11.4139
7.1899 | 0.011526 | 0.13733 | 0.16016 | 0.18293 | 0.36658 | 1.6364 | 1.9084 | 2.1798 | 2.2255 | 2.542 | 2.9035 | 4.368 | 5.0939 | 5.8183 | 11.6592
7.1911 | 0.011763 | 0.14017 | 0.16346 | 0.18671 | 0.37414 | 1.6702 | 1.9478 | 2.2248 | 2.2714 | 2.5945 | 2.9634 | 4.4581 | 5.199 | 5.9384 | 11.8997
7.1923 | 0.011996 | 0.14294 | 0.1667 | 0.19041 | 0.38155 | 1.7033 | 1.9863 | 2.2688 | 2.3164 | 2.6459 | 3.0221 | 4.5464 | 5.302 | 6.056 | 12.1354
7.1935 | 0.012224 | 0.14566 | 0.16987 | 0.19403 | 0.38881 | 1.7357 | 2.0241 | 2.312 | 2.3605 | 2.6962 | 3.0796 | 4.6329 | 5.4028 | 6.1711 | 12.3662
7.1947 | 0.012448 | 0.14832 | 0.17297 | 0.19757 | 0.3959 | 1.7673 | 2.061 | 2.3541 | 2.4035 | 2.7454 | 3.1358 | 4.7174 | 5.5014 | 6.2837 | 12.5918
7.1959 | 0.012665 | 0.15092 | 0.17599 | 0.20102 | 0.40283 | 1.7983 | 2.0971 | 2.3953 | 2.4456 | 2.7934 | 3.1907 | 4.8 | 5.5976 | 6.3937 | 12.8121
7.1971 | 0.012878 | 0.15345 | 0.17895 | 0.2044 | 0.40958 | 1.8284 | 2.1323 | 2.4355 | 2.4866 | 2.8403 | 3.2442 | 4.8805 | 5.6915 | 6.5009 | 13.027
7.1983 | 0.013085 | 0.15591 | 0.18182 | 0.20768 | 0.41617 | 1.8578 | 2.1665 | 2.4746 | 2.5266 | 2.8859 | 3.2963 | 4.9589 | 5.783 | 6.6054 | 13.2364
7.1995 | 0.013286 | 0.15831 | 0.18462 | 0.21088 | 0.42257 | 1.8864 | 2.1999 | 2.5127 | 2.5654 | 2.9303 | 3.347 | 5.0352 | 5.8719 | 6.707 | 13.44
7.2007 | 0.013481 | 0.16064 | 0.18734 | 0.21398 | 0.42879 | 1.9141 | 2.2322 | 2.5497 | 2.6032 | 2.9734 | 3.3963 | 5.1093 | 5.9583 | 6.8057 | 13.6378
7.2019 | 0.013671 | 0.1629 | 0.18997 | 0.21699 | 0.43482 | 1.9411 | 2.2636 | 2.5856 | 2.6398 | 3.0152 | 3.444 | 5.1811 | 6.0422 | 6.9014 | 13.8296
7.2031 | 0.013855 | 0.16509 | 0.19252 | 0.2199 | 0.44066 | 1.9671 | 2.294 | 2.6203 | 2.6753 | 3.0557 | 3.4903 | 5.2507 | 6.1233 | 6.9941 | 14.0154
7.2043 | 0.014032 | 0.1672 | 0.19499 | 0.22272 | 0.4463 | 1.9923 | 2.3234 | 2.6539 | 2.7095 | 3.0949 | 3.535 | 5.318 | 6.2018 | 7.0837 | 14.1949
7.2055 | 0.014204 | 0.16924 | 0.19737 | 0.22544 | 0.45175 | 2.0167 | 2.3518 | 2.6863 | 2.7426 | 3.1327 | 3.5782 | 5.3829 | 6.2775 | 7.1702 | 14.3682
7.2067 | 0.014368 | 0.17121 | 0.19966 | 0.22806 | 0.457 | 2.0401 | 2.3791 | 2.7174 | 2.7745 | 3.169 | 3.6197 | 5.4454 | 6.3504 | 7.2535 | 14.5351
7.2079 | 0.014527 | 0.1731 | 0.20186 | 0.23057 | 0.46204 | 2.0626 | 2.4054 | 2.7474 | 2.8051 | 3.204 | 3.6597 | 5.5055 | 6.4204 | 7.3335 | 14.6954
7.2091 | 0.014679 | 0.17491 | 0.20398 | 0.23299 | 0.46687 | 2.0842 | 2.4305 | 2.7762 | 2.8344 | 3.2375 | 3.6979 | 5.5631 | 6.4876 | 7.4102 | 14.8492
7.2103 | 0.014824 | 0.17664 | 0.206 | 0.23529 | 0.4715 | 2.1048 | 2.4546 | 2.8037 | 2.8625 | 3.2696 | 3.7346 | 5.6182 | 6.5519 | 7.4836 | 14.9963
7.2115 | 0.014963 | 0.1783 | 0.20792 | 0.23749 | 0.47591 | 2.1245 | 2.4776 | 2.8299 | 2.8893 | 3.3002 | 3.7695 | 5.6708 | 6.6132 | 7.5537 | 15.1366
7.2127 | 0.015095 | 0.17987 | 0.20976 | 0.23959 | 0.48011 | 2.1432 | 2.4994 | 2.8549 | 2.9148 | 3.3293 | 3.8028 | 5.7208 | 6.6715 | 7.6203 | 15.2701
7.2139 | 0.01522 | 0.18136 | 0.2115 | 0.24158 | 0.48409 | 2.161 | 2.5201 | 2.8785 | 2.9389 | 3.3569 | 3.8343 | 5.7682 | 6.7268 | 7.6835 | 15.3967
7.2151 | 0.015338 | 0.18277 | 0.21314 | 0.24345 | 0.48785 | 2.1778 | 2.5397 | 2.9009 | 2.9618 | 3.383 | 3.8641 | 5.8131 | 6.7791 | 7.7432 | 15.5163
7.2163 | 0.01545 | 0.18409 | 0.21469 | 0.24522 | 0.49139 | 2.1936 | 2.5582 | 2.922 | 2.9833 | 3.4075 | 3.8921 | 5.8552 | 6.8283 | 7.7994 | 15.6289
7.2175 | 0.015554 | 0.18534 | 0.21614 | 0.24688 | 0.49471 | 2.2084 | 2.5754 | 2.9417 | 3.0034 | 3.4305 | 3.9184 | 5.8948 | 6.8744 | 7.852 | 15.7345
7.2187 | 0.015651 | 0.1865 | 0.21749 | 0.24842 | 0.4978 | 2.2222 | 2.5915 | 2.9601 | 3.0222 | 3.452 | 3.9429 | 5.9317 | 6.9174 | 7.9011 | 15.8329
7.2199 | 0.015742 | 0.18757 | 0.21874 | 0.24985 | 0.50067 | 2.2351 | 2.6065 | 2.9772 | 3.0396 | 3.4719 | 3.9657 | 5.9659 | 6.9573 | 7.9467 | 15.9242
7.2211 | 0.015825 | 0.18856 | 0.2199 | 0.25117 | 0.50332 | 2.2469 | 2.6202 | 2.9929 | 3.0557 | 3.4902 | 3.9866 | 5.9974 | 6.994 | 7.9887 | 16.0083
7.2223 | 0.015901 | 0.18947 | 0.22096 | 0.25238 | 0.50574 | 2.2577 | 2.6328 | 3.0073 | 3.0704 | 3.507 | 4.0058 | 6.0262 | 7.0276 | 8.027 | 16.0852
7.2235 | 0.01597 | 0.19029 | 0.22191 | 0.25347 | 0.50793 | 2.2674 | 2.6442 | 3.0203 | 3.0837 | 3.5222 | 4.0231 | 6.0523 | 7.0581 | 8.0618 | 16.1549
7.2247 | 0.016031 | 0.19103 | 0.22277 | 0.25445 | 0.50989 | 2.2762 | 2.6545 | 3.032 | 3.0956 | 3.5358 | 4.0387 | 6.0757 | 7.0853 | 8.093 | 16.2173
7.2259 | 0.016086 | 0.19168 | 0.22353 | 0.25532 | 0.51163 | 2.2839 | 2.6635 | 3.0423 | 3.1061 | 3.5479 | 4.0524 | 6.0964 | 7.1095 | 8.1205 | 16.2725
7.2271 | 0.016133 | 0.19224 | 0.22419 | 0.25607 | 0.51313 | 2.2907 | 2.6713 | 3.0513 | 3.1153 | 3.5583 | 4.0644 | 6.1143 | 7.1304 | 8.1445 | 16.3205
7.2283 | 0.016174 | 0.19272 | 0.22475 | 0.25671 | 0.51441 | 2.2964 | 2.678 | 3.0589 | 3.123 | 3.5672 | 4.0745 | 6.1296 | 7.1482 | 8.1648 | 16.3612
7.2295 | 0.016207 | 0.19312 | 0.22521 | 0.25723 | 0.51547 | 2.3011 | 2.6835 | 3.0651 | 3.1294 | 3.5745 | 4.0828 | 6.1421 | 7.1628 | 8.1815 | 16.3947
7.2307 | 0.016233 | 0.19342 | 0.22557 | 0.25765 | 0.51629 | 2.3048 | 2.6878 | 3.07 | 3.1345 | 3.5802 | 4.0894 | 6.152 | 7.1743 | 8.1946 | 16.421
7.2319 | 0.016252 | 0.19365 | 0.22583 | 0.25795 | 0.5169 | 2.3075 | 2.6909 | 3.0736 | 3.1381 | 3.5844 | 4.0942 | 6.1592 | 7.1827 | 8.2042 | 16.4401
7.2331 | 0.016264 | 0.19379 | 0.226 | 0.25814 | 0.51727 | 2.3092 | 2.6929 | 3.0759 | 3.1404 | 3.587 | 4.0971 | 6.1636 | 7.1879 | 8.2102 | 16.4521
7.2343 | 0.016268 | 0.19385 | 0.22606 | 0.25821 | 0.51743 | 2.3098 | 2.6937 | 3.0768 | 3.1413 | 3.5881 | 4.0984 | 6.1655 | 7.1901 | 8.2126 | 16.457
7.2355 | 0.016266 | 0.19382 | 0.22603 | 0.25818 | 0.51736 | 2.3095 | 2.6933 | 3.0764 | 3.1409 | 3.5876 | 4.0978 | 6.1647 | 7.1891 | 8.2115 | 16.4548
7.2367 | 0.016257 | 0.19371 | 0.22591 | 0.25803 | 0.51707 | 2.3082 | 2.6918 | 3.0746 | 3.1392 | 3.5856 | 4.0955 | 6.1612 | 7.1851 | 8.2069 | 16.4456
7.2379 | 0.016241 | 0.19352 | 0.22568 | 0.25778 | 0.51656 | 2.306 | 2.6892 | 3.0716 | 3.1361 | 3.5821 | 4.0915 | 6.1552 | 7.178 | 8.1989 | 16.4295
7.2391 | 0.016218 | 0.19325 | 0.22537 | 0.25742 | 0.51584 | 2.3027 | 2.6854 | 3.0673 | 3.1317 | 3.5771 | 4.0858 | 6.1465 | 7.168 | 8.1874 | 16.4064
7.2403 | 0.016189 | 0.1929 | 0.22496 | 0.25695 | 0.5149 | 2.2986 | 2.6805 | 3.0617 | 3.126 | 3.5705 | 4.0783 | 6.1353 | 7.1549 | 8.1725 | 16.3766
7.2415 | 0.016153 | 0.19247 | 0.22446 | 0.25638 | 0.51375 | 2.2934 | 2.6745 | 3.0549 | 3.119 | 3.5626 | 4.0692 | 6.1216 | 7.1389 | 8.1542 | 16.34
7.2427 | 0.01611 | 0.19196 | 0.22386 | 0.2557 | 0.51239 | 2.2873 | 2.6675 | 3.0468 | 3.1107 | 3.5531 | 4.0584 | 6.1054 | 7.12 | 8.1326 | 16.2967
7.2439 | 0.016061 | 0.19137 | 0.22318 | 0.25492 | 0.51082 | 2.2803 | 2.6593 | 3.0375 | 3.1012 | 3.5423 | 4.046 | 6.0867 | 7.0982 | 8.1077 | 16.2469
7.2451 | 0.016005 | 0.19071 | 0.2224 | 0.25403 | 0.50905 | 2.2724 | 2.6501 | 3.027 | 3.0905 | 3.53 | 4.032 | 6.0656 | 7.0736 | 8.0796 | 16.1905
7.2463 | 0.015943 | 0.18997 | 0.22154 | 0.25305 | 0.50707 | 2.2636 | 2.6398 | 3.0152 | 3.0785 | 3.5163 | 4.0164 | 6.0421 | 7.0462 | 8.0483 | 16.1278
7.2475 | 0.015875 | 0.18916 | 0.22059 | 0.25196 | 0.5049 | 2.2539 | 2.6285 | 3.0023 | 3.0653 | 3.5012 | 3.9992 | 6.0163 | 7.0161 | 8.0138 | 16.0587
7.2487 | 0.0158 | 0.18827 | 0.21956 | 0.25078 | 0.50254 | 2.2434 | 2.6162 | 2.9883 | 3.051 | 3.4848 | 3.9804 | 5.9881 | 6.9832 | 7.9763 | 15.9835
7.2499 | 0.01572 | 0.18731 | 0.21844 | 0.24951 | 0.49998 | 2.232 | 2.6029 | 2.9731 | 3.0354 | 3.4671 | 3.9602 | 5.9576 | 6.9477 | 7.9358 | 15.9023
7.2511 | 0.015634 | 0.18629 | 0.21724 | 0.24814 | 0.49724 | 2.2197 | 2.5886 | 2.9568 | 3.0188 | 3.4481 | 3.9385 | 5.925 | 6.9096 | 7.8922 | 15.8151
7.2523 | 0.015542 | 0.18519 | 0.21597 | 0.24668 | 0.49432 | 2.2067 | 2.5734 | 2.9394 | 3.001 | 3.4278 | 3.9153 | 5.8901 | 6.8689 | 7.8458 | 15.722
7.2535 | 0.015444 | 0.18403 | 0.21461 | 0.24513 | 0.49121 | 2.1928 | 2.5572 | 2.9209 | 2.9822 | 3.4063 | 3.8907 | 5.8531 | 6.8258 | 7.7965 | 15.6233
7.2547 | 0.015341 | 0.1828 | 0.21318 | 0.24349 | 0.48793 | 2.1782 | 2.5402 | 2.9014 | 2.9623 | 3.3836 | 3.8648 | 5.8141 | 6.7802 | 7.7445 | 15.519
7.2559 | 0.015233 | 0.18151 | 0.21167 | 0.24177 | 0.48448 | 2.1628 | 2.5222 | 2.8809 | 2.9413 | 3.3596 | 3.8374 | 5.773 | 6.7323 | 7.6897 | 15.4093
7.2571 | 0.015119 | 0.18015 | 0.21009 | 0.23997 | 0.48087 | 2.1466 | 2.5034 | 2.8594 | 2.9194 | 3.3346 | 3.8088 | 5.7299 | 6.6821 | 7.6324 | 15.2943
7.2583 | 0.015 | 0.17874 | 0.20844 | 0.23808 | 0.47709 | 2.1298 | 2.4837 | 2.8369 | 2.8965 | 3.3084 | 3.7789 | 5.6849 | 6.6296 | 7.5724 | 15.1742
7.2595 | 0.014877 | 0.17726 | 0.20672 | 0.23612 | 0.47316 | 2.1122 | 2.4632 | 2.8135 | 2.8726 | 3.2811 | 3.7477 | 5.638 | 6.5749 | 7.51 | 15.0491
7.2607 | 0.014748 | 0.17573 | 0.20494 | 0.23408 | 0.46907 | 2.094 | 2.442 | 2.7893 | 2.8478 | 3.2528 | 3.7154 | 5.5893 | 6.5182 | 7.4451 | 14.9191
7.2619 | 0.014615 | 0.17415 | 0.20309 | 0.23197 | 0.46484 | 2.0751 | 2.4199 | 2.7641 | 2.8221 | 3.2234 | 3.6819 | 5.5389 | 6.4594 | 7.378 | 14.7846
7.2631 | 0.014478 | 0.17251 | 0.20118 | 0.22979 | 0.46047 | 2.0556 | 2.3972 | 2.7381 | 2.7955 | 3.1931 | 3.6472 | 5.4868 | 6.3986 | 7.3086 | 14.6455
7.2643 | 0.014336 | 0.17082 | 0.19921 | 0.22754 | 0.45596 | 2.0355 | 2.3737 | 2.7113 | 2.7682 | 3.1618 | 3.6115 | 5.4331 | 6.336 | 7.237 | 14.5021
7.2655 | 0.01419 | 0.16908 | 0.19718 | 0.22522 | 0.45132 | 2.0147 | 2.3496 | 2.6837 | 2.74 | 3.1297 | 3.5748 | 5.3778 | 6.2715 | 7.1634 | 14.3545
7.2667 | 0.01404 | 0.1673 | 0.1951 | 0.22285 | 0.44656 | 1.9935 | 2.3248 | 2.6554 | 2.7111 | 3.0966 | 3.537 | 5.321 | 6.2053 | 7.0878 | 14.203
7.2679 | 0.013887 | 0.16547 | 0.19297 | 0.22041 | 0.44167 | 1.9717 | 2.2993 | 2.6263 | 2.6814 | 3.0628 | 3.4983 | 5.2628 | 6.1374 | 7.0102 | 14.0476
7.2691 | 0.013729 | 0.1636 | 0.19078 | 0.21791 | 0.43667 | 1.9494 | 2.2733 | 2.5966 | 2.6511 | 3.0281 | 3.4587 | 5.2033 | 6.0679 | 6.9309 | 13.8887
7.2703 | 0.013569 | 0.16168 | 0.18855 | 0.21537 | 0.43157 | 1.9266 | 2.2467 | 2.5662 | 2.6201 | 2.9927 | 3.4183 | 5.1424 | 5.997 | 6.8499 | 13.7263
7.2715 | 0.013405 | 0.15973 | 0.18628 | 0.21277 | 0.42636 | 1.9033 | 2.2196 | 2.5353 | 2.5885 | 2.9566 | 3.3771 | 5.0804 | 5.9246 | 6.7672 | 13.5606
7.2727 | 0.013238 | 0.15774 | 0.18396 | 0.21012 | 0.42105 | 1.8796 | 2.192 | 2.5037 | 2.5563 | 2.9198 | 3.335 | 5.0172 | 5.8509 | 6.683 | 13.3919
7.2739 | 0.013069 | 0.15572 | 0.1816 | 0.20743 | 0.41566 | 1.8556 | 2.1639 | 2.4716 | 2.5235 | 2.8824 | 3.2923 | 4.9529 | 5.7759 | 6.5974 | 13.2203
7.2751 | 0.012897 | 0.15367 | 0.17921 | 0.20469 | 0.41018 | 1.8311 | 2.1354 | 2.4391 | 2.4902 | 2.8444 | 3.2489 | 4.8876 | 5.6998 | 6.5104 | 13.0461
7.2763 | 0.012722 | 0.15159 | 0.17678 | 0.20192 | 0.40463 | 1.8063 | 2.1065 | 2.406 | 2.4565 | 2.8059 | 3.2049 | 4.8214 | 5.6226 | 6.4222 | 12.8693
7.2775 | 0.012545 | 0.14948 | 0.17432 | 0.19911 | 0.399 | 1.7812 | 2.0772 | 2.3726 | 2.4223 | 2.7668 | 3.1603 | 4.7543 | 5.5444 | 6.3329 | 12.6903
7.2787 | 0.012366 | 0.14735 | 0.17183 | 0.19627 | 0.3933 | 1.7558 | 2.0475 | 2.3387 | 2.3878 | 2.7274 | 3.1152 | 4.6865 | 5.4653 | 6.2425 | 12.5093
7.2799 | 0.012185 | 0.14519 | 0.16932 | 0.1934 | 0.38755 | 1.7301 | 2.0176 | 2.3045 | 2.3529 | 2.6875 | 3.0697 | 4.618 | 5.3854 | 6.1512 | 12.3263
7.2811 | 0.012003 | 0.14302 | 0.16679 | 0.19051 | 0.38175 | 1.7042 | 1.9874 | 2.27 | 2.3176 | 2.6472 | 3.0237 | 4.5488 | 5.3047 | 6.0591 | 12.1417
7.2823 | 0.011819 | 0.14083 | 0.16423 | 0.18759 | 0.3759 | 1.678 | 1.9569 | 2.2352 | 2.2821 | 2.6067 | 2.9774 | 4.4791 | 5.2234 | 5.9663 | 11.9556
7.2835 | 0.011633 | 0.13862 | 0.16166 | 0.18465 | 0.37001 | 1.6518 | 1.9262 | 2.2002 | 2.2463 | 2.5658 | 2.9307 | 4.4089 | 5.1416 | 5.8728 | 11.7683
7.2847 | 0.011447 | 0.1364 | 0.15907 | 0.18169 | 0.36408 | 1.6253 | 1.8954 | 2.165 | 2.2104 | 2.5247 | 2.8838 | 4.3383 | 5.0593 | 5.7788 | 11.5799
7.2859 | 0.01126 | 0.13417 | 0.15647 | 0.17872 | 0.35814 | 1.5988 | 1.8644 | 2.1296 | 2.1743 | 2.4835 | 2.8367 | 4.2674 | 4.9766 | 5.6843 | 11.3907
7.2871 | 0.011072 | 0.13194 | 0.15386 | 0.17574 | 0.35217 | 1.5721 | 1.8334 | 2.0941 | 2.138 | 2.4421 | 2.7894 | 4.1963 | 4.8936 | 5.5896 | 11.2008
7.2883 | 0.010884 | 0.12969 | 0.15125 | 0.17276 | 0.34618 | 1.5454 | 1.8022 | 2.0585 | 2.1017 | 2.4006 | 2.742 | 4.125 | 4.8105 | 5.4946 | 11.0105
7.2895 | 0.010696 | 0.12745 | 0.14863 | 0.16977 | 0.34019 | 1.5187 | 1.771 | 2.0229 | 2.0653 | 2.3591 | 2.6946 | 4.0536 | 4.7273 | 5.3996 | 10.82
7.2907 | 0.010508 | 0.12521 | 0.14601 | 0.16678 | 0.3342 | 1.4919 | 1.7398 | 1.9873 | 2.029 | 2.3175 | 2.6471 | 3.9823 | 4.644 | 5.3045 | 10.6295
7.2919 | 0.01032 | 0.12296 | 0.1434 | 0.16379 | 0.32822 | 1.4652 | 1.7087 | 1.9517 | 1.9926 | 2.276 | 2.5997 | 3.911 | 4.5609 | 5.2095 | 10.4392
7.2931 | 0.010132 | 0.12073 | 0.14079 | 0.16081 | 0.32225 | 1.4385 | 1.6776 | 1.9162 | 1.9564 | 2.2346 | 2.5524 | 3.8398 | 4.4779 | 5.1147 | 10.2493
7.2943 | 0.0099447 | 0.1185 | 0.13819 | 0.15784 | 0.3163 | 1.412 | 1.6466 | 1.8808 | 1.9203 | 2.1933 | 2.5053 | 3.7689 | 4.3952 | 5.0203 | 10.06
7.2955 | 0.0097583 | 0.11628 | 0.1356 | 0.15488 | 0.31037 | 1.3855 | 1.6158 | 1.8456 | 1.8843 | 2.1523 | 2.4583 | 3.6983 | 4.3128 | 4.9262 | 9.8715
7.2967 | 0.009573 | 0.11407 | 0.13303 | 0.15194 | 0.30448 | 1.3592 | 1.5851 | 1.8105 | 1.8485 | 2.1114 | 2.4116 | 3.628 | 4.2309 | 4.8326 | 9.684
7.2979 | 0.0093889 | 0.11188 | 0.13047 | 0.14902 | 0.29862 | 1.3331 | 1.5546 | 1.7757 | 1.8129 | 2.0708 | 2.3653 | 3.5583 | 4.1496 | 4.7397 | 9.4978
7.2991 | 0.0092062 | 0.1097 | 0.12793 | 0.14612 | 0.29281 | 1.3071 | 1.5243 | 1.7411 | 1.7777 | 2.0305 | 2.3192 | 3.489 | 4.0688 | 4.6475 | 9.3129
7.3003 | 0.0090251 | 0.10754 | 0.12541 | 0.14325 | 0.28705 | 1.2814 | 1.4944 | 1.7069 | 1.7427 | 1.9905 | 2.2736 | 3.4204 | 3.9888 | 4.556 | 9.1297
7.3015 | 0.0088458 | 0.1054 | 0.12292 | 0.1404 | 0.28135 | 1.256 | 1.4647 | 1.673 | 1.7081 | 1.951 | 2.2284 | 3.3524 | 3.9095 | 4.4655 | 8.9484
7.3027 | 0.0086685 | 0.10329 | 0.12046 | 0.13759 | 0.27571 | 1.2308 | 1.4353 | 1.6394 | 1.6738 | 1.9119 | 2.1838 | 3.2852 | 3.8312 | 4.376 | 8.769
7.3039 | 0.0084934 | 0.10121 | 0.11802 | 0.13481 | 0.27014 | 1.2059 | 1.4063 | 1.6063 | 1.64 | 1.8733 | 2.1397 | 3.2189 | 3.7538 | 4.2876 | 8.5919
7.3051 | 0.0083207 | 0.099147 | 0.11562 | 0.13207 | 0.26465 | 1.1814 | 1.3777 | 1.5737 | 1.6067 | 1.8352 | 2.0962 | 3.1534 | 3.6775 | 4.2005 | 8.4172
7.3063 | 0.0081506 | 0.09712 | 0.11326 | 0.12937 | 0.25923 | 1.1572 | 1.3496 | 1.5415 | 1.5738 | 1.7977 | 2.0533 | 3.0889 | 3.6023 | 4.1146 | 8.2451
7.3075 | 0.0079832 | 0.095125 | 0.11093 | 0.12671 | 0.25391 | 1.1335 | 1.3218 | 1.5098 | 1.5415 | 1.7607 | 2.0111 | 3.0255 | 3.5283 | 4.0301 | 8.0757
7.3087 | 0.0078187 | 0.093166 | 0.10865 | 0.1241 | 0.24868 | 1.1101 | 1.2946 | 1.4787 | 1.5098 | 1.7245 | 1.9697 | 2.9632 | 3.4556 | 3.947 | 7.9094
7.3099 | 0.0076574 | 0.091243 | 0.10641 | 0.12154 | 0.24355 | 1.0872 | 1.2679 | 1.4482 | 1.4786 | 1.6889 | 1.9291 | 2.902 | 3.3843 | 3.8656 | 7.7462
7.3111 | 0.0074994 | 0.08936 | 0.10421 | 0.11903 | 0.23852 | 1.0648 | 1.2417 | 1.4183 | 1.4481 | 1.654 | 1.8892 | 2.8421 | 3.3145 | 3.7858 | 7.5863
7.3123 | 0.0073448 | 0.087518 | 0.10206 | 0.11658 | 0.23361 | 1.0428 | 1.2161 | 1.3891 | 1.4182 | 1.6199 | 1.8503 | 2.7836 | 3.2461 | 3.7078 | 7.4299
7.3135 | 0.0071939 | 0.08572 | 0.099965 | 0.11418 | 0.2288 | 1.0214 | 1.1911 | 1.3605 | 1.3891 | 1.5866 | 1.8123 | 2.7264 | 3.1794 | 3.6316 | 7.2773
7.3147 | 0.0070467 | 0.083966 | 0.09792 | 0.11185 | 0.22412 | 1.0005 | 1.1668 | 1.3327 | 1.3607 | 1.5542 | 1.7752 | 2.6706 | 3.1144 | 3.5573 | 7.1284
7.3159 | 0.0069036 | 0.08226 | 0.095931 | 0.10957 | 0.21957 | 0.98019 | 1.1431 | 1.3056 | 1.333 | 1.5226 | 1.7392 | 2.6163 | 3.0511 | 3.485 | 6.9836
7.3171 | 0.0067645 | 0.080604 | 0.093998 | 0.10737 | 0.21515 | 0.96045 | 1.1201 | 1.2793 | 1.3062 | 1.4919 | 1.7041 | 2.5636 | 2.9897 | 3.4148 | 6.8429
7.3183 | 0.0066297 | 0.078998 | 0.092126 | 0.10523 | 0.21086 | 0.94131 | 1.0977 | 1.2539 | 1.2802 | 1.4622 | 1.6702 | 2.5126 | 2.9301 | 3.3468 | 6.7066
7.3195 | 0.0064994 | 0.077445 | 0.090314 | 0.10316 | 0.20672 | 0.9228 | 1.0762 | 1.2292 | 1.255 | 1.4335 | 1.6373 | 2.4632 | 2.8725 | 3.281 | 6.5747
7.3207 | 0.0063736 | 0.075946 | 0.088567 | 0.10116 | 0.20272 | 0.90495 | 1.0553 | 1.2054 | 1.2307 | 1.4057 | 1.6056 | 2.4155 | 2.8169 | 3.2175 | 6.4475
7.3219 | 0.0062526 | 0.074503 | 0.086885 | 0.099241 | 0.19887 | 0.88776 | 1.0353 | 1.1825 | 1.2073 | 1.379 | 1.5752 | 2.3696 | 2.7634 | 3.1564 | 6.325
7.3231 | 0.0061364 | 0.073119 | 0.08527 | 0.097396 | 0.19517 | 0.87126 | 1.016 | 1.1605 | 1.1849 | 1.3534 | 1.5459 | 2.3256 | 2.7121 | 3.0977 | 6.2075
7.3243 | 0.0060251 | 0.071794 | 0.083724 | 0.095631 | 0.19163 | 0.85547 | 0.99763 | 1.1395 | 1.1634 | 1.3289 | 1.5179 | 2.2834 | 2.6629 | 3.0416 | 6.095
7.3255 | 0.005919 | 0.070529 | 0.08225 | 0.093947 | 0.18826 | 0.8404 | 0.98006 | 1.1194 | 1.1429 | 1.3055 | 1.4911 | 2.2432 | 2.616 | 2.988 | 5.9876
7.3267 | 0.0058182 | 0.069327 | 0.080848 | 0.092346 | 0.18505 | 0.82608 | 0.96336 | 1.1004 | 1.1235 | 1.2832 | 1.4657 | 2.205 | 2.5714 | 2.9371 | 5.8856
7.3279 | 0.0057226 | 0.068189 | 0.079521 | 0.09083 | 0.18201 | 0.81252 | 0.94754 | 1.0823 | 1.105 | 1.2622 | 1.4417 | 2.1688 | 2.5292 | 2.8889 | 5.789
7.3291 | 0.0056326 | 0.067116 | 0.078269 | 0.0894 | 0.17915 | 0.79973 | 0.93263 | 1.0653 | 1.0876 | 1.2423 | 1.419 | 2.1347 | 2.4894 | 2.8434 | 5.6979
7.3303 | 0.0055481 | 0.066109 | 0.077095 | 0.088059 | 0.17646 | 0.78774 | 0.91864 | 1.0493 | 1.0713 | 1.2237 | 1.3977 | 2.1026 | 2.4521 | 2.8008 | 5.6124
7.3315 | 0.0054693 | 0.06517 | 0.076 | 0.086809 | 0.17395 | 0.77655 | 0.90559 | 1.0344 | 1.0561 | 1.2063 | 1.3778 | 2.0728 | 2.4172 | 2.761 | 5.5327
7.3327 | 0.0053962 | 0.0643 | 0.074985 | 0.085649 | 0.17163 | 0.76618 | 0.8935 | 1.0206 | 1.042 | 1.1902 | 1.3594 | 2.0451 | 2.385 | 2.7241 | 5.4588
7.3339 | 0.0053291 | 0.0635 | 0.074052 | 0.084583 | 0.16949 | 0.75664 | 0.88238 | 1.0079 | 1.029 | 1.1754 | 1.3425 | 2.0196 | 2.3553 | 2.6902 | 5.3909
7.3351 | 0.0052678 | 0.06277 | 0.073201 | 0.083611 | 0.16755 | 0.74795 | 0.87224 | 0.99629 | 1.0172 | 1.1618 | 1.3271 | 1.9964 | 2.3282 | 2.6593 | 5.3289
7.3363 | 0.0052126 | 0.062112 | 0.072434 | 0.082735 | 0.16579 | 0.74011 | 0.8631 | 0.98585 | 1.0065 | 1.1497 | 1.3132 | 1.9755 | 2.3038 | 2.6314 | 5.2731
7.3375 | 0.0051636 | 0.061527 | 0.071752 | 0.081956 | 0.16423 | 0.73314 | 0.85497 | 0.97656 | 0.99705 | 1.1388 | 1.3008 | 1.9569 | 2.2821 | 2.6067 | 5.2234
7.3387 | 0.0051206 | 0.061016 | 0.071155 | 0.081275 | 0.16286 | 0.72704 | 0.84786 | 0.96844 | 0.98876 | 1.1294 | 1.29 | 1.9406 | 2.2631 | 2.585 | 5.18
7.3399 | 0.0050839 | 0.060578 | 0.070645 | 0.080692 | 0.1617 | 0.72183 | 0.84179 | 0.9615 | 0.98168 | 1.1213 | 1.2808 | 1.9267 | 2.2469 | 2.5665 | 5.1429
7.3411 | 0.0050535 | 0.060216 | 0.070223 | 0.08021 | 0.16073 | 0.71752 | 0.83675 | 0.95575 | 0.97581 | 1.1146 | 1.2731 | 1.9152 | 2.2335 | 2.5511 | 5.1121
7.3423 | 0.0050295 | 0.05993 | 0.069889 | 0.079828 | 0.15997 | 0.7141 | 0.83277 | 0.9512 | 0.97116 | 1.1093 | 1.267 | 1.9061 | 2.2228 | 2.539 | 5.0878
7.3435 | 0.0050118 | 0.059719 | 0.069643 | 0.079547 | 0.1594 | 0.71159 | 0.82984 | 0.94786 | 0.96775 | 1.1054 | 1.2626 | 1.8994 | 2.215 | 2.53 | 5.0699
7.3447 | 0.0050005 | 0.059585 | 0.069487 | 0.079369 | 0.15905 | 0.70999 | 0.82798 | 0.94573 | 0.96558 | 1.1029 | 1.2597 | 1.8951 | 2.2101 | 2.5244 | 5.0585
7.3459 | 0.0049958 | 0.059528 | 0.06942 | 0.079293 | 0.15889 | 0.70931 | 0.82719 | 0.94483 | 0.96465 | 1.1018 | 1.2585 | 1.8933 | 2.2079 | 2.522 | 5.0537
7.3471 | 0.0049975 | 0.059548 | 0.069444 | 0.07932 | 0.15895 | 0.70955 | 0.82747 | 0.94515 | 0.96498 | 1.1022 | 1.259 | 1.894 | 2.2087 | 2.5228 | 5.0554
7.3483 | 0.0050057 | 0.059646 | 0.069558 | 0.07945 | 0.15921 | 0.71072 | 0.82883 | 0.9467 | 0.96656 | 1.104 | 1.261 | 1.8971 | 2.2123 | 2.5269 | 5.0637
7.3495 | 0.0050204 | 0.059821 | 0.069762 | 0.079683 | 0.15968 | 0.71281 | 0.83126 | 0.94948 | 0.9694 | 1.1073 | 1.2647 | 1.9026 | 2.2188 | 2.5344 | 5.0786
7.3507 | 0.0050416 | 0.060074 | 0.070057 | 0.080021 | 0.16035 | 0.71583 | 0.83478 | 0.9535 | 0.97351 | 1.112 | 1.2701 | 1.9107 | 2.2282 | 2.5451 | 5.1001
7.3519 | 0.0050694 | 0.060405 | 0.070443 | 0.080462 | 0.16123 | 0.71977 | 0.83938 | 0.95875 | 0.97887 | 1.1181 | 1.2771 | 1.9212 | 2.2405 | 2.5591 | 5.1282
7.3531 | 0.0051037 | 0.060814 | 0.07092 | 0.081006 | 0.16233 | 0.72464 | 0.84506 | 0.96524 | 0.98549 | 1.1256 | 1.2857 | 1.9342 | 2.2557 | 2.5764 | 5.1629
7.3543 | 0.0051445 | 0.0613 | 0.071487 | 0.081654 | 0.16362 | 0.73044 | 0.85182 | 0.97296 | 0.99338 | 1.1346 | 1.296 | 1.9497 | 2.2737 | 2.597 | 5.2042
7.3555 | 0.0051918 | 0.061864 | 0.072145 | 0.082405 | 0.16513 | 0.73715 | 0.85966 | 0.98191 | 1.0025 | 1.1451 | 1.3079 | 1.9676 | 2.2946 | 2.6209 | 5.252
7.3567 | 0.0052456 | 0.062505 | 0.072893 | 0.083259 | 0.16684 | 0.74479 | 0.86856 | 0.99209 | 1.0129 | 1.157 | 1.3215 | 1.988 | 2.3184 | 2.6481 | 5.3065
7.3579 | 0.0053059 | 0.063223 | 0.07373 | 0.084215 | 0.16876 | 0.75335 | 0.87854 | 1.0035 | 1.0245 | 1.1702 | 1.3367 | 2.0109 | 2.345 | 2.6785 | 5.3674
7.3591 | 0.0053726 | 0.064018 | 0.074656 | 0.085273 | 0.17088 | 0.76281 | 0.88958 | 1.0161 | 1.0374 | 1.1849 | 1.3535 | 2.0361 | 2.3745 | 2.7122 | 5.4348
7.3603 | 0.0054456 | 0.064888 | 0.075671 | 0.086433 | 0.1732 | 0.77318 | 0.90167 | 1.0299 | 1.0515 | 1.2011 | 1.3719 | 2.0638 | 2.4068 | 2.749 | 5.5087
7.3615 | 0.005525 | 0.065834 | 0.076774 | 0.087692 | 0.17572 | 0.78445 | 0.91481 | 1.0449 | 1.0668 | 1.2186 | 1.3919 | 2.0939 | 2.4418 | 2.7891 | 5.589
7.3627 | 0.0056106 | 0.066854 | 0.077964 | 0.089052 | 0.17845 | 0.79661 | 0.92899 | 1.0611 | 1.0834 | 1.2374 | 1.4134 | 2.1263 | 2.4797 | 2.8323 | 5.6756
7.3639 | 0.0057025 | 0.067949 | 0.079241 | 0.09051 | 0.18137 | 0.80965 | 0.9442 | 1.0785 | 1.1011 | 1.2577 | 1.4366 | 2.1611 | 2.5203 | 2.8787 | 5.7686
7.3651 | 0.0058005 | 0.069117 | 0.080603 | 0.092065 | 0.18449 | 0.82357 | 0.96043 | 1.097 | 1.12 | 1.2793 | 1.4613 | 2.1983 | 2.5636 | 2.9282 | 5.8677
7.3663 | 0.0059046 | 0.070357 | 0.082049 | 0.093718 | 0.1878 | 0.83835 | 0.97767 | 1.1167 | 1.1401 | 1.3023 | 1.4875 | 2.2377 | 2.6096 | 2.9807 | 5.973
7.3675 | 0.0060147 | 0.071669 | 0.083579 | 0.095465 | 0.1913 | 0.85399 | 0.9959 | 1.1375 | 1.1614 | 1.3266 | 1.5152 | 2.2795 | 2.6583 | 3.0363 | 6.0844
7.3687 | 0.0061307 | 0.073052 | 0.085191 | 0.097307 | 0.19499 | 0.87046 | 1.0151 | 1.1595 | 1.1838 | 1.3522 | 1.5445 | 2.3234 | 2.7096 | 3.0949 | 6.2018
7.3699 | 0.0062526 | 0.074504 | 0.086885 | 0.099241 | 0.19887 | 0.88776 | 1.0353 | 1.1825 | 1.2073 | 1.379 | 1.5752 | 2.3696 | 2.7634 | 3.1564 | 6.3251
7.3711 | 0.0063802 | 0.076025 | 0.088658 | 0.10127 | 0.20293 | 0.90588 | 1.0564 | 1.2067 | 1.232 | 1.4072 | 1.6073 | 2.418 | 2.8198 | 3.2209 | 6.4542
7.3723 | 0.0065135 | 0.077613 | 0.09051 | 0.10338 | 0.20717 | 0.92481 | 1.0785 | 1.2319 | 1.2577 | 1.4366 | 1.6409 | 2.4685 | 2.8787 | 3.2881 | 6.589
7.3735 | 0.0066523 | 0.079267 | 0.092439 | 0.10559 | 0.21158 | 0.94452 | 1.1015 | 1.2581 | 1.2845 | 1.4672 | 1.6759 | 2.5211 | 2.9401 | 3.3582 | 6.7294
7.3747 | 0.0067966 | 0.080986 | 0.094444 | 0.10788 | 0.21617 | 0.965 | 1.1254 | 1.2854 | 1.3124 | 1.499 | 1.7122 | 2.5758 | 3.0038 | 3.431 | 6.8754
7.3759 | 0.0069462 | 0.082768 | 0.096523 | 0.11025 | 0.22093 | 0.98624 | 1.1501 | 1.3137 | 1.3413 | 1.532 | 1.7499 | 2.6325 | 3.07 | 3.5065 | 7.0267
7.3771 | 0.0071009 | 0.084612 | 0.098673 | 0.11271 | 0.22585 | 1.0082 | 1.1758 | 1.343 | 1.3712 | 1.5661 | 1.7889 | 2.6911 | 3.1384 | 3.5847 | 7.1833
7.3783 | 0.0072608 | 0.086517 | 0.1009 | 0.11524 | 0.23093 | 1.0309 | 1.2022 | 1.3732 | 1.402 | 1.6014 | 1.8292 | 2.7517 | 3.209 | 3.6654 | 7.345
7.3795 | 0.0074256 | 0.088482 | 0.10319 | 0.11786 | 0.23618 | 1.0543 | 1.2295 | 1.4044 | 1.4338 | 1.6378 | 1.8707 | 2.8142 | 3.2819 | 3.7486 | 7.5117
7.3807 | 0.0075953 | 0.090503 | 0.10554 | 0.12055 | 0.24157 | 1.0784 | 1.2576 | 1.4365 | 1.4666 | 1.6752 | 1.9134 | 2.8785 | 3.3569 | 3.8342 | 7.6833
7.3819 | 0.0077696 | 0.09258 | 0.10797 | 0.12332 | 0.24712 | 1.1032 | 1.2865 | 1.4694 | 1.5003 | 1.7136 | 1.9573 | 2.9446 | 3.4339 | 3.9223 | 7.8597
7.3831 | 0.0079485 | 0.094712 | 0.11045 | 0.12616 | 0.25281 | 1.1286 | 1.3161 | 1.5033 | 1.5348 | 1.7531 | 2.0024 | 3.0124 | 3.513 | 4.0126 | 8.0407
7.3843 | 0.0081318 | 0.096896 | 0.113 | 0.12907 | 0.25864 | 1.1546 | 1.3464 | 1.5379 | 1.5702 | 1.7935 | 2.0486 | 3.0818 | 3.594 | 4.1051 | 8.2261
7.3855 | 0.0083193 | 0.09913 | 0.1156 | 0.13204 | 0.2646 | 1.1812 | 1.3775 | 1.5734 | 1.6064 | 1.8349 | 2.0958 | 3.1529 | 3.6768 | 4.1997 | 8.4158
7.3867 | 0.0085109 | 0.10141 | 0.11827 | 0.13509 | 0.27069 | 1.2084 | 1.4092 | 1.6096 | 1.6434 | 1.8771 | 2.1441 | 3.2255 | 3.7615 | 4.2965 | 8.6096
7.3879 | 0.0087065 | 0.10374 | 0.12098 | 0.13819 | 0.27691 | 1.2362 | 1.4416 | 1.6466 | 1.6812 | 1.9203 | 2.1933 | 3.2996 | 3.8479 | 4.3952 | 8.8074
7.3891 | 0.0089058 | 0.10612 | 0.12375 | 0.14135 | 0.28325 | 1.2645 | 1.4746 | 1.6843 | 1.7197 | 1.9642 | 2.2436 | 3.3752 | 3.936 | 4.4958 | 9.009
7.3903 | 0.0091087 | 0.10854 | 0.12657 | 0.14457 | 0.28971 | 1.2933 | 1.5082 | 1.7227 | 1.7588 | 2.009 | 2.2947 | 3.4521 | 4.0257 | 4.5982 | 9.2143
7.3915 | 0.0093151 | 0.111 | 0.12944 | 0.14785 | 0.29627 | 1.3226 | 1.5424 | 1.7617 | 1.7987 | 2.0545 | 2.3467 | 3.5303 | 4.1169 | 4.7024 | 9.4231
7.3927 | 0.0095247 | 0.11349 | 0.13235 | 0.15118 | 0.30294 | 1.3523 | 1.5771 | 1.8014 | 1.8392 | 2.1007 | 2.3995 | 3.6097 | 4.2096 | 4.8082 | 9.6351
7.3939 | 0.0097374 | 0.11603 | 0.13531 | 0.15455 | 0.3097 | 1.3825 | 1.6123 | 1.8416 | 1.8802 | 2.1476 | 2.4531 | 3.6903 | 4.3036 | 4.9156 | 9.8503
7.3951 | 0.009953 | 0.1186 | 0.13831 | 0.15797 | 0.31656 | 1.4132 | 1.648 | 1.8824 | 1.9219 | 2.1952 | 2.5074 | 3.772 | 4.3989 | 5.0245 | 10.0684
7.3963 | 0.010171 | 0.1212 | 0.14134 | 0.16144 | 0.32351 | 1.4442 | 1.6842 | 1.9237 | 1.964 | 2.2434 | 2.5624 | 3.8548 | 4.4954 | 5.1347 | 10.2893
7.3975 | 0.010392 | 0.12383 | 0.14441 | 0.16495 | 0.33053 | 1.4755 | 1.7207 | 1.9655 | 2.0067 | 2.2921 | 2.618 | 3.9385 | 4.593 | 5.2462 | 10.5128
7.3987 | 0.010616 | 0.12649 | 0.14751 | 0.16849 | 0.33763 | 1.5072 | 1.7577 | 2.0077 | 2.0498 | 2.3413 | 2.6743 | 4.0231 | 4.6917 | 5.3589 | 10.7386
7.3999 | 0.010841 | 0.12918 | 0.15064 | 0.17207 | 0.3448 | 1.5392 | 1.795 | 2.0503 | 2.0933 | 2.391 | 2.7311 | 4.1086 | 4.7913 | 5.4727 | 10.9666
7.4011 | 0.011068 | 0.13189 | 0.1538 | 0.17568 | 0.35204 | 1.5715 | 1.8327 | 2.0933 | 2.1372 | 2.4412 | 2.7884 | 4.1947 | 4.8918 | 5.5875 | 11.1967
7.4023 | 0.011298 | 0.13462 | 0.15699 | 0.17932 | 0.35932 | 1.6041 | 1.8706 | 2.1367 | 2.1815 | 2.4917 | 2.8461 | 4.2816 | 4.9931 | 5.7032 | 11.4285
7.4035 | 0.011528 | 0.13737 | 0.1602 | 0.18298 | 0.36666 | 1.6368 | 1.9088 | 2.1803 | 2.2261 | 2.5426 | 2.9042 | 4.3691 | 5.0951 | 5.8197 | 11.662
7.4047 | 0.01176 | 0.14013 | 0.16342 | 0.18666 | 0.37405 | 1.6698 | 1.9473 | 2.2242 | 2.2709 | 2.5938 | 2.9627 | 4.457 | 5.1977 | 5.9369 | 11.8968
7.4059 | 0.011994 | 0.14291 | 0.16666 | 0.19037 | 0.38147 | 1.7029 | 1.9859 | 2.2683 | 2.3159 | 2.6453 | 3.0215 | 4.5455 | 5.3009 | 6.0547 | 12.1329
7.4071 | 0.012228 | 0.14571 | 0.16992 | 0.19409 | 0.38893 | 1.7362 | 2.0247 | 2.3127 | 2.3612 | 2.697 | 3.0805 | 4.6343 | 5.4044 | 6.173 | 12.37
7.4083 | 0.012463 | 0.14851 | 0.17319 | 0.19782 | 0.3964 | 1.7696 | 2.0637 | 2.3571 | 2.4066 | 2.7489 | 3.1398 | 4.7234 | 5.5084 | 6.2917 | 12.6079
7.4095 | 0.012699 | 0.15132 | 0.17646 | 0.20156 | 0.4039 | 1.8031 | 2.1027 | 2.4017 | 2.4521 | 2.8009 | 3.1992 | 4.8128 | 5.6126 | 6.4107 | 12.8463
7.4107 | 0.012935 | 0.15413 | 0.17975 | 0.20531 | 0.41141 | 1.8366 | 2.1418 | 2.4464 | 2.4977 | 2.8529 | 3.2587 | 4.9023 | 5.7169 | 6.53 | 13.0852
7.4119 | 0.013172 | 0.15695 | 0.18303 | 0.20906 | 0.41893 | 1.8701 | 2.1809 | 2.4911 | 2.5434 | 2.9051 | 3.3182 | 4.9918 | 5.8214 | 6.6493 | 13.3243
7.4131 | 0.013408 | 0.15976 | 0.18631 | 0.21281 | 0.42645 | 1.9037 | 2.2201 | 2.5358 | 2.589 | 2.9572 | 3.3777 | 5.0814 | 5.9258 | 6.7686 | 13.5633
7.4143 | 0.013644 | 0.16258 | 0.18959 | 0.21656 | 0.43395 | 1.9372 | 2.2591 | 2.5804 | 2.6346 | 3.0093 | 3.4372 | 5.1709 | 6.0302 | 6.8877 | 13.8022
7.4155 | 0.01388 | 0.16539 | 0.19287 | 0.2203 | 0.44145 | 1.9707 | 2.2982 | 2.625 | 2.6801 | 3.0612 | 3.4966 | 5.2602 | 6.1343 | 7.0067 | 14.0406
7.4167 | 0.014115 | 0.16819 | 0.19614 | 0.22403 | 0.44893 | 2.0041 | 2.3371 | 2.6695 | 2.7255 | 3.1131 | 3.5558 | 5.3493 | 6.2382 | 7.1254 | 14.2784
7.4179 | 0.014349 | 0.17098 | 0.19939 | 0.22775 | 0.45638 | 2.0373 | 2.3759 | 2.7138 | 2.7707 | 3.1647 | 3.6148 | 5.438 | 6.3417 | 7.2436 | 14.5153
7.4191 | 0.014582 | 0.17376 | 0.20263 | 0.23145 | 0.46379 | 2.0704 | 2.4145 | 2.7579 | 2.8157 | 3.2162 | 3.6735 | 5.5264 | 6.4448 | 7.3613 | 14.7512
7.4203 | 0.014814 | 0.17652 | 0.20585 | 0.23513 | 0.47117 | 2.1034 | 2.4529 | 2.8017 | 2.8605 | 3.2673 | 3.732 | 5.6143 | 6.5473 | 7.4784 | 14.9858
7.4215 | 0.015045 | 0.17927 | 0.20906 | 0.23879 | 0.4785 | 2.1361 | 2.4911 | 2.8453 | 2.905 | 3.3182 | 3.7901 | 5.7017 | 6.6492 | 7.5948 | 15.219
7.4227 | 0.015274 | 0.18199 | 0.21224 | 0.24242 | 0.48578 | 2.1686 | 2.529 | 2.8886 | 2.9492 | 3.3687 | 3.8477 | 5.7884 | 6.7504 | 7.7104 | 15.4506
7.4239 | 0.015501 | 0.1847 | 0.21539 | 0.24603 | 0.49301 | 2.2008 | 2.5666 | 2.9316 | 2.9931 | 3.4187 | 3.9049 | 5.8745 | 6.8507 | 7.825 | 15.6803
7.4251 | 0.015726 | 0.18738 | 0.21852 | 0.2496 | 0.50016 | 2.2328 | 2.6038 | 2.9741 | 3.0365 | 3.4684 | 3.9616 | 5.9598 | 6.9502 | 7.9386 | 15.908
7.4263 | 0.015948 | 0.19004 | 0.22162 | 0.25313 | 0.50725 | 2.2644 | 2.6407 | 3.0163 | 3.0796 | 3.5175 | 4.0178 | 6.0442 | 7.0487 | 8.0511 | 16.1334
7.4275 | 0.016169 | 0.19266 | 0.22468 | 0.25663 | 0.51426 | 2.2957 | 2.6772 | 3.058 | 3.1221 | 3.5661 | 4.0733 | 6.1278 | 7.1461 | 8.1624 | 16.3563
7.4287 | 0.016387 | 0.19526 | 0.22771 | 0.26009 | 0.52119 | 2.3266 | 2.7133 | 3.0991 | 3.1642 | 3.6142 | 4.1282 | 6.2103 | 7.2423 | 8.2723 | 16.5767
7.4299 | 0.016602 | 0.19782 | 0.23069 | 0.2635 | 0.52803 | 2.3572 | 2.7489 | 3.1398 | 3.2057 | 3.6616 | 4.1823 | 6.2918 | 7.3374 | 8.3808 | 16.7942
7.4311 | 0.016814 | 0.20035 | 0.23364 | 0.26687 | 0.53477 | 2.3873 | 2.784 | 3.1799 | 3.2466 | 3.7084 | 4.2357 | 6.3721 | 7.4311 | 8.4879 | 17.0086
7.4323 | 0.017023 | 0.20284 | 0.23654 | 0.27018 | 0.54141 | 2.4169 | 2.8186 | 3.2194 | 3.287 | 3.7544 | 4.2883 | 6.4513 | 7.5234 | 8.5933 | 17.2199
7.4335 | 0.017228 | 0.20528 | 0.2394 | 0.27344 | 0.54795 | 2.4461 | 2.8526 | 3.2583 | 3.3266 | 3.7997 | 4.3401 | 6.5292 | 7.6142 | 8.6971 | 17.4278
7.4347 | 0.01743 | 0.20769 | 0.24221 | 0.27665 | 0.55437 | 2.4748 | 2.886 | 3.2965 | 3.3656 | 3.8443 | 4.391 | 6.6057 | 7.7035 | 8.799 | 17.6321
7.4359 | 0.017628 | 0.21005 | 0.24496 | 0.2798 | 0.56068 | 2.5029 | 2.9189 | 3.334 | 3.4039 | 3.888 | 4.441 | 6.6809 | 7.7911 | 8.8991 | 17.8327
7.4371 | 0.017823 | 0.21237 | 0.24766 | 0.28288 | 0.56686 | 2.5305 | 2.9511 | 3.3707 | 3.4415 | 3.9309 | 4.4899 | 6.7545 | 7.877 | 8.9972 | 18.0294
7.4383 | 0.018013 | 0.21464 | 0.25031 | 0.2859 | 0.57292 | 2.5576 | 2.9826 | 3.4067 | 3.4782 | 3.9729 | 4.5379 | 6.8267 | 7.9611 | 9.0933 | 18.2219
7.4395 | 0.018199 | 0.21686 | 0.25289 | 0.28886 | 0.57884 | 2.584 | 3.0134 | 3.4419 | 3.5142 | 4.0139 | 4.5848 | 6.8972 | 8.0434 | 9.1873 | 18.4102
7.4407 | 0.018381 | 0.21902 | 0.25542 | 0.29174 | 0.58462 | 2.6098 | 3.0435 | 3.4763 | 3.5493 | 4.054 | 4.6306 | 6.9661 | 8.1237 | 9.2791 | 18.5941
7.4419 | 0.018558 | 0.22113 | 0.25788 | 0.29456 | 0.59025 | 2.635 | 3.0728 | 3.5098 | 3.5835 | 4.0931 | 4.6752 | 7.0333 | 8.2021 | 9.3685 | 18.7733
7.4431 | 0.018731 | 0.22319 | 0.26028 | 0.29729 | 0.59574 | 2.6594 | 3.1014 | 3.5425 | 3.6168 | 4.1312 | 4.7187 | 7.0987 | 8.2783 | 9.4556 | 18.9479
7.4443 | 0.018898 | 0.22519 | 0.26261 | 0.29996 | 0.60107 | 2.6833 | 3.1292 | 3.5742 | 3.6492 | 4.1681 | 4.7609 | 7.1622 | 8.3524 | 9.5403 | 19.1175
7.4455 | 0.019061 | 0.22713 | 0.26487 | 0.30254 | 0.60625 | 2.7064 | 3.1561 | 3.6049 | 3.6806 | 4.204 | 4.8019 | 7.2239 | 8.4243 | 9.6224 | 19.2821
7.4467 | 0.019219 | 0.229 | 0.26706 | 0.30504 | 0.61126 | 2.7287 | 3.1822 | 3.6347 | 3.711 | 4.2388 | 4.8416 | 7.2836 | 8.494 | 9.7019 | 19.4415
7.4479 | 0.019371 | 0.23082 | 0.26918 | 0.30746 | 0.6161 | 2.7504 | 3.2074 | 3.6635 | 3.7404 | 4.2724 | 4.8799 | 7.3413 | 8.5613 | 9.7788 | 19.5955
7.4491 | 0.019518 | 0.23257 | 0.27122 | 0.30979 | 0.62078 | 2.7712 | 3.2317 | 3.6913 | 3.7688 | 4.3048 | 4.917 | 7.397 | 8.6262 | 9.853 | 19.7441
7.4503 | 0.019659 | 0.23425 | 0.27318 | 0.31203 | 0.62527 | 2.7913 | 3.2551 | 3.7181 | 3.7961 | 4.3359 | 4.9526 | 7.4505 | 8.6887 | 9.9243 | 19.8871
7.4515 | 0.019795 | 0.23587 | 0.27507 | 0.31418 | 0.62959 | 2.8105 | 3.2776 | 3.7437 | 3.8223 | 4.3659 | 4.9867 | 7.5019 | 8.7486 | 9.9928 | 20.0243
7.4527 | 0.019925 | 0.23742 | 0.27687 | 0.31625 | 0.63372 | 2.829 | 3.2991 | 3.7683 | 3.8474 | 4.3945 | 5.0195 | 7.5512 | 8.806 | 10.0584 | 20.1558
7.4539 | 0.020049 | 0.23889 | 0.27859 | 0.31821 | 0.63766 | 2.8466 | 3.3196 | 3.7917 | 3.8713 | 4.4219 | 5.0507 | 7.5982 | 8.8608 | 10.121 | 20.2812
7.4551 | 0.020167 | 0.2403 | 0.28023 | 0.32009 | 0.64142 | 2.8633 | 3.3392 | 3.8141 | 3.8941 | 4.4479 | 5.0804 | 7.6429 | 8.913 | 10.1806 | 20.4006
7.4563 | 0.020279 | 0.24163 | 0.28179 | 0.32186 | 0.64497 | 2.8792 | 3.3577 | 3.8352 | 3.9157 | 4.4726 | 5.1086 | 7.6853 | 8.9625 | 10.237 | 20.5138
7.4575 | 0.020384 | 0.24289 | 0.28326 | 0.32354 | 0.64834 | 2.8942 | 3.3752 | 3.8552 | 3.9361 | 4.4959 | 5.1353 | 7.7254 | 9.0092 | 10.2904 | 20.6207
7.4587 | 0.020484 | 0.24408 | 0.28464 | 0.32512 | 0.6515 | 2.9083 | 3.3917 | 3.874 | 3.9553 | 4.5178 | 5.1603 | 7.763 | 9.0531 | 10.3406 | 20.7212
7.4599 | 0.020577 | 0.24519 | 0.28593 | 0.32659 | 0.65445 | 2.9216 | 3.4071 | 3.8916 | 3.9732 | 4.5383 | 5.1837 | 7.7983 | 9.0942 | 10.3875 | 20.8153
7.4611 | 0.020663 | 0.24622 | 0.28713 | 0.32797 | 0.65721 | 2.9338 | 3.4214 | 3.908 | 3.99 | 4.5574 | 5.2055 | 7.8311 | 9.1324 | 10.4312 | 20.9028
7.4623 | 0.020743 | 0.24717 | 0.28824 | 0.32924 | 0.65975 | 2.9452 | 3.4346 | 3.9231 | 4.0054 | 4.575 | 5.2257 | 7.8614 | 9.1678 | 10.4716 | 20.9837
7.4635 | 0.020817 | 0.24804 | 0.28926 | 0.3304 | 0.66208 | 2.9556 | 3.4468 | 3.937 | 4.0196 | 4.5912 | 5.2441 | 7.8892 | 9.2002 | 10.5086 | 21.0579
7.4647 | 0.020883 | 0.24884 | 0.29019 | 0.33146 | 0.6642 | 2.9651 | 3.4578 | 3.9496 | 4.0324 | 4.6059 | 5.2609 | 7.9144 | 9.2296 | 10.5422 | 21.1253
7.4659 | 0.020943 | 0.24955 | 0.29102 | 0.33241 | 0.66611 | 2.9736 | 3.4677 | 3.9609 | 4.044 | 4.6191 | 5.276 | 7.9371 | 9.2561 | 10.5725 | 21.1859
7.4671 | 0.020996 | 0.25018 | 0.29176 | 0.33325 | 0.6678 | 2.9811 | 3.4765 | 3.9709 | 4.0542 | 4.6308 | 5.2894 | 7.9572 | 9.2796 | 10.5993 | 21.2396
7.4683 | 0.021042 | 0.25073 | 0.2924 | 0.33399 | 0.66927 | 2.9877 | 3.4842 | 3.9797 | 4.0632 | 4.641 | 5.301 | 7.9748 | 9.3 | 10.6226 | 21.2864
7.4695 | 0.021082 | 0.2512 | 0.29295 | 0.33461 | 0.67052 | 2.9933 | 3.4907 | 3.9871 | 4.0708 | 4.6497 | 5.311 | 7.9897 | 9.3174 | 10.6425 | 21.3262
7.4707 | 0.021114 | 0.25159 | 0.2934 | 0.33513 | 0.67155 | 2.9979 | 3.4961 | 3.9932 | 4.077 | 4.6568 | 5.3191 | 8.002 | 9.3317 | 10.6588 | 21.359
7.4719 | 0.02114 | 0.25189 | 0.29375 | 0.33553 | 0.67236 | 3.0015 | 3.5003 | 3.9981 | 4.0819 | 4.6625 | 5.3255 | 8.0116 | 9.343 | 10.6717 | 21.3847
7.4731 | 0.021158 | 0.25211 | 0.29401 | 0.33582 | 0.67295 | 3.0041 | 3.5033 | 4.0015 | 4.0855 | 4.6665 | 5.3302 | 8.0186 | 9.3511 | 10.681 | 21.4034
7.4743 | 0.02117 | 0.25225 | 0.29417 | 0.336 | 0.67331 | 3.0057 | 3.5052 | 4.0037 | 4.0877 | 4.6691 | 5.3331 | 8.0229 | 9.3562 | 10.6868 | 21.415
7.4755 | 0.021174 | 0.2523 | 0.29423 | 0.33607 | 0.67345 | 3.0064 | 3.506 | 4.0045 | 4.0886 | 4.67 | 5.3342 | 8.0246 | 9.3582 | 10.689 | 21.4195
7.4767 | 0.021171 | 0.25227 | 0.29419 | 0.33603 | 0.67337 | 3.006 | 3.5055 | 4.0041 | 4.0881 | 4.6695 | 5.3335 | 8.0236 | 9.357 | 10.6877 | 21.4168
7.4779 | 0.021162 | 0.25216 | 0.29406 | 0.33588 | 0.67306 | 3.0046 | 3.5039 | 4.0022 | 4.0862 | 4.6673 | 5.3311 | 8.02 | 9.3527 | 10.6828 | 21.4071
7.4791 | 0.021145 | 0.25196 | 0.29383 | 0.33562 | 0.67253 | 3.0023 | 3.5012 | 3.9991 | 4.083 | 4.6637 | 5.3269 | 8.0137 | 9.3454 | 10.6744 | 21.3902
7.4803 | 0.021121 | 0.25168 | 0.2935 | 0.33524 | 0.67178 | 2.9989 | 3.4972 | 3.9946 | 4.0784 | 4.6584 | 5.3209 | 8.0047 | 9.3349 | 10.6625 | 21.3663
7.4815 | 0.021091 | 0.25131 | 0.29307 | 0.33475 | 0.6708 | 2.9945 | 3.4922 | 3.9888 | 4.0725 | 4.6517 | 5.3132 | 7.9931 | 9.3214 | 10.647 | 21.3353
7.4827 | 0.021053 | 0.25086 | 0.29255 | 0.33416 | 0.66961 | 2.9892 | 3.4859 | 3.9817 | 4.0652 | 4.6434 | 5.3037 | 7.9788 | 9.3047 | 10.628 | 21.2972
7.4839 | 0.021009 | 0.25033 | 0.29193 | 0.33345 | 0.66819 | 2.9829 | 3.4786 | 3.9733 | 4.0566 | 4.6335 | 5.2925 | 7.9619 | 9.285 | 10.6055 | 21.2521
7.4851 | 0.020957 | 0.24972 | 0.29122 | 0.33263 | 0.66655 | 2.9756 | 3.47 | 3.9635 | 4.0467 | 4.6222 | 5.2795 | 7.9424 | 9.2623 | 10.5795 | 21.2
7.4863 | 0.020899 | 0.24902 | 0.29041 | 0.33171 | 0.6647 | 2.9673 | 3.4604 | 3.9525 | 4.0354 | 4.6093 | 5.2648 | 7.9203 | 9.2365 | 10.5501 | 21.141
7.4875 | 0.020834 | 0.24825 | 0.2895 | 0.33067 | 0.66262 | 2.958 | 3.4496 | 3.9402 | 4.0228 | 4.5949 | 5.2484 | 7.8956 | 9.2077 | 10.5172 | 21.0751
7.4887 | 0.020762 | 0.24739 | 0.2885 | 0.32953 | 0.66034 | 2.9478 | 3.4377 | 3.9266 | 4.009 | 4.5791 | 5.2303 | 7.8683 | 9.1759 | 10.4809 | 21.0023
7.4899 | 0.020683 | 0.24645 | 0.28741 | 0.32828 | 0.65783 | 2.9366 | 3.4247 | 3.9117 | 3.9938 | 4.5617 | 5.2105 | 7.8385 | 9.1412 | 10.4412 | 20.9228
7.4911 | 0.020598 | 0.24544 | 0.28622 | 0.32693 | 0.65512 | 2.9245 | 3.4105 | 3.8956 | 3.9773 | 4.5429 | 5.189 | 7.8062 | 9.1035 | 10.3981 | 20.8365
7.4923 | 0.020506 | 0.24434 | 0.28495 | 0.32547 | 0.6522 | 2.9115 | 3.3953 | 3.8782 | 3.9596 | 4.5227 | 5.1659 | 7.7714 | 9.0629 | 10.3517 | 20.7436
7.4935 | 0.020408 | 0.24317 | 0.28358 | 0.32391 | 0.64907 | 2.8975 | 3.379 | 3.8596 | 3.9406 | 4.501 | 5.1411 | 7.7341 | 9.0194 | 10.3021 | 20.6441
7.4947 | 0.020303 | 0.24192 | 0.28212 | 0.32225 | 0.64574 | 2.8827 | 3.3617 | 3.8398 | 3.9203 | 4.4779 | 5.1147 | 7.6944 | 8.9731 | 10.2492 | 20.5381
7.4959 | 0.020192 | 0.2406 | 0.28058 | 0.32048 | 0.64221 | 2.8669 | 3.3433 | 3.8188 | 3.8989 | 4.4534 | 5.0867 | 7.6523 | 8.924 | 10.1931 | 20.4257
7.4971 | 0.020074 | 0.2392 | 0.27895 | 0.31862 | 0.63847 | 2.8502 | 3.3239 | 3.7966 | 3.8762 | 4.4275 | 5.0571 | 7.6079 | 8.8721 | 10.1339 | 20.307
7.4983 | 0.019951 | 0.23773 | 0.27723 | 0.31666 | 0.63455 | 2.8327 | 3.3034 | 3.7732 | 3.8524 | 4.4003 | 5.026 | 7.5611 | 8.8176 | 10.0716 | 20.1822
7.4995 | 0.019821 | 0.23618 | 0.27543 | 0.3146 | 0.63043 | 2.8143 | 3.282 | 3.7487 | 3.8274 | 4.3717 | 4.9934 | 7.512 | 8.7603 | 10.0062 | 20.0511
7.5008 | 0.019686 | 0.23457 | 0.27355 | 0.31246 | 0.62612 | 2.7951 | 3.2596 | 3.7231 | 3.8012 | 4.3418 | 4.9593 | 7.4607 | 8.7005 | 9.9378 | 19.9141
7.502 | 0.019545 | 0.23289 | 0.27159 | 0.31021 | 0.62163 | 2.775 | 3.2362 | 3.6964 | 3.774 | 4.3107 | 4.9237 | 7.4071 | 8.6381 | 9.8665 | 19.7713
7.5032 | 0.019398 | 0.23114 | 0.26955 | 0.30788 | 0.61696 | 2.7542 | 3.2118 | 3.6686 | 3.7456 | 4.2783 | 4.8867 | 7.3514 | 8.5731 | 9.7923 | 19.6226
7.5044 | 0.019245 | 0.22932 | 0.26743 | 0.30546 | 0.61211 | 2.7325 | 3.1866 | 3.6398 | 3.7161 | 4.2446 | 4.8483 | 7.2936 | 8.5057 | 9.7153 | 19.4683
7.5056 | 0.019087 | 0.22744 | 0.26523 | 0.30295 | 0.60708 | 2.7101 | 3.1604 | 3.6099 | 3.6856 | 4.2098 | 4.8085 | 7.2338 | 8.4359 | 9.6356 | 19.3085
7.5068 | 0.018924 | 0.22549 | 0.26296 | 0.30036 | 0.60189 | 2.6869 | 3.1334 | 3.579 | 3.6541 | 4.1738 | 4.7674 | 7.1719 | 8.3637 | 9.5532 | 19.1434
7.508 | 0.018756 | 0.22348 | 0.26062 | 0.29769 | 0.59653 | 2.663 | 3.1055 | 3.5472 | 3.6216 | 4.1366 | 4.7249 | 7.1081 | 8.2893 | 9.4681 | 18.973
7.5092 | 0.018582 | 0.22142 | 0.25821 | 0.29493 | 0.59101 | 2.6383 | 3.0768 | 3.5143 | 3.5881 | 4.0984 | 4.6812 | 7.0423 | 8.2126 | 9.3806 | 18.7975
7.5104 | 0.018404 | 0.21929 | 0.25573 | 0.2921 | 0.58534 | 2.613 | 3.0472 | 3.4806 | 3.5536 | 4.059 | 4.6363 | 6.9747 | 8.1338 | 9.2905 | 18.617
7.5116 | 0.018221 | 0.21711 | 0.25319 | 0.2892 | 0.57951 | 2.587 | 3.0169 | 3.446 | 3.5183 | 4.0186 | 4.5901 | 6.9053 | 8.0528 | 9.1981 | 18.4318
7.5128 | 0.018033 | 0.21487 | 0.25058 | 0.28622 | 0.57354 | 2.5604 | 2.9858 | 3.4105 | 3.482 | 3.9772 | 4.5428 | 6.8342 | 7.9699 | 9.1033 | 18.2419
7.514 | 0.017841 | 0.21258 | 0.24791 | 0.28317 | 0.56743 | 2.5331 | 2.954 | 3.3741 | 3.4449 | 3.9348 | 4.4944 | 6.7613 | 7.8849 | 9.0063 | 18.0475
7.5152 | 0.017644 | 0.21024 | 0.24518 | 0.28005 | 0.56119 | 2.5052 | 2.9215 | 3.337 | 3.407 | 3.8915 | 4.445 | 6.6869 | 7.7981 | 8.9071 | 17.8488
7.5164 | 0.017444 | 0.20785 | 0.24239 | 0.27687 | 0.55481 | 2.4767 | 2.8883 | 3.2991 | 3.3683 | 3.8473 | 4.3944 | 6.6109 | 7.7095 | 8.8059 | 17.6459
7.5176 | 0.017239 | 0.20542 | 0.23955 | 0.27362 | 0.5483 | 2.4477 | 2.8544 | 3.2604 | 3.3288 | 3.8022 | 4.3429 | 6.5334 | 7.6191 | 8.7027 | 17.4391
7.5188 | 0.017031 | 0.20294 | 0.23666 | 0.27032 | 0.54168 | 2.4181 | 2.82 | 3.221 | 3.2886 | 3.7563 | 4.2905 | 6.4545 | 7.5271 | 8.5976 | 17.2284
7.52 | 0.016819 | 0.20041 | 0.23372 | 0.26695 | 0.53494 | 2.388 | 2.7849 | 3.1809 | 3.2477 | 3.7096 | 4.2371 | 6.3742 | 7.4335 | 8.4906 | 17.0142
7.5212 | 0.016604 | 0.19785 | 0.23073 | 0.26354 | 0.5281 | 2.3575 | 2.7492 | 3.1402 | 3.2061 | 3.6621 | 4.1829 | 6.2926 | 7.3383 | 8.382 | 16.7964
7.5224 | 0.016385 | 0.19524 | 0.22769 | 0.26007 | 0.52115 | 2.3265 | 2.7131 | 3.0989 | 3.1639 | 3.6139 | 4.1278 | 6.2098 | 7.2418 | 8.2717 | 16.5754
7.5236 | 0.016164 | 0.1926 | 0.22461 | 0.25655 | 0.5141 | 2.295 | 2.6764 | 3.057 | 3.1211 | 3.565 | 4.072 | 6.1259 | 7.1439 | 8.1598 | 16.3512
7.5248 | 0.015939 | 0.18993 | 0.22149 | 0.25299 | 0.50696 | 2.2631 | 2.6392 | 3.0146 | 3.0778 | 3.5155 | 4.0155 | 6.0408 | 7.0447 | 8.0465 | 16.1242
7.526 | 0.015712 | 0.18722 | 0.21834 | 0.24939 | 0.49974 | 2.2309 | 2.6016 | 2.9716 | 3.034 | 3.4654 | 3.9583 | 5.9547 | 6.9443 | 7.9319 | 15.8945
7.5272 | 0.015483 | 0.18449 | 0.21514 | 0.24574 | 0.49244 | 2.1983 | 2.5636 | 2.9282 | 2.9896 | 3.4148 | 3.9004 | 5.8677 | 6.8428 | 7.8159 | 15.6622
7.5284 | 0.015251 | 0.18172 | 0.21192 | 0.24206 | 0.48506 | 2.1654 | 2.5252 | 2.8843 | 2.9448 | 3.3636 | 3.842 | 5.7798 | 6.7403 | 7.6989 | 15.4276
7.5296 | 0.015017 | 0.17893 | 0.20867 | 0.23835 | 0.47762 | 2.1321 | 2.4864 | 2.8401 | 2.8996 | 3.312 | 3.783 | 5.6911 | 6.6369 | 7.5807 | 15.1908
7.5308 | 0.014781 | 0.17612 | 0.20539 | 0.2346 | 0.47011 | 2.0986 | 2.4474 | 2.7954 | 2.8541 | 3.26 | 3.7236 | 5.6017 | 6.5326 | 7.4616 | 14.9521
7.532 | 0.014543 | 0.17329 | 0.20209 | 0.23083 | 0.46255 | 2.0649 | 2.408 | 2.7505 | 2.8082 | 3.2075 | 3.6637 | 5.5116 | 6.4275 | 7.3416 | 14.7117
7.5332 | 0.014304 | 0.17044 | 0.19876 | 0.22703 | 0.45494 | 2.0309 | 2.3684 | 2.7052 | 2.762 | 3.1548 | 3.6034 | 5.4209 | 6.3218 | 7.2209 | 14.4697
7.5344 | 0.014063 | 0.16757 | 0.19542 | 0.22321 | 0.44729 | 1.9968 | 2.3286 | 2.6597 | 2.7155 | 3.1017 | 3.5428 | 5.3298 | 6.2155 | 7.0994 | 14.2264
7.5356 | 0.013822 | 0.16469 | 0.19206 | 0.21938 | 0.4396 | 1.9624 | 2.2886 | 2.614 | 2.6689 | 3.0484 | 3.482 | 5.2382 | 6.1087 | 6.9774 | 13.9819
7.5368 | 0.013579 | 0.1618 | 0.18869 | 0.21553 | 0.43189 | 1.928 | 2.2484 | 2.5681 | 2.622 | 2.9949 | 3.4208 | 5.1462 | 6.0015 | 6.8549 | 13.7365
7.538 | 0.013336 | 0.1589 | 0.18531 | 0.21166 | 0.42415 | 1.8934 | 2.2081 | 2.5221 | 2.575 | 2.9413 | 3.3595 | 5.054 | 5.8939 | 6.7321 | 13.4903
7.5392 | 0.013092 | 0.156 | 0.18192 | 0.20779 | 0.41639 | 1.8588 | 2.1677 | 2.476 | 2.528 | 2.8875 | 3.2981 | 4.9616 | 5.7861 | 6.609 | 13.2436
7.5404 | 0.012848 | 0.15309 | 0.17853 | 0.20392 | 0.40863 | 1.8241 | 2.1273 | 2.4298 | 2.4808 | 2.8336 | 3.2366 | 4.869 | 5.6782 | 6.4857 | 12.9965
7.5416 | 0.012603 | 0.15018 | 0.17513 | 0.20004 | 0.40085 | 1.7895 | 2.0868 | 2.3836 | 2.4336 | 2.7797 | 3.175 | 4.7764 | 5.5702 | 6.3624 | 12.7494
7.5428 | 0.012359 | 0.14727 | 0.17174 | 0.19616 | 0.39308 | 1.7548 | 2.0464 | 2.3374 | 2.3864 | 2.7258 | 3.1135 | 4.6839 | 5.4622 | 6.239 | 12.5023
7.544 | 0.012115 | 0.14436 | 0.16835 | 0.19229 | 0.38532 | 1.7201 | 2.006 | 2.2913 | 2.3393 | 2.672 | 3.052 | 4.5914 | 5.3544 | 6.1159 | 12.2554
7.5452 | 0.011871 | 0.14146 | 0.16496 | 0.18842 | 0.37758 | 1.6855 | 1.9657 | 2.2452 | 2.2923 | 2.6183 | 2.9907 | 4.4991 | 5.2468 | 5.9929 | 12.0091
7.5464 | 0.011629 | 0.13856 | 0.16159 | 0.18457 | 0.36985 | 1.6511 | 1.9254 | 2.1993 | 2.2454 | 2.5647 | 2.9295 | 4.407 | 5.1394 | 5.8703 | 11.7634
7.5476 | 0.011387 | 0.13568 | 0.15823 | 0.18073 | 0.36216 | 1.6167 | 1.8854 | 2.1535 | 2.1987 | 2.5114 | 2.8685 | 4.3153 | 5.0325 | 5.7481 | 11.5186
7.5488 | 0.011146 | 0.13281 | 0.15488 | 0.1769 | 0.35449 | 1.5825 | 1.8455 | 2.1079 | 2.1522 | 2.4582 | 2.8078 | 4.224 | 4.926 | 5.6265 | 11.2748
7.55 | 0.010906 | 0.12995 | 0.15155 | 0.1731 | 0.34687 | 1.5485 | 1.8058 | 2.0626 | 2.1059 | 2.4054 | 2.7474 | 4.1332 | 4.82 | 5.5055 | 11.0324
7.5512 | 0.010668 | 0.12711 | 0.14824 | 0.16932 | 0.33929 | 1.5146 | 1.7663 | 2.0175 | 2.0599 | 2.3528 | 2.6874 | 4.0429 | 4.7147 | 5.3852 | 10.7913
7.5524 | 0.010431 | 0.12429 | 0.14495 | 0.16556 | 0.33177 | 1.481 | 1.7272 | 1.9728 | 2.0142 | 2.3006 | 2.6278 | 3.9532 | 4.6102 | 5.2658 | 10.552
7.5536 | 0.010196 | 0.1215 | 0.14169 | 0.16184 | 0.3243 | 1.4477 | 1.6883 | 1.9284 | 1.9688 | 2.2488 | 2.5687 | 3.8642 | 4.5064 | 5.1473 | 10.3145
7.5548 | 0.0099635 | 0.11872 | 0.13845 | 0.15814 | 0.3169 | 1.4147 | 1.6497 | 1.8844 | 1.9239 | 2.1975 | 2.51 | 3.776 | 4.4035 | 5.0298 | 10.079
7.556 | 0.009733 | 0.11598 | 0.13525 | 0.15448 | 0.30956 | 1.3819 | 1.6116 | 1.8408 | 1.8794 | 2.1467 | 2.4519 | 3.6887 | 4.3016 | 4.9134 | 9.8458
7.5572 | 0.0095048 | 0.11326 | 0.13208 | 0.15086 | 0.30231 | 1.3495 | 1.5738 | 1.7976 | 1.8353 | 2.0963 | 2.3945 | 3.6022 | 4.2008 | 4.7982 | 9.615
7.5584 | 0.0092792 | 0.11057 | 0.12894 | 0.14728 | 0.29513 | 1.3175 | 1.5364 | 1.7549 | 1.7918 | 2.0466 | 2.3376 | 3.5167 | 4.1011 | 4.6843 | 9.3868
7.5596 | 0.0090564 | 0.10791 | 0.12585 | 0.14374 | 0.28804 | 1.2859 | 1.4995 | 1.7128 | 1.7487 | 1.9974 | 2.2815 | 3.4322 | 4.0026 | 4.5718 | 9.1614
7.5608 | 0.0088365 | 0.10529 | 0.12279 | 0.14025 | 0.28105 | 1.2546 | 1.4631 | 1.6712 | 1.7063 | 1.9489 | 2.2261 | 3.3489 | 3.9054 | 4.4608 | 8.9389
7.562 | 0.0086197 | 0.10271 | 0.11978 | 0.13681 | 0.27415 | 1.2239 | 1.4272 | 1.6302 | 1.6644 | 1.9011 | 2.1715 | 3.2667 | 3.8096 | 4.3514 | 8.7196
7.5632 | 0.0084061 | 0.10016 | 0.11681 | 0.13342 | 0.26736 | 1.1935 | 1.3919 | 1.5898 | 1.6232 | 1.854 | 2.1177 | 3.1858 | 3.7152 | 4.2436 | 8.5036
7.5644 | 0.008196 | 0.097661 | 0.11389 | 0.13009 | 0.26068 | 1.1637 | 1.3571 | 1.5501 | 1.5826 | 1.8077 | 2.0648 | 3.1062 | 3.6224 | 4.1375 | 8.2911
7.5656 | 0.0079895 | 0.095201 | 0.11102 | 0.12681 | 0.25411 | 1.1344 | 1.3229 | 1.511 | 1.5427 | 1.7621 | 2.0127 | 3.0279 | 3.5311 | 4.0333 | 8.0822
7.5668 | 0.0077868 | 0.092785 | 0.1082 | 0.12359 | 0.24766 | 1.1056 | 1.2893 | 1.4727 | 1.5036 | 1.7174 | 1.9617 | 2.9511 | 3.4415 | 3.9309 | 7.8771
7.568 | 0.0075879 | 0.090416 | 0.10544 | 0.12044 | 0.24134 | 1.0774 | 1.2564 | 1.4351 | 1.4652 | 1.6736 | 1.9116 | 2.8757 | 3.3536 | 3.8305 | 7.6759
7.5692 | 0.0073932 | 0.088095 | 0.10273 | 0.11734 | 0.23514 | 1.0497 | 1.2242 | 1.3982 | 1.4276 | 1.6306 | 1.8625 | 2.8019 | 3.2675 | 3.7322 | 7.4789
7.5704 | 0.0072026 | 0.085824 | 0.10009 | 0.11432 | 0.22908 | 1.0227 | 1.1926 | 1.3622 | 1.3908 | 1.5886 | 1.8145 | 2.7297 | 3.1833 | 3.636 | 7.2861
7.5716 | 0.0070165 | 0.083606 | 0.0975 | 0.11137 | 0.22316 | 0.99622 | 1.1618 | 1.327 | 1.3548 | 1.5475 | 1.7676 | 2.6591 | 3.101 | 3.542 | 7.0978
7.5728 | 0.0068348 | 0.081441 | 0.094975 | 0.10848 | 0.21738 | 0.97042 | 1.1317 | 1.2926 | 1.3198 | 1.5074 | 1.7218 | 2.5903 | 3.0207 | 3.4503 | 6.914
7.574 | 0.0066577 | 0.079331 | 0.092515 | 0.10567 | 0.21175 | 0.94529 | 1.1024 | 1.2592 | 1.2856 | 1.4684 | 1.6772 | 2.5232 | 2.9425 | 3.3609 | 6.7349
7.5752 | 0.0064855 | 0.077279 | 0.090121 | 0.10294 | 0.20627 | 0.92083 | 1.0739 | 1.2266 | 1.2523 | 1.4304 | 1.6338 | 2.4579 | 2.8663 | 3.274 | 6.5607
7.5764 | 0.0063181 | 0.075284 | 0.087795 | 0.10028 | 0.20095 | 0.89706 | 1.0461 | 1.1949 | 1.22 | 1.3935 | 1.5917 | 2.3945 | 2.7924 | 3.1895 | 6.3913
7.5776 | 0.0061557 | 0.07335 | 0.085539 | 0.097704 | 0.19579 | 0.87401 | 1.0193 | 1.1642 | 1.1886 | 1.3577 | 1.5508 | 2.3329 | 2.7206 | 3.1075 | 6.2271
7.5788 | 0.0059985 | 0.071476 | 0.083354 | 0.095208 | 0.19079 | 0.85169 | 0.99322 | 1.1345 | 1.1583 | 1.323 | 1.5111 | 2.2733 | 2.6511 | 3.0282 | 6.068
7.58 | 0.0058465 | 0.069665 | 0.081242 | 0.092796 | 0.18595 | 0.83011 | 0.96806 | 1.1057 | 1.1289 | 1.2895 | 1.4729 | 2.2157 | 2.584 | 2.9514 | 5.9143
7.5812 | 0.0056999 | 0.067918 | 0.079205 | 0.090469 | 0.18129 | 0.80929 | 0.94378 | 1.078 | 1.1006 | 1.2571 | 1.4359 | 2.1602 | 2.5192 | 2.8774 | 5.766
7.5824 | 0.0055587 | 0.066236 | 0.077243 | 0.088228 | 0.1768 | 0.78925 | 0.92041 | 1.0513 | 1.0734 | 1.226 | 1.4004 | 2.1067 | 2.4568 | 2.8062 | 5.6232
7.5836 | 0.0054231 | 0.06462 | 0.075359 | 0.086076 | 0.17249 | 0.76999 | 0.89795 | 1.0257 | 1.0472 | 1.1961 | 1.3662 | 2.0553 | 2.3968 | 2.7377 | 5.486
7.5848 | 0.0052932 | 0.063072 | 0.073553 | 0.084013 | 0.16835 | 0.75154 | 0.87643 | 1.0011 | 1.0221 | 1.1674 | 1.3335 | 2.006 | 2.3394 | 2.6721 | 5.3545
7.586 | 0.0051689 | 0.061591 | 0.071827 | 0.082041 | 0.1644 | 0.7339 | 0.85586 | 0.97758 | 0.99809 | 1.14 | 1.3022 | 1.9589 | 2.2845 | 2.6094 | 5.2289
7.5872 | 0.0050505 | 0.06018 | 0.070181 | 0.080162 | 0.16063 | 0.71709 | 0.83626 | 0.95518 | 0.97523 | 1.1139 | 1.2723 | 1.9141 | 2.2322 | 2.5496 | 5.1091
7.5884 | 0.004938 | 0.05884 | 0.068618 | 0.078376 | 0.15706 | 0.70111 | 0.81762 | 0.9339 | 0.9535 | 1.0891 | 1.244 | 1.8714 | 2.1824 | 2.4928 | 4.9952
7.5896 | 0.0048314 | 0.05757 | 0.067137 | 0.076685 | 0.15367 | 0.68598 | 0.79998 | 0.91375 | 0.93292 | 1.0656 | 1.2171 | 1.831 | 2.1353 | 2.439 | 4.8874
7.5908 | 0.0047309 | 0.056372 | 0.06574 | 0.075089 | 0.15047 | 0.67171 | 0.78333 | 0.89473 | 0.91351 | 1.0434 | 1.1918 | 1.7929 | 2.0909 | 2.3882 | 4.7857
7.592 | 0.0046364 | 0.055246 | 0.064427 | 0.07359 | 0.14746 | 0.6583 | 0.76769 | 0.87687 | 0.89527 | 1.0226 | 1.168 | 1.7571 | 2.0491 | 2.3406 | 4.6902
7.5932 | 0.0045481 | 0.054194 | 0.0632 | 0.072188 | 0.14466 | 0.64576 | 0.75307 | 0.86017 | 0.87821 | 1.0031 | 1.1458 | 1.7237 | 2.0101 | 2.296 | 4.6008
7.5944 | 0.004466 | 0.053215 | 0.062059 | 0.070884 | 0.14204 | 0.63409 | 0.73947 | 0.84463 | 0.86236 | 0.98499 | 1.1251 | 1.6925 | 1.9738 | 2.2545 | 4.5178
7.5956 | 0.0043901 | 0.052311 | 0.061004 | 0.069679 | 0.13963 | 0.62332 | 0.7269 | 0.83028 | 0.8477 | 0.96825 | 1.106 | 1.6638 | 1.9403 | 2.2162 | 4.441
7.5968 | 0.0043204 | 0.051481 | 0.060036 | 0.068574 | 0.13741 | 0.61343 | 0.71537 | 0.8171 | 0.83425 | 0.95289 | 1.0884 | 1.6374 | 1.9095 | 2.181 | 4.3705
7.598 | 0.0042571 | 0.050726 | 0.059156 | 0.067568 | 0.1354 | 0.60443 | 0.70488 | 0.80512 | 0.82202 | 0.93892 | 1.0724 | 1.6134 | 1.8815 | 2.1491 | 4.3064
7.5992 | 0.0042 | 0.050046 | 0.058363 | 0.066663 | 0.13358 | 0.59633 | 0.69543 | 0.79434 | 0.811 | 0.92634 | 1.0581 | 1.5917 | 1.8563 | 2.1203 | 4.2487
7.6004 | 0.0041493 | 0.049442 | 0.057658 | 0.065858 | 0.13197 | 0.58914 | 0.68704 | 0.78475 | 0.80121 | 0.91516 | 1.0453 | 1.5725 | 1.8339 | 2.0947 | 4.1974
7.6016 | 0.004105 | 0.048913 | 0.057042 | 0.065154 | 0.13056 | 0.58284 | 0.67969 | 0.77636 | 0.79265 | 0.90537 | 1.0341 | 1.5557 | 1.8143 | 2.0723 | 4.1526
7.6028 | 0.004067 | 0.048461 | 0.056514 | 0.064551 | 0.12935 | 0.57744 | 0.6734 | 0.76917 | 0.78531 | 0.89699 | 1.0246 | 1.5413 | 1.7975 | 2.0531 | 4.1141
7.604 | 0.0040353 | 0.048083 | 0.056074 | 0.064048 | 0.12835 | 0.57295 | 0.66816 | 0.76318 | 0.77919 | 0.89001 | 1.0166 | 1.5293 | 1.7835 | 2.0371 | 4.0821
7.6052 | 0.00401 | 0.047782 | 0.055722 | 0.063647 | 0.12754 | 0.56935 | 0.66397 | 0.75839 | 0.77431 | 0.88442 | 1.0102 | 1.5197 | 1.7723 | 2.0243 | 4.0565
7.6064 | 0.003991 | 0.047556 | 0.055459 | 0.063346 | 0.12694 | 0.56666 | 0.66083 | 0.75481 | 0.77064 | 0.88024 | 1.0054 | 1.5125 | 1.7639 | 2.0147 | 4.0373
7.6076 | 0.0039784 | 0.047405 | 0.055283 | 0.063145 | 0.12653 | 0.56486 | 0.65873 | 0.75241 | 0.7682 | 0.87745 | 1.0022 | 1.5077 | 1.7583 | 2.0084 | 4.0245
7.6088 | 0.003972 | 0.047329 | 0.055194 | 0.063044 | 0.12633 | 0.56396 | 0.65768 | 0.75121 | 0.76697 | 0.87604 | 1.0006 | 1.5053 | 1.7555 | 2.0051 | 4.018
7.61 | 0.0039719 | 0.047328 | 0.055193 | 0.063042 | 0.12633 | 0.56394 | 0.65766 | 0.75119 | 0.76695 | 0.87602 | 1.0006 | 1.5053 | 1.7554 | 2.0051 | 4.0179
7.6112 | 0.003978 | 0.047401 | 0.055278 | 0.063139 | 0.12652 | 0.56481 | 0.65867 | 0.75235 | 0.76813 | 0.87737 | 1.0021 | 1.5076 | 1.7581 | 2.0082 | 4.0241
7.6124 | 0.0039903 | 0.047548 | 0.055449 | 0.063335 | 0.12692 | 0.56656 | 0.66071 | 0.75468 | 0.77051 | 0.88009 | 1.0053 | 1.5123 | 1.7636 | 2.0144 | 4.0366
7.6136 | 0.0040088 | 0.047768 | 0.055706 | 0.063628 | 0.1275 | 0.56918 | 0.66377 | 0.75817 | 0.77408 | 0.88416 | 1.0099 | 1.5193 | 1.7717 | 2.0237 | 4.0553
7.6148 | 0.0040334 | 0.04806 | 0.056047 | 0.064017 | 0.12828 | 0.57267 | 0.66784 | 0.76281 | 0.77882 | 0.88958 | 1.0161 | 1.5286 | 1.7826 | 2.0361 | 4.0801
7.616 | 0.0040639 | 0.048424 | 0.056472 | 0.064503 | 0.12926 | 0.57701 | 0.6729 | 0.76859 | 0.78472 | 0.89632 | 1.0238 | 1.5402 | 1.7961 | 2.0515 | 4.111
7.6172 | 0.0041005 | 0.04886 | 0.05698 | 0.065083 | 0.13042 | 0.5822 | 0.67895 | 0.77551 | 0.79178 | 0.90438 | 1.033 | 1.554 | 1.8123 | 2.07 | 4.148
7.6184 | 0.0041429 | 0.049366 | 0.057569 | 0.065757 | 0.13177 | 0.58823 | 0.68598 | 0.78353 | 0.79997 | 0.91374 | 1.0437 | 1.5701 | 1.831 | 2.0914 | 4.191
7.6196 | 0.0041912 | 0.049941 | 0.05824 | 0.066523 | 0.1333 | 0.59508 | 0.69397 | 0.79266 | 0.80929 | 0.92439 | 1.0558 | 1.5884 | 1.8524 | 2.1158 | 4.2398
7.6208 | 0.0042452 | 0.050584 | 0.058991 | 0.06738 | 0.13502 | 0.60275 | 0.70291 | 0.80288 | 0.81972 | 0.9363 | 1.0695 | 1.6089 | 1.8762 | 2.1431 | 4.2944
7.622 | 0.0043049 | 0.051295 | 0.05982 | 0.068327 | 0.13692 | 0.61122 | 0.71279 | 0.81416 | 0.83124 | 0.94946 | 1.0845 | 1.6315 | 1.9026 | 2.1732 | 4.3548
7.6232 | 0.0043701 | 0.052073 | 0.060726 | 0.069362 | 0.13899 | 0.62048 | 0.72359 | 0.8265 | 0.84384 | 0.96385 | 1.1009 | 1.6562 | 1.9314 | 2.2061 | 4.4208
7.6244 | 0.0044408 | 0.052915 | 0.061709 | 0.070485 | 0.14124 | 0.63052 | 0.7353 | 0.83987 | 0.85749 | 0.97944 | 1.1187 | 1.683 | 1.9627 | 2.2418 | 4.4923
7.6256 | 0.0045169 | 0.053822 | 0.062766 | 0.071692 | 0.14366 | 0.64132 | 0.7479 | 0.85426 | 0.87218 | 0.99622 | 1.1379 | 1.7118 | 1.9963 | 2.2802 | 4.5692
7.6268 | 0.0045982 | 0.054791 | 0.063896 | 0.072983 | 0.14625 | 0.65287 | 0.76136 | 0.86964 | 0.88789 | 1.0142 | 1.1584 | 1.7427 | 2.0322 | 2.3213 | 4.6515
7.628 | 0.0046847 | 0.055821 | 0.065098 | 0.074356 | 0.149 | 0.66515 | 0.77568 | 0.886 | 0.90459 | 1.0332 | 1.1802 | 1.7754 | 2.0705 | 2.3649 | 4.739
7.6292 | 0.0047762 | 0.056912 | 0.06637 | 0.075808 | 0.15191 | 0.67814 | 0.79084 | 0.90331 | 0.92226 | 1.0534 | 1.2032 | 1.8101 | 2.1109 | 2.4111 | 4.8316
7.6304 | 0.0048727 | 0.058061 | 0.06771 | 0.077339 | 0.15498 | 0.69184 | 0.80681 | 0.92155 | 0.94088 | 1.0747 | 1.2275 | 1.8467 | 2.1535 | 2.4598 | 4.9292
7.6316 | 0.0049739 | 0.059267 | 0.069116 | 0.078946 | 0.1582 | 0.70621 | 0.82357 | 0.94069 | 0.96043 | 1.097 | 1.253 | 1.885 | 2.1983 | 2.5109 | 5.0316
7.6328 | 0.0050798 | 0.060529 | 0.070588 | 0.080626 | 0.16157 | 0.72124 | 0.8411 | 0.96072 | 0.98088 | 1.1204 | 1.2797 | 1.9252 | 2.2451 | 2.5644 | 5.1387
7.634 | 0.0051902 | 0.061845 | 0.072122 | 0.082379 | 0.16508 | 0.73692 | 0.85938 | 0.9816 | 1.0022 | 1.1447 | 1.3075 | 1.967 | 2.2939 | 2.6201 | 5.2504
7.6352 | 0.005305 | 0.063213 | 0.073717 | 0.084201 | 0.16873 | 0.75322 | 0.87839 | 1.0033 | 1.0244 | 1.17 | 1.3364 | 2.0105 | 2.3446 | 2.6781 | 5.3665
7.6364 | 0.0054241 | 0.064631 | 0.075372 | 0.086091 | 0.17252 | 0.77013 | 0.89811 | 1.0258 | 1.0474 | 1.1963 | 1.3664 | 2.0556 | 2.3972 | 2.7382 | 5.4869
7.6376 | 0.0055472 | 0.066099 | 0.077083 | 0.088045 | 0.17643 | 0.78761 | 0.9185 | 1.0491 | 1.0711 | 1.2235 | 1.3975 | 2.1023 | 2.4517 | 2.8003 | 5.6115
7.6388 | 0.0056743 | 0.067613 | 0.078849 | 0.090063 | 0.18047 | 0.80566 | 0.93954 | 1.0732 | 1.0957 | 1.2515 | 1.4295 | 2.1505 | 2.5078 | 2.8645 | 5.7401
7.64 | 0.0058052 | 0.069173 | 0.080668 | 0.09214 | 0.18464 | 0.82424 | 0.96122 | 1.0979 | 1.121 | 1.2804 | 1.4625 | 2.2001 | 2.5657 | 2.9306 | 5.8725
7.6412 | 0.0059397 | 0.070776 | 0.082538 | 0.094276 | 0.18892 | 0.84334 | 0.98349 | 1.1234 | 1.1469 | 1.31 | 1.4963 | 2.2511 | 2.6252 | 2.9985 | 6.0086
7.6424 | 0.0060778 | 0.072421 | 0.084455 | 0.096466 | 0.19331 | 0.86294 | 1.0063 | 1.1495 | 1.1736 | 1.3405 | 1.5311 | 2.3034 | 2.6862 | 3.0682 | 6.1482
7.6436 | 0.0062191 | 0.074105 | 0.086419 | 0.098709 | 0.1978 | 0.88301 | 1.0297 | 1.1762 | 1.2009 | 1.3716 | 1.5667 | 2.3569 | 2.7486 | 3.1395 | 6.2912
7.6448 | 0.0063636 | 0.075826 | 0.088427 | 0.101 | 0.2024 | 0.90352 | 1.0537 | 1.2035 | 1.2288 | 1.4035 | 1.6031 | 2.4117 | 2.8125 | 3.2124 | 6.4373
7.646 | 0.006511 | 0.077583 | 0.090476 | 0.10334 | 0.20709 | 0.92445 | 1.0781 | 1.2314 | 1.2572 | 1.436 | 1.6403 | 2.4676 | 2.8776 | 3.2869 | 6.5865
7.6472 | 0.0066613 | 0.079373 | 0.092564 | 0.10573 | 0.21187 | 0.94579 | 1.103 | 1.2598 | 1.2863 | 1.4692 | 1.6781 | 2.5245 | 2.944 | 3.3627 | 6.7385
7.6484 | 0.0068141 | 0.081195 | 0.094688 | 0.10815 | 0.21673 | 0.96749 | 1.1283 | 1.2887 | 1.3158 | 1.5029 | 1.7166 | 2.5825 | 3.0116 | 3.4399 | 6.8931
7.6496 | 0.0069695 | 0.083046 | 0.096847 | 0.11062 | 0.22167 | 0.98955 | 1.154 | 1.3181 | 1.3458 | 1.5372 | 1.7558 | 2.6413 | 3.0803 | 3.5183 | 7.0503
7.6508 | 0.0071271 | 0.084924 | 0.099037 | 0.11312 | 0.22668 | 1.0119 | 1.1801 | 1.3479 | 1.3762 | 1.5719 | 1.7955 | 2.7011 | 3.1499 | 3.5979 | 7.2097
7.652 | 0.0072868 | 0.086827 | 0.10126 | 0.11566 | 0.23176 | 1.0346 | 1.2065 | 1.3781 | 1.407 | 1.6071 | 1.8357 | 2.7616 | 3.2205 | 3.6785 | 7.3712
7.6532 | 0.0074484 | 0.088752 | 0.1035 | 0.11822 | 0.2369 | 1.0575 | 1.2333 | 1.4087 | 1.4382 | 1.6428 | 1.8764 | 2.8228 | 3.2919 | 3.7601 | 7.5347
7.6544 | 0.0076117 | 0.090698 | 0.10577 | 0.12081 | 0.24209 | 1.0807 | 1.2603 | 1.4396 | 1.4698 | 1.6788 | 1.9175 | 2.8847 | 3.3641 | 3.8425 | 7.6999
7.6556 | 0.0077765 | 0.092662 | 0.10806 | 0.12343 | 0.24734 | 1.1041 | 1.2876 | 1.4707 | 1.5016 | 1.7151 | 1.9591 | 2.9472 | 3.4369 | 3.9257 | 7.8666
7.6568 | 0.0079427 | 0.094642 | 0.11037 | 0.12607 | 0.25262 | 1.1277 | 1.3151 | 1.5022 | 1.5337 | 1.7518 | 2.0009 | 3.0101 | 3.5104 | 4.0096 | 8.0347
7.658 | 0.00811 | 0.096636 | 0.11269 | 0.12872 | 0.25794 | 1.1515 | 1.3428 | 1.5338 | 1.566 | 1.7887 | 2.0431 | 3.0736 | 3.5843 | 4.0941 | 8.204
7.6592 | 0.0082782 | 0.098641 | 0.11503 | 0.13139 | 0.26329 | 1.1754 | 1.3707 | 1.5656 | 1.5985 | 1.8258 | 2.0855 | 3.1373 | 3.6587 | 4.179 | 8.3742
7.6604 | 0.0084473 | 0.10065 | 0.11738 | 0.13408 | 0.26867 | 1.1994 | 1.3987 | 1.5976 | 1.6311 | 1.8631 | 2.128 | 3.2014 | 3.7334 | 4.2643 | 8.5452
7.6616 | 0.0086169 | 0.10268 | 0.11974 | 0.13677 | 0.27406 | 1.2235 | 1.4268 | 1.6297 | 1.6639 | 1.9005 | 2.1708 | 3.2657 | 3.8084 | 4.35 | 8.7168
7.6628 | 0.0087868 | 0.1047 | 0.1221 | 0.13947 | 0.27947 | 1.2476 | 1.4549 | 1.6618 | 1.6967 | 1.938 | 2.2136 | 3.3301 | 3.8835 | 4.4358 | 8.8887
7.664 | 0.008957 | 0.10673 | 0.12446 | 0.14217 | 0.28488 | 1.2717 | 1.4831 | 1.694 | 1.7295 | 1.9755 | 2.2565 | 3.3946 | 3.9587 | 4.5217 | 9.0608
7.6652 | 0.0091271 | 0.10876 | 0.12683 | 0.14487 | 0.29029 | 1.2959 | 1.5113 | 1.7262 | 1.7624 | 2.013 | 2.2993 | 3.459 | 4.0339 | 4.6075 | 9.2329
7.6664 | 0.0092971 | 0.11078 | 0.12919 | 0.14756 | 0.2957 | 1.32 | 1.5394 | 1.7583 | 1.7952 | 2.0505 | 2.3421 | 3.5234 | 4.109 | 4.6933 | 9.4048
7.6676 | 0.0094666 | 0.1128 | 0.13155 | 0.15025 | 0.30109 | 1.3441 | 1.5675 | 1.7904 | 1.8279 | 2.0879 | 2.3848 | 3.5877 | 4.1839 | 4.7789 | 9.5763
7.6688 | 0.0096355 | 0.11481 | 0.13389 | 0.15293 | 0.30646 | 1.3681 | 1.5954 | 1.8223 | 1.8606 | 2.1252 | 2.4274 | 3.6517 | 4.2585 | 4.8642 | 9.7472
7.67 | 0.0098036 | 0.11682 | 0.13623 | 0.1556 | 0.31181 | 1.3919 | 1.6233 | 1.8541 | 1.893 | 2.1622 | 2.4697 | 3.7154 | 4.3328 | 4.949 | 9.9172
7.6712 | 0.0099707 | 0.11881 | 0.13855 | 0.15826 | 0.31712 | 1.4157 | 1.6509 | 1.8857 | 1.9253 | 2.1991 | 2.5118 | 3.7787 | 4.4067 | 5.0334 | 10.0863
7.6724 | 0.010137 | 0.12078 | 0.14086 | 0.16089 | 0.3224 | 1.4392 | 1.6784 | 1.9171 | 1.9573 | 2.2357 | 2.5536 | 3.8416 | 4.48 | 5.1172 | 10.2542
7.6736 | 0.010301 | 0.12275 | 0.14314 | 0.1635 | 0.32764 | 1.4626 | 1.7057 | 1.9482 | 1.9891 | 2.272 | 2.5951 | 3.904 | 4.5528 | 5.2002 | 10.4206
7.6748 | 0.010464 | 0.12469 | 0.14541 | 0.16609 | 0.33282 | 1.4857 | 1.7326 | 1.979 | 2.0206 | 2.3079 | 2.6362 | 3.9658 | 4.6248 | 5.2825 | 10.5855
7.676 | 0.010625 | 0.12661 | 0.14765 | 0.16865 | 0.33795 | 1.5086 | 1.7593 | 2.0095 | 2.0517 | 2.3435 | 2.6768 | 4.0269 | 4.6961 | 5.3639 | 10.7486
7.6772 | 0.010785 | 0.12851 | 0.14986 | 0.17118 | 0.34301 | 1.5312 | 1.7857 | 2.0397 | 2.0825 | 2.3786 | 2.7169 | 4.0872 | 4.7665 | 5.4443 | 10.9097
7.6784 | 0.010942 | 0.13038 | 0.15205 | 0.17367 | 0.34801 | 1.5536 | 1.8117 | 2.0694 | 2.1128 | 2.4133 | 2.7565 | 4.1468 | 4.8359 | 5.5237 | 11.0687
7.6796 | 0.011097 | 0.13222 | 0.1542 | 0.17613 | 0.35294 | 1.5755 | 1.8374 | 2.0987 | 2.1427 | 2.4474 | 2.7955 | 4.2055 | 4.9044 | 5.6018 | 11.2254
7.6808 | 0.011249 | 0.13404 | 0.15631 | 0.17855 | 0.35778 | 1.5972 | 1.8626 | 2.1275 | 2.1721 | 2.481 | 2.8339 | 4.2632 | 4.9717 | 5.6787 | 11.3795
7.682 | 0.011399 | 0.13582 | 0.15839 | 0.18092 | 0.36254 | 1.6184 | 1.8874 | 2.1558 | 2.201 | 2.514 | 2.8716 | 4.3199 | 5.0378 | 5.7543 | 11.5309
7.6832 | 0.011545 | 0.13757 | 0.16043 | 0.18325 | 0.36721 | 1.6393 | 1.9117 | 2.1836 | 2.2294 | 2.5464 | 2.9086 | 4.3756 | 5.1027 | 5.8284 | 11.6793
7.6844 | 0.011689 | 0.13929 | 0.16243 | 0.18553 | 0.37178 | 1.6597 | 1.9355 | 2.2107 | 2.2571 | 2.5781 | 2.9448 | 4.43 | 5.1662 | 5.901 | 11.8248
7.6856 | 0.01183 | 0.14096 | 0.16439 | 0.18776 | 0.37625 | 1.6796 | 1.9588 | 2.2373 | 2.2843 | 2.6091 | 2.9802 | 4.4833 | 5.2284 | 5.9719 | 11.967
7.6868 | 0.011967 | 0.14259 | 0.16629 | 0.18994 | 0.38062 | 1.6991 | 1.9815 | 2.2633 | 2.3108 | 2.6394 | 3.0147 | 4.5353 | 5.289 | 6.0412 | 12.1057
7.688 | 0.012101 | 0.14419 | 0.16815 | 0.19206 | 0.38487 | 1.7181 | 2.0036 | 2.2885 | 2.3366 | 2.6689 | 3.0484 | 4.5859 | 5.348 | 6.1086 | 12.2409
7.6892 | 0.012231 | 0.14573 | 0.16995 | 0.19412 | 0.389 | 1.7365 | 2.0251 | 2.3131 | 2.3616 | 2.6975 | 3.0811 | 4.6352 | 5.4055 | 6.1742 | 12.3723
7.6904 | 0.012357 | 0.14724 | 0.1717 | 0.19612 | 0.39301 | 1.7544 | 2.046 | 2.3369 | 2.386 | 2.7253 | 3.1129 | 4.683 | 5.4612 | 6.2378 | 12.4998
7.6916 | 0.012479 | 0.14869 | 0.1734 | 0.19806 | 0.39689 | 1.7718 | 2.0662 | 2.36 | 2.4095 | 2.7522 | 3.1436 | 4.7292 | 5.5151 | 6.2994 | 12.6233
7.6928 | 0.012596 | 0.15009 | 0.17504 | 0.19993 | 0.40064 | 1.7885 | 2.0857 | 2.3823 | 2.4323 | 2.7782 | 3.1733 | 4.7738 | 5.5672 | 6.3589 | 12.7424
7.694 | 0.01271 | 0.15145 | 0.17661 | 0.20173 | 0.40425 | 1.8046 | 2.1045 | 2.4038 | 2.4542 | 2.8032 | 3.2019 | 4.8169 | 5.6173 | 6.4162 | 12.8573
7.6952 | 0.012819 | 0.15275 | 0.17813 | 0.20346 | 0.40771 | 1.8201 | 2.1225 | 2.4244 | 2.4753 | 2.8273 | 3.2294 | 4.8582 | 5.6655 | 6.4712 | 12.9675
7.6964 | 0.012923 | 0.15399 | 0.17958 | 0.20512 | 0.41103 | 1.8349 | 2.1398 | 2.4441 | 2.4954 | 2.8503 | 3.2557 | 4.8977 | 5.7116 | 6.5239 | 13.0731
7.6976 | 0.013023 | 0.15518 | 0.18096 | 0.2067 | 0.4142 | 1.849 | 2.1563 | 2.463 | 2.5146 | 2.8723 | 3.2807 | 4.9355 | 5.7557 | 6.5742 | 13.1739
7.6988 | 0.013118 | 0.15631 | 0.18228 | 0.2082 | 0.41721 | 1.8625 | 2.172 | 2.4809 | 2.5329 | 2.8932 | 3.3046 | 4.9714 | 5.7975 | 6.622 | 13.2697
7.7 | 0.013207 | 0.15737 | 0.18353 | 0.20963 | 0.42007 | 1.8752 | 2.1868 | 2.4978 | 2.5503 | 2.9129 | 3.3272 | 5.0054 | 5.8372 | 6.6673 | 13.3604
7.7012 | 0.013292 | 0.15838 | 0.1847 | 0.21097 | 0.42276 | 1.8872 | 2.2008 | 2.5138 | 2.5666 | 2.9316 | 3.3485 | 5.0374 | 5.8745 | 6.71 | 13.446
7.7024 | 0.013371 | 0.15933 | 0.1858 | 0.21223 | 0.42528 | 1.8985 | 2.214 | 2.5288 | 2.5819 | 2.9491 | 3.3685 | 5.0675 | 5.9096 | 6.75 | 13.5261
7.7036 | 0.013445 | 0.16021 | 0.18683 | 0.2134 | 0.42763 | 1.909 | 2.2262 | 2.5428 | 2.5962 | 2.9654 | 3.3871 | 5.0954 | 5.9422 | 6.7873 | 13.6009
7.7048 | 0.013513 | 0.16102 | 0.18778 | 0.21448 | 0.4298 | 1.9187 | 2.2375 | 2.5557 | 2.6094 | 2.9804 | 3.4043 | 5.1214 | 5.9724 | 6.8218 | 13.67
7.706 | 0.013576 | 0.16177 | 0.18865 | 0.21548 | 0.4318 | 1.9276 | 2.2479 | 2.5676 | 2.6215 | 2.9943 | 3.4201 | 5.1451 | 6.0002 | 6.8535 | 13.7335
7.7072 | 0.013633 | 0.16245 | 0.18944 | 0.21639 | 0.43361 | 1.9357 | 2.2574 | 2.5784 | 2.6325 | 3.0069 | 3.4345 | 5.1668 | 6.0254 | 6.8823 | 13.7912
7.7084 | 0.013684 | 0.16306 | 0.19016 | 0.2172 | 0.43524 | 1.943 | 2.2658 | 2.5881 | 2.6424 | 3.0182 | 3.4474 | 5.1862 | 6.048 | 6.9081 | 13.843
7.7096 | 0.01373 | 0.1636 | 0.19079 | 0.21792 | 0.43668 | 1.9494 | 2.2733 | 2.5966 | 2.6511 | 3.0281 | 3.4588 | 5.2033 | 6.068 | 6.931 | 13.8889
7.7108 | 0.013769 | 0.16407 | 0.19133 | 0.21854 | 0.43793 | 1.955 | 2.2798 | 2.6041 | 2.6587 | 3.0368 | 3.4687 | 5.2182 | 6.0854 | 6.9509 | 13.9286
7.712 | 0.013802 | 0.16446 | 0.19179 | 0.21907 | 0.43899 | 1.9597 | 2.2854 | 2.6104 | 2.6651 | 3.0442 | 3.4771 | 5.2308 | 6.1001 | 6.9676 | 13.9623
7.7132 | 0.013829 | 0.16479 | 0.19217 | 0.2195 | 0.43985 | 1.9635 | 2.2898 | 2.6155 | 2.6704 | 3.0501 | 3.4839 | 5.2411 | 6.1121 | 6.9813 | 13.9897
7.7144 | 0.01385 | 0.16504 | 0.19246 | 0.21983 | 0.44052 | 1.9665 | 2.2933 | 2.6194 | 2.6744 | 3.0547 | 3.4892 | 5.249 | 6.1213 | 6.9919 | 14.0108
7.7156 | 0.013865 | 0.16521 | 0.19266 | 0.22006 | 0.44098 | 1.9686 | 2.2957 | 2.6222 | 2.6772 | 3.058 | 3.4929 | 5.2546 | 6.1278 | 6.9992 | 14.0256
7.7168 | 0.013873 | 0.16531 | 0.19278 | 0.22019 | 0.44124 | 1.9698 | 2.2971 | 2.6238 | 2.6788 | 3.0598 | 3.4949 | 5.2577 | 6.1314 | 7.0034 | 14.034
7.718 | 0.013875 | 0.16533 | 0.1928 | 0.22022 | 0.4413 | 1.97 | 2.2974 | 2.6241 | 2.6792 | 3.0602 | 3.4954 | 5.2584 | 6.1322 | 7.0043 | 14.0358
7.7192 | 0.01387 | 0.16528 | 0.19274 | 0.22015 | 0.44116 | 1.9694 | 2.2966 | 2.6232 | 2.6783 | 3.0592 | 3.4942 | 5.2567 | 6.1302 | 7.002 | 14.0312
7.7204 | 0.013859 | 0.16514 | 0.19259 | 0.21998 | 0.4408 | 1.9678 | 2.2948 | 2.6212 | 2.6762 | 3.0567 | 3.4915 | 5.2525 | 6.1253 | 6.9964 | 14.02
7.7216 | 0.013842 | 0.16493 | 0.19234 | 0.2197 | 0.44024 | 1.9653 | 2.2919 | 2.6178 | 2.6728 | 3.0529 | 3.487 | 5.2458 | 6.1175 | 6.9875 | 14.0022
7.7228 | 0.013818 | 0.16465 | 0.19201 | 0.21931 | 0.43947 | 1.9619 | 2.2879 | 2.6133 | 2.6681 | 3.0475 | 3.4809 | 5.2366 | 6.1069 | 6.9753 | 13.9777
7.724 | 0.013787 | 0.16428 | 0.19158 | 0.21882 | 0.4385 | 1.9575 | 2.2828 | 2.6074 | 2.6621 | 3.0407 | 3.4732 | 5.225 | 6.0933 | 6.9598 | 13.9466
7.7252 | 0.013749 | 0.16383 | 0.19106 | 0.21823 | 0.43731 | 1.9522 | 2.2766 | 2.6004 | 2.6549 | 3.0325 | 3.4638 | 5.2108 | 6.0768 | 6.941 | 13.9088
7.7264 | 0.013705 | 0.16331 | 0.19045 | 0.21753 | 0.43591 | 1.9459 | 2.2693 | 2.5921 | 2.6464 | 3.0228 | 3.4527 | 5.1942 | 6.0573 | 6.9188 | 13.8644
7.7276 | 0.013655 | 0.16271 | 0.18975 | 0.21673 | 0.4343 | 1.9388 | 2.261 | 2.5825 | 2.6367 | 3.0117 | 3.44 | 5.175 | 6.035 | 6.8932 | 13.8132
7.7288 | 0.013598 | 0.16203 | 0.18895 | 0.21582 | 0.43248 | 1.9306 | 2.2515 | 2.5717 | 2.6256 | 2.999 | 3.4255 | 5.1533 | 6.0097 | 6.8643 | 13.7553
7.73 | 0.013534 | 0.16126 | 0.18806 | 0.21481 | 0.43045 | 1.9216 | 2.2409 | 2.5596 | 2.6133 | 2.9849 | 3.4095 | 5.1291 | 5.9815 | 6.8321 | 13.6907
7.7312 | 0.013463 | 0.16042 | 0.18708 | 0.21369 | 0.42821 | 1.9116 | 2.2292 | 2.5463 | 2.5997 | 2.9694 | 3.3917 | 5.1024 | 5.9503 | 6.7965 | 13.6194
7.7324 | 0.013386 | 0.15951 | 0.18601 | 0.21247 | 0.42576 | 1.9006 | 2.2165 | 2.5317 | 2.5848 | 2.9524 | 3.3723 | 5.0732 | 5.9163 | 6.7576 | 13.5415
7.7336 | 0.013303 | 0.15851 | 0.18485 | 0.21114 | 0.4231 | 1.8888 | 2.2026 | 2.5159 | 2.5687 | 2.934 | 3.3512 | 5.0415 | 5.8793 | 6.7154 | 13.4569
7.7348 | 0.013212 | 0.15744 | 0.1836 | 0.20971 | 0.42023 | 1.8759 | 2.1877 | 2.4988 | 2.5513 | 2.9141 | 3.3285 | 5.0073 | 5.8394 | 6.6699 | 13.3656
7.736 | 0.013116 | 0.15628 | 0.18225 | 0.20817 | 0.41715 | 1.8622 | 2.1717 | 2.4805 | 2.5326 | 2.8927 | 3.3041 | 4.9707 | 5.7967 | 6.6211 | 13.2678
7.7372 | 0.013013 | 0.15505 | 0.18082 | 0.20654 | 0.41387 | 1.8476 | 2.1546 | 2.461 | 2.5127 | 2.87 | 3.2781 | 4.9316 | 5.7511 | 6.569 | 13.1634
7.7384 | 0.012903 | 0.15375 | 0.1793 | 0.2048 | 0.41039 | 1.832 | 2.1364 | 2.4403 | 2.4915 | 2.8458 | 3.2505 | 4.89 | 5.7026 | 6.5136 | 13.0525
7.7396 | 0.012787 | 0.15237 | 0.17769 | 0.20295 | 0.4067 | 1.8155 | 2.1172 | 2.4183 | 2.4691 | 2.8202 | 3.2213 | 4.8461 | 5.6514 | 6.4551 | 12.9352
7.7408 | 0.012665 | 0.15091 | 0.17599 | 0.20101 | 0.4028 | 1.7982 | 2.097 | 2.3952 | 2.4455 | 2.7932 | 3.1905 | 4.7997 | 5.5973 | 6.3933 | 12.8114
7.742 | 0.012536 | 0.14937 | 0.1742 | 0.19897 | 0.39871 | 1.7799 | 2.0757 | 2.3709 | 2.4206 | 2.7649 | 3.1581 | 4.751 | 5.5405 | 6.3284 | 12.6813
7.7432 | 0.012401 | 0.14777 | 0.17232 | 0.19683 | 0.39443 | 1.7608 | 2.0534 | 2.3454 | 2.3946 | 2.7351 | 3.1241 | 4.6999 | 5.4809 | 6.2604 | 12.545
7.7444 | 0.01226 | 0.14609 | 0.17037 | 0.19459 | 0.38994 | 1.7408 | 2.03 | 2.3187 | 2.3674 | 2.7041 | 3.0886 | 4.6464 | 5.4186 | 6.1892 | 12.4024
7.7456 | 0.012113 | 0.14434 | 0.16832 | 0.19226 | 0.38527 | 1.7199 | 2.0057 | 2.2909 | 2.339 | 2.6716 | 3.0516 | 4.5907 | 5.3536 | 6.115 | 12.2537
7.7468 | 0.01196 | 0.14251 | 0.1662 | 0.18983 | 0.3804 | 1.6982 | 1.9804 | 2.262 | 2.3095 | 2.6379 | 3.0131 | 4.5328 | 5.286 | 6.0378 | 12.099
7.748 | 0.011801 | 0.14062 | 0.16399 | 0.18731 | 0.37535 | 1.6756 | 1.9541 | 2.232 | 2.2788 | 2.6029 | 2.973 | 4.4726 | 5.2158 | 5.9576 | 11.9383
7.7492 | 0.011637 | 0.13866 | 0.1617 | 0.1847 | 0.37012 | 1.6522 | 1.9268 | 2.2008 | 2.247 | 2.5666 | 2.9316 | 4.4102 | 5.1431 | 5.8745 | 11.7717
7.7504 | 0.011466 | 0.13663 | 0.15934 | 0.182 | 0.3647 | 1.6281 | 1.8986 | 2.1686 | 2.2141 | 2.529 | 2.8887 | 4.3456 | 5.0678 | 5.7885 | 11.5994
7.7516 | 0.011291 | 0.13453 | 0.15689 | 0.1792 | 0.3591 | 1.6031 | 1.8695 | 2.1353 | 2.1801 | 2.4902 | 2.8443 | 4.279 | 4.99 | 5.6997 | 11.4215
7.7528 | 0.011109 | 0.13237 | 0.15437 | 0.17633 | 0.35333 | 1.5773 | 1.8394 | 2.101 | 2.1451 | 2.4502 | 2.7986 | 4.2102 | 4.9099 | 5.6081 | 11.238
7.754 | 0.010922 | 0.13015 | 0.15178 | 0.17336 | 0.34739 | 1.5508 | 1.8085 | 2.0657 | 2.1091 | 2.409 | 2.7516 | 4.1394 | 4.8273 | 5.5138 | 11.0491
7.7552 | 0.01073 | 0.12786 | 0.14911 | 0.17031 | 0.34129 | 1.5235 | 1.7767 | 2.0294 | 2.072 | 2.3667 | 2.7032 | 4.0667 | 4.7425 | 5.4169 | 10.8548
7.7564 | 0.010533 | 0.12551 | 0.14637 | 0.16718 | 0.33502 | 1.4956 | 1.7441 | 1.9921 | 2.0339 | 2.3232 | 2.6536 | 3.992 | 4.6553 | 5.3174 | 10.6554
7.7576 | 0.010331 | 0.1231 | 0.14356 | 0.16398 | 0.32859 | 1.4669 | 1.7106 | 1.9539 | 1.9949 | 2.2786 | 2.6026 | 3.9154 | 4.566 | 5.2154 | 10.4509
7.7588 | 0.010124 | 0.12064 | 0.14068 | 0.16069 | 0.32201 | 1.4375 | 1.6763 | 1.9147 | 1.9549 | 2.2329 | 2.5505 | 3.8369 | 4.4745 | 5.1109 | 10.2416
7.76 | 0.0099124 | 0.11811 | 0.13774 | 0.15733 | 0.31527 | 1.4074 | 1.6413 | 1.8747 | 1.914 | 2.1862 | 2.4972 | 3.7567 | 4.381 | 5.004 | 10.0274
7.7612 | 0.0096961 | 0.11554 | 0.13474 | 0.1539 | 0.30839 | 1.3767 | 1.6055 | 1.8338 | 1.8723 | 2.1385 | 2.4427 | 3.6747 | 4.2853 | 4.8948 | 9.8085
7.7624 | 0.0094754 | 0.11291 | 0.13167 | 0.15039 | 0.30137 | 1.3453 | 1.5689 | 1.792 | 1.8296 | 2.0898 | 2.387 | 3.591 | 4.1878 | 4.7833 | 9.5852
7.7636 | 0.0092503 | 0.11022 | 0.12854 | 0.14682 | 0.29421 | 1.3134 | 1.5316 | 1.7495 | 1.7862 | 2.0402 | 2.3303 | 3.5057 | 4.0883 | 4.6697 | 9.3575
7.7648 | 0.0090211 | 0.10749 | 0.12536 | 0.14318 | 0.28692 | 1.2808 | 1.4937 | 1.7061 | 1.7419 | 1.9896 | 2.2726 | 3.4188 | 3.987 | 4.554 | 9.1256
7.766 | 0.0087878 | 0.10471 | 0.12211 | 0.13948 | 0.2795 | 1.2477 | 1.4551 | 1.662 | 1.6969 | 1.9382 | 2.2138 | 3.3305 | 3.8839 | 4.4363 | 8.8897
7.7672 | 0.0085508 | 0.10189 | 0.11882 | 0.13572 | 0.27196 | 1.2141 | 1.4158 | 1.6172 | 1.6511 | 1.8859 | 2.1541 | 3.2406 | 3.7791 | 4.3166 | 8.6499
7.7684 | 0.00831 | 0.09902 | 0.11547 | 0.1319 | 0.26431 | 1.1799 | 1.376 | 1.5716 | 1.6046 | 1.8328 | 2.0935 | 3.1494 | 3.6727 | 4.1951 | 8.4064
7.7696 | 0.0080658 | 0.096109 | 0.11208 | 0.12802 | 0.25654 | 1.1452 | 1.3355 | 1.5254 | 1.5575 | 1.779 | 2.0319 | 3.0568 | 3.5648 | 4.0718 | 8.1593
7.7708 | 0.0078182 | 0.093159 | 0.10864 | 0.12409 | 0.24866 | 1.1101 | 1.2945 | 1.4786 | 1.5096 | 1.7243 | 1.9696 | 2.963 | 3.4554 | 3.9468 | 7.9088
7.772 | 0.0075674 | 0.090171 | 0.10516 | 0.12011 | 0.24069 | 1.0744 | 1.253 | 1.4312 | 1.4612 | 1.669 | 1.9064 | 2.8679 | 3.3445 | 3.8202 | 7.6552
7.7732 | 0.0073137 | 0.087147 | 0.10163 | 0.11608 | 0.23262 | 1.0384 | 1.211 | 1.3832 | 1.4122 | 1.6131 | 1.8425 | 2.7718 | 3.2324 | 3.6921 | 7.3985
7.7744 | 0.0070571 | 0.08409 | 0.098064 | 0.11201 | 0.22445 | 1.002 | 1.1685 | 1.3347 | 1.3627 | 1.5565 | 1.7778 | 2.6745 | 3.119 | 3.5625 | 7.1389
7.7756 | 0.0067979 | 0.081001 | 0.094462 | 0.1079 | 0.21621 | 0.96518 | 1.1256 | 1.2857 | 1.3126 | 1.4993 | 1.7125 | 2.5763 | 3.0044 | 3.4317 | 6.8767
7.7768 | 0.0065362 | 0.077883 | 0.090825 | 0.10374 | 0.20789 | 0.92803 | 1.0822 | 1.2362 | 1.2621 | 1.4416 | 1.6466 | 2.4771 | 2.8888 | 3.2996 | 6.6119
7.778 | 0.0062722 | 0.074737 | 0.087157 | 0.099552 | 0.19949 | 0.89055 | 1.0385 | 1.1862 | 1.2111 | 1.3834 | 1.5801 | 2.3771 | 2.7721 | 3.1663 | 6.3449
7.7792 | 0.0060061 | 0.071567 | 0.08346 | 0.095329 | 0.19103 | 0.85277 | 0.99448 | 1.1359 | 1.1597 | 1.3247 | 1.5131 | 2.2762 | 2.6545 | 3.032 | 6.0757
7.7804 | 0.0057381 | 0.068374 | 0.079736 | 0.091076 | 0.1825 | 0.81472 | 0.95011 | 1.0852 | 1.108 | 1.2656 | 1.4456 | 2.1747 | 2.5361 | 2.8967 | 5.8047
7.7816 | 0.0054684 | 0.06516 | 0.075988 | 0.086795 | 0.17393 | 0.77643 | 0.90545 | 1.0342 | 1.0559 | 1.2061 | 1.3776 | 2.0724 | 2.4169 | 2.7606 | 5.5318
7.7828 | 0.0051972 | 0.061928 | 0.072219 | 0.08249 | 0.1653 | 0.73791 | 0.86054 | 0.98292 | 1.0035 | 1.1463 | 1.3093 | 1.9697 | 2.297 | 2.6236 | 5.2574
7.784 | 0.0049246 | 0.05868 | 0.068432 | 0.078163 | 0.15663 | 0.69921 | 0.81541 | 0.93137 | 0.95091 | 1.0861 | 1.2406 | 1.8664 | 2.1765 | 2.486 | 4.9817
7.7852 | 0.0046509 | 0.055418 | 0.064628 | 0.073819 | 0.14792 | 0.66035 | 0.77008 | 0.8796 | 0.89806 | 1.0258 | 1.1717 | 1.7626 | 2.0555 | 2.3478 | 4.7048
7.7864 | 0.0043762 | 0.052145 | 0.060811 | 0.069459 | 0.13919 | 0.62135 | 0.7246 | 0.82765 | 0.84502 | 0.96519 | 1.1025 | 1.6585 | 1.9341 | 2.2092 | 4.4269
7.7876 | 0.0041007 | 0.048863 | 0.056983 | 0.065087 | 0.13043 | 0.58224 | 0.67899 | 0.77556 | 0.79183 | 0.90444 | 1.0331 | 1.5541 | 1.8124 | 2.0701 | 4.1483
7.7888 | 0.0038247 | 0.045574 | 0.053148 | 0.060706 | 0.12165 | 0.54305 | 0.63329 | 0.72335 | 0.73853 | 0.84356 | 0.96353 | 1.4495 | 1.6904 | 1.9308 | 3.8691
7.79 | 0.0035483 | 0.042281 | 0.049307 | 0.056319 | 0.11286 | 0.5038 | 0.58752 | 0.67108 | 0.68516 | 0.7826 | 0.8939 | 1.3448 | 1.5682 | 1.7913 | 3.5895
7.7912 | 0.0032717 | 0.038985 | 0.045464 | 0.051929 | 0.10406 | 0.46453 | 0.54173 | 0.61877 | 0.63175 | 0.7216 | 0.82422 | 1.2399 | 1.446 | 1.6516 | 3.3097
7.7924 | 0.0029952 | 0.03569 | 0.041621 | 0.04754 | 0.095263 | 0.42527 | 0.49594 | 0.56647 | 0.57835 | 0.6606 | 0.75455 | 1.1351 | 1.3238 | 1.512 | 3.0299
7.7936 | 0.0027188 | 0.032397 | 0.03778 | 0.043153 | 0.086474 | 0.38603 | 0.45018 | 0.5142 | 0.52499 | 0.59965 | 0.68493 | 1.0304 | 1.2016 | 1.3725 | 2.7504
7.7948 | 0.0024429 | 0.029109 | 0.033946 | 0.038773 | 0.077697 | 0.34685 | 0.40449 | 0.46201 | 0.47171 | 0.53879 | 0.61541 | 0.92581 | 1.0797 | 1.2332 | 2.4712
7.796 | 0.0021675 | 0.025828 | 0.03012 | 0.034403 | 0.068939 | 0.30775 | 0.3589 | 0.40994 | 0.41854 | 0.47806 | 0.54605 | 0.82146 | 0.95797 | 1.0942 | 2.1927
7.7972 | 0.001893 | 0.022556 | 0.026304 | 0.030045 | 0.060207 | 0.26877 | 0.31343 | 0.35801 | 0.36552 | 0.4175 | 0.47688 | 0.71741 | 0.83662 | 0.95561 | 1.9149
7.7984 | 0.0016194 | 0.019296 | 0.022503 | 0.025703 | 0.051506 | 0.22993 | 0.26814 | 0.30627 | 0.31269 | 0.35716 | 0.40796 | 0.61372 | 0.71571 | 0.8175 | 1.6382
7.7996 | 0.001347 | 0.01605 | 0.018717 | 0.021379 | 0.042842 | 0.19125 | 0.22303 | 0.25475 | 0.2601 | 0.29708 | 0.33933 | 0.51049 | 0.59532 | 0.67998 | 1.3626
7.8008 | 0.0010759 | 0.012821 | 0.014951 | 0.017077 | 0.034221 | 0.15277 | 0.17815 | 0.20349 | 0.20776 | 0.23731 | 0.27105 | 0.40777 | 0.47553 | 0.54316 | 1.0884
7.802 | 0.00080646 | 0.0096095 | 0.011206 | 0.0128 | 0.02565 | 0.1145 | 0.13353 | 0.15252 | 0.15572 | 0.17787 | 0.20316 | 0.30564 | 0.35643 | 0.40712 | 0.81581
7.8032 | 0.00053872 | 0.0064192 | 0.0074859 | 0.0085505 | 0.017134 | 0.076489 | 0.0892 | 0.10189 | 0.10402 | 0.11882 | 0.13571 | 0.20417 | 0.23809 | 0.27195 | 0.54496
7.8044 | 0.0002729 | 0.0032518 | 0.0037922 | 0.0043315 | 0.0086797 | 0.038747 | 0.045186 | 0.051612 | 0.052695 | 0.060189 | 0.068749 | 0.10342 | 0.12061 | 0.13776 | 0.27606
7.8056 | 9.1928e-06 | 0.00010954 | 0.00012774 | 0.00014591 | 0.00029238 | 0.0013052 | 0.0015221 | 0.0017386 | 0.0017751 | 0.0020275 | 0.0023159 | 0.0034839 | 0.0040629 | 0.0046407 | 0.0092994
7.8068 | -0.00025222 | -0.0030054 | -0.0035048 | -0.0040033 | -0.008022 | -0.035811 | -0.041762 | -0.047701 | -0.048702 | -0.055629 | -0.06354 | -0.095588 | -0.11147 | -0.12733 | -0.25514
7.808 | -0.00051116 | -0.0060908 | -0.007103 | -0.0081132 | -0.016258 | -0.072576 | -0.084637 | -0.096674 | -0.098702 | -0.11274 | -0.12877 | -0.19372 | -0.22592 | -0.25804 | -0.51709
7.8092 | -0.00076745 | -0.0091447 | -0.010664 | -0.012181 | -0.024409 | -0.10897 | -0.12707 | -0.14514 | -0.14819 | -0.16927 | -0.19334 | -0.29085 | -0.33919 | -0.38742 | -0.77635
7.8104 | -0.0010209 | -0.012165 | -0.014186 | -0.016204 | -0.032471 | -0.14495 | -0.16904 | -0.19308 | -0.19713 | -0.22517 | -0.25719 | -0.38691 | -0.45121 | -0.51538 | -1.0328
7.8116 | -0.0012714 | -0.015149 | -0.017667 | -0.020179 | -0.040437 | -0.18052 | -0.21051 | -0.24045 | -0.2455 | -0.28041 | -0.32029 | -0.48184 | -0.56191 | -0.64182 | -1.2861
7.8128 | -0.0015187 | -0.018096 | -0.021103 | -0.024105 | -0.048303 | -0.21563 | -0.25146 | -0.28722 | -0.29325 | -0.33495 | -0.38259 | -0.57556 | -0.6712 | -0.76666 | -1.5363
7.814 | -0.0017626 | -0.021003 | -0.024493 | -0.027977 | -0.056062 | -0.25027 | -0.29186 | -0.33336 | -0.34036 | -0.38876 | -0.44405 | -0.66802 | -0.77903 | -0.88982 | -1.7831
7.8152 | -0.0020031 | -0.023869 | -0.027835 | -0.031794 | -0.06371 | -0.28441 | -0.33167 | -0.37884 | -0.38679 | -0.4418 | -0.50463 | -0.75915 | -0.88531 | -1.0112 | -2.0263
7.8164 | -0.0022399 | -0.02669 | -0.031126 | -0.035552 | -0.071242 | -0.31803 | -0.37088 | -0.42363 | -0.43252 | -0.49403 | -0.56429 | -0.8489 | -0.98997 | -1.1308 | -2.2659
7.8176 | -0.0024729 | -0.029467 | -0.034363 | -0.03925 | -0.078653 | -0.35111 | -0.40946 | -0.46769 | -0.47751 | -0.54542 | -0.62298 | -0.9372 | -1.0929 | -1.2484 | -2.5016
7.8188 | -0.0027019 | -0.032196 | -0.037546 | -0.042885 | -0.085937 | -0.38363 | -0.44738 | -0.51101 | -0.52173 | -0.59593 | -0.68068 | -1.024 | -1.1942 | -1.364 | -2.7333
7.82 | -0.0029269 | -0.034875 | -0.040671 | -0.046455 | -0.09309 | -0.41556 | -0.48462 | -0.55354 | -0.56516 | -0.64553 | -0.73734 | -1.1092 | -1.2936 | -1.4775 | -2.9608
7.8212 | -0.0031475 | -0.037505 | -0.043737 | -0.049957 | -0.10011 | -0.44689 | -0.52116 | -0.59527 | -0.60776 | -0.6942 | -0.79292 | -1.1929 | -1.3911 | -1.5889 | -3.184
7.8224 | -0.0033637 | -0.040081 | -0.046742 | -0.053389 | -0.10699 | -0.47759 | -0.55696 | -0.63617 | -0.64952 | -0.74189 | -0.8474 | -1.2748 | -1.4867 | -1.6981 | -3.4027
7.8236 | -0.0035754 | -0.042604 | -0.049684 | -0.056749 | -0.11372 | -0.50765 | -0.59201 | -0.67621 | -0.69039 | -0.78858 | -0.90073 | -1.355 | -1.5802 | -1.8049 | -3.6169
7.8248 | -0.0037824 | -0.04507 | -0.05256 | -0.060035 | -0.1203 | -0.53704 | -0.62629 | -0.71536 | -0.73037 | -0.83424 | -0.95288 | -1.4335 | -1.6717 | -1.9094 | -3.8263
7.826 | -0.0039846 | -0.04748 | -0.05537 | -0.063244 | -0.12673 | -0.56575 | -0.65977 | -0.7536 | -0.76941 | -0.87883 | -1.0038 | -1.5101 | -1.7611 | -2.0115 | -4.0308
7.8272 | -0.0041819 | -0.04983 | -0.058111 | -0.066375 | -0.13301 | -0.59376 | -0.69243 | -0.79091 | -0.8075 | -0.92234 | -1.0535 | -1.5849 | -1.8483 | -2.1111 | -4.2304
7.8284 | -0.0043741 | -0.052121 | -0.060782 | -0.069426 | -0.13912 | -0.62105 | -0.72426 | -0.82726 | -0.84462 | -0.96473 | -1.1019 | -1.6577 | -1.9332 | -2.2081 | -4.4248
7.8296 | -0.0045612 | -0.054349 | -0.063381 | -0.072395 | -0.14507 | -0.64761 | -0.75523 | -0.86263 | -0.88073 | -1.006 | -1.1491 | -1.7286 | -2.0159 | -2.3026 | -4.614
7.8308 | -0.0047429 | -0.056515 | -0.065907 | -0.07528 | -0.15085 | -0.67342 | -0.78532 | -0.89701 | -0.91583 | -1.0461 | -1.1948 | -1.7975 | -2.0962 | -2.3943 | -4.7979
7.832 | -0.0049193 | -0.058617 | -0.068358 | -0.078079 | -0.15646 | -0.69846 | -0.81453 | -0.93036 | -0.94989 | -1.085 | -1.2393 | -1.8643 | -2.1742 | -2.4833 | -4.9763
7.8332 | -0.0050902 | -0.060653 | -0.070732 | -0.080791 | -0.1619 | -0.72272 | -0.84282 | -0.96268 | -0.98288 | -1.1227 | -1.2823 | -1.9291 | -2.2497 | -2.5696 | -5.1492
7.8344 | -0.0052554 | -0.062622 | -0.073029 | -0.083415 | -0.16715 | -0.74619 | -0.87019 | -0.99394 | -1.0148 | -1.1591 | -1.324 | -1.9917 | -2.3227 | -2.653 | -5.3164
7.8356 | -0.0054151 | -0.064524 | -0.075247 | -0.085948 | -0.17223 | -0.76885 | -0.89662 | -1.0241 | -1.0456 | -1.1943 | -1.3642 | -2.0522 | -2.3933 | -2.7336 | -5.4778
7.8368 | -0.0055689 | -0.066357 | -0.077384 | -0.08839 | -0.17712 | -0.79069 | -0.92209 | -1.0532 | -1.0753 | -1.2282 | -1.4029 | -2.1105 | -2.4613 | -2.8113 | -5.6335
7.838 | -0.0057169 | -0.068121 | -0.079441 | -0.090739 | -0.18183 | -0.8117 | -0.94659 | -1.0812 | -1.1039 | -1.2609 | -1.4402 | -2.1666 | -2.5267 | -2.886 | -5.7832
7.8392 | -0.0058589 | -0.069813 | -0.081415 | -0.092993 | -0.18635 | -0.83187 | -0.97011 | -1.1081 | -1.1313 | -1.2922 | -1.476 | -2.2205 | -2.5894 | -2.9577 | -5.9269
7.8404 | -0.005995 | -0.071435 | -0.083306 | -0.095153 | -0.19067 | -0.85119 | -0.99264 | -1.1338 | -1.1576 | -1.3222 | -1.5103 | -2.272 | -2.6496 | -3.0264 | -6.0645
7.8416 | -0.006125 | -0.072984 | -0.085112 | -0.097217 | -0.19481 | -0.86965 | -1.0142 | -1.1584 | -1.1827 | -1.3509 | -1.543 | -2.3213 | -2.707 | -3.092 | -6.196
7.8428 | -0.0062489 | -0.07446 | -0.086834 | -0.099183 | -0.19875 | -0.88724 | -1.0347 | -1.1818 | -1.2066 | -1.3782 | -1.5742 | -2.3682 | -2.7618 | -3.1546 | -6.3214
7.844 | -0.0063666 | -0.075863 | -0.088469 | -0.10105 | -0.20249 | -0.90395 | -1.0542 | -1.2041 | -1.2294 | -1.4042 | -1.6039 | -2.4129 | -2.8138 | -3.214 | -6.4404
7.8452 | -0.0064781 | -0.077191 | -0.090019 | -0.10282 | -0.20604 | -0.91978 | -1.0726 | -1.2252 | -1.2509 | -1.4288 | -1.632 | -2.4551 | -2.8631 | -3.2703 | -6.5532
7.8464 | -0.0065833 | -0.078445 | -0.091481 | -0.10449 | -0.20939 | -0.93472 | -1.0901 | -1.2451 | -1.2712 | -1.452 | -1.6585 | -2.495 | -2.9096 | -3.3234 | -6.6596
7.8476 | -0.0066822 | -0.079623 | -0.092855 | -0.10606 | -0.21253 | -0.94877 | -1.1064 | -1.2638 | -1.2903 | -1.4738 | -1.6834 | -2.5325 | -2.9533 | -3.3733 | -6.7597
7.8488 | -0.0067748 | -0.080726 | -0.094142 | -0.10753 | -0.21548 | -0.96191 | -1.1218 | -1.2813 | -1.3082 | -1.4942 | -1.7067 | -2.5675 | -2.9942 | -3.42 | -6.8533
7.85 | -0.006861 | -0.081754 | -0.09534 | -0.1089 | -0.21822 | -0.97415 | -1.136 | -1.2976 | -1.3248 | -1.5132 | -1.7284 | -2.6002 | -3.0323 | -3.4636 | -6.9406
7.8512 | -0.0069408 | -0.082705 | -0.096449 | -0.11017 | -0.22076 | -0.98548 | -1.1493 | -1.3127 | -1.3402 | -1.5308 | -1.7485 | -2.6305 | -3.0676 | -3.5039 | -7.0213
7.8524 | -0.0070143 | -0.08358 | -0.097469 | -0.11133 | -0.22309 | -0.99591 | -1.1614 | -1.3266 | -1.3544 | -1.547 | -1.767 | -2.6583 | -3.1001 | -3.5409 | -7.0956
7.8536 | -0.0070813 | -0.084378 | -0.0984 | -0.11239 | -0.22522 | -1.0054 | -1.1725 | -1.3393 | -1.3674 | -1.5618 | -1.7839 | -2.6837 | -3.1297 | -3.5748 | -7.1634
7.8548 | -0.0071419 | -0.0851 | -0.099242 | -0.11336 | -0.22715 | -1.014 | -1.1825 | -1.3507 | -1.3791 | -1.5752 | -1.7992 | -2.7067 | -3.1565 | -3.6054 | -7.2247
7.856 | -0.0071961 | -0.085746 | -0.099996 | -0.11422 | -0.22888 | -1.0217 | -1.1915 | -1.361 | -1.3895 | -1.5871 | -1.8128 | -2.7272 | -3.1804 | -3.6327 | -7.2795
7.8572 | -0.0072439 | -0.086316 | -0.10066 | -0.11497 | -0.2304 | -1.0285 | -1.1994 | -1.37 | -1.3988 | -1.5977 | -1.8249 | -2.7453 | -3.2015 | -3.6568 | -7.3279
7.8584 | -0.0072853 | -0.086809 | -0.10124 | -0.11563 | -0.23171 | -1.0344 | -1.2063 | -1.3778 | -1.4067 | -1.6068 | -1.8353 | -2.761 | -3.2198 | -3.6777 | -7.3697
7.8596 | -0.0073203 | -0.087227 | -0.10172 | -0.11619 | -0.23283 | -1.0394 | -1.2121 | -1.3845 | -1.4135 | -1.6145 | -1.8441 | -2.7743 | -3.2353 | -3.6954 | -7.4052
7.8608 | -0.007349 | -0.087569 | -0.10212 | -0.11664 | -0.23374 | -1.0434 | -1.2168 | -1.3899 | -1.4191 | -1.6209 | -1.8514 | -2.7852 | -3.248 | -3.7099 | -7.4342
7.862 | -0.0073714 | -0.087835 | -0.10243 | -0.117 | -0.23445 | -1.0466 | -1.2205 | -1.3941 | -1.4234 | -1.6258 | -1.857 | -2.7937 | -3.2579 | -3.7212 | -7.4569
7.8632 | -0.0073875 | -0.088027 | -0.10266 | -0.11725 | -0.23496 | -1.0489 | -1.2232 | -1.3972 | -1.4265 | -1.6294 | -1.8611 | -2.7998 | -3.265 | -3.7294 | -7.4732
7.8644 | -0.0073974 | -0.088145 | -0.10279 | -0.11741 | -0.23528 | -1.0503 | -1.2248 | -1.399 | -1.4284 | -1.6315 | -1.8636 | -2.8035 | -3.2694 | -3.7343 | -7.4832
7.8656 | -0.0074011 | -0.088189 | -0.10284 | -0.11747 | -0.2354 | -1.0508 | -1.2255 | -1.3997 | -1.4291 | -1.6324 | -1.8645 | -2.8049 | -3.271 | -3.7362 | -7.4869
7.8668 | -0.0073987 | -0.08816 | -0.10281 | -0.11743 | -0.23532 | -1.0505 | -1.2251 | -1.3993 | -1.4286 | -1.6318 | -1.8639 | -2.804 | -3.27 | -3.735 | -7.4844
7.868 | -0.0073902 | -0.088059 | -0.10269 | -0.1173 | -0.23505 | -1.0493 | -1.2237 | -1.3977 | -1.427 | -1.6299 | -1.8617 | -2.8008 | -3.2662 | -3.7307 | -7.4758
7.8692 | -0.0073757 | -0.087886 | -0.10249 | -0.11707 | -0.23459 | -1.0472 | -1.2212 | -1.3949 | -1.4242 | -1.6267 | -1.8581 | -2.7953 | -3.2598 | -3.7234 | -7.4612
7.8704 | -0.0073552 | -0.087642 | -0.10221 | -0.11674 | -0.23394 | -1.0443 | -1.2179 | -1.3911 | -1.4202 | -1.6222 | -1.8529 | -2.7875 | -3.2507 | -3.713 | -7.4405
7.8716 | -0.0073289 | -0.087329 | -0.10184 | -0.11632 | -0.2331 | -1.0406 | -1.2135 | -1.3861 | -1.4152 | -1.6164 | -1.8463 | -2.7775 | -3.2391 | -3.6998 | -7.4139
7.8728 | -0.0072968 | -0.086946 | -0.1014 | -0.11581 | -0.23208 | -1.036 | -1.2082 | -1.38 | -1.409 | -1.6093 | -1.8382 | -2.7654 | -3.2249 | -3.6836 | -7.3814
7.874 | -0.007259 | -0.086496 | -0.10087 | -0.11522 | -0.23088 | -1.0307 | -1.2019 | -1.3729 | -1.4017 | -1.601 | -1.8287 | -2.7511 | -3.2082 | -3.6645 | -7.3432
7.8752 | -0.0072156 | -0.085979 | -0.10027 | -0.11453 | -0.2295 | -1.0245 | -1.1947 | -1.3647 | -1.3933 | -1.5914 | -1.8178 | -2.7346 | -3.189 | -3.6426 | -7.2993
7.8764 | -0.0071667 | -0.085396 | -0.099587 | -0.11375 | -0.22794 | -1.0176 | -1.1866 | -1.3554 | -1.3838 | -1.5807 | -1.8054 | -2.7161 | -3.1674 | -3.6179 | -7.2498
7.8776 | -0.0071124 | -0.084749 | -0.098832 | -0.11289 | -0.22621 | -1.0098 | -1.1777 | -1.3451 | -1.3734 | -1.5687 | -1.7918 | -2.6955 | -3.1434 | -3.5905 | -7.1948
7.8788 | -0.0070527 | -0.084038 | -0.098004 | -0.11194 | -0.22432 | -1.0014 | -1.1678 | -1.3339 | -1.3618 | -1.5555 | -1.7767 | -2.6729 | -3.1171 | -3.5604 | -7.1345
7.88 | -0.0069879 | -0.083266 | -0.097103 | -0.11091 | -0.22225 | -0.99217 | -1.157 | -1.3216 | -1.3493 | -1.5412 | -1.7604 | -2.6483 | -3.0884 | -3.5276 | -7.0689
7.8812 | -0.006918 | -0.082433 | -0.096132 | -0.1098 | -0.22003 | -0.98224 | -1.1455 | -1.3084 | -1.3358 | -1.5258 | -1.7428 | -2.6218 | -3.0575 | -3.4923 | -6.9982
7.8824 | -0.0068431 | -0.081541 | -0.095091 | -0.10861 | -0.21765 | -0.97161 | -1.1331 | -1.2942 | -1.3214 | -1.5093 | -1.7239 | -2.5934 | -3.0244 | -3.4545 | -6.9225
7.8836 | -0.0067634 | -0.080591 | -0.093984 | -0.10735 | -0.21511 | -0.96029 | -1.1199 | -1.2791 | -1.306 | -1.4917 | -1.7039 | -2.5632 | -2.9892 | -3.4143 | -6.8418
7.8848 | -0.006679 | -0.079585 | -0.09281 | -0.10601 | -0.21243 | -0.94831 | -1.1059 | -1.2632 | -1.2897 | -1.4731 | -1.6826 | -2.5312 | -2.9519 | -3.3717 | -6.7564
7.886 | -0.00659 | -0.078524 | -0.091574 | -0.1046 | -0.2096 | -0.93567 | -1.0912 | -1.2463 | -1.2725 | -1.4535 | -1.6602 | -2.4975 | -2.9125 | -3.3268 | -6.6664
7.8872 | -0.0064966 | -0.077411 | -0.090275 | -0.10311 | -0.20663 | -0.9224 | -1.0757 | -1.2287 | -1.2544 | -1.4328 | -1.6366 | -2.4621 | -2.8712 | -3.2796 | -6.5719
7.8884 | -0.0063988 | -0.076246 | -0.088917 | -0.10156 | -0.20352 | -0.90852 | -1.0595 | -1.2102 | -1.2356 | -1.4113 | -1.612 | -2.425 | -2.828 | -3.2302 | -6.473
7.8896 | -0.0062969 | -0.075032 | -0.0875 | -0.099944 | -0.20028 | -0.89405 | -1.0426 | -1.1909 | -1.2159 | -1.3888 | -1.5863 | -2.3864 | -2.783 | -3.1788 | -6.3699
7.8908 | -0.0061909 | -0.073769 | -0.086028 | -0.098263 | -0.19691 | -0.87901 | -1.0251 | -1.1709 | -1.1954 | -1.3654 | -1.5596 | -2.3463 | -2.7362 | -3.1253 | -6.2627
7.892 | -0.0060811 | -0.072461 | -0.084503 | -0.09652 | -0.19341 | -0.86342 | -1.0069 | -1.1501 | -1.1742 | -1.3412 | -1.532 | -2.3047 | -2.6876 | -3.0699 | -6.1516
7.8932 | -0.0059676 | -0.071108 | -0.082925 | -0.094718 | -0.1898 | -0.8473 | -0.98811 | -1.1286 | -1.1523 | -1.3162 | -1.5034 | -2.2616 | -2.6375 | -3.0126 | -6.0368
7.8944 | -0.0058506 | -0.069713 | -0.081298 | -0.09286 | -0.18608 | -0.83068 | -0.96873 | -1.1065 | -1.1297 | -1.2904 | -1.4739 | -2.2173 | -2.5857 | -2.9535 | -5.9184
7.8956 | -0.0057301 | -0.068278 | -0.079625 | -0.090948 | -0.18225 | -0.81358 | -0.94878 | -1.0837 | -1.1065 | -1.2638 | -1.4435 | -2.1716 | -2.5325 | -2.8927 | -5.7965
7.8968 | -0.0056064 | -0.066804 | -0.077906 | -0.088985 | -0.17832 | -0.79602 | -0.9283 | -1.0603 | -1.0826 | -1.2365 | -1.4124 | -2.1247 | -2.4778 | -2.8302 | -5.6714
7.898 | -0.0054797 | -0.065294 | -0.076145 | -0.086973 | -0.17428 | -0.77802 | -0.90731 | -1.0363 | -1.0581 | -1.2086 | -1.3804 | -2.0767 | -2.4218 | -2.7662 | -5.5432
7.8992 | -0.00535 | -0.063749 | -0.074343 | -0.084916 | -0.17016 | -0.75961 | -0.88585 | -1.0118 | -1.0331 | -1.18 | -1.3478 | -2.0276 | -2.3645 | -2.7008 | -5.412
7.9004 | -0.0052176 | -0.062172 | -0.072504 | -0.082815 | -0.16595 | -0.74082 | -0.86393 | -0.98679 | -1.0075 | -1.1508 | -1.3144 | -1.9774 | -2.306 | -2.634 | -5.2781
7.9016 | -0.0050827 | -0.060564 | -0.070629 | -0.080673 | -0.16166 | -0.72166 | -0.84159 | -0.96127 | -0.98144 | -1.121 | -1.2804 | -1.9263 | -2.2464 | -2.5659 | -5.1416
7.9028 | -0.0049454 | -0.058928 | -0.068721 | -0.078494 | -0.15729 | -0.70217 | -0.81885 | -0.93531 | -0.95493 | -1.0907 | -1.2459 | -1.8742 | -2.1857 | -2.4965 | -5.0028
7.904 | -0.0048059 | -0.057266 | -0.066782 | -0.07628 | -0.15285 | -0.68236 | -0.79576 | -0.90892 | -0.92799 | -1.06 | -1.2107 | -1.8214 | -2.124 | -2.4261 | -4.8616
7.9052 | -0.0046644 | -0.055579 | -0.064816 | -0.074033 | -0.14835 | -0.66227 | -0.77232 | -0.88216 | -0.90067 | -1.0288 | -1.1751 | -1.7677 | -2.0615 | -2.3547 | -4.7185
7.9064 | -0.004521 | -0.053871 | -0.062824 | -0.071758 | -0.14379 | -0.64191 | -0.74859 | -0.85505 | -0.87299 | -0.99714 | -1.1389 | -1.7134 | -1.9981 | -2.2823 | -4.5735
7.9076 | -0.004376 | -0.052143 | -0.060809 | -0.069457 | -0.13918 | -0.62132 | -0.72458 | -0.82762 | -0.84499 | -0.96516 | -1.1024 | -1.6585 | -1.9341 | -2.2091 | -4.4268
7.9088 | -0.0042296 | -0.050398 | -0.058773 | -0.067132 | -0.13452 | -0.60053 | -0.70032 | -0.79992 | -0.8167 | -0.93285 | -1.0655 | -1.6029 | -1.8693 | -2.1352 | -4.2786
7.91 | -0.0040818 | -0.048637 | -0.05672 | -0.064786 | -0.12982 | -0.57955 | -0.67586 | -0.77197 | -0.78817 | -0.90026 | -1.0283 | -1.5469 | -1.804 | -2.0606 | -4.1291
7.9112 | -0.0039329 | -0.046864 | -0.054651 | -0.062424 | -0.12509 | -0.55841 | -0.65121 | -0.74382 | -0.75943 | -0.86743 | -0.99079 | -1.4905 | -1.7382 | -1.9854 | -3.9785
7.9124 | -0.0037832 | -0.045079 | -0.05257 | -0.060046 | -0.12033 | -0.53714 | -0.62641 | -0.71549 | -0.73051 | -0.83439 | -0.95306 | -1.4338 | -1.672 | -1.9098 | -3.827
7.9136 | -0.0036327 | -0.043286 | -0.050479 | -0.057658 | -0.11554 | -0.51578 | -0.60149 | -0.68703 | -0.70144 | -0.8012 | -0.91514 | -1.3767 | -1.6055 | -1.8338 | -3.6748
7.9148 | -0.0034816 | -0.041486 | -0.04838 | -0.05526 | -0.11073 | -0.49433 | -0.57648 | -0.65846 | -0.67228 | -0.76789 | -0.87709 | -1.3195 | -1.5388 | -1.7576 | -3.522
7.916 | -0.0033302 | -0.039682 | -0.046276 | -0.052858 | -0.10592 | -0.47284 | -0.55142 | -0.62983 | -0.64305 | -0.7345 | -0.83896 | -1.2621 | -1.4718 | -1.6812 | -3.3688
7.9172 | -0.0031787 | -0.037876 | -0.044171 | -0.050452 | -0.1011 | -0.45132 | -0.52632 | -0.60117 | -0.61379 | -0.70108 | -0.80078 | -1.2047 | -1.4049 | -1.6047 | -3.2156
7.9184 | -0.0030272 | -0.036071 | -0.042065 | -0.048048 | -0.096282 | -0.42981 | -0.50124 | -0.57252 | -0.58453 | -0.66766 | -0.76261 | -1.1473 | -1.3379 | -1.5282 | -3.0623
7.9196 | -0.0028759 | -0.034268 | -0.039963 | -0.045646 | -0.09147 | -0.40833 | -0.47619 | -0.54391 | -0.55532 | -0.6343 | -0.7245 | -1.0899 | -1.271 | -1.4518 | -2.9092
7.9208 | -0.002725 | -0.032471 | -0.037867 | -0.043252 | -0.086671 | -0.38691 | -0.45121 | -0.51537 | -0.52619 | -0.60102 | -0.68649 | -1.0327 | -1.2044 | -1.3756 | -2.7566
7.922 | -0.0025747 | -0.03068 | -0.035778 | -0.040866 | -0.081891 | -0.36557 | -0.42632 | -0.48695 | -0.49717 | -0.56787 | -0.64863 | -0.97579 | -1.1379 | -1.2998 | -2.6046
7.9232 | -0.0024252 | -0.028898 | -0.033701 | -0.038494 | -0.077136 | -0.34434 | -0.40157 | -0.45868 | -0.4683 | -0.5349 | -0.61097 | -0.91913 | -1.0719 | -1.2243 | -2.4534
7.9244 | -0.0022767 | -0.027129 | -0.031637 | -0.036136 | -0.072412 | -0.32326 | -0.37697 | -0.43059 | -0.43962 | -0.50214 | -0.57355 | -0.86284 | -1.0062 | -1.1493 | -2.3031
7.9256 | -0.0021293 | -0.025372 | -0.029589 | -0.033797 | -0.067725 | -0.30233 | -0.35257 | -0.40271 | -0.41116 | -0.46964 | -0.53643 | -0.80699 | -0.94109 | -1.0749 | -2.154
7.9268 | -0.0019833 | -0.023632 | -0.02756 | -0.031479 | -0.06308 | -0.2816 | -0.32839 | -0.37509 | -0.38296 | -0.43743 | -0.49964 | -0.75164 | -0.87655 | -1.0012 | -2.0063
7.928 | -0.0018388 | -0.02191 | -0.025551 | -0.029185 | -0.058484 | -0.26108 | -0.30446 | -0.34776 | -0.35506 | -0.40555 | -0.46323 | -0.69687 | -0.81268 | -0.92825 | -1.8601
7.9292 | -0.001696 | -0.020209 | -0.023567 | -0.026919 | -0.053941 | -0.2408 | -0.28082 | -0.32075 | -0.32748 | -0.37406 | -0.42725 | -0.64275 | -0.74956 | -0.85616 | -1.7156
7.9304 | -0.001555 | -0.018529 | -0.021609 | -0.024682 | -0.049459 | -0.22079 | -0.25748 | -0.2941 | -0.30027 | -0.34297 | -0.39175 | -0.58934 | -0.68728 | -0.78502 | -1.5731
7.9316 | -0.0014162 | -0.016875 | -0.019679 | -0.022478 | -0.045042 | -0.20107 | -0.23449 | -0.26784 | -0.27346 | -0.31235 | -0.35677 | -0.53671 | -0.6259 | -0.71492 | -1.4326
7.9328 | -0.0012796 | -0.015247 | -0.01778 | -0.020309 | -0.040697 | -0.18168 | -0.21187 | -0.242 | -0.24707 | -0.28221 | -0.32235 | -0.48493 | -0.56552 | -0.64594 | -1.2944
7.934 | -0.0011453 | -0.013647 | -0.015915 | -0.018179 | -0.036428 | -0.16262 | -0.18964 | -0.21661 | -0.22116 | -0.25261 | -0.28853 | -0.43406 | -0.5062 | -0.57818 | -1.1586
7.9352 | -0.0010137 | -0.012079 | -0.014086 | -0.016089 | -0.032241 | -0.14393 | -0.16785 | -0.19172 | -0.19574 | -0.22358 | -0.25537 | -0.38417 | -0.44802 | -0.51173 | -1.0254
7.9364 | -0.00088481 | -0.010543 | -0.012295 | -0.014044 | -0.028142 | -0.12563 | -0.1465 | -0.16734 | -0.17085 | -0.19515 | -0.2229 | -0.33533 | -0.39105 | -0.44667 | -0.89506
7.9376 | -0.00075883 | -0.009042 | -0.010545 | -0.012044 | -0.024135 | -0.10774 | -0.12565 | -0.14352 | -0.14653 | -0.16736 | -0.19117 | -0.28759 | -0.33538 | -0.38307 | -0.76763
7.9388 | -0.00063594 | -0.0075777 | -0.0088369 | -0.010094 | -0.020226 | -0.090293 | -0.1053 | -0.12027 | -0.1228 | -0.14026 | -0.16021 | -0.24101 | -0.28106 | -0.32104 | -0.64331
7.94 | -0.00051629 | -0.006152 | -0.0071743 | -0.0081946 | -0.016421 | -0.073305 | -0.085487 | -0.097644 | -0.099693 | -0.11387 | -0.13006 | -0.19567 | -0.22818 | -0.26063 | -0.52228
7.9412 | -0.00040004 | -0.0047667 | -0.0055589 | -0.0063494 | -0.012723 | -0.056799 | -0.066237 | -0.075657 | -0.077245 | -0.08823 | -0.10078 | -0.15161 | -0.1768 | -0.20195 | -0.40468
7.9424 | -0.00028734 | -0.0034238 | -0.0039928 | -0.0045606 | -0.0091389 | -0.040797 | -0.047577 | -0.054343 | -0.055483 | -0.063373 | -0.072386 | -0.1089 | -0.12699 | -0.14505 | -0.29067
7.9436 | -0.00017834 | -0.002125 | -0.0024781 | -0.0028306 | -0.0056721 | -0.025321 | -0.029529 | -0.033728 | -0.034436 | -0.039333 | -0.044927 | -0.067587 | -0.078819 | -0.090028 | -0.18041
7.9448 | -7.319e-05 | -0.0008721 | -0.001017 | -0.0011617 | -0.0023278 | -0.010392 | -0.012119 | -0.013842 | -0.014132 | -0.016142 | -0.018438 | -0.027738 | -0.032347 | -0.036947 | -0.074038
7.946 | 2.7964e-05 | 0.00033321 | 0.00038859 | 0.00044385 | 0.00088942 | 0.0039705 | 0.0046303 | 0.0052888 | 0.0053997 | 0.0061677 | 0.0070448 | 0.010598 | 0.012359 | 0.014117 | 0.028289
7.9472 | 0.00012498 | 0.0014893 | 0.0017368 | 0.0019837 | 0.0039752 | 0.017746 | 0.020695 | 0.023638 | 0.024134 | 0.027566 | 0.031486 | 0.047367 | 0.055239 | 0.063094 | 0.12643
7.9484 | 0.00021773 | 0.0025944 | 0.0030256 | 0.0034559 | 0.0069251 | 0.030914 | 0.036052 | 0.041179 | 0.042043 | 0.048022 | 0.054852 | 0.082518 | 0.09623 | 0.10992 | 0.22026
7.9496 | 0.00030608 | 0.0036471 | 0.0042532 | 0.0048581 | 0.009735 | 0.043458 | 0.05068 | 0.057888 | 0.059102 | 0.067507 | 0.077108 | 0.116 | 0.13528 | 0.15451 | 0.30963
7.9508 | 0.0003899 | 0.0046459 | 0.0054179 | 0.0061884 | 0.012401 | 0.055359 | 0.064558 | 0.073739 | 0.075287 | 0.085994 | 0.098223 | 0.14776 | 0.17232 | 0.19683 | 0.39442
7.952 | 0.00046906 | 0.0055891 | 0.006518 | 0.0074449 | 0.014919 | 0.066598 | 0.077666 | 0.088711 | 0.090572 | 0.10345 | 0.11817 | 0.17777 | 0.20731 | 0.23679 | 0.4745
7.9532 | 0.00054345 | 0.0064755 | 0.0075516 | 0.0086256 | 0.017285 | 0.07716 | 0.089983 | 0.10278 | 0.10494 | 0.11986 | 0.13691 | 0.20596 | 0.24018 | 0.27434 | 0.54975
7.9544 | 0.00061294 | 0.0073036 | 0.0085174 | 0.0097287 | 0.019495 | 0.087028 | 0.10149 | 0.11592 | 0.11836 | 0.13519 | 0.15441 | 0.2323 | 0.2709 | 0.30943 | 0.62005
7.9556 | 0.00067744 | 0.0080722 | 0.0094137 | 0.010752 | 0.021546 | 0.096186 | 0.11217 | 0.12812 | 0.13081 | 0.14941 | 0.17066 | 0.25674 | 0.29941 | 0.34199 | 0.6853
7.9568 | 0.00073684 | 0.0087799 | 0.010239 | 0.011695 | 0.023436 | 0.10462 | 0.122 | 0.13936 | 0.14228 | 0.16251 | 0.18563 | 0.27925 | 0.32566 | 0.37197 | 0.74538
7.958 | 0.00079103 | 0.0094256 | 0.010992 | 0.012555 | 0.025159 | 0.11231 | 0.13098 | 0.1496 | 0.15274 | 0.17446 | 0.19928 | 0.29979 | 0.34961 | 0.39932 | 0.8002
7.9592 | 0.00083991 | 0.010008 | 0.011671 | 0.013331 | 0.026714 | 0.11925 | 0.13907 | 0.15885 | 0.16218 | 0.18525 | 0.21159 | 0.31831 | 0.37121 | 0.424 | 0.84965
7.9604 | 0.0008834 | 0.010526 | 0.012276 | 0.014021 | 0.028097 | 0.12543 | 0.14627 | 0.16707 | 0.17058 | 0.19484 | 0.22255 | 0.3348 | 0.39043 | 0.44596 | 0.89364
7.9616 | 0.00092141 | 0.010979 | 0.012804 | 0.014625 | 0.029306 | 0.13083 | 0.15257 | 0.17426 | 0.17792 | 0.20322 | 0.23212 | 0.3492 | 0.40723 | 0.46515 | 0.9321
7.9628 | 0.00095386 | 0.011366 | 0.013255 | 0.01514 | 0.030338 | 0.13543 | 0.15794 | 0.1804 | 0.18419 | 0.21038 | 0.2403 | 0.3615 | 0.42157 | 0.48153 | 0.96492
7.964 | 0.00098067 | 0.011685 | 0.013627 | 0.015565 | 0.031191 | 0.13924 | 0.16238 | 0.18547 | 0.18936 | 0.21629 | 0.24705 | 0.37166 | 0.43342 | 0.49506 | 0.99204
7.9652 | 0.0010018 | 0.011937 | 0.013921 | 0.0159 | 0.031862 | 0.14224 | 0.16587 | 0.18946 | 0.19344 | 0.22095 | 0.25237 | 0.37966 | 0.44275 | 0.50572 | 1.0134
7.9664 | 0.0010171 | 0.01212 | 0.014134 | 0.016144 | 0.03235 | 0.14441 | 0.16841 | 0.19236 | 0.1964 | 0.22433 | 0.25623 | 0.38547 | 0.44953 | 0.51345 | 1.0289
7.9676 | 0.0010266 | 0.012233 | 0.014265 | 0.016294 | 0.032652 | 0.14576 | 0.16998 | 0.19416 | 0.19823 | 0.22642 | 0.25862 | 0.38907 | 0.45372 | 0.51825 | 1.0385
7.9688 | 0.0010302 | 0.012276 | 0.014316 | 0.016351 | 0.032766 | 0.14627 | 0.17058 | 0.19484 | 0.19893 | 0.22722 | 0.25953 | 0.39043 | 0.45531 | 0.52007 | 1.0421
7.97 | 0.0010279 | 0.012248 | 0.014283 | 0.016314 | 0.032692 | 0.14594 | 0.17019 | 0.1944 | 0.19848 | 0.2267 | 0.25894 | 0.38955 | 0.45428 | 0.51889 | 1.0398
7.9712 | 0.0010196 | 0.012149 | 0.014168 | 0.016182 | 0.032428 | 0.14476 | 0.16882 | 0.19282 | 0.19687 | 0.22487 | 0.25685 | 0.3864 | 0.45061 | 0.51469 | 1.0314
7.9724 | 0.0010052 | 0.011978 | 0.013968 | 0.015955 | 0.031972 | 0.14272 | 0.16644 | 0.19011 | 0.1941 | 0.22171 | 0.25324 | 0.38096 | 0.44427 | 0.50745 | 1.0169
7.9736 | 0.00098483 | 0.011735 | 0.013685 | 0.015631 | 0.031323 | 0.13983 | 0.16307 | 0.18626 | 0.19016 | 0.21721 | 0.2481 | 0.37323 | 0.43526 | 0.49716 | 0.99625
7.9748 | 0.00095836 | 0.011419 | 0.013317 | 0.015211 | 0.030481 | 0.13607 | 0.15868 | 0.18125 | 0.18505 | 0.21137 | 0.24143 | 0.3632 | 0.42356 | 0.4838 | 0.96947
7.976 | 0.00092578 | 0.011031 | 0.012864 | 0.014694 | 0.029445 | 0.13145 | 0.15329 | 0.17509 | 0.17876 | 0.20419 | 0.23322 | 0.35086 | 0.40916 | 0.46735 | 0.93651
7.9772 | 0.00088709 | 0.01057 | 0.012327 | 0.01408 | 0.028214 | 0.12595 | 0.14688 | 0.16777 | 0.17129 | 0.19565 | 0.22348 | 0.33619 | 0.39206 | 0.44782 | 0.89737
7.9784 | 0.00084226 | 0.010036 | 0.011704 | 0.013368 | 0.026789 | 0.11959 | 0.13946 | 0.15929 | 0.16264 | 0.18577 | 0.21218 | 0.31921 | 0.37225 | 0.42519 | 0.85203
7.9796 | 0.00079131 | 0.009429 | 0.010996 | 0.01256 | 0.025168 | 0.11235 | 0.13102 | 0.14966 | 0.1528 | 0.17453 | 0.19935 | 0.29989 | 0.34973 | 0.39947 | 0.80048
7.9808 | 0.00073422 | 0.0087487 | 0.010203 | 0.011654 | 0.023352 | 0.10425 | 0.12157 | 0.13886 | 0.14177 | 0.16194 | 0.18496 | 0.27826 | 0.3245 | 0.37065 | 0.74273
7.982 | 0.000671 | 0.0079954 | 0.0093241 | 0.01065 | 0.021342 | 0.095271 | 0.1111 | 0.1269 | 0.12957 | 0.14799 | 0.16904 | 0.2543 | 0.29656 | 0.33873 | 0.67878
7.9832 | 0.00060167 | 0.0071693 | 0.0083607 | 0.0095497 | 0.019136 | 0.085427 | 0.099624 | 0.11379 | 0.11618 | 0.1327 | 0.15157 | 0.22802 | 0.26592 | 0.30373 | 0.60865
7.9844 | 0.00052625 | 0.0062706 | 0.0073126 | 0.0083526 | 0.016738 | 0.074718 | 0.087135 | 0.099527 | 0.10161 | 0.11607 | 0.13257 | 0.19944 | 0.23258 | 0.26566 | 0.53235
7.9856 | 0.00044475 | 0.0052995 | 0.0061801 | 0.007059 | 0.014145 | 0.063147 | 0.07364 | 0.084113 | 0.085878 | 0.098091 | 0.11204 | 0.16855 | 0.19656 | 0.22452 | 0.4499
7.9868 | 0.00035721 | 0.0042563 | 0.0049637 | 0.0056696 | 0.011361 | 0.050717 | 0.059145 | 0.067557 | 0.068974 | 0.078783 | 0.089988 | 0.13538 | 0.15787 | 0.18032 | 0.36135
7.988 | 0.00026365 | 0.0031416 | 0.0036637 | 0.0041847 | 0.0083857 | 0.037435 | 0.043656 | 0.049864 | 0.05091 | 0.05815 | 0.06642 | 0.099921 | 0.11653 | 0.1331 | 0.26671
7.9892 | 0.00016414 | 0.0019558 | 0.0022808 | 0.0026052 | 0.0052204 | 0.023305 | 0.027177 | 0.031042 | 0.031694 | 0.036201 | 0.041349 | 0.062205 | 0.072542 | 0.082859 | 0.16604
7.9904 | 5.8694e-05 | 0.00069938 | 0.00081561 | 0.0009316 | 0.0018668 | 0.0083336 | 0.0097185 | 0.011101 | 0.011334 | 0.012945 | 0.014786 | 0.022244 | 0.025941 | 0.02963 | 0.059375
7.9916 | -5.2619e-05 | -0.00062699 | -0.00073118 | -0.00083517 | -0.0016736 | -0.007471 | -0.0087125 | -0.0099516 | -0.01016 | -0.011605 | -0.013256 | -0.019942 | -0.023256 | -0.026563 | -0.053229
7.9928 | -0.00016975 | -0.0020226 | -0.0023588 | -0.0026942 | -0.0053989 | -0.024101 | -0.028106 | -0.032103 | -0.032777 | -0.037438 | -0.042763 | -0.064331 | -0.075022 | -0.085691 | -0.17171
7.994 | -0.00029263 | -0.0034869 | -0.0040663 | -0.0046446 | -0.0093072 | -0.041548 | -0.048453 | -0.055343 | -0.056505 | -0.06454 | -0.073719 | -0.1109 | -0.12933 | -0.14772 | -0.29602
7.9952 | -0.00042119 | -0.0050188 | -0.0058528 | -0.0066852 | -0.013396 | -0.059802 | -0.069741 | -0.079659 | -0.08133 | -0.092896 | -0.10611 | -0.15963 | -0.18615 | -0.21263 | -0.42608
7.9964 | -0.00055537 | -0.0066176 | -0.0077174 | -0.0088149 | -0.017664 | -0.078854 | -0.091958 | -0.10504 | -0.10724 | -0.12249 | -0.13991 | -0.21048 | -0.24546 | -0.28036 | -0.56181
7.9976 | -0.00069509 | -0.0082824 | -0.0096588 | -0.011032 | -0.022108 | -0.098691 | -0.11509 | -0.13146 | -0.13422 | -0.1533 | -0.17511 | -0.26343 | -0.3072 | -0.35089 | -0.70315
7.9988 | -0.00084025 | -0.010012 | -0.011676 | -0.013337 | -0.026725 | -0.1193 | -0.13913 | -0.15891 | -0.16225 | -0.18532 | -0.21168 | -0.31844 | -0.37136 | -0.42418 | -0.85
8 | -0.00099079 | -0.011806 | -0.013768 | -0.015726 | -0.031512 | -0.14067 | -0.16405 | -0.18738 | -0.19131 | -0.21852 | -0.2496 | -0.37549 | -0.43789 | -0.50017 | -1.0023
8.0012 | -0.0011466 | -0.013662 | -0.015933 | -0.018199 | -0.036468 | -0.1628 | -0.18985 | -0.21685 | -0.2214 | -0.25289 | -0.28885 | -0.43454 | -0.50675 | -0.57882 | -1.1599
8.0024 | -0.0013076 | -0.015581 | -0.01817 | -0.020754 | -0.041588 | -0.18565 | -0.2165 | -0.24729 | -0.25248 | -0.28839 | -0.3294 | -0.49555 | -0.5779 | -0.66008 | -1.3227
8.0036 | -0.0014736 | -0.017559 | -0.020477 | -0.023389 | -0.046869 | -0.20923 | -0.244 | -0.2787 | -0.28455 | -0.32501 | -0.37123 | -0.55848 | -0.65129 | -0.74391 | -1.4907
8.0048 | -0.0016446 | -0.019597 | -0.022853 | -0.026104 | -0.052308 | -0.23351 | -0.27231 | -0.31104 | -0.31757 | -0.36273 | -0.41432 | -0.62329 | -0.72687 | -0.83024 | -1.6637
8.006 | -0.0018205 | -0.021692 | -0.025297 | -0.028895 | -0.057902 | -0.25848 | -0.30143 | -0.3443 | -0.35153 | -0.40152 | -0.45862 | -0.68994 | -0.80459 | -0.91902 | -1.8416
8.0072 | -0.0020011 | -0.023844 | -0.027807 | -0.031761 | -0.063646 | -0.28412 | -0.33134 | -0.37846 | -0.3864 | -0.44135 | -0.50412 | -0.75838 | -0.88441 | -1.0102 | -2.0243
8.0084 | -0.0021863 | -0.026051 | -0.030381 | -0.034701 | -0.069537 | -0.31042 | -0.36201 | -0.41349 | -0.42216 | -0.4822 | -0.55078 | -0.82858 | -0.96627 | -1.1037 | -2.2117
8.0096 | -0.002376 | -0.028312 | -0.033017 | -0.037712 | -0.075571 | -0.33735 | -0.39342 | -0.44937 | -0.45879 | -0.52404 | -0.59857 | -0.90047 | -1.0501 | -1.1995 | -2.4036
8.0108 | -0.0025701 | -0.030624 | -0.035713 | -0.040792 | -0.081743 | -0.36491 | -0.42555 | -0.48607 | -0.49627 | -0.56684 | -0.64746 | -0.97402 | -1.1359 | -1.2974 | -2.5999
8.012 | -0.0027684 | -0.032987 | -0.038469 | -0.04394 | -0.08805 | -0.39306 | -0.45838 | -0.52357 | -0.53456 | -0.61058 | -0.69741 | -1.0492 | -1.2235 | -1.3975 | -2.8005
8.0132 | -0.0029708 | -0.035399 | -0.041281 | -0.047152 | -0.094487 | -0.4218 | -0.49189 | -0.56185 | -0.57364 | -0.65522 | -0.7484 | -1.1259 | -1.313 | -1.4997 | -3.0052
8.0144 | -0.0031771 | -0.037857 | -0.044149 | -0.050427 | -0.10105 | -0.4511 | -0.52606 | -0.60087 | -0.61348 | -0.70073 | -0.80038 | -1.2041 | -1.4042 | -1.6039 | -3.2139
8.0156 | -0.0033873 | -0.040361 | -0.047069 | -0.053763 | -0.10773 | -0.48093 | -0.56086 | -0.64062 | -0.65406 | -0.74708 | -0.85332 | -1.2837 | -1.497 | -1.7099 | -3.4265
8.0168 | -0.0036011 | -0.042909 | -0.05004 | -0.057156 | -0.11453 | -0.51129 | -0.59626 | -0.68105 | -0.69534 | -0.79423 | -0.90718 | -1.3647 | -1.5915 | -1.8179 | -3.6428
8.018 | -0.0038184 | -0.045498 | -0.053059 | -0.060605 | -0.12145 | -0.54214 | -0.63224 | -0.72215 | -0.7373 | -0.84216 | -0.96193 | -1.4471 | -1.6876 | -1.9276 | -3.8626
8.0192 | -0.004039 | -0.048128 | -0.056126 | -0.064107 | -0.12846 | -0.57347 | -0.66877 | -0.76388 | -0.77991 | -0.89083 | -1.0175 | -1.5307 | -1.7851 | -2.039 | -4.0858
8.0204 | -0.0042629 | -0.050795 | -0.059236 | -0.06766 | -0.13558 | -0.60526 | -0.70584 | -0.80622 | -0.82314 | -0.9402 | -1.0739 | -1.6156 | -1.884 | -2.152 | -4.3123
8.0216 | -0.0044898 | -0.053498 | -0.062389 | -0.071262 | -0.1428 | -0.63747 | -0.74341 | -0.84913 | -0.86695 | -0.99024 | -1.1311 | -1.7015 | -1.9843 | -2.2665 | -4.5418
8.0228 | -0.0047195 | -0.056236 | -0.065582 | -0.074908 | -0.15011 | -0.67009 | -0.78145 | -0.89258 | -0.91131 | -1.0409 | -1.1889 | -1.7886 | -2.0859 | -2.3825 | -4.7742
8.024 | -0.004952 | -0.059006 | -0.068812 | -0.078598 | -0.1575 | -0.7031 | -0.81994 | -0.93654 | -0.9562 | -1.0922 | -1.2475 | -1.8767 | -2.1886 | -2.4998 | -5.0094
8.0252 | -0.005187 | -0.061806 | -0.072077 | -0.082327 | -0.16497 | -0.73646 | -0.85885 | -0.98099 | -1.0016 | -1.144 | -1.3067 | -1.9658 | -2.2925 | -2.6185 | -5.2471
8.0264 | -0.0054243 | -0.064634 | -0.075375 | -0.086095 | -0.17252 | -0.77016 | -0.89815 | -1.0259 | -1.0474 | -1.1964 | -1.3665 | -2.0557 | -2.3974 | -2.7383 | -5.4872
8.0276 | -0.0056638 | -0.067488 | -0.078704 | -0.089897 | -0.18014 | -0.80417 | -0.93781 | -1.0712 | -1.0937 | -1.2492 | -1.4268 | -2.1465 | -2.5032 | -2.8592 | -5.7295
8.0288 | -0.0059054 | -0.070367 | -0.08206 | -0.09373 | -0.18782 | -0.83847 | -0.9778 | -1.1169 | -1.1403 | -1.3025 | -1.4877 | -2.2381 | -2.61 | -2.9812 | -5.9739
8.03 | -0.0061488 | -0.073267 | -0.085442 | -0.097593 | -0.19557 | -0.87302 | -1.0181 | -1.1629 | -1.1873 | -1.3561 | -1.549 | -2.3303 | -2.7175 | -3.104 | -6.2201
8.0312 | -0.0063938 | -0.076187 | -0.088847 | -0.10148 | -0.20336 | -0.90781 | -1.0587 | -1.2092 | -1.2346 | -1.4102 | -1.6107 | -2.4232 | -2.8258 | -3.2277 | -6.4679
8.0324 | -0.0066403 | -0.079124 | -0.092273 | -0.1054 | -0.2112 | -0.94281 | -1.0995 | -1.2559 | -1.2822 | -1.4646 | -1.6728 | -2.5166 | -2.9348 | -3.3522 | -6.7173
8.0336 | -0.0068881 | -0.082077 | -0.095716 | -0.10933 | -0.21908 | -0.978 | -1.1405 | -1.3027 | -1.3301 | -1.5192 | -1.7353 | -2.6105 | -3.0443 | -3.4773 | -6.968
8.0348 | -0.007137 | -0.085043 | -0.099175 | -0.11328 | -0.227 | -1.0133 | -1.1817 | -1.3498 | -1.3781 | -1.5741 | -1.798 | -2.7048 | -3.1543 | -3.6029 | -7.2198
8.036 | -0.0073869 | -0.088019 | -0.10265 | -0.11724 | -0.23494 | -1.0488 | -1.2231 | -1.397 | -1.4264 | -1.6292 | -1.8609 | -2.7995 | -3.2647 | -3.729 | -7.4725
8.0372 | -0.0076374 | -0.091005 | -0.10613 | -0.12122 | -0.24291 | -1.0844 | -1.2646 | -1.4444 | -1.4747 | -1.6845 | -1.924 | -2.8945 | -3.3755 | -3.8555 | -7.726
8.0384 | -0.0078885 | -0.093997 | -0.10962 | -0.12521 | -0.2509 | -1.12 | -1.3062 | -1.4919 | -1.5232 | -1.7399 | -1.9873 | -2.9896 | -3.4865 | -3.9823 | -7.98
8.0396 | -0.00814 | -0.096994 | -0.11311 | -0.1292 | -0.2589 | -1.1557 | -1.3478 | -1.5395 | -1.5718 | -1.7953 | -2.0506 | -3.0849 | -3.5976 | -4.1092 | -8.2344
8.0408 | -0.0083917 | -0.099993 | -0.11661 | -0.13319 | -0.2669 | -1.1915 | -1.3895 | -1.5871 | -1.6204 | -1.8508 | -2.114 | -3.1803 | -3.7088 | -4.2363 | -8.489
8.042 | -0.0086433 | -0.10299 | -0.12011 | -0.13719 | -0.27491 | -1.2272 | -1.4311 | -1.6347 | -1.669 | -1.9063 | -2.1774 | -3.2757 | -3.82 | -4.3633 | -8.7435
8.0432 | -0.0088948 | -0.10599 | -0.1236 | -0.14118 | -0.2829 | -1.2629 | -1.4728 | -1.6822 | -1.7175 | -1.9618 | -2.2408 | -3.371 | -3.9312 | -4.4902 | -8.9979
8.0444 | -0.0091458 | -0.10898 | -0.12709 | -0.14516 | -0.29089 | -1.2986 | -1.5143 | -1.7297 | -1.766 | -2.0172 | -2.304 | -3.4661 | -4.0421 | -4.617 | -9.2518
8.0456 | -0.0093963 | -0.11196 | -0.13057 | -0.14914 | -0.29885 | -1.3341 | -1.5558 | -1.7771 | -1.8144 | -2.0724 | -2.3671 | -3.561 | -4.1528 | -4.7434 | -9.5052
8.0468 | -0.009646 | -0.11494 | -0.13404 | -0.1531 | -0.3068 | -1.3696 | -1.5972 | -1.8243 | -1.8626 | -2.1275 | -2.43 | -3.6557 | -4.2632 | -4.8695 | -9.7578
8.048 | -0.0098947 | -0.1179 | -0.1375 | -0.15705 | -0.31471 | -1.4049 | -1.6383 | -1.8713 | -1.9106 | -2.1823 | -2.4927 | -3.7499 | -4.3731 | -4.995 | -10.0094
8.0492 | -0.010142 | -0.12085 | -0.14094 | -0.16098 | -0.32258 | -1.44 | -1.6793 | -1.9182 | -1.9584 | -2.2369 | -2.5551 | -3.8438 | -4.4825 | -5.12 | -10.2599
8.0504 | -0.010389 | -0.12379 | -0.14436 | -0.16489 | -0.33042 | -1.475 | -1.7201 | -1.9648 | -2.006 | -2.2913 | -2.6171 | -3.9371 | -4.5914 | -5.2444 | -10.509
8.0516 | -0.010633 | -0.1267 | -0.14776 | -0.16877 | -0.3382 | -1.5098 | -1.7607 | -2.011 | -2.0532 | -2.3452 | -2.6788 | -4.0299 | -4.6996 | -5.3679 | -10.7567
8.0528 | -0.010876 | -0.1296 | -0.15114 | -0.17263 | -0.34593 | -1.5443 | -1.8009 | -2.057 | -2.1002 | -2.3989 | -2.74 | -4.122 | -4.807 | -5.4906 | -11.0026
8.054 | -0.011118 | -0.13247 | -0.15449 | -0.17646 | -0.3536 | -1.5785 | -1.8408 | -2.1026 | -2.1468 | -2.4521 | -2.8008 | -4.2134 | -4.9136 | -5.6124 | -11.2466
8.0552 | -0.011357 | -0.13532 | -0.15781 | -0.18026 | -0.36121 | -1.6125 | -1.8804 | -2.1479 | -2.1929 | -2.5048 | -2.861 | -4.3041 | -5.0193 | -5.7331 | -11.4885
8.0564 | -0.011594 | -0.13815 | -0.1611 | -0.18402 | -0.36875 | -1.6461 | -1.9197 | -2.1927 | -2.2387 | -2.5571 | -2.9207 | -4.3939 | -5.124 | -5.8527 | -11.7282
8.0576 | -0.011828 | -0.14094 | -0.16436 | -0.18774 | -0.3762 | -1.6794 | -1.9585 | -2.237 | -2.284 | -2.6088 | -2.9798 | -4.4827 | -5.2277 | -5.9711 | -11.9654
8.0588 | -0.01206 | -0.14371 | -0.16759 | -0.19142 | -0.38358 | -1.7123 | -1.9969 | -2.2809 | -2.3288 | -2.6599 | -3.0382 | -4.5706 | -5.3302 | -6.0882 | -12.2
8.06 | -0.012289 | -0.14644 | -0.17077 | -0.19506 | -0.39087 | -1.7449 | -2.0348 | -2.3242 | -2.373 | -2.7105 | -3.0959 | -4.6575 | -5.4315 | -6.2039 | -12.4318
8.0612 | -0.012516 | -0.14913 | -0.17391 | -0.19865 | -0.39807 | -1.777 | -2.0723 | -2.367 | -2.4167 | -2.7604 | -3.1529 | -4.7432 | -5.5315 | -6.3181 | -12.6607
8.0624 | -0.012739 | -0.15179 | -0.17702 | -0.20219 | -0.40516 | -1.8087 | -2.1093 | -2.4092 | -2.4598 | -2.8096 | -3.2092 | -4.8278 | -5.6301 | -6.4308 | -12.8864
8.0636 | -0.012959 | -0.15441 | -0.18007 | -0.20568 | -0.41216 | -1.8399 | -2.1457 | -2.4508 | -2.5022 | -2.8581 | -3.2646 | -4.9111 | -5.7273 | -6.5418 | -13.1089
8.0648 | -0.013175 | -0.15699 | -0.18308 | -0.20912 | -0.41904 | -1.8706 | -2.1815 | -2.4918 | -2.544 | -2.9058 | -3.3191 | -4.9932 | -5.8229 | -6.651 | -13.3279
8.066 | -0.013388 | -0.15953 | -0.18604 | -0.21249 | -0.42581 | -1.9009 | -2.2168 | -2.532 | -2.5851 | -2.9528 | -3.3727 | -5.0738 | -5.917 | -6.7585 | -13.5432
8.0672 | -0.013597 | -0.16202 | -0.18894 | -0.21581 | -0.43246 | -1.9306 | -2.2514 | -2.5716 | -2.6255 | -2.9989 | -3.4254 | -5.1531 | -6.0095 | -6.8641 | -13.7548
8.0684 | -0.013802 | -0.16447 | -0.1918 | -0.21907 | -0.43899 | -1.9597 | -2.2854 | -2.6104 | -2.6652 | -3.0442 | -3.4771 | -5.2309 | -6.1002 | -6.9677 | -13.9624
8.0696 | -0.014004 | -0.16686 | -0.19459 | -0.22227 | -0.44539 | -1.9883 | -2.3187 | -2.6484 | -2.704 | -3.0886 | -3.5278 | -5.3072 | -6.1891 | -7.0693 | -14.166
8.0708 | -0.014201 | -0.16921 | -0.19733 | -0.22539 | -0.45166 | -2.0163 | -2.3513 | -2.6857 | -2.7421 | -3.132 | -3.5774 | -5.3818 | -6.2762 | -7.1688 | -14.3653
8.072 | -0.014393 | -0.17151 | -0.20001 | -0.22845 | -0.45779 | -2.0436 | -2.3832 | -2.7222 | -2.7793 | -3.1745 | -3.626 | -5.4549 | -6.3614 | -7.266 | -14.5602
8.0732 | -0.014582 | -0.17375 | -0.20262 | -0.23144 | -0.46378 | -2.0703 | -2.4144 | -2.7578 | -2.8156 | -3.216 | -3.6734 | -5.5262 | -6.4446 | -7.3611 | -14.7507
8.0744 | -0.014765 | -0.17594 | -0.20518 | -0.23435 | -0.46962 | -2.0964 | -2.4448 | -2.7925 | -2.8511 | -3.2566 | -3.7197 | -5.5958 | -6.5257 | -7.4538 | -14.9364
8.0756 | -0.014944 | -0.17807 | -0.20766 | -0.23719 | -0.47531 | -2.1218 | -2.4744 | -2.8263 | -2.8856 | -3.296 | -3.7648 | -5.6636 | -6.6048 | -7.5441 | -15.1174
8.0768 | -0.015118 | -0.18014 | -0.21008 | -0.23996 | -0.48084 | -2.1465 | -2.5032 | -2.8592 | -2.9192 | -3.3344 | -3.8086 | -5.7296 | -6.6817 | -7.632 | -15.2935
8.078 | -0.015287 | -0.18216 | -0.21243 | -0.24264 | -0.48622 | -2.1705 | -2.5312 | -2.8912 | -2.9519 | -3.3717 | -3.8512 | -5.7936 | -6.7564 | -7.7173 | -15.4645
8.0792 | -0.015451 | -0.18411 | -0.21471 | -0.24524 | -0.49144 | -2.1938 | -2.5584 | -2.9222 | -2.9835 | -3.4078 | -3.8925 | -5.8558 | -6.8289 | -7.8001 | -15.6304
8.0804 | -0.01561 | -0.186 | -0.21691 | -0.24776 | -0.49648 | -2.2164 | -2.5847 | -2.9523 | -3.0142 | -3.4429 | -3.9325 | -5.9159 | -6.8991 | -7.8802 | -15.791
8.0816 | -0.015763 | -0.18783 | -0.21905 | -0.2502 | -0.50136 | -2.2381 | -2.6101 | -2.9813 | -3.0438 | -3.4767 | -3.9711 | -5.9741 | -6.9669 | -7.9577 | -15.9462
8.0828 | -0.015911 | -0.1896 | -0.2211 | -0.25255 | -0.50607 | -2.2592 | -2.6346 | -3.0093 | -3.0724 | -3.5093 | -4.0084 | -6.0302 | -7.0323 | -8.0324 | -16.0959
8.084 | -0.016054 | -0.19129 | -0.22308 | -0.25481 | -0.5106 | -2.2794 | -2.6582 | -3.0362 | -3.0999 | -3.5408 | -4.0443 | -6.0842 | -7.0952 | -8.1043 | -16.24
8.0852 | -0.016191 | -0.19292 | -0.22498 | -0.25698 | -0.51495 | -2.2988 | -2.6808 | -3.0621 | -3.1263 | -3.5709 | -4.0788 | -6.136 | -7.1557 | -8.1734 | -16.3784
8.0864 | -0.016322 | -0.19449 | -0.22681 | -0.25906 | -0.51912 | -2.3174 | -2.7025 | -3.0869 | -3.1516 | -3.5999 | -4.1118 | -6.1857 | -7.2137 | -8.2396 | -16.511
8.0876 | -0.016447 | -0.19598 | -0.22855 | -0.26105 | -0.52311 | -2.3352 | -2.7233 | -3.1106 | -3.1758 | -3.6275 | -4.1434 | -6.2332 | -7.2691 | -8.3028 | -16.6378
8.0888 | -0.016567 | -0.1974 | -0.23021 | -0.26295 | -0.52691 | -2.3522 | -2.7431 | -3.1332 | -3.1989 | -3.6538 | -4.1735 | -6.2785 | -7.3218 | -8.3631 | -16.7586
8.09 | -0.01668 | -0.19875 | -0.23178 | -0.26475 | -0.53052 | -2.3683 | -2.7619 | -3.1546 | -3.2208 | -3.6789 | -4.2021 | -6.3215 | -7.372 | -8.4204 | -16.8734
8.0912 | -0.016788 | -0.20003 | -0.23328 | -0.26645 | -0.53394 | -2.3835 | -2.7796 | -3.175 | -3.2416 | -3.7026 | -4.2291 | -6.3622 | -7.4195 | -8.4747 | -16.9821
8.0924 | -0.016889 | -0.20124 | -0.23469 | -0.26806 | -0.53716 | -2.3979 | -2.7964 | -3.1941 | -3.2611 | -3.7249 | -4.2547 | -6.4006 | -7.4643 | -8.5258 | -17.0847
8.0936 | -0.016984 | -0.20238 | -0.23601 | -0.26957 | -0.54019 | -2.4115 | -2.8122 | -3.2121 | -3.2795 | -3.7459 | -4.2787 | -6.4367 | -7.5064 | -8.5739 | -17.181
8.0948 | -0.017073 | -0.20344 | -0.23724 | -0.27098 | -0.54302 | -2.4241 | -2.8269 | -3.229 | -3.2967 | -3.7656 | -4.3011 | -6.4704 | -7.5457 | -8.6188 | -17.271
8.096 | -0.017156 | -0.20442 | -0.23839 | -0.2723 | -0.54565 | -2.4358 | -2.8406 | -3.2446 | -3.3127 | -3.7838 | -4.3219 | -6.5018 | -7.5823 | -8.6606 | -17.3547
8.0972 | -0.017232 | -0.20533 | -0.23946 | -0.27351 | -0.54808 | -2.4467 | -2.8533 | -3.2591 | -3.3275 | -3.8007 | -4.3412 | -6.5308 | -7.6161 | -8.6992 | -17.4321
8.0984 | -0.017302 | -0.20617 | -0.24043 | -0.27462 | -0.55031 | -2.4567 | -2.8649 | -3.2723 | -3.341 | -3.8161 | -4.3588 | -6.5573 | -7.6471 | -8.7346 | -17.503
8.0996 | -0.017366 | -0.20693 | -0.24132 | -0.27564 | -0.55234 | -2.4657 | -2.8755 | -3.2844 | -3.3533 | -3.8302 | -4.3749 | -6.5815 | -7.6752 | -8.7668 | -17.5675
8.1008 | -0.017423 | -0.20761 | -0.24211 | -0.27655 | -0.55416 | -2.4738 | -2.885 | -3.2952 | -3.3644 | -3.8428 | -4.3893 | -6.6032 | -7.7006 | -8.7957 | -17.6255
8.102 | -0.017474 | -0.20822 | -0.24282 | -0.27735 | -0.55578 | -2.4811 | -2.8934 | -3.3049 | -3.3742 | -3.8541 | -4.4022 | -6.6225 | -7.7231 | -8.8214 | -17.677
8.1032 | -0.017519 | -0.20875 | -0.24344 | -0.27806 | -0.5572 | -2.4874 | -2.9008 | -3.3133 | -3.3828 | -3.8639 | -4.4134 | -6.6394 | -7.7427 | -8.8439 | -17.722
8.1044 | -0.017557 | -0.2092 | -0.24397 | -0.27866 | -0.55841 | -2.4928 | -2.9071 | -3.3205 | -3.3901 | -3.8723 | -4.423 | -6.6538 | -7.7596 | -8.8631 | -17.7605
8.1056 | -0.017589 | -0.20958 | -0.24441 | -0.27917 | -0.55941 | -2.4973 | -2.9123 | -3.3265 | -3.3962 | -3.8792 | -4.4309 | -6.6658 | -7.7735 | -8.879 | -17.7925
8.1068 | -0.017614 | -0.20988 | -0.24476 | -0.27957 | -0.56021 | -2.5009 | -2.9164 | -3.3312 | -3.4011 | -3.8848 | -4.4373 | -6.6753 | -7.7846 | -8.8917 | -17.8179
8.108 | -0.017632 | -0.2101 | -0.24502 | -0.27986 | -0.56081 | -2.5035 | -2.9195 | -3.3347 | -3.4047 | -3.8889 | -4.442 | -6.6824 | -7.7929 | -8.9012 | -17.8368
8.1092 | -0.017645 | -0.21025 | -0.24519 | -0.28006 | -0.5612 | -2.5053 | -2.9216 | -3.3371 | -3.4071 | -3.8916 | -4.4451 | -6.6871 | -7.7983 | -8.9074 | -17.8492
8.1104 | -0.017651 | -0.21032 | -0.24527 | -0.28015 | -0.56139 | -2.5061 | -2.9225 | -3.3382 | -3.4082 | -3.8929 | -4.4465 | -6.6893 | -7.8009 | -8.9103 | -17.8552
8.1116 | -0.01765 | -0.21031 | -0.24526 | -0.28014 | -0.56137 | -2.506 | -2.9225 | -3.3381 | -3.4081 | -3.8928 | -4.4464 | -6.6891 | -7.8007 | -8.9101 | -17.8546
8.1128 | -0.017643 | -0.21023 | -0.24517 | -0.28003 | -0.56115 | -2.505 | -2.9213 | -3.3368 | -3.4068 | -3.8913 | -4.4447 | -6.6865 | -7.7976 | -8.9066 | -17.8477
8.114 | -0.01763 | -0.21007 | -0.24498 | -0.27982 | -0.56073 | -2.5032 | -2.9191 | -3.3343 | -3.4042 | -3.8884 | -4.4413 | -6.6815 | -7.7918 | -8.8999 | -17.8343
8.1152 | -0.01761 | -0.20984 | -0.24471 | -0.27951 | -0.56011 | -2.5004 | -2.9159 | -3.3306 | -3.4005 | -3.8841 | -4.4364 | -6.6741 | -7.7832 | -8.8901 | -17.8146
8.1164 | -0.017585 | -0.20953 | -0.24435 | -0.2791 | -0.55929 | -2.4967 | -2.9116 | -3.3257 | -3.3955 | -3.8784 | -4.4299 | -6.6643 | -7.7718 | -8.8771 | -17.7885
8.1176 | -0.017553 | -0.20915 | -0.24391 | -0.2786 | -0.55827 | -2.4922 | -2.9063 | -3.3197 | -3.3893 | -3.8713 | -4.4219 | -6.6522 | -7.7577 | -8.8609 | -17.7562
8.1188 | -0.017515 | -0.2087 | -0.24338 | -0.27799 | -0.55706 | -2.4868 | -2.9 | -3.3125 | -3.382 | -3.8629 | -4.4123 | -6.6378 | -7.7408 | -8.8417 | -17.7177
8.12 | -0.01747 | -0.20817 | -0.24277 | -0.27729 | -0.55566 | -2.4805 | -2.8927 | -3.3041 | -3.3734 | -3.8532 | -4.4012 | -6.621 | -7.7213 | -8.8194 | -17.673
8.1212 | -0.01742 | -0.20757 | -0.24207 | -0.2765 | -0.55406 | -2.4734 | -2.8844 | -3.2946 | -3.3638 | -3.8421 | -4.3885 | -6.602 | -7.6991 | -8.7941 | -17.6222
8.1224 | -0.017364 | -0.20691 | -0.24129 | -0.2756 | -0.55228 | -2.4654 | -2.8751 | -3.284 | -3.3529 | -3.8298 | -4.3744 | -6.5808 | -7.6743 | -8.7658 | -17.5655
8.1236 | -0.017302 | -0.20617 | -0.24043 | -0.27462 | -0.55031 | -2.4566 | -2.8649 | -3.2723 | -3.341 | -3.8161 | -4.3588 | -6.5573 | -7.647 | -8.7345 | -17.5028
8.1248 | -0.017234 | -0.20536 | -0.23949 | -0.27355 | -0.54815 | -2.447 | -2.8536 | -3.2595 | -3.3279 | -3.8011 | -4.3417 | -6.5316 | -7.617 | -8.7003 | -17.4342
8.126 | -0.017161 | -0.20448 | -0.23847 | -0.27238 | -0.54581 | -2.4366 | -2.8415 | -3.2456 | -3.3137 | -3.7849 | -4.3232 | -6.5037 | -7.5845 | -8.6632 | -17.3599
8.1272 | -0.017082 | -0.20354 | -0.23737 | -0.27112 | -0.5433 | -2.4253 | -2.8284 | -3.2306 | -3.2984 | -3.7675 | -4.3033 | -6.4738 | -7.5496 | -8.6233 | -17.28
8.1284 | -0.016997 | -0.20253 | -0.23619 | -0.26978 | -0.54061 | -2.4133 | -2.8144 | -3.2146 | -3.2821 | -3.7489 | -4.282 | -6.4417 | -7.5122 | -8.5806 | -17.1944
8.1296 | -0.016907 | -0.20146 | -0.23494 | -0.26835 | -0.53775 | -2.4006 | -2.7995 | -3.1976 | -3.2647 | -3.729 | -4.2593 | -6.4076 | -7.4725 | -8.5352 | -17.1034
8.1308 | -0.016812 | -0.20033 | -0.23362 | -0.26684 | -0.53472 | -2.387 | -2.7837 | -3.1796 | -3.2463 | -3.708 | -4.2353 | -6.3715 | -7.4304 | -8.4871 | -17.007
8.132 | -0.016712 | -0.19913 | -0.23222 | -0.26525 | -0.53152 | -2.3728 | -2.7671 | -3.1606 | -3.2269 | -3.6858 | -4.21 | -6.3335 | -7.386 | -8.4363 | -16.9054
8.1332 | -0.016606 | -0.19787 | -0.23076 | -0.26357 | -0.52817 | -2.3578 | -2.7496 | -3.1406 | -3.2065 | -3.6626 | -4.1834 | -6.2934 | -7.3393 | -8.3831 | -16.7986
8.1344 | -0.016496 | -0.19656 | -0.22922 | -0.26182 | -0.52465 | -2.3421 | -2.7313 | -3.1197 | -3.1852 | -3.6382 | -4.1556 | -6.2516 | -7.2905 | -8.3273 | -16.6868
8.1356 | -0.01638 | -0.19518 | -0.22762 | -0.25999 | -0.52098 | -2.3257 | -2.7122 | -3.0979 | -3.1629 | -3.6127 | -4.1265 | -6.2079 | -7.2395 | -8.269 | -16.5701
8.1368 | -0.01626 | -0.19375 | -0.22595 | -0.25808 | -0.51716 | -2.3087 | -2.6923 | -3.0752 | -3.1397 | -3.5863 | -4.0963 | -6.1624 | -7.1864 | -8.2084 | -16.4487
8.138 | -0.016136 | -0.19227 | -0.22422 | -0.2561 | -0.5132 | -2.291 | -2.6717 | -3.0516 | -3.1157 | -3.5588 | -4.0649 | -6.1151 | -7.1313 | -8.1455 | -16.3226
8.1392 | -0.016006 | -0.19073 | -0.22242 | -0.25405 | -0.50909 | -2.2726 | -2.6503 | -3.0272 | -3.0907 | -3.5303 | -4.0324 | -6.0662 | -7.0743 | -8.0803 | -16.192
8.1404 | -0.015873 | -0.18914 | -0.22057 | -0.25194 | -0.50485 | -2.2537 | -2.6282 | -3.002 | -3.065 | -3.5009 | -3.9988 | -6.0156 | -7.0153 | -8.013 | -16.0571
8.1416 | -0.015735 | -0.1875 | -0.21866 | -0.24975 | -0.50048 | -2.2342 | -2.6055 | -2.976 | -3.0384 | -3.4705 | -3.9641 | -5.9635 | -6.9545 | -7.9436 | -15.9179
8.1428 | -0.015594 | -0.18581 | -0.21669 | -0.24751 | -0.49597 | -2.2141 | -2.582 | -2.9492 | -3.0111 | -3.4393 | -3.9284 | -5.9098 | -6.8919 | -7.8721 | -15.7747
8.144 | -0.015448 | -0.18408 | -0.21467 | -0.2452 | -0.49135 | -2.1934 | -2.5579 | -2.9217 | -2.983 | -3.4072 | -3.8918 | -5.8547 | -6.8277 | -7.7987 | -15.6275
8.1452 | -0.015299 | -0.1823 | -0.2126 | -0.24283 | -0.4866 | -2.1722 | -2.5332 | -2.8935 | -2.9542 | -3.3743 | -3.8542 | -5.7982 | -6.7617 | -7.7234 | -15.4766
8.1464 | -0.015147 | -0.18048 | -0.21047 | -0.24041 | -0.48174 | -2.1506 | -2.5079 | -2.8646 | -2.9247 | -3.3406 | -3.8157 | -5.7403 | -6.6942 | -7.6462 | -15.3221
8.1476 | -0.01499 | -0.17862 | -0.2083 | -0.23793 | -0.47678 | -2.1284 | -2.4821 | -2.8351 | -2.8946 | -3.3062 | -3.7764 | -5.6811 | -6.6252 | -7.5674 | -15.1642
8.1488 | -0.014831 | -0.17672 | -0.20609 | -0.2354 | -0.47171 | -2.1058 | -2.4557 | -2.8049 | -2.8638 | -3.271 | -3.7362 | -5.6207 | -6.5548 | -7.487 | -15.0029
8.15 | -0.014669 | -0.17479 | -0.20383 | -0.23282 | -0.46654 | -2.0827 | -2.4288 | -2.7742 | -2.8324 | -3.2352 | -3.6953 | -5.5591 | -6.483 | -7.4049 | -14.8386
8.1512 | -0.014503 | -0.17281 | -0.20153 | -0.23019 | -0.46128 | -2.0592 | -2.4014 | -2.7429 | -2.8005 | -3.1987 | -3.6536 | -5.4965 | -6.4099 | -7.3214 | -14.6713
8.1524 | -0.014335 | -0.17081 | -0.1992 | -0.22753 | -0.45593 | -2.0353 | -2.3736 | -2.7111 | -2.768 | -3.1616 | -3.6113 | -5.4327 | -6.3356 | -7.2366 | -14.5012
8.1536 | -0.014164 | -0.16878 | -0.19682 | -0.22482 | -0.4505 | -2.0111 | -2.3453 | -2.6788 | -2.735 | -3.124 | -3.5683 | -5.368 | -6.2601 | -7.1504 | -14.3285
8.1548 | -0.013991 | -0.16671 | -0.19442 | -0.22207 | -0.445 | -1.9865 | -2.3166 | -2.6461 | -2.7016 | -3.0858 | -3.5247 | -5.3024 | -6.1836 | -7.063 | -14.1533
8.156 | -0.013816 | -0.16462 | -0.19198 | -0.21928 | -0.43942 | -1.9616 | -2.2876 | -2.6129 | -2.6677 | -3.0471 | -3.4805 | -5.236 | -6.1061 | -6.9744 | -13.9759
8.1572 | -0.013638 | -0.16251 | -0.18952 | -0.21647 | -0.43377 | -1.9364 | -2.2582 | -2.5794 | -2.6335 | -3.008 | -3.4358 | -5.1687 | -6.0277 | -6.8849 | -13.7964
8.1584 | -0.013459 | -0.16037 | -0.18702 | -0.21362 | -0.42807 | -1.911 | -2.2285 | -2.5455 | -2.5989 | -2.9685 | -3.3906 | -5.1008 | -5.9484 | -6.7944 | -13.6151
8.1596 | -0.013278 | -0.15822 | -0.18451 | -0.21075 | -0.42232 | -1.8853 | -2.1986 | -2.5112 | -2.5639 | -2.9285 | -3.345 | -5.0322 | -5.8684 | -6.703 | -13.432
8.1608 | -0.013096 | -0.15604 | -0.18197 | -0.20785 | -0.41651 | -1.8593 | -2.1683 | -2.4767 | -2.5287 | -2.8883 | -3.299 | -4.963 | -5.7878 | -6.6109 | -13.2473
8.162 | -0.012912 | -0.15385 | -0.17942 | -0.20493 | -0.41066 | -1.8332 | -2.1379 | -2.4419 | -2.4932 | -2.8477 | -3.2527 | -4.8933 | -5.7065 | -6.518 | -13.0613
8.1632 | -0.012727 | -0.15165 | -0.17685 | -0.202 | -0.40478 | -1.807 | -2.1073 | -2.4069 | -2.4574 | -2.8069 | -3.2061 | -4.8232 | -5.6247 | -6.4246 | -12.8742
8.1644 | -0.012541 | -0.14943 | -0.17426 | -0.19905 | -0.39886 | -1.7806 | -2.0765 | -2.3718 | -2.4215 | -2.7659 | -3.1593 | -4.7527 | -5.5425 | -6.3307 | -12.686
8.1656 | -0.012354 | -0.1472 | -0.17167 | -0.19608 | -0.39292 | -1.754 | -2.0455 | -2.3364 | -2.3855 | -2.7247 | -3.1122 | -4.6819 | -5.46 | -6.2365 | -12.4971
8.1668 | -0.012166 | -0.14497 | -0.16906 | -0.19311 | -0.38696 | -1.7274 | -2.0145 | -2.301 | -2.3493 | -2.6834 | -3.065 | -4.6109 | -5.3771 | -6.1419 | -12.3075
8.168 | -0.011979 | -0.14273 | -0.16645 | -0.19013 | -0.38099 | -1.7008 | -1.9834 | -2.2655 | -2.313 | -2.642 | -3.0177 | -4.5397 | -5.2941 | -6.047 | -12.1175
8.1692 | -0.011791 | -0.14049 | -0.16384 | -0.18714 | -0.37501 | -1.6741 | -1.9523 | -2.2299 | -2.2767 | -2.6005 | -2.9703 | -4.4685 | -5.211 | -5.9521 | -11.9273
8.1704 | -0.011602 | -0.13825 | -0.16123 | -0.18415 | -0.36902 | -1.6474 | -1.9211 | -2.1943 | -2.2404 | -2.559 | -2.9229 | -4.3972 | -5.1279 | -5.8572 | -11.737
8.1716 | -0.011415 | -0.13601 | -0.15861 | -0.18117 | -0.36304 | -1.6207 | -1.89 | -2.1588 | -2.2041 | -2.5175 | -2.8756 | -4.3259 | -5.0448 | -5.7623 | -11.5468
8.1728 | -0.011227 | -0.13378 | -0.15601 | -0.17819 | -0.35708 | -1.594 | -1.8589 | -2.1233 | -2.1678 | -2.4761 | -2.8283 | -4.2548 | -4.9619 | -5.6675 | -11.357
8.174 | -0.01104 | -0.13154 | -0.15341 | -0.17522 | -0.35112 | -1.5674 | -1.8279 | -2.0879 | -2.1317 | -2.4349 | -2.7811 | -4.1839 | -4.8791 | -5.573 | -11.1676
8.1752 | -0.010853 | -0.12932 | -0.15081 | -0.17226 | -0.34519 | -1.541 | -1.797 | -2.0526 | -2.0957 | -2.3937 | -2.7341 | -4.1132 | -4.7967 | -5.4789 | -10.979
8.1764 | -0.010668 | -0.12711 | -0.14823 | -0.16932 | -0.33929 | -1.5146 | -1.7663 | -2.0175 | -2.0598 | -2.3528 | -2.6874 | -4.0428 | -4.7147 | -5.3852 | -10.7912
8.1776 | -0.010483 | -0.12491 | -0.14567 | -0.16639 | -0.33341 | -1.4884 | -1.7357 | -1.9826 | -2.0242 | -2.3121 | -2.6409 | -3.9729 | -4.6331 | -5.292 | -10.6044
8.1788 | -0.0103 | -0.12273 | -0.14312 | -0.16347 | -0.32758 | -1.4624 | -1.7054 | -1.9479 | -1.9888 | -2.2716 | -2.5947 | -3.9034 | -4.552 | -5.1994 | -10.4189
8.18 | -0.010118 | -0.12056 | -0.14059 | -0.16059 | -0.32179 | -1.4365 | -1.6752 | -1.9135 | -1.9536 | -2.2315 | -2.5488 | -3.8344 | -4.4716 | -5.1075 | -10.2348
8.1812 | -0.0099371 | -0.11841 | -0.13808 | -0.15772 | -0.31606 | -1.4109 | -1.6454 | -1.8794 | -1.9188 | -2.1917 | -2.5034 | -3.766 | -4.3919 | -5.0164 | -10.0523
8.1824 | -0.0097584 | -0.11628 | -0.1356 | -0.15489 | -0.31037 | -1.3855 | -1.6158 | -1.8456 | -1.8843 | -2.1523 | -2.4584 | -3.6983 | -4.3129 | -4.9262 | -9.8716
8.1836 | -0.0095817 | -0.11417 | -0.13315 | -0.15208 | -0.30475 | -1.3604 | -1.5865 | -1.8121 | -1.8502 | -2.1133 | -2.4138 | -3.6313 | -4.2348 | -4.837 | -9.6928
8.1848 | -0.009407 | -0.11209 | -0.13072 | -0.14931 | -0.29919 | -1.3356 | -1.5576 | -1.7791 | -1.8164 | -2.0748 | -2.3698 | -3.5651 | -4.1576 | -4.7488 | -9.5161
8.186 | -0.0092346 | -0.11004 | -0.12832 | -0.14657 | -0.29371 | -1.3112 | -1.529 | -1.7465 | -1.7831 | -2.0367 | -2.3264 | -3.4998 | -4.0814 | -4.6618 | -9.3416
8.1872 | -0.0090646 | -0.10801 | -0.12596 | -0.14387 | -0.2883 | -1.287 | -1.5009 | -1.7143 | -1.7503 | -1.9992 | -2.2836 | -3.4353 | -4.0062 | -4.576 | -9.1697
8.1884 | -0.0088972 | -0.10602 | -0.12363 | -0.14122 | -0.28298 | -1.2632 | -1.4732 | -1.6827 | -1.718 | -1.9623 | -2.2414 | -3.3719 | -3.9322 | -4.4915 | -9.0003
8.1896 | -0.0087325 | -0.10405 | -0.12135 | -0.1386 | -0.27774 | -1.2399 | -1.4459 | -1.6515 | -1.6862 | -1.926 | -2.1999 | -3.3095 | -3.8595 | -4.4083 | -8.8337
8.1908 | -0.0085707 | -0.10213 | -0.1191 | -0.13603 | -0.2726 | -1.2169 | -1.4191 | -1.6209 | -1.655 | -1.8903 | -2.1591 | -3.2482 | -3.788 | -4.3267 | -8.6701
8.192 | -0.008412 | -0.10023 | -0.11689 | -0.13352 | -0.26755 | -1.1944 | -1.3928 | -1.5909 | -1.6243 | -1.8553 | -2.1192 | -3.188 | -3.7178 | -4.2465 | -8.5095
8.1932 | -0.0082565 | -0.098382 | -0.11473 | -0.13105 | -0.2626 | -1.1723 | -1.3671 | -1.5615 | -1.5943 | -1.821 | -2.08 | -3.1291 | -3.6491 | -4.168 | -8.3522
8.1944 | -0.0081044 | -0.096569 | -0.11262 | -0.12863 | -0.25776 | -1.1507 | -1.3419 | -1.5327 | -1.5649 | -1.7875 | -2.0417 | -3.0714 | -3.5818 | -4.0912 | -8.1983
8.1956 | -0.0079557 | -0.094798 | -0.11055 | -0.12627 | -0.25304 | -1.1296 | -1.3173 | -1.5046 | -1.5362 | -1.7547 | -2.0042 | -3.0151 | -3.5161 | -4.0162 | -8.0479
8.1968 | -0.0078107 | -0.09307 | -0.10854 | -0.12397 | -0.24842 | -1.109 | -1.2933 | -1.4772 | -1.5082 | -1.7227 | -1.9677 | -2.9601 | -3.4521 | -3.943 | -7.9013
8.198 | -0.0076695 | -0.091387 | -0.10657 | -0.12173 | -0.24393 | -1.0889 | -1.2699 | -1.4505 | -1.4809 | -1.6915 | -1.9321 | -2.9066 | -3.3896 | -3.8717 | -7.7584
8.1992 | -0.0075322 | -0.089751 | -0.10467 | -0.11955 | -0.23957 | -1.0694 | -1.2472 | -1.4245 | -1.4544 | -1.6613 | -1.8975 | -2.8546 | -3.329 | -3.8024 | -7.6195
8.2004 | -0.007399 | -0.088164 | -0.10281 | -0.11744 | -0.23533 | -1.0505 | -1.2251 | -1.3993 | -1.4287 | -1.6319 | -1.864 | -2.8041 | -3.2701 | -3.7351 | -7.4847
8.2016 | -0.0072699 | -0.086626 | -0.10102 | -0.11539 | -0.23122 | -1.0322 | -1.2037 | -1.3749 | -1.4038 | -1.6034 | -1.8314 | -2.7552 | -3.213 | -3.67 | -7.3542
8.2028 | -0.0071451 | -0.085139 | -0.099287 | -0.11341 | -0.22725 | -1.0145 | -1.1831 | -1.3513 | -1.3797 | -1.5759 | -1.8 | -2.7079 | -3.1579 | -3.607 | -7.228
8.204 | -0.0070248 | -0.083705 | -0.097615 | -0.1115 | -0.22343 | -0.9974 | -1.1631 | -1.3286 | -1.3564 | -1.5493 | -1.7697 | -2.6623 | -3.1047 | -3.5462 | -7.1062
8.2052 | -0.0069089 | -0.082325 | -0.096006 | -0.10966 | -0.21974 | -0.98095 | -1.144 | -1.3067 | -1.3341 | -1.5238 | -1.7405 | -2.6184 | -3.0535 | -3.4878 | -6.989
8.2064 | -0.0067978 | -0.081 | -0.094461 | -0.10789 | -0.21621 | -0.96517 | -1.1256 | -1.2856 | -1.3126 | -1.4993 | -1.7125 | -2.5762 | -3.0044 | -3.4316 | -6.8766
8.2076 | -0.0066913 | -0.079732 | -0.092982 | -0.10621 | -0.21282 | -0.95006 | -1.1079 | -1.2655 | -1.2921 | -1.4758 | -1.6857 | -2.5359 | -2.9573 | -3.3779 | -6.7689
8.2088 | -0.0065898 | -0.078521 | -0.09157 | -0.10459 | -0.20959 | -0.93564 | -1.0911 | -1.2463 | -1.2724 | -1.4534 | -1.6601 | -2.4974 | -2.9124 | -3.3266 | -6.6662
8.21 | -0.0064931 | -0.07737 | -0.090227 | -0.10306 | -0.20652 | -0.92192 | -1.0751 | -1.228 | -1.2538 | -1.4321 | -1.6358 | -2.4608 | -2.8697 | -3.2779 | -6.5684
8.2112 | -0.0064015 | -0.076279 | -0.088955 | -0.10161 | -0.2036 | -0.90891 | -1.06 | -1.2107 | -1.2361 | -1.4119 | -1.6127 | -2.4261 | -2.8293 | -3.2316 | -6.4757
8.2124 | -0.0063151 | -0.075248 | -0.087753 | -0.10023 | -0.20085 | -0.89663 | -1.0456 | -1.1943 | -1.2194 | -1.3928 | -1.5909 | -2.3933 | -2.791 | -3.188 | -6.3883
8.2136 | -0.0062338 | -0.07428 | -0.086624 | -0.098943 | -0.19827 | -0.8851 | -1.0322 | -1.179 | -1.2037 | -1.3749 | -1.5704 | -2.3625 | -2.7551 | -3.1469 | -6.3061
8.2148 | -0.0061578 | -0.073375 | -0.085568 | -0.097737 | -0.19585 | -0.87431 | -1.0196 | -1.1646 | -1.189 | -1.3581 | -1.5513 | -2.3337 | -2.7215 | -3.1086 | -6.2292
8.216 | -0.0060872 | -0.072533 | -0.084587 | -0.096616 | -0.19361 | -0.86428 | -1.0079 | -1.1512 | -1.1754 | -1.3426 | -1.5335 | -2.307 | -2.6903 | -3.0729 | -6.1578
8.2172 | -0.006022 | -0.071756 | -0.083681 | -0.095581 | -0.19153 | -0.85502 | -0.99711 | -1.1389 | -1.1628 | -1.3282 | -1.5171 | -2.2822 | -2.6615 | -3.04 | -6.0918
8.2184 | -0.0059623 | -0.071045 | -0.082851 | -0.094633 | -0.18963 | -0.84654 | -0.98722 | -1.1276 | -1.1513 | -1.315 | -1.502 | -2.2596 | -2.6351 | -3.0099 | -6.0314
8.2196 | -0.0059081 | -0.070399 | -0.082098 | -0.093774 | -0.18791 | -0.83885 | -0.97825 | -1.1174 | -1.1408 | -1.3031 | -1.4884 | -2.2391 | -2.6112 | -2.9825 | -5.9766
8.2208 | -0.0058595 | -0.06982 | -0.081423 | -0.093002 | -0.18637 | -0.83195 | -0.97021 | -1.1082 | -1.1314 | -1.2923 | -1.4761 | -2.2207 | -2.5897 | -2.958 | -5.9275
8.222 | -0.0058166 | -0.069308 | -0.080826 | -0.092321 | -0.185 | -0.82586 | -0.9631 | -1.1001 | -1.1231 | -1.2829 | -1.4653 | -2.2044 | -2.5707 | -2.9363 | -5.884
8.2232 | -0.0057793 | -0.068864 | -0.080308 | -0.091729 | -0.18381 | -0.82057 | -0.95693 | -1.093 | -1.116 | -1.2747 | -1.4559 | -2.1903 | -2.5543 | -2.9175 | -5.8463
8.2244 | -0.0057478 | -0.068488 | -0.07987 | -0.091229 | -0.18281 | -0.81609 | -0.9517 | -1.0871 | -1.1099 | -1.2677 | -1.448 | -2.1783 | -2.5403 | -2.9016 | -5.8144
8.2256 | -0.005722 | -0.068181 | -0.079511 | -0.090819 | -0.18199 | -0.81242 | -0.94743 | -1.0822 | -1.1049 | -1.262 | -1.4415 | -2.1685 | -2.5289 | -2.8886 | -5.7883
8.2268 | -0.0057019 | -0.067942 | -0.079233 | -0.090501 | -0.18135 | -0.80958 | -0.94411 | -1.0784 | -1.101 | -1.2576 | -1.4364 | -2.1609 | -2.52 | -2.8784 | -5.768
8.228 | -0.0056877 | -0.067772 | -0.079035 | -0.090275 | -0.1809 | -0.80755 | -0.94176 | -1.0757 | -1.0983 | -1.2544 | -1.4328 | -2.1555 | -2.5138 | -2.8712 | -5.7536
8.2292 | -0.0056792 | -0.067672 | -0.078918 | -0.090141 | -0.18063 | -0.80636 | -0.94036 | -1.0741 | -1.0966 | -1.2526 | -1.4307 | -2.1523 | -2.51 | -2.867 | -5.7451
8.2304 | -0.0056766 | -0.06764 | -0.078881 | -0.090099 | -0.18055 | -0.80598 | -0.93992 | -1.0736 | -1.0961 | -1.252 | -1.4301 | -2.1513 | -2.5089 | -2.8657 | -5.7424
8.2316 | -0.0056798 | -0.067678 | -0.078925 | -0.090149 | -0.18065 | -0.80643 | -0.94045 | -1.0742 | -1.0967 | -1.2527 | -1.4309 | -2.1525 | -2.5103 | -2.8673 | -5.7456
8.2328 | -0.0056888 | -0.067785 | -0.07905 | -0.090292 | -0.18093 | -0.80771 | -0.94193 | -1.0759 | -1.0985 | -1.2547 | -1.4331 | -2.156 | -2.5142 | -2.8718 | -5.7547
8.234 | -0.0057035 | -0.067962 | -0.079256 | -0.090527 | -0.1814 | -0.80981 | -0.94438 | -1.0787 | -1.1013 | -1.2579 | -1.4368 | -2.1616 | -2.5208 | -2.8793 | -5.7697
8.2352 | -0.0057241 | -0.068207 | -0.079541 | -0.090853 | -0.18206 | -0.81273 | -0.94779 | -1.0826 | -1.1053 | -1.2625 | -1.442 | -2.1694 | -2.5299 | -2.8896 | -5.7905
8.2364 | -0.0057505 | -0.068521 | -0.079908 | -0.091272 | -0.1829 | -0.81647 | -0.95215 | -1.0876 | -1.1104 | -1.2683 | -1.4487 | -2.1793 | -2.5415 | -2.9029 | -5.8171
8.2376 | -0.0057826 | -0.068903 | -0.080353 | -0.091781 | -0.18392 | -0.82103 | -0.95747 | -1.0936 | -1.1166 | -1.2754 | -1.4567 | -2.1915 | -2.5557 | -2.9191 | -5.8496
8.2388 | -0.0058204 | -0.069353 | -0.080879 | -0.092381 | -0.18512 | -0.82639 | -0.96372 | -1.1008 | -1.1239 | -1.2837 | -1.4663 | -2.2058 | -2.5724 | -2.9382 | -5.8878
8.24 | -0.0058638 | -0.069872 | -0.081483 | -0.093071 | -0.1865 | -0.83257 | -0.97092 | -1.109 | -1.1323 | -1.2933 | -1.4772 | -2.2223 | -2.5916 | -2.9602 | -5.9318
8.2412 | -0.005913 | -0.070457 | -0.082165 | -0.093851 | -0.18806 | -0.83954 | -0.97906 | -1.1183 | -1.1418 | -1.3041 | -1.4896 | -2.2409 | -2.6133 | -2.985 | -5.9815
8.2424 | -0.0059677 | -0.071109 | -0.082926 | -0.094719 | -0.1898 | -0.84731 | -0.98811 | -1.1286 | -1.1523 | -1.3162 | -1.5034 | -2.2617 | -2.6375 | -3.0126 | -6.0368
8.2436 | -0.0060279 | -0.071827 | -0.083763 | -0.095675 | -0.19172 | -0.85586 | -0.99809 | -1.14 | -1.164 | -1.3295 | -1.5186 | -2.2845 | -2.6641 | -3.043 | -6.0978
8.2448 | -0.0060936 | -0.07261 | -0.084676 | -0.096718 | -0.19381 | -0.86519 | -1.009 | -1.1525 | -1.1766 | -1.344 | -1.5351 | -2.3094 | -2.6932 | -3.0762 | -6.1643
8.246 | -0.0061648 | -0.073458 | -0.085665 | -0.097848 | -0.19607 | -0.8753 | -1.0208 | -1.1659 | -1.1904 | -1.3597 | -1.553 | -2.3364 | -2.7246 | -3.1121 | -6.2363
8.2472 | -0.0062413 | -0.074369 | -0.086728 | -0.099062 | -0.19851 | -0.88616 | -1.0334 | -1.1804 | -1.2052 | -1.3765 | -1.5723 | -2.3654 | -2.7584 | -3.1507 | -6.3137
8.2484 | -0.0063231 | -0.075344 | -0.087864 | -0.10036 | -0.20111 | -0.89777 | -1.047 | -1.1959 | -1.221 | -1.3946 | -1.5929 | -2.3964 | -2.7946 | -3.192 | -6.3964
8.2496 | -0.0064101 | -0.07638 | -0.089073 | -0.10174 | -0.20388 | -0.91012 | -1.0614 | -1.2123 | -1.2377 | -1.4138 | -1.6148 | -2.4293 | -2.833 | -3.2359 | -6.4844
8.2508 | -0.0065022 | -0.077478 | -0.090353 | -0.1032 | -0.20681 | -0.9232 | -1.0766 | -1.2297 | -1.2555 | -1.4341 | -1.638 | -2.4642 | -2.8737 | -3.2824 | -6.5776
8.252 | -0.0065993 | -0.078636 | -0.091703 | -0.10474 | -0.2099 | -0.937 | -1.0927 | -1.2481 | -1.2743 | -1.4555 | -1.6625 | -2.501 | -2.9167 | -3.3315 | -6.6759
8.2532 | -0.0067014 | -0.079852 | -0.093122 | -0.10637 | -0.21314 | -0.95149 | -1.1096 | -1.2674 | -1.294 | -1.478 | -1.6882 | -2.5397 | -2.9618 | -3.383 | -6.7791
8.2544 | -0.0068084 | -0.081127 | -0.094608 | -0.10806 | -0.21654 | -0.96668 | -1.1273 | -1.2876 | -1.3147 | -1.5016 | -1.7152 | -2.5803 | -3.0091 | -3.437 | -6.8873
8.2556 | -0.0069201 | -0.082457 | -0.09616 | -0.10984 | -0.2201 | -0.98254 | -1.1458 | -1.3088 | -1.3362 | -1.5263 | -1.7433 | -2.6226 | -3.0584 | -3.4934 | -7.0003
8.2568 | -0.0070364 | -0.083844 | -0.097777 | -0.11168 | -0.2238 | -0.99905 | -1.1651 | -1.3308 | -1.3587 | -1.5519 | -1.7726 | -2.6667 | -3.1098 | -3.5521 | -7.118
8.258 | -0.0071573 | -0.085284 | -0.099457 | -0.1136 | -0.22764 | -1.0162 | -1.1851 | -1.3536 | -1.382 | -1.5786 | -1.8031 | -2.7125 | -3.1633 | -3.6131 | -7.2403
8.2592 | -0.0072826 | -0.086777 | -0.1012 | -0.11559 | -0.23163 | -1.034 | -1.2058 | -1.3773 | -1.4062 | -1.6062 | -1.8346 | -2.76 | -3.2186 | -3.6764 | -7.367
8.2604 | -0.0074122 | -0.088321 | -0.103 | -0.11765 | -0.23575 | -1.0524 | -1.2273 | -1.4018 | -1.4312 | -1.6348 | -1.8673 | -2.8091 | -3.2759 | -3.7418 | -7.4981
8.2616 | -0.0075459 | -0.089915 | -0.10486 | -0.11977 | -0.24 | -1.0714 | -1.2494 | -1.4271 | -1.4571 | -1.6643 | -1.901 | -2.8598 | -3.335 | -3.8093 | -7.6334
8.2628 | -0.0076838 | -0.091557 | -0.10677 | -0.12196 | -0.24439 | -1.091 | -1.2723 | -1.4532 | -1.4837 | -1.6947 | -1.9357 | -2.912 | -3.396 | -3.8789 | -7.7728
8.264 | -0.0078255 | -0.093246 | -0.10874 | -0.12421 | -0.24889 | -1.1111 | -1.2957 | -1.48 | -1.5111 | -1.726 | -1.9714 | -2.9657 | -3.4586 | -3.9505 | -7.9162
8.2652 | -0.007971 | -0.09498 | -0.11076 | -0.12652 | -0.25352 | -1.1318 | -1.3198 | -1.5075 | -1.5392 | -1.7581 | -2.0081 | -3.0209 | -3.5229 | -4.0239 | -8.0635
8.2664 | -0.0081202 | -0.096758 | -0.11284 | -0.12888 | -0.25827 | -1.1529 | -1.3445 | -1.5357 | -1.568 | -1.791 | -2.0457 | -3.0774 | -3.5889 | -4.0992 | -8.2144
8.2676 | -0.0082729 | -0.098578 | -0.11496 | -0.13131 | -0.26313 | -1.1746 | -1.3698 | -1.5646 | -1.5975 | -1.8246 | -2.0841 | -3.1353 | -3.6563 | -4.1763 | -8.3688
8.2688 | -0.008429 | -0.10044 | -0.11713 | -0.13379 | -0.26809 | -1.1968 | -1.3957 | -1.5941 | -1.6276 | -1.8591 | -2.1234 | -3.1945 | -3.7253 | -4.2551 | -8.5267
8.27 | -0.0085883 | -0.10234 | -0.11934 | -0.13631 | -0.27316 | -1.2194 | -1.422 | -1.6243 | -1.6583 | -1.8942 | -2.1636 | -3.2548 | -3.7957 | -4.3355 | -8.6878
8.2712 | -0.0087506 | -0.10427 | -0.1216 | -0.13889 | -0.27832 | -1.2424 | -1.4489 | -1.655 | -1.6897 | -1.93 | -2.2045 | -3.3164 | -3.8675 | -4.4175 | -8.8521
8.2724 | -0.0089159 | -0.10624 | -0.12389 | -0.14151 | -0.28358 | -1.2659 | -1.4763 | -1.6862 | -1.7216 | -1.9664 | -2.2461 | -3.379 | -3.9405 | -4.5009 | -9.0193
8.2736 | -0.0090839 | -0.10824 | -0.12623 | -0.14418 | -0.28892 | -1.2898 | -1.5041 | -1.718 | -1.7541 | -2.0035 | -2.2884 | -3.4427 | -4.0148 | -4.5857 | -9.1892
8.2748 | -0.0092546 | -0.11027 | -0.1286 | -0.14689 | -0.29435 | -1.314 | -1.5324 | -1.7503 | -1.787 | -2.0411 | -2.3314 | -3.5073 | -4.0902 | -4.6719 | -9.3618
8.276 | -0.0094276 | -0.11234 | -0.131 | -0.14964 | -0.29985 | -1.3386 | -1.561 | -1.783 | -1.8204 | -2.0793 | -2.375 | -3.5729 | -4.1667 | -4.7592 | -9.5369
8.2772 | -0.0096029 | -0.11443 | -0.13344 | -0.15242 | -0.30543 | -1.3635 | -1.59 | -1.8162 | -1.8543 | -2.118 | -2.4192 | -3.6394 | -4.2442 | -4.8477 | -9.7143
8.2784 | -0.0097804 | -0.11654 | -0.13591 | -0.15523 | -0.31107 | -1.3887 | -1.6194 | -1.8497 | -1.8885 | -2.1571 | -2.4639 | -3.7066 | -4.3226 | -4.9373 | -9.8938
8.2796 | -0.0099598 | -0.11868 | -0.1384 | -0.15808 | -0.31678 | -1.4141 | -1.6491 | -1.8837 | -1.9232 | -2.1967 | -2.5091 | -3.7746 | -4.4019 | -5.0279 | -10.0752
8.2808 | -0.010141 | -0.12084 | -0.14092 | -0.16096 | -0.32254 | -1.4398 | -1.6791 | -1.9179 | -1.9582 | -2.2366 | -2.5547 | -3.8433 | -4.4819 | -5.1193 | -10.2585
8.282 | -0.010324 | -0.12301 | -0.14346 | -0.16386 | -0.32835 | -1.4658 | -1.7094 | -1.9525 | -1.9934 | -2.2769 | -2.6008 | -3.9125 | -4.5627 | -5.2116 | -10.4434
8.2832 | -0.010508 | -0.12521 | -0.14602 | -0.16678 | -0.33421 | -1.4919 | -1.7399 | -1.9873 | -2.029 | -2.3176 | -2.6471 | -3.9823 | -4.6441 | -5.3046 | -10.6297
8.2844 | -0.010693 | -0.12742 | -0.14859 | -0.16972 | -0.34011 | -1.5183 | -1.7706 | -2.0224 | -2.0648 | -2.3585 | -2.6939 | -4.0526 | -4.726 | -5.3982 | -10.8172
8.2856 | -0.01088 | -0.12964 | -0.15118 | -0.17268 | -0.34604 | -1.5447 | -1.8015 | -2.0576 | -2.1008 | -2.3996 | -2.7408 | -4.1233 | -4.8085 | -5.4923 | -11.0059
8.2868 | -0.011067 | -0.13187 | -0.15379 | -0.17566 | -0.352 | -1.5713 | -1.8325 | -2.0931 | -2.137 | -2.4409 | -2.788 | -4.1943 | -4.8913 | -5.5869 | -11.1954
8.288 | -0.011255 | -0.13411 | -0.1564 | -0.17864 | -0.35798 | -1.5981 | -1.8636 | -2.1287 | -2.1733 | -2.4824 | -2.8354 | -4.2656 | -4.9744 | -5.6819 | -11.3857
8.2892 | -0.011444 | -0.13636 | -0.15902 | -0.18164 | -0.36398 | -1.6248 | -1.8949 | -2.1643 | -2.2097 | -2.524 | -2.883 | -4.3371 | -5.0578 | -5.7771 | -11.5765
8.2904 | -0.011633 | -0.13861 | -0.16165 | -0.18464 | -0.36999 | -1.6517 | -1.9261 | -2.2001 | -2.2462 | -2.5657 | -2.9306 | -4.4087 | -5.1413 | -5.8725 | -11.7677
8.2916 | -0.011822 | -0.14087 | -0.16428 | -0.18764 | -0.37601 | -1.6785 | -1.9575 | -2.2359 | -2.2828 | -2.6074 | -2.9782 | -4.4804 | -5.2249 | -5.968 | -11.9591
8.2928 | -0.012011 | -0.14312 | -0.16691 | -0.19064 | -0.38202 | -1.7054 | -1.9888 | -2.2716 | -2.3193 | -2.6491 | -3.0259 | -4.5521 | -5.3085 | -6.0635 | -12.1504
8.294 | -0.0122 | -0.14537 | -0.16953 | -0.19364 | -0.38803 | -1.7322 | -2.0201 | -2.3074 | -2.3558 | -2.6908 | -3.0735 | -4.6237 | -5.392 | -6.1589 | -12.3416
8.2952 | -0.012389 | -0.14762 | -0.17215 | -0.19663 | -0.39403 | -1.759 | -2.0513 | -2.343 | -2.3922 | -2.7324 | -3.121 | -4.6951 | -5.4754 | -6.2541 | -12.5324
8.2964 | -0.012577 | -0.14986 | -0.17477 | -0.19962 | -0.40001 | -1.7857 | -2.0824 | -2.3786 | -2.4285 | -2.7739 | -3.1684 | -4.7664 | -5.5585 | -6.349 | -12.7226
8.2976 | -0.012764 | -0.15209 | -0.17737 | -0.20259 | -0.40597 | -1.8123 | -2.1135 | -2.414 | -2.4647 | -2.8152 | -3.2156 | -4.8374 | -5.6413 | -6.4436 | -12.9121
8.2988 | -0.012951 | -0.15431 | -0.17996 | -0.20555 | -0.4119 | -1.8388 | -2.1443 | -2.4493 | -2.5007 | -2.8563 | -3.2625 | -4.9081 | -5.7237 | -6.5377 | -13.1007
8.3 | -0.013136 | -0.15652 | -0.18253 | -0.20849 | -0.41779 | -1.8651 | -2.175 | -2.4843 | -2.5365 | -2.8972 | -3.3092 | -4.9783 | -5.8056 | -6.6312 | -13.2881
8.3012 | -0.01332 | -0.15872 | -0.18509 | -0.21141 | -0.42365 | -1.8912 | -2.2055 | -2.5191 | -2.572 | -2.9378 | -3.3556 | -5.048 | -5.8869 | -6.7241 | -13.4743
8.3024 | -0.013503 | -0.16089 | -0.18763 | -0.21431 | -0.42945 | -1.9171 | -2.2357 | -2.5537 | -2.6073 | -2.978 | -3.4016 | -5.1172 | -5.9676 | -6.8163 | -13.659
8.3036 | -0.013683 | -0.16305 | -0.19014 | -0.21718 | -0.43521 | -1.9428 | -2.2657 | -2.5879 | -2.6422 | -3.018 | -3.4472 | -5.1858 | -6.0476 | -6.9077 | -13.8421
8.3048 | -0.013863 | -0.16518 | -0.19263 | -0.22003 | -0.44091 | -1.9683 | -2.2954 | -2.6218 | -2.6768 | -3.0575 | -3.4923 | -5.2537 | -6.1268 | -6.9981 | -14.0234
8.306 | -0.01404 | -0.16729 | -0.1951 | -0.22284 | -0.44655 | -1.9934 | -2.3247 | -2.6553 | -2.711 | -3.0966 | -3.5369 | -5.3209 | -6.2051 | -7.0876 | -14.2026
8.3072 | -0.014215 | -0.16938 | -0.19753 | -0.22562 | -0.45211 | -2.0183 | -2.3537 | -2.6884 | -2.7448 | -3.1352 | -3.581 | -5.3872 | -6.2825 | -7.1759 | -14.3797
8.3084 | -0.014388 | -0.17144 | -0.19993 | -0.22836 | -0.45761 | -2.0428 | -2.3823 | -2.7211 | -2.7782 | -3.1733 | -3.6246 | -5.4527 | -6.3588 | -7.2632 | -14.5544
8.3096 | -0.014558 | -0.17347 | -0.20229 | -0.23106 | -0.46302 | -2.067 | -2.4105 | -2.7533 | -2.811 | -3.2108 | -3.6674 | -5.5172 | -6.4341 | -7.3491 | -14.7267
8.3108 | -0.014725 | -0.17546 | -0.20462 | -0.23372 | -0.46835 | -2.0908 | -2.4382 | -2.785 | -2.8434 | -3.2478 | -3.7097 | -5.5807 | -6.5081 | -7.4337 | -14.8962
8.312 | -0.01489 | -0.17743 | -0.20691 | -0.23634 | -0.47359 | -2.1142 | -2.4655 | -2.8161 | -2.8752 | -3.2841 | -3.7512 | -5.6432 | -6.581 | -7.5169 | -15.0629
8.3132 | -0.015052 | -0.17936 | -0.20916 | -0.23891 | -0.47874 | -2.1371 | -2.4923 | -2.8467 | -2.9065 | -3.3198 | -3.7919 | -5.7045 | -6.6525 | -7.5986 | -15.2266
8.3144 | -0.015211 | -0.18125 | -0.21137 | -0.24143 | -0.48379 | -2.1597 | -2.5186 | -2.8767 | -2.9371 | -3.3548 | -3.8319 | -5.7646 | -6.7226 | -7.6787 | -15.3871
8.3156 | -0.015366 | -0.1831 | -0.21352 | -0.24389 | -0.48873 | -2.1817 | -2.5443 | -2.9061 | -2.9671 | -3.3891 | -3.871 | -5.8235 | -6.7913 | -7.7571 | -15.5442
8.3168 | -0.015518 | -0.18491 | -0.21564 | -0.2463 | -0.49356 | -2.2033 | -2.5694 | -2.9349 | -2.9964 | -3.4226 | -3.9093 | -5.8811 | -6.8584 | -7.8338 | -15.6979
8.318 | -0.015666 | -0.18667 | -0.2177 | -0.24866 | -0.49828 | -2.2244 | -2.594 | -2.9629 | -3.0251 | -3.4553 | -3.9467 | -5.9373 | -6.924 | -7.9086 | -15.8479
8.3192 | -0.015811 | -0.1884 | -0.21971 | -0.25095 | -0.50287 | -2.2449 | -2.6179 | -2.9902 | -3.053 | -3.4872 | -3.9831 | -5.9921 | -6.9878 | -7.9816 | -15.9942
8.3204 | -0.015952 | -0.19007 | -0.22166 | -0.25318 | -0.50735 | -2.2648 | -2.6412 | -3.0168 | -3.0801 | -3.5182 | -4.0185 | -6.0454 | -7.05 | -8.0526 | -16.1365
8.3216 | -0.016088 | -0.1917 | -0.22356 | -0.25535 | -0.51169 | -2.2842 | -2.6638 | -3.0427 | -3.1065 | -3.5483 | -4.0529 | -6.0972 | -7.1104 | -8.1216 | -16.2747
8.3228 | -0.016221 | -0.19328 | -0.2254 | -0.25745 | -0.5159 | -2.3031 | -2.6858 | -3.0677 | -3.1321 | -3.5775 | -4.0863 | -6.1474 | -7.1689 | -8.1885 | -16.4086
8.324 | -0.016349 | -0.19481 | -0.22718 | -0.25949 | -0.51998 | -2.3212 | -2.707 | -3.092 | -3.1568 | -3.6058 | -4.1186 | -6.1959 | -7.2256 | -8.2531 | -16.5382
8.3252 | -0.016472 | -0.19628 | -0.2289 | -0.26145 | -0.52391 | -2.3388 | -2.7275 | -3.1154 | -3.1807 | -3.6331 | -4.1497 | -6.2428 | -7.2802 | -8.3156 | -16.6634
8.3264 | -0.016592 | -0.1977 | -0.23055 | -0.26334 | -0.5277 | -2.3557 | -2.7472 | -3.1379 | -3.2037 | -3.6593 | -4.1798 | -6.2879 | -7.3329 | -8.3757 | -16.7839
8.3276 | -0.016706 | -0.19906 | -0.23214 | -0.26516 | -0.53134 | -2.372 | -2.7661 | -3.1595 | -3.2258 | -3.6846 | -4.2086 | -6.3313 | -7.3834 | -8.4335 | -16.8996
8.3288 | -0.016816 | -0.20037 | -0.23367 | -0.2669 | -0.53483 | -2.3875 | -2.7843 | -3.1803 | -3.247 | -3.7088 | -4.2362 | -6.3728 | -7.4319 | -8.4888 | -17.0105
8.33 | -0.01692 | -0.20162 | -0.23512 | -0.26856 | -0.53816 | -2.4024 | -2.8016 | -3.2001 | -3.2672 | -3.7318 | -4.2626 | -6.4125 | -7.4781 | -8.5416 | -17.1164
8.3312 | -0.01702 | -0.2028 | -0.2365 | -0.27014 | -0.54133 | -2.4165 | -2.8181 | -3.2189 | -3.2864 | -3.7538 | -4.2877 | -6.4503 | -7.5222 | -8.5919 | -17.2172
8.3324 | -0.017114 | -0.20393 | -0.23782 | -0.27164 | -0.54433 | -2.43 | -2.8338 | -3.2368 | -3.3047 | -3.7747 | -4.3115 | -6.4861 | -7.5639 | -8.6396 | -17.3128
8.3336 | -0.017204 | -0.20499 | -0.23906 | -0.27306 | -0.54717 | -2.4426 | -2.8485 | -3.2536 | -3.3219 | -3.7943 | -4.3339 | -6.5199 | -7.6034 | -8.6847 | -17.403
8.3348 | -0.017287 | -0.20599 | -0.24022 | -0.27439 | -0.54984 | -2.4545 | -2.8624 | -3.2695 | -3.3381 | -3.8128 | -4.3551 | -6.5517 | -7.6405 | -8.727 | -17.4879
8.336 | -0.017366 | -0.20693 | -0.24131 | -0.27563 | -0.55233 | -2.4657 | -2.8754 | -3.2843 | -3.3533 | -3.8301 | -4.3748 | -6.5814 | -7.6751 | -8.7666 | -17.5672
8.3372 | -0.017439 | -0.2078 | -0.24233 | -0.27679 | -0.55465 | -2.476 | -2.8875 | -3.2981 | -3.3673 | -3.8462 | -4.3932 | -6.6091 | -7.7074 | -8.8034 | -17.641
8.3384 | -0.017506 | -0.2086 | -0.24326 | -0.27786 | -0.55679 | -2.4856 | -2.8986 | -3.3109 | -3.3803 | -3.8611 | -4.4102 | -6.6346 | -7.7371 | -8.8374 | -17.7091
8.3396 | -0.017568 | -0.20933 | -0.24412 | -0.27884 | -0.55875 | -2.4943 | -2.9088 | -3.3225 | -3.3922 | -3.8747 | -4.4257 | -6.6579 | -7.7643 | -8.8685 | -17.7714
8.3408 | -0.017624 | -0.21 | -0.24489 | -0.27972 | -0.56053 | -2.5023 | -2.9181 | -3.3331 | -3.403 | -3.887 | -4.4398 | -6.6791 | -7.789 | -8.8967 | -17.8279
8.342 | -0.017674 | -0.21059 | -0.24559 | -0.28052 | -0.56212 | -2.5094 | -2.9264 | -3.3425 | -3.4127 | -3.898 | -4.4524 | -6.698 | -7.8111 | -8.922 | -17.8785
8.3432 | -0.017718 | -0.21112 | -0.2462 | -0.28122 | -0.56352 | -2.5156 | -2.9337 | -3.3509 | -3.4212 | -3.9077 | -4.4635 | -6.7148 | -7.8306 | -8.9442 | -17.9232
8.3444 | -0.017756 | -0.21157 | -0.24673 | -0.28182 | -0.56474 | -2.521 | -2.94 | -3.3581 | -3.4286 | -3.9162 | -4.4731 | -6.7292 | -7.8475 | -8.9635 | -17.9618
8.3456 | -0.017788 | -0.21196 | -0.24718 | -0.28233 | -0.56576 | -2.5256 | -2.9453 | -3.3642 | -3.4348 | -3.9232 | -4.4812 | -6.7414 | -7.8617 | -8.9797 | -17.9943
8.3468 | -0.017814 | -0.21227 | -0.24754 | -0.28275 | -0.56659 | -2.5293 | -2.9496 | -3.3691 | -3.4398 | -3.929 | -4.4878 | -6.7513 | -7.8732 | -8.9929 | -18.0207
8.348 | -0.017834 | -0.21251 | -0.24782 | -0.28306 | -0.56722 | -2.5321 | -2.9529 | -3.3729 | -3.4437 | -3.9334 | -4.4928 | -6.7589 | -7.8821 | -9.003 | -18.0409
8.3492 | -0.017848 | -0.21267 | -0.24801 | -0.28328 | -0.56766 | -2.5341 | -2.9552 | -3.3755 | -3.4463 | -3.9365 | -4.4963 | -6.7641 | -7.8882 | -9.01 | -18.0549
8.3504 | -0.017856 | -0.21276 | -0.24812 | -0.28341 | -0.56791 | -2.5352 | -2.9565 | -3.377 | -3.4478 | -3.9381 | -4.4982 | -6.767 | -7.8916 | -9.0139 | -18.0626
8.3516 | -0.017857 | -0.21278 | -0.24814 | -0.28343 | -0.56796 | -2.5354 | -2.9567 | -3.3772 | -3.4481 | -3.9385 | -4.4986 | -6.7676 | -7.8922 | -9.0146 | -18.0641
8.3528 | -0.017852 | -0.21272 | -0.24807 | -0.28335 | -0.5678 | -2.5347 | -2.956 | -3.3763 | -3.4472 | -3.9374 | -4.4974 | -6.7658 | -7.8901 | -9.0122 | -18.0593
8.354 | -0.017841 | -0.21259 | -0.24792 | -0.28318 | -0.56745 | -2.5332 | -2.9541 | -3.3743 | -3.4451 | -3.935 | -4.4946 | -6.7616 | -7.8852 | -9.0066 | -18.0482
8.3552 | -0.017824 | -0.21239 | -0.24768 | -0.2829 | -0.56691 | -2.5307 | -2.9513 | -3.371 | -3.4417 | -3.9312 | -4.4903 | -6.7551 | -7.8776 | -8.9979 | -18.0307
8.3564 | -0.017801 | -0.21211 | -0.24735 | -0.28253 | -0.56616 | -2.5274 | -2.9474 | -3.3666 | -3.4372 | -3.926 | -4.4843 | -6.7462 | -7.8672 | -8.9861 | -18.007
8.3576 | -0.017771 | -0.21175 | -0.24694 | -0.28206 | -0.56521 | -2.5232 | -2.9425 | -3.3609 | -3.4314 | -3.9194 | -4.4769 | -6.7349 | -7.8541 | -8.9711 | -17.9769
8.3588 | -0.017735 | -0.21132 | -0.24644 | -0.28149 | -0.56407 | -2.5181 | -2.9365 | -3.3541 | -3.4245 | -3.9115 | -4.4678 | -6.7212 | -7.8382 | -8.9529 | -17.9404
8.36 | -0.017693 | -0.21082 | -0.24585 | -0.28082 | -0.56272 | -2.5121 | -2.9295 | -3.3461 | -3.4163 | -3.9022 | -4.4571 | -6.7052 | -7.8195 | -8.9315 | -17.8977
8.3612 | -0.017644 | -0.21024 | -0.24518 | -0.28005 | -0.56118 | -2.5052 | -2.9215 | -3.337 | -3.407 | -3.8915 | -4.4449 | -6.6868 | -7.7981 | -8.9071 | -17.8487
8.3624 | -0.017589 | -0.20959 | -0.24442 | -0.27918 | -0.55944 | -2.4974 | -2.9124 | -3.3266 | -3.3964 | -3.8794 | -4.4311 | -6.6661 | -7.7739 | -8.8795 | -17.7933
8.3636 | -0.017529 | -0.20886 | -0.24357 | -0.27821 | -0.55751 | -2.4888 | -2.9023 | -3.3151 | -3.3847 | -3.866 | -4.4158 | -6.6431 | -7.747 | -8.8487 | -17.7318
8.3648 | -0.017462 | -0.20807 | -0.24264 | -0.27715 | -0.55537 | -2.4792 | -2.8913 | -3.3024 | -3.3717 | -3.8512 | -4.3989 | -6.6177 | -7.7174 | -8.8149 | -17.664
8.366 | -0.017388 | -0.2072 | -0.24163 | -0.27599 | -0.55305 | -2.4689 | -2.8791 | -3.2886 | -3.3576 | -3.8351 | -4.3805 | -6.59 | -7.6851 | -8.778 | -17.59
8.3672 | -0.017309 | -0.20625 | -0.24053 | -0.27473 | -0.55053 | -2.4576 | -2.866 | -3.2736 | -3.3423 | -3.8176 | -4.3606 | -6.5599 | -7.6501 | -8.738 | -17.5099
8.3684 | -0.017224 | -0.20524 | -0.23934 | -0.27338 | -0.54782 | -2.4455 | -2.8519 | -3.2575 | -3.3259 | -3.7989 | -4.3391 | -6.5277 | -7.6124 | -8.695 | -17.4238
8.3696 | -0.017133 | -0.20415 | -0.23808 | -0.27193 | -0.54492 | -2.4326 | -2.8368 | -3.2403 | -3.3083 | -3.7787 | -4.3161 | -6.4931 | -7.5721 | -8.649 | -17.3315
8.3708 | -0.017036 | -0.20299 | -0.23673 | -0.27039 | -0.54183 | -2.4188 | -2.8208 | -3.2219 | -3.2895 | -3.7573 | -4.2917 | -6.4563 | -7.5292 | -8.6 | -17.2333
8.372 | -0.016933 | -0.20177 | -0.2353 | -0.26876 | -0.53856 | -2.4042 | -2.8037 | -3.2025 | -3.2696 | -3.7346 | -4.2658 | -6.4173 | -7.4838 | -8.5481 | -17.1292
8.3732 | -0.016824 | -0.20047 | -0.23379 | -0.26703 | -0.5351 | -2.3888 | -2.7857 | -3.1819 | -3.2487 | -3.7107 | -4.2384 | -6.3761 | -7.4357 | -8.4932 | -17.0193
8.3744 | -0.01671 | -0.19911 | -0.2322 | -0.26522 | -0.53147 | -2.3725 | -2.7668 | -3.1603 | -3.2266 | -3.6854 | -4.2096 | -6.3328 | -7.3852 | -8.4354 | -16.9036
8.3756 | -0.01659 | -0.19768 | -0.23053 | -0.26331 | -0.52765 | -2.3555 | -2.7469 | -3.1376 | -3.2034 | -3.659 | -4.1793 | -6.2873 | -7.3321 | -8.3749 | -16.7822
8.3768 | -0.016464 | -0.19618 | -0.22878 | -0.26132 | -0.52366 | -2.3377 | -2.7261 | -3.1138 | -3.1792 | -3.6313 | -4.1477 | -6.2397 | -7.2766 | -8.3115 | -16.6552
8.378 | -0.016333 | -0.19462 | -0.22696 | -0.25924 | -0.51949 | -2.3191 | -2.7044 | -3.089 | -3.1539 | -3.6024 | -4.1147 | -6.1901 | -7.2187 | -8.2453 | -16.5226
8.3792 | -0.016197 | -0.193 | -0.22507 | -0.25708 | -0.51515 | -2.2997 | -2.6819 | -3.0633 | -3.1275 | -3.5723 | -4.0803 | -6.1384 | -7.1585 | -8.1765 | -16.3847
8.3804 | -0.016055 | -0.19131 | -0.2231 | -0.25483 | -0.51065 | -2.2796 | -2.6584 | -3.0365 | -3.1002 | -3.5411 | -4.0447 | -6.0847 | -7.0959 | -8.105 | -16.2414
8.3816 | -0.015908 | -0.18956 | -0.22106 | -0.2525 | -0.50598 | -2.2587 | -2.6341 | -3.0087 | -3.0718 | -3.5087 | -4.0077 | -6.0291 | -7.031 | -8.0309 | -16.0929
8.3828 | -0.015757 | -0.18775 | -0.21895 | -0.25009 | -0.50115 | -2.2372 | -2.6089 | -2.98 | -3.0425 | -3.4752 | -3.9694 | -5.9715 | -6.9639 | -7.9542 | -15.9393
8.384 | -0.0156 | -0.18588 | -0.21677 | -0.2476 | -0.49616 | -2.2149 | -2.583 | -2.9503 | -3.0122 | -3.4406 | -3.9299 | -5.9121 | -6.8946 | -7.8751 | -15.7807
8.3852 | -0.015438 | -0.18396 | -0.21453 | -0.24503 | -0.49102 | -2.192 | -2.5562 | -2.9198 | -2.981 | -3.405 | -3.8892 | -5.8508 | -6.8231 | -7.7935 | -15.6171
8.3864 | -0.015272 | -0.18197 | -0.21221 | -0.24239 | -0.48573 | -2.1683 | -2.5287 | -2.8883 | -2.9489 | -3.3683 | -3.8473 | -5.7878 | -6.7496 | -7.7095 | -15.4489
8.3876 | -0.015101 | -0.17994 | -0.20984 | -0.23968 | -0.48029 | -2.1441 | -2.5004 | -2.856 | -2.9159 | -3.3306 | -3.8042 | -5.723 | -6.6741 | -7.6232 | -15.2759
8.3888 | -0.014925 | -0.17785 | -0.2074 | -0.2369 | -0.47471 | -2.1192 | -2.4713 | -2.8228 | -2.882 | -3.2919 | -3.76 | -5.6565 | -6.5965 | -7.5347 | -15.0985
8.39 | -0.014746 | -0.17571 | -0.2049 | -0.23404 | -0.469 | -2.0936 | -2.4416 | -2.7888 | -2.8473 | -3.2522 | -3.7148 | -5.5884 | -6.5171 | -7.4439 | -14.9167
8.3912 | -0.014562 | -0.17351 | -0.20235 | -0.23112 | -0.46315 | -2.0675 | -2.4111 | -2.754 | -2.8118 | -3.2117 | -3.6684 | -5.5187 | -6.4358 | -7.3511 | -14.7306
8.3924 | -0.014374 | -0.17127 | -0.19974 | -0.22814 | -0.45717 | -2.0408 | -2.38 | -2.7185 | -2.7755 | -3.1702 | -3.6211 | -5.4474 | -6.3527 | -7.2561 | -14.5404
8.3936 | -0.014182 | -0.16899 | -0.19707 | -0.22509 | -0.45106 | -2.0136 | -2.3482 | -2.6822 | -2.7384 | -3.1279 | -3.5727 | -5.3747 | -6.2679 | -7.1593 | -14.3463
8.3948 | -0.013986 | -0.16665 | -0.19435 | -0.22199 | -0.44484 | -1.9858 | -2.3158 | -2.6451 | -2.7006 | -3.0847 | -3.5234 | -5.3005 | -6.1814 | -7.0605 | -14.1483
8.396 | -0.013787 | -0.16428 | -0.19158 | -0.21882 | -0.4385 | -1.9575 | -2.2828 | -2.6074 | -2.6621 | -3.0407 | -3.4732 | -5.225 | -6.0933 | -6.9598 | -13.9466
8.3972 | -0.013584 | -0.16186 | -0.18876 | -0.21561 | -0.43205 | -1.9287 | -2.2492 | -2.5691 | -2.623 | -2.996 | -3.4221 | -5.1481 | -6.0036 | -6.8574 | -13.7415
8.3984 | -0.013378 | -0.15941 | -0.1859 | -0.21233 | -0.42549 | -1.8994 | -2.2151 | -2.5301 | -2.5832 | -2.9505 | -3.3702 | -5.07 | -5.9125 | -6.7534 | -13.5329
8.3996 | -0.013169 | -0.15691 | -0.18299 | -0.20901 | -0.41883 | -1.8697 | -2.1804 | -2.4905 | -2.5428 | -2.9044 | -3.3174 | -4.9907 | -5.82 | -6.6477 | -13.3212
8.4008 | -0.012956 | -0.15438 | -0.18004 | -0.20564 | -0.41208 | -1.8396 | -2.1453 | -2.4503 | -2.5018 | -2.8575 | -3.2639 | -4.9102 | -5.7262 | -6.5405 | -13.1064
8.402 | -0.012741 | -0.15182 | -0.17705 | -0.20223 | -0.40523 | -1.809 | -2.1096 | -2.4096 | -2.4602 | -2.8101 | -3.2097 | -4.8286 | -5.6311 | -6.4319 | -12.8887
8.4032 | -0.012523 | -0.14922 | -0.17402 | -0.19877 | -0.3983 | -1.7781 | -2.0736 | -2.3684 | -2.4181 | -2.762 | -3.1548 | -4.7461 | -5.5348 | -6.3219 | -12.6683
8.4044 | -0.012303 | -0.1466 | -0.17096 | -0.19527 | -0.39129 | -1.7468 | -2.0371 | -2.3268 | -2.3756 | -2.7134 | -3.0993 | -4.6625 | -5.4374 | -6.2106 | -12.4453
8.4056 | -0.01208 | -0.14394 | -0.16786 | -0.19173 | -0.38421 | -1.7152 | -2.0002 | -2.2846 | -2.3326 | -2.6643 | -3.0432 | -4.5781 | -5.3389 | -6.0982 | -12.22
8.4068 | -0.011855 | -0.14126 | -0.16474 | -0.18816 | -0.37706 | -1.6832 | -1.9629 | -2.2421 | -2.2891 | -2.6147 | -2.9865 | -4.4929 | -5.2395 | -5.9846 | -11.9924
8.408 | -0.011628 | -0.13856 | -0.16158 | -0.18456 | -0.36984 | -1.651 | -1.9254 | -2.1992 | -2.2453 | -2.5646 | -2.9294 | -4.4069 | -5.1392 | -5.8701 | -11.7629
8.4092 | -0.011399 | -0.13583 | -0.1584 | -0.18093 | -0.36256 | -1.6185 | -1.8875 | -2.1559 | -2.2011 | -2.5142 | -2.8717 | -4.3201 | -5.0381 | -5.7546 | -11.5314
8.4104 | -0.011169 | -0.13308 | -0.1552 | -0.17727 | -0.35523 | -1.5858 | -1.8493 | -2.1123 | -2.1566 | -2.4633 | -2.8137 | -4.2328 | -4.9362 | -5.6382 | -11.2983
8.4116 | -0.010937 | -0.13032 | -0.15198 | -0.17359 | -0.34785 | -1.5528 | -1.8109 | -2.0684 | -2.1118 | -2.4122 | -2.7552 | -4.1449 | -4.8337 | -5.5211 | -11.0636
8.4128 | -0.010704 | -0.12754 | -0.14873 | -0.16989 | -0.34043 | -1.5197 | -1.7723 | -2.0243 | -2.0668 | -2.3607 | -2.6964 | -4.0565 | -4.7306 | -5.4033 | -10.8276
8.414 | -0.010469 | -0.12475 | -0.14548 | -0.16617 | -0.33298 | -1.4864 | -1.7335 | -1.98 | -2.0215 | -2.309 | -2.6374 | -3.9676 | -4.627 | -5.285 | -10.5905
8.4152 | -0.010234 | -0.12194 | -0.14221 | -0.16243 | -0.32549 | -1.453 | -1.6945 | -1.9355 | -1.9761 | -2.2571 | -2.5781 | -3.8784 | -4.523 | -5.1662 | -10.3524
8.4164 | -0.0099976 | -0.11913 | -0.13892 | -0.15868 | -0.31798 | -1.4195 | -1.6554 | -1.8908 | -1.9305 | -2.205 | -2.5186 | -3.7889 | -4.4186 | -5.047 | -10.1135
8.4176 | -0.0097608 | -0.11631 | -0.13563 | -0.15492 | -0.31045 | -1.3859 | -1.6162 | -1.846 | -1.8848 | -2.1528 | -2.459 | -3.6992 | -4.3139 | -4.9274 | -9.874
8.4188 | -0.0095236 | -0.11348 | -0.13234 | -0.15116 | -0.3029 | -1.3522 | -1.5769 | -1.8012 | -1.839 | -2.1005 | -2.3992 | -3.6093 | -4.2091 | -4.8077 | -9.634
8.42 | -0.0092862 | -0.11065 | -0.12904 | -0.14739 | -0.29535 | -1.3185 | -1.5376 | -1.7563 | -1.7931 | -2.0481 | -2.3394 | -3.5193 | -4.1042 | -4.6878 | -9.3939
8.4212 | -0.0090487 | -0.10782 | -0.12574 | -0.14362 | -0.2878 | -1.2848 | -1.4983 | -1.7113 | -1.7473 | -1.9957 | -2.2796 | -3.4293 | -3.9992 | -4.568 | -9.1536
8.4224 | -0.0088113 | -0.10499 | -0.12244 | -0.13985 | -0.28025 | -1.2511 | -1.459 | -1.6665 | -1.7014 | -1.9434 | -2.2198 | -3.3394 | -3.8943 | -4.4481 | -8.9135
8.4236 | -0.0085743 | -0.10217 | -0.11915 | -0.13609 | -0.27271 | -1.2174 | -1.4197 | -1.6216 | -1.6556 | -1.8911 | -2.16 | -3.2495 | -3.7895 | -4.3284 | -8.6737
8.4248 | -0.0083377 | -0.099349 | -0.11586 | -0.13234 | -0.26518 | -1.1838 | -1.3805 | -1.5769 | -1.61 | -1.8389 | -2.1004 | -3.1598 | -3.685 | -4.209 | -8.4343
8.426 | -0.0081017 | -0.096537 | -0.11258 | -0.12859 | -0.25768 | -1.1503 | -1.3415 | -1.5322 | -1.5644 | -1.7869 | -2.041 | -3.0704 | -3.5807 | -4.0899 | -8.1956
8.4272 | -0.0078666 | -0.093736 | -0.10931 | -0.12486 | -0.2502 | -1.1169 | -1.3025 | -1.4878 | -1.519 | -1.735 | -1.9818 | -2.9813 | -3.4768 | -3.9712 | -7.9578
8.4284 | -0.0076325 | -0.090946 | -0.10606 | -0.12114 | -0.24276 | -1.0837 | -1.2638 | -1.4435 | -1.4738 | -1.6834 | -1.9228 | -2.8926 | -3.3733 | -3.853 | -7.721
8.4296 | -0.0073995 | -0.088171 | -0.10282 | -0.11745 | -0.23535 | -1.0506 | -1.2252 | -1.3994 | -1.4288 | -1.632 | -1.8641 | -2.8043 | -3.2703 | -3.7354 | -7.4853
8.4308 | -0.007168 | -0.085411 | -0.099605 | -0.11377 | -0.22798 | -1.0177 | -1.1869 | -1.3556 | -1.3841 | -1.5809 | -1.8058 | -2.7165 | -3.168 | -3.6185 | -7.2511
8.432 | -0.0069379 | -0.08267 | -0.096408 | -0.11012 | -0.22066 | -0.98507 | -1.1488 | -1.3121 | -1.3397 | -1.5302 | -1.7478 | -2.6294 | -3.0663 | -3.5024 | -7.0184
8.4332 | -0.0067096 | -0.079949 | -0.093235 | -0.10649 | -0.2134 | -0.95265 | -1.111 | -1.269 | -1.2956 | -1.4798 | -1.6903 | -2.5428 | -2.9654 | -3.3871 | -6.7874
8.4344 | -0.0064831 | -0.07725 | -0.090088 | -0.1029 | -0.2062 | -0.92049 | -1.0735 | -1.2261 | -1.2518 | -1.4299 | -1.6332 | -2.457 | -2.8653 | -3.2728 | -6.5583
8.4356 | -0.0062586 | -0.074576 | -0.086969 | -0.099337 | -0.19906 | -0.88862 | -1.0363 | -1.1837 | -1.2085 | -1.3804 | -1.5767 | -2.3719 | -2.7661 | -3.1595 | -6.3312
8.4368 | -0.0060364 | -0.071928 | -0.083881 | -0.09581 | -0.19199 | -0.85707 | -0.9995 | -1.1416 | -1.1656 | -1.3314 | -1.5207 | -2.2877 | -2.6679 | -3.0473 | -6.1064
8.438 | -0.0058165 | -0.069308 | -0.080826 | -0.09232 | -0.185 | -0.82585 | -0.96309 | -1.1001 | -1.1231 | -1.2829 | -1.4653 | -2.2044 | -2.5707 | -2.9363 | -5.884
8.4392 | -0.0055992 | -0.066718 | -0.077805 | -0.08887 | -0.17808 | -0.79499 | -0.9271 | -1.0589 | -1.0812 | -1.2349 | -1.4106 | -2.122 | -2.4746 | -2.8266 | -5.6641
8.4404 | -0.0053845 | -0.06416 | -0.074822 | -0.085463 | -0.17126 | -0.76451 | -0.89156 | -1.0183 | -1.0397 | -1.1876 | -1.3565 | -2.0406 | -2.3798 | -2.7182 | -5.4469
8.4416 | -0.0051727 | -0.061636 | -0.071879 | -0.082101 | -0.16452 | -0.73443 | -0.85648 | -0.97829 | -0.99881 | -1.1409 | -1.3031 | -1.9604 | -2.2861 | -2.6113 | -5.2326
8.4428 | -0.0049638 | -0.059147 | -0.068977 | -0.078786 | -0.15788 | -0.70478 | -0.8219 | -0.93879 | -0.95849 | -1.0948 | -1.2505 | -1.8812 | -2.1938 | -2.5058 | -5.0214
8.444 | -0.0047581 | -0.056696 | -0.066118 | -0.075521 | -0.15134 | -0.67558 | -0.78784 | -0.89989 | -0.91877 | -1.0494 | -1.1987 | -1.8033 | -2.1029 | -2.402 | -4.8133
8.4452 | -0.0045557 | -0.054285 | -0.063306 | -0.072309 | -0.1449 | -0.64684 | -0.75433 | -0.86161 | -0.87968 | -1.0048 | -1.1477 | -1.7266 | -2.0135 | -2.2998 | -4.6085
8.4464 | -0.0043567 | -0.051914 | -0.060541 | -0.06915 | -0.13857 | -0.61859 | -0.72138 | -0.82397 | -0.84126 | -0.9609 | -1.0976 | -1.6511 | -1.9255 | -2.1994 | -4.4073
8.4476 | -0.0041613 | -0.049585 | -0.057825 | -0.066049 | -0.13235 | -0.59084 | -0.68903 | -0.78702 | -0.80353 | -0.91781 | -1.0483 | -1.5771 | -1.8392 | -2.1007 | -4.2096
8.4488 | -0.0039696 | -0.047301 | -0.055162 | -0.063006 | -0.12626 | -0.56362 | -0.65729 | -0.75076 | -0.76652 | -0.87553 | -1 | -1.5044 | -1.7544 | -2.004 | -4.0157
8.45 | -0.0037818 | -0.045063 | -0.052551 | -0.060025 | -0.12028 | -0.53695 | -0.62618 | -0.71523 | -0.73024 | -0.83409 | -0.95271 | -1.4332 | -1.6714 | -1.9091 | -3.8256
8.4512 | -0.0035979 | -0.042872 | -0.049996 | -0.057106 | -0.11443 | -0.51084 | -0.59574 | -0.68046 | -0.69474 | -0.79354 | -0.90639 | -1.3636 | -1.5902 | -1.8163 | -3.6396
8.4524 | -0.0034181 | -0.040729 | -0.047498 | -0.054253 | -0.10872 | -0.48532 | -0.56597 | -0.64646 | -0.66002 | -0.75389 | -0.8611 | -1.2954 | -1.5107 | -1.7255 | -3.4578
8.4536 | -0.0032426 | -0.038637 | -0.045058 | -0.051466 | -0.10313 | -0.46039 | -0.5369 | -0.61325 | -0.62612 | -0.71516 | -0.81687 | -1.2289 | -1.4331 | -1.6369 | -3.2802
8.4548 | -0.0030713 | -0.036597 | -0.042679 | -0.048748 | -0.097686 | -0.43608 | -0.50855 | -0.58087 | -0.59306 | -0.6774 | -0.77374 | -1.164 | -1.3574 | -1.5505 | -3.107
8.456 | -0.0029046 | -0.03461 | -0.040362 | -0.046102 | -0.092382 | -0.4124 | -0.48093 | -0.54933 | -0.56086 | -0.64062 | -0.73172 | -1.1008 | -1.2837 | -1.4663 | -2.9383
8.4572 | -0.0027424 | -0.032677 | -0.038108 | -0.043527 | -0.087223 | -0.38937 | -0.45408 | -0.51865 | -0.52954 | -0.60484 | -0.69086 | -1.0393 | -1.212 | -1.3844 | -2.7742
8.4584 | -0.0025848 | -0.0308 | -0.035918 | -0.041027 | -0.082212 | -0.367 | -0.42799 | -0.48886 | -0.49912 | -0.5701 | -0.65117 | -0.97961 | -1.1424 | -1.3049 | -2.6148
8.4596 | -0.0024321 | -0.02898 | -0.033796 | -0.038602 | -0.077353 | -0.34531 | -0.4027 | -0.45997 | -0.46962 | -0.5364 | -0.61269 | -0.92172 | -1.0749 | -1.2278 | -2.4603
8.4608 | -0.0022842 | -0.027217 | -0.03174 | -0.036254 | -0.072649 | -0.32431 | -0.37821 | -0.43199 | -0.44106 | -0.50378 | -0.57543 | -0.86566 | -1.0095 | -1.1531 | -2.3106
8.462 | -0.0021412 | -0.025514 | -0.029754 | -0.033986 | -0.068103 | -0.30402 | -0.35454 | -0.40496 | -0.41346 | -0.47226 | -0.53942 | -0.81149 | -0.94635 | -1.0809 | -2.166
8.4632 | -0.0020033 | -0.023871 | -0.027838 | -0.031797 | -0.063717 | -0.28444 | -0.33171 | -0.37888 | -0.38683 | -0.44184 | -0.50468 | -0.75923 | -0.8854 | -1.0113 | -2.0266
8.4644 | -0.0018706 | -0.022289 | -0.025993 | -0.02969 | -0.059494 | -0.26559 | -0.30972 | -0.35377 | -0.36119 | -0.41256 | -0.47123 | -0.70891 | -0.82672 | -0.94429 | -1.8922
8.4656 | -0.001743 | -0.020769 | -0.02422 | -0.027665 | -0.055437 | -0.24748 | -0.2886 | -0.32965 | -0.33656 | -0.38443 | -0.4391 | -0.66057 | -0.77035 | -0.8799 | -1.7632
8.4668 | -0.0016207 | -0.019312 | -0.022521 | -0.025724 | -0.051548 | -0.23012 | -0.26836 | -0.30652 | -0.31295 | -0.35746 | -0.40829 | -0.61423 | -0.7163 | -0.81817 | -1.6395
8.468 | -0.0015038 | -0.017919 | -0.020896 | -0.023868 | -0.047829 | -0.21351 | -0.249 | -0.28441 | -0.29037 | -0.33167 | -0.37884 | -0.56992 | -0.66462 | -0.75914 | -1.5212
8.4692 | -0.0013923 | -0.01659 | -0.019347 | -0.022098 | -0.044282 | -0.19768 | -0.23053 | -0.26332 | -0.26884 | -0.30707 | -0.35074 | -0.52765 | -0.61534 | -0.70285 | -1.4084
8.4704 | -0.0012862 | -0.015326 | -0.017873 | -0.020415 | -0.040909 | -0.18262 | -0.21297 | -0.24326 | -0.24836 | -0.28368 | -0.32403 | -0.48746 | -0.56847 | -0.64931 | -1.3011
8.4716 | -0.0011857 | -0.014128 | -0.016476 | -0.01882 | -0.037712 | -0.16835 | -0.19633 | -0.22425 | -0.22895 | -0.26151 | -0.2987 | -0.44936 | -0.52404 | -0.59857 | -1.1995
8.4728 | -0.0010908 | -0.012997 | -0.015157 | -0.017312 | -0.034692 | -0.15487 | -0.1806 | -0.20629 | -0.21062 | -0.24057 | -0.27478 | -0.41338 | -0.48207 | -0.55063 | -1.1034
8.474 | -0.0010014 | -0.011933 | -0.013915 | -0.015894 | -0.031851 | -0.14218 | -0.16581 | -0.18939 | -0.19337 | -0.22087 | -0.25228 | -0.37952 | -0.44259 | -0.50553 | -1.013
8.4752 | -0.00091773 | -0.010935 | -0.012753 | -0.014566 | -0.029189 | -0.1303 | -0.15196 | -0.17357 | -0.17721 | -0.20241 | -0.2312 | -0.34781 | -0.4056 | -0.46329 | -0.92837
8.4764 | -0.00083973 | -0.010006 | -0.011669 | -0.013328 | -0.026708 | -0.11923 | -0.13904 | -0.15881 | -0.16215 | -0.18521 | -0.21155 | -0.31824 | -0.37113 | -0.42391 | -0.84946
8.4776 | -0.00076744 | -0.0091446 | -0.010664 | -0.012181 | -0.024409 | -0.10896 | -0.12707 | -0.14514 | -0.14819 | -0.16926 | -0.19333 | -0.29085 | -0.33918 | -0.38742 | -0.77634
8.4788 | -0.00070088 | -0.0083515 | -0.0097394 | -0.011124 | -0.022292 | -0.099514 | -0.11605 | -0.13256 | -0.13534 | -0.15458 | -0.17657 | -0.26562 | -0.30977 | -0.35382 | -0.70901
8.48 | -0.00064008 | -0.007627 | -0.0088944 | -0.010159 | -0.020358 | -0.09088 | -0.10598 | -0.12106 | -0.1236 | -0.14117 | -0.16125 | -0.24258 | -0.28289 | -0.32312 | -0.6475
8.4812 | -0.00058503 | -0.0069711 | -0.0081295 | -0.0092857 | -0.018607 | -0.083065 | -0.096869 | -0.11065 | -0.11297 | -0.12903 | -0.14738 | -0.22172 | -0.25856 | -0.29534 | -0.59182
8.4824 | -0.00053576 | -0.0063839 | -0.0074448 | -0.0085036 | -0.01704 | -0.076069 | -0.08871 | -0.10133 | -0.10345 | -0.11816 | -0.13497 | -0.20304 | -0.23679 | -0.27046 | -0.54197
8.4836 | -0.00049225 | -0.0058655 | -0.0068402 | -0.007813 | -0.015656 | -0.069891 | -0.081506 | -0.093097 | -0.09505 | -0.10857 | -0.12401 | -0.18655 | -0.21756 | -0.2485 | -0.49796
8.4848 | -0.0004545 | -0.0054157 | -0.0063157 | -0.0072139 | -0.014456 | -0.064532 | -0.075256 | -0.085959 | -0.087762 | -0.10024 | -0.1145 | -0.17225 | -0.20087 | -0.22944 | -0.45977
8.486 | -0.00042251 | -0.0050345 | -0.0058712 | -0.0067061 | -0.013438 | -0.05999 | -0.069959 | -0.079908 | -0.081585 | -0.093187 | -0.10644 | -0.16013 | -0.18674 | -0.21329 | -0.42741
8.4872 | -0.00039626 | -0.0047217 | -0.0055064 | -0.0062895 | -0.012603 | -0.056262 | -0.065612 | -0.074943 | -0.076516 | -0.087397 | -0.099826 | -0.15018 | -0.17513 | -0.20004 | -0.40085
8.4884 | -0.00037573 | -0.004477 | -0.005221 | -0.0059635 | -0.01195 | -0.053347 | -0.062212 | -0.071059 | -0.07255 | -0.082868 | -0.094653 | -0.14239 | -0.16606 | -0.18967 | -0.38008
8.4896 | -0.00036088 | -0.0043001 | -0.0050147 | -0.0057279 | -0.011478 | -0.051239 | -0.059754 | -0.068252 | -0.069684 | -0.079594 | -0.090914 | -0.13677 | -0.1595 | -0.18218 | -0.36507
8.4908 | -0.0003517 | -0.0041907 | -0.0048871 | -0.0055822 | -0.011186 | -0.049935 | -0.058234 | -0.066515 | -0.067911 | -0.077569 | -0.0886 | -0.13329 | -0.15544 | -0.17754 | -0.35578
8.492 | -0.00034814 | -0.0041483 | -0.0048377 | -0.0055257 | -0.011073 | -0.04943 | -0.057644 | -0.065842 | -0.067224 | -0.076784 | -0.087704 | -0.13194 | -0.15387 | -0.17575 | -0.35218
8.4932 | -0.00035016 | -0.0041724 | -0.0048658 | -0.0055578 | -0.011137 | -0.049717 | -0.05798 | -0.066225 | -0.067615 | -0.07723 | -0.088214 | -0.13271 | -0.15476 | -0.17677 | -0.35422
8.4944 | -0.00035772 | -0.0042625 | -0.0049709 | -0.0056778 | -0.011378 | -0.050791 | -0.059231 | -0.067655 | -0.069074 | -0.078898 | -0.090118 | -0.13557 | -0.1581 | -0.18059 | -0.36187
8.4956 | -0.00037077 | -0.004418 | -0.0051521 | -0.0058849 | -0.011793 | -0.052643 | -0.061391 | -0.070122 | -0.071593 | -0.081775 | -0.093405 | -0.14052 | -0.16387 | -0.18717 | -0.37507
8.4968 | -0.00038924 | -0.0046381 | -0.0054088 | -0.0061781 | -0.01238 | -0.055266 | -0.06445 | -0.073616 | -0.07516 | -0.085849 | -0.098058 | -0.14752 | -0.17203 | -0.1965 | -0.39375
8.498 | -0.00041308 | -0.0049221 | -0.0057401 | -0.0065564 | -0.013138 | -0.058651 | -0.068397 | -0.078124 | -0.079763 | -0.091107 | -0.10406 | -0.15655 | -0.18257 | -0.20853 | -0.41787
8.4992 | -0.00044222 | -0.0052693 | -0.006145 | -0.0070189 | -0.014065 | -0.062788 | -0.073222 | -0.083635 | -0.08539 | -0.097534 | -0.1114 | -0.16759 | -0.19544 | -0.22324 | -0.44735
8.5005 | -0.00047658 | -0.0056788 | -0.0066225 | -0.0075644 | -0.015158 | -0.067667 | -0.078912 | -0.090134 | -0.092026 | -0.10511 | -0.12006 | -0.18062 | -0.21063 | -0.24059 | -0.48211
8.5017 | -0.0005161 | -0.0061497 | -0.0071717 | -0.0081916 | -0.016415 | -0.073278 | -0.085455 | -0.097608 | -0.099656 | -0.11383 | -0.13002 | -0.19559 | -0.2281 | -0.26054 | -0.52208
8.5029 | -0.00056069 | -0.006681 | -0.0077912 | -0.0088993 | -0.017833 | -0.079608 | -0.092838 | -0.10604 | -0.10827 | -0.12366 | -0.14125 | -0.21249 | -0.2478 | -0.28305 | -0.56719
8.5041 | -0.00061026 | -0.0072717 | -0.0084801 | -0.0096861 | -0.01941 | -0.086647 | -0.10105 | -0.11542 | -0.11784 | -0.1346 | -0.15374 | -0.23128 | -0.26971 | -0.30807 | -0.61734
8.5053 | -0.00066473 | -0.0079207 | -0.0092369 | -0.010551 | -0.021142 | -0.09438 | -0.11006 | -0.12572 | -0.12836 | -0.14661 | -0.16746 | -0.25192 | -0.29379 | -0.33557 | -0.67243
8.5065 | -0.00072399 | -0.0086269 | -0.01006 | -0.011491 | -0.023027 | -0.1028 | -0.11988 | -0.13693 | -0.1398 | -0.15968 | -0.18239 | -0.27438 | -0.31998 | -0.36549 | -0.73239
8.5077 | -0.00078796 | -0.0093891 | -0.010949 | -0.012507 | -0.025062 | -0.11188 | -0.13047 | -0.14902 | -0.15215 | -0.17379 | -0.1985 | -0.29862 | -0.34825 | -0.39778 | -0.7971
8.5089 | -0.00085652 | -0.010206 | -0.011902 | -0.013595 | -0.027242 | -0.12161 | -0.14182 | -0.16199 | -0.16539 | -0.18891 | -0.21578 | -0.32461 | -0.37855 | -0.43239 | -0.86645
8.5101 | -0.00092958 | -0.011077 | -0.012917 | -0.014754 | -0.029566 | -0.13198 | -0.15392 | -0.17581 | -0.1795 | -0.20502 | -0.23418 | -0.35229 | -0.41084 | -0.46927 | -0.94035
8.5113 | -0.001007 | -0.011999 | -0.013993 | -0.015983 | -0.032028 | -0.14298 | -0.16674 | -0.19045 | -0.19445 | -0.2221 | -0.25369 | -0.38164 | -0.44506 | -0.50835 | -1.0187
8.5125 | -0.0010887 | -0.012973 | -0.015128 | -0.01728 | -0.034627 | -0.15458 | -0.18026 | -0.2059 | -0.21022 | -0.24012 | -0.27427 | -0.4126 | -0.48117 | -0.54959 | -1.1013
8.5137 | -0.0011745 | -0.013995 | -0.016321 | -0.018642 | -0.037357 | -0.16676 | -0.19448 | -0.22213 | -0.22679 | -0.25905 | -0.29589 | -0.44513 | -0.5191 | -0.59292 | -1.1881
8.5149 | -0.0012644 | -0.015066 | -0.01757 | -0.020068 | -0.040214 | -0.17952 | -0.20935 | -0.23913 | -0.24414 | -0.27887 | -0.31852 | -0.47918 | -0.55881 | -0.63828 | -1.279
8.5161 | -0.0013581 | -0.016183 | -0.018872 | -0.021556 | -0.043196 | -0.19283 | -0.22488 | -0.25686 | -0.26225 | -0.29954 | -0.34214 | -0.51471 | -0.60024 | -0.6856 | -1.3739
8.5173 | -0.0014556 | -0.017345 | -0.020227 | -0.023104 | -0.046297 | -0.20667 | -0.24102 | -0.2753 | -0.28107 | -0.32104 | -0.3667 | -0.55166 | -0.64333 | -0.73482 | -1.4725
8.5185 | -0.0015567 | -0.01855 | -0.021632 | -0.024709 | -0.049513 | -0.22103 | -0.25776 | -0.29442 | -0.3006 | -0.34335 | -0.39218 | -0.58998 | -0.68803 | -0.78587 | -1.5748
8.5197 | -0.0016614 | -0.019796 | -0.023086 | -0.026369 | -0.052841 | -0.23589 | -0.27509 | -0.31421 | -0.3208 | -0.36642 | -0.41853 | -0.62963 | -0.73426 | -0.83869 | -1.6806
8.5209 | -0.0017693 | -0.021083 | -0.024586 | -0.028083 | -0.056274 | -0.25121 | -0.29296 | -0.33462 | -0.34165 | -0.39023 | -0.44573 | -0.67055 | -0.78198 | -0.89319 | -1.7898
8.5221 | -0.0018805 | -0.022407 | -0.026131 | -0.029847 | -0.05981 | -0.267 | -0.31137 | -0.35565 | -0.36311 | -0.41475 | -0.47373 | -0.71268 | -0.83111 | -0.94931 | -1.9023
8.5233 | -0.0019947 | -0.023768 | -0.027718 | -0.03166 | -0.063443 | -0.28322 | -0.33028 | -0.37725 | -0.38517 | -0.43994 | -0.50251 | -0.75596 | -0.88159 | -1.007 | -2.0178
8.5245 | -0.0021118 | -0.025164 | -0.029346 | -0.033519 | -0.067168 | -0.29985 | -0.34967 | -0.3994 | -0.40778 | -0.46578 | -0.53202 | -0.80035 | -0.93336 | -1.0661 | -2.1363
8.5257 | -0.0022317 | -0.026592 | -0.031012 | -0.035422 | -0.070981 | -0.31687 | -0.36952 | -0.42208 | -0.43093 | -0.49222 | -0.56222 | -0.84579 | -0.98634 | -1.1266 | -2.2576
8.5269 | -0.0023542 | -0.028052 | -0.032714 | -0.037366 | -0.074877 | -0.33426 | -0.3898 | -0.44524 | -0.45458 | -0.51923 | -0.59307 | -0.89221 | -1.0405 | -1.1884 | -2.3815
8.5281 | -0.0024791 | -0.02954 | -0.03445 | -0.039349 | -0.07885 | -0.35199 | -0.41049 | -0.46887 | -0.47871 | -0.54678 | -0.62455 | -0.93955 | -1.0957 | -1.2515 | -2.5079
8.5293 | -0.0026063 | -0.031056 | -0.036217 | -0.041368 | -0.082896 | -0.37006 | -0.43155 | -0.49293 | -0.50327 | -0.57484 | -0.65659 | -0.98776 | -1.1519 | -1.3157 | -2.6366
8.5305 | -0.0027357 | -0.032597 | -0.038014 | -0.043421 | -0.087009 | -0.38842 | -0.45297 | -0.51739 | -0.52824 | -0.60337 | -0.68917 | -1.0368 | -1.2091 | -1.381 | -2.7674
8.5317 | -0.002867 | -0.034162 | -0.039839 | -0.045504 | -0.091185 | -0.40706 | -0.47471 | -0.54222 | -0.55359 | -0.63232 | -0.72225 | -1.0865 | -1.2671 | -1.4473 | -2.9002
8.5329 | -0.003 | -0.035747 | -0.041688 | -0.047617 | -0.095418 | -0.42595 | -0.49674 | -0.56738 | -0.57929 | -0.66167 | -0.75577 | -1.137 | -1.3259 | -1.5145 | -3.0348
8.5341 | -0.0031347 | -0.037353 | -0.04356 | -0.049755 | -0.099702 | -0.44508 | -0.51904 | -0.59286 | -0.6053 | -0.69138 | -0.78971 | -1.188 | -1.3854 | -1.5825 | -3.1711
8.5353 | -0.0032709 | -0.038975 | -0.045452 | -0.051916 | -0.10403 | -0.46441 | -0.54159 | -0.61861 | -0.63159 | -0.72141 | -0.82401 | -1.2396 | -1.4456 | -1.6512 | -3.3088
8.5365 | -0.0034084 | -0.040613 | -0.047362 | -0.054097 | -0.1084 | -0.48393 | -0.56435 | -0.64461 | -0.65813 | -0.75173 | -0.85864 | -1.2917 | -1.5064 | -1.7206 | -3.4479
8.5377 | -0.0035469 | -0.042264 | -0.049287 | -0.056297 | -0.11281 | -0.5036 | -0.58729 | -0.67081 | -0.68489 | -0.78229 | -0.89354 | -1.3442 | -1.5676 | -1.7906 | -3.588
8.5389 | -0.0036864 | -0.043926 | -0.051226 | -0.058511 | -0.11725 | -0.52341 | -0.61039 | -0.6972 | -0.71183 | -0.81306 | -0.92869 | -1.3971 | -1.6293 | -1.861 | -3.7292
8.5401 | -0.0038267 | -0.045598 | -0.053175 | -0.060738 | -0.12171 | -0.54333 | -0.63362 | -0.72373 | -0.73892 | -0.844 | -0.96403 | -1.4503 | -1.6913 | -1.9318 | -3.8711
8.5413 | -0.0039676 | -0.047277 | -0.055133 | -0.062974 | -0.12619 | -0.56333 | -0.65695 | -0.75037 | -0.76612 | -0.87507 | -0.99952 | -1.5037 | -1.7535 | -2.0029 | -4.0136
8.5425 | -0.0041089 | -0.04896 | -0.057097 | -0.065217 | -0.13069 | -0.58339 | -0.68034 | -0.7771 | -0.7934 | -0.90624 | -1.0351 | -1.5572 | -1.816 | -2.0742 | -4.1565
8.5437 | -0.0042505 | -0.050647 | -0.059064 | -0.067463 | -0.13519 | -0.60349 | -0.70378 | -0.80387 | -0.82074 | -0.93746 | -1.0708 | -1.6109 | -1.8785 | -2.1457 | -4.2997
8.5449 | -0.0043921 | -0.052335 | -0.061032 | -0.069711 | -0.13969 | -0.6236 | -0.72723 | -0.83066 | -0.84808 | -0.96869 | -1.1065 | -1.6645 | -1.9411 | -2.2172 | -4.443
8.5461 | -0.0045336 | -0.054021 | -0.062998 | -0.071957 | -0.14419 | -0.6437 | -0.75067 | -0.85742 | -0.87541 | -0.99991 | -1.1421 | -1.7182 | -2.0037 | -2.2886 | -4.5862
8.5473 | -0.0046748 | -0.055704 | -0.064961 | -0.074199 | -0.14869 | -0.66375 | -0.77405 | -0.88413 | -0.90269 | -1.0311 | -1.1777 | -1.7717 | -2.0661 | -2.36 | -4.729
8.5485 | -0.0048156 | -0.057382 | -0.066917 | -0.076434 | -0.15316 | -0.68374 | -0.79737 | -0.91076 | -0.92987 | -1.0621 | -1.2132 | -1.8251 | -2.1283 | -2.431 | -4.8715
8.5497 | -0.0049558 | -0.059052 | -0.068865 | -0.078659 | -0.15762 | -0.70364 | -0.82058 | -0.93727 | -0.95694 | -1.093 | -1.2485 | -1.8782 | -2.1903 | -2.5018 | -5.0133
8.5509 | -0.0050952 | -0.060713 | -0.070802 | -0.080871 | -0.16206 | -0.72343 | -0.84365 | -0.96363 | -0.98385 | -1.1238 | -1.2836 | -1.931 | -2.2519 | -2.5721 | -5.1543
8.5521 | -0.0052336 | -0.062362 | -0.072725 | -0.083068 | -0.16646 | -0.74308 | -0.86657 | -0.98981 | -1.0106 | -1.1543 | -1.3185 | -1.9835 | -2.3131 | -2.642 | -5.2943
8.5533 | -0.0053708 | -0.063997 | -0.074632 | -0.085246 | -0.17082 | -0.76257 | -0.8893 | -1.0158 | -1.0371 | -1.1846 | -1.353 | -2.0355 | -2.3737 | -2.7113 | -5.4331
8.5545 | -0.0055068 | -0.065617 | -0.076521 | -0.087404 | -0.17515 | -0.78187 | -0.9118 | -1.0415 | -1.0633 | -1.2145 | -1.3873 | -2.087 | -2.4338 | -2.7799 | -5.5706
8.5557 | -0.0056412 | -0.067219 | -0.07839 | -0.089538 | -0.17942 | -0.80096 | -0.93407 | -1.0669 | -1.0893 | -1.2442 | -1.4211 | -2.1379 | -2.4932 | -2.8478 | -5.7066
8.5569 | -0.005774 | -0.068802 | -0.080235 | -0.091646 | -0.18365 | -0.81982 | -0.95606 | -1.092 | -1.1149 | -1.2735 | -1.4546 | -2.1883 | -2.5519 | -2.9148 | -5.841
8.5581 | -0.005905 | -0.070362 | -0.082055 | -0.093725 | -0.18781 | -0.83841 | -0.97774 | -1.1168 | -1.1402 | -1.3024 | -1.4876 | -2.2379 | -2.6098 | -2.981 | -5.9735
8.5593 | -0.006034 | -0.071899 | -0.083848 | -0.095772 | -0.19192 | -0.85673 | -0.9991 | -1.1412 | -1.1651 | -1.3308 | -1.5201 | -2.2868 | -2.6668 | -3.0461 | -6.104
8.5605 | -0.0061609 | -0.073411 | -0.08561 | -0.097785 | -0.19595 | -0.87474 | -1.0201 | -1.1652 | -1.1896 | -1.3588 | -1.552 | -2.3349 | -2.7229 | -3.1101 | -6.2323
8.5617 | -0.0062854 | -0.074895 | -0.087341 | -0.099762 | -0.19991 | -0.89242 | -1.0407 | -1.1887 | -1.2137 | -1.3863 | -1.5834 | -2.3821 | -2.7779 | -3.173 | -6.3582
8.5629 | -0.0064074 | -0.076349 | -0.089037 | -0.1017 | -0.20379 | -0.90975 | -1.0609 | -1.2118 | -1.2372 | -1.4132 | -1.6142 | -2.4283 | -2.8319 | -3.2346 | -6.4817
8.5641 | -0.0065269 | -0.077772 | -0.090696 | -0.10359 | -0.20759 | -0.9267 | -1.0807 | -1.2344 | -1.2603 | -1.4395 | -1.6443 | -2.4736 | -2.8846 | -3.2949 | -6.6025
8.5653 | -0.0066435 | -0.079162 | -0.092317 | -0.10545 | -0.2113 | -0.94326 | -1.1 | -1.2565 | -1.2828 | -1.4653 | -1.6736 | -2.5178 | -2.9362 | -3.3538 | -6.7205
8.5665 | -0.0067572 | -0.080516 | -0.093897 | -0.10725 | -0.21492 | -0.95941 | -1.1188 | -1.278 | -1.3048 | -1.4903 | -1.7023 | -2.5609 | -2.9864 | -3.4112 | -6.8355
8.5677 | -0.0068678 | -0.081834 | -0.095434 | -0.10901 | -0.21843 | -0.97511 | -1.1372 | -1.2989 | -1.3261 | -1.5147 | -1.7301 | -2.6028 | -3.0353 | -3.467 | -6.9474
8.5689 | -0.0069752 | -0.083114 | -0.096926 | -0.11071 | -0.22185 | -0.99036 | -1.1549 | -1.3192 | -1.3469 | -1.5384 | -1.7572 | -2.6435 | -3.0828 | -3.5212 | -7.056
8.5701 | -0.0070791 | -0.084353 | -0.098371 | -0.11236 | -0.22516 | -1.0051 | -1.1722 | -1.3388 | -1.3669 | -1.5613 | -1.7834 | -2.6829 | -3.1287 | -3.5737 | -7.1612
8.5713 | -0.0071796 | -0.08555 | -0.099767 | -0.11395 | -0.22835 | -1.0194 | -1.1888 | -1.3579 | -1.3863 | -1.5835 | -1.8087 | -2.721 | -3.1731 | -3.6244 | -7.2628
8.5725 | -0.0072764 | -0.086703 | -0.10111 | -0.11549 | -0.23143 | -1.0331 | -1.2048 | -1.3762 | -1.405 | -1.6048 | -1.8331 | -2.7576 | -3.2159 | -3.6733 | -7.3608
8.5737 | -0.0073694 | -0.087812 | -0.1024 | -0.11697 | -0.23439 | -1.0463 | -1.2202 | -1.3937 | -1.423 | -1.6254 | -1.8565 | -2.7929 | -3.257 | -3.7202 | -7.4549
8.5749 | -0.0074585 | -0.088873 | -0.10364 | -0.11838 | -0.23722 | -1.059 | -1.235 | -1.4106 | -1.4402 | -1.645 | -1.879 | -2.8267 | -3.2964 | -3.7652 | -7.545
8.5761 | -0.0075435 | -0.089886 | -0.10482 | -0.11973 | -0.23993 | -1.0711 | -1.249 | -1.4267 | -1.4566 | -1.6638 | -1.9004 | -2.8589 | -3.334 | -3.8081 | -7.631
8.5773 | -0.0076244 | -0.090849 | -0.10595 | -0.12101 | -0.2425 | -1.0825 | -1.2624 | -1.442 | -1.4722 | -1.6816 | -1.9207 | -2.8895 | -3.3697 | -3.8489 | -7.7128
8.5785 | -0.0077009 | -0.091761 | -0.10701 | -0.12223 | -0.24493 | -1.0934 | -1.2751 | -1.4564 | -1.487 | -1.6985 | -1.94 | -2.9185 | -3.4035 | -3.8876 | -7.7902
8.5797 | -0.007773 | -0.092621 | -0.10801 | -0.12337 | -0.24723 | -1.1036 | -1.287 | -1.4701 | -1.5009 | -1.7144 | -1.9582 | -2.9459 | -3.4354 | -3.924 | -7.8631
8.5809 | -0.0078406 | -0.093426 | -0.10895 | -0.12445 | -0.24937 | -1.1132 | -1.2982 | -1.4829 | -1.514 | -1.7293 | -1.9752 | -2.9715 | -3.4653 | -3.9581 | -7.9315
8.5821 | -0.0079036 | -0.094176 | -0.10983 | -0.12545 | -0.25138 | -1.1222 | -1.3087 | -1.4948 | -1.5261 | -1.7432 | -1.9911 | -2.9953 | -3.4931 | -3.9899 | -7.9952
8.5833 | -0.0079618 | -0.09487 | -0.11064 | -0.12637 | -0.25323 | -1.1304 | -1.3183 | -1.5058 | -1.5374 | -1.756 | -2.0057 | -3.0174 | -3.5188 | -4.0192 | -8.0541
8.5845 | -0.0080151 | -0.095506 | -0.11138 | -0.12722 | -0.25493 | -1.138 | -1.3271 | -1.5159 | -1.5477 | -1.7678 | -2.0192 | -3.0376 | -3.5424 | -4.0462 | -8.108
8.5857 | -0.0080635 | -0.096082 | -0.11205 | -0.12798 | -0.25647 | -1.1449 | -1.3351 | -1.525 | -1.557 | -1.7785 | -2.0314 | -3.056 | -3.5638 | -4.0706 | -8.157
8.5869 | -0.0081069 | -0.096599 | -0.11265 | -0.12867 | -0.25784 | -1.151 | -1.3423 | -1.5332 | -1.5654 | -1.788 | -2.0423 | -3.0724 | -3.583 | -4.0925 | -8.2009
8.5881 | -0.0081452 | -0.097055 | -0.11318 | -0.12928 | -0.25906 | -1.1565 | -1.3487 | -1.5405 | -1.5728 | -1.7965 | -2.0519 | -3.0869 | -3.5999 | -4.1118 | -8.2396
8.5893 | -0.0081782 | -0.097449 | -0.11364 | -0.12981 | -0.26011 | -1.1612 | -1.3541 | -1.5467 | -1.5792 | -1.8038 | -2.0603 | -3.0994 | -3.6145 | -4.1285 | -8.273
8.5905 | -0.008206 | -0.09778 | -0.11403 | -0.13025 | -0.261 | -1.1651 | -1.3587 | -1.552 | -1.5845 | -1.8099 | -2.0673 | -3.11 | -3.6268 | -4.1425 | -8.3011
8.5917 | -0.0082284 | -0.098047 | -0.11434 | -0.1306 | -0.26171 | -1.1683 | -1.3624 | -1.5562 | -1.5889 | -1.8148 | -2.0729 | -3.1185 | -3.6367 | -4.1539 | -8.3238
8.5929 | -0.0082454 | -0.09825 | -0.11458 | -0.13087 | -0.26225 | -1.1707 | -1.3653 | -1.5594 | -1.5921 | -1.8186 | -2.0772 | -3.1249 | -3.6442 | -4.1624 | -8.341
8.5941 | -0.0082569 | -0.098387 | -0.11474 | -0.13105 | -0.26262 | -1.1723 | -1.3672 | -1.5616 | -1.5944 | -1.8211 | -2.0801 | -3.1293 | -3.6493 | -4.1683 | -8.3527
8.5953 | -0.0082629 | -0.098458 | -0.11482 | -0.13115 | -0.26281 | -1.1732 | -1.3682 | -1.5627 | -1.5955 | -1.8224 | -2.0816 | -3.1315 | -3.6519 | -4.1713 | -8.3587
8.5965 | -0.0082633 | -0.098463 | -0.11483 | -0.13116 | -0.26282 | -1.1732 | -1.3682 | -1.5628 | -1.5956 | -1.8225 | -2.0817 | -3.1317 | -3.6521 | -4.1715 | -8.3591
8.5977 | -0.008258 | -0.0984 | -0.11475 | -0.13107 | -0.26265 | -1.1725 | -1.3673 | -1.5618 | -1.5946 | -1.8213 | -2.0804 | -3.1297 | -3.6497 | -4.1688 | -8.3537
8.5989 | -0.008247 | -0.098269 | -0.1146 | -0.1309 | -0.2623 | -1.1709 | -1.3655 | -1.5597 | -1.5925 | -1.8189 | -2.0776 | -3.1255 | -3.6449 | -4.1633 | -8.3427
8.6001 | -0.0082303 | -0.09807 | -0.11437 | -0.13063 | -0.26177 | -1.1686 | -1.3628 | -1.5566 | -1.5892 | -1.8152 | -2.0734 | -3.1192 | -3.6375 | -4.1548 | -8.3258
8.6013 | -0.0082079 | -0.097803 | -0.11406 | -0.13028 | -0.26106 | -1.1654 | -1.359 | -1.5523 | -1.5849 | -1.8103 | -2.0677 | -3.1107 | -3.6276 | -4.1435 | -8.303
8.6025 | -0.0081796 | -0.097466 | -0.11366 | -0.12983 | -0.26016 | -1.1614 | -1.3544 | -1.547 | -1.5794 | -1.8041 | -2.0606 | -3.1 | -3.6151 | -4.1292 | -8.2745
8.6037 | -0.0081456 | -0.09706 | -0.11319 | -0.12929 | -0.25907 | -1.1565 | -1.3487 | -1.5405 | -1.5729 | -1.7965 | -2.052 | -3.087 | -3.6001 | -4.112 | -8.24
8.6049 | -0.0081057 | -0.096585 | -0.11264 | -0.12865 | -0.25781 | -1.1509 | -1.3421 | -1.533 | -1.5652 | -1.7877 | -2.042 | -3.0719 | -3.5824 | -4.0919 | -8.1997
8.6061 | -0.00806 | -0.09604 | -0.112 | -0.12793 | -0.25635 | -1.1444 | -1.3346 | -1.5243 | -1.5563 | -1.7777 | -2.0305 | -3.0546 | -3.5622 | -4.0688 | -8.1534
8.6073 | -0.0080084 | -0.095425 | -0.11128 | -0.12711 | -0.25471 | -1.1371 | -1.326 | -1.5146 | -1.5464 | -1.7663 | -2.0175 | -3.035 | -3.5394 | -4.0428 | -8.1012
8.6085 | -0.0079509 | -0.094741 | -0.11048 | -0.1262 | -0.25288 | -1.1289 | -1.3165 | -1.5037 | -1.5353 | -1.7536 | -2.003 | -3.0133 | -3.514 | -4.0138 | -8.0431
8.6097 | -0.0078876 | -0.093987 | -0.10961 | -0.12519 | -0.25087 | -1.1199 | -1.306 | -1.4918 | -1.5231 | -1.7397 | -1.9871 | -2.9893 | -3.4861 | -3.9818 | -7.9791
8.6109 | -0.0078185 | -0.093163 | -0.10864 | -0.1241 | -0.24867 | -1.1101 | -1.2946 | -1.4787 | -1.5097 | -1.7244 | -1.9696 | -2.9631 | -3.4555 | -3.9469 | -7.9092
8.6121 | -0.0077436 | -0.09227 | -0.1076 | -0.12291 | -0.24629 | -1.0995 | -1.2822 | -1.4645 | -1.4952 | -1.7079 | -1.9508 | -2.9347 | -3.4224 | -3.9091 | -7.8333
8.6133 | -0.0076628 | -0.091307 | -0.10648 | -0.12162 | -0.24372 | -1.088 | -1.2688 | -1.4492 | -1.4796 | -1.6901 | -1.9304 | -2.9041 | -3.3867 | -3.8683 | -7.7516
8.6145 | -0.0075763 | -0.090276 | -0.10528 | -0.12025 | -0.24097 | -1.0757 | -1.2545 | -1.4329 | -1.4629 | -1.671 | -1.9086 | -2.8713 | -3.3484 | -3.8246 | -7.6641
8.6157 | -0.007484 | -0.089176 | -0.104 | -0.11879 | -0.23803 | -1.0626 | -1.2392 | -1.4154 | -1.4451 | -1.6506 | -1.8854 | -2.8363 | -3.3076 | -3.778 | -7.5707
8.6169 | -0.0073859 | -0.088008 | -0.10263 | -0.11723 | -0.23491 | -1.0487 | -1.223 | -1.3969 | -1.4262 | -1.629 | -1.8607 | -2.7992 | -3.2643 | -3.7286 | -7.4716
8.6181 | -0.0072822 | -0.086773 | -0.10119 | -0.11558 | -0.23162 | -1.034 | -1.2058 | -1.3773 | -1.4062 | -1.6061 | -1.8346 | -2.7599 | -3.2185 | -3.6762 | -7.3667
8.6193 | -0.0071729 | -0.08547 | -0.099674 | -0.11385 | -0.22814 | -1.0184 | -1.1877 | -1.3566 | -1.385 | -1.582 | -1.807 | -2.7184 | -3.1702 | -3.621 | -7.2561
8.6205 | -0.007058 | -0.084101 | -0.098077 | -0.11202 | -0.22448 | -1.0021 | -1.1686 | -1.3348 | -1.3629 | -1.5567 | -1.7781 | -2.6749 | -3.1194 | -3.563 | -7.1398
8.6217 | -0.0069375 | -0.082666 | -0.096403 | -0.11011 | -0.22065 | -0.98502 | -1.1487 | -1.3121 | -1.3396 | -1.5301 | -1.7477 | -2.6292 | -3.0661 | -3.5022 | -7.018
8.6229 | -0.0068116 | -0.081165 | -0.094653 | -0.10811 | -0.21665 | -0.96714 | -1.1279 | -1.2883 | -1.3153 | -1.5023 | -1.716 | -2.5815 | -3.0105 | -3.4386 | -6.8906
8.6241 | -0.0066803 | -0.0796 | -0.092828 | -0.10603 | -0.21247 | -0.94849 | -1.1061 | -1.2634 | -1.2899 | -1.4734 | -1.6829 | -2.5317 | -2.9525 | -3.3723 | -6.7577
8.6253 | -0.0065436 | -0.077972 | -0.090929 | -0.10386 | -0.20812 | -0.92909 | -1.0835 | -1.2376 | -1.2635 | -1.4432 | -1.6485 | -2.4799 | -2.8921 | -3.3034 | -6.6195
8.6265 | -0.0064017 | -0.076281 | -0.088957 | -0.10161 | -0.20361 | -0.90894 | -1.06 | -1.2107 | -1.2361 | -1.4119 | -1.6127 | -2.4262 | -2.8293 | -3.2317 | -6.4759
8.6277 | -0.0062546 | -0.074528 | -0.086913 | -0.099273 | -0.19893 | -0.88805 | -1.0356 | -1.1829 | -1.2077 | -1.3795 | -1.5757 | -2.3704 | -2.7643 | -3.1574 | -6.3271
8.6289 | -0.0061024 | -0.072714 | -0.084798 | -0.096858 | -0.19409 | -0.86644 | -1.0104 | -1.1541 | -1.1783 | -1.3459 | -1.5373 | -2.3127 | -2.6971 | -3.0806 | -6.1732
8.6301 | -0.0059452 | -0.070841 | -0.082613 | -0.094362 | -0.18909 | -0.84412 | -0.9844 | -1.1244 | -1.148 | -1.3112 | -1.4977 | -2.2531 | -2.6276 | -3.0012 | -6.0141
8.6313 | -0.0057831 | -0.068909 | -0.080361 | -0.091789 | -0.18393 | -0.8211 | -0.95755 | -1.0937 | -1.1167 | -1.2755 | -1.4569 | -2.1917 | -2.5559 | -2.9194 | -5.8501
8.6325 | -0.0056161 | -0.06692 | -0.078041 | -0.089139 | -0.17862 | -0.79739 | -0.92991 | -1.0622 | -1.0844 | -1.2387 | -1.4148 | -2.1284 | -2.4821 | -2.8351 | -5.6812
8.6337 | -0.0054444 | -0.064874 | -0.075655 | -0.086414 | -0.17316 | -0.77302 | -0.90148 | -1.0297 | -1.0513 | -1.2008 | -1.3716 | -2.0634 | -2.4063 | -2.7485 | -5.5076
8.6349 | -0.0052682 | -0.062774 | -0.073205 | -0.083616 | -0.16756 | -0.74799 | -0.87229 | -0.99634 | -1.0172 | -1.1619 | -1.3272 | -1.9965 | -2.3283 | -2.6595 | -5.3292
8.6361 | -0.0050874 | -0.060619 | -0.070693 | -0.080747 | -0.16181 | -0.72232 | -0.84236 | -0.96215 | -0.98234 | -1.122 | -1.2816 | -1.928 | -2.2484 | -2.5682 | -5.1463
8.6373 | -0.0049022 | -0.058413 | -0.06812 | -0.077808 | -0.15592 | -0.69603 | -0.81169 | -0.92713 | -0.94658 | -1.0812 | -1.235 | -1.8579 | -2.1666 | -2.4747 | -4.959
8.6385 | -0.0047127 | -0.056155 | -0.065487 | -0.074801 | -0.14989 | -0.66913 | -0.78033 | -0.8913 | -0.91 | -1.0394 | -1.1872 | -1.7861 | -2.0829 | -2.3791 | -4.7674
8.6397 | -0.0045191 | -0.053848 | -0.062797 | -0.071728 | -0.14373 | -0.64164 | -0.74827 | -0.85468 | -0.87262 | -0.99672 | -1.1385 | -1.7127 | -1.9973 | -2.2813 | -4.5715
8.6409 | -0.0043215 | -0.051494 | -0.060051 | -0.068591 | -0.13745 | -0.61358 | -0.71555 | -0.81731 | -0.83446 | -0.95313 | -1.0887 | -1.6378 | -1.91 | -2.1816 | -4.3716
8.6421 | -0.00412 | -0.049092 | -0.057251 | -0.065392 | -0.13104 | -0.58497 | -0.68218 | -0.77919 | -0.79554 | -0.90868 | -1.0379 | -1.5614 | -1.8209 | -2.0798 | -4.1677
8.6433 | -0.0039147 | -0.046646 | -0.054398 | -0.062134 | -0.12451 | -0.55582 | -0.64819 | -0.74037 | -0.7559 | -0.8634 | -0.98619 | -1.4836 | -1.7302 | -1.9762 | -3.9601
8.6445 | -0.0037058 | -0.044157 | -0.051495 | -0.058818 | -0.11786 | -0.52616 | -0.6136 | -0.70086 | -0.71556 | -0.81733 | -0.93356 | -1.4044 | -1.6378 | -1.8707 | -3.7487
8.6457 | -0.0034934 | -0.041626 | -0.048543 | -0.055447 | -0.11111 | -0.496 | -0.57843 | -0.66069 | -0.67455 | -0.77048 | -0.88005 | -1.3239 | -1.5439 | -1.7635 | -3.5339
8.6469 | -0.0032776 | -0.039055 | -0.045545 | -0.052022 | -0.10425 | -0.46537 | -0.5427 | -0.61988 | -0.63289 | -0.72289 | -0.8257 | -1.2422 | -1.4486 | -1.6546 | -3.3156
8.6481 | -0.0030587 | -0.036446 | -0.042503 | -0.048547 | -0.097282 | -0.43428 | -0.50645 | -0.57847 | -0.59061 | -0.6746 | -0.77054 | -1.1592 | -1.3518 | -1.5441 | -3.0941
8.6493 | -0.0028367 | -0.033801 | -0.039418 | -0.045023 | -0.090221 | -0.40276 | -0.46969 | -0.53648 | -0.54774 | -0.62564 | -0.71461 | -1.075 | -1.2537 | -1.432 | -2.8695
8.6505 | -0.0026117 | -0.031121 | -0.036292 | -0.041454 | -0.083068 | -0.37082 | -0.43245 | -0.49395 | -0.50431 | -0.57603 | -0.65795 | -0.98981 | -1.1543 | -1.3185 | -2.642
8.6517 | -0.0023841 | -0.028408 | -0.033129 | -0.03784 | -0.075827 | -0.3385 | -0.39475 | -0.45089 | -0.46035 | -0.52582 | -0.6006 | -0.90353 | -1.0537 | -1.2035 | -2.4117
8.6529 | -0.0021538 | -0.025664 | -0.029929 | -0.034186 | -0.068504 | -0.30581 | -0.35663 | -0.40734 | -0.41589 | -0.47504 | -0.54259 | -0.81627 | -0.95192 | -1.0873 | -2.1788
8.6541 | -0.0019211 | -0.022892 | -0.026696 | -0.030492 | -0.061103 | -0.27277 | -0.3181 | -0.36334 | -0.37096 | -0.42372 | -0.48397 | -0.72808 | -0.84907 | -0.96983 | -1.9434
8.6553 | -0.0016862 | -0.020092 | -0.023431 | -0.026763 | -0.05363 | -0.23941 | -0.27919 | -0.3189 | -0.32559 | -0.37189 | -0.42478 | -0.63903 | -0.74523 | -0.85121 | -1.7057
8.6565 | -0.0014491 | -0.017267 | -0.020136 | -0.023 | -0.046089 | -0.20575 | -0.23994 | -0.27406 | -0.27981 | -0.3196 | -0.36506 | -0.54918 | -0.64045 | -0.73153 | -1.4659
8.6577 | -0.0012101 | -0.014419 | -0.016815 | -0.019206 | -0.038487 | -0.17181 | -0.20036 | -0.22885 | -0.23366 | -0.26689 | -0.30484 | -0.4586 | -0.53481 | -0.61086 | -1.2241
8.6589 | -0.00096925 | -0.011549 | -0.013469 | -0.015384 | -0.030828 | -0.13762 | -0.16049 | -0.18331 | -0.18716 | -0.21377 | -0.24418 | -0.36733 | -0.42838 | -0.4893 | -0.98049
8.6601 | -0.00072683 | -0.0086606 | -0.0101 | -0.011536 | -0.023117 | -0.1032 | -0.12035 | -0.13746 | -0.14035 | -0.16031 | -0.1831 | -0.27546 | -0.32123 | -0.36692 | -0.73525
8.6613 | -0.00048295 | -0.0057547 | -0.006711 | -0.0076655 | -0.015361 | -0.068571 | -0.079967 | -0.091339 | -0.093256 | -0.10652 | -0.12167 | -0.18303 | -0.21345 | -0.2438 | -0.48855
8.6625 | -0.0002378 | -0.0028336 | -0.0033045 | -0.0037744 | -0.0075635 | -0.033764 | -0.039375 | -0.044975 | -0.045919 | -0.052449 | -0.059908 | -0.090124 | -0.1051 | -0.12005 | -0.24056
8.6637 | 8.4501e-06 | 0.00010069 | 0.00011742 | 0.00013412 | 0.00026876 | 0.0011998 | 0.0013991 | 0.0015981 | 0.0016317 | 0.0018637 | 0.0021288 | 0.0032025 | 0.0037346 | 0.0042658 | 0.008548
8.6649 | 0.00025564 | 0.0030461 | 0.0035523 | 0.0040575 | 0.0081307 | 0.036296 | 0.042328 | 0.048348 | 0.049362 | 0.056382 | 0.0644 | 0.096883 | 0.11298 | 0.12905 | 0.2586
8.6661 | 0.00050358 | 0.0060005 | 0.0069977 | 0.0079929 | 0.016017 | 0.0715 | 0.083382 | 0.095241 | 0.097239 | 0.11107 | 0.12686 | 0.19085 | 0.22257 | 0.25422 | 0.50942
8.6673 | 0.00075212 | 0.008962 | 0.010451 | 0.011938 | 0.023921 | 0.10679 | 0.12453 | 0.14224 | 0.14523 | 0.16588 | 0.18947 | 0.28504 | 0.33241 | 0.37968 | 0.76083
8.6685 | 0.0010011 | 0.011928 | 0.013911 | 0.015889 | 0.031839 | 0.14213 | 0.16575 | 0.18933 | 0.1933 | 0.22079 | 0.25219 | 0.37939 | 0.44243 | 0.50535 | 1.0127
8.6697 | 0.0012502 | 0.014897 | 0.017373 | 0.019844 | 0.039765 | 0.17751 | 0.20701 | 0.23645 | 0.24141 | 0.27575 | 0.31496 | 0.47382 | 0.55256 | 0.63114 | 1.2647
8.6709 | 0.0014995 | 0.017867 | 0.020837 | 0.0238 | 0.047692 | 0.2129 | 0.24828 | 0.28359 | 0.28954 | 0.33072 | 0.37775 | 0.56828 | 0.66272 | 0.75696 | 1.5169
8.6721 | 0.0017486 | 0.020836 | 0.024298 | 0.027754 | 0.055615 | 0.24827 | 0.28953 | 0.33071 | 0.33765 | 0.38566 | 0.44051 | 0.66269 | 0.77282 | 0.88273 | 1.7689
8.6733 | 0.0019974 | 0.023801 | 0.027756 | 0.031703 | 0.06353 | 0.2836 | 0.33073 | 0.37777 | 0.38569 | 0.44055 | 0.5032 | 0.757 | 0.8828 | 1.0083 | 2.0206
8.6745 | 0.0022458 | 0.02676 | 0.031208 | 0.035646 | 0.07143 | 0.31887 | 0.37186 | 0.42474 | 0.43365 | 0.49533 | 0.56577 | 0.85113 | 0.99257 | 1.1337 | 2.2719
8.6757 | 0.0024936 | 0.029712 | 0.03465 | 0.039578 | 0.079309 | 0.35404 | 0.41288 | 0.4716 | 0.48149 | 0.54997 | 0.62818 | 0.94502 | 1.1021 | 1.2588 | 2.5225
8.6769 | 0.0027405 | 0.032655 | 0.038081 | 0.043497 | 0.087163 | 0.3891 | 0.45376 | 0.5183 | 0.52917 | 0.60443 | 0.69039 | 1.0386 | 1.2112 | 1.3834 | 2.7723
8.6781 | 0.0029864 | 0.035585 | 0.041499 | 0.047401 | 0.094985 | 0.42402 | 0.49449 | 0.56481 | 0.57666 | 0.65867 | 0.75234 | 1.1318 | 1.3199 | 1.5076 | 3.0211
8.6793 | 0.0032312 | 0.038502 | 0.0449 | 0.051286 | 0.10277 | 0.45878 | 0.53502 | 0.61111 | 0.62393 | 0.71266 | 0.81401 | 1.2246 | 1.4281 | 1.6312 | 3.2687
8.6805 | 0.0034747 | 0.041403 | 0.048284 | 0.05515 | 0.11051 | 0.49335 | 0.57533 | 0.65715 | 0.67094 | 0.76636 | 0.87534 | 1.3168 | 1.5357 | 1.7541 | 3.515
8.6817 | 0.0037166 | 0.044286 | 0.051646 | 0.058991 | 0.11821 | 0.5277 | 0.61539 | 0.70291 | 0.71766 | 0.81972 | 0.9363 | 1.4085 | 1.6426 | 1.8762 | 3.7597
8.6829 | 0.0039569 | 0.04715 | 0.054985 | 0.062805 | 0.12585 | 0.56182 | 0.65518 | 0.74836 | 0.76406 | 0.87272 | 0.99684 | 1.4996 | 1.7488 | 1.9975 | 4.0028
8.6841 | 0.0041954 | 0.049991 | 0.058299 | 0.06659 | 0.13344 | 0.59568 | 0.69467 | 0.79346 | 0.81011 | 0.92532 | 1.0569 | 1.59 | 1.8542 | 2.1179 | 4.244
8.6853 | 0.0044319 | 0.052809 | 0.061585 | 0.070343 | 0.14096 | 0.62925 | 0.73382 | 0.83818 | 0.85577 | 0.97747 | 1.1165 | 1.6796 | 1.9587 | 2.2373 | 4.4833
8.6865 | 0.0046662 | 0.055601 | 0.06484 | 0.074062 | 0.14841 | 0.66252 | 0.77262 | 0.8825 | 0.90101 | 1.0291 | 1.1755 | 1.7684 | 2.0623 | 2.3556 | 4.7203
8.6877 | 0.0048982 | 0.058365 | 0.068064 | 0.077744 | 0.15579 | 0.69546 | 0.81103 | 0.92637 | 0.94581 | 1.0803 | 1.234 | 1.8563 | 2.1648 | 2.4727 | 4.955
8.6889 | 0.0051277 | 0.0611 | 0.071253 | 0.081386 | 0.16309 | 0.72804 | 0.84903 | 0.96977 | 0.99012 | 1.1309 | 1.2918 | 1.9433 | 2.2662 | 2.5885 | 5.1871
8.6901 | 0.0053545 | 0.063803 | 0.074406 | 0.084987 | 0.1703 | 0.76025 | 0.88659 | 1.0127 | 1.0339 | 1.181 | 1.3489 | 2.0293 | 2.3665 | 2.7031 | 5.4166
8.6913 | 0.0055786 | 0.066473 | 0.077519 | 0.088544 | 0.17743 | 0.79207 | 0.92369 | 1.0551 | 1.0772 | 1.2304 | 1.4054 | 2.1142 | 2.4655 | 2.8162 | 5.6433
8.6925 | 0.0057997 | 0.069108 | 0.080592 | 0.092053 | 0.18446 | 0.82346 | 0.96031 | 1.0969 | 1.1199 | 1.2792 | 1.4611 | 2.198 | 2.5633 | 2.9278 | 5.867
8.6937 | 0.0060177 | 0.071706 | 0.083622 | 0.095514 | 0.1914 | 0.85442 | 0.99641 | 1.1381 | 1.162 | 1.3272 | 1.516 | 2.2806 | 2.6596 | 3.0379 | 6.0875
8.6949 | 0.0062325 | 0.074265 | 0.086606 | 0.098923 | 0.19823 | 0.88492 | 1.032 | 1.1787 | 1.2035 | 1.3746 | 1.5701 | 2.362 | 2.7546 | 3.1463 | 6.3048
8.6961 | 0.0064439 | 0.076784 | 0.089544 | 0.10228 | 0.20495 | 0.91493 | 1.067 | 1.2187 | 1.2443 | 1.4212 | 1.6234 | 2.4421 | 2.848 | 3.253 | 6.5186
8.6973 | 0.0066518 | 0.079261 | 0.092432 | 0.10558 | 0.21156 | 0.94444 | 1.1014 | 1.258 | 1.2844 | 1.4671 | 1.6757 | 2.5209 | 2.9399 | 3.3579 | 6.7289
8.6985 | 0.006856 | 0.081694 | 0.09527 | 0.10882 | 0.21806 | 0.97344 | 1.1352 | 1.2966 | 1.3239 | 1.5121 | 1.7272 | 2.5983 | 3.0301 | 3.461 | 6.9355
8.6997 | 0.0070564 | 0.084082 | 0.098054 | 0.112 | 0.22443 | 1.0019 | 1.1684 | 1.3345 | 1.3625 | 1.5563 | 1.7777 | 2.6743 | 3.1187 | 3.5622 | 7.1382
8.7009 | 0.0072528 | 0.086423 | 0.10078 | 0.11512 | 0.23068 | 1.0298 | 1.2009 | 1.3717 | 1.4005 | 1.5997 | 1.8271 | 2.7487 | 3.2055 | 3.6614 | 7.3369
8.7021 | 0.0074452 | 0.088715 | 0.10346 | 0.11817 | 0.2368 | 1.0571 | 1.2328 | 1.4081 | 1.4376 | 1.6421 | 1.8756 | 2.8216 | 3.2905 | 3.7585 | 7.5316
8.7033 | 0.0076335 | 0.090958 | 0.10607 | 0.12116 | 0.24279 | 1.0838 | 1.2639 | 1.4437 | 1.474 | 1.6836 | 1.923 | 2.893 | 3.3737 | 3.8535 | 7.722
8.7045 | 0.0078174 | 0.093149 | 0.10863 | 0.12408 | 0.24864 | 1.1099 | 1.2944 | 1.4785 | 1.5095 | 1.7242 | 1.9694 | 2.9627 | 3.455 | 3.9464 | 7.908
8.7057 | 0.0079969 | 0.095288 | 0.11112 | 0.12693 | 0.25434 | 1.1354 | 1.3241 | 1.5124 | 1.5441 | 1.7637 | 2.0146 | 3.0307 | 3.5343 | 4.037 | 8.0896
8.7069 | 0.0081718 | 0.097373 | 0.11355 | 0.1297 | 0.25991 | 1.1603 | 1.3531 | 1.5455 | 1.5779 | 1.8023 | 2.0587 | 3.097 | 3.6117 | 4.1253 | 8.2665
8.7081 | 0.0083421 | 0.099402 | 0.11592 | 0.13241 | 0.26533 | 1.1844 | 1.3813 | 1.5777 | 1.6108 | 1.8399 | 2.1016 | 3.1615 | 3.6869 | 4.2113 | 8.4388
8.7093 | 0.0085077 | 0.10137 | 0.11822 | 0.13503 | 0.27059 | 1.2079 | 1.4087 | 1.609 | 1.6428 | 1.8764 | 2.1433 | 3.2243 | 3.7601 | 4.2948 | 8.6063
8.7105 | 0.0086684 | 0.10329 | 0.12045 | 0.13758 | 0.2757 | 1.2308 | 1.4353 | 1.6394 | 1.6738 | 1.9119 | 2.1838 | 3.2852 | 3.8311 | 4.376 | 8.7689
8.7117 | 0.0088242 | 0.10515 | 0.12262 | 0.14006 | 0.28066 | 1.2529 | 1.4611 | 1.6689 | 1.7039 | 1.9462 | 2.223 | 3.3442 | 3.9 | 4.4546 | 8.9265
8.7129 | 0.0089749 | 0.10694 | 0.12471 | 0.14245 | 0.28545 | 1.2743 | 1.486 | 1.6974 | 1.733 | 1.9795 | 2.261 | 3.4013 | 3.9666 | 4.5307 | 9.0789
8.7141 | 0.0091205 | 0.10868 | 0.12674 | 0.14476 | 0.29008 | 1.295 | 1.5102 | 1.7249 | 1.7611 | 2.0116 | 2.2976 | 3.4565 | 4.0309 | 4.6042 | 9.2262
8.7153 | 0.0092609 | 0.11035 | 0.12869 | 0.14699 | 0.29455 | 1.3149 | 1.5334 | 1.7515 | 1.7882 | 2.0425 | 2.333 | 3.5097 | 4.093 | 4.6751 | 9.3683
8.7165 | 0.009396 | 0.11196 | 0.13057 | 0.14913 | 0.29885 | 1.3341 | 1.5558 | 1.777 | 1.8143 | 2.0723 | 2.3671 | 3.5609 | 4.1527 | 4.7433 | 9.5049
8.7177 | 0.0095258 | 0.11351 | 0.13237 | 0.15119 | 0.30297 | 1.3525 | 1.5773 | 1.8016 | 1.8394 | 2.101 | 2.3997 | 3.6101 | 4.2101 | 4.8088 | 9.6362
8.7189 | 0.0096501 | 0.11499 | 0.1341 | 0.15317 | 0.30693 | 1.3702 | 1.5978 | 1.8251 | 1.8634 | 2.1284 | 2.4311 | 3.6572 | 4.265 | 4.8716 | 9.762
8.7201 | 0.009769 | 0.1164 | 0.13575 | 0.15505 | 0.31071 | 1.387 | 1.6175 | 1.8476 | 1.8863 | 2.1546 | 2.461 | 3.7023 | 4.3175 | 4.9315 | 9.8822
8.7213 | 0.0098823 | 0.11775 | 0.13732 | 0.15685 | 0.31431 | 1.4031 | 1.6363 | 1.869 | 1.9082 | 2.1796 | 2.4895 | 3.7452 | 4.3676 | 4.9887 | 9.9968
8.7225 | 0.0099899 | 0.11904 | 0.13882 | 0.15856 | 0.31774 | 1.4184 | 1.6541 | 1.8894 | 1.929 | 2.2033 | 2.5167 | 3.786 | 4.4152 | 5.0431 | 10.1058
8.7237 | 0.010092 | 0.12025 | 0.14024 | 0.16018 | 0.32098 | 1.4329 | 1.671 | 1.9087 | 1.9487 | 2.2258 | 2.5424 | 3.8247 | 4.4603 | 5.0946 | 10.209
8.7249 | 0.010188 | 0.1214 | 0.14158 | 0.16171 | 0.32405 | 1.4466 | 1.687 | 1.9269 | 1.9673 | 2.2471 | 2.5667 | 3.8612 | 4.5029 | 5.1433 | 10.3065
8.7261 | 0.010279 | 0.12248 | 0.14283 | 0.16315 | 0.32693 | 1.4594 | 1.702 | 1.944 | 1.9848 | 2.2671 | 2.5895 | 3.8956 | 4.5429 | 5.189 | 10.3981
8.7273 | 0.010364 | 0.12349 | 0.14401 | 0.16449 | 0.32963 | 1.4715 | 1.716 | 1.9601 | 2.0012 | 2.2858 | 2.6109 | 3.9277 | 4.5804 | 5.2318 | 10.484
8.7285 | 0.010443 | 0.12443 | 0.14511 | 0.16575 | 0.33214 | 1.4827 | 1.7291 | 1.975 | 2.0165 | 2.3032 | 2.6308 | 3.9577 | 4.6154 | 5.2717 | 10.5639
8.7297 | 0.010516 | 0.12531 | 0.14613 | 0.16691 | 0.33447 | 1.4931 | 1.7412 | 1.9889 | 2.0306 | 2.3194 | 2.6492 | 3.9854 | 4.6477 | 5.3087 | 10.638
8.7309 | 0.010583 | 0.12611 | 0.14707 | 0.16798 | 0.33661 | 1.5027 | 1.7524 | 2.0016 | 2.0436 | 2.3342 | 2.6662 | 4.011 | 4.6775 | 5.3427 | 10.7062
8.7321 | 0.010645 | 0.12684 | 0.14792 | 0.16896 | 0.33857 | 1.5114 | 1.7626 | 2.0132 | 2.0555 | 2.3478 | 2.6817 | 4.0343 | 4.7047 | 5.3738 | 10.7684
8.7333 | 0.010701 | 0.12751 | 0.1487 | 0.16984 | 0.34034 | 1.5193 | 1.7718 | 2.0238 | 2.0662 | 2.3601 | 2.6957 | 4.0554 | 4.7293 | 5.4019 | 10.8248
8.7345 | 0.010751 | 0.1281 | 0.14939 | 0.17063 | 0.34193 | 1.5264 | 1.7801 | 2.0332 | 2.0759 | 2.3711 | 2.7083 | 4.0743 | 4.7513 | 5.4271 | 10.8751
8.7357 | 0.010794 | 0.12862 | 0.15 | 0.17133 | 0.34332 | 1.5326 | 1.7873 | 2.0415 | 2.0843 | 2.3808 | 2.7194 | 4.0909 | 4.7708 | 5.4492 | 10.9196
8.7369 | 0.010833 | 0.12908 | 0.15053 | 0.17193 | 0.34454 | 1.538 | 1.7936 | 2.0487 | 2.0917 | 2.3892 | 2.729 | 4.1054 | 4.7876 | 5.4685 | 10.9582
8.7381 | 0.010865 | 0.12946 | 0.15098 | 0.17245 | 0.34556 | 1.5426 | 1.799 | 2.0548 | 2.0979 | 2.3963 | 2.7371 | 4.1176 | 4.8019 | 5.4848 | 10.9908
8.7393 | 0.010891 | 0.12978 | 0.15134 | 0.17287 | 0.3464 | 1.5464 | 1.8034 | 2.0598 | 2.103 | 2.4021 | 2.7437 | 4.1276 | 4.8136 | 5.4981 | 11.0175
8.7405 | 0.010912 | 0.13002 | 0.15163 | 0.17319 | 0.34706 | 1.5493 | 1.8068 | 2.0637 | 2.107 | 2.4067 | 2.7489 | 4.1355 | 4.8227 | 5.5085 | 11.0384
8.7417 | 0.010927 | 0.1302 | 0.15184 | 0.17343 | 0.34753 | 1.5514 | 1.8092 | 2.0665 | 2.1099 | 2.41 | 2.7527 | 4.1411 | 4.8293 | 5.516 | 11.0535
8.7429 | 0.010936 | 0.13031 | 0.15196 | 0.17358 | 0.34782 | 1.5527 | 1.8108 | 2.0683 | 2.1117 | 2.412 | 2.755 | 4.1445 | 4.8333 | 5.5207 | 11.0627
8.7441 | 0.010939 | 0.13035 | 0.15201 | 0.17363 | 0.34793 | 1.5532 | 1.8113 | 2.0689 | 2.1123 | 2.4127 | 2.7559 | 4.1458 | 4.8348 | 5.5224 | 11.0662
8.7453 | 0.010937 | 0.13032 | 0.15198 | 0.17359 | 0.34786 | 1.5529 | 1.811 | 2.0685 | 2.1119 | 2.4122 | 2.7553 | 4.145 | 4.8338 | 5.5213 | 11.0639
8.7465 | 0.010929 | 0.13023 | 0.15187 | 0.17347 | 0.34761 | 1.5518 | 1.8097 | 2.067 | 2.1104 | 2.4105 | 2.7533 | 4.142 | 4.8304 | 5.5173 | 11.056
8.7477 | 0.010916 | 0.13007 | 0.15169 | 0.17326 | 0.34719 | 1.5499 | 1.8074 | 2.0645 | 2.1078 | 2.4076 | 2.7499 | 4.137 | 4.8244 | 5.5106 | 11.0425
8.7489 | 0.010897 | 0.12985 | 0.15142 | 0.17296 | 0.34659 | 1.5472 | 1.8043 | 2.0609 | 2.1042 | 2.4034 | 2.7452 | 4.1298 | 4.8161 | 5.501 | 11.0233
8.7501 | 0.010873 | 0.12956 | 0.15109 | 0.17257 | 0.34581 | 1.5437 | 1.8003 | 2.0563 | 2.0995 | 2.398 | 2.7391 | 4.1206 | 4.8053 | 5.4887 | 10.9987
8.7513 | 0.010843 | 0.1292 | 0.15067 | 0.1721 | 0.34487 | 1.5395 | 1.7954 | 2.0507 | 2.0937 | 2.3915 | 2.7316 | 4.1093 | 4.7922 | 5.4737 | 10.9687
8.7525 | 0.010808 | 0.12878 | 0.15019 | 0.17154 | 0.34375 | 1.5346 | 1.7896 | 2.0441 | 2.087 | 2.3838 | 2.7228 | 4.0961 | 4.7768 | 5.4561 | 10.9333
8.7537 | 0.010768 | 0.12831 | 0.14963 | 0.17091 | 0.34248 | 1.5288 | 1.7829 | 2.0365 | 2.0792 | 2.3749 | 2.7126 | 4.0808 | 4.759 | 5.4358 | 10.8926
8.7549 | 0.010722 | 0.12777 | 0.149 | 0.17019 | 0.34103 | 1.5224 | 1.7754 | 2.0279 | 2.0704 | 2.3649 | 2.7012 | 4.0636 | 4.7389 | 5.4129 | 10.8468
8.7561 | 0.010672 | 0.12716 | 0.1483 | 0.16939 | 0.33943 | 1.5153 | 1.7671 | 2.0184 | 2.0607 | 2.3538 | 2.6885 | 4.0445 | 4.7167 | 5.3874 | 10.7958
8.7573 | 0.010617 | 0.12651 | 0.14753 | 0.16851 | 0.33767 | 1.5074 | 1.7579 | 2.0079 | 2.05 | 2.3416 | 2.6746 | 4.0236 | 4.6922 | 5.3595 | 10.7398
8.7585 | 0.010556 | 0.12579 | 0.14669 | 0.16755 | 0.33575 | 1.4988 | 1.7479 | 1.9965 | 2.0384 | 2.3283 | 2.6594 | 4.0007 | 4.6656 | 5.3291 | 10.6788
8.7597 | 0.010491 | 0.12501 | 0.14579 | 0.16652 | 0.33369 | 1.4896 | 1.7372 | 1.9842 | 2.0258 | 2.3139 | 2.643 | 3.9761 | 4.6369 | 5.2963 | 10.6131
8.7609 | 0.010422 | 0.12418 | 0.14482 | 0.16542 | 0.33147 | 1.4797 | 1.7256 | 1.971 | 2.0124 | 2.2986 | 2.6255 | 3.9497 | 4.6061 | 5.2611 | 10.5426
8.7621 | 0.010348 | 0.1233 | 0.14379 | 0.16424 | 0.32911 | 1.4692 | 1.7133 | 1.957 | 1.9981 | 2.2822 | 2.6068 | 3.9216 | 4.5733 | 5.2237 | 10.4676
8.7633 | 0.010269 | 0.12236 | 0.1427 | 0.16299 | 0.32661 | 1.458 | 1.7003 | 1.9421 | 1.9829 | 2.2649 | 2.587 | 3.8918 | 4.5385 | 5.1839 | 10.388
8.7645 | 0.010186 | 0.12137 | 0.14154 | 0.16167 | 0.32397 | 1.4462 | 1.6866 | 1.9264 | 1.9668 | 2.2466 | 2.566 | 3.8603 | 4.5018 | 5.142 | 10.304
8.7657 | 0.010099 | 0.12033 | 0.14033 | 0.16029 | 0.3212 | 1.4338 | 1.6721 | 1.9099 | 1.95 | 2.2273 | 2.5441 | 3.8273 | 4.4633 | 5.098 | 10.2158
8.7669 | 0.010007 | 0.11924 | 0.13906 | 0.15884 | 0.31829 | 1.4209 | 1.657 | 1.8927 | 1.9324 | 2.2072 | 2.5211 | 3.7927 | 4.4229 | 5.0519 | 10.1234
8.7681 | 0.0099121 | 0.11811 | 0.13774 | 0.15733 | 0.31526 | 1.4074 | 1.6412 | 1.8746 | 1.914 | 2.1862 | 2.4971 | 3.7565 | 4.3808 | 5.0038 | 10.027
8.7693 | 0.009813 | 0.11693 | 0.13636 | 0.15575 | 0.31211 | 1.3933 | 1.6248 | 1.8559 | 1.8948 | 2.1643 | 2.4721 | 3.719 | 4.337 | 4.9538 | 9.9268
8.7705 | 0.0097102 | 0.1157 | 0.13493 | 0.15412 | 0.30884 | 1.3787 | 1.6078 | 1.8365 | 1.875 | 2.1416 | 2.4462 | 3.68 | 4.2916 | 4.9019 | 9.8228
8.7717 | 0.0096038 | 0.11444 | 0.13345 | 0.15243 | 0.30546 | 1.3636 | 1.5902 | 1.8163 | 1.8544 | 2.1182 | 2.4194 | 3.6397 | 4.2446 | 4.8482 | 9.7152
8.7729 | 0.009494 | 0.11313 | 0.13193 | 0.15069 | 0.30196 | 1.348 | 1.572 | 1.7956 | 1.8332 | 2.094 | 2.3917 | 3.5981 | 4.196 | 4.7928 | 9.6041
8.7741 | 0.0093809 | 0.11178 | 0.13036 | 0.14889 | 0.29837 | 1.3319 | 1.5533 | 1.7742 | 1.8114 | 2.069 | 2.3633 | 3.5552 | 4.146 | 4.7357 | 9.4897
8.7753 | 0.0092647 | 0.11039 | 0.12874 | 0.14705 | 0.29467 | 1.3154 | 1.534 | 1.7522 | 1.789 | 2.0434 | 2.334 | 3.5112 | 4.0947 | 4.677 | 9.3721
8.7765 | 0.0091454 | 0.10897 | 0.12708 | 0.14516 | 0.29088 | 1.2985 | 1.5143 | 1.7296 | 1.7659 | 2.0171 | 2.3039 | 3.466 | 4.042 | 4.6168 | 9.2515
8.7777 | 0.0090233 | 0.10752 | 0.12539 | 0.14322 | 0.28699 | 1.2812 | 1.4941 | 1.7065 | 1.7424 | 1.9901 | 2.2732 | 3.4197 | 3.988 | 4.5552 | 9.128
8.7789 | 0.0088986 | 0.10603 | 0.12365 | 0.14124 | 0.28302 | 1.2634 | 1.4734 | 1.6829 | 1.7183 | 1.9626 | 2.2417 | 3.3724 | 3.9328 | 4.4922 | 9.0017
8.7801 | 0.0087712 | 0.10452 | 0.12188 | 0.13922 | 0.27897 | 1.2454 | 1.4523 | 1.6589 | 1.6937 | 1.9345 | 2.2097 | 3.3242 | 3.8766 | 4.4279 | 8.8729
8.7813 | 0.0086415 | 0.10297 | 0.12008 | 0.13716 | 0.27485 | 1.227 | 1.4308 | 1.6343 | 1.6686 | 1.9059 | 2.177 | 3.275 | 3.8192 | 4.3624 | 8.7417
8.7825 | 0.0085096 | 0.1014 | 0.11825 | 0.13506 | 0.27065 | 1.2082 | 1.409 | 1.6094 | 1.6431 | 1.8768 | 2.1437 | 3.225 | 3.7609 | 4.2958 | 8.6082
8.7837 | 0.0083756 | 0.099801 | 0.11639 | 0.13294 | 0.26639 | 1.1892 | 1.3868 | 1.584 | 1.6173 | 1.8473 | 2.11 | 3.1742 | 3.7017 | 4.2281 | 8.4727
8.7849 | 0.0082397 | 0.098181 | 0.1145 | 0.13078 | 0.26207 | 1.1699 | 1.3643 | 1.5583 | 1.591 | 1.8173 | 2.0757 | 3.1227 | 3.6416 | 4.1595 | 8.3352
8.7861 | 0.008102 | 0.096541 | 0.11258 | 0.1286 | 0.25769 | 1.1503 | 1.3415 | 1.5323 | 1.5644 | 1.7869 | 2.0411 | 3.0705 | 3.5808 | 4.09 | 8.1959
8.7873 | 0.0079628 | 0.094882 | 0.11065 | 0.12639 | 0.25326 | 1.1306 | 1.3185 | 1.506 | 1.5376 | 1.7562 | 2.006 | 3.0178 | 3.5193 | 4.0197 | 8.0551
8.7885 | 0.0078221 | 0.093206 | 0.10869 | 0.12415 | 0.24879 | 1.1106 | 1.2952 | 1.4794 | 1.5104 | 1.7252 | 1.9706 | 2.9645 | 3.4571 | 3.9487 | 7.9128
8.7897 | 0.0076802 | 0.091515 | 0.10672 | 0.1219 | 0.24427 | 1.0905 | 1.2717 | 1.4525 | 1.483 | 1.6939 | 1.9348 | 2.9107 | 3.3944 | 3.8771 | 7.7693
8.7909 | 0.0075373 | 0.089811 | 0.10474 | 0.11963 | 0.23973 | 1.0702 | 1.248 | 1.4255 | 1.4554 | 1.6624 | 1.8988 | 2.8565 | 3.3312 | 3.8049 | 7.6246
8.7921 | 0.0073934 | 0.088097 | 0.10274 | 0.11735 | 0.23515 | 1.0497 | 1.2242 | 1.3983 | 1.4276 | 1.6306 | 1.8625 | 2.802 | 3.2676 | 3.7323 | 7.4791
8.7933 | 0.0072488 | 0.086374 | 0.10073 | 0.11505 | 0.23055 | 1.0292 | 1.2002 | 1.3709 | 1.3997 | 1.5988 | 1.8261 | 2.7472 | 3.2037 | 3.6593 | 7.3328
8.7945 | 0.0071036 | 0.084644 | 0.09871 | 0.11275 | 0.22593 | 1.0086 | 1.1762 | 1.3435 | 1.3717 | 1.5667 | 1.7895 | 2.6921 | 3.1395 | 3.586 | 7.1859
8.7957 | 0.006958 | 0.082909 | 0.096687 | 0.11044 | 0.2213 | 0.98792 | 1.1521 | 1.3159 | 1.3435 | 1.5346 | 1.7529 | 2.637 | 3.0752 | 3.5125 | 7.0387
8.7969 | 0.0068122 | 0.081172 | 0.094661 | 0.10812 | 0.21667 | 0.96722 | 1.1279 | 1.2884 | 1.3154 | 1.5025 | 1.7161 | 2.5817 | 3.0107 | 3.4389 | 6.8912
8.7981 | 0.0066663 | 0.079434 | 0.092634 | 0.10581 | 0.21203 | 0.9465 | 1.1038 | 1.2608 | 1.2872 | 1.4703 | 1.6794 | 2.5264 | 2.9463 | 3.3653 | 6.7436
8.7993 | 0.0065205 | 0.077697 | 0.090608 | 0.10349 | 0.20739 | 0.92581 | 1.0797 | 1.2332 | 1.2591 | 1.4381 | 1.6427 | 2.4712 | 2.8819 | 3.2917 | 6.5961
8.8005 | 0.0063751 | 0.075963 | 0.088587 | 0.10119 | 0.20276 | 0.90515 | 1.0556 | 1.2057 | 1.231 | 1.4061 | 1.606 | 2.4161 | 2.8176 | 3.2183 | 6.449
8.8017 | 0.00623 | 0.074235 | 0.086572 | 0.098883 | 0.19815 | 0.88456 | 1.0316 | 1.1783 | 1.203 | 1.3741 | 1.5695 | 2.3611 | 2.7535 | 3.145 | 6.3023
8.8029 | 0.0060856 | 0.072514 | 0.084565 | 0.096591 | 0.19356 | 0.86406 | 1.0076 | 1.151 | 1.1751 | 1.3422 | 1.5331 | 2.3064 | 2.6896 | 3.0721 | 6.1562
8.8041 | 0.005942 | 0.070803 | 0.082569 | 0.094312 | 0.18899 | 0.84367 | 0.98387 | 1.1238 | 1.1474 | 1.3105 | 1.4969 | 2.2519 | 2.6262 | 2.9996 | 6.0109
8.8053 | 0.0057993 | 0.069103 | 0.080587 | 0.092047 | 0.18445 | 0.82341 | 0.96024 | 1.0968 | 1.1198 | 1.2791 | 1.461 | 2.1979 | 2.5631 | 2.9276 | 5.8666
8.8065 | 0.0056578 | 0.067416 | 0.07862 | 0.089801 | 0.17995 | 0.80331 | 0.93681 | 1.07 | 1.0925 | 1.2479 | 1.4253 | 2.1442 | 2.5005 | 2.8562 | 5.7234
8.8077 | 0.0055175 | 0.065745 | 0.076671 | 0.087574 | 0.17549 | 0.7834 | 0.91358 | 1.0435 | 1.0654 | 1.2169 | 1.39 | 2.0911 | 2.4386 | 2.7854 | 5.5815
8.8089 | 0.0053787 | 0.064091 | 0.074742 | 0.085371 | 0.17107 | 0.76369 | 0.8906 | 1.0173 | 1.0386 | 1.1863 | 1.355 | 2.0385 | 2.3772 | 2.7153 | 5.4411
8.8101 | 0.0052415 | 0.062456 | 0.072835 | 0.083193 | 0.16671 | 0.74421 | 0.86788 | 0.99131 | 1.0121 | 1.156 | 1.3204 | 1.9865 | 2.3166 | 2.646 | 5.3023
8.8113 | 0.0051061 | 0.060842 | 0.070953 | 0.081044 | 0.1624 | 0.72498 | 0.84546 | 0.96569 | 0.98595 | 1.1262 | 1.2863 | 1.9351 | 2.2567 | 2.5776 | 5.1653
8.8125 | 0.0049726 | 0.059252 | 0.069098 | 0.078925 | 0.15816 | 0.70602 | 0.82335 | 0.94044 | 0.96018 | 1.0967 | 1.2527 | 1.8845 | 2.1977 | 2.5103 | 5.0302
8.8137 | 0.0048412 | 0.057686 | 0.067272 | 0.076839 | 0.15398 | 0.68736 | 0.80159 | 0.91559 | 0.9348 | 1.0677 | 1.2196 | 1.8347 | 2.1396 | 2.4439 | 4.8973
8.8149 | 0.004712 | 0.056147 | 0.065477 | 0.074789 | 0.14987 | 0.66902 | 0.7802 | 0.89116 | 0.90986 | 1.0393 | 1.187 | 1.7858 | 2.0825 | 2.3787 | 4.7666
8.8161 | 0.0045852 | 0.054636 | 0.063715 | 0.072776 | 0.14583 | 0.65102 | 0.75921 | 0.86718 | 0.88538 | 1.0113 | 1.1551 | 1.7377 | 2.0265 | 2.3147 | 4.6384
8.8173 | 0.004461 | 0.053155 | 0.061989 | 0.070805 | 0.14188 | 0.63338 | 0.73864 | 0.84368 | 0.86139 | 0.98389 | 1.1238 | 1.6906 | 1.9716 | 2.252 | 4.5127
8.8185 | 0.0043394 | 0.051707 | 0.0603 | 0.068875 | 0.13802 | 0.61612 | 0.71851 | 0.8207 | 0.83792 | 0.95708 | 1.0932 | 1.6446 | 1.9179 | 2.1906 | 4.3897
8.8197 | 0.0042207 | 0.050292 | 0.05865 | 0.066991 | 0.13424 | 0.59927 | 0.69886 | 0.79824 | 0.81499 | 0.9309 | 1.0633 | 1.5996 | 1.8654 | 2.1307 | 4.2696
8.8209 | 0.004105 | 0.048913 | 0.057042 | 0.065154 | 0.13056 | 0.58284 | 0.67969 | 0.77635 | 0.79264 | 0.90537 | 1.0341 | 1.5557 | 1.8142 | 2.0723 | 4.1526
8.8221 | 0.0039923 | 0.047571 | 0.055477 | 0.063367 | 0.12698 | 0.56685 | 0.66104 | 0.75506 | 0.7709 | 0.88053 | 1.0058 | 1.513 | 1.7645 | 2.0154 | 4.0386
8.8233 | 0.003883 | 0.046268 | 0.053957 | 0.061631 | 0.1235 | 0.55132 | 0.64294 | 0.73437 | 0.74978 | 0.85641 | 0.9782 | 1.4716 | 1.7161 | 1.9602 | 3.928
8.8245 | 0.003777 | 0.045005 | 0.052484 | 0.059948 | 0.12013 | 0.53627 | 0.62539 | 0.71433 | 0.72931 | 0.83303 | 0.9515 | 1.4314 | 1.6693 | 1.9067 | 3.8208
8.8257 | 0.0036745 | 0.043784 | 0.051061 | 0.058322 | 0.11687 | 0.52172 | 0.60842 | 0.69495 | 0.70953 | 0.81043 | 0.92569 | 1.3926 | 1.624 | 1.855 | 3.7171
8.8269 | 0.0035757 | 0.042607 | 0.049687 | 0.056754 | 0.11373 | 0.50769 | 0.59206 | 0.67626 | 0.69045 | 0.78864 | 0.90079 | 1.3551 | 1.5803 | 1.8051 | 3.6171
8.8281 | 0.0034806 | 0.041474 | 0.048366 | 0.055245 | 0.1107 | 0.49419 | 0.57632 | 0.65828 | 0.67209 | 0.76767 | 0.87684 | 1.3191 | 1.5383 | 1.7571 | 3.521
8.8293 | 0.0033895 | 0.040388 | 0.047099 | 0.053798 | 0.1078 | 0.48125 | 0.56122 | 0.64103 | 0.65448 | 0.74756 | 0.85388 | 1.2846 | 1.498 | 1.7111 | 3.4287
8.8305 | 0.0033023 | 0.039349 | 0.045888 | 0.052414 | 0.10503 | 0.46887 | 0.54679 | 0.62455 | 0.63765 | 0.72833 | 0.83191 | 1.2515 | 1.4595 | 1.6671 | 3.3406
8.8317 | 0.0032192 | 0.038359 | 0.044734 | 0.051095 | 0.10239 | 0.45707 | 0.53303 | 0.60884 | 0.62161 | 0.71001 | 0.81099 | 1.22 | 1.4228 | 1.6251 | 3.2565
8.8329 | 0.0031404 | 0.03742 | 0.043638 | 0.049844 | 0.099881 | 0.44588 | 0.51998 | 0.59392 | 0.60639 | 0.69262 | 0.79112 | 1.1901 | 1.3879 | 1.5853 | 3.1768
8.8341 | 0.0030658 | 0.036532 | 0.042602 | 0.048661 | 0.097511 | 0.4353 | 0.50764 | 0.57983 | 0.592 | 0.67619 | 0.77235 | 1.1619 | 1.355 | 1.5477 | 3.1014
8.8353 | 0.0029957 | 0.035696 | 0.041628 | 0.047548 | 0.095281 | 0.42534 | 0.49603 | 0.56657 | 0.57846 | 0.66072 | 0.75469 | 1.1353 | 1.324 | 1.5123 | 3.0305
8.8365 | 0.0029302 | 0.034915 | 0.040717 | 0.046507 | 0.093195 | 0.41603 | 0.48517 | 0.55417 | 0.5658 | 0.64626 | 0.73817 | 1.1105 | 1.295 | 1.4792 | 2.9641
8.8377 | 0.0028692 | 0.034188 | 0.03987 | 0.04554 | 0.091256 | 0.40738 | 0.47507 | 0.54264 | 0.55402 | 0.63281 | 0.72281 | 1.0874 | 1.2681 | 1.4484 | 2.9024
8.8389 | 0.0028129 | 0.033518 | 0.039088 | 0.044646 | 0.089466 | 0.39939 | 0.46576 | 0.53199 | 0.54316 | 0.6204 | 0.70863 | 1.066 | 1.2432 | 1.42 | 2.8455
8.8401 | 0.0027614 | 0.032904 | 0.038372 | 0.043829 | 0.087828 | 0.39207 | 0.45723 | 0.52225 | 0.53321 | 0.60904 | 0.69566 | 1.0465 | 1.2204 | 1.394 | 2.7934
8.8413 | 0.0027148 | 0.032348 | 0.037724 | 0.043089 | 0.086345 | 0.38545 | 0.44951 | 0.51343 | 0.52421 | 0.59876 | 0.68391 | 1.0289 | 1.1998 | 1.3705 | 2.7462
8.8425 | 0.0026731 | 0.031851 | 0.037144 | 0.042427 | 0.085018 | 0.37953 | 0.4426 | 0.50555 | 0.51615 | 0.58956 | 0.6734 | 1.0131 | 1.1814 | 1.3494 | 2.7041
8.8437 | 0.0026364 | 0.031414 | 0.036634 | 0.041844 | 0.083851 | 0.37432 | 0.43652 | 0.4986 | 0.50907 | 0.58146 | 0.66415 | 0.99914 | 1.1652 | 1.3309 | 2.6669
8.8449 | 0.0026047 | 0.031037 | 0.036195 | 0.041342 | 0.082845 | 0.36983 | 0.43128 | 0.49262 | 0.50296 | 0.57448 | 0.65618 | 0.98715 | 1.1512 | 1.3149 | 2.6349
8.8461 | 0.0025782 | 0.030721 | 0.035826 | 0.040921 | 0.082001 | 0.36606 | 0.42689 | 0.4876 | 0.49784 | 0.56864 | 0.6495 | 0.9771 | 1.1395 | 1.3015 | 2.6081
8.8473 | 0.0025569 | 0.030467 | 0.03553 | 0.040583 | 0.081322 | 0.36303 | 0.42336 | 0.48357 | 0.49372 | 0.56393 | 0.64413 | 0.96901 | 1.13 | 1.2908 | 2.5865
8.8485 | 0.0025408 | 0.030275 | 0.035306 | 0.040327 | 0.08081 | 0.36074 | 0.42069 | 0.48052 | 0.4906 | 0.56038 | 0.64007 | 0.96291 | 1.1229 | 1.2826 | 2.5702
8.8497 | 0.0025299 | 0.030146 | 0.035155 | 0.040155 | 0.080465 | 0.35921 | 0.4189 | 0.47847 | 0.48851 | 0.55799 | 0.63734 | 0.9588 | 1.1181 | 1.2771 | 2.5592
8.8509 | 0.0025244 | 0.03008 | 0.035079 | 0.040067 | 0.08029 | 0.35842 | 0.41798 | 0.47743 | 0.48745 | 0.55677 | 0.63595 | 0.95671 | 1.1157 | 1.2744 | 2.5537
8.8521 | 0.0025242 | 0.030078 | 0.035076 | 0.040064 | 0.080284 | 0.3584 | 0.41796 | 0.4774 | 0.48741 | 0.55673 | 0.6359 | 0.95664 | 1.1156 | 1.2743 | 2.5535
8.8533 | 0.0025294 | 0.03014 | 0.035148 | 0.040147 | 0.08045 | 0.35914 | 0.41882 | 0.47838 | 0.48842 | 0.55788 | 0.63722 | 0.95861 | 1.1179 | 1.2769 | 2.5587
8.8545 | 0.00254 | 0.030266 | 0.035296 | 0.040315 | 0.080787 | 0.36064 | 0.42057 | 0.48039 | 0.49046 | 0.56022 | 0.63989 | 0.96263 | 1.1226 | 1.2823 | 2.5695
8.8557 | 0.0025561 | 0.030457 | 0.035519 | 0.04057 | 0.081297 | 0.36292 | 0.42323 | 0.48342 | 0.49356 | 0.56375 | 0.64393 | 0.96871 | 1.1297 | 1.2903 | 2.5857
8.8569 | 0.0025775 | 0.030713 | 0.035817 | 0.040911 | 0.08198 | 0.36597 | 0.42678 | 0.48748 | 0.49771 | 0.56849 | 0.64933 | 0.97684 | 1.1392 | 1.3012 | 2.6074
8.8581 | 0.0026044 | 0.031034 | 0.036191 | 0.041338 | 0.082836 | 0.36979 | 0.43124 | 0.49257 | 0.5029 | 0.57442 | 0.65611 | 0.98704 | 1.1511 | 1.3148 | 2.6346
8.8593 | 0.0026368 | 0.031419 | 0.036641 | 0.041852 | 0.083865 | 0.37438 | 0.4366 | 0.49869 | 0.50915 | 0.58156 | 0.66427 | 0.99931 | 1.1654 | 1.3311 | 2.6674
8.8605 | 0.0026746 | 0.03187 | 0.037166 | 0.042452 | 0.085068 | 0.37975 | 0.44286 | 0.50584 | 0.51646 | 0.5899 | 0.6738 | 1.0136 | 1.1821 | 1.3502 | 2.7056
8.8617 | 0.0027179 | 0.032386 | 0.037767 | 0.043139 | 0.086444 | 0.3859 | 0.45002 | 0.51402 | 0.52481 | 0.59945 | 0.6847 | 1.03 | 1.2012 | 1.372 | 2.7494
8.8629 | 0.0027666 | 0.032966 | 0.038444 | 0.043912 | 0.087993 | 0.39281 | 0.45809 | 0.52324 | 0.53421 | 0.61019 | 0.69696 | 1.0485 | 1.2227 | 1.3966 | 2.7987
8.8641 | 0.0028207 | 0.033611 | 0.039196 | 0.044771 | 0.089715 | 0.4005 | 0.46705 | 0.53347 | 0.54466 | 0.62212 | 0.7106 | 1.069 | 1.2467 | 1.424 | 2.8534
8.8653 | 0.0028802 | 0.03432 | 0.040023 | 0.045715 | 0.091608 | 0.40895 | 0.47691 | 0.54473 | 0.55616 | 0.63525 | 0.72559 | 1.0916 | 1.273 | 1.454 | 2.9136
8.8665 | 0.0029451 | 0.035093 | 0.040925 | 0.046745 | 0.093672 | 0.41816 | 0.48765 | 0.557 | 0.56869 | 0.64956 | 0.74194 | 1.1162 | 1.3016 | 1.4868 | 2.9793
8.8677 | 0.0030154 | 0.03593 | 0.041901 | 0.04786 | 0.095906 | 0.42813 | 0.49928 | 0.57028 | 0.58225 | 0.66506 | 0.75964 | 1.1428 | 1.3327 | 1.5222 | 3.0503
8.8689 | 0.0030909 | 0.03683 | 0.042951 | 0.049059 | 0.098308 | 0.43886 | 0.51179 | 0.58457 | 0.59684 | 0.68172 | 0.77867 | 1.1714 | 1.3661 | 1.5604 | 3.1267
8.8701 | 0.0031717 | 0.037793 | 0.044074 | 0.050342 | 0.10088 | 0.45033 | 0.52517 | 0.59985 | 0.61244 | 0.69954 | 0.79902 | 1.202 | 1.4018 | 1.6011 | 3.2085
8.8713 | 0.0032578 | 0.038818 | 0.045269 | 0.051707 | 0.10361 | 0.46255 | 0.53941 | 0.61613 | 0.62905 | 0.71851 | 0.8207 | 1.2346 | 1.4398 | 1.6446 | 3.2955
8.8725 | 0.003349 | 0.039905 | 0.046536 | 0.053155 | 0.10652 | 0.4755 | 0.55451 | 0.63337 | 0.64666 | 0.73863 | 0.84367 | 1.2692 | 1.4801 | 1.6906 | 3.3878
8.8737 | 0.0034453 | 0.041053 | 0.047875 | 0.054683 | 0.10958 | 0.48917 | 0.57046 | 0.65159 | 0.66526 | 0.75987 | 0.86793 | 1.3057 | 1.5227 | 1.7392 | 3.4852
8.8749 | 0.0035466 | 0.04226 | 0.049283 | 0.056292 | 0.1128 | 0.50356 | 0.58724 | 0.67076 | 0.68483 | 0.78223 | 0.89347 | 1.3441 | 1.5675 | 1.7904 | 3.5877
8.8761 | 0.003653 | 0.043528 | 0.050761 | 0.05798 | 0.11619 | 0.51866 | 0.60485 | 0.69087 | 0.70537 | 0.80568 | 0.92026 | 1.3844 | 1.6145 | 1.8441 | 3.6953
8.8773 | 0.0037643 | 0.044854 | 0.052308 | 0.059746 | 0.11972 | 0.53446 | 0.62328 | 0.71192 | 0.72686 | 0.83023 | 0.9483 | 1.4266 | 1.6637 | 1.9003 | 3.8079
8.8785 | 0.0038804 | 0.046237 | 0.053921 | 0.061589 | 0.12342 | 0.55095 | 0.64251 | 0.73388 | 0.74928 | 0.85584 | 0.97755 | 1.4706 | 1.715 | 1.9589 | 3.9254
8.8797 | 0.0040013 | 0.047678 | 0.055601 | 0.063508 | 0.12726 | 0.56811 | 0.66252 | 0.75674 | 0.77262 | 0.8825 | 1.008 | 1.5164 | 1.7684 | 2.0199 | 4.0477
8.8809 | 0.0041268 | 0.049174 | 0.057346 | 0.065501 | 0.13126 | 0.58594 | 0.68331 | 0.78049 | 0.79687 | 0.91019 | 1.0396 | 1.564 | 1.8239 | 2.0833 | 4.1747
8.8821 | 0.004257 | 0.050725 | 0.059155 | 0.067567 | 0.1354 | 0.60442 | 0.70487 | 0.80511 | 0.822 | 0.9389 | 1.0724 | 1.6133 | 1.8814 | 2.149 | 4.3063
8.8833 | 0.0043917 | 0.05233 | 0.061026 | 0.069705 | 0.13968 | 0.62354 | 0.72716 | 0.83058 | 0.848 | 0.9686 | 1.1064 | 1.6644 | 1.941 | 2.217 | 4.4426
8.8845 | 0.0045307 | 0.053987 | 0.062958 | 0.071912 | 0.1441 | 0.64329 | 0.75019 | 0.85688 | 0.87486 | 0.99928 | 1.1414 | 1.7171 | 2.0024 | 2.2872 | 4.5833
8.8857 | 0.0046741 | 0.055695 | 0.064951 | 0.074188 | 0.14866 | 0.66365 | 0.77393 | 0.884 | 0.90255 | 1.0309 | 1.1775 | 1.7714 | 2.0658 | 2.3596 | 4.7283
8.8869 | 0.0048217 | 0.057454 | 0.067002 | 0.07653 | 0.15336 | 0.6846 | 0.79837 | 0.91191 | 0.93104 | 1.0635 | 1.2147 | 1.8274 | 2.131 | 2.4341 | 4.8776
8.8881 | 0.0049734 | 0.059261 | 0.069109 | 0.078938 | 0.15818 | 0.70614 | 0.82348 | 0.9406 | 0.96033 | 1.0969 | 1.2529 | 1.8848 | 2.1981 | 2.5107 | 5.031
8.8893 | 0.005129 | 0.061116 | 0.071272 | 0.081408 | 0.16313 | 0.72824 | 0.84926 | 0.97004 | 0.99039 | 1.1312 | 1.2921 | 1.9438 | 2.2669 | 2.5892 | 5.1885
8.8905 | 0.0052886 | 0.063017 | 0.073489 | 0.08394 | 0.16821 | 0.75089 | 0.87567 | 1.0002 | 1.0212 | 1.1664 | 1.3323 | 2.0043 | 2.3374 | 2.6698 | 5.3499
8.8917 | 0.0054518 | 0.064962 | 0.075758 | 0.086532 | 0.1734 | 0.77407 | 0.90271 | 1.0311 | 1.0527 | 1.2024 | 1.3734 | 2.0662 | 2.4095 | 2.7522 | 5.5151
8.8929 | 0.0056187 | 0.066951 | 0.078077 | 0.089181 | 0.17871 | 0.79777 | 0.93034 | 1.0626 | 1.0849 | 1.2392 | 1.4155 | 2.1294 | 2.4833 | 2.8364 | 5.6839
8.8941 | 0.0057891 | 0.068981 | 0.080445 | 0.091885 | 0.18413 | 0.82196 | 0.95856 | 1.0949 | 1.1178 | 1.2768 | 1.4584 | 2.194 | 2.5586 | 2.9225 | 5.8563
8.8953 | 0.0059629 | 0.071052 | 0.082859 | 0.094643 | 0.18965 | 0.84663 | 0.98733 | 1.1277 | 1.1514 | 1.3151 | 1.5022 | 2.2598 | 2.6354 | 3.0102 | 6.032
8.8965 | 0.0061399 | 0.073161 | 0.085319 | 0.097453 | 0.19528 | 0.87176 | 1.0166 | 1.1612 | 1.1856 | 1.3542 | 1.5468 | 2.3269 | 2.7136 | 3.0995 | 6.2111
8.8977 | 0.00632 | 0.075307 | 0.087822 | 0.10031 | 0.20101 | 0.89733 | 1.0465 | 1.1953 | 1.2204 | 1.3939 | 1.5921 | 2.3952 | 2.7932 | 3.1904 | 6.3933
8.8989 | 0.006503 | 0.077488 | 0.090365 | 0.10322 | 0.20683 | 0.92332 | 1.0768 | 1.2299 | 1.2557 | 1.4343 | 1.6383 | 2.4646 | 2.8741 | 3.2829 | 6.5784
8.9001 | 0.0066889 | 0.079703 | 0.092948 | 0.10617 | 0.21274 | 0.94971 | 1.1075 | 1.265 | 1.2916 | 1.4753 | 1.6851 | 2.535 | 2.9563 | 3.3767 | 6.7665
8.9013 | 0.0068775 | 0.08195 | 0.095568 | 0.10916 | 0.21874 | 0.97648 | 1.1388 | 1.3007 | 1.328 | 1.5169 | 1.7326 | 2.6065 | 3.0396 | 3.4719 | 6.9572
8.9025 | 0.0070685 | 0.084226 | 0.098223 | 0.11219 | 0.22482 | 1.0036 | 1.1704 | 1.3368 | 1.3649 | 1.559 | 1.7807 | 2.6789 | 3.124 | 3.5683 | 7.1505
8.9037 | 0.007262 | 0.086531 | 0.10091 | 0.11526 | 0.23097 | 1.0311 | 1.2024 | 1.3734 | 1.4022 | 1.6017 | 1.8294 | 2.7522 | 3.2095 | 3.666 | 7.3462
8.9049 | 0.0074576 | 0.088863 | 0.10363 | 0.11837 | 0.23719 | 1.0589 | 1.2348 | 1.4104 | 1.44 | 1.6448 | 1.8787 | 2.8263 | 3.296 | 3.7648 | 7.5441
8.9061 | 0.0076554 | 0.091219 | 0.10638 | 0.12151 | 0.24348 | 1.0869 | 1.2676 | 1.4478 | 1.4782 | 1.6884 | 1.9285 | 2.9013 | 3.3834 | 3.8646 | 7.7441
8.9073 | 0.007855 | 0.093598 | 0.10915 | 0.12468 | 0.24983 | 1.1153 | 1.3006 | 1.4856 | 1.5168 | 1.7325 | 1.9788 | 2.9769 | 3.4716 | 3.9654 | 7.9461
8.9085 | 0.0080564 | 0.095998 | 0.11195 | 0.12787 | 0.25624 | 1.1439 | 1.334 | 1.5237 | 1.5556 | 1.7769 | 2.0296 | 3.0533 | 3.5607 | 4.067 | 8.1498
8.9097 | 0.0082594 | 0.098417 | 0.11477 | 0.13109 | 0.2627 | 1.1727 | 1.3676 | 1.5621 | 1.5948 | 1.8217 | 2.0807 | 3.1302 | 3.6504 | 4.1695 | 8.3552
8.9109 | 0.0084639 | 0.10085 | 0.11761 | 0.13434 | 0.2692 | 1.2017 | 1.4014 | 1.6007 | 1.6343 | 1.8667 | 2.1322 | 3.2077 | 3.7407 | 4.2727 | 8.562
8.9121 | 0.0086696 | 0.1033 | 0.12047 | 0.1376 | 0.27574 | 1.2309 | 1.4355 | 1.6396 | 1.674 | 1.9121 | 2.184 | 3.2856 | 3.8316 | 4.3766 | 8.7701
8.9133 | 0.0088764 | 0.10577 | 0.12334 | 0.14089 | 0.28232 | 1.2603 | 1.4697 | 1.6788 | 1.714 | 1.9577 | 2.2361 | 3.364 | 3.923 | 4.481 | 8.9793
8.9145 | 0.0090841 | 0.10824 | 0.12623 | 0.14418 | 0.28893 | 1.2898 | 1.5041 | 1.718 | 1.7541 | 2.0036 | 2.2885 | 3.4427 | 4.0149 | 4.5858 | 9.1894
8.9157 | 0.0092927 | 0.11073 | 0.12913 | 0.14749 | 0.29556 | 1.3194 | 1.5387 | 1.7575 | 1.7944 | 2.0495 | 2.341 | 3.5218 | 4.107 | 4.6911 | 9.4004
8.9169 | 0.0095018 | 0.11322 | 0.13204 | 0.15081 | 0.30221 | 1.3491 | 1.5733 | 1.797 | 1.8347 | 2.0957 | 2.3937 | 3.601 | 4.1995 | 4.7967 | 9.612
8.9181 | 0.0097114 | 0.11572 | 0.13495 | 0.15414 | 0.30888 | 1.3789 | 1.608 | 1.8367 | 1.8752 | 2.1419 | 2.4465 | 3.6805 | 4.2921 | 4.9025 | 9.824
8.9193 | 0.0099212 | 0.11822 | 0.13786 | 0.15747 | 0.31555 | 1.4086 | 1.6427 | 1.8764 | 1.9157 | 2.1882 | 2.4994 | 3.76 | 4.3848 | 5.0084 | 10.0362
8.9205 | 0.010131 | 0.12072 | 0.14078 | 0.1608 | 0.32223 | 1.4385 | 1.6775 | 1.9161 | 1.9563 | 2.2345 | 2.5523 | 3.8396 | 4.4776 | 5.1144 | 10.2486
8.9217 | 0.010341 | 0.12322 | 0.1437 | 0.16413 | 0.3289 | 1.4683 | 1.7123 | 1.9558 | 1.9968 | 2.2808 | 2.6051 | 3.9191 | 4.5704 | 5.2204 | 10.4609
8.9229 | 0.010551 | 0.12572 | 0.14661 | 0.16746 | 0.33557 | 1.498 | 1.747 | 1.9954 | 2.0373 | 2.327 | 2.6579 | 3.9986 | 4.663 | 5.3262 | 10.673
8.9241 | 0.01076 | 0.12821 | 0.14952 | 0.17078 | 0.34223 | 1.5277 | 1.7816 | 2.035 | 2.0777 | 2.3732 | 2.7107 | 4.0779 | 4.7555 | 5.4318 | 10.8847
8.9253 | 0.010969 | 0.1307 | 0.15242 | 0.17409 | 0.34886 | 1.5574 | 1.8162 | 2.0745 | 2.118 | 2.4192 | 2.7632 | 4.1569 | 4.8477 | 5.5372 | 11.0958
8.9265 | 0.011177 | 0.13318 | 0.15531 | 0.17739 | 0.35548 | 1.5869 | 1.8506 | 2.1138 | 2.1581 | 2.465 | 2.8156 | 4.2357 | 4.9396 | 5.6421 | 11.3061
8.9277 | 0.011384 | 0.13564 | 0.15818 | 0.18068 | 0.36206 | 1.6163 | 1.8849 | 2.1529 | 2.1981 | 2.5107 | 2.8678 | 4.3142 | 5.0311 | 5.7466 | 11.5155
8.9289 | 0.01159 | 0.1381 | 0.16105 | 0.18395 | 0.36861 | 1.6455 | 1.919 | 2.1919 | 2.2379 | 2.5561 | 2.9196 | 4.3922 | 5.1222 | 5.8506 | 11.7239
8.9301 | 0.011794 | 0.14054 | 0.16389 | 0.1872 | 0.37512 | 1.6746 | 1.9529 | 2.2306 | 2.2774 | 2.6013 | 2.9712 | 4.4698 | 5.2126 | 5.9539 | 11.9309
8.9313 | 0.011997 | 0.14296 | 0.16672 | 0.19042 | 0.38159 | 1.7034 | 1.9865 | 2.269 | 2.3166 | 2.6461 | 3.0224 | 4.5469 | 5.3025 | 6.0566 | 12.1366
8.9325 | 0.012199 | 0.14536 | 0.16952 | 0.19363 | 0.388 | 1.7321 | 2.0199 | 2.3072 | 2.3556 | 2.6906 | 3.0732 | 4.6233 | 5.3916 | 6.1584 | 12.3406
8.9337 | 0.012399 | 0.14774 | 0.1723 | 0.1968 | 0.39436 | 1.7605 | 2.053 | 2.345 | 2.3942 | 2.7347 | 3.1236 | 4.6991 | 5.48 | 6.2593 | 12.5429
8.9349 | 0.012597 | 0.1501 | 0.17505 | 0.19994 | 0.40066 | 1.7886 | 2.0858 | 2.3825 | 2.4325 | 2.7784 | 3.1735 | 4.7742 | 5.5675 | 6.3593 | 12.7433
8.9361 | 0.012793 | 0.15244 | 0.17777 | 0.20305 | 0.4069 | 1.8164 | 2.1183 | 2.4195 | 2.4703 | 2.8216 | 3.2229 | 4.8484 | 5.6542 | 6.4583 | 12.9416
8.9373 | 0.012987 | 0.15475 | 0.18047 | 0.20613 | 0.41306 | 1.8439 | 2.1504 | 2.4562 | 2.5077 | 2.8644 | 3.2717 | 4.9219 | 5.7398 | 6.5561 | 13.1376
8.9385 | 0.013178 | 0.15703 | 0.18313 | 0.20917 | 0.41915 | 1.8711 | 2.1821 | 2.4924 | 2.5447 | 2.9066 | 3.3199 | 4.9944 | 5.8244 | 6.6527 | 13.3312
8.9397 | 0.013367 | 0.15928 | 0.18575 | 0.21217 | 0.42515 | 1.8979 | 2.2133 | 2.5281 | 2.5811 | 2.9482 | 3.3675 | 5.066 | 5.9079 | 6.7481 | 13.5223
8.9409 | 0.013553 | 0.1615 | 0.18834 | 0.21512 | 0.43108 | 1.9244 | 2.2442 | 2.5633 | 2.6171 | 2.9893 | 3.4144 | 5.1366 | 5.9902 | 6.8421 | 13.7106
8.9421 | 0.013737 | 0.16368 | 0.19088 | 0.21803 | 0.43691 | 1.9504 | 2.2745 | 2.598 | 2.6525 | 3.0297 | 3.4606 | 5.2061 | 6.0712 | 6.9346 | 13.8961
8.9433 | 0.013917 | 0.16583 | 0.19339 | 0.22089 | 0.44264 | 1.976 | 2.3044 | 2.6321 | 2.6873 | 3.0695 | 3.506 | 5.2744 | 6.1509 | 7.0257 | 14.0786
8.9445 | 0.014094 | 0.16794 | 0.19585 | 0.22371 | 0.44828 | 2.0012 | 2.3337 | 2.6656 | 2.7216 | 3.1086 | 3.5507 | 5.3416 | 6.2292 | 7.1151 | 14.2578
8.9457 | 0.014268 | 0.17002 | 0.19827 | 0.22647 | 0.45381 | 2.0259 | 2.3625 | 2.6985 | 2.7551 | 3.147 | 3.5945 | 5.4075 | 6.3061 | 7.203 | 14.4338
8.9469 | 0.014439 | 0.17205 | 0.20064 | 0.22918 | 0.45924 | 2.0501 | 2.3908 | 2.7308 | 2.7881 | 3.1846 | 3.6375 | 5.4721 | 6.3815 | 7.2891 | 14.6064
8.9481 | 0.014606 | 0.17404 | 0.20296 | 0.23183 | 0.46455 | 2.0738 | 2.4184 | 2.7624 | 2.8203 | 3.2214 | 3.6795 | 5.5354 | 6.4553 | 7.3734 | 14.7753
8.9493 | 0.014769 | 0.17599 | 0.20523 | 0.23442 | 0.46974 | 2.097 | 2.4455 | 2.7932 | 2.8519 | 3.2574 | 3.7207 | 5.5973 | 6.5275 | 7.4558 | 14.9405
8.9505 | 0.014929 | 0.17789 | 0.20745 | 0.23695 | 0.47482 | 2.1196 | 2.4719 | 2.8234 | 2.8827 | 3.2926 | 3.7609 | 5.6578 | 6.598 | 7.5363 | 15.1018
8.9517 | 0.015084 | 0.17974 | 0.20961 | 0.23942 | 0.47976 | 2.1417 | 2.4976 | 2.8528 | 2.9127 | 3.3269 | 3.8001 | 5.7167 | 6.6667 | 7.6148 | 15.2592
8.9529 | 0.015236 | 0.18154 | 0.21171 | 0.24182 | 0.48458 | 2.1632 | 2.5227 | 2.8815 | 2.9419 | 3.3603 | 3.8382 | 5.7741 | 6.7337 | 7.6913 | 15.4124
8.9541 | 0.015383 | 0.1833 | 0.21376 | 0.24416 | 0.48927 | 2.1841 | 2.5471 | 2.9093 | 2.9704 | 3.3928 | 3.8753 | 5.8299 | 6.7988 | 7.7657 | 15.5614
8.9553 | 0.015526 | 0.185 | 0.21575 | 0.24643 | 0.49381 | 2.2044 | 2.5708 | 2.9364 | 2.998 | 3.4243 | 3.9113 | 5.8841 | 6.862 | 7.8378 | 15.706
8.9565 | 0.015665 | 0.18665 | 0.21767 | 0.24863 | 0.49822 | 2.2241 | 2.5937 | 2.9626 | 3.0247 | 3.4549 | 3.9462 | 5.9366 | 6.9232 | 7.9078 | 15.8462
8.9577 | 0.015799 | 0.18825 | 0.21953 | 0.25076 | 0.50248 | 2.2431 | 2.6159 | 2.9879 | 3.0506 | 3.4845 | 3.98 | 5.9874 | 6.9824 | 7.9754 | 15.9818
8.9589 | 0.015928 | 0.18979 | 0.22133 | 0.25281 | 0.5066 | 2.2615 | 2.6373 | 3.0124 | 3.0756 | 3.513 | 4.0126 | 6.0365 | 7.0396 | 8.0407 | 16.1126
8.9601 | 0.016053 | 0.19128 | 0.22306 | 0.25479 | 0.51056 | 2.2792 | 2.658 | 3.036 | 3.0997 | 3.5405 | 4.044 | 6.0837 | 7.0947 | 8.1036 | 16.2387
8.9613 | 0.016172 | 0.1927 | 0.22473 | 0.25669 | 0.51437 | 2.2962 | 2.6778 | 3.0586 | 3.1228 | 3.5669 | 4.0742 | 6.1291 | 7.1476 | 8.1641 | 16.3599
8.9625 | 0.016287 | 0.19407 | 0.22632 | 0.25851 | 0.51802 | 2.3125 | 2.6968 | 3.0803 | 3.145 | 3.5922 | 4.1031 | 6.1726 | 7.1984 | 8.2221 | 16.4761
8.9637 | 0.016397 | 0.19538 | 0.22785 | 0.26025 | 0.52152 | 2.3281 | 2.715 | 3.1011 | 3.1662 | 3.6165 | 4.1308 | 6.2142 | 7.2469 | 8.2775 | 16.5872
8.9649 | 0.016502 | 0.19663 | 0.22931 | 0.26192 | 0.52485 | 2.343 | 2.7323 | 3.1209 | 3.1864 | 3.6395 | 4.1571 | 6.2539 | 7.2932 | 8.3304 | 16.6931
8.9661 | 0.016601 | 0.19782 | 0.23069 | 0.2635 | 0.52801 | 2.3571 | 2.7488 | 3.1397 | 3.2056 | 3.6615 | 4.1822 | 6.2916 | 7.3372 | 8.3806 | 16.7938
8.9673 | 0.016696 | 0.19894 | 0.232 | 0.26499 | 0.53101 | 2.3705 | 2.7644 | 3.1576 | 3.2238 | 3.6823 | 4.206 | 6.3274 | 7.3788 | 8.4282 | 16.8891
8.9685 | 0.016784 | 0.2 | 0.23323 | 0.2664 | 0.53384 | 2.3831 | 2.7791 | 3.1744 | 3.241 | 3.7019 | 4.2284 | 6.3611 | 7.4181 | 8.4731 | 16.979
8.9697 | 0.016868 | 0.20099 | 0.23439 | 0.26773 | 0.53649 | 2.395 | 2.793 | 3.1902 | 3.2571 | 3.7203 | 4.2494 | 6.3927 | 7.455 | 8.5153 | 17.0635
8.9709 | 0.016946 | 0.20192 | 0.23548 | 0.26897 | 0.53898 | 2.406 | 2.8059 | 3.2049 | 3.2722 | 3.7375 | 4.2691 | 6.4223 | 7.4895 | 8.5546 | 17.1424
8.9721 | 0.017018 | 0.20279 | 0.23649 | 0.27012 | 0.54128 | 2.4163 | 2.8179 | 3.2186 | 3.2862 | 3.7535 | 4.2873 | 6.4497 | 7.5216 | 8.5912 | 17.2158
8.9733 | 0.017085 | 0.20358 | 0.23742 | 0.27118 | 0.54341 | 2.4258 | 2.829 | 3.2313 | 3.2991 | 3.7683 | 4.3042 | 6.4751 | 7.5511 | 8.625 | 17.2835
8.9745 | 0.017147 | 0.20431 | 0.23827 | 0.27215 | 0.54536 | 2.4345 | 2.8391 | 3.2429 | 3.3109 | 3.7818 | 4.3196 | 6.4983 | 7.5782 | 8.656 | 17.3455
8.9757 | 0.017202 | 0.20498 | 0.23904 | 0.27303 | 0.54713 | 2.4424 | 2.8483 | 3.2534 | 3.3217 | 3.794 | 4.3336 | 6.5194 | 7.6028 | 8.684 | 17.4017
8.9769 | 0.017252 | 0.20557 | 0.23973 | 0.27383 | 0.54871 | 2.4495 | 2.8566 | 3.2628 | 3.3313 | 3.8051 | 4.3462 | 6.5383 | 7.6248 | 8.7092 | 17.4522
8.9781 | 0.017296 | 0.2061 | 0.24035 | 0.27453 | 0.55012 | 2.4558 | 2.8639 | 3.2712 | 3.3398 | 3.8148 | 4.3573 | 6.555 | 7.6444 | 8.7315 | 17.4968
8.9793 | 0.017335 | 0.20655 | 0.24088 | 0.27514 | 0.55134 | 2.4612 | 2.8702 | 3.2784 | 3.3472 | 3.8232 | 4.367 | 6.5696 | 7.6613 | 8.7509 | 17.5356
8.9805 | 0.017367 | 0.20694 | 0.24133 | 0.27565 | 0.55237 | 2.4659 | 2.8756 | 3.2846 | 3.3535 | 3.8304 | 4.3752 | 6.5819 | 7.6757 | 8.7673 | 17.5686
8.9817 | 0.017394 | 0.20726 | 0.2417 | 0.27608 | 0.55322 | 2.4697 | 2.8801 | 3.2896 | 3.3587 | 3.8363 | 4.3819 | 6.592 | 7.6875 | 8.7808 | 17.5956
8.9829 | 0.017415 | 0.20751 | 0.24199 | 0.27641 | 0.55389 | 2.4726 | 2.8835 | 3.2936 | 3.3627 | 3.8409 | 4.3872 | 6.6 | 7.6967 | 8.7913 | 17.6167
8.9841 | 0.01743 | 0.20769 | 0.2422 | 0.27665 | 0.55437 | 2.4748 | 2.886 | 3.2964 | 3.3656 | 3.8443 | 4.391 | 6.6057 | 7.7034 | 8.7989 | 17.632
8.9853 | 0.017439 | 0.2078 | 0.24233 | 0.27679 | 0.55466 | 2.4761 | 2.8875 | 3.2982 | 3.3674 | 3.8463 | 4.3933 | 6.6092 | 7.7075 | 8.8036 | 17.6413
8.9865 | 0.017442 | 0.20784 | 0.24238 | 0.27685 | 0.55477 | 2.4765 | 2.8881 | 3.2988 | 3.368 | 3.847 | 4.3941 | 6.6104 | 7.709 | 8.8053 | 17.6447
8.9877 | 0.01744 | 0.20781 | 0.24234 | 0.27681 | 0.55469 | 2.4762 | 2.8877 | 3.2984 | 3.3676 | 3.8465 | 4.3935 | 6.6095 | 7.7079 | 8.804 | 17.6422
8.9889 | 0.017432 | 0.20771 | 0.24223 | 0.27668 | 0.55442 | 2.475 | 2.8863 | 3.2968 | 3.366 | 3.8446 | 4.3914 | 6.6063 | 7.7042 | 8.7998 | 17.6338
8.9901 | 0.017418 | 0.20754 | 0.24203 | 0.27645 | 0.55397 | 2.473 | 2.884 | 3.2941 | 3.3632 | 3.8415 | 4.3878 | 6.601 | 7.6979 | 8.7927 | 17.6195
8.9913 | 0.017398 | 0.2073 | 0.24175 | 0.27614 | 0.55334 | 2.4702 | 2.8807 | 3.2903 | 3.3594 | 3.8371 | 4.3828 | 6.5934 | 7.6891 | 8.7826 | 17.5993
8.9925 | 0.017372 | 0.207 | 0.2414 | 0.27573 | 0.55252 | 2.4665 | 2.8764 | 3.2855 | 3.3544 | 3.8315 | 4.3764 | 6.5837 | 7.6778 | 8.7697 | 17.5733
8.9937 | 0.01734 | 0.20662 | 0.24096 | 0.27523 | 0.55152 | 2.4621 | 2.8712 | 3.2795 | 3.3483 | 3.8245 | 4.3684 | 6.5718 | 7.6639 | 8.7538 | 17.5415
8.9949 | 0.017303 | 0.20618 | 0.24044 | 0.27464 | 0.55034 | 2.4568 | 2.8651 | 3.2725 | 3.3412 | 3.8163 | 4.3591 | 6.5577 | 7.6475 | 8.7351 | 17.504
8.9961 | 0.017261 | 0.20567 | 0.23985 | 0.27396 | 0.54898 | 2.4507 | 2.858 | 3.2644 | 3.3329 | 3.8069 | 4.3483 | 6.5415 | 7.6286 | 8.7135 | 17.4607
8.9973 | 0.017212 | 0.20509 | 0.23918 | 0.27319 | 0.54744 | 2.4438 | 2.85 | 3.2553 | 3.3236 | 3.7962 | 4.3361 | 6.5231 | 7.6072 | 8.689 | 17.4117
8.9985 | 0.017158 | 0.20445 | 0.23843 | 0.27234 | 0.54573 | 2.4362 | 2.841 | 3.2451 | 3.3131 | 3.7843 | 4.3225 | 6.5027 | 7.5833 | 8.6618 | 17.3571
8.9997 | 0.017099 | 0.20374 | 0.2376 | 0.27139 | 0.54383 | 2.4277 | 2.8312 | 3.2338 | 3.3017 | 3.7712 | 4.3075 | 6.4802 | 7.557 | 8.6317 | 17.2969
9.0009 | 0.017034 | 0.20297 | 0.2367 | 0.27036 | 0.54177 | 2.4185 | 2.8204 | 3.2215 | 3.2891 | 3.7569 | 4.2912 | 6.4555 | 7.5283 | 8.599 | 17.2313
9.0021 | 0.016963 | 0.20213 | 0.23572 | 0.26924 | 0.53953 | 2.4085 | 2.8088 | 3.2082 | 3.2756 | 3.7414 | 4.2735 | 6.4289 | 7.4973 | 8.5635 | 17.1601
9.0033 | 0.016888 | 0.20123 | 0.23467 | 0.26804 | 0.53713 | 2.3978 | 2.7963 | 3.1939 | 3.2609 | 3.7247 | 4.2544 | 6.4002 | 7.4638 | 8.5253 | 17.0837
9.0045 | 0.016807 | 0.20027 | 0.23355 | 0.26676 | 0.53456 | 2.3863 | 2.7829 | 3.1786 | 3.2453 | 3.7069 | 4.234 | 6.3696 | 7.4281 | 8.4845 | 17.0019
9.0057 | 0.016721 | 0.19924 | 0.23235 | 0.2654 | 0.53182 | 2.3741 | 2.7686 | 3.1624 | 3.2287 | 3.6879 | 4.2124 | 6.337 | 7.3901 | 8.4411 | 16.9148
9.0069 | 0.01663 | 0.19816 | 0.23109 | 0.26395 | 0.52892 | 2.3612 | 2.7535 | 3.1451 | 3.2111 | 3.6678 | 4.1894 | 6.3025 | 7.3498 | 8.3951 | 16.8227
9.0081 | 0.016534 | 0.19701 | 0.22975 | 0.26242 | 0.52587 | 2.3475 | 2.7376 | 3.127 | 3.1926 | 3.6466 | 4.1652 | 6.266 | 7.3073 | 8.3466 | 16.7255
9.0093 | 0.016433 | 0.19581 | 0.22835 | 0.26082 | 0.52265 | 2.3332 | 2.7209 | 3.1079 | 3.1731 | 3.6243 | 4.1398 | 6.2278 | 7.2627 | 8.2956 | 16.6233
9.0105 | 0.016327 | 0.19455 | 0.22688 | 0.25914 | 0.51929 | 2.3182 | 2.7034 | 3.0879 | 3.1526 | 3.601 | 4.1131 | 6.1877 | 7.2159 | 8.2422 | 16.5163
9.0117 | 0.016216 | 0.19323 | 0.22534 | 0.25739 | 0.51577 | 2.3025 | 2.6851 | 3.067 | 3.1313 | 3.5766 | 4.0853 | 6.1458 | 7.1671 | 8.1864 | 16.4045
9.0129 | 0.016101 | 0.19186 | 0.22374 | 0.25556 | 0.51211 | 2.2861 | 2.666 | 3.0452 | 3.1091 | 3.5512 | 4.0563 | 6.1022 | 7.1162 | 8.1283 | 16.288
9.0141 | 0.015982 | 0.19043 | 0.22208 | 0.25366 | 0.50831 | 2.2691 | 2.6462 | 3.0226 | 3.086 | 3.5249 | 4.0261 | 6.0568 | 7.0634 | 8.0679 | 16.167
9.0153 | 0.015858 | 0.18896 | 0.22036 | 0.25169 | 0.50436 | 2.2515 | 2.6257 | 2.9991 | 3.062 | 3.4975 | 3.9949 | 6.0098 | 7.0086 | 8.0053 | 16.0416
9.0165 | 0.015729 | 0.18743 | 0.21857 | 0.24966 | 0.50028 | 2.2333 | 2.6045 | 2.9749 | 3.0373 | 3.4692 | 3.9626 | 5.9612 | 6.9519 | 7.9405 | 15.9118
9.0177 | 0.015597 | 0.18585 | 0.21673 | 0.24756 | 0.49607 | 2.2145 | 2.5825 | 2.9498 | 3.0117 | 3.44 | 3.9292 | 5.911 | 6.8934 | 7.8737 | 15.7779
9.0189 | 0.015461 | 0.18422 | 0.21484 | 0.24539 | 0.49173 | 2.1951 | 2.5599 | 2.924 | 2.9854 | 3.4099 | 3.8949 | 5.8593 | 6.833 | 7.8048 | 15.6399
9.0201 | 0.01532 | 0.18255 | 0.21289 | 0.24316 | 0.48727 | 2.1752 | 2.5367 | 2.8975 | 2.9583 | 3.379 | 3.8595 | 5.8061 | 6.771 | 7.734 | 15.4979
9.0213 | 0.015176 | 0.18083 | 0.21088 | 0.24088 | 0.48269 | 2.1548 | 2.5128 | 2.8702 | 2.9304 | 3.3472 | 3.8232 | 5.7515 | 6.7073 | 7.6612 | 15.3521
9.0225 | 0.015028 | 0.17907 | 0.20883 | 0.23853 | 0.47799 | 2.1338 | 2.4884 | 2.8423 | 2.9019 | 3.3146 | 3.786 | 5.6955 | 6.642 | 7.5866 | 15.2026
9.0237 | 0.014877 | 0.17727 | 0.20673 | 0.23613 | 0.47317 | 2.1123 | 2.4633 | 2.8136 | 2.8727 | 3.2812 | 3.7478 | 5.6382 | 6.5751 | 7.5102 | 15.0495
9.0249 | 0.014722 | 0.17543 | 0.20458 | 0.23367 | 0.46825 | 2.0903 | 2.4377 | 2.7844 | 2.8428 | 3.2471 | 3.7089 | 5.5796 | 6.5068 | 7.4321 | 14.8931
9.0261 | 0.014565 | 0.17355 | 0.20239 | 0.23117 | 0.46323 | 2.0679 | 2.4116 | 2.7545 | 2.8123 | 3.2123 | 3.6691 | 5.5197 | 6.437 | 7.3524 | 14.7334
9.0273 | 0.014404 | 0.17163 | 0.20015 | 0.22861 | 0.45811 | 2.0451 | 2.3849 | 2.7241 | 2.7812 | 3.1768 | 3.6286 | 5.4587 | 6.3659 | 7.2712 | 14.5705
9.0285 | 0.01424 | 0.16967 | 0.19787 | 0.22601 | 0.4529 | 2.0218 | 2.3578 | 2.6931 | 2.7496 | 3.1406 | 3.5873 | 5.3966 | 6.2934 | 7.1884 | 14.4047
9.0297 | 0.014073 | 0.16769 | 0.19555 | 0.22337 | 0.4476 | 1.9981 | 2.3302 | 2.6616 | 2.7174 | 3.1038 | 3.5453 | 5.3334 | 6.2197 | 7.1043 | 14.2361
9.0309 | 0.013904 | 0.16567 | 0.1932 | 0.22068 | 0.44221 | 1.9741 | 2.3021 | 2.6295 | 2.6847 | 3.0665 | 3.5026 | 5.2692 | 6.1449 | 7.0188 | 14.0647
9.0321 | 0.013732 | 0.16362 | 0.19081 | 0.21795 | 0.43674 | 1.9497 | 2.2737 | 2.597 | 2.6515 | 3.0286 | 3.4593 | 5.2041 | 6.0689 | 6.932 | 13.8909
9.0333 | 0.013557 | 0.16155 | 0.18839 | 0.21518 | 0.4312 | 1.9249 | 2.2448 | 2.5641 | 2.6179 | 2.9902 | 3.4154 | 5.1381 | 5.9919 | 6.8441 | 13.7147
9.0345 | 0.013381 | 0.15944 | 0.18594 | 0.21239 | 0.42559 | 1.8999 | 2.2156 | 2.5307 | 2.5838 | 2.9513 | 3.371 | 5.0712 | 5.914 | 6.755 | 13.5362
9.0357 | 0.013203 | 0.15732 | 0.18346 | 0.20955 | 0.41992 | 1.8746 | 2.1861 | 2.497 | 2.5494 | 2.9119 | 3.326 | 5.0036 | 5.8351 | 6.665 | 13.3557
9.0369 | 0.013022 | 0.15517 | 0.18096 | 0.20669 | 0.41418 | 1.849 | 2.1562 | 2.4629 | 2.5146 | 2.8722 | 3.2806 | 4.9353 | 5.7554 | 6.574 | 13.1734
9.0381 | 0.01284 | 0.153 | 0.17843 | 0.2038 | 0.4084 | 1.8231 | 2.1261 | 2.4285 | 2.4794 | 2.832 | 3.2348 | 4.8663 | 5.675 | 6.4821 | 12.9893
9.0393 | 0.012657 | 0.15082 | 0.17588 | 0.20089 | 0.40256 | 1.7971 | 2.0957 | 2.3937 | 2.444 | 2.7915 | 3.1885 | 4.7968 | 5.5939 | 6.3894 | 12.8036
9.0405 | 0.012472 | 0.14861 | 0.17331 | 0.19796 | 0.39668 | 1.7708 | 2.0651 | 2.3588 | 2.4083 | 2.7508 | 3.142 | 4.7267 | 5.5122 | 6.2961 | 12.6166
9.0417 | 0.012286 | 0.14639 | 0.17072 | 0.195 | 0.39076 | 1.7444 | 2.0343 | 2.3236 | 2.3723 | 2.7097 | 3.0951 | 4.6561 | 5.4299 | 6.2021 | 12.4283
9.0429 | 0.012099 | 0.14416 | 0.16812 | 0.19203 | 0.3848 | 1.7178 | 2.0033 | 2.2882 | 2.3362 | 2.6684 | 3.0479 | 4.5852 | 5.3472 | 6.1076 | 12.2389
9.0441 | 0.011911 | 0.14192 | 0.16551 | 0.18905 | 0.37882 | 1.6911 | 1.9721 | 2.2526 | 2.2999 | 2.6269 | 3.0005 | 4.5139 | 5.2641 | 6.0127 | 12.0487
9.0453 | 0.011722 | 0.13967 | 0.16288 | 0.18605 | 0.37282 | 1.6643 | 1.9409 | 2.2169 | 2.2634 | 2.5853 | 2.953 | 4.4424 | 5.1806 | 5.9174 | 11.8577
9.0465 | 0.011532 | 0.13742 | 0.16025 | 0.18304 | 0.3668 | 1.6374 | 1.9095 | 2.1811 | 2.2268 | 2.5435 | 2.9053 | 4.3706 | 5.0969 | 5.8218 | 11.6661
9.0477 | 0.011343 | 0.13516 | 0.15762 | 0.18003 | 0.36076 | 1.6105 | 1.8781 | 2.1452 | 2.1902 | 2.5017 | 2.8575 | 4.2987 | 5.0131 | 5.726 | 11.4742
9.0489 | 0.011153 | 0.13289 | 0.15498 | 0.17702 | 0.35472 | 1.5835 | 1.8467 | 2.1093 | 2.1535 | 2.4598 | 2.8096 | 4.2267 | 4.9291 | 5.6301 | 11.282
9.0501 | 0.010963 | 0.13063 | 0.15234 | 0.174 | 0.34868 | 1.5565 | 1.8152 | 2.0733 | 2.1168 | 2.4179 | 2.7617 | 4.1547 | 4.8451 | 5.5342 | 11.0898
9.0513 | 0.010773 | 0.12837 | 0.1497 | 0.17099 | 0.34264 | 1.5296 | 1.7837 | 2.0374 | 2.0802 | 2.376 | 2.7139 | 4.0827 | 4.7612 | 5.4383 | 10.8977
9.0525 | 0.010583 | 0.12611 | 0.14706 | 0.16798 | 0.3366 | 1.5026 | 1.7523 | 2.0016 | 2.0436 | 2.3342 | 2.6661 | 4.0109 | 4.6774 | 5.3426 | 10.7059
9.0537 | 0.010394 | 0.12385 | 0.14443 | 0.16497 | 0.33059 | 1.4758 | 1.721 | 1.9658 | 2.007 | 2.2925 | 2.6185 | 3.9392 | 4.5938 | 5.2471 | 10.5145
9.0549 | 0.010205 | 0.1216 | 0.14181 | 0.16198 | 0.32459 | 1.449 | 1.6898 | 1.9301 | 1.9706 | 2.2509 | 2.571 | 3.8677 | 4.5104 | 5.1519 | 10.3238
9.0561 | 0.010018 | 0.11937 | 0.1392 | 0.159 | 0.31862 | 1.4223 | 1.6587 | 1.8946 | 1.9343 | 2.2094 | 2.5237 | 3.7965 | 4.4274 | 5.0571 | 10.1338
9.0573 | 0.0098308 | 0.11714 | 0.13661 | 0.15603 | 0.31267 | 1.3958 | 1.6278 | 1.8593 | 1.8983 | 2.1682 | 2.4766 | 3.7257 | 4.3448 | 4.9628 | 9.9447
9.0585 | 0.009645 | 0.11493 | 0.13403 | 0.15309 | 0.30676 | 1.3694 | 1.597 | 1.8241 | 1.8624 | 2.1272 | 2.4298 | 3.6553 | 4.2627 | 4.869 | 9.7568
9.0597 | 0.0094605 | 0.11273 | 0.13146 | 0.15016 | 0.3009 | 1.3432 | 1.5664 | 1.7892 | 1.8268 | 2.0866 | 2.3833 | 3.5854 | 4.1812 | 4.7758 | 9.5701
9.0609 | 0.0092774 | 0.11055 | 0.12892 | 0.14725 | 0.29507 | 1.3172 | 1.5361 | 1.7546 | 1.7914 | 2.0462 | 2.3372 | 3.516 | 4.1003 | 4.6834 | 9.3849
9.0621 | 0.0090958 | 0.10838 | 0.12639 | 0.14437 | 0.2893 | 1.2915 | 1.5061 | 1.7203 | 1.7564 | 2.0061 | 2.2914 | 3.4472 | 4.02 | 4.5917 | 9.2013
9.0633 | 0.008916 | 0.10624 | 0.1239 | 0.14152 | 0.28358 | 1.2659 | 1.4763 | 1.6863 | 1.7216 | 1.9665 | 2.2461 | 3.379 | 3.9406 | 4.501 | 9.0194
9.0645 | 0.0087381 | 0.10412 | 0.12142 | 0.13869 | 0.27792 | 1.2407 | 1.4468 | 1.6526 | 1.6873 | 1.9272 | 2.2013 | 3.3116 | 3.8619 | 4.4112 | 8.8394
9.0657 | 0.0085622 | 0.10202 | 0.11898 | 0.1359 | 0.27233 | 1.2157 | 1.4177 | 1.6193 | 1.6533 | 1.8884 | 2.157 | 3.245 | 3.7842 | 4.3224 | 8.6615
9.0669 | 0.0083885 | 0.099955 | 0.11657 | 0.13314 | 0.2668 | 1.191 | 1.389 | 1.5865 | 1.6198 | 1.8501 | 2.1133 | 3.1791 | 3.7074 | 4.2347 | 8.4858
9.0681 | 0.0082172 | 0.097913 | 0.11418 | 0.13042 | 0.26135 | 1.1667 | 1.3606 | 1.5541 | 1.5867 | 1.8123 | 2.0701 | 3.1142 | 3.6317 | 4.1482 | 8.3124
9.0693 | 0.0080483 | 0.095901 | 0.11184 | 0.12774 | 0.25598 | 1.1427 | 1.3326 | 1.5221 | 1.5541 | 1.7751 | 2.0275 | 3.0502 | 3.5571 | 4.0629 | 8.1416
9.0705 | 0.007882 | 0.09392 | 0.10953 | 0.1251 | 0.25069 | 1.1191 | 1.3051 | 1.4907 | 1.522 | 1.7384 | 1.9857 | 2.9872 | 3.4836 | 3.979 | 7.9734
9.0717 | 0.0077186 | 0.091972 | 0.10726 | 0.12251 | 0.24549 | 1.0959 | 1.278 | 1.4598 | 1.4904 | 1.7024 | 1.9445 | 2.9252 | 3.4113 | 3.8965 | 7.808
9.0729 | 0.007558 | 0.090058 | 0.10502 | 0.11996 | 0.24039 | 1.0731 | 1.2514 | 1.4294 | 1.4594 | 1.6669 | 1.904 | 2.8644 | 3.3404 | 3.8154 | 7.6456
9.0741 | 0.0074004 | 0.088181 | 0.10283 | 0.11746 | 0.23537 | 1.0507 | 1.2253 | 1.3996 | 1.429 | 1.6322 | 1.8643 | 2.8046 | 3.2707 | 3.7359 | 7.4862
9.0753 | 0.007246 | 0.086341 | 0.10069 | 0.11501 | 0.23046 | 1.0288 | 1.1998 | 1.3704 | 1.3992 | 1.5981 | 1.8254 | 2.7461 | 3.2025 | 3.6579 | 7.33
9.0765 | 0.0070949 | 0.084541 | 0.09859 | 0.11261 | 0.22566 | 1.0074 | 1.1748 | 1.3418 | 1.37 | 1.5648 | 1.7874 | 2.6889 | 3.1357 | 3.5817 | 7.1772
9.0777 | 0.0069473 | 0.082781 | 0.096538 | 0.11027 | 0.22096 | 0.9864 | 1.1503 | 1.3139 | 1.3415 | 1.5323 | 1.7502 | 2.6329 | 3.0704 | 3.5071 | 7.0278
9.0789 | 0.0068031 | 0.081064 | 0.094535 | 0.10798 | 0.21638 | 0.96593 | 1.1265 | 1.2866 | 1.3136 | 1.5005 | 1.7139 | 2.5783 | 3.0067 | 3.4344 | 6.882
9.0801 | 0.0066627 | 0.07939 | 0.092583 | 0.10575 | 0.21191 | 0.94599 | 1.1032 | 1.2601 | 1.2865 | 1.4695 | 1.6785 | 2.5251 | 2.9447 | 3.3634 | 6.7399
9.0813 | 0.006526 | 0.077762 | 0.090684 | 0.10358 | 0.20756 | 0.92658 | 1.0806 | 1.2342 | 1.2601 | 1.4393 | 1.644 | 2.4733 | 2.8843 | 3.2944 | 6.6017
9.0825 | 0.0063932 | 0.076179 | 0.088839 | 0.10147 | 0.20334 | 0.90773 | 1.0586 | 1.2091 | 1.2345 | 1.4101 | 1.6106 | 2.4229 | 2.8256 | 3.2274 | 6.4673
9.0837 | 0.0062644 | 0.074645 | 0.087049 | 0.099429 | 0.19924 | 0.88944 | 1.0372 | 1.1848 | 1.2096 | 1.3816 | 1.5781 | 2.3741 | 2.7686 | 3.1624 | 6.337
9.0849 | 0.0061397 | 0.073159 | 0.085316 | 0.09745 | 0.19528 | 0.87174 | 1.0166 | 1.1612 | 1.1855 | 1.3541 | 1.5467 | 2.3269 | 2.7135 | 3.0994 | 6.2109
9.0861 | 0.0060192 | 0.071723 | 0.083642 | 0.095537 | 0.19144 | 0.85463 | 0.99665 | 1.1384 | 1.1623 | 1.3276 | 1.5164 | 2.2812 | 2.6603 | 3.0386 | 6.089
9.0873 | 0.005903 | 0.070338 | 0.082027 | 0.093693 | 0.18775 | 0.83813 | 0.97741 | 1.1164 | 1.1398 | 1.3019 | 1.4871 | 2.2372 | 2.6089 | 2.98 | 5.9715
9.0885 | 0.0057912 | 0.069006 | 0.080474 | 0.091918 | 0.18419 | 0.82225 | 0.9589 | 1.0953 | 1.1182 | 1.2773 | 1.4589 | 2.1948 | 2.5595 | 2.9235 | 5.8583
9.0897 | 0.0056839 | 0.067727 | 0.078982 | 0.090215 | 0.18078 | 0.80702 | 0.94113 | 1.075 | 1.0975 | 1.2536 | 1.4319 | 2.1541 | 2.5121 | 2.8693 | 5.7498
9.0909 | 0.0055811 | 0.066503 | 0.077554 | 0.088583 | 0.17751 | 0.79242 | 0.92411 | 1.0555 | 1.0777 | 1.2309 | 1.406 | 2.1152 | 2.4667 | 2.8174 | 5.6458
9.0921 | 0.005483 | 0.065333 | 0.07619 | 0.087026 | 0.17439 | 0.77849 | 0.90786 | 1.037 | 1.0587 | 1.2093 | 1.3813 | 2.078 | 2.4233 | 2.7679 | 5.5465
9.0933 | 0.0053896 | 0.06422 | 0.074892 | 0.085543 | 0.17142 | 0.76523 | 0.89239 | 1.0193 | 1.0407 | 1.1887 | 1.3577 | 2.0426 | 2.382 | 2.7207 | 5.452
9.0945 | 0.0053009 | 0.063164 | 0.073661 | 0.084136 | 0.1686 | 0.75264 | 0.87772 | 1.0025 | 1.0236 | 1.1691 | 1.3354 | 2.009 | 2.3428 | 2.676 | 5.3624
9.0957 | 0.0052171 | 0.062166 | 0.072496 | 0.082807 | 0.16593 | 0.74075 | 0.86384 | 0.9867 | 1.0074 | 1.1507 | 1.3143 | 1.9772 | 2.3058 | 2.6337 | 5.2776
9.0969 | 0.0051383 | 0.061226 | 0.0714 | 0.081555 | 0.16343 | 0.72955 | 0.85078 | 0.97178 | 0.99217 | 1.1333 | 1.2944 | 1.9473 | 2.2709 | 2.5939 | 5.1978
9.0981 | 0.0050644 | 0.060345 | 0.070373 | 0.080382 | 0.16107 | 0.71905 | 0.83855 | 0.9578 | 0.9779 | 1.117 | 1.2758 | 1.9193 | 2.2383 | 2.5566 | 5.1231
9.0993 | 0.0049955 | 0.059524 | 0.069416 | 0.079288 | 0.15888 | 0.70927 | 0.82714 | 0.94477 | 0.9646 | 1.1018 | 1.2585 | 1.8932 | 2.2078 | 2.5218 | 5.0534
9.1005 | 0.0049316 | 0.058764 | 0.068529 | 0.078275 | 0.15685 | 0.70021 | 0.81657 | 0.9327 | 0.95227 | 1.0877 | 1.2424 | 1.869 | 2.1796 | 2.4896 | 4.9888
9.1017 | 0.0048729 | 0.058064 | 0.067713 | 0.077343 | 0.15499 | 0.69187 | 0.80685 | 0.9216 | 0.94093 | 1.0747 | 1.2276 | 1.8468 | 2.1537 | 2.4599 | 4.9294
9.1029 | 0.0048194 | 0.057426 | 0.066969 | 0.076493 | 0.15328 | 0.68427 | 0.79798 | 0.91146 | 0.93059 | 1.0629 | 1.2141 | 1.8265 | 2.13 | 2.4329 | 4.8752
9.1041 | 0.004771 | 0.056849 | 0.066296 | 0.075725 | 0.15174 | 0.6774 | 0.78997 | 0.90231 | 0.92124 | 1.0523 | 1.2019 | 1.8081 | 2.1086 | 2.4085 | 4.8263
9.1053 | 0.0047278 | 0.056335 | 0.065696 | 0.075039 | 0.15037 | 0.67126 | 0.78282 | 0.89414 | 0.91291 | 1.0427 | 1.191 | 1.7918 | 2.0895 | 2.3867 | 4.7826
9.1065 | 0.0046898 | 0.055882 | 0.065169 | 0.074437 | 0.14916 | 0.66587 | 0.77653 | 0.88696 | 0.90557 | 1.0344 | 1.1815 | 1.7774 | 2.0727 | 2.3675 | 4.7442
9.1077 | 0.0046571 | 0.055492 | 0.064714 | 0.073917 | 0.14812 | 0.66123 | 0.77111 | 0.88078 | 0.89926 | 1.0271 | 1.1732 | 1.765 | 2.0583 | 2.351 | 4.7111
9.1089 | 0.0046296 | 0.055165 | 0.064333 | 0.073482 | 0.14725 | 0.65733 | 0.76657 | 0.87558 | 0.89396 | 1.0211 | 1.1663 | 1.7546 | 2.0461 | 2.3371 | 4.6833
9.1101 | 0.0046074 | 0.054901 | 0.064024 | 0.073129 | 0.14654 | 0.65418 | 0.76289 | 0.87139 | 0.88967 | 1.0162 | 1.1607 | 1.7461 | 2.0363 | 2.3259 | 4.6609
9.1113 | 0.0045905 | 0.054699 | 0.063789 | 0.072861 | 0.146 | 0.65178 | 0.76009 | 0.86819 | 0.8864 | 1.0125 | 1.1564 | 1.7397 | 2.0288 | 2.3174 | 4.6437
9.1125 | 0.0045789 | 0.05456 | 0.063627 | 0.072676 | 0.14563 | 0.65012 | 0.75816 | 0.86598 | 0.88415 | 1.0099 | 1.1535 | 1.7353 | 2.0237 | 2.3115 | 4.6319
9.1137 | 0.0045725 | 0.054484 | 0.063538 | 0.072574 | 0.14543 | 0.64921 | 0.7571 | 0.86477 | 0.88292 | 1.0085 | 1.1519 | 1.7329 | 2.0209 | 2.3083 | 4.6255
9.1149 | 0.0045713 | 0.05447 | 0.063522 | 0.072556 | 0.14539 | 0.64905 | 0.75691 | 0.86455 | 0.88269 | 1.0082 | 1.1516 | 1.7325 | 2.0204 | 2.3077 | 4.6243
9.1161 | 0.0045754 | 0.054519 | 0.063579 | 0.072621 | 0.14552 | 0.64963 | 0.75758 | 0.86532 | 0.88348 | 1.0091 | 1.1526 | 1.734 | 2.0222 | 2.3097 | 4.6284
9.1173 | 0.0045847 | 0.05463 | 0.063708 | 0.072768 | 0.14582 | 0.65095 | 0.75912 | 0.86708 | 0.88527 | 1.0112 | 1.155 | 1.7375 | 2.0263 | 2.3144 | 4.6378
9.1185 | 0.0045991 | 0.054802 | 0.063909 | 0.072998 | 0.14628 | 0.653 | 0.76152 | 0.86982 | 0.88807 | 1.0144 | 1.1586 | 1.743 | 2.0327 | 2.3217 | 4.6525
9.1197 | 0.0046188 | 0.055036 | 0.064182 | 0.073309 | 0.1469 | 0.65579 | 0.76477 | 0.87353 | 0.89186 | 1.0187 | 1.1636 | 1.7504 | 2.0413 | 2.3316 | 4.6723
9.1209 | 0.0046435 | 0.055331 | 0.064525 | 0.073702 | 0.14769 | 0.6593 | 0.76886 | 0.87821 | 0.89663 | 1.0241 | 1.1698 | 1.7598 | 2.0523 | 2.3441 | 4.6973
9.1221 | 0.0046733 | 0.055686 | 0.06494 | 0.074175 | 0.14864 | 0.66353 | 0.7738 | 0.88384 | 0.90239 | 1.0307 | 1.1773 | 1.7711 | 2.0654 | 2.3592 | 4.7275
9.1233 | 0.0047081 | 0.056101 | 0.065424 | 0.074728 | 0.14975 | 0.66848 | 0.77957 | 0.89043 | 0.90912 | 1.0384 | 1.1861 | 1.7843 | 2.0808 | 2.3768 | 4.7627
9.1245 | 0.004748 | 0.056575 | 0.065977 | 0.07536 | 0.15101 | 0.67413 | 0.78616 | 0.89796 | 0.9168 | 1.0472 | 1.1961 | 1.7994 | 2.0984 | 2.3969 | 4.803
9.1257 | 0.0047927 | 0.057108 | 0.066598 | 0.07607 | 0.15243 | 0.68048 | 0.79357 | 0.90642 | 0.92544 | 1.0571 | 1.2074 | 1.8164 | 2.1182 | 2.4194 | 4.8483
9.1269 | 0.0048423 | 0.057699 | 0.067288 | 0.076857 | 0.15401 | 0.68752 | 0.80178 | 0.9158 | 0.93502 | 1.068 | 1.2199 | 1.8352 | 2.1401 | 2.4445 | 4.8984
9.1281 | 0.0048967 | 0.058347 | 0.068043 | 0.07772 | 0.15574 | 0.69525 | 0.81078 | 0.92609 | 0.94552 | 1.08 | 1.2336 | 1.8558 | 2.1642 | 2.4719 | 4.9534
9.1293 | 0.0049558 | 0.059052 | 0.068865 | 0.078658 | 0.15762 | 0.70364 | 0.82057 | 0.93727 | 0.95693 | 1.093 | 1.2485 | 1.8782 | 2.1903 | 2.5018 | 5.0132
9.1305 | 0.0050196 | 0.059811 | 0.069751 | 0.079671 | 0.15965 | 0.71269 | 0.83113 | 0.94933 | 0.96925 | 1.1071 | 1.2645 | 1.9023 | 2.2185 | 2.534 | 5.0778
9.1317 | 0.0050879 | 0.060626 | 0.070701 | 0.080755 | 0.16182 | 0.7224 | 0.84245 | 0.96226 | 0.98245 | 1.1222 | 1.2818 | 1.9282 | 2.2487 | 2.5685 | 5.1469
9.1329 | 0.0051608 | 0.061494 | 0.071713 | 0.081912 | 0.16414 | 0.73274 | 0.85451 | 0.97603 | 0.99651 | 1.1382 | 1.3001 | 1.9558 | 2.2809 | 2.6052 | 5.2206
9.1341 | 0.005238 | 0.062414 | 0.072786 | 0.083138 | 0.1666 | 0.74371 | 0.8673 | 0.99064 | 1.0114 | 1.1553 | 1.3196 | 1.9851 | 2.315 | 2.6442 | 5.2987
9.1353 | 0.0053196 | 0.063386 | 0.07392 | 0.084432 | 0.16919 | 0.75529 | 0.8808 | 1.0061 | 1.0272 | 1.1733 | 1.3401 | 2.016 | 2.3511 | 2.6854 | 5.3812
9.1365 | 0.0054053 | 0.064408 | 0.075112 | 0.085794 | 0.17192 | 0.76747 | 0.89501 | 1.0223 | 1.0437 | 1.1922 | 1.3617 | 2.0485 | 2.389 | 2.7287 | 5.468
9.1377 | 0.0054953 | 0.06548 | 0.076361 | 0.087221 | 0.17478 | 0.78023 | 0.9099 | 1.0393 | 1.0611 | 1.212 | 1.3844 | 2.0826 | 2.4287 | 2.7741 | 5.559
9.1389 | 0.0055892 | 0.066599 | 0.077666 | 0.088712 | 0.17777 | 0.79357 | 0.92545 | 1.0571 | 1.0792 | 1.2327 | 1.408 | 2.1182 | 2.4702 | 2.8215 | 5.654
9.1401 | 0.005687 | 0.067765 | 0.079026 | 0.090265 | 0.18088 | 0.80746 | 0.94165 | 1.0756 | 1.0981 | 1.2543 | 1.4327 | 2.1553 | 2.5135 | 2.8709 | 5.753
9.1413 | 0.0057887 | 0.068976 | 0.080439 | 0.091878 | 0.18411 | 0.8219 | 0.95848 | 1.0948 | 1.1178 | 1.2767 | 1.4583 | 2.1938 | 2.5584 | 2.9222 | 5.8558
9.1425 | 0.005894 | 0.070231 | 0.081902 | 0.09355 | 0.18746 | 0.83685 | 0.97592 | 1.1147 | 1.1381 | 1.3 | 1.4848 | 2.2337 | 2.605 | 2.9754 | 5.9624
9.1437 | 0.0060029 | 0.071529 | 0.083416 | 0.095279 | 0.19093 | 0.85232 | 0.99396 | 1.1353 | 1.1591 | 1.324 | 1.5123 | 2.275 | 2.6531 | 3.0304 | 6.0725
9.1449 | 0.0061153 | 0.072868 | 0.084977 | 0.097062 | 0.1945 | 0.86827 | 1.0126 | 1.1566 | 1.1808 | 1.3488 | 1.5406 | 2.3176 | 2.7028 | 3.0871 | 6.1862
9.1461 | 0.006231 | 0.074247 | 0.086585 | 0.098899 | 0.19818 | 0.8847 | 1.0317 | 1.1784 | 1.2032 | 1.3743 | 1.5697 | 2.3615 | 2.7539 | 3.1455 | 6.3033
9.1473 | 0.0063499 | 0.075664 | 0.088237 | 0.10079 | 0.20196 | 0.90158 | 1.0514 | 1.2009 | 1.2261 | 1.4005 | 1.5997 | 2.4065 | 2.8064 | 3.2056 | 6.4235
9.1485 | 0.0064719 | 0.077117 | 0.089932 | 0.10272 | 0.20584 | 0.9189 | 1.0716 | 1.224 | 1.2497 | 1.4274 | 1.6304 | 2.4527 | 2.8603 | 3.2671 | 6.5469
9.1497 | 0.0065968 | 0.078605 | 0.091668 | 0.1047 | 0.20982 | 0.93664 | 1.0923 | 1.2476 | 1.2738 | 1.455 | 1.6619 | 2.5001 | 2.9156 | 3.3302 | 6.6733
9.1509 | 0.0067245 | 0.080127 | 0.093443 | 0.10673 | 0.21388 | 0.95477 | 1.1134 | 1.2718 | 1.2985 | 1.4831 | 1.6941 | 2.5485 | 2.972 | 3.3947 | 6.8025
9.1521 | 0.0068549 | 0.081681 | 0.095255 | 0.1088 | 0.21802 | 0.97328 | 1.135 | 1.2964 | 1.3236 | 1.5119 | 1.7269 | 2.5979 | 3.0296 | 3.4605 | 6.9344
9.1533 | 0.0069878 | 0.083265 | 0.097102 | 0.11091 | 0.22225 | 0.99215 | 1.157 | 1.3216 | 1.3493 | 1.5412 | 1.7604 | 2.6483 | 3.0884 | 3.5276 | 7.0688
9.1545 | 0.0071231 | 0.084877 | 0.098982 | 0.11306 | 0.22655 | 1.0114 | 1.1794 | 1.3472 | 1.3754 | 1.571 | 1.7945 | 2.6996 | 3.1482 | 3.5959 | 7.2057
9.1557 | 0.0072607 | 0.086516 | 0.10089 | 0.11524 | 0.23093 | 1.0309 | 1.2022 | 1.3732 | 1.402 | 1.6014 | 1.8291 | 2.7517 | 3.209 | 3.6653 | 7.3448
9.1569 | 0.0074003 | 0.088179 | 0.10283 | 0.11746 | 0.23537 | 1.0507 | 1.2253 | 1.3996 | 1.4289 | 1.6322 | 1.8643 | 2.8046 | 3.2707 | 3.7358 | 7.4861
9.1581 | 0.0075418 | 0.089866 | 0.1048 | 0.1197 | 0.23987 | 1.0708 | 1.2488 | 1.4264 | 1.4563 | 1.6634 | 1.8999 | 2.8582 | 3.3332 | 3.8073 | 7.6293
9.1593 | 0.0076852 | 0.091574 | 0.10679 | 0.12198 | 0.24443 | 1.0912 | 1.2725 | 1.4535 | 1.484 | 1.695 | 1.9361 | 2.9126 | 3.3966 | 3.8796 | 7.7743
9.1605 | 0.0078302 | 0.093302 | 0.10881 | 0.12428 | 0.24904 | 1.1118 | 1.2965 | 1.4809 | 1.512 | 1.727 | 1.9726 | 2.9675 | 3.4607 | 3.9528 | 7.9209
9.1617 | 0.0079766 | 0.095047 | 0.11084 | 0.1266 | 0.2537 | 1.1325 | 1.3208 | 1.5086 | 1.5402 | 1.7593 | 2.0095 | 3.023 | 3.5254 | 4.0267 | 8.0691
9.1629 | 0.0081244 | 0.096808 | 0.1129 | 0.12895 | 0.2584 | 1.1535 | 1.3452 | 1.5365 | 1.5688 | 1.7919 | 2.0467 | 3.079 | 3.5907 | 4.1013 | 8.2186
9.1641 | 0.0082733 | 0.098582 | 0.11496 | 0.13131 | 0.26314 | 1.1747 | 1.3699 | 1.5647 | 1.5975 | 1.8247 | 2.0842 | 3.1355 | 3.6565 | 4.1765 | 8.3692
9.1653 | 0.0084233 | 0.10037 | 0.11705 | 0.13369 | 0.26791 | 1.196 | 1.3947 | 1.5931 | 1.6265 | 1.8578 | 2.122 | 3.1923 | 3.7228 | 4.2522 | 8.5209
9.1665 | 0.0085741 | 0.10217 | 0.11914 | 0.13609 | 0.2727 | 1.2174 | 1.4197 | 1.6216 | 1.6556 | 1.8911 | 2.16 | 3.2494 | 3.7894 | 4.3284 | 8.6735
9.1677 | 0.0087255 | 0.10397 | 0.12125 | 0.13849 | 0.27752 | 1.2389 | 1.4448 | 1.6502 | 1.6849 | 1.9245 | 2.1981 | 3.3068 | 3.8564 | 4.4048 | 8.8267
9.1689 | 0.0088775 | 0.10578 | 0.12336 | 0.1409 | 0.28236 | 1.2605 | 1.4699 | 1.679 | 1.7142 | 1.958 | 2.2364 | 3.3645 | 3.9236 | 4.4815 | 8.9805
9.1701 | 0.0090299 | 0.1076 | 0.12548 | 0.14332 | 0.2872 | 1.2821 | 1.4952 | 1.7078 | 1.7436 | 1.9916 | 2.2748 | 3.4222 | 3.9909 | 4.5585 | 9.1346
9.1713 | 0.0091825 | 0.10942 | 0.1276 | 0.14574 | 0.29205 | 1.3038 | 1.5204 | 1.7366 | 1.7731 | 2.0252 | 2.3133 | 3.48 | 4.0583 | 4.6355 | 9.2889
9.1725 | 0.009335 | 0.11123 | 0.12972 | 0.14817 | 0.29691 | 1.3254 | 1.5457 | 1.7655 | 1.8025 | 2.0589 | 2.3517 | 3.5378 | 4.1258 | 4.7125 | 9.4433
9.1737 | 0.0094875 | 0.11305 | 0.13184 | 0.15059 | 0.30175 | 1.3471 | 1.5709 | 1.7943 | 1.832 | 2.0925 | 2.3901 | 3.5956 | 4.1931 | 4.7895 | 9.5975
9.1749 | 0.0096397 | 0.11486 | 0.13395 | 0.153 | 0.30659 | 1.3687 | 1.5961 | 1.8231 | 1.8614 | 2.1261 | 2.4284 | 3.6533 | 4.2604 | 4.8663 | 9.7514
9.1761 | 0.0097914 | 0.11667 | 0.13606 | 0.15541 | 0.31142 | 1.3902 | 1.6212 | 1.8518 | 1.8907 | 2.1595 | 2.4666 | 3.7108 | 4.3274 | 4.9429 | 9.9049
9.1773 | 0.0099424 | 0.11847 | 0.13816 | 0.15781 | 0.31622 | 1.4117 | 1.6463 | 1.8804 | 1.9198 | 2.1929 | 2.5047 | 3.768 | 4.3942 | 5.0191 | 10.0577
9.1785 | 0.010093 | 0.12026 | 0.14025 | 0.16019 | 0.32101 | 1.433 | 1.6711 | 1.9088 | 1.9488 | 2.226 | 2.5426 | 3.825 | 4.4606 | 5.095 | 10.2097
9.1797 | 0.010242 | 0.12204 | 0.14232 | 0.16256 | 0.32576 | 1.4542 | 1.6959 | 1.937 | 1.9777 | 2.2589 | 2.5802 | 3.8816 | 4.5266 | 5.1704 | 10.3608
9.1809 | 0.01039 | 0.12381 | 0.14438 | 0.16492 | 0.33047 | 1.4753 | 1.7204 | 1.9651 | 2.0063 | 2.2916 | 2.6175 | 3.9378 | 4.5922 | 5.2452 | 10.5108
9.1821 | 0.010537 | 0.12556 | 0.14642 | 0.16725 | 0.33515 | 1.4961 | 1.7448 | 1.9929 | 2.0347 | 2.3241 | 2.6546 | 3.9935 | 4.6571 | 5.3194 | 10.6595
9.1833 | 0.010683 | 0.12729 | 0.14845 | 0.16956 | 0.33977 | 1.5168 | 1.7689 | 2.0204 | 2.0628 | 2.3562 | 2.6912 | 4.0486 | 4.7215 | 5.3929 | 10.8067
9.1845 | 0.010827 | 0.12901 | 0.15045 | 0.17184 | 0.34435 | 1.5372 | 1.7927 | 2.0476 | 2.0906 | 2.3879 | 2.7275 | 4.1032 | 4.7851 | 5.4656 | 10.9524
9.1857 | 0.010969 | 0.1307 | 0.15242 | 0.1741 | 0.34888 | 1.5574 | 1.8162 | 2.0745 | 2.1181 | 2.4193 | 2.7633 | 4.1571 | 4.8479 | 5.5374 | 11.0962
9.1869 | 0.011109 | 0.13238 | 0.15437 | 0.17633 | 0.35334 | 1.5773 | 1.8395 | 2.1011 | 2.1452 | 2.4502 | 2.7987 | 4.2103 | 4.91 | 5.6082 | 11.2382
9.1881 | 0.011248 | 0.13402 | 0.1563 | 0.17852 | 0.35774 | 1.597 | 1.8624 | 2.1272 | 2.1719 | 2.4807 | 2.8335 | 4.2627 | 4.9711 | 5.678 | 11.3781
9.1893 | 0.011384 | 0.13565 | 0.15819 | 0.18068 | 0.36207 | 1.6163 | 1.8849 | 2.153 | 2.1981 | 2.5107 | 2.8678 | 4.3143 | 5.0312 | 5.7467 | 11.5157
9.1905 | 0.011517 | 0.13724 | 0.16004 | 0.18281 | 0.36632 | 1.6353 | 1.907 | 2.1783 | 2.224 | 2.5402 | 2.9015 | 4.3649 | 5.0903 | 5.8142 | 11.651
9.1917 | 0.011649 | 0.1388 | 0.16187 | 0.18489 | 0.37049 | 1.6539 | 1.9288 | 2.2031 | 2.2493 | 2.5692 | 2.9345 | 4.4147 | 5.1483 | 5.8805 | 11.7837
9.1929 | 0.011777 | 0.14033 | 0.16365 | 0.18693 | 0.37458 | 1.6722 | 1.9501 | 2.2274 | 2.2741 | 2.5975 | 2.9669 | 4.4634 | 5.2051 | 5.9454 | 11.9138
9.1941 | 0.011903 | 0.14183 | 0.1654 | 0.18892 | 0.37858 | 1.69 | 1.9709 | 2.2512 | 2.2984 | 2.6253 | 2.9986 | 4.5111 | 5.2607 | 6.0089 | 12.041
9.1953 | 0.012026 | 0.1433 | 0.16711 | 0.19087 | 0.38249 | 1.7075 | 1.9912 | 2.2744 | 2.3221 | 2.6524 | 3.0296 | 4.5576 | 5.315 | 6.0709 | 12.1653
9.1965 | 0.012146 | 0.14472 | 0.16877 | 0.19278 | 0.3863 | 1.7245 | 2.011 | 2.2971 | 2.3452 | 2.6788 | 3.0597 | 4.603 | 5.3679 | 6.1313 | 12.2864
9.1977 | 0.012262 | 0.14611 | 0.17039 | 0.19463 | 0.39001 | 1.741 | 2.0303 | 2.3191 | 2.3678 | 2.7045 | 3.0891 | 4.6472 | 5.4194 | 6.1902 | 12.4043
9.1989 | 0.012375 | 0.14746 | 0.17197 | 0.19642 | 0.39361 | 1.7571 | 2.0491 | 2.3405 | 2.3896 | 2.7295 | 3.1176 | 4.6901 | 5.4695 | 6.2473 | 12.5188
9.2001 | 0.012485 | 0.14877 | 0.17349 | 0.19816 | 0.3971 | 1.7727 | 2.0673 | 2.3613 | 2.4108 | 2.7537 | 3.1453 | 4.7317 | 5.518 | 6.3027 | 12.6298
9.2013 | 0.012591 | 0.15003 | 0.17497 | 0.19985 | 0.40047 | 1.7877 | 2.0848 | 2.3813 | 2.4313 | 2.7771 | 3.172 | 4.7719 | 5.5649 | 6.3563 | 12.7372
9.2025 | 0.012694 | 0.15125 | 0.17639 | 0.20147 | 0.40373 | 1.8023 | 2.1018 | 2.4007 | 2.4511 | 2.7996 | 3.1978 | 4.8107 | 5.6101 | 6.408 | 12.8408
9.2037 | 0.012792 | 0.15243 | 0.17776 | 0.20304 | 0.40686 | 1.8163 | 2.1181 | 2.4193 | 2.4701 | 2.8214 | 3.2226 | 4.848 | 5.6537 | 6.4577 | 12.9405
9.2049 | 0.012887 | 0.15355 | 0.17907 | 0.20454 | 0.40987 | 1.8297 | 2.1338 | 2.4372 | 2.4884 | 2.8422 | 3.2464 | 4.8839 | 5.6955 | 6.5055 | 13.0361
9.2061 | 0.012977 | 0.15463 | 0.18033 | 0.20597 | 0.41275 | 1.8426 | 2.1487 | 2.4543 | 2.5058 | 2.8622 | 3.2692 | 4.9182 | 5.7355 | 6.5511 | 13.1277
9.2073 | 0.013064 | 0.15566 | 0.18153 | 0.20734 | 0.41549 | 1.8548 | 2.163 | 2.4707 | 2.5225 | 2.8812 | 3.291 | 4.9509 | 5.7736 | 6.5947 | 13.215
9.2085 | 0.013146 | 0.15664 | 0.18267 | 0.20865 | 0.4181 | 1.8664 | 2.1766 | 2.4862 | 2.5383 | 2.8993 | 3.3116 | 4.9819 | 5.8099 | 6.6361 | 13.2979
9.2097 | 0.013223 | 0.15756 | 0.18375 | 0.20988 | 0.42057 | 1.8775 | 2.1895 | 2.5008 | 2.5533 | 2.9164 | 3.3312 | 5.0114 | 5.8441 | 6.6753 | 13.3764
9.2109 | 0.013296 | 0.15843 | 0.18476 | 0.21104 | 0.42289 | 1.8878 | 2.2016 | 2.5147 | 2.5674 | 2.9325 | 3.3496 | 5.039 | 5.8764 | 6.7122 | 13.4503
9.2121 | 0.013365 | 0.15925 | 0.18571 | 0.21212 | 0.42507 | 1.8976 | 2.2129 | 2.5276 | 2.5806 | 2.9476 | 3.3668 | 5.065 | 5.9067 | 6.7467 | 13.5196
9.2133 | 0.013428 | 0.16001 | 0.1866 | 0.21314 | 0.4271 | 1.9066 | 2.2235 | 2.5397 | 2.593 | 2.9617 | 3.3829 | 5.0892 | 5.9349 | 6.7789 | 13.5841
9.2145 | 0.013487 | 0.16071 | 0.18742 | 0.21407 | 0.42897 | 1.915 | 2.2332 | 2.5508 | 2.6043 | 2.9747 | 3.3978 | 5.1115 | 5.961 | 6.8087 | 13.6438
9.2157 | 0.013542 | 0.16136 | 0.18817 | 0.21493 | 0.4307 | 1.9227 | 2.2422 | 2.5611 | 2.6148 | 2.9867 | 3.4114 | 5.132 | 5.9849 | 6.836 | 13.6985
9.2169 | 0.013591 | 0.16194 | 0.18885 | 0.21571 | 0.43226 | 1.9297 | 2.2503 | 2.5704 | 2.6243 | 2.9975 | 3.4238 | 5.1507 | 6.0066 | 6.8608 | 13.7483
9.2181 | 0.013635 | 0.16247 | 0.18947 | 0.21641 | 0.43366 | 1.9359 | 2.2576 | 2.5787 | 2.6328 | 3.0072 | 3.4349 | 5.1674 | 6.0261 | 6.8831 | 13.7929
9.2193 | 0.013674 | 0.16293 | 0.19001 | 0.21703 | 0.43491 | 1.9415 | 2.2641 | 2.5861 | 2.6404 | 3.0159 | 3.4448 | 5.1822 | 6.0434 | 6.9029 | 13.8325
9.2205 | 0.013708 | 0.16334 | 0.19048 | 0.21757 | 0.43599 | 1.9463 | 2.2697 | 2.5925 | 2.6469 | 3.0233 | 3.4533 | 5.1951 | 6.0584 | 6.92 | 13.8667
9.2217 | 0.013737 | 0.16368 | 0.19088 | 0.21803 | 0.4369 | 1.9504 | 2.2745 | 2.5979 | 2.6524 | 3.0297 | 3.4605 | 5.2059 | 6.071 | 6.9344 | 13.8958
9.2229 | 0.01376 | 0.16396 | 0.19121 | 0.2184 | 0.43764 | 1.9537 | 2.2783 | 2.6024 | 2.657 | 3.0348 | 3.4664 | 5.2148 | 6.0814 | 6.9462 | 13.9194
9.2241 | 0.013778 | 0.16417 | 0.19146 | 0.21868 | 0.43822 | 1.9562 | 2.2813 | 2.6058 | 2.6604 | 3.0388 | 3.471 | 5.2216 | 6.0894 | 6.9554 | 13.9377
9.2253 | 0.013791 | 0.16432 | 0.19163 | 0.21889 | 0.43862 | 1.958 | 2.2834 | 2.6082 | 2.6629 | 3.0416 | 3.4742 | 5.2264 | 6.095 | 6.9618 | 13.9505
9.2265 | 0.013798 | 0.16441 | 0.19173 | 0.219 | 0.43885 | 1.9591 | 2.2846 | 2.6095 | 2.6643 | 3.0432 | 3.476 | 5.2292 | 6.0982 | 6.9654 | 13.9578
9.2277 | 0.0138 | 0.16443 | 0.19176 | 0.21903 | 0.43891 | 1.9593 | 2.2849 | 2.6099 | 2.6646 | 3.0436 | 3.4764 | 5.2299 | 6.099 | 6.9663 | 13.9597
9.2289 | 0.013796 | 0.16439 | 0.19171 | 0.21897 | 0.43879 | 1.9588 | 2.2843 | 2.6092 | 2.6639 | 3.0428 | 3.4755 | 5.2285 | 6.0973 | 6.9645 | 13.9559
9.2301 | 0.013787 | 0.16428 | 0.19158 | 0.21882 | 0.43849 | 1.9575 | 2.2828 | 2.6074 | 2.6621 | 3.0407 | 3.4732 | 5.225 | 6.0932 | 6.9598 | 13.9466
9.2313 | 0.013772 | 0.1641 | 0.19137 | 0.21859 | 0.43802 | 1.9554 | 2.2803 | 2.6046 | 2.6593 | 3.0375 | 3.4694 | 5.2193 | 6.0867 | 6.9523 | 13.9316
9.2325 | 0.013752 | 0.16386 | 0.19109 | 0.21827 | 0.43738 | 1.9525 | 2.277 | 2.6008 | 2.6553 | 3.033 | 3.4643 | 5.2116 | 6.0777 | 6.942 | 13.911
9.2337 | 0.013726 | 0.16355 | 0.19073 | 0.21785 | 0.43655 | 1.9488 | 2.2727 | 2.5959 | 2.6503 | 3.0273 | 3.4578 | 5.2018 | 6.0662 | 6.9289 | 13.8847
9.2349 | 0.013694 | 0.16317 | 0.19029 | 0.21735 | 0.43555 | 1.9443 | 2.2674 | 2.5899 | 2.6442 | 3.0203 | 3.4498 | 5.1898 | 6.0523 | 6.913 | 13.8528
9.2361 | 0.013657 | 0.16273 | 0.18977 | 0.21676 | 0.43437 | 1.9391 | 2.2613 | 2.5829 | 2.6371 | 3.0121 | 3.4405 | 5.1758 | 6.0359 | 6.8943 | 13.8153
9.2373 | 0.013614 | 0.16222 | 0.18918 | 0.21608 | 0.43301 | 1.933 | 2.2542 | 2.5748 | 2.6288 | 3.0027 | 3.4297 | 5.1596 | 6.017 | 6.8727 | 13.772
9.2385 | 0.013566 | 0.16165 | 0.18851 | 0.21532 | 0.43147 | 1.9261 | 2.2462 | 2.5656 | 2.6195 | 2.992 | 3.4175 | 5.1412 | 5.9956 | 6.8483 | 13.7231
9.2397 | 0.013512 | 0.161 | 0.18776 | 0.21446 | 0.42975 | 1.9185 | 2.2373 | 2.5554 | 2.6091 | 2.9801 | 3.4039 | 5.1208 | 5.9718 | 6.8211 | 13.6685
9.2409 | 0.013452 | 0.16029 | 0.18693 | 0.21352 | 0.42786 | 1.91 | 2.2274 | 2.5442 | 2.5976 | 2.967 | 3.3889 | 5.0983 | 5.9455 | 6.791 | 13.6084
9.2421 | 0.013387 | 0.15952 | 0.18603 | 0.21248 | 0.42579 | 1.9008 | 2.2167 | 2.5319 | 2.585 | 2.9526 | 3.3726 | 5.0736 | 5.9167 | 6.7582 | 13.5425
9.2433 | 0.013317 | 0.15868 | 0.18505 | 0.21136 | 0.42355 | 1.8908 | 2.205 | 2.5185 | 2.5714 | 2.9371 | 3.3548 | 5.0468 | 5.8855 | 6.7225 | 13.4711
9.2445 | 0.013241 | 0.15777 | 0.18399 | 0.21016 | 0.42113 | 1.88 | 2.1924 | 2.5042 | 2.5567 | 2.9203 | 3.3356 | 5.018 | 5.8519 | 6.6841 | 13.3942
9.2457 | 0.013159 | 0.1568 | 0.18286 | 0.20886 | 0.41853 | 1.8684 | 2.1789 | 2.4887 | 2.541 | 2.9023 | 3.3151 | 4.9871 | 5.8159 | 6.643 | 13.3117
9.2469 | 0.013072 | 0.15576 | 0.18165 | 0.20748 | 0.41577 | 1.856 | 2.1645 | 2.4723 | 2.5242 | 2.8831 | 3.2932 | 4.9541 | 5.7774 | 6.5991 | 13.2237
9.2481 | 0.01298 | 0.15466 | 0.18037 | 0.20602 | 0.41283 | 1.8429 | 2.1492 | 2.4548 | 2.5063 | 2.8628 | 3.2699 | 4.9191 | 5.7366 | 6.5524 | 13.1303
9.2493 | 0.012882 | 0.1535 | 0.17901 | 0.20447 | 0.40972 | 1.829 | 2.133 | 2.4363 | 2.4875 | 2.8412 | 3.2453 | 4.8821 | 5.6934 | 6.5031 | 13.0315
9.2505 | 0.012779 | 0.15227 | 0.17758 | 0.20283 | 0.40645 | 1.8144 | 2.1159 | 2.4169 | 2.4676 | 2.8185 | 3.2193 | 4.8431 | 5.6479 | 6.4512 | 12.9273
9.2517 | 0.012671 | 0.15098 | 0.17607 | 0.20111 | 0.40301 | 1.7991 | 2.098 | 2.3964 | 2.4467 | 2.7946 | 3.1921 | 4.8021 | 5.6001 | 6.3965 | 12.8179
9.2529 | 0.012558 | 0.14963 | 0.1745 | 0.19931 | 0.3994 | 1.783 | 2.0793 | 2.375 | 2.4248 | 2.7696 | 3.1635 | 4.7591 | 5.55 | 6.3393 | 12.7032
9.2541 | 0.012439 | 0.14822 | 0.17285 | 0.19743 | 0.39563 | 1.7662 | 2.0597 | 2.3526 | 2.4019 | 2.7435 | 3.1337 | 4.7142 | 5.4977 | 6.2795 | 12.5834
9.2553 | 0.012316 | 0.14675 | 0.17114 | 0.19547 | 0.39171 | 1.7486 | 2.0392 | 2.3292 | 2.3781 | 2.7163 | 3.1026 | 4.6675 | 5.4431 | 6.2172 | 12.4585
9.2565 | 0.012187 | 0.14522 | 0.16935 | 0.19344 | 0.38762 | 1.7304 | 2.0179 | 2.3049 | 2.3533 | 2.688 | 3.0702 | 4.6188 | 5.3863 | 6.1523 | 12.3285
9.2577 | 0.012054 | 0.14363 | 0.1675 | 0.19132 | 0.38338 | 1.7115 | 1.9959 | 2.2797 | 2.3275 | 2.6586 | 3.0366 | 4.5683 | 5.3274 | 6.0851 | 12.1937
9.2589 | 0.011916 | 0.14199 | 0.16558 | 0.18913 | 0.37899 | 1.6919 | 1.973 | 2.2536 | 2.3009 | 2.6281 | 3.0019 | 4.5159 | 5.2664 | 6.0154 | 12.054
9.2601 | 0.011773 | 0.14028 | 0.1636 | 0.18686 | 0.37445 | 1.6716 | 1.9494 | 2.2266 | 2.2733 | 2.5966 | 2.9659 | 4.4618 | 5.2033 | 5.9433 | 11.9096
9.2613 | 0.011626 | 0.13853 | 0.16155 | 0.18452 | 0.36976 | 1.6507 | 1.925 | 2.1987 | 2.2449 | 2.5641 | 2.9288 | 4.406 | 5.1382 | 5.8689 | 11.7605
9.2625 | 0.011474 | 0.13672 | 0.15944 | 0.18211 | 0.36493 | 1.6291 | 1.8998 | 2.17 | 2.2155 | 2.5306 | 2.8905 | 4.3484 | 5.071 | 5.7922 | 11.6068
9.2637 | 0.011318 | 0.13486 | 0.15727 | 0.17963 | 0.35996 | 1.6069 | 1.8739 | 2.1404 | 2.1853 | 2.4961 | 2.8511 | 4.2892 | 5.0019 | 5.7133 | 11.4487
9.2649 | 0.011157 | 0.13294 | 0.15503 | 0.17708 | 0.35485 | 1.5841 | 1.8473 | 2.1101 | 2.1543 | 2.4607 | 2.8107 | 4.2283 | 4.931 | 5.6322 | 11.2863
9.2661 | 0.010992 | 0.13098 | 0.15274 | 0.17447 | 0.34961 | 1.5607 | 1.8201 | 2.0789 | 2.1225 | 2.4244 | 2.7691 | 4.1658 | 4.8581 | 5.549 | 11.1195
9.2673 | 0.010823 | 0.12897 | 0.1504 | 0.17179 | 0.34424 | 1.5367 | 1.7921 | 2.0469 | 2.0899 | 2.3871 | 2.7266 | 4.1018 | 4.7835 | 5.4638 | 10.9487
9.2685 | 0.01065 | 0.12691 | 0.148 | 0.16904 | 0.33874 | 1.5122 | 1.7635 | 2.0143 | 2.0565 | 2.349 | 2.683 | 4.0363 | 4.7071 | 5.3765 | 10.7738
9.2697 | 0.010474 | 0.1248 | 0.14554 | 0.16624 | 0.33312 | 1.4871 | 1.7342 | 1.9808 | 2.0224 | 2.31 | 2.6385 | 3.9693 | 4.629 | 5.2873 | 10.595
9.2709 | 0.010293 | 0.12265 | 0.14303 | 0.16337 | 0.32738 | 1.4615 | 1.7043 | 1.9467 | 1.9876 | 2.2702 | 2.5931 | 3.901 | 4.5492 | 5.1962 | 10.4125
9.2721 | 0.010109 | 0.12046 | 0.14047 | 0.16045 | 0.32153 | 1.4353 | 1.6738 | 1.9119 | 1.952 | 2.2296 | 2.5467 | 3.8312 | 4.4679 | 5.1033 | 10.2263
9.2733 | 0.0099216 | 0.11822 | 0.13787 | 0.15748 | 0.31556 | 1.4087 | 1.6428 | 1.8764 | 1.9158 | 2.1883 | 2.4995 | 3.7601 | 4.385 | 5.0086 | 10.0366
9.2745 | 0.0097307 | 0.11595 | 0.13522 | 0.15445 | 0.30949 | 1.3816 | 1.6112 | 1.8403 | 1.8789 | 2.1461 | 2.4514 | 3.6878 | 4.3006 | 4.9122 | 9.8435
9.2757 | 0.0095366 | 0.11363 | 0.13252 | 0.15136 | 0.30332 | 1.354 | 1.579 | 1.8036 | 1.8415 | 2.1033 | 2.4025 | 3.6142 | 4.2148 | 4.8142 | 9.6471
9.2769 | 0.0093394 | 0.11128 | 0.12978 | 0.14823 | 0.29704 | 1.326 | 1.5464 | 1.7663 | 1.8034 | 2.0598 | 2.3528 | 3.5395 | 4.1277 | 4.7147 | 9.4476
9.2781 | 0.0091392 | 0.1089 | 0.127 | 0.14506 | 0.29068 | 1.2976 | 1.5133 | 1.7285 | 1.7647 | 2.0157 | 2.3024 | 3.4636 | 4.0392 | 4.6137 | 9.2452
9.2793 | 0.0089363 | 0.10648 | 0.12418 | 0.14184 | 0.28422 | 1.2688 | 1.4797 | 1.6901 | 1.7256 | 1.9709 | 2.2512 | 3.3867 | 3.9495 | 4.5112 | 9.0399
9.2805 | 0.0087307 | 0.10403 | 0.12132 | 0.13857 | 0.27769 | 1.2396 | 1.4456 | 1.6512 | 1.6859 | 1.9256 | 2.1995 | 3.3088 | 3.8587 | 4.4074 | 8.8319
9.2817 | 0.0085226 | 0.10155 | 0.11843 | 0.13527 | 0.27107 | 1.2101 | 1.4112 | 1.6119 | 1.6457 | 1.8797 | 2.147 | 3.2299 | 3.7667 | 4.3024 | 8.6214
9.2829 | 0.0083122 | 0.099045 | 0.1155 | 0.13193 | 0.26437 | 1.1802 | 1.3763 | 1.572 | 1.605 | 1.8333 | 2.094 | 3.1502 | 3.6737 | 4.1961 | 8.4085
9.2841 | 0.0080995 | 0.096511 | 0.11255 | 0.12856 | 0.25761 | 1.15 | 1.3411 | 1.5318 | 1.564 | 1.7864 | 2.0404 | 3.0696 | 3.5797 | 4.0888 | 8.1934
9.2853 | 0.0078848 | 0.093952 | 0.10957 | 0.12515 | 0.25078 | 1.1195 | 1.3055 | 1.4912 | 1.5225 | 1.739 | 1.9863 | 2.9882 | 3.4848 | 3.9804 | 7.9762
9.2865 | 0.0076681 | 0.091371 | 0.10656 | 0.12171 | 0.24389 | 1.0887 | 1.2697 | 1.4502 | 1.4807 | 1.6912 | 1.9318 | 2.9061 | 3.389 | 3.871 | 7.757
9.2877 | 0.0074498 | 0.088769 | 0.10352 | 0.11824 | 0.23694 | 1.0577 | 1.2335 | 1.4089 | 1.4385 | 1.6431 | 1.8768 | 2.8233 | 3.2925 | 3.7608 | 7.5361
9.2889 | 0.0072298 | 0.086148 | 0.10046 | 0.11475 | 0.22995 | 1.0265 | 1.1971 | 1.3673 | 1.396 | 1.5946 | 1.8213 | 2.74 | 3.1953 | 3.6497 | 7.3136
9.2901 | 0.0070084 | 0.083509 | 0.097387 | 0.11124 | 0.2229 | 0.99507 | 1.1604 | 1.3255 | 1.3533 | 1.5457 | 1.7656 | 2.6561 | 3.0974 | 3.5379 | 7.0896
9.2913 | 0.0067857 | 0.080856 | 0.094292 | 0.1077 | 0.21582 | 0.96345 | 1.1236 | 1.2833 | 1.3103 | 1.4966 | 1.7095 | 2.5717 | 2.999 | 3.4255 | 6.8643
9.2925 | 0.0065619 | 0.078189 | 0.091182 | 0.10415 | 0.2087 | 0.93167 | 1.0865 | 1.241 | 1.2671 | 1.4472 | 1.6531 | 2.4868 | 2.9001 | 3.3125 | 6.6379
9.2937 | 0.0063371 | 0.075511 | 0.088059 | 0.10058 | 0.20155 | 0.89976 | 1.0493 | 1.1985 | 1.2237 | 1.3977 | 1.5964 | 2.4017 | 2.8008 | 3.1991 | 6.4106
9.2949 | 0.0061115 | 0.072823 | 0.084925 | 0.097002 | 0.19438 | 0.86773 | 1.0119 | 1.1558 | 1.1801 | 1.3479 | 1.5396 | 2.3162 | 2.7011 | 3.0852 | 6.1824
9.2961 | 0.0058853 | 0.070128 | 0.081782 | 0.093412 | 0.18719 | 0.83562 | 0.97448 | 1.1131 | 1.1364 | 1.298 | 1.4826 | 2.2305 | 2.6011 | 2.971 | 5.9536
9.2973 | 0.0056587 | 0.067427 | 0.078632 | 0.089815 | 0.17998 | 0.80344 | 0.93695 | 1.0702 | 1.0927 | 1.248 | 1.4255 | 2.1446 | 2.5009 | 2.8566 | 5.7243
9.2985 | 0.0054317 | 0.064722 | 0.075478 | 0.086212 | 0.17276 | 0.77121 | 0.89937 | 1.0273 | 1.0488 | 1.198 | 1.3684 | 2.0585 | 2.4006 | 2.742 | 5.4947
9.2997 | 0.0052046 | 0.062016 | 0.072322 | 0.082607 | 0.16553 | 0.73897 | 0.86177 | 0.98432 | 1.005 | 1.1479 | 1.3111 | 1.9725 | 2.3002 | 2.6274 | 5.2649
9.3009 | 0.0049775 | 0.05931 | 0.069166 | 0.079003 | 0.15831 | 0.70672 | 0.82417 | 0.94137 | 0.96113 | 1.0978 | 1.2539 | 1.8864 | 2.1999 | 2.5127 | 5.0352
9.3021 | 0.0047506 | 0.056606 | 0.066013 | 0.075401 | 0.1511 | 0.6745 | 0.78659 | 0.89846 | 0.91731 | 1.0478 | 1.1968 | 1.8004 | 2.0996 | 2.3982 | 4.8057
9.3033 | 0.004524 | 0.053907 | 0.062865 | 0.071805 | 0.14389 | 0.64234 | 0.74908 | 0.85561 | 0.87356 | 0.9978 | 1.1397 | 1.7145 | 1.9995 | 2.2838 | 4.5765
9.3045 | 0.004298 | 0.051213 | 0.059724 | 0.068217 | 0.1367 | 0.61024 | 0.71165 | 0.81286 | 0.82991 | 0.94794 | 1.0827 | 1.6289 | 1.8995 | 2.1697 | 4.3478
9.3057 | 0.0040726 | 0.048528 | 0.056592 | 0.06464 | 0.12953 | 0.57824 | 0.67433 | 0.77023 | 0.78639 | 0.89823 | 1.026 | 1.5434 | 1.7999 | 2.0559 | 4.1198
9.3069 | 0.003848 | 0.045852 | 0.053471 | 0.061076 | 0.12239 | 0.54635 | 0.63715 | 0.72776 | 0.74303 | 0.8487 | 0.9694 | 1.4583 | 1.7007 | 1.9426 | 3.8926
9.3081 | 0.0036245 | 0.043188 | 0.050365 | 0.057527 | 0.11528 | 0.51461 | 0.60013 | 0.68548 | 0.69986 | 0.79939 | 0.91308 | 1.3736 | 1.6019 | 1.8297 | 3.6665
9.3093 | 0.003402 | 0.040537 | 0.047274 | 0.053997 | 0.1082 | 0.48303 | 0.5633 | 0.64341 | 0.65691 | 0.75033 | 0.85704 | 1.2893 | 1.5036 | 1.7174 | 3.4415
9.3105 | 0.0031809 | 0.037903 | 0.044201 | 0.050488 | 0.10117 | 0.45164 | 0.52669 | 0.60159 | 0.61422 | 0.70157 | 0.80134 | 1.2055 | 1.4059 | 1.6058 | 3.2178
9.3117 | 0.0029613 | 0.035285 | 0.041149 | 0.047001 | 0.094185 | 0.42045 | 0.49032 | 0.56005 | 0.5718 | 0.65312 | 0.74601 | 1.1223 | 1.3088 | 1.4949 | 2.9956
9.3129 | 0.0027432 | 0.032687 | 0.038119 | 0.043541 | 0.08725 | 0.38949 | 0.45422 | 0.51882 | 0.5297 | 0.60503 | 0.69108 | 1.0396 | 1.2124 | 1.3848 | 2.775
9.3141 | 0.002527 | 0.030111 | 0.035114 | 0.040108 | 0.080372 | 0.35879 | 0.41841 | 0.47792 | 0.48794 | 0.55734 | 0.6366 | 0.95768 | 1.1168 | 1.2757 | 2.5563
9.3153 | 0.0023126 | 0.027557 | 0.032136 | 0.036706 | 0.073555 | 0.32836 | 0.38292 | 0.43738 | 0.44656 | 0.51006 | 0.5826 | 0.87645 | 1.0221 | 1.1675 | 2.3394
9.3165 | 0.0021004 | 0.025027 | 0.029186 | 0.033337 | 0.066803 | 0.29822 | 0.34778 | 0.39723 | 0.40557 | 0.46325 | 0.52913 | 0.79601 | 0.92829 | 1.0603 | 2.1247
9.3177 | 0.0018903 | 0.022524 | 0.026268 | 0.030003 | 0.060123 | 0.26839 | 0.313 | 0.35751 | 0.36501 | 0.41692 | 0.47621 | 0.7164 | 0.83546 | 0.95427 | 1.9122
9.3189 | 0.0016826 | 0.02005 | 0.023382 | 0.026707 | 0.053517 | 0.23891 | 0.27861 | 0.31823 | 0.32491 | 0.37112 | 0.42389 | 0.6377 | 0.74367 | 0.84943 | 1.7022
9.3201 | 0.0014775 | 0.017605 | 0.020531 | 0.023451 | 0.046992 | 0.20978 | 0.24464 | 0.27943 | 0.28529 | 0.32587 | 0.37221 | 0.55994 | 0.65299 | 0.74586 | 1.4946
9.3213 | 0.001275 | 0.015192 | 0.017717 | 0.020236 | 0.040551 | 0.18102 | 0.21111 | 0.24113 | 0.24619 | 0.2812 | 0.32119 | 0.48319 | 0.56349 | 0.64362 | 1.2897
9.3225 | 0.0010752 | 0.012812 | 0.014941 | 0.017066 | 0.034198 | 0.15267 | 0.17804 | 0.20335 | 0.20762 | 0.23715 | 0.27087 | 0.4075 | 0.47522 | 0.5428 | 1.0877
9.3237 | 0.00087844 | 0.010467 | 0.012207 | 0.013943 | 0.027939 | 0.12472 | 0.14545 | 0.16614 | 0.16962 | 0.19374 | 0.2213 | 0.33291 | 0.38824 | 0.44345 | 0.88862
9.3249 | 0.0006847 | 0.0081586 | 0.0095144 | 0.010868 | 0.021777 | 0.097215 | 0.11337 | 0.12949 | 0.13221 | 0.15101 | 0.17249 | 0.25949 | 0.30261 | 0.34565 | 0.69263
9.3261 | 0.00049414 | 0.0058881 | 0.0068665 | 0.0078431 | 0.015717 | 0.07016 | 0.08182 | 0.093456 | 0.095416 | 0.10899 | 0.12449 | 0.18727 | 0.21839 | 0.24945 | 0.49987
9.3273 | 0.00030691 | 0.003657 | 0.0042648 | 0.0048713 | 0.0097615 | 0.043576 | 0.050818 | 0.058045 | 0.059263 | 0.067691 | 0.077317 | 0.11631 | 0.13564 | 0.15493 | 0.31047
9.3285 | 0.00012312 | 0.001467 | 0.0017108 | 0.0019541 | 0.0039158 | 0.017481 | 0.020386 | 0.023285 | 0.023773 | 0.027154 | 0.031016 | 0.04666 | 0.054414 | 0.062152 | 0.12455
9.3297 | -5.7112e-05 | -0.00068052 | -0.00079361 | -0.00090648 | -0.0018165 | -0.0081089 | -0.0094564 | -0.010801 | -0.011028 | -0.012596 | -0.014388 | -0.021644 | -0.025241 | -0.028831 | -0.057774
9.3309 | -0.00023366 | -0.0027842 | -0.0032469 | -0.0037087 | -0.0074317 | -0.033176 | -0.038689 | -0.044191 | -0.045119 | -0.051535 | -0.058864 | -0.088554 | -0.10327 | -0.11796 | -0.23637
9.3321 | -0.00040642 | -0.0048427 | -0.0056475 | -0.0064506 | -0.012926 | -0.057704 | -0.067294 | -0.076864 | -0.078476 | -0.089637 | -0.10238 | -0.15403 | -0.17962 | -0.20517 | -0.41113
9.3333 | -0.00057526 | -0.0068547 | -0.0079938 | -0.0091306 | -0.018297 | -0.081678 | -0.095251 | -0.1088 | -0.11108 | -0.12688 | -0.14492 | -0.21802 | -0.25425 | -0.2904 | -0.58193
9.3345 | -0.0007401 | -0.0088188 | -0.010284 | -0.011747 | -0.023539 | -0.10508 | -0.12254 | -0.13997 | -0.14291 | -0.16323 | -0.18645 | -0.28049 | -0.3271 | -0.37362 | -0.74868
9.3357 | -0.00090082 | -0.010734 | -0.012518 | -0.014298 | -0.028651 | -0.1279 | -0.14916 | -0.17037 | -0.17394 | -0.19868 | -0.22694 | -0.3414 | -0.39813 | -0.45475 | -0.91126
9.3369 | -0.0010573 | -0.012599 | -0.014692 | -0.016782 | -0.033629 | -0.15012 | -0.17507 | -0.19997 | -0.20416 | -0.2332 | -0.26636 | -0.40071 | -0.4673 | -0.53376 | -1.0696
9.3381 | -0.0012095 | -0.014412 | -0.016807 | -0.019197 | -0.038469 | -0.17173 | -0.20027 | -0.22875 | -0.23355 | -0.26676 | -0.3047 | -0.45839 | -0.53456 | -0.61058 | -1.2235
9.3393 | -0.0013573 | -0.016173 | -0.018861 | -0.021543 | -0.04317 | -0.19271 | -0.22474 | -0.2567 | -0.26209 | -0.29936 | -0.34193 | -0.5144 | -0.59988 | -0.68519 | -1.373
9.3405 | -0.0015006 | -0.017881 | -0.020852 | -0.023817 | -0.047727 | -0.21306 | -0.24847 | -0.2838 | -0.28976 | -0.33096 | -0.37803 | -0.5687 | -0.66321 | -0.75753 | -1.518
9.3417 | -0.0016393 | -0.019534 | -0.02278 | -0.026019 | -0.052139 | -0.23276 | -0.27143 | -0.31004 | -0.31654 | -0.36156 | -0.41298 | -0.62127 | -0.72452 | -0.82756 | -1.6583
9.3429 | -0.0017734 | -0.021131 | -0.024643 | -0.028147 | -0.056403 | -0.25179 | -0.29363 | -0.33539 | -0.34243 | -0.39113 | -0.44675 | -0.67208 | -0.78377 | -0.89523 | -1.7939
9.3441 | -0.0019027 | -0.022672 | -0.02644 | -0.0302 | -0.060517 | -0.27015 | -0.31505 | -0.35985 | -0.3674 | -0.41965 | -0.47933 | -0.7211 | -0.84093 | -0.96052 | -1.9248
9.3453 | -0.0020272 | -0.024156 | -0.02817 | -0.032176 | -0.064478 | -0.28783 | -0.33567 | -0.3834 | -0.39145 | -0.44712 | -0.5107 | -0.76829 | -0.89597 | -1.0234 | -2.0507
9.3465 | -0.0021469 | -0.025582 | -0.029833 | -0.034076 | -0.068284 | -0.30482 | -0.35548 | -0.40604 | -0.41455 | -0.47351 | -0.54085 | -0.81364 | -0.94886 | -1.0838 | -2.1718
9.3477 | -0.0022616 | -0.026949 | -0.031427 | -0.035897 | -0.071933 | -0.32111 | -0.37448 | -0.42773 | -0.43671 | -0.49882 | -0.56975 | -0.85713 | -0.99956 | -1.1417 | -2.2879
9.3489 | -0.0023714 | -0.028257 | -0.032952 | -0.037639 | -0.075423 | -0.3367 | -0.39265 | -0.44849 | -0.4579 | -0.52302 | -0.5974 | -0.89872 | -1.0481 | -1.1971 | -2.3989
9.3501 | -0.0024761 | -0.029504 | -0.034407 | -0.039301 | -0.078753 | -0.35156 | -0.40999 | -0.46829 | -0.47812 | -0.54611 | -0.62378 | -0.9384 | -1.0943 | -1.25 | -2.5048
9.3513 | -0.0025757 | -0.030691 | -0.035792 | -0.040882 | -0.081922 | -0.36571 | -0.42648 | -0.48713 | -0.49735 | -0.56808 | -0.64887 | -0.97615 | -1.1384 | -1.3003 | -2.6056
9.3525 | -0.0026702 | -0.031817 | -0.037104 | -0.042381 | -0.084927 | -0.37912 | -0.44213 | -0.505 | -0.5156 | -0.58892 | -0.67268 | -1.012 | -1.1801 | -1.348 | -2.7011
9.3537 | -0.0027595 | -0.032881 | -0.038346 | -0.043799 | -0.087767 | -0.3918 | -0.45691 | -0.52189 | -0.53284 | -0.60862 | -0.69518 | -1.0458 | -1.2196 | -1.393 | -2.7915
9.3549 | -0.0028436 | -0.033883 | -0.039514 | -0.045134 | -0.090442 | -0.40374 | -0.47084 | -0.5378 | -0.54908 | -0.62717 | -0.71636 | -1.0777 | -1.2568 | -1.4355 | -2.8766
9.3561 | -0.0029225 | -0.034823 | -0.04061 | -0.046386 | -0.092951 | -0.41494 | -0.4839 | -0.55272 | -0.56431 | -0.64457 | -0.73623 | -1.1076 | -1.2916 | -1.4753 | -2.9564
9.3573 | -0.0029961 | -0.0357 | -0.041633 | -0.047554 | -0.095292 | -0.42539 | -0.49609 | -0.56664 | -0.57853 | -0.6608 | -0.75478 | -1.1355 | -1.3242 | -1.5125 | -3.0308
9.3585 | -0.0030644 | -0.036515 | -0.042583 | -0.048638 | -0.097465 | -0.4351 | -0.5074 | -0.57956 | -0.59172 | -0.67587 | -0.77199 | -1.1614 | -1.3544 | -1.547 | -3.0999
9.3597 | -0.0031274 | -0.037266 | -0.043458 | -0.049639 | -0.09947 | -0.44404 | -0.51784 | -0.59148 | -0.60389 | -0.68977 | -0.78787 | -1.1853 | -1.3822 | -1.5788 | -3.1637
9.3609 | -0.0031852 | -0.037953 | -0.044261 | -0.050555 | -0.10131 | -0.45224 | -0.52739 | -0.6024 | -0.61504 | -0.7025 | -0.80241 | -1.2071 | -1.4077 | -1.6079 | -3.2221
9.3621 | -0.0032376 | -0.038578 | -0.044989 | -0.051387 | -0.10297 | -0.45968 | -0.53607 | -0.61231 | -0.62516 | -0.71406 | -0.81562 | -1.227 | -1.4309 | -1.6344 | -3.2751
9.3633 | -0.0032847 | -0.039139 | -0.045643 | -0.052135 | -0.10447 | -0.46637 | -0.54387 | -0.62122 | -0.63425 | -0.72445 | -0.82748 | -1.2448 | -1.4517 | -1.6582 | -3.3228
9.3645 | -0.0033265 | -0.039637 | -0.046224 | -0.052798 | -0.1058 | -0.4723 | -0.55079 | -0.62912 | -0.64232 | -0.73367 | -0.83801 | -1.2607 | -1.4702 | -1.6793 | -3.365
9.3657 | -0.003363 | -0.040072 | -0.046731 | -0.053377 | -0.10696 | -0.47748 | -0.55683 | -0.63602 | -0.64937 | -0.74172 | -0.8472 | -1.2745 | -1.4863 | -1.6977 | -3.402
9.3669 | -0.0033942 | -0.040444 | -0.047165 | -0.053872 | -0.10795 | -0.48192 | -0.562 | -0.64193 | -0.65539 | -0.7486 | -0.85506 | -1.2863 | -1.5001 | -1.7134 | -3.4335
9.3681 | -0.0034201 | -0.040753 | -0.047525 | -0.054284 | -0.10878 | -0.4856 | -0.5663 | -0.64683 | -0.6604 | -0.75432 | -0.8616 | -1.2962 | -1.5116 | -1.7265 | -3.4598
9.3693 | -0.0034408 | -0.040999 | -0.047813 | -0.054612 | -0.10944 | -0.48854 | -0.56972 | -0.65074 | -0.6644 | -0.75889 | -0.86681 | -1.304 | -1.5207 | -1.737 | -3.4807
9.3705 | -0.0034563 | -0.041184 | -0.048028 | -0.054858 | -0.10993 | -0.49073 | -0.57228 | -0.65367 | -0.66739 | -0.7623 | -0.87071 | -1.3099 | -1.5276 | -1.7448 | -3.4963
9.3717 | -0.0034666 | -0.041307 | -0.048171 | -0.055022 | -0.11026 | -0.4922 | -0.57399 | -0.65562 | -0.66937 | -0.76457 | -0.8733 | -1.3138 | -1.5321 | -1.75 | -3.5068
9.3729 | -0.0034717 | -0.041368 | -0.048242 | -0.055103 | -0.11042 | -0.49293 | -0.57484 | -0.65659 | -0.67037 | -0.7657 | -0.8746 | -1.3157 | -1.5344 | -1.7526 | -3.512
9.3741 | -0.0034718 | -0.041368 | -0.048243 | -0.055104 | -0.11042 | -0.49293 | -0.57485 | -0.6566 | -0.67038 | -0.76571 | -0.87461 | -1.3157 | -1.5344 | -1.7526 | -3.512
9.3753 | -0.0034667 | -0.041309 | -0.048173 | -0.055024 | -0.11026 | -0.49222 | -0.57402 | -0.65565 | -0.66941 | -0.76461 | -0.87335 | -1.3138 | -1.5322 | -1.7501 | -3.5069
9.3765 | -0.0034567 | -0.041189 | -0.048034 | -0.054865 | -0.10994 | -0.4908 | -0.57236 | -0.65376 | -0.66747 | -0.7624 | -0.87082 | -1.31 | -1.5277 | -1.745 | -3.4968
9.3777 | -0.0034417 | -0.041011 | -0.047826 | -0.054628 | -0.10947 | -0.48867 | -0.56988 | -0.65092 | -0.66458 | -0.7591 | -0.86705 | -1.3044 | -1.5211 | -1.7375 | -3.4817
9.3789 | -0.0034219 | -0.040774 | -0.04755 | -0.054312 | -0.10884 | -0.48585 | -0.56659 | -0.64717 | -0.66075 | -0.75471 | -0.86205 | -1.2968 | -1.5124 | -1.7274 | -3.4616
9.3801 | -0.0033972 | -0.04048 | -0.047207 | -0.05392 | -0.10805 | -0.48235 | -0.5625 | -0.6425 | -0.65598 | -0.74927 | -0.85583 | -1.2875 | -1.5014 | -1.715 | -3.4366
9.3813 | -0.0033678 | -0.040129 | -0.046798 | -0.053453 | -0.10711 | -0.47816 | -0.55763 | -0.63693 | -0.65029 | -0.74277 | -0.84841 | -1.2763 | -1.4884 | -1.7001 | -3.4068
9.3825 | -0.0033336 | -0.039722 | -0.046323 | -0.052911 | -0.10603 | -0.47332 | -0.55198 | -0.63047 | -0.6437 | -0.73525 | -0.83981 | -1.2634 | -1.4733 | -1.6829 | -3.3723
9.3837 | -0.0032949 | -0.039261 | -0.045785 | -0.052297 | -0.1048 | -0.46782 | -0.54556 | -0.62315 | -0.63622 | -0.7267 | -0.83005 | -1.2487 | -1.4562 | -1.6633 | -3.3331
9.3849 | -0.0032516 | -0.038745 | -0.045184 | -0.05161 | -0.10342 | -0.46168 | -0.5384 | -0.61497 | -0.62787 | -0.71716 | -0.81915 | -1.2323 | -1.4371 | -1.6415 | -3.2893
9.3861 | -0.0032039 | -0.038177 | -0.044521 | -0.050853 | -0.1019 | -0.45491 | -0.5305 | -0.60595 | -0.61866 | -0.70664 | -0.80714 | -1.2142 | -1.416 | -1.6174 | -3.2411
9.3873 | -0.0031519 | -0.037557 | -0.043798 | -0.050027 | -0.10025 | -0.44752 | -0.52188 | -0.5961 | -0.60861 | -0.69516 | -0.79403 | -1.1945 | -1.393 | -1.5911 | -3.1884
9.3885 | -0.0030956 | -0.036886 | -0.043016 | -0.049133 | -0.098457 | -0.43952 | -0.51256 | -0.58546 | -0.59774 | -0.68275 | -0.77984 | -1.1732 | -1.3681 | -1.5627 | -3.1315
9.3897 | -0.0030351 | -0.036166 | -0.042176 | -0.048174 | -0.096534 | -0.43094 | -0.50255 | -0.57402 | -0.58607 | -0.66941 | -0.76461 | -1.1503 | -1.3414 | -1.5322 | -3.0703
9.3909 | -0.0029706 | -0.035397 | -0.041279 | -0.04715 | -0.094482 | -0.42178 | -0.49187 | -0.56182 | -0.57361 | -0.65518 | -0.74836 | -1.1258 | -1.3129 | -1.4996 | -3.0051
9.3921 | -0.0029021 | -0.034581 | -0.040328 | -0.046063 | -0.092304 | -0.41206 | -0.48053 | -0.54887 | -0.56039 | -0.64008 | -0.73111 | -1.0999 | -1.2826 | -1.4651 | -2.9358
9.3933 | -0.0028298 | -0.033719 | -0.039323 | -0.044915 | -0.090005 | -0.40179 | -0.46856 | -0.5352 | -0.54643 | -0.62414 | -0.7129 | -1.0725 | -1.2507 | -1.4286 | -2.8626
9.3945 | -0.0027538 | -0.032813 | -0.038266 | -0.043708 | -0.087586 | -0.39099 | -0.45597 | -0.52081 | -0.53174 | -0.60736 | -0.69374 | -1.0436 | -1.2171 | -1.3902 | -2.7857
9.3957 | -0.0026741 | -0.031864 | -0.037159 | -0.042444 | -0.085053 | -0.37968 | -0.44278 | -0.50575 | -0.51636 | -0.5898 | -0.67367 | -1.0135 | -1.1819 | -1.35 | -2.7051
9.3969 | -0.002591 | -0.030873 | -0.036004 | -0.041124 | -0.082408 | -0.36788 | -0.42901 | -0.49002 | -0.50031 | -0.57146 | -0.65273 | -0.98195 | -1.1451 | -1.308 | -2.621
9.3981 | -0.0025045 | -0.029842 | -0.034802 | -0.039751 | -0.079656 | -0.35559 | -0.41468 | -0.47366 | -0.4836 | -0.55237 | -0.63093 | -0.94915 | -1.1069 | -1.2643 | -2.5335
9.3993 | -0.0024147 | -0.028773 | -0.033554 | -0.038326 | -0.0768 | -0.34284 | -0.39982 | -0.45668 | -0.46626 | -0.53257 | -0.60831 | -0.91513 | -1.0672 | -1.219 | -2.4427
9.4005 | -0.0023218 | -0.027666 | -0.032263 | -0.036851 | -0.073845 | -0.32965 | -0.38444 | -0.43911 | -0.44832 | -0.51208 | -0.58491 | -0.87992 | -1.0261 | -1.1721 | -2.3487
9.4017 | -0.0022259 | -0.026523 | -0.03093 | -0.035329 | -0.070795 | -0.31604 | -0.36856 | -0.42097 | -0.4298 | -0.49093 | -0.56075 | -0.84357 | -0.98376 | -1.1237 | -2.2517
9.4029 | -0.0021271 | -0.025346 | -0.029558 | -0.033762 | -0.067654 | -0.30202 | -0.35221 | -0.40229 | -0.41074 | -0.46915 | -0.53587 | -0.80615 | -0.94011 | -1.0738 | -2.1518
9.4041 | -0.0020256 | -0.024137 | -0.028148 | -0.032151 | -0.064427 | -0.28761 | -0.3354 | -0.3831 | -0.39114 | -0.44677 | -0.5103 | -0.76769 | -0.89526 | -1.0226 | -2.0491
9.4053 | -0.0019216 | -0.022897 | -0.026702 | -0.030499 | -0.061117 | -0.27283 | -0.31817 | -0.36342 | -0.37104 | -0.42381 | -0.48408 | -0.72825 | -0.84927 | -0.97004 | -1.9438
9.4065 | -0.0018151 | -0.021628 | -0.025222 | -0.028809 | -0.057729 | -0.25771 | -0.30053 | -0.34327 | -0.35048 | -0.40032 | -0.45725 | -0.68788 | -0.80219 | -0.91627 | -1.8361
9.4077 | -0.0017062 | -0.020331 | -0.02371 | -0.027081 | -0.054268 | -0.24226 | -0.28252 | -0.32269 | -0.32946 | -0.37632 | -0.42984 | -0.64664 | -0.7541 | -0.86134 | -1.726
9.4089 | -0.0015953 | -0.019009 | -0.022167 | -0.02532 | -0.050738 | -0.2265 | -0.26414 | -0.3017 | -0.30803 | -0.35184 | -0.40188 | -0.60458 | -0.70505 | -0.80531 | -1.6137
9.4101 | -0.0014823 | -0.017662 | -0.020597 | -0.023526 | -0.047144 | -0.21046 | -0.24543 | -0.28033 | -0.28622 | -0.32692 | -0.37341 | -0.56175 | -0.65511 | -0.74827 | -1.4994
9.4113 | -0.0013674 | -0.016294 | -0.019001 | -0.021703 | -0.043491 | -0.19415 | -0.22641 | -0.25861 | -0.26404 | -0.30159 | -0.34448 | -0.51822 | -0.60434 | -0.69029 | -1.3833
9.4125 | -0.0012508 | -0.014904 | -0.017381 | -0.019853 | -0.039783 | -0.1776 | -0.20711 | -0.23656 | -0.24153 | -0.27588 | -0.31511 | -0.47404 | -0.55282 | -0.63144 | -1.2653
9.4137 | -0.0011327 | -0.013497 | -0.01574 | -0.017978 | -0.036026 | -0.16082 | -0.18755 | -0.21422 | -0.21872 | -0.24982 | -0.28535 | -0.42927 | -0.50061 | -0.5718 | -1.1458
9.4149 | -0.0010131 | -0.012072 | -0.014078 | -0.016081 | -0.032223 | -0.14385 | -0.16775 | -0.19161 | -0.19563 | -0.22345 | -0.25523 | -0.38396 | -0.44777 | -0.51145 | -1.0249
9.4161 | -0.00089233 | -0.010633 | -0.0124 | -0.014163 | -0.028381 | -0.1267 | -0.14775 | -0.16876 | -0.1723 | -0.19681 | -0.2248 | -0.33818 | -0.39438 | -0.45046 | -0.90268
9.4173 | -0.00077042 | -0.0091801 | -0.010706 | -0.012228 | -0.024504 | -0.10939 | -0.12756 | -0.14571 | -0.14876 | -0.16992 | -0.19408 | -0.29198 | -0.3405 | -0.38892 | -0.77935
9.4185 | -0.00064756 | -0.0077161 | -0.0089984 | -0.010278 | -0.020596 | -0.091943 | -0.10722 | -0.12247 | -0.12504 | -0.14282 | -0.16313 | -0.24542 | -0.2862 | -0.3269 | -0.65507
9.4197 | -0.00052391 | -0.0062428 | -0.0072802 | -0.0083156 | -0.016663 | -0.074387 | -0.086749 | -0.099086 | -0.10116 | -0.11555 | -0.13199 | -0.19856 | -0.23155 | -0.26448 | -0.52999
9.4209 | -0.00039963 | -0.0047619 | -0.0055533 | -0.006343 | -0.012711 | -0.056741 | -0.066171 | -0.075581 | -0.077167 | -0.088141 | -0.10068 | -0.15146 | -0.17662 | -0.20174 | -0.40427
9.4221 | -0.00027488 | -0.0032754 | -0.0038197 | -0.0043629 | -0.0087427 | -0.039028 | -0.045514 | -0.051987 | -0.053078 | -0.060626 | -0.069248 | -0.10418 | -0.12149 | -0.13876 | -0.27807
9.4233 | -0.00014981 | -0.0017851 | -0.0020817 | -0.0023778 | -0.0047647 | -0.02127 | -0.024805 | -0.028333 | -0.028927 | -0.033041 | -0.03774 | -0.056775 | -0.06621 | -0.075626 | -0.15155
9.4245 | -2.4579e-05 | -0.00029288 | -0.00034155 | -0.00039012 | -0.00078176 | -0.0034899 | -0.0040698 | -0.0046486 | -0.0047461 | -0.0054211 | -0.0061921 | -0.0093152 | -0.010863 | -0.012408 | -0.024864
9.4257 | 0.00010065 | 0.0011993 | 0.0013986 | 0.0015975 | 0.0032012 | 0.01429 | 0.016665 | 0.019035 | 0.019435 | 0.022199 | 0.025356 | 0.038144 | 0.044483 | 0.050809 | 0.10182
9.4269 | 0.00022572 | 0.0026896 | 0.0031365 | 0.0035826 | 0.0071791 | 0.032048 | 0.037374 | 0.042689 | 0.043585 | 0.049783 | 0.056863 | 0.085544 | 0.099759 | 0.11395 | 0.22833
9.4281 | 0.00035047 | 0.0041761 | 0.0048701 | 0.0055627 | 0.011147 | 0.049761 | 0.05803 | 0.066283 | 0.067674 | 0.077298 | 0.088291 | 0.13282 | 0.1549 | 0.17692 | 0.35453
9.4293 | 0.00047474 | 0.0056569 | 0.006597 | 0.0075352 | 0.0151 | 0.067406 | 0.078607 | 0.089787 | 0.09167 | 0.10471 | 0.1196 | 0.17992 | 0.20982 | 0.23966 | 0.48025
9.4305 | 0.00059839 | 0.0071302 | 0.0083151 | 0.0094976 | 0.019032 | 0.084961 | 0.09908 | 0.11317 | 0.11555 | 0.13198 | 0.15075 | 0.22678 | 0.26447 | 0.30208 | 0.60532
9.4317 | 0.00072124 | 0.008594 | 0.010022 | 0.011448 | 0.022939 | 0.1024 | 0.11942 | 0.1364 | 0.13927 | 0.15907 | 0.1817 | 0.27334 | 0.31876 | 0.36409 | 0.7296
9.4329 | 0.00084314 | 0.010047 | 0.011716 | 0.013382 | 0.026817 | 0.11971 | 0.13961 | 0.15946 | 0.16281 | 0.18596 | 0.21241 | 0.31954 | 0.37264 | 0.42563 | 0.85292
9.4341 | 0.00096395 | 0.011486 | 0.013395 | 0.0153 | 0.030659 | 0.13686 | 0.15961 | 0.18231 | 0.18613 | 0.2126 | 0.24284 | 0.36532 | 0.42603 | 0.48662 | 0.97512
9.4353 | 0.0010835 | 0.012911 | 0.015056 | 0.017197 | 0.034461 | 0.15384 | 0.1794 | 0.20492 | 0.20922 | 0.23897 | 0.27296 | 0.41063 | 0.47887 | 0.54697 | 1.0961
9.4365 | 0.0012016 | 0.014318 | 0.016698 | 0.019072 | 0.038219 | 0.17061 | 0.19896 | 0.22726 | 0.23203 | 0.26503 | 0.30272 | 0.4554 | 0.53108 | 0.60661 | 1.2156
9.4377 | 0.0013182 | 0.015707 | 0.018318 | 0.020923 | 0.041927 | 0.18716 | 0.21827 | 0.24931 | 0.25454 | 0.29074 | 0.33209 | 0.49958 | 0.5826 | 0.66546 | 1.3335
9.4389 | 0.0014331 | 0.017076 | 0.019914 | 0.022746 | 0.04558 | 0.20347 | 0.23729 | 0.27103 | 0.27672 | 0.31607 | 0.36102 | 0.54312 | 0.63337 | 0.72345 | 1.4497
9.4401 | 0.0015461 | 0.018423 | 0.021484 | 0.02454 | 0.049174 | 0.21952 | 0.256 | 0.29241 | 0.29854 | 0.341 | 0.38949 | 0.58594 | 0.68332 | 0.78049 | 1.564
9.4413 | 0.0016571 | 0.019745 | 0.023027 | 0.026301 | 0.052705 | 0.23528 | 0.27438 | 0.3134 | 0.31997 | 0.36548 | 0.41746 | 0.62801 | 0.73238 | 0.83653 | 1.6763
9.4425 | 0.0017659 | 0.021042 | 0.024539 | 0.028029 | 0.056167 | 0.25073 | 0.2924 | 0.33399 | 0.34099 | 0.38949 | 0.44488 | 0.66927 | 0.78048 | 0.89148 | 1.7864
9.4437 | 0.0018725 | 0.022312 | 0.02602 | 0.02972 | 0.059556 | 0.26586 | 0.31005 | 0.35414 | 0.36157 | 0.41299 | 0.47172 | 0.70965 | 0.82758 | 0.94527 | 1.8942
9.4449 | 0.0019766 | 0.023553 | 0.027467 | 0.031373 | 0.062868 | 0.28065 | 0.32729 | 0.37383 | 0.38167 | 0.43595 | 0.49795 | 0.74911 | 0.8736 | 0.99783 | 1.9995
9.4461 | 0.0020782 | 0.024763 | 0.028878 | 0.032985 | 0.066097 | 0.29507 | 0.3441 | 0.39304 | 0.40128 | 0.45835 | 0.52353 | 0.78759 | 0.91848 | 1.0491 | 2.1023
9.4473 | 0.002177 | 0.02594 | 0.030251 | 0.034553 | 0.069241 | 0.3091 | 0.36046 | 0.41173 | 0.42037 | 0.48015 | 0.54843 | 0.82505 | 0.96216 | 1.099 | 2.2022
9.4485 | 0.002273 | 0.027084 | 0.031585 | 0.036077 | 0.072294 | 0.32273 | 0.37636 | 0.42988 | 0.4389 | 0.50132 | 0.57262 | 0.86143 | 1.0046 | 1.1475 | 2.2993
9.4497 | 0.002366 | 0.028193 | 0.032878 | 0.037553 | 0.075252 | 0.33593 | 0.39176 | 0.44747 | 0.45686 | 0.52184 | 0.59605 | 0.89668 | 1.0457 | 1.1944 | 2.3934
9.4509 | 0.0024559 | 0.029264 | 0.034127 | 0.038981 | 0.078112 | 0.3487 | 0.40665 | 0.46448 | 0.47423 | 0.54167 | 0.6187 | 0.93076 | 1.0854 | 1.2398 | 2.4844
9.4521 | 0.0025426 | 0.030297 | 0.035332 | 0.040356 | 0.080869 | 0.36101 | 0.421 | 0.48087 | 0.49096 | 0.56079 | 0.64054 | 0.96361 | 1.1237 | 1.2836 | 2.5721
9.4533 | 0.002626 | 0.03129 | 0.03649 | 0.041679 | 0.08352 | 0.37284 | 0.4348 | 0.49664 | 0.50706 | 0.57917 | 0.66153 | 0.9952 | 1.1606 | 1.3256 | 2.6564
9.4545 | 0.0027058 | 0.032242 | 0.0376 | 0.042947 | 0.08606 | 0.38418 | 0.44802 | 0.51174 | 0.52248 | 0.59678 | 0.68165 | 1.0255 | 1.1959 | 1.3659 | 2.7372
9.4557 | 0.0027821 | 0.033151 | 0.038659 | 0.044157 | 0.088486 | 0.39501 | 0.46065 | 0.52617 | 0.53721 | 0.6136 | 0.70087 | 1.0544 | 1.2296 | 1.4045 | 2.8143
9.4569 | 0.0028547 | 0.034015 | 0.039668 | 0.045309 | 0.090794 | 0.40532 | 0.47267 | 0.53989 | 0.55122 | 0.62961 | 0.71915 | 1.0819 | 1.2617 | 1.4411 | 2.8878
9.4581 | 0.0029234 | 0.034835 | 0.040624 | 0.046401 | 0.092981 | 0.41508 | 0.48406 | 0.5529 | 0.5645 | 0.64478 | 0.73647 | 1.1079 | 1.2921 | 1.4758 | 2.9573
9.4593 | 0.0029883 | 0.035607 | 0.041525 | 0.04743 | 0.095044 | 0.42429 | 0.49479 | 0.56516 | 0.57702 | 0.65908 | 0.75281 | 1.1325 | 1.3207 | 1.5085 | 3.0229
9.4605 | 0.0030491 | 0.036332 | 0.04237 | 0.048396 | 0.096979 | 0.43292 | 0.50487 | 0.57667 | 0.58877 | 0.6725 | 0.76814 | 1.1556 | 1.3476 | 1.5393 | 3.0845
9.4617 | 0.0031058 | 0.037008 | 0.043158 | 0.049296 | 0.098783 | 0.44098 | 0.51426 | 0.58739 | 0.59972 | 0.68501 | 0.78242 | 1.1771 | 1.3727 | 1.5679 | 3.1418
9.4629 | 0.0031583 | 0.037634 | 0.043888 | 0.050129 | 0.10045 | 0.44843 | 0.52295 | 0.59732 | 0.60986 | 0.69659 | 0.79565 | 1.197 | 1.3959 | 1.5944 | 3.195
9.4641 | 0.0032065 | 0.038208 | 0.044557 | 0.050894 | 0.10199 | 0.45527 | 0.53093 | 0.60644 | 0.61916 | 0.70722 | 0.80779 | 1.2152 | 1.4172 | 1.6187 | 3.2437
9.4653 | 0.0032503 | 0.03873 | 0.045166 | 0.05159 | 0.10338 | 0.46149 | 0.53819 | 0.61472 | 0.62762 | 0.71688 | 0.81883 | 1.2318 | 1.4365 | 1.6408 | 3.288
9.4665 | 0.0032897 | 0.039199 | 0.045713 | 0.052214 | 0.10463 | 0.46708 | 0.5447 | 0.62216 | 0.63522 | 0.72555 | 0.82874 | 1.2467 | 1.4539 | 1.6607 | 3.3278
9.4677 | 0.0033245 | 0.039613 | 0.046196 | 0.052766 | 0.10574 | 0.47202 | 0.55046 | 0.62874 | 0.64193 | 0.73323 | 0.8375 | 1.2599 | 1.4693 | 1.6782 | 3.363
9.4689 | 0.0033546 | 0.039972 | 0.046615 | 0.053245 | 0.1067 | 0.4763 | 0.55545 | 0.63444 | 0.64776 | 0.73988 | 0.8451 | 1.2713 | 1.4826 | 1.6935 | 3.3935
9.4701 | 0.0033801 | 0.040276 | 0.046969 | 0.053649 | 0.1075 | 0.47991 | 0.55967 | 0.63926 | 0.65267 | 0.74549 | 0.85151 | 1.281 | 1.4939 | 1.7063 | 3.4193
9.4713 | 0.0034008 | 0.040522 | 0.047256 | 0.053977 | 0.10816 | 0.48285 | 0.56309 | 0.64317 | 0.65667 | 0.75005 | 0.85672 | 1.2888 | 1.503 | 1.7168 | 3.4402
9.4725 | 0.0034166 | 0.040711 | 0.047477 | 0.054229 | 0.10867 | 0.4851 | 0.56572 | 0.64617 | 0.65973 | 0.75355 | 0.86072 | 1.2948 | 1.51 | 1.7248 | 3.4562
9.4737 | 0.0034276 | 0.040842 | 0.047629 | 0.054403 | 0.10902 | 0.48666 | 0.56754 | 0.64825 | 0.66185 | 0.75597 | 0.86349 | 1.299 | 1.5149 | 1.7303 | 3.4673
9.4749 | 0.0034336 | 0.040914 | 0.047713 | 0.054499 | 0.10921 | 0.48752 | 0.56854 | 0.64939 | 0.66302 | 0.75731 | 0.86501 | 1.3013 | 1.5175 | 1.7334 | 3.4734
9.4761 | 0.0034347 | 0.040927 | 0.047728 | 0.054516 | 0.10924 | 0.48767 | 0.56871 | 0.64959 | 0.66322 | 0.75754 | 0.86527 | 1.3017 | 1.518 | 1.7339 | 3.4745
9.4773 | 0.0034307 | 0.040879 | 0.047673 | 0.054452 | 0.10912 | 0.4871 | 0.56805 | 0.64884 | 0.66245 | 0.75666 | 0.86427 | 1.3002 | 1.5163 | 1.7319 | 3.4705
9.4785 | 0.0034217 | 0.040771 | 0.047547 | 0.054309 | 0.10883 | 0.48582 | 0.56655 | 0.64713 | 0.6607 | 0.75467 | 0.86199 | 1.2968 | 1.5123 | 1.7273 | 3.4613
9.4797 | 0.0034075 | 0.040603 | 0.04735 | 0.054084 | 0.10838 | 0.48381 | 0.56421 | 0.64445 | 0.65797 | 0.75154 | 0.85842 | 1.2914 | 1.506 | 1.7202 | 3.447
9.4809 | 0.0033882 | 0.040373 | 0.047082 | 0.053778 | 0.10776 | 0.48107 | 0.56102 | 0.6408 | 0.65425 | 0.74729 | 0.85357 | 1.2841 | 1.4975 | 1.7104 | 3.4275
9.4821 | 0.0033638 | 0.040082 | 0.046742 | 0.05339 | 0.10699 | 0.4776 | 0.55697 | 0.63618 | 0.64953 | 0.7419 | 0.84741 | 1.2748 | 1.4867 | 1.6981 | 3.4028
9.4833 | 0.0033341 | 0.039729 | 0.046331 | 0.05292 | 0.10604 | 0.47339 | 0.55206 | 0.63057 | 0.6438 | 0.73536 | 0.83994 | 1.2636 | 1.4736 | 1.6831 | 3.3728
9.4845 | 0.0032993 | 0.039314 | 0.045847 | 0.052367 | 0.10494 | 0.46845 | 0.54629 | 0.62399 | 0.63708 | 0.72768 | 0.83117 | 1.2504 | 1.4582 | 1.6656 | 3.3376
9.4857 | 0.0032593 | 0.038836 | 0.04529 | 0.051731 | 0.10366 | 0.46276 | 0.53966 | 0.61641 | 0.62935 | 0.71885 | 0.82108 | 1.2352 | 1.4405 | 1.6453 | 3.2971
9.4869 | 0.003214 | 0.038297 | 0.044661 | 0.051013 | 0.10222 | 0.45634 | 0.53217 | 0.60785 | 0.62061 | 0.70887 | 0.80968 | 1.2181 | 1.4205 | 1.6225 | 3.2513
9.4881 | 0.0031635 | 0.037696 | 0.04396 | 0.050212 | 0.10062 | 0.44917 | 0.52381 | 0.59831 | 0.61086 | 0.69773 | 0.79696 | 1.1989 | 1.3982 | 1.597 | 3.2002
9.4893 | 0.0031079 | 0.037032 | 0.043186 | 0.049328 | 0.098847 | 0.44126 | 0.51459 | 0.58778 | 0.60011 | 0.68545 | 0.78293 | 1.1778 | 1.3736 | 1.5689 | 3.1439
9.4905 | 0.003047 | 0.036307 | 0.04234 | 0.048361 | 0.09691 | 0.43262 | 0.50451 | 0.57626 | 0.58835 | 0.67202 | 0.76759 | 1.1547 | 1.3466 | 1.5382 | 3.0823
9.4917 | 0.0029809 | 0.035519 | 0.041422 | 0.047312 | 0.094808 | 0.42323 | 0.49357 | 0.56376 | 0.57559 | 0.65744 | 0.75094 | 1.1297 | 1.3174 | 1.5048 | 3.0154
9.4929 | 0.0029096 | 0.03467 | 0.040431 | 0.046181 | 0.092541 | 0.41311 | 0.48177 | 0.55028 | 0.56183 | 0.64173 | 0.73299 | 1.1027 | 1.2859 | 1.4688 | 2.9433
9.4941 | 0.0028332 | 0.033759 | 0.039369 | 0.044968 | 0.09011 | 0.40226 | 0.46911 | 0.53583 | 0.54707 | 0.62487 | 0.71373 | 1.0737 | 1.2522 | 1.4302 | 2.866
9.4953 | 0.0027516 | 0.032787 | 0.038236 | 0.043674 | 0.087517 | 0.39068 | 0.45561 | 0.5204 | 0.53132 | 0.60688 | 0.69319 | 1.0428 | 1.2161 | 1.3891 | 2.7835
9.4965 | 0.002665 | 0.031755 | 0.037032 | 0.042298 | 0.084761 | 0.37838 | 0.44126 | 0.50401 | 0.51459 | 0.58777 | 0.67136 | 1.01 | 1.1778 | 1.3453 | 2.6959
9.4977 | 0.0025732 | 0.030662 | 0.035757 | 0.040843 | 0.081843 | 0.36536 | 0.42607 | 0.48667 | 0.49688 | 0.56754 | 0.64825 | 0.97522 | 1.1373 | 1.299 | 2.6031
9.4989 | 0.0024765 | 0.029509 | 0.034413 | 0.039307 | 0.078767 | 0.35162 | 0.41006 | 0.46837 | 0.4782 | 0.54621 | 0.62388 | 0.93856 | 1.0945 | 1.2502 | 2.5052
9.5002 | 0.0023748 | 0.028297 | 0.033 | 0.037693 | 0.075532 | 0.33718 | 0.39321 | 0.44913 | 0.45856 | 0.52377 | 0.59826 | 0.90001 | 1.0496 | 1.1988 | 2.4023
9.5014 | 0.0022682 | 0.027027 | 0.031518 | 0.036 | 0.07214 | 0.32204 | 0.37556 | 0.42897 | 0.43797 | 0.50025 | 0.5714 | 0.85959 | 1.0024 | 1.145 | 2.2944
9.5026 | 0.0021566 | 0.025698 | 0.029968 | 0.03423 | 0.068593 | 0.30621 | 0.35709 | 0.40788 | 0.41643 | 0.47566 | 0.5433 | 0.81733 | 0.95316 | 1.0887 | 2.1816
9.5038 | 0.0020403 | 0.024312 | 0.028352 | 0.032384 | 0.064893 | 0.28969 | 0.33783 | 0.38588 | 0.39397 | 0.45 | 0.514 | 0.77325 | 0.90174 | 1.03 | 2.064
9.505 | 0.0019192 | 0.022869 | 0.026669 | 0.030462 | 0.061042 | 0.2725 | 0.31778 | 0.36298 | 0.37059 | 0.4233 | 0.48349 | 0.72736 | 0.84823 | 0.96886 | 1.9415
9.5062 | 0.0017935 | 0.02137 | 0.024922 | 0.028466 | 0.057042 | 0.25464 | 0.29696 | 0.33919 | 0.34631 | 0.39556 | 0.45181 | 0.6797 | 0.79265 | 0.90537 | 1.8143
9.5074 | 0.0016631 | 0.019817 | 0.02311 | 0.026397 | 0.052895 | 0.23613 | 0.27537 | 0.31453 | 0.32113 | 0.3668 | 0.41897 | 0.63029 | 0.73503 | 0.83956 | 1.6824
9.5086 | 0.0015282 | 0.018209 | 0.021235 | 0.024255 | 0.048605 | 0.21698 | 0.25303 | 0.28902 | 0.29508 | 0.33705 | 0.38498 | 0.57916 | 0.6754 | 0.77145 | 1.5459
9.5098 | 0.0013888 | 0.016549 | 0.019299 | 0.022043 | 0.044172 | 0.19719 | 0.22996 | 0.26266 | 0.26817 | 0.30631 | 0.34987 | 0.52634 | 0.6138 | 0.7011 | 1.4049
9.511 | 0.0012451 | 0.014836 | 0.017301 | 0.019762 | 0.0396 | 0.17678 | 0.20616 | 0.23547 | 0.24042 | 0.27461 | 0.31366 | 0.47186 | 0.55028 | 0.62853 | 1.2595
9.5122 | 0.001097 | 0.013072 | 0.015244 | 0.017412 | 0.034892 | 0.15576 | 0.18165 | 0.20748 | 0.21183 | 0.24196 | 0.27637 | 0.41576 | 0.48485 | 0.55381 | 1.1098
9.5134 | 0.00094482 | 0.011258 | 0.013129 | 0.014996 | 0.030051 | 0.13415 | 0.15644 | 0.17869 | 0.18244 | 0.20839 | 0.23802 | 0.35807 | 0.41758 | 0.47696 | 0.95578
9.5146 | 0.00078851 | 0.0093956 | 0.010957 | 0.012515 | 0.025079 | 0.11196 | 0.13056 | 0.14913 | 0.15226 | 0.17391 | 0.19864 | 0.29883 | 0.34849 | 0.39805 | 0.79765
9.5158 | 0.0006282 | 0.0074854 | 0.0087293 | 0.0099707 | 0.01998 | 0.089193 | 0.10402 | 0.11881 | 0.1213 | 0.13855 | 0.15826 | 0.23808 | 0.27764 | 0.31713 | 0.63548
9.517 | 0.00046399 | 0.0055288 | 0.0064475 | 0.0073645 | 0.014757 | 0.065879 | 0.076827 | 0.087753 | 0.089594 | 0.10234 | 0.11689 | 0.17585 | 0.20507 | 0.23423 | 0.46937
9.5182 | 0.000296 | 0.003527 | 0.0041131 | 0.0046981 | 0.0094144 | 0.042027 | 0.049011 | 0.055981 | 0.057155 | 0.065284 | 0.074568 | 0.11218 | 0.13082 | 0.14942 | 0.29943
9.5194 | 0.00012433 | 0.0014814 | 0.0017276 | 0.0019733 | 0.0039543 | 0.017652 | 0.020586 | 0.023513 | 0.024007 | 0.027421 | 0.031321 | 0.047118 | 0.054948 | 0.062763 | 0.12577
9.5206 | -5.0907e-05 | -0.00060659 | -0.00070739 | -0.00080799 | -0.0016191 | -0.0072279 | -0.008429 | -0.0096278 | -0.0098298 | -0.011228 | -0.012824 | -0.019293 | -0.022499 | -0.025699 | -0.051497
9.5218 | -0.00022959 | -0.0027357 | -0.0031903 | -0.003644 | -0.0073021 | -0.032597 | -0.038015 | -0.043421 | -0.044332 | -0.050636 | -0.057838 | -0.08701 | -0.10147 | -0.1159 | -0.23225
9.523 | -0.00041159 | -0.0049044 | -0.0057194 | -0.0065328 | -0.013091 | -0.058439 | -0.068151 | -0.077843 | -0.079476 | -0.090779 | -0.10369 | -0.15599 | -0.18191 | -0.20778 | -0.41636
9.5242 | -0.0005968 | -0.0071113 | -0.0082931 | -0.0094725 | -0.018982 | -0.084736 | -0.098818 | -0.11287 | -0.11524 | -0.13163 | -0.15035 | -0.22618 | -0.26377 | -0.30128 | -0.60372
9.5254 | -0.00078509 | -0.0093549 | -0.010909 | -0.012461 | -0.02497 | -0.11147 | -0.12999 | -0.14848 | -0.1516 | -0.17316 | -0.19778 | -0.29754 | -0.34698 | -0.39633 | -0.79419
9.5266 | -0.00097633 | -0.011634 | -0.013567 | -0.015496 | -0.031053 | -0.13862 | -0.16166 | -0.18465 | -0.18852 | -0.21533 | -0.24596 | -0.37001 | -0.4315 | -0.49287 | -0.98764
9.5278 | -0.0011704 | -0.013946 | -0.016263 | -0.018576 | -0.037225 | -0.16617 | -0.19379 | -0.22135 | -0.22599 | -0.25813 | -0.29484 | -0.44356 | -0.51727 | -0.59083 | -1.1839
9.529 | -0.0013671 | -0.01629 | -0.018997 | -0.021699 | -0.043482 | -0.19411 | -0.22636 | -0.25856 | -0.26398 | -0.30152 | -0.3444 | -0.51811 | -0.60422 | -0.69014 | -1.383
9.5302 | -0.0015664 | -0.018665 | -0.021766 | -0.024862 | -0.04982 | -0.2224 | -0.25936 | -0.29625 | -0.30246 | -0.34548 | -0.39461 | -0.59364 | -0.69229 | -0.79074 | -1.5846
9.5314 | -0.0017681 | -0.021068 | -0.024569 | -0.028063 | -0.056235 | -0.25104 | -0.29276 | -0.33439 | -0.34141 | -0.38996 | -0.44542 | -0.67008 | -0.78143 | -0.89256 | -1.7886
9.5326 | -0.001972 | -0.023498 | -0.027403 | -0.0313 | -0.062722 | -0.28 | -0.32653 | -0.37296 | -0.38079 | -0.43494 | -0.4968 | -0.74737 | -0.87157 | -0.99552 | -1.9949
9.5338 | -0.0021781 | -0.025954 | -0.030267 | -0.034571 | -0.069276 | -0.30926 | -0.36065 | -0.41194 | -0.42058 | -0.48039 | -0.54871 | -0.82547 | -0.96265 | -1.0996 | -2.2034
9.535 | -0.0023862 | -0.028433 | -0.033158 | -0.037873 | -0.075893 | -0.3388 | -0.3951 | -0.45129 | -0.46075 | -0.52628 | -0.60112 | -0.90432 | -1.0546 | -1.2046 | -2.4138
9.5362 | -0.002596 | -0.030934 | -0.036074 | -0.041204 | -0.082569 | -0.3686 | -0.42985 | -0.49098 | -0.50128 | -0.57257 | -0.654 | -0.98386 | -1.1474 | -1.3105 | -2.6261
9.5374 | -0.0028076 | -0.033455 | -0.039014 | -0.044562 | -0.089298 | -0.39863 | -0.46488 | -0.53099 | -0.54213 | -0.61923 | -0.7073 | -1.064 | -1.2409 | -1.4173 | -2.8402
9.5386 | -0.0030207 | -0.035994 | -0.041975 | -0.047945 | -0.096075 | -0.42889 | -0.50016 | -0.57129 | -0.58328 | -0.66623 | -0.76098 | -1.1448 | -1.335 | -1.5249 | -3.0557
9.5398 | -0.0032352 | -0.038549 | -0.044955 | -0.051349 | -0.1029 | -0.45934 | -0.53567 | -0.61186 | -0.62469 | -0.71353 | -0.81501 | -1.2261 | -1.4298 | -1.6332 | -3.2727
9.541 | -0.0034509 | -0.041119 | -0.047953 | -0.054772 | -0.10976 | -0.48997 | -0.57139 | -0.65265 | -0.66634 | -0.76111 | -0.86935 | -1.3078 | -1.5252 | -1.7421 | -3.4909
9.5422 | -0.0036676 | -0.043702 | -0.050965 | -0.058213 | -0.11665 | -0.52074 | -0.60728 | -0.69365 | -0.7082 | -0.80892 | -0.92396 | -1.39 | -1.621 | -1.8515 | -3.7102
9.5434 | -0.0038853 | -0.046296 | -0.05399 | -0.061668 | -0.12357 | -0.55165 | -0.64333 | -0.73482 | -0.75023 | -0.85693 | -0.9788 | -1.4725 | -1.7172 | -1.9614 | -3.9304
9.5446 | -0.0041038 | -0.048899 | -0.057025 | -0.065135 | -0.13052 | -0.58267 | -0.67949 | -0.77613 | -0.79241 | -0.90511 | -1.0338 | -1.5553 | -1.8137 | -2.0717 | -4.1513
9.5458 | -0.0043228 | -0.051509 | -0.060069 | -0.068612 | -0.13749 | -0.61377 | -0.71576 | -0.81756 | -0.83471 | -0.95342 | -1.089 | -1.6383 | -1.9105 | -2.1822 | -4.3729
9.547 | -0.0045423 | -0.054125 | -0.063119 | -0.072096 | -0.14447 | -0.64493 | -0.75211 | -0.85907 | -0.87709 | -1.0018 | -1.1443 | -1.7215 | -2.0075 | -2.293 | -4.595
9.5482 | -0.0047621 | -0.056743 | -0.066173 | -0.075584 | -0.15146 | -0.67614 | -0.7885 | -0.90063 | -0.91953 | -1.0503 | -1.1997 | -1.8048 | -2.1047 | -2.404 | -4.8173
9.5494 | -0.004982 | -0.059364 | -0.069229 | -0.079074 | -0.15845 | -0.70736 | -0.82491 | -0.94222 | -0.96199 | -1.0988 | -1.2551 | -1.8881 | -2.2019 | -2.515 | -5.0397
9.5506 | -0.0052019 | -0.061984 | -0.072284 | -0.082564 | -0.16545 | -0.73858 | -0.86131 | -0.98381 | -1.0044 | -1.1473 | -1.3105 | -1.9714 | -2.299 | -2.626 | -5.2622
9.5518 | -0.0054215 | -0.064601 | -0.075337 | -0.086051 | -0.17244 | -0.76977 | -0.89769 | -1.0254 | -1.0469 | -1.1957 | -1.3658 | -2.0547 | -2.3961 | -2.7369 | -5.4844
9.553 | -0.0056409 | -0.067215 | -0.078385 | -0.089532 | -0.17941 | -0.80091 | -0.93401 | -1.0668 | -1.0892 | -1.2441 | -1.4211 | -2.1378 | -2.4931 | -2.8476 | -5.7063
9.5542 | -0.0058597 | -0.069822 | -0.081425 | -0.093005 | -0.18637 | -0.83198 | -0.97024 | -1.1082 | -1.1315 | -1.2924 | -1.4762 | -2.2207 | -2.5898 | -2.9581 | -5.9276
9.5554 | -0.0060779 | -0.072422 | -0.084457 | -0.096468 | -0.19331 | -0.86296 | -1.0064 | -1.1495 | -1.1736 | -1.3405 | -1.5311 | -2.3034 | -2.6862 | -3.0682 | -6.1483
9.5566 | -0.0062952 | -0.075012 | -0.087477 | -0.099918 | -0.20022 | -0.89381 | -1.0423 | -1.1906 | -1.2156 | -1.3884 | -1.5859 | -2.3858 | -2.7823 | -3.1779 | -6.3682
9.5578 | -0.0065116 | -0.07759 | -0.090484 | -0.10335 | -0.2071 | -0.92453 | -1.0782 | -1.2315 | -1.2573 | -1.4362 | -1.6404 | -2.4678 | -2.8779 | -3.2872 | -6.5871
9.559 | -0.0067268 | -0.080154 | -0.093474 | -0.10677 | -0.21395 | -0.95509 | -1.1138 | -1.2722 | -1.2989 | -1.4836 | -1.6946 | -2.5494 | -2.973 | -3.3958 | -6.8048
9.5602 | -0.0069407 | -0.082704 | -0.096447 | -0.11016 | -0.22075 | -0.98547 | -1.1492 | -1.3127 | -1.3402 | -1.5308 | -1.7485 | -2.6304 | -3.0676 | -3.5038 | -7.0212
9.5614 | -0.0071532 | -0.085236 | -0.0994 | -0.11354 | -0.22751 | -1.0156 | -1.1844 | -1.3529 | -1.3812 | -1.5777 | -1.8021 | -2.711 | -3.1615 | -3.6111 | -7.2362
9.5626 | -0.0073641 | -0.087749 | -0.10233 | -0.11688 | -0.23422 | -1.0456 | -1.2193 | -1.3927 | -1.422 | -1.6242 | -1.8552 | -2.7909 | -3.2547 | -3.7175 | -7.4495
9.5638 | -0.0075733 | -0.090241 | -0.10524 | -0.1202 | -0.24087 | -1.0753 | -1.254 | -1.4323 | -1.4624 | -1.6703 | -1.9079 | -2.8702 | -3.3471 | -3.8231 | -7.6611
9.565 | -0.0077805 | -0.09271 | -0.10812 | -0.12349 | -0.24746 | -1.1047 | -1.2883 | -1.4715 | -1.5024 | -1.716 | -1.9601 | -2.9487 | -3.4387 | -3.9278 | -7.8707
9.5662 | -0.0079857 | -0.095155 | -0.11097 | -0.12675 | -0.25399 | -1.1338 | -1.3223 | -1.5103 | -1.542 | -1.7613 | -2.0118 | -3.0265 | -3.5294 | -4.0313 | -8.0783
9.5674 | -0.0081887 | -0.097574 | -0.11379 | -0.12997 | -0.26045 | -1.1627 | -1.3559 | -1.5487 | -1.5812 | -1.8061 | -2.0629 | -3.1034 | -3.6191 | -4.1338 | -8.2837
9.5686 | -0.0083894 | -0.099966 | -0.11658 | -0.13316 | -0.26683 | -1.1912 | -1.3891 | -1.5867 | -1.6199 | -1.8503 | -2.1135 | -3.1795 | -3.7078 | -4.2351 | -8.4867
9.5698 | -0.0085876 | -0.10233 | -0.11933 | -0.1363 | -0.27313 | -1.2193 | -1.4219 | -1.6241 | -1.6582 | -1.894 | -2.1634 | -3.2546 | -3.7954 | -4.3352 | -8.6872
9.571 | -0.0087832 | -0.10466 | -0.12205 | -0.13941 | -0.27935 | -1.2471 | -1.4543 | -1.6611 | -1.696 | -1.9372 | -2.2127 | -3.3287 | -3.8819 | -4.4339 | -8.885
9.5722 | -0.008976 | -0.10695 | -0.12473 | -0.14247 | -0.28549 | -1.2744 | -1.4862 | -1.6976 | -1.7332 | -1.9797 | -2.2612 | -3.4018 | -3.9671 | -4.5312 | -9.0801
9.5734 | -0.0091659 | -0.10922 | -0.12737 | -0.14548 | -0.29153 | -1.3014 | -1.5177 | -1.7335 | -1.7699 | -2.0216 | -2.3091 | -3.4737 | -4.051 | -4.6271 | -9.2722
9.5746 | -0.0093528 | -0.11144 | -0.12996 | -0.14845 | -0.29747 | -1.3279 | -1.5486 | -1.7689 | -1.806 | -2.0628 | -2.3562 | -3.5446 | -4.1336 | -4.7215 | -9.4612
9.5758 | -0.0095365 | -0.11363 | -0.13252 | -0.15136 | -0.30331 | -1.354 | -1.579 | -1.8036 | -1.8414 | -2.1033 | -2.4025 | -3.6142 | -4.2148 | -4.8142 | -9.6471
9.577 | -0.009717 | -0.11578 | -0.13503 | -0.15423 | -0.30905 | -1.3796 | -1.6089 | -1.8377 | -1.8763 | -2.1431 | -2.4479 | -3.6826 | -4.2946 | -4.9053 | -9.8296
9.5782 | -0.009894 | -0.11789 | -0.13749 | -0.15704 | -0.31468 | -1.4048 | -1.6382 | -1.8712 | -1.9105 | -2.1822 | -2.4925 | -3.7497 | -4.3728 | -4.9947 | -10.0087
9.5794 | -0.010067 | -0.11996 | -0.1399 | -0.15979 | -0.3202 | -1.4294 | -1.667 | -1.904 | -1.944 | -2.2204 | -2.5362 | -3.8154 | -4.4495 | -5.0823 | -10.1842
9.5806 | -0.010237 | -0.12198 | -0.14226 | -0.16249 | -0.3256 | -1.4535 | -1.6951 | -1.9361 | -1.9768 | -2.2579 | -2.579 | -3.8798 | -4.5245 | -5.168 | -10.356
9.5818 | -0.010403 | -0.12396 | -0.14456 | -0.16512 | -0.33089 | -1.4771 | -1.7226 | -1.9676 | -2.0088 | -2.2945 | -2.6208 | -3.9427 | -4.5979 | -5.2518 | -10.524
9.583 | -0.010566 | -0.1259 | -0.14682 | -0.1677 | -0.33604 | -1.5001 | -1.7494 | -1.9982 | -2.0402 | -2.3303 | -2.6617 | -4.0042 | -4.6696 | -5.3337 | -10.6881
9.5842 | -0.010724 | -0.12778 | -0.14902 | -0.17021 | -0.34108 | -1.5226 | -1.7756 | -2.0281 | -2.0707 | -2.3652 | -2.7015 | -4.0642 | -4.7395 | -5.4136 | -10.8481
9.5854 | -0.010878 | -0.12962 | -0.15116 | -0.17265 | -0.34598 | -1.5445 | -1.8011 | -2.0573 | -2.1005 | -2.3992 | -2.7404 | -4.1226 | -4.8076 | -5.4914 | -11.004
9.5866 | -0.011028 | -0.1314 | -0.15324 | -0.17503 | -0.35074 | -1.5658 | -1.826 | -2.0856 | -2.1294 | -2.4322 | -2.7781 | -4.1794 | -4.8739 | -5.567 | -11.1556
9.5878 | -0.011173 | -0.13314 | -0.15526 | -0.17734 | -0.35538 | -1.5864 | -1.8501 | -2.1132 | -2.1575 | -2.4643 | -2.8148 | -4.2345 | -4.9382 | -5.6405 | -11.3029
9.589 | -0.011315 | -0.13482 | -0.15723 | -0.17959 | -0.35987 | -1.6065 | -1.8735 | -2.1399 | -2.1848 | -2.4955 | -2.8504 | -4.2881 | -5.0007 | -5.7118 | -11.4458
9.5902 | -0.011451 | -0.13645 | -0.15913 | -0.18176 | -0.36422 | -1.6259 | -1.8961 | -2.1657 | -2.2112 | -2.5256 | -2.8848 | -4.3399 | -5.0611 | -5.7808 | -11.5841
9.5914 | -0.011583 | -0.13803 | -0.16096 | -0.18385 | -0.36842 | -1.6447 | -1.918 | -2.1907 | -2.2367 | -2.5548 | -2.9181 | -4.39 | -5.1195 | -5.8476 | -11.7178
9.5926 | -0.011711 | -0.13954 | -0.16273 | -0.18588 | -0.37247 | -1.6628 | -1.9391 | -2.2149 | -2.2613 | -2.5829 | -2.9502 | -4.4383 | -5.1758 | -5.9119 | -11.8468
9.5938 | -0.011834 | -0.14101 | -0.16444 | -0.18783 | -0.37638 | -1.6802 | -1.9594 | -2.2381 | -2.285 | -2.61 | -2.9812 | -4.4848 | -5.2301 | -5.9739 | -11.971
9.595 | -0.011952 | -0.14241 | -0.16608 | -0.1897 | -0.38013 | -1.6969 | -1.9789 | -2.2604 | -2.3078 | -2.636 | -3.0109 | -4.5295 | -5.2822 | -6.0335 | -12.0903
9.5962 | -0.012065 | -0.14376 | -0.16765 | -0.19149 | -0.38373 | -1.713 | -1.9977 | -2.2818 | -2.3296 | -2.661 | -3.0394 | -4.5724 | -5.3322 | -6.0905 | -12.2047
9.5974 | -0.012173 | -0.14505 | -0.16915 | -0.19321 | -0.38717 | -1.7284 | -2.0156 | -2.3022 | -2.3505 | -2.6848 | -3.0666 | -4.6134 | -5.38 | -6.1451 | -12.3141
9.5986 | -0.012276 | -0.14628 | -0.17059 | -0.19485 | -0.39045 | -1.743 | -2.0327 | -2.3217 | -2.3704 | -2.7076 | -3.0926 | -4.6524 | -5.4256 | -6.1972 | -12.4184
9.5998 | -0.012374 | -0.14745 | -0.17195 | -0.1964 | -0.39357 | -1.7569 | -2.0489 | -2.3403 | -2.3894 | -2.7292 | -3.1173 | -4.6896 | -5.4689 | -6.2467 | -12.5176
9.601 | -0.012467 | -0.14855 | -0.17324 | -0.19788 | -0.39652 | -1.7701 | -2.0643 | -2.3579 | -2.4073 | -2.7497 | -3.1407 | -4.7248 | -5.51 | -6.2936 | -12.6116
9.6022 | -0.012555 | -0.1496 | -0.17446 | -0.19927 | -0.39932 | -1.7826 | -2.0788 | -2.3745 | -2.4243 | -2.769 | -3.1628 | -4.7581 | -5.5488 | -6.3379 | -12.7005
9.6034 | -0.012637 | -0.15058 | -0.17561 | -0.20058 | -0.40194 | -1.7943 | -2.0925 | -2.3901 | -2.4402 | -2.7873 | -3.1836 | -4.7894 | -5.5853 | -6.3796 | -12.784
9.6046 | -0.012715 | -0.15151 | -0.17668 | -0.20181 | -0.4044 | -1.8053 | -2.1053 | -2.4047 | -2.4552 | -2.8043 | -3.2031 | -4.8187 | -5.6195 | -6.4187 | -12.8622
9.6058 | -0.012787 | -0.15236 | -0.17768 | -0.20295 | -0.40669 | -1.8155 | -2.1172 | -2.4183 | -2.4691 | -2.8202 | -3.2213 | -4.846 | -5.6513 | -6.455 | -12.9351
9.607 | -0.012854 | -0.15316 | -0.17861 | -0.20401 | -0.40882 | -1.825 | -2.1283 | -2.4309 | -2.482 | -2.8349 | -3.2381 | -4.8713 | -5.6808 | -6.4887 | -13.0026
9.6082 | -0.012915 | -0.15389 | -0.17946 | -0.20499 | -0.41077 | -1.8337 | -2.1384 | -2.4426 | -2.4938 | -2.8485 | -3.2536 | -4.8946 | -5.708 | -6.5197 | -13.0647
9.6094 | -0.012971 | -0.15456 | -0.18024 | -0.20588 | -0.41255 | -1.8417 | -2.1477 | -2.4531 | -2.5046 | -2.8608 | -3.2677 | -4.9158 | -5.7327 | -6.548 | -13.1214
9.6106 | -0.013022 | -0.15516 | -0.18095 | -0.20668 | -0.41416 | -1.8489 | -2.1561 | -2.4627 | -2.5144 | -2.872 | -3.2804 | -4.935 | -5.7551 | -6.5736 | -13.1726
9.6118 | -0.013067 | -0.1557 | -0.18158 | -0.2074 | -0.4156 | -1.8553 | -2.1636 | -2.4713 | -2.5231 | -2.882 | -3.2918 | -4.9522 | -5.7751 | -6.5964 | -13.2184
9.613 | -0.013107 | -0.15618 | -0.18213 | -0.20803 | -0.41687 | -1.8609 | -2.1702 | -2.4788 | -2.5308 | -2.8908 | -3.3019 | -4.9673 | -5.7927 | -6.6165 | -13.2587
9.6142 | -0.013141 | -0.15659 | -0.18261 | -0.20858 | -0.41796 | -1.8658 | -2.1759 | -2.4853 | -2.5375 | -2.8984 | -3.3105 | -4.9803 | -5.8079 | -6.6339 | -13.2936
9.6154 | -0.01317 | -0.15693 | -0.18301 | -0.20904 | -0.41889 | -1.87 | -2.1807 | -2.4908 | -2.5431 | -2.9048 | -3.3179 | -4.9913 | -5.8208 | -6.6486 | -13.3229
9.6166 | -0.013194 | -0.15721 | -0.18334 | -0.20941 | -0.41964 | -1.8733 | -2.1846 | -2.4953 | -2.5477 | -2.91 | -3.3238 | -5.0003 | -5.8313 | -6.6605 | -13.3469
9.6178 | -0.013212 | -0.15743 | -0.18359 | -0.2097 | -0.42022 | -1.8759 | -2.1877 | -2.4988 | -2.5512 | -2.914 | -3.3284 | -5.0072 | -5.8393 | -6.6698 | -13.3654
9.619 | -0.013225 | -0.15759 | -0.18377 | -0.20991 | -0.42063 | -1.8777 | -2.1898 | -2.5012 | -2.5537 | -2.9169 | -3.3317 | -5.0121 | -5.845 | -6.6763 | -13.3785
9.6202 | -0.013233 | -0.15768 | -0.18388 | -0.21003 | -0.42087 | -1.8788 | -2.1911 | -2.5027 | -2.5552 | -2.9185 | -3.3336 | -5.015 | -5.8484 | -6.6801 | -13.3861
9.6214 | -0.013235 | -0.1577 | -0.18391 | -0.21007 | -0.42095 | -1.8791 | -2.1914 | -2.5031 | -2.5556 | -2.919 | -3.3342 | -5.0159 | -5.8494 | -6.6813 | -13.3884
9.6226 | -0.013232 | -0.15767 | -0.18387 | -0.21002 | -0.42085 | -1.8787 | -2.1909 | -2.5025 | -2.555 | -2.9184 | -3.3334 | -5.0147 | -5.8481 | -6.6797 | -13.3854
9.6238 | -0.013224 | -0.15757 | -0.18375 | -0.20989 | -0.42059 | -1.8775 | -2.1896 | -2.5009 | -2.5534 | -2.9166 | -3.3313 | -5.0116 | -5.8444 | -6.6756 | -13.377
9.625 | -0.01321 | -0.15741 | -0.18357 | -0.20967 | -0.42016 | -1.8756 | -2.1873 | -2.4984 | -2.5508 | -2.9136 | -3.3279 | -5.0065 | -5.8385 | -6.6688 | -13.3634
9.6262 | -0.013192 | -0.15719 | -0.18331 | -0.20938 | -0.41957 | -1.873 | -2.1842 | -2.4949 | -2.5472 | -2.9095 | -3.3232 | -4.9994 | -5.8302 | -6.6593 | -13.3445
9.6274 | -0.013168 | -0.1569 | -0.18298 | -0.209 | -0.41881 | -1.8696 | -2.1803 | -2.4904 | -2.5426 | -2.9042 | -3.3172 | -4.9904 | -5.8197 | -6.6473 | -13.3205
9.6286 | -0.013139 | -0.15656 | -0.18258 | -0.20854 | -0.41789 | -1.8655 | -2.1755 | -2.4849 | -2.5371 | -2.8979 | -3.31 | -4.9795 | -5.807 | -6.6328 | -13.2913
9.6298 | -0.013105 | -0.15616 | -0.18211 | -0.208 | -0.41682 | -1.8607 | -2.1699 | -2.4785 | -2.5305 | -2.8904 | -3.3015 | -4.9666 | -5.792 | -6.6157 | -13.257
9.631 | -0.013066 | -0.15569 | -0.18157 | -0.20739 | -0.41558 | -1.8552 | -2.1635 | -2.4712 | -2.523 | -2.8818 | -3.2917 | -4.9519 | -5.7749 | -6.5961 | -13.2178
9.6322 | -0.013023 | -0.15517 | -0.18096 | -0.2067 | -0.41419 | -1.849 | -2.1563 | -2.4629 | -2.5146 | -2.8722 | -3.2807 | -4.9354 | -5.7556 | -6.5741 | -13.1736
9.6334 | -0.012974 | -0.1546 | -0.18029 | -0.20593 | -0.41265 | -1.8421 | -2.1482 | -2.4538 | -2.5052 | -2.8615 | -3.2685 | -4.917 | -5.7341 | -6.5496 | -13.1246
9.6346 | -0.012921 | -0.15396 | -0.17955 | -0.20508 | -0.41096 | -1.8346 | -2.1394 | -2.4437 | -2.495 | -2.8498 | -3.2551 | -4.8968 | -5.7106 | -6.5227 | -13.0707
9.6358 | -0.012863 | -0.15327 | -0.17874 | -0.20416 | -0.40912 | -1.8263 | -2.1298 | -2.4327 | -2.4838 | -2.837 | -3.2405 | -4.8749 | -5.685 | -6.4935 | -13.0122
9.637 | -0.012801 | -0.15253 | -0.17787 | -0.20317 | -0.40713 | -1.8175 | -2.1195 | -2.4209 | -2.4717 | -2.8232 | -3.2247 | -4.8512 | -5.6574 | -6.462 | -12.949
9.6382 | -0.012734 | -0.15173 | -0.17694 | -0.20211 | -0.405 | -1.808 | -2.1084 | -2.4083 | -2.4588 | -2.8085 | -3.2079 | -4.8259 | -5.6278 | -6.4282 | -12.8813
9.6394 | -0.012662 | -0.15088 | -0.17595 | -0.20098 | -0.40273 | -1.7978 | -2.0966 | -2.3948 | -2.445 | -2.7927 | -3.1899 | -4.7988 | -5.5963 | -6.3922 | -12.8091
9.6406 | -0.012587 | -0.14998 | -0.1749 | -0.19978 | -0.40032 | -1.7871 | -2.0841 | -2.3805 | -2.4304 | -2.776 | -3.1708 | -4.7701 | -5.5628 | -6.354 | -12.7326
9.6418 | -0.012507 | -0.14903 | -0.17379 | -0.19851 | -0.39778 | -1.7758 | -2.0708 | -2.3654 | -2.415 | -2.7584 | -3.1507 | -4.7399 | -5.5276 | -6.3136 | -12.6518
9.643 | -0.012423 | -0.14803 | -0.17263 | -0.19717 | -0.39511 | -1.7638 | -2.0569 | -2.3495 | -2.3988 | -2.7399 | -3.1296 | -4.708 | -5.4904 | -6.2713 | -12.5668
9.6442 | -0.012335 | -0.14698 | -0.1714 | -0.19578 | -0.39232 | -1.7513 | -2.0424 | -2.3328 | -2.3818 | -2.7205 | -3.1074 | -4.6747 | -5.4516 | -6.2268 | -12.4778
9.6454 | -0.012243 | -0.14588 | -0.17013 | -0.19432 | -0.38939 | -1.7383 | -2.0272 | -2.3155 | -2.364 | -2.7002 | -3.0843 | -4.6399 | -5.4109 | -6.1805 | -12.3849
9.6466 | -0.012147 | -0.14474 | -0.1688 | -0.1928 | -0.38635 | -1.7247 | -2.0113 | -2.2974 | -2.3456 | -2.6791 | -3.0602 | -4.6036 | -5.3687 | -6.1322 | -12.2881
9.6478 | -0.012048 | -0.14356 | -0.16742 | -0.19123 | -0.38319 | -1.7106 | -1.9949 | -2.2786 | -2.3264 | -2.6572 | -3.0351 | -4.566 | -5.3248 | -6.082 | -12.1876
9.649 | -0.011945 | -0.14233 | -0.16599 | -0.18959 | -0.37992 | -1.696 | -1.9778 | -2.2591 | -2.3065 | -2.6345 | -3.0092 | -4.527 | -5.2793 | -6.0301 | -12.0836
9.6502 | -0.011839 | -0.14107 | -0.16451 | -0.18791 | -0.37654 | -1.6809 | -1.9602 | -2.239 | -2.286 | -2.6111 | -2.9824 | -4.4867 | -5.2323 | -5.9764 | -11.976
9.6514 | -0.011729 | -0.13976 | -0.16299 | -0.18617 | -0.37305 | -1.6653 | -1.9421 | -2.2183 | -2.2648 | -2.5869 | -2.9548 | -4.4452 | -5.1839 | -5.9211 | -11.8651
9.6526 | -0.011616 | -0.13842 | -0.16142 | -0.18437 | -0.36946 | -1.6493 | -1.9234 | -2.1969 | -2.243 | -2.562 | -2.9264 | -4.4024 | -5.134 | -5.8641 | -11.751
9.6538 | -0.0115 | -0.13704 | -0.15981 | -0.18254 | -0.36578 | -1.6329 | -1.9042 | -2.175 | -2.2207 | -2.5365 | -2.8972 | -4.3585 | -5.0828 | -5.8057 | -11.6338
9.655 | -0.011382 | -0.13562 | -0.15816 | -0.18065 | -0.362 | -1.616 | -1.8846 | -2.1526 | -2.1977 | -2.5103 | -2.8673 | -4.3135 | -5.0303 | -5.7457 | -11.5137
9.6562 | -0.01126 | -0.13417 | -0.15647 | -0.17872 | -0.35813 | -1.5988 | -1.8644 | -2.1296 | -2.1743 | -2.4835 | -2.8367 | -4.2674 | -4.9766 | -5.6843 | -11.3907
9.6574 | -0.011136 | -0.13269 | -0.15474 | -0.17675 | -0.35418 | -1.5811 | -1.8439 | -2.1061 | -2.1503 | -2.4561 | -2.8054 | -4.2203 | -4.9217 | -5.6216 | -11.265
9.6586 | -0.011009 | -0.13118 | -0.15298 | -0.17474 | -0.35015 | -1.5631 | -1.8229 | -2.0821 | -2.1258 | -2.4281 | -2.7734 | -4.1723 | -4.8657 | -5.5576 | -11.1368
9.6598 | -0.01088 | -0.12964 | -0.15119 | -0.17269 | -0.34605 | -1.5448 | -1.8015 | -2.0577 | -2.1009 | -2.3997 | -2.7409 | -4.1234 | -4.8086 | -5.4925 | -11.0062
9.661 | -0.010749 | -0.12808 | -0.14936 | -0.1706 | -0.34187 | -1.5261 | -1.7798 | -2.0329 | -2.0755 | -2.3707 | -2.7078 | -4.0736 | -4.7506 | -5.4262 | -10.8734
9.6622 | -0.010615 | -0.12649 | -0.14751 | -0.16849 | -0.33763 | -1.5072 | -1.7577 | -2.0076 | -2.0498 | -2.3413 | -2.6742 | -4.0231 | -4.6916 | -5.3588 | -10.7384
9.6634 | -0.01048 | -0.12488 | -0.14563 | -0.16634 | -0.33332 | -1.488 | -1.7353 | -1.982 | -2.0236 | -2.3114 | -2.6401 | -3.9718 | -4.6318 | -5.2905 | -10.6015
9.6646 | -0.010343 | -0.12324 | -0.14372 | -0.16416 | -0.32896 | -1.4685 | -1.7125 | -1.9561 | -1.9971 | -2.2812 | -2.6056 | -3.9198 | -4.5712 | -5.2213 | -10.4628
9.6658 | -0.010204 | -0.12159 | -0.14179 | -0.16196 | -0.32455 | -1.4488 | -1.6896 | -1.9298 | -1.9703 | -2.2506 | -2.5706 | -3.8672 | -4.5098 | -5.1512 | -10.3223
9.667 | -0.010064 | -0.11992 | -0.13984 | -0.15973 | -0.32008 | -1.4289 | -1.6663 | -1.9033 | -1.9433 | -2.2196 | -2.5353 | -3.814 | -4.4478 | -5.0804 | -10.1804
9.6682 | -0.0099221 | -0.11823 | -0.13788 | -0.15748 | -0.31558 | -1.4088 | -1.6429 | -1.8765 | -1.9159 | -2.1884 | -2.4996 | -3.7603 | -4.3852 | -5.0089 | -10.0372
9.6694 | -0.0097793 | -0.11653 | -0.13589 | -0.15522 | -0.31104 | -1.3885 | -1.6192 | -1.8495 | -1.8883 | -2.1569 | -2.4636 | -3.7062 | -4.3221 | -4.9368 | -9.8927
9.6706 | -0.0096355 | -0.11481 | -0.13389 | -0.15293 | -0.30646 | -1.3681 | -1.5954 | -1.8223 | -1.8605 | -2.1251 | -2.4274 | -3.6517 | -4.2585 | -4.8642 | -9.7472
9.6718 | -0.0094907 | -0.11309 | -0.13188 | -0.15064 | -0.30186 | -1.3475 | -1.5715 | -1.7949 | -1.8326 | -2.0932 | -2.3909 | -3.5968 | -4.1946 | -4.7911 | -9.6007
9.673 | -0.0093452 | -0.11135 | -0.12986 | -0.14833 | -0.29723 | -1.3269 | -1.5474 | -1.7674 | -1.8045 | -2.0611 | -2.3543 | -3.5417 | -4.1303 | -4.7176 | -9.4536
9.6742 | -0.0091992 | -0.10961 | -0.12783 | -0.14601 | -0.29259 | -1.3061 | -1.5232 | -1.7398 | -1.7763 | -2.0289 | -2.3175 | -3.4863 | -4.0657 | -4.6439 | -9.3058
9.6754 | -0.0090527 | -0.10787 | -0.12579 | -0.14368 | -0.28793 | -1.2853 | -1.4989 | -1.7121 | -1.748 | -1.9966 | -2.2806 | -3.4308 | -4.001 | -4.57 | -9.1577
9.6766 | -0.008906 | -0.10612 | -0.12376 | -0.14136 | -0.28326 | -1.2645 | -1.4746 | -1.6844 | -1.7197 | -1.9643 | -2.2436 | -3.3752 | -3.9361 | -4.4959 | -9.0092
9.6778 | -0.0087591 | -0.10437 | -0.12172 | -0.13903 | -0.27859 | -1.2436 | -1.4503 | -1.6566 | -1.6913 | -1.9319 | -2.2066 | -3.3196 | -3.8712 | -4.4218 | -8.8607
9.679 | -0.0086123 | -0.10262 | -0.11968 | -0.1367 | -0.27392 | -1.2228 | -1.426 | -1.6288 | -1.663 | -1.8995 | -2.1696 | -3.2639 | -3.8063 | -4.3477 | -8.7122
9.6802 | -0.0084657 | -0.10087 | -0.11764 | -0.13437 | -0.26926 | -1.202 | -1.4017 | -1.6011 | -1.6347 | -1.8672 | -2.1327 | -3.2084 | -3.7416 | -4.2737 | -8.5639
9.6814 | -0.0083195 | -0.099132 | -0.11561 | -0.13205 | -0.26461 | -1.1812 | -1.3775 | -1.5734 | -1.6064 | -1.8349 | -2.0959 | -3.153 | -3.6769 | -4.1998 | -8.4159
9.6826 | -0.0081737 | -0.097396 | -0.11358 | -0.12973 | -0.25997 | -1.1605 | -1.3534 | -1.5459 | -1.5783 | -1.8028 | -2.0591 | -3.0977 | -3.6125 | -4.1263 | -8.2685
9.6838 | -0.0080287 | -0.095667 | -0.11156 | -0.12743 | -0.25536 | -1.1399 | -1.3294 | -1.5184 | -1.5503 | -1.7708 | -2.0226 | -3.0427 | -3.5484 | -4.053 | -8.1217
9.685 | -0.0078844 | -0.093948 | -0.10956 | -0.12514 | -0.25077 | -1.1195 | -1.3055 | -1.4911 | -1.5224 | -1.7389 | -1.9862 | -2.9881 | -3.4846 | -3.9802 | -7.9758
9.6862 | -0.0077411 | -0.09224 | -0.10757 | -0.12287 | -0.24621 | -1.0991 | -1.2818 | -1.464 | -1.4948 | -1.7073 | -1.9501 | -2.9338 | -3.4213 | -3.9078 | -7.8308
9.6874 | -0.0075989 | -0.090546 | -0.10559 | -0.12061 | -0.24169 | -1.0789 | -1.2582 | -1.4371 | -1.4673 | -1.676 | -1.9143 | -2.8799 | -3.3584 | -3.8361 | -7.687
9.6886 | -0.007458 | -0.088867 | -0.10363 | -0.11837 | -0.2372 | -1.0589 | -1.2349 | -1.4105 | -1.4401 | -1.6449 | -1.8788 | -2.8265 | -3.2962 | -3.7649 | -7.5444
9.6898 | -0.0073184 | -0.087204 | -0.1017 | -0.11616 | -0.23277 | -1.0391 | -1.2118 | -1.3841 | -1.4131 | -1.6141 | -1.8437 | -2.7736 | -3.2345 | -3.6945 | -7.4033
9.691 | -0.0071805 | -0.08556 | -0.099779 | -0.11397 | -0.22838 | -1.0195 | -1.1889 | -1.358 | -1.3865 | -1.5837 | -1.8089 | -2.7213 | -3.1735 | -3.6248 | -7.2637
9.6922 | -0.0070442 | -0.083937 | -0.097885 | -0.11181 | -0.22405 | -1.0002 | -1.1664 | -1.3322 | -1.3602 | -1.5536 | -1.7746 | -2.6697 | -3.1133 | -3.5561 | -7.1259
9.6934 | -0.0069098 | -0.082335 | -0.096018 | -0.10967 | -0.21977 | -0.98108 | -1.1441 | -1.3068 | -1.3342 | -1.524 | -1.7407 | -2.6187 | -3.0539 | -3.4882 | -6.9899
9.6946 | -0.0067774 | -0.080757 | -0.094177 | -0.10757 | -0.21556 | -0.96228 | -1.1222 | -1.2818 | -1.3087 | -1.4948 | -1.7074 | -2.5685 | -2.9954 | -3.4214 | -6.856
9.6958 | -0.0066471 | -0.079205 | -0.092367 | -0.1055 | -0.21141 | -0.94378 | -1.1006 | -1.2571 | -1.2835 | -1.466 | -1.6745 | -2.5191 | -2.9378 | -3.3556 | -6.7241
9.697 | -0.006519 | -0.077679 | -0.090588 | -0.10347 | -0.20734 | -0.9256 | -1.0794 | -1.2329 | -1.2588 | -1.4378 | -1.6423 | -2.4706 | -2.8812 | -3.2909 | -6.5946
9.6982 | -0.0063934 | -0.076182 | -0.088842 | -0.10148 | -0.20335 | -0.90776 | -1.0586 | -1.2092 | -1.2345 | -1.4101 | -1.6106 | -2.423 | -2.8257 | -3.2275 | -6.4675
9.6994 | -0.0062703 | -0.074715 | -0.087131 | -0.099522 | -0.19943 | -0.89027 | -1.0382 | -1.1859 | -1.2108 | -1.3829 | -1.5796 | -2.3763 | -2.7712 | -3.1653 | -6.343
9.7006 | -0.0061498 | -0.073279 | -0.085457 | -0.09761 | -0.1956 | -0.87317 | -1.0183 | -1.1631 | -1.1875 | -1.3564 | -1.5493 | -2.3307 | -2.718 | -3.1045 | -6.2211
9.7018 | -0.0060321 | -0.071877 | -0.083821 | -0.095742 | -0.19186 | -0.85646 | -0.99879 | -1.1408 | -1.1648 | -1.3304 | -1.5196 | -2.2861 | -2.666 | -3.0451 | -6.1021
9.703 | -0.0059174 | -0.070509 | -0.082227 | -0.09392 | -0.1882 | -0.84017 | -0.97978 | -1.1191 | -1.1426 | -1.3051 | -1.4907 | -2.2426 | -2.6153 | -2.9872 | -5.986
9.7042 | -0.0058056 | -0.069178 | -0.080674 | -0.092147 | -0.18465 | -0.8243 | -0.96128 | -1.098 | -1.121 | -1.2805 | -1.4626 | -2.2002 | -2.5659 | -2.9308 | -5.8729
9.7054 | -0.005697 | -0.067884 | -0.079165 | -0.090423 | -0.1812 | -0.80888 | -0.9433 | -1.0775 | -1.1001 | -1.2565 | -1.4352 | -2.1591 | -2.5179 | -2.876 | -5.7631
9.7066 | -0.0055917 | -0.066629 | -0.077701 | -0.088751 | -0.17785 | -0.79392 | -0.92586 | -1.0575 | -1.0797 | -1.2333 | -1.4087 | -2.1192 | -2.4713 | -2.8228 | -5.6565
9.7078 | -0.0054897 | -0.065414 | -0.076284 | -0.087133 | -0.1746 | -0.77945 | -0.90898 | -1.0382 | -1.06 | -1.2108 | -1.383 | -2.0805 | -2.4263 | -2.7713 | -5.5534
9.709 | -0.0053912 | -0.06424 | -0.074916 | -0.08557 | -0.17147 | -0.76547 | -0.89267 | -1.0196 | -1.041 | -1.1891 | -1.3582 | -2.0432 | -2.3827 | -2.7216 | -5.4537
9.7102 | -0.0052964 | -0.06311 | -0.073597 | -0.084064 | -0.16845 | -0.75199 | -0.87696 | -1.0017 | -1.0227 | -1.1681 | -1.3343 | -2.0072 | -2.3408 | -2.6737 | -5.3578
9.7114 | -0.0052052 | -0.062023 | -0.07233 | -0.082616 | -0.16555 | -0.73905 | -0.86186 | -0.98443 | -1.0051 | -1.148 | -1.3113 | -1.9727 | -2.3005 | -2.6277 | -5.2655
9.7126 | -0.0051178 | -0.060982 | -0.071115 | -0.081229 | -0.16277 | -0.72664 | -0.84739 | -0.9679 | -0.98821 | -1.1287 | -1.2893 | -1.9396 | -2.2619 | -2.5835 | -5.1771
9.7138 | -0.0050342 | -0.059986 | -0.069955 | -0.079904 | -0.16012 | -0.71478 | -0.83356 | -0.9521 | -0.97208 | -1.1103 | -1.2682 | -1.9079 | -2.225 | -2.5414 | -5.0926
9.715 | -0.0049547 | -0.059038 | -0.06885 | -0.078641 | -0.15759 | -0.70348 | -0.82039 | -0.93706 | -0.95672 | -1.0928 | -1.2482 | -1.8778 | -2.1898 | -2.5012 | -5.0121
9.7162 | -0.0048792 | -0.058139 | -0.067801 | -0.077443 | -0.15519 | -0.69277 | -0.80789 | -0.92279 | -0.94215 | -1.0761 | -1.2292 | -1.8491 | -2.1564 | -2.4631 | -4.9358
9.7174 | -0.0048079 | -0.057289 | -0.066809 | -0.076311 | -0.15292 | -0.68264 | -0.79608 | -0.90929 | -0.92837 | -1.0604 | -1.2112 | -1.8221 | -2.1249 | -2.4271 | -4.8636
9.7186 | -0.0047408 | -0.05649 | -0.065877 | -0.075246 | -0.15078 | -0.67311 | -0.78497 | -0.8966 | -0.91542 | -1.0456 | -1.1943 | -1.7967 | -2.0953 | -2.3932 | -4.7957
9.7198 | -0.004678 | -0.055741 | -0.065004 | -0.074249 | -0.14879 | -0.66419 | -0.77457 | -0.88473 | -0.90329 | -1.0317 | -1.1785 | -1.7729 | -2.0675 | -2.3615 | -4.7322
9.721 | -0.0046195 | -0.055045 | -0.064192 | -0.073321 | -0.14693 | -0.6559 | -0.7649 | -0.87367 | -0.89201 | -1.0189 | -1.1638 | -1.7507 | -2.0417 | -2.332 | -4.6731
9.7222 | -0.0045655 | -0.054402 | -0.063442 | -0.072465 | -0.14521 | -0.64823 | -0.75596 | -0.86346 | -0.88158 | -1.007 | -1.1502 | -1.7303 | -2.0178 | -2.3048 | -4.6185
9.7234 | -0.0045161 | -0.053812 | -0.062754 | -0.071679 | -0.14364 | -0.64121 | -0.74776 | -0.8541 | -0.87203 | -0.99604 | -1.1377 | -1.7115 | -1.9959 | -2.2798 | -4.5684
9.7246 | -0.0044711 | -0.053277 | -0.06213 | -0.070966 | -0.14221 | -0.63483 | -0.74032 | -0.84561 | -0.86335 | -0.98613 | -1.1264 | -1.6945 | -1.9761 | -2.2571 | -4.523
9.7258 | -0.0044308 | -0.052796 | -0.06157 | -0.070326 | -0.14093 | -0.6291 | -0.73365 | -0.83799 | -0.85557 | -0.97724 | -1.1162 | -1.6792 | -1.9583 | -2.2368 | -4.4822
9.727 | -0.0043952 | -0.052372 | -0.061075 | -0.069761 | -0.13979 | -0.62404 | -0.72775 | -0.83125 | -0.84869 | -0.96938 | -1.1072 | -1.6657 | -1.9425 | -2.2188 | -4.4462
9.7282 | -0.0043643 | -0.052003 | -0.060645 | -0.06927 | -0.13881 | -0.61965 | -0.72263 | -0.8254 | -0.84272 | -0.96256 | -1.0995 | -1.654 | -1.9289 | -2.2032 | -4.4149
9.7294 | -0.0043381 | -0.051691 | -0.060282 | -0.068854 | -0.13798 | -0.61594 | -0.7183 | -0.82045 | -0.83766 | -0.95679 | -1.0929 | -1.6441 | -1.9173 | -2.19 | -4.3884
9.7306 | -0.0043167 | -0.051437 | -0.059984 | -0.068515 | -0.1373 | -0.6129 | -0.71476 | -0.8164 | -0.83353 | -0.95208 | -1.0875 | -1.636 | -1.9078 | -2.1792 | -4.3668
9.7318 | -0.0043002 | -0.051239 | -0.059754 | -0.068252 | -0.13677 | -0.61055 | -0.71201 | -0.81327 | -0.83034 | -0.94842 | -1.0833 | -1.6297 | -1.9005 | -2.1708 | -4.35
9.733 | -0.0042885 | -0.0511 | -0.059592 | -0.068067 | -0.1364 | -0.60889 | -0.71008 | -0.81106 | -0.82808 | -0.94584 | -1.0804 | -1.6253 | -1.8953 | -2.1649 | -4.3382
9.7342 | -0.0042816 | -0.051019 | -0.059497 | -0.067958 | -0.13618 | -0.60792 | -0.70895 | -0.80977 | -0.82676 | -0.94434 | -1.0786 | -1.6227 | -1.8923 | -2.1614 | -4.3313
9.7354 | -0.0042797 | -0.050995 | -0.05947 | -0.067927 | -0.13612 | -0.60765 | -0.70862 | -0.8094 | -0.82638 | -0.94391 | -1.0781 | -1.6219 | -1.8915 | -2.1605 | -4.3293
9.7366 | -0.0042827 | -0.051031 | -0.059511 | -0.067975 | -0.13621 | -0.60807 | -0.70912 | -0.80996 | -0.82696 | -0.94456 | -1.0789 | -1.6231 | -1.8928 | -2.162 | -4.3323
9.7378 | -0.0042905 | -0.051125 | -0.059621 | -0.0681 | -0.13646 | -0.60919 | -0.71042 | -0.81145 | -0.82848 | -0.9463 | -1.0809 | -1.6261 | -1.8963 | -2.1659 | -4.3403
9.739 | -0.0043034 | -0.051277 | -0.059799 | -0.068303 | -0.13687 | -0.611 | -0.71254 | -0.81388 | -0.83095 | -0.94913 | -1.0841 | -1.6309 | -1.9019 | -2.1724 | -4.3532
9.7402 | -0.0043211 | -0.051489 | -0.060045 | -0.068584 | -0.13743 | -0.61352 | -0.71548 | -0.81723 | -0.83437 | -0.95304 | -1.0886 | -1.6376 | -1.9098 | -2.1814 | -4.3712
9.7414 | -0.0043437 | -0.051758 | -0.06036 | -0.068944 | -0.13815 | -0.61674 | -0.71923 | -0.82151 | -0.83875 | -0.95803 | -1.0943 | -1.6462 | -1.9198 | -2.1928 | -4.3941
9.7426 | -0.0043713 | -0.052087 | -0.060742 | -0.069381 | -0.13903 | -0.62065 | -0.72379 | -0.82672 | -0.84407 | -0.9641 | -1.1012 | -1.6566 | -1.9319 | -2.2067 | -4.4219
9.7438 | -0.0044037 | -0.052473 | -0.061193 | -0.069896 | -0.14006 | -0.62525 | -0.72916 | -0.83285 | -0.85033 | -0.97126 | -1.1094 | -1.6689 | -1.9463 | -2.2231 | -4.4548
9.745 | -0.004441 | -0.052918 | -0.061712 | -0.070488 | -0.14125 | -0.63055 | -0.73534 | -0.83991 | -0.85753 | -0.97949 | -1.1188 | -1.6831 | -1.9628 | -2.2419 | -4.4925
9.7462 | -0.0044832 | -0.05342 | -0.062298 | -0.071157 | -0.14259 | -0.63654 | -0.74232 | -0.84789 | -0.86568 | -0.98879 | -1.1294 | -1.6991 | -1.9814 | -2.2632 | -4.5352
9.7474 | -0.0045302 | -0.05398 | -0.062951 | -0.071903 | -0.14408 | -0.64321 | -0.7501 | -0.85677 | -0.87475 | -0.99915 | -1.1412 | -1.7169 | -2.0022 | -2.2869 | -4.5827
9.7486 | -0.004582 | -0.054597 | -0.06367 | -0.072725 | -0.14573 | -0.65056 | -0.75867 | -0.86657 | -0.88475 | -1.0106 | -1.1543 | -1.7365 | -2.0251 | -2.3131 | -4.6351
9.7498 | -0.0046385 | -0.055271 | -0.064456 | -0.073622 | -0.14753 | -0.65859 | -0.76803 | -0.87726 | -0.89566 | -1.023 | -1.1685 | -1.7579 | -2.05 | -2.3416 | -4.6923
9.751 | -0.0046997 | -0.056 | -0.065307 | -0.074594 | -0.14948 | -0.66728 | -0.77817 | -0.88884 | -0.90749 | -1.0365 | -1.184 | -1.7811 | -2.0771 | -2.3725 | -4.7542
9.7522 | -0.0047656 | -0.056786 | -0.066223 | -0.07564 | -0.15157 | -0.67664 | -0.78909 | -0.90131 | -0.92022 | -1.0511 | -1.2006 | -1.8061 | -2.1062 | -2.4058 | -4.8209
9.7534 | -0.0048362 | -0.057626 | -0.067203 | -0.07676 | -0.15382 | -0.68666 | -0.80077 | -0.91465 | -0.93384 | -1.0666 | -1.2183 | -1.8328 | -2.1374 | -2.4414 | -4.8922
9.7546 | -0.0049113 | -0.058521 | -0.068246 | -0.077952 | -0.15621 | -0.69732 | -0.8132 | -0.92885 | -0.94834 | -1.0832 | -1.2373 | -1.8613 | -2.1706 | -2.4793 | -4.9682
9.7558 | -0.0049909 | -0.05947 | -0.069352 | -0.079215 | -0.15874 | -0.70862 | -0.82638 | -0.9439 | -0.96371 | -1.1008 | -1.2573 | -1.8915 | -2.2058 | -2.5195 | -5.0487
9.757 | -0.0050749 | -0.060471 | -0.07052 | -0.080549 | -0.16141 | -0.72055 | -0.8403 | -0.9598 | -0.97994 | -1.1193 | -1.2785 | -1.9233 | -2.2429 | -2.5619 | -5.1338
9.7582 | -0.0051633 | -0.061525 | -0.071749 | -0.081953 | -0.16422 | -0.73311 | -0.85494 | -0.97652 | -0.99701 | -1.1388 | -1.3008 | -1.9568 | -2.282 | -2.6065 | -5.2232
9.7594 | -0.0052561 | -0.062629 | -0.073037 | -0.083424 | -0.16717 | -0.74627 | -0.87029 | -0.99406 | -1.0149 | -1.1592 | -1.3241 | -1.992 | -2.323 | -2.6534 | -5.317
9.7606 | -0.005353 | -0.063785 | -0.074384 | -0.084963 | -0.17026 | -0.76004 | -0.88634 | -1.0124 | -1.0336 | -1.1806 | -1.3485 | -2.0287 | -2.3658 | -2.7023 | -5.4151
9.7618 | -0.0054541 | -0.064989 | -0.075789 | -0.086568 | -0.17347 | -0.77439 | -0.90308 | -1.0315 | -1.0532 | -1.2029 | -1.374 | -2.067 | -2.4105 | -2.7533 | -5.5173
9.763 | -0.0055593 | -0.066242 | -0.077251 | -0.088237 | -0.17682 | -0.78932 | -0.92049 | -1.0514 | -1.0735 | -1.2261 | -1.4005 | -2.1069 | -2.457 | -2.8064 | -5.6237
9.7642 | -0.0056684 | -0.067543 | -0.078767 | -0.089969 | -0.18029 | -0.80482 | -0.93856 | -1.072 | -1.0945 | -1.2502 | -1.428 | -2.1482 | -2.5052 | -2.8615 | -5.7341
9.7654 | -0.0057814 | -0.06889 | -0.080338 | -0.091763 | -0.18388 | -0.82087 | -0.95728 | -1.0934 | -1.1164 | -1.2751 | -1.4565 | -2.1911 | -2.5552 | -2.9186 | -5.8485
9.7666 | -0.0058983 | -0.070282 | -0.081961 | -0.093617 | -0.1876 | -0.83745 | -0.97662 | -1.1155 | -1.1389 | -1.3009 | -1.4859 | -2.2353 | -2.6068 | -2.9775 | -5.9666
9.7678 | -0.0060188 | -0.071718 | -0.083636 | -0.09553 | -0.19143 | -0.85457 | -0.99658 | -1.1383 | -1.1622 | -1.3275 | -1.5163 | -2.281 | -2.6601 | -3.0384 | -6.0886
9.769 | -0.0061429 | -0.073197 | -0.08536 | -0.0975 | -0.19538 | -0.87219 | -1.0171 | -1.1618 | -1.1862 | -1.3548 | -1.5475 | -2.3281 | -2.7149 | -3.101 | -6.2141
9.7702 | -0.0062705 | -0.074717 | -0.087134 | -0.099525 | -0.19944 | -0.8903 | -1.0383 | -1.1859 | -1.2108 | -1.383 | -1.5797 | -2.3764 | -2.7713 | -3.1655 | -6.3432
9.7714 | -0.0064015 | -0.076278 | -0.088954 | -0.1016 | -0.2036 | -0.9089 | -1.0599 | -1.2107 | -1.2361 | -1.4119 | -1.6127 | -2.4261 | -2.8292 | -3.2316 | -6.4757
9.7726 | -0.0065357 | -0.077877 | -0.090819 | -0.10373 | -0.20787 | -0.92796 | -1.0822 | -1.2361 | -1.262 | -1.4415 | -1.6465 | -2.4769 | -2.8886 | -3.2993 | -6.6115
9.7738 | -0.0066731 | -0.079515 | -0.092728 | -0.10592 | -0.21224 | -0.94747 | -1.1049 | -1.2621 | -1.2885 | -1.4718 | -1.6811 | -2.529 | -2.9493 | -3.3687 | -6.7505
9.775 | -0.0068135 | -0.081188 | -0.09468 | -0.10814 | -0.21671 | -0.96741 | -1.1282 | -1.2886 | -1.3157 | -1.5028 | -1.7165 | -2.5822 | -3.0113 | -3.4396 | -6.8925
9.7762 | -0.0069569 | -0.082896 | -0.096672 | -0.11042 | -0.22127 | -0.98776 | -1.1519 | -1.3157 | -1.3433 | -1.5344 | -1.7526 | -2.6366 | -3.0747 | -3.512 | -7.0376
9.7774 | -0.007103 | -0.084638 | -0.098703 | -0.11274 | -0.22592 | -1.0085 | -1.1761 | -1.3434 | -1.3716 | -1.5666 | -1.7894 | -2.6919 | -3.1393 | -3.5857 | -7.1854
9.7786 | -0.0072519 | -0.086411 | -0.10077 | -0.1151 | -0.23065 | -1.0296 | -1.2007 | -1.3715 | -1.4003 | -1.5994 | -1.8269 | -2.7483 | -3.2051 | -3.6609 | -7.3359
9.7798 | -0.0074032 | -0.088214 | -0.10287 | -0.1175 | -0.23546 | -1.0511 | -1.2258 | -1.4001 | -1.4295 | -1.6328 | -1.865 | -2.8057 | -3.272 | -3.7373 | -7.489
9.781 | -0.0075569 | -0.090046 | -0.10501 | -0.11994 | -0.24035 | -1.073 | -1.2513 | -1.4292 | -1.4592 | -1.6667 | -1.9038 | -2.864 | -3.3399 | -3.8149 | -7.6446
9.7822 | -0.007713 | -0.091905 | -0.10718 | -0.12242 | -0.24532 | -1.0951 | -1.2771 | -1.4587 | -1.4893 | -1.7011 | -1.9431 | -2.9231 | -3.4089 | -3.8937 | -7.8024
9.7834 | -0.0078711 | -0.09379 | -0.10938 | -0.12493 | -0.25035 | -1.1176 | -1.3033 | -1.4886 | -1.5199 | -1.736 | -1.9829 | -2.983 | -3.4788 | -3.9735 | -7.9624
9.7846 | -0.0080313 | -0.095698 | -0.1116 | -0.12747 | -0.25544 | -1.1403 | -1.3298 | -1.5189 | -1.5508 | -1.7713 | -2.0233 | -3.0437 | -3.5495 | -4.0543 | -8.1244
9.7858 | -0.0081933 | -0.097629 | -0.11385 | -0.13004 | -0.26059 | -1.1633 | -1.3566 | -1.5496 | -1.5821 | -1.8071 | -2.0641 | -3.1051 | -3.6212 | -4.1361 | -8.2883
9.787 | -0.008357 | -0.09958 | -0.11613 | -0.13264 | -0.2658 | -1.1866 | -1.3837 | -1.5805 | -1.6137 | -1.8432 | -2.1053 | -3.1672 | -3.6935 | -4.2188 | -8.4539
9.7882 | -0.0085224 | -0.10155 | -0.11843 | -0.13527 | -0.27106 | -1.21 | -1.4111 | -1.6118 | -1.6456 | -1.8796 | -2.147 | -3.2298 | -3.7666 | -4.3022 | -8.6212
9.7894 | -0.0086891 | -0.10354 | -0.12074 | -0.13791 | -0.27636 | -1.2337 | -1.4387 | -1.6433 | -1.6778 | -1.9164 | -2.189 | -3.293 | -3.8403 | -4.3864 | -8.7898
9.7906 | -0.0088571 | -0.10554 | -0.12308 | -0.14058 | -0.28171 | -1.2576 | -1.4665 | -1.6751 | -1.7103 | -1.9535 | -2.2313 | -3.3567 | -3.9145 | -4.4712 | -8.9598
9.7918 | -0.0090263 | -0.10755 | -0.12543 | -0.14327 | -0.28709 | -1.2816 | -1.4946 | -1.7071 | -1.7429 | -1.9908 | -2.2739 | -3.4208 | -3.9893 | -4.5566 | -9.1309
9.793 | -0.0091964 | -0.10958 | -0.12779 | -0.14597 | -0.2925 | -1.3057 | -1.5227 | -1.7393 | -1.7758 | -2.0283 | -2.3168 | -3.4853 | -4.0645 | -4.6425 | -9.303
9.7942 | -0.0093674 | -0.11162 | -0.13017 | -0.14868 | -0.29793 | -1.33 | -1.551 | -1.7716 | -1.8088 | -2.066 | -2.3598 | -3.5501 | -4.14 | -4.7288 | -9.476
9.7954 | -0.009539 | -0.11366 | -0.13255 | -0.1514 | -0.30339 | -1.3544 | -1.5795 | -1.8041 | -1.8419 | -2.1039 | -2.4031 | -3.6151 | -4.2159 | -4.8155 | -9.6496
9.7966 | -0.0097112 | -0.11572 | -0.13495 | -0.15414 | -0.30887 | -1.3788 | -1.608 | -1.8366 | -1.8752 | -2.1419 | -2.4465 | -3.6804 | -4.292 | -4.9024 | -9.8238
9.7978 | -0.0098838 | -0.11777 | -0.13734 | -0.15688 | -0.31436 | -1.4033 | -1.6365 | -1.8693 | -1.9085 | -2.1799 | -2.4899 | -3.7458 | -4.3683 | -4.9895 | -9.9984
9.799 | -0.010057 | -0.11983 | -0.13974 | -0.15962 | -0.31986 | -1.4279 | -1.6652 | -1.902 | -1.9419 | -2.218 | -2.5335 | -3.8113 | -4.4447 | -5.0768 | -10.1732
9.8002 | -0.010229 | -0.12189 | -0.14215 | -0.16236 | -0.32535 | -1.4524 | -1.6938 | -1.9347 | -1.9752 | -2.2562 | -2.577 | -3.8768 | -4.5211 | -5.164 | -10.3481
9.8014 | -0.010402 | -0.12395 | -0.14455 | -0.1651 | -0.33085 | -1.4769 | -1.7224 | -1.9673 | -2.0086 | -2.2943 | -2.6205 | -3.9423 | -4.5974 | -5.2512 | -10.5228
9.8026 | -0.010575 | -0.12601 | -0.14695 | -0.16784 | -0.33634 | -1.5014 | -1.751 | -2 | -2.0419 | -2.3323 | -2.664 | -4.0077 | -4.6737 | -5.3384 | -10.6974
9.8038 | -0.010747 | -0.12806 | -0.14934 | -0.17058 | -0.34181 | -1.5259 | -1.7795 | -2.0325 | -2.0752 | -2.3703 | -2.7074 | -4.0729 | -4.7498 | -5.4253 | -10.8716
9.805 | -0.010919 | -0.1301 | -0.15172 | -0.1733 | -0.34727 | -1.5503 | -1.8079 | -2.065 | -2.1083 | -2.4082 | -2.7506 | -4.138 | -4.8256 | -5.5119 | -11.0452
9.8062 | -0.01109 | -0.13214 | -0.1541 | -0.17601 | -0.35271 | -1.5745 | -1.8362 | -2.0973 | -2.1413 | -2.4459 | -2.7937 | -4.2028 | -4.9012 | -5.5982 | -11.2181
9.8074 | -0.01126 | -0.13417 | -0.15646 | -0.17871 | -0.35812 | -1.5987 | -1.8644 | -2.1295 | -2.1742 | -2.4834 | -2.8365 | -4.2672 | -4.9764 | -5.6841 | -11.3902
9.8086 | -0.011429 | -0.13618 | -0.15881 | -0.1814 | -0.3635 | -1.6227 | -1.8923 | -2.1615 | -2.2068 | -2.5207 | -2.8791 | -4.3313 | -5.0511 | -5.7694 | -11.5612
9.8098 | -0.011597 | -0.13818 | -0.16115 | -0.18406 | -0.36884 | -1.6465 | -1.9202 | -2.1932 | -2.2392 | -2.5577 | -2.9214 | -4.395 | -5.1253 | -5.8542 | -11.7311
9.811 | -0.011763 | -0.14017 | -0.16346 | -0.18671 | -0.37414 | -1.6702 | -1.9477 | -2.2247 | -2.2714 | -2.5945 | -2.9634 | -4.4581 | -5.199 | -5.9383 | -11.8997
9.8122 | -0.011929 | -0.14214 | -0.16576 | -0.18933 | -0.37939 | -1.6936 | -1.9751 | -2.256 | -2.3033 | -2.6309 | -3.005 | -4.5207 | -5.272 | -6.0217 | -12.0668
9.8134 | -0.012092 | -0.14409 | -0.16803 | -0.19193 | -0.3846 | -1.7169 | -2.0022 | -2.2869 | -2.3349 | -2.667 | -3.0463 | -4.5827 | -5.3443 | -6.1043 | -12.2323
9.8146 | -0.012254 | -0.14601 | -0.17028 | -0.19449 | -0.38974 | -1.7399 | -2.029 | -2.3175 | -2.3662 | -2.7027 | -3.087 | -4.6441 | -5.4158 | -6.186 | -12.396
9.8158 | -0.012414 | -0.14792 | -0.1725 | -0.19703 | -0.39483 | -1.7626 | -2.0555 | -2.3478 | -2.3971 | -2.7379 | -3.1273 | -4.7047 | -5.4865 | -6.2668 | -12.5578
9.817 | -0.012572 | -0.1498 | -0.1747 | -0.19954 | -0.39985 | -1.785 | -2.0816 | -2.3777 | -2.4275 | -2.7728 | -3.1671 | -4.7645 | -5.5563 | -6.3465 | -12.7176
9.8182 | -0.012728 | -0.15166 | -0.17686 | -0.20201 | -0.40481 | -1.8071 | -2.1074 | -2.4071 | -2.4576 | -2.8071 | -3.2063 | -4.8236 | -5.6251 | -6.4251 | -12.8751
9.8194 | -0.012881 | -0.15349 | -0.17899 | -0.20445 | -0.40969 | -1.8289 | -2.1328 | -2.4361 | -2.4872 | -2.841 | -3.245 | -4.8817 | -5.6929 | -6.5026 | -13.0303
9.8206 | -0.013032 | -0.15528 | -0.18109 | -0.20684 | -0.41449 | -1.8503 | -2.1578 | -2.4647 | -2.5164 | -2.8743 | -3.283 | -4.9389 | -5.7597 | -6.5788 | -13.183
9.8218 | -0.01318 | -0.15705 | -0.18315 | -0.2092 | -0.41921 | -1.8714 | -2.1824 | -2.4927 | -2.545 | -2.907 | -3.3204 | -4.9951 | -5.8252 | -6.6537 | -13.3331
9.823 | -0.013326 | -0.15879 | -0.18518 | -0.21151 | -0.42384 | -1.8921 | -2.2065 | -2.5203 | -2.5732 | -2.9391 | -3.3571 | -5.0503 | -5.8896 | -6.7272 | -13.4805
9.8242 | -0.013469 | -0.16049 | -0.18716 | -0.21378 | -0.42838 | -1.9123 | -2.2301 | -2.5473 | -2.6007 | -2.9706 | -3.3931 | -5.1044 | -5.9527 | -6.7993 | -13.6249
9.8254 | -0.013609 | -0.16215 | -0.1891 | -0.216 | -0.43283 | -1.9322 | -2.2533 | -2.5737 | -2.6277 | -3.0014 | -3.4283 | -5.1574 | -6.0145 | -6.8698 | -13.7663
9.8266 | -0.013745 | -0.16378 | -0.191 | -0.21816 | -0.43717 | -1.9516 | -2.2759 | -2.5996 | -2.6541 | -3.0316 | -3.4627 | -5.2092 | -6.0749 | -6.9388 | -13.9046
9.8278 | -0.013879 | -0.16537 | -0.19286 | -0.22028 | -0.44142 | -1.9705 | -2.298 | -2.6248 | -2.6799 | -3.061 | -3.4963 | -5.2598 | -6.1339 | -7.0062 | -14.0395
9.829 | -0.014009 | -0.16692 | -0.19466 | -0.22235 | -0.44555 | -1.989 | -2.3195 | -2.6494 | -2.705 | -3.0897 | -3.5291 | -5.3091 | -6.1914 | -7.0719 | -14.1711
9.8302 | -0.014135 | -0.16843 | -0.19642 | -0.22436 | -0.44958 | -2.007 | -2.3405 | -2.6733 | -2.7294 | -3.1176 | -3.561 | -5.3571 | -6.2473 | -7.1357 | -14.2992
9.8314 | -0.014258 | -0.1699 | -0.19813 | -0.22631 | -0.45349 | -2.0244 | -2.3609 | -2.6966 | -2.7532 | -3.1447 | -3.592 | -5.4037 | -6.3016 | -7.1978 | -14.4236
9.8326 | -0.014378 | -0.17132 | -0.19979 | -0.2282 | -0.45728 | -2.0414 | -2.3806 | -2.7192 | -2.7762 | -3.171 | -3.622 | -5.4489 | -6.3544 | -7.258 | -14.5442
9.8338 | -0.014493 | -0.17269 | -0.20139 | -0.23003 | -0.46096 | -2.0578 | -2.3997 | -2.741 | -2.7985 | -3.1965 | -3.6511 | -5.4926 | -6.4054 | -7.3163 | -14.661
9.835 | -0.014604 | -0.17402 | -0.20294 | -0.2318 | -0.4645 | -2.0736 | -2.4182 | -2.7621 | -2.82 | -3.2211 | -3.6792 | -5.5349 | -6.4547 | -7.3726 | -14.7738
9.8362 | -0.014712 | -0.1753 | -0.20443 | -0.23351 | -0.46792 | -2.0888 | -2.436 | -2.7824 | -2.8408 | -3.2448 | -3.7062 | -5.5756 | -6.5021 | -7.4268 | -14.8825
9.8374 | -0.014815 | -0.17653 | -0.20587 | -0.23515 | -0.47121 | -2.1035 | -2.4531 | -2.8019 | -2.8607 | -3.2676 | -3.7323 | -5.6148 | -6.5478 | -7.479 | -14.987
9.8386 | -0.014914 | -0.17771 | -0.20725 | -0.23672 | -0.47436 | -2.1176 | -2.4695 | -2.8207 | -2.8799 | -3.2894 | -3.7572 | -5.6523 | -6.5916 | -7.529 | -15.0873
9.8398 | -0.015009 | -0.17884 | -0.20856 | -0.23823 | -0.47737 | -2.131 | -2.4852 | -2.8386 | -2.8982 | -3.3103 | -3.7811 | -5.6882 | -6.6335 | -7.5769 | -15.1831
9.841 | -0.015099 | -0.17992 | -0.20982 | -0.23966 | -0.48025 | -2.1439 | -2.5001 | -2.8557 | -2.9156 | -3.3303 | -3.8039 | -5.7225 | -6.6734 | -7.6225 | -15.2745
9.8422 | -0.015185 | -0.18094 | -0.21101 | -0.24102 | -0.48298 | -2.1561 | -2.5144 | -2.8719 | -2.9322 | -3.3492 | -3.8255 | -5.755 | -6.7114 | -7.6658 | -15.3614
9.8434 | -0.015267 | -0.18191 | -0.21214 | -0.24231 | -0.48556 | -2.1676 | -2.5278 | -2.8873 | -2.9479 | -3.3671 | -3.846 | -5.7858 | -6.7473 | -7.7069 | -15.4436
9.8446 | -0.015343 | -0.18283 | -0.21321 | -0.24353 | -0.488 | -2.1785 | -2.5405 | -2.9018 | -2.9627 | -3.384 | -3.8653 | -5.8149 | -6.7812 | -7.7456 | -15.5211
9.8458 | -0.015415 | -0.18368 | -0.21421 | -0.24467 | -0.49029 | -2.1887 | -2.5524 | -2.9154 | -2.9766 | -3.3999 | -3.8834 | -5.8421 | -6.813 | -7.7819 | -15.5939
9.847 | -0.015482 | -0.18448 | -0.21514 | -0.24573 | -0.49242 | -2.1982 | -2.5635 | -2.9281 | -2.9895 | -3.4147 | -3.9003 | -5.8675 | -6.8426 | -7.8157 | -15.6617
9.8482 | -0.015544 | -0.18522 | -0.216 | -0.24672 | -0.4944 | -2.2071 | -2.5738 | -2.9399 | -3.0015 | -3.4284 | -3.916 | -5.8911 | -6.8701 | -7.8471 | -15.7247
9.8494 | -0.015602 | -0.18591 | -0.2168 | -0.24763 | -0.49622 | -2.2152 | -2.5833 | -2.9507 | -3.0126 | -3.441 | -3.9304 | -5.9128 | -6.8954 | -7.8761 | -15.7826
9.8506 | -0.015654 | -0.18653 | -0.21753 | -0.24846 | -0.49789 | -2.2226 | -2.592 | -2.9606 | -3.0227 | -3.4526 | -3.9436 | -5.9327 | -6.9186 | -7.9025 | -15.8356
9.8518 | -0.015701 | -0.18709 | -0.21818 | -0.24921 | -0.49939 | -2.2293 | -2.5998 | -2.9695 | -3.0318 | -3.463 | -3.9555 | -5.9506 | -6.9394 | -7.9263 | -15.8834
9.853 | -0.015744 | -0.1876 | -0.21877 | -0.24988 | -0.50073 | -2.2353 | -2.6068 | -2.9775 | -3.04 | -3.4723 | -3.9661 | -5.9666 | -6.9581 | -7.9476 | -15.9261
9.8542 | -0.015781 | -0.18804 | -0.21928 | -0.25047 | -0.50191 | -2.2406 | -2.6129 | -2.9845 | -3.0471 | -3.4805 | -3.9755 | -5.9806 | -6.9745 | -7.9663 | -15.9636
9.8554 | -0.015812 | -0.18842 | -0.21973 | -0.25098 | -0.50293 | -2.2451 | -2.6182 | -2.9906 | -3.0533 | -3.4875 | -3.9835 | -5.9927 | -6.9886 | -7.9824 | -15.9958
9.8566 | -0.015839 | -0.18873 | -0.2201 | -0.2514 | -0.50377 | -2.2489 | -2.6226 | -2.9956 | -3.0585 | -3.4934 | -3.9902 | -6.0028 | -7.0004 | -7.9959 | -16.0228
9.8578 | -0.015861 | -0.18899 | -0.2204 | -0.25174 | -0.50446 | -2.2519 | -2.6262 | -2.9997 | -3.0626 | -3.4981 | -3.9956 | -6.0109 | -7.0098 | -8.0067 | -16.0445
9.859 | -0.015877 | -0.18918 | -0.22062 | -0.252 | -0.50497 | -2.2542 | -2.6289 | -3.0027 | -3.0657 | -3.5017 | -3.9997 | -6.0171 | -7.017 | -8.0149 | -16.0609
9.8602 | -0.015888 | -0.18931 | -0.22077 | -0.25217 | -0.50532 | -2.2558 | -2.6307 | -3.0048 | -3.0678 | -3.5041 | -4.0025 | -6.0212 | -7.0218 | -8.0204 | -16.0719
9.8614 | -0.015893 | -0.18938 | -0.22085 | -0.25226 | -0.5055 | -2.2566 | -2.6316 | -3.0058 | -3.0689 | -3.5054 | -4.0039 | -6.0233 | -7.0243 | -8.0233 | -16.0776
9.8626 | -0.015894 | -0.18938 | -0.22086 | -0.25226 | -0.50551 | -2.2566 | -2.6316 | -3.0059 | -3.069 | -3.5054 | -4.0039 | -6.0234 | -7.0244 | -8.0234 | -16.0779
9.8638 | -0.015889 | -0.18932 | -0.22079 | -0.25218 | -0.50535 | -2.2559 | -2.6308 | -3.0049 | -3.068 | -3.5043 | -4.0027 | -6.0215 | -7.0222 | -8.0209 | -16.0728
9.865 | -0.015878 | -0.1892 | -0.22064 | -0.25202 | -0.50502 | -2.2544 | -2.6291 | -3.003 | -3.066 | -3.502 | -4.0001 | -6.0176 | -7.0176 | -8.0156 | -16.0623
9.8662 | -0.015863 | -0.18901 | -0.22042 | -0.25177 | -0.50452 | -2.2522 | -2.6265 | -3 | -3.063 | -3.4986 | -3.9961 | -6.0117 | -7.0107 | -8.0077 | -16.0465
9.8674 | -0.015842 | -0.18876 | -0.22013 | -0.25144 | -0.50385 | -2.2492 | -2.623 | -2.9961 | -3.0589 | -3.4939 | -3.9908 | -6.0037 | -7.0014 | -7.9971 | -16.0253
9.8686 | -0.015815 | -0.18845 | -0.21977 | -0.25102 | -0.50302 | -2.2455 | -2.6187 | -2.9911 | -3.0538 | -3.4881 | -3.9842 | -5.9938 | -6.9898 | -7.9839 | -15.9987
9.8698 | -0.015784 | -0.18807 | -0.21933 | -0.25052 | -0.50201 | -2.241 | -2.6134 | -2.9851 | -3.0477 | -3.4812 | -3.9763 | -5.9818 | -6.9759 | -7.9679 | -15.9667
9.871 | -0.015747 | -0.18763 | -0.21882 | -0.24994 | -0.50084 | -2.2358 | -2.6073 | -2.9781 | -3.0406 | -3.4731 | -3.967 | -5.9678 | -6.9596 | -7.9493 | -15.9295
9.8722 | -0.015705 | -0.18713 | -0.21823 | -0.24927 | -0.4995 | -2.2298 | -2.6004 | -2.9702 | -3.0325 | -3.4638 | -3.9564 | -5.9519 | -6.941 | -7.9281 | -15.8869
9.8734 | -0.015657 | -0.18657 | -0.21757 | -0.24852 | -0.498 | -2.2231 | -2.5925 | -2.9612 | -3.0234 | -3.4533 | -3.9445 | -5.9339 | -6.9201 | -7.9042 | -15.839
9.8746 | -0.015605 | -0.18594 | -0.21684 | -0.24768 | -0.49633 | -2.2156 | -2.5838 | -2.9513 | -3.0132 | -3.4418 | -3.9312 | -5.9141 | -6.8969 | -7.8777 | -15.7859
9.8758 | -0.015547 | -0.18526 | -0.21604 | -0.24677 | -0.49449 | -2.2075 | -2.5743 | -2.9404 | -3.0021 | -3.429 | -3.9167 | -5.8922 | -6.8714 | -7.8486 | -15.7276
9.877 | -0.015485 | -0.18451 | -0.21517 | -0.24577 | -0.4925 | -2.1986 | -2.5639 | -2.9285 | -2.99 | -3.4152 | -3.9009 | -5.8684 | -6.8436 | -7.8169 | -15.6641
9.8782 | -0.015417 | -0.1837 | -0.21423 | -0.2447 | -0.49034 | -2.1889 | -2.5527 | -2.9157 | -2.9769 | -3.4002 | -3.8838 | -5.8427 | -6.8137 | -7.7827 | -15.5955
9.8794 | -0.015344 | -0.18283 | -0.21322 | -0.24354 | -0.48802 | -2.1786 | -2.5406 | -2.9019 | -2.9628 | -3.3842 | -3.8655 | -5.8151 | -6.7815 | -7.7459 | -15.5219
9.8806 | -0.015266 | -0.18191 | -0.21214 | -0.24231 | -0.48555 | -2.1675 | -2.5277 | -2.8872 | -2.9478 | -3.367 | -3.8459 | -5.7857 | -6.7471 | -7.7067 | -15.4432
9.8818 | -0.015184 | -0.18092 | -0.21099 | -0.24099 | -0.48292 | -2.1558 | -2.5141 | -2.8716 | -2.9319 | -3.3488 | -3.8251 | -5.7543 | -6.7106 | -7.6649 | -15.3596
9.883 | -0.015096 | -0.17988 | -0.20977 | -0.2396 | -0.48014 | -2.1434 | -2.4996 | -2.8551 | -2.915 | -3.3295 | -3.803 | -5.7212 | -6.6719 | -7.6208 | -15.2711
9.8842 | -0.015004 | -0.17878 | -0.20849 | -0.23814 | -0.4772 | -2.1303 | -2.4843 | -2.8376 | -2.8971 | -3.3092 | -3.7798 | -5.6862 | -6.6311 | -7.5742 | -15.1777
9.8854 | -0.014907 | -0.17763 | -0.20714 | -0.2366 | -0.47412 | -2.1165 | -2.4682 | -2.8193 | -2.8784 | -3.2878 | -3.7553 | -5.6495 | -6.5883 | -7.5252 | -15.0797
9.8866 | -0.014805 | -0.17641 | -0.20573 | -0.23499 | -0.47089 | -2.1021 | -2.4514 | -2.8001 | -2.8588 | -3.2654 | -3.7298 | -5.611 | -6.5434 | -7.474 | -14.9769
9.8878 | -0.014699 | -0.17515 | -0.20426 | -0.23331 | -0.46752 | -2.087 | -2.4339 | -2.78 | -2.8383 | -3.242 | -3.703 | -5.5708 | -6.4965 | -7.4204 | -14.8696
9.889 | -0.014589 | -0.17383 | -0.20272 | -0.23155 | -0.464 | -2.0713 | -2.4156 | -2.7591 | -2.817 | -3.2176 | -3.6752 | -5.5289 | -6.4477 | -7.3646 | -14.7578
9.8902 | -0.014474 | -0.17246 | -0.20112 | -0.22973 | -0.46034 | -2.055 | -2.3965 | -2.7374 | -2.7948 | -3.1923 | -3.6462 | -5.4853 | -6.3969 | -7.3066 | -14.6415
9.8914 | -0.014355 | -0.17104 | -0.19947 | -0.22784 | -0.45655 | -2.0381 | -2.3768 | -2.7148 | -2.7718 | -3.166 | -3.6162 | -5.4401 | -6.3442 | -7.2464 | -14.521
9.8926 | -0.014231 | -0.16957 | -0.19775 | -0.22588 | -0.45263 | -2.0206 | -2.3564 | -2.6915 | -2.748 | -3.1388 | -3.5851 | -5.3934 | -6.2897 | -7.1842 | -14.3962
9.8938 | -0.014104 | -0.16806 | -0.19598 | -0.22385 | -0.44858 | -2.0025 | -2.3353 | -2.6674 | -2.7233 | -3.1106 | -3.553 | -5.3451 | -6.2333 | -7.1198 | -14.2672
9.895 | -0.013972 | -0.16649 | -0.19416 | -0.22177 | -0.4444 | -1.9838 | -2.3135 | -2.6425 | -2.698 | -3.0817 | -3.5199 | -5.2953 | -6.1753 | -7.0535 | -14.1343
9.8962 | -0.013837 | -0.16488 | -0.19228 | -0.21962 | -0.44009 | -1.9646 | -2.2911 | -2.6169 | -2.6718 | -3.0518 | -3.4858 | -5.244 | -6.1155 | -6.9852 | -13.9974
9.8974 | -0.013698 | -0.16322 | -0.19034 | -0.21741 | -0.43567 | -1.9449 | -2.2681 | -2.5906 | -2.645 | -3.0211 | -3.4508 | -5.1913 | -6.054 | -6.915 | -13.8567
9.8986 | -0.013555 | -0.16152 | -0.18836 | -0.21515 | -0.43113 | -1.9246 | -2.2444 | -2.5636 | -2.6174 | -2.9897 | -3.4148 | -5.1372 | -5.9909 | -6.8429 | -13.7124
9.8998 | -0.013409 | -0.15978 | -0.18633 | -0.21283 | -0.42648 | -1.9038 | -2.2202 | -2.536 | -2.5892 | -2.9574 | -3.378 | -5.0818 | -5.9263 | -6.7691 | -13.5644
9.901 | -0.013259 | -0.15799 | -0.18425 | -0.21045 | -0.42172 | -1.8826 | -2.1954 | -2.5077 | -2.5603 | -2.9244 | -3.3403 | -5.0251 | -5.8601 | -6.6935 | -13.413
9.9022 | -0.013106 | -0.15617 | -0.18212 | -0.20802 | -0.41685 | -1.8609 | -2.1701 | -2.4787 | -2.5307 | -2.8907 | -3.3018 | -4.9671 | -5.7925 | -6.6163 | -13.2582
9.9034 | -0.01295 | -0.15431 | -0.17995 | -0.20554 | -0.41189 | -1.8387 | -2.1443 | -2.4492 | -2.5006 | -2.8562 | -3.2624 | -4.9079 | -5.7235 | -6.5375 | -13.1003
9.9046 | -0.012791 | -0.15241 | -0.17774 | -0.20302 | -0.40682 | -1.8161 | -2.1179 | -2.4191 | -2.4698 | -2.8211 | -3.2223 | -4.8476 | -5.6531 | -6.4571 | -12.9392
9.9058 | -0.012629 | -0.15048 | -0.17549 | -0.20044 | -0.40166 | -1.7931 | -2.091 | -2.3884 | -2.4385 | -2.7853 | -3.1815 | -4.7861 | -5.5815 | -6.3752 | -12.7752
9.907 | -0.012464 | -0.14851 | -0.1732 | -0.19783 | -0.39642 | -1.7697 | -2.0637 | -2.3572 | -2.4067 | -2.749 | -3.1399 | -4.7236 | -5.5086 | -6.292 | -12.6083
9.9082 | -0.012296 | -0.14652 | -0.17087 | -0.19517 | -0.39109 | -1.7459 | -2.036 | -2.3255 | -2.3743 | -2.712 | -3.0977 | -4.6601 | -5.4345 | -6.2074 | -12.4388
9.9094 | -0.012126 | -0.14449 | -0.1685 | -0.19247 | -0.38568 | -1.7217 | -2.0078 | -2.2934 | -2.3415 | -2.6745 | -3.0548 | -4.5956 | -5.3593 | -6.1215 | -12.2667
9.9106 | -0.011954 | -0.14243 | -0.1661 | -0.18973 | -0.38019 | -1.6972 | -1.9793 | -2.2607 | -2.3082 | -2.6364 | -3.0114 | -4.5302 | -5.2831 | -6.0344 | -12.0921
9.9118 | -0.011779 | -0.14035 | -0.16368 | -0.18695 | -0.37463 | -1.6724 | -1.9503 | -2.2277 | -2.2744 | -2.5979 | -2.9673 | -4.464 | -5.2058 | -5.9462 | -11.9154
9.913 | -0.011602 | -0.13824 | -0.16122 | -0.18415 | -0.36901 | -1.6473 | -1.921 | -2.1942 | -2.2403 | -2.5589 | -2.9228 | -4.3969 | -5.1276 | -5.8569 | -11.7364
9.9142 | -0.011423 | -0.13611 | -0.15873 | -0.18131 | -0.36332 | -1.6219 | -1.8914 | -2.1604 | -2.2057 | -2.5194 | -2.8777 | -4.3292 | -5.0486 | -5.7666 | -11.5555
9.9154 | -0.011242 | -0.13396 | -0.15622 | -0.17844 | -0.35757 | -1.5962 | -1.8615 | -2.1262 | -2.1708 | -2.4796 | -2.8322 | -4.2607 | -4.9687 | -5.6754 | -11.3727
9.9166 | -0.01106 | -0.13179 | -0.15369 | -0.17555 | -0.35177 | -1.5703 | -1.8313 | -2.0917 | -2.1356 | -2.4393 | -2.7863 | -4.1916 | -4.8882 | -5.5833 | -11.1883
9.9178 | -0.010876 | -0.1296 | -0.15113 | -0.17263 | -0.34592 | -1.5442 | -1.8009 | -2.057 | -2.1001 | -2.3988 | -2.7399 | -4.1219 | -4.8069 | -5.4905 | -11.0023
9.919 | -0.010691 | -0.12739 | -0.14856 | -0.16969 | -0.34003 | -1.5179 | -1.7702 | -2.0219 | -2.0644 | -2.3579 | -2.6933 | -4.0517 | -4.725 | -5.397 | -10.8148
9.9202 | -0.010504 | -0.12517 | -0.14597 | -0.16673 | -0.3341 | -1.4915 | -1.7393 | -1.9867 | -2.0283 | -2.3168 | -2.6463 | -3.981 | -4.6426 | -5.3028 | -10.6262
9.9214 | -0.010317 | -0.12293 | -0.14336 | -0.16375 | -0.32813 | -1.4648 | -1.7082 | -1.9512 | -1.9921 | -2.2754 | -2.599 | -3.9099 | -4.5597 | -5.2081 | -10.4364
9.9226 | -0.010128 | -0.12069 | -0.14074 | -0.16076 | -0.32214 | -1.4381 | -1.677 | -1.9155 | -1.9557 | -2.2338 | -2.5515 | -3.8385 | -4.4764 | -5.113 | -10.2457
9.9238 | -0.009939 | -0.11843 | -0.13811 | -0.15775 | -0.31612 | -1.4112 | -1.6457 | -1.8797 | -1.9192 | -2.1921 | -2.5038 | -3.7667 | -4.3927 | -5.0174 | -10.0542
9.925 | -0.0097491 | -0.11617 | -0.13547 | -0.15474 | -0.31007 | -1.3842 | -1.6142 | -1.8438 | -1.8825 | -2.1502 | -2.456 | -3.6947 | -4.3087 | -4.9215 | -9.8621
9.9262 | -0.0095587 | -0.1139 | -0.13283 | -0.15172 | -0.30402 | -1.3572 | -1.5827 | -1.8078 | -1.8457 | -2.1082 | -2.408 | -3.6226 | -4.2246 | -4.8254 | -9.6695
9.9274 | -0.0093679 | -0.11163 | -0.13018 | -0.14869 | -0.29795 | -1.3301 | -1.5511 | -1.7717 | -1.8089 | -2.0661 | -2.36 | -3.5503 | -4.1403 | -4.7291 | -9.4765
9.9286 | -0.009177 | -0.10935 | -0.12752 | -0.14566 | -0.29188 | -1.303 | -1.5195 | -1.7356 | -1.772 | -2.024 | -2.3119 | -3.4779 | -4.0559 | -4.6327 | -9.2834
9.9298 | -0.0089861 | -0.10708 | -0.12487 | -0.14263 | -0.28581 | -1.2759 | -1.4879 | -1.6995 | -1.7352 | -1.9819 | -2.2638 | -3.4056 | -3.9715 | -4.5363 | -9.0903
9.931 | -0.0087953 | -0.1048 | -0.12222 | -0.1396 | -0.27974 | -1.2488 | -1.4563 | -1.6634 | -1.6983 | -1.9398 | -2.2157 | -3.3333 | -3.8872 | -4.44 | -8.8972
9.9322 | -0.0086048 | -0.10253 | -0.11957 | -0.13657 | -0.27368 | -1.2217 | -1.4248 | -1.6274 | -1.6615 | -1.8978 | -2.1677 | -3.2611 | -3.803 | -4.3438 | -8.7045
9.9334 | -0.0084147 | -0.10027 | -0.11693 | -0.13356 | -0.26763 | -1.1947 | -1.3933 | -1.5914 | -1.6248 | -1.8559 | -2.1198 | -3.189 | -3.719 | -4.2479 | -8.5122
9.9346 | -0.0082252 | -0.098008 | -0.1143 | -0.13055 | -0.26161 | -1.1678 | -1.3619 | -1.5556 | -1.5882 | -1.8141 | -2.0721 | -3.1172 | -3.6352 | -4.1522 | -8.3205
9.9358 | -0.0080364 | -0.095759 | -0.11167 | -0.12755 | -0.2556 | -1.141 | -1.3306 | -1.5199 | -1.5518 | -1.7725 | -2.0245 | -3.0457 | -3.5518 | -4.0569 | -8.1295
9.937 | -0.0078485 | -0.09352 | -0.10906 | -0.12457 | -0.24963 | -1.1144 | -1.2995 | -1.4844 | -1.5155 | -1.731 | -1.9772 | -2.9745 | -3.4688 | -3.9621 | -7.9395
9.9382 | -0.0076616 | -0.091293 | -0.10646 | -0.12161 | -0.24368 | -1.0878 | -1.2686 | -1.449 | -1.4794 | -1.6898 | -1.9301 | -2.9036 | -3.3862 | -3.8677 | -7.7504
9.9394 | -0.0074759 | -0.089081 | -0.10388 | -0.11866 | -0.23778 | -1.0615 | -1.2379 | -1.4139 | -1.4436 | -1.6489 | -1.8833 | -2.8333 | -3.3041 | -3.774 | -7.5626
9.9406 | -0.0072916 | -0.086884 | -0.10132 | -0.11573 | -0.23191 | -1.0353 | -1.2073 | -1.379 | -1.408 | -1.6082 | -1.8369 | -2.7634 | -3.2226 | -3.6809 | -7.3761
9.9418 | -0.0071087 | -0.084705 | -0.098781 | -0.11283 | -0.2261 | -1.0093 | -1.177 | -1.3444 | -1.3726 | -1.5679 | -1.7908 | -2.6941 | -3.1418 | -3.5886 | -7.1911
9.943 | -0.0069274 | -0.082544 | -0.096262 | -0.10995 | -0.22033 | -0.98357 | -1.147 | -1.3101 | -1.3376 | -1.5279 | -1.7452 | -2.6254 | -3.0617 | -3.4971 | -7.0077
9.9442 | -0.0067478 | -0.080405 | -0.093767 | -0.1071 | -0.21462 | -0.95808 | -1.1173 | -1.2762 | -1.303 | -1.4883 | -1.6999 | -2.5573 | -2.9823 | -3.4064 | -6.8261
9.9454 | -0.0065702 | -0.078288 | -0.091298 | -0.10428 | -0.20897 | -0.93286 | -1.0879 | -1.2426 | -1.2687 | -1.4491 | -1.6552 | -2.49 | -2.9038 | -3.3168 | -6.6464
9.9466 | -0.0063946 | -0.076196 | -0.088858 | -0.10149 | -0.20338 | -0.90792 | -1.0588 | -1.2094 | -1.2348 | -1.4104 | -1.6109 | -2.4234 | -2.8262 | -3.2281 | -6.4687
9.9478 | -0.0062211 | -0.074129 | -0.086448 | -0.098742 | -0.19787 | -0.88329 | -1.0301 | -1.1766 | -1.2013 | -1.3721 | -1.5672 | -2.3577 | -2.7495 | -3.1405 | -6.2932
9.949 | -0.00605 | -0.072089 | -0.084069 | -0.096025 | -0.19242 | -0.85899 | -1.0017 | -1.1442 | -1.1682 | -1.3343 | -1.5241 | -2.2928 | -2.6739 | -3.0541 | -6.1201
9.9502 | -0.0058812 | -0.070079 | -0.081724 | -0.093347 | -0.18706 | -0.83503 | -0.9738 | -1.1123 | -1.1356 | -1.2971 | -1.4816 | -2.2289 | -2.5993 | -2.9689 | -5.9494
9.9514 | -0.005715 | -0.068098 | -0.079415 | -0.090709 | -0.18177 | -0.81144 | -0.94628 | -1.0809 | -1.1035 | -1.2605 | -1.4397 | -2.1659 | -2.5258 | -2.8851 | -5.7813
9.9526 | -0.0055515 | -0.06615 | -0.077143 | -0.088114 | -0.17657 | -0.78822 | -0.91921 | -1.0499 | -1.072 | -1.2244 | -1.3985 | -2.1039 | -2.4536 | -2.8025 | -5.6159
9.9538 | -0.0053908 | -0.064235 | -0.07491 | -0.085563 | -0.17146 | -0.76541 | -0.8926 | -1.0195 | -1.0409 | -1.189 | -1.3581 | -2.043 | -2.3826 | -2.7214 | -5.4533
9.955 | -0.005233 | -0.062355 | -0.072717 | -0.083059 | -0.16644 | -0.743 | -0.86648 | -0.9897 | -1.0105 | -1.1542 | -1.3183 | -1.9832 | -2.3128 | -2.6417 | -5.2937
9.9562 | -0.0050783 | -0.060511 | -0.070567 | -0.080603 | -0.16152 | -0.72103 | -0.84086 | -0.96044 | -0.98059 | -1.12 | -1.2793 | -1.9246 | -2.2444 | -2.5636 | -5.1372
9.9574 | -0.0049267 | -0.058705 | -0.068461 | -0.078197 | -0.1567 | -0.69951 | -0.81576 | -0.93177 | -0.95132 | -1.0866 | -1.2411 | -1.8672 | -2.1774 | -2.4871 | -4.9838
9.9586 | -0.0047784 | -0.056938 | -0.0664 | -0.075843 | -0.15198 | -0.67846 | -0.7912 | -0.90372 | -0.92268 | -1.0539 | -1.2038 | -1.8109 | -2.1119 | -2.4122 | -4.8338
9.9598 | -0.0046335 | -0.055211 | -0.064386 | -0.073543 | -0.14737 | -0.65788 | -0.7672 | -0.87631 | -0.8947 | -1.0219 | -1.1673 | -1.756 | -2.0478 | -2.3391 | -4.6872
9.961 | -0.004492 | -0.053526 | -0.06242 | -0.071298 | -0.14287 | -0.63779 | -0.74378 | -0.84956 | -0.86738 | -0.99074 | -1.1316 | -1.7024 | -1.9853 | -2.2677 | -4.5441
9.9622 | -0.0043542 | -0.051883 | -0.060505 | -0.069109 | -0.13849 | -0.61822 | -0.72095 | -0.82348 | -0.84076 | -0.96033 | -1.0969 | -1.6502 | -1.9244 | -2.1981 | -4.4046
9.9634 | -0.00422 | -0.050284 | -0.05864 | -0.06698 | -0.13422 | -0.59917 | -0.69874 | -0.79811 | -0.81485 | -0.93074 | -1.0631 | -1.5993 | -1.8651 | -2.1303 | -4.2689
9.9646 | -0.0040896 | -0.04873 | -0.056828 | -0.06491 | -0.13007 | -0.58065 | -0.67714 | -0.77344 | -0.78967 | -0.90197 | -1.0302 | -1.5499 | -1.8074 | -2.0645 | -4.137
9.9658 | -0.003963 | -0.047222 | -0.05507 | -0.062901 | -0.12605 | -0.56268 | -0.65619 | -0.74951 | -0.76524 | -0.87407 | -0.99837 | -1.5019 | -1.7515 | -2.0006 | -4.009
9.967 | -0.0038405 | -0.045762 | -0.053366 | -0.060956 | -0.12215 | -0.54528 | -0.6359 | -0.72633 | -0.74157 | -0.84703 | -0.96749 | -1.4555 | -1.6973 | -1.9387 | -3.885
9.9682 | -0.0037219 | -0.044349 | -0.051719 | -0.059074 | -0.11838 | -0.52845 | -0.61627 | -0.70391 | -0.71868 | -0.82089 | -0.93763 | -1.4105 | -1.645 | -1.8789 | -3.7651
9.9694 | -0.0036075 | -0.042986 | -0.050129 | -0.057258 | -0.11474 | -0.5122 | -0.59732 | -0.68227 | -0.69659 | -0.79565 | -0.9088 | -1.3672 | -1.5944 | -1.8211 | -3.6493
9.9706 | -0.0034973 | -0.041672 | -0.048598 | -0.055509 | -0.11123 | -0.49656 | -0.57907 | -0.66143 | -0.6753 | -0.77134 | -0.88104 | -1.3254 | -1.5457 | -1.7655 | -3.5378
9.9718 | -0.0033913 | -0.04041 | -0.047125 | -0.053827 | -0.10786 | -0.48151 | -0.56153 | -0.64139 | -0.65485 | -0.74798 | -0.85435 | -1.2853 | -1.4988 | -1.712 | -3.4306
9.973 | -0.0032897 | -0.039199 | -0.045713 | -0.052215 | -0.10463 | -0.46709 | -0.54471 | -0.62217 | -0.63523 | -0.72557 | -0.82875 | -1.2468 | -1.4539 | -1.6607 | -3.3279
9.9742 | -0.0031925 | -0.038041 | -0.044363 | -0.050672 | -0.10154 | -0.45328 | -0.52861 | -0.60379 | -0.61646 | -0.70413 | -0.80426 | -1.2099 | -1.411 | -1.6116 | -3.2295
9.9754 | -0.0030998 | -0.036936 | -0.043074 | -0.0492 | -0.09859 | -0.44012 | -0.51326 | -0.58625 | -0.59855 | -0.68367 | -0.7809 | -1.1748 | -1.37 | -1.5648 | -3.1357
9.9766 | -0.0030116 | -0.035885 | -0.041848 | -0.0478 | -0.095784 | -0.42759 | -0.49865 | -0.56956 | -0.58151 | -0.66421 | -0.75868 | -1.1413 | -1.331 | -1.5203 | -3.0465
9.9778 | -0.0029279 | -0.034888 | -0.040686 | -0.046472 | -0.093124 | -0.41571 | -0.4848 | -0.55374 | -0.56536 | -0.64577 | -0.7376 | -1.1096 | -1.294 | -1.4781 | -2.9619
9.979 | -0.0028489 | -0.033946 | -0.039588 | -0.045217 | -0.09061 | -0.40449 | -0.47171 | -0.5388 | -0.5501 | -0.62833 | -0.71769 | -1.0797 | -1.2591 | -1.4382 | -2.8819
9.9802 | -0.0027745 | -0.03306 | -0.038554 | -0.044037 | -0.088245 | -0.39393 | -0.4594 | -0.52473 | -0.53574 | -0.61193 | -0.69896 | -1.0515 | -1.2262 | -1.4006 | -2.8067
9.9814 | -0.0027048 | -0.03223 | -0.037586 | -0.042931 | -0.086029 | -0.38404 | -0.44786 | -0.51156 | -0.52229 | -0.59657 | -0.68141 | -1.0251 | -1.1954 | -1.3655 | -2.7362
9.9826 | -0.0026399 | -0.031456 | -0.036684 | -0.041901 | -0.083964 | -0.37482 | -0.43711 | -0.49928 | -0.50975 | -0.58225 | -0.66505 | -1.0005 | -1.1667 | -1.3327 | -2.6705
9.9838 | -0.0025797 | -0.030739 | -0.035848 | -0.040946 | -0.08205 | -0.36628 | -0.42715 | -0.4879 | -0.49813 | -0.56898 | -0.64989 | -0.97768 | -1.1402 | -1.3023 | -2.6097
9.985 | -0.0025244 | -0.03008 | -0.035078 | -0.040067 | -0.080289 | -0.35842 | -0.41798 | -0.47742 | -0.48744 | -0.55676 | -0.63594 | -0.9567 | -1.1157 | -1.2743 | -2.5536
9.9862 | -0.0024738 | -0.029477 | -0.034376 | -0.039264 | -0.078681 | -0.35124 | -0.40961 | -0.46786 | -0.47768 | -0.54561 | -0.6232 | -0.93753 | -1.0933 | -1.2488 | -2.5025
9.9874 | -0.0024281 | -0.028932 | -0.03374 | -0.038538 | -0.077226 | -0.34475 | -0.40204 | -0.45921 | -0.46885 | -0.53552 | -0.61168 | -0.9202 | -1.0731 | -1.2257 | -2.4562
9.9886 | -0.0023872 | -0.028445 | -0.033172 | -0.037889 | -0.075925 | -0.33894 | -0.39526 | -0.45148 | -0.46095 | -0.5265 | -0.60138 | -0.9047 | -1.055 | -1.2051 | -2.4148
9.9898 | -0.0023511 | -0.028015 | -0.032671 | -0.037317 | -0.074779 | -0.33382 | -0.38929 | -0.44466 | -0.45399 | -0.51855 | -0.5923 | -0.89104 | -1.0391 | -1.1869 | -2.3784
9.991 | -0.0023199 | -0.027643 | -0.032237 | -0.036822 | -0.073787 | -0.32939 | -0.38413 | -0.43876 | -0.44796 | -0.51167 | -0.58444 | -0.87922 | -1.0253 | -1.1711 | -2.3468
9.9922 | -0.0022936 | -0.02733 | -0.031871 | -0.036404 | -0.072949 | -0.32565 | -0.37977 | -0.43378 | -0.44288 | -0.50586 | -0.5778 | -0.86923 | -1.0137 | -1.1578 | -2.3202
9.9934 | -0.0022721 | -0.027073 | -0.031572 | -0.036062 | -0.072265 | -0.3226 | -0.37621 | -0.42971 | -0.43872 | -0.50112 | -0.57238 | -0.86108 | -1.0042 | -1.147 | -2.2984
9.9946 | -0.0022554 | -0.026875 | -0.031341 | -0.035798 | -0.071734 | -0.32023 | -0.37345 | -0.42655 | -0.4355 | -0.49744 | -0.56818 | -0.85476 | -0.99681 | -1.1386 | -2.2815
9.9958 | -0.0022435 | -0.026733 | -0.031176 | -0.03561 | -0.071357 | -0.31855 | -0.37148 | -0.42431 | -0.43322 | -0.49483 | -0.5652 | -0.85027 | -0.99157 | -1.1326 | -2.2696
9.997 | -0.0022365 | -0.026649 | -0.031078 | -0.035498 | -0.071133 | -0.31754 | -0.37031 | -0.42298 | -0.43185 | -0.49327 | -0.56342 | -0.8476 | -0.98845 | -1.129 | -2.2624
9.9982 | -0.0022342 | -0.026622 | -0.031046 | -0.035461 | -0.07106 | -0.31722 | -0.36994 | -0.42255 | -0.43141 | -0.49277 | -0.56284 | -0.84673 | -0.98744 | -1.1279 | -2.2601
9.9994 | -0.0022367 | -0.026651 | -0.03108 | -0.0355 | -0.071139 | -0.31757 | -0.37034 | -0.42301 | -0.43189 | -0.49331 | -0.56346 | -0.84766 | -0.98853 | -1.1291 | -2.2626
10.0006 | -0.0022438 | -0.026737 | -0.03118 | -0.035614 | -0.071367 | -0.31859 | -0.37153 | -0.42437 | -0.43327 | -0.49489 | -0.56527 | -0.85038 | -0.9917 | -1.1327 | -2.2699
10.0018 | -0.0022557 | -0.026878 | -0.031345 | -0.035802 | -0.071744 | -0.32027 | -0.37349 | -0.42661 | -0.43556 | -0.4975 | -0.56826 | -0.85487 | -0.99694 | -1.1387 | -2.2818
10.003 | -0.0022722 | -0.027075 | -0.031574 | -0.036064 | -0.072268 | -0.32261 | -0.37622 | -0.42973 | -0.43874 | -0.50114 | -0.57241 | -0.86112 | -1.0042 | -1.147 | -2.2985
10.0042 | -0.0022933 | -0.027326 | -0.031867 | -0.036399 | -0.072938 | -0.3256 | -0.37971 | -0.43371 | -0.44281 | -0.50579 | -0.57772 | -0.86911 | -1.0135 | -1.1577 | -2.3198
10.0054 | -0.0023189 | -0.027631 | -0.032223 | -0.036805 | -0.073753 | -0.32924 | -0.38395 | -0.43856 | -0.44776 | -0.51144 | -0.58417 | -0.87881 | -1.0249 | -1.1706 | -2.3457
10.0066 | -0.002349 | -0.027989 | -0.032641 | -0.037283 | -0.07471 | -0.33351 | -0.38894 | -0.44425 | -0.45357 | -0.51807 | -0.59175 | -0.89022 | -1.0382 | -1.1858 | -2.3762
10.0078 | -0.0023835 | -0.028401 | -0.03312 | -0.037831 | -0.075808 | -0.33841 | -0.39465 | -0.45078 | -0.46024 | -0.52569 | -0.60045 | -0.9033 | -1.0534 | -1.2032 | -2.4111
10.009 | -0.0024224 | -0.028864 | -0.033661 | -0.038448 | -0.077045 | -0.34393 | -0.40109 | -0.45813 | -0.46774 | -0.53426 | -0.61024 | -0.91804 | -1.0706 | -1.2229 | -2.4504
10.0102 | -0.0024655 | -0.029379 | -0.034261 | -0.039133 | -0.078418 | -0.35007 | -0.40824 | -0.4663 | -0.47608 | -0.54379 | -0.62112 | -0.9344 | -1.0897 | -1.2446 | -2.4941
10.0114 | -0.0025129 | -0.029943 | -0.034919 | -0.039885 | -0.079925 | -0.3568 | -0.41609 | -0.47526 | -0.48523 | -0.55424 | -0.63306 | -0.95237 | -1.1106 | -1.2686 | -2.5421
10.0126 | -0.0025645 | -0.030558 | -0.035636 | -0.040704 | -0.081565 | -0.36412 | -0.42462 | -0.48501 | -0.49519 | -0.56561 | -0.64605 | -0.9719 | -1.1334 | -1.2946 | -2.5942
10.0138 | -0.0026201 | -0.03122 | -0.036409 | -0.041587 | -0.083334 | -0.37201 | -0.43383 | -0.49553 | -0.50593 | -0.57788 | -0.66006 | -0.99298 | -1.158 | -1.3227 | -2.6505
10.015 | -0.0026797 | -0.031931 | -0.037237 | -0.042533 | -0.08523 | -0.38048 | -0.44371 | -0.50681 | -0.51744 | -0.59103 | -0.67508 | -1.0156 | -1.1843 | -1.3528 | -2.7108
10.0162 | -0.0027433 | -0.032688 | -0.03812 | -0.043541 | -0.087251 | -0.3895 | -0.45422 | -0.51882 | -0.52971 | -0.60504 | -0.69108 | -1.0397 | -1.2124 | -1.3848 | -2.7751
10.0174 | -0.0028106 | -0.03349 | -0.039055 | -0.04461 | -0.089392 | -0.39906 | -0.46537 | -0.53155 | -0.54271 | -0.61989 | -0.70805 | -1.0652 | -1.2422 | -1.4188 | -2.8432
10.0186 | -0.0028816 | -0.034337 | -0.040043 | -0.045737 | -0.091652 | -0.40914 | -0.47714 | -0.54499 | -0.55643 | -0.63556 | -0.72595 | -1.0921 | -1.2736 | -1.4547 | -2.915
10.0198 | -0.0029563 | -0.035226 | -0.04108 | -0.046923 | -0.094027 | -0.41975 | -0.4895 | -0.55912 | -0.57085 | -0.65203 | -0.74476 | -1.1204 | -1.3066 | -1.4924 | -2.9906
10.021 | -0.0030345 | -0.036158 | -0.042167 | -0.048164 | -0.096514 | -0.43085 | -0.50245 | -0.57391 | -0.58595 | -0.66928 | -0.76446 | -1.15 | -1.3411 | -1.5319 | -3.0697
10.0222 | -0.0031161 | -0.037131 | -0.043301 | -0.049459 | -0.09911 | -0.44244 | -0.51596 | -0.58934 | -0.60171 | -0.68728 | -0.78502 | -1.181 | -1.3772 | -1.5731 | -3.1523
10.0234 | -0.0032011 | -0.038143 | -0.044482 | -0.050808 | -0.10181 | -0.4545 | -0.53003 | -0.60541 | -0.61811 | -0.70601 | -0.80642 | -1.2132 | -1.4148 | -1.616 | -3.2382
10.0246 | -0.0032892 | -0.039193 | -0.045706 | -0.052207 | -0.10462 | -0.46701 | -0.54462 | -0.62208 | -0.63513 | -0.72545 | -0.82862 | -1.2466 | -1.4537 | -1.6605 | -3.3274
10.0258 | -0.0033805 | -0.04028 | -0.046974 | -0.053655 | -0.10752 | -0.47997 | -0.55973 | -0.63933 | -0.65275 | -0.74558 | -0.85161 | -1.2811 | -1.494 | -1.7065 | -3.4196
10.027 | -0.0034747 | -0.041403 | -0.048283 | -0.05515 | -0.11051 | -0.49334 | -0.57533 | -0.65715 | -0.67094 | -0.76635 | -0.87534 | -1.3168 | -1.5357 | -1.7541 | -3.5149
10.0282 | -0.0035717 | -0.04256 | -0.049632 | -0.056691 | -0.1136 | -0.50713 | -0.5914 | -0.67551 | -0.68968 | -0.78776 | -0.8998 | -1.3536 | -1.5786 | -1.8031 | -3.6131
10.0294 | -0.0036715 | -0.043749 | -0.051019 | -0.058275 | -0.11678 | -0.5213 | -0.60793 | -0.69438 | -0.70895 | -0.80978 | -0.92494 | -1.3915 | -1.6227 | -1.8535 | -3.7141
10.0306 | -0.003774 | -0.044969 | -0.052442 | -0.0599 | -0.12003 | -0.53584 | -0.62489 | -0.71375 | -0.72873 | -0.83237 | -0.95074 | -1.4303 | -1.668 | -1.9052 | -3.8177
10.0318 | -0.0038789 | -0.046219 | -0.0539 | -0.061566 | -0.12337 | -0.55074 | -0.64226 | -0.7336 | -0.74899 | -0.85551 | -0.97717 | -1.47 | -1.7143 | -1.9581 | -3.9238
10.033 | -0.0039861 | -0.047498 | -0.055391 | -0.063268 | -0.12678 | -0.56597 | -0.66002 | -0.75388 | -0.7697 | -0.87917 | -1.0042 | -1.5107 | -1.7617 | -2.0123 | -4.0324
10.0342 | -0.0040957 | -0.048802 | -0.056912 | -0.065006 | -0.13026 | -0.58151 | -0.67815 | -0.77459 | -0.79085 | -0.90332 | -1.0318 | -1.5522 | -1.8101 | -2.0676 | -4.1431
10.0354 | -0.0042073 | -0.050132 | -0.058463 | -0.066778 | -0.13381 | -0.59736 | -0.69663 | -0.7957 | -0.8124 | -0.92793 | -1.0599 | -1.5945 | -1.8595 | -2.1239 | -4.256
10.0366 | -0.0043208 | -0.051485 | -0.060041 | -0.06858 | -0.13743 | -0.61348 | -0.71543 | -0.81718 | -0.83432 | -0.95298 | -1.0885 | -1.6375 | -1.9096 | -2.1812 | -4.3709
10.0378 | -0.0044362 | -0.05286 | -0.061645 | -0.070412 | -0.1411 | -0.62987 | -0.73454 | -0.839 | -0.8566 | -0.97843 | -1.1176 | -1.6813 | -1.9606 | -2.2395 | -4.4876
10.039 | -0.0045533 | -0.054255 | -0.063272 | -0.07227 | -0.14482 | -0.64649 | -0.75392 | -0.86114 | -0.87921 | -1.0042 | -1.1471 | -1.7256 | -2.0124 | -2.2986 | -4.6061
10.0402 | -0.0046719 | -0.055669 | -0.06492 | -0.074153 | -0.14859 | -0.66333 | -0.77357 | -0.88358 | -0.90212 | -1.0304 | -1.177 | -1.7706 | -2.0648 | -2.3585 | -4.7261
10.0414 | -0.0047919 | -0.057099 | -0.066588 | -0.076058 | -0.15241 | -0.68037 | -0.79344 | -0.90628 | -0.9253 | -1.0569 | -1.2072 | -1.8161 | -2.1179 | -2.4191 | -4.8475
10.0426 | -0.0049132 | -0.058544 | -0.068273 | -0.077983 | -0.15627 | -0.6976 | -0.81352 | -0.92922 | -0.94872 | -1.0836 | -1.2377 | -1.862 | -2.1715 | -2.4803 | -4.9702
10.0438 | -0.0050357 | -0.060003 | -0.069975 | -0.079926 | -0.16016 | -0.71498 | -0.83379 | -0.95237 | -0.97236 | -1.1106 | -1.2686 | -1.9084 | -2.2256 | -2.5421 | -5.094
10.045 | -0.005159 | -0.061474 | -0.071689 | -0.081884 | -0.16409 | -0.7325 | -0.85423 | -0.97571 | -0.99618 | -1.1379 | -1.2997 | -1.9552 | -2.2801 | -2.6044 | -5.2189
10.0462 | -0.0052833 | -0.062954 | -0.073415 | -0.083856 | -0.16804 | -0.75014 | -0.87479 | -0.9992 | -1.0202 | -1.1653 | -1.331 | -2.0023 | -2.335 | -2.6671 | -5.3445
10.0474 | -0.0054082 | -0.064442 | -0.075151 | -0.085839 | -0.17201 | -0.76787 | -0.89548 | -1.0228 | -1.0443 | -1.1928 | -1.3624 | -2.0496 | -2.3902 | -2.7301 | -5.4709
10.0486 | -0.0055336 | -0.065937 | -0.076894 | -0.08783 | -0.176 | -0.78568 | -0.91625 | -1.0466 | -1.0685 | -1.2205 | -1.394 | -2.0972 | -2.4457 | -2.7935 | -5.5978
10.0498 | -0.0056595 | -0.067436 | -0.078643 | -0.089827 | -0.18 | -0.80355 | -0.93708 | -1.0703 | -1.0928 | -1.2482 | -1.4257 | -2.1448 | -2.5013 | -2.857 | -5.7251
10.051 | -0.0057855 | -0.068938 | -0.080395 | -0.091828 | -0.18401 | -0.82145 | -0.95796 | -1.0942 | -1.1172 | -1.276 | -1.4575 | -2.1926 | -2.557 | -2.9206 | -5.8526
10.0522 | -0.0059117 | -0.070442 | -0.082148 | -0.09383 | -0.18802 | -0.83936 | -0.97885 | -1.1181 | -1.1415 | -1.3039 | -1.4893 | -2.2404 | -2.6128 | -2.9843 | -5.9802
10.0534 | -0.0060378 | -0.071944 | -0.0839 | -0.095832 | -0.19204 | -0.85727 | -0.99973 | -1.1419 | -1.1659 | -1.3317 | -1.521 | -2.2882 | -2.6685 | -3.048 | -6.1078
10.0546 | -0.0061637 | -0.073444 | -0.08565 | -0.09783 | -0.19604 | -0.87514 | -1.0206 | -1.1657 | -1.1902 | -1.3594 | -1.5528 | -2.3359 | -2.7241 | -3.1115 | -6.2351
10.0558 | -0.0062892 | -0.07494 | -0.087394 | -0.099823 | -0.20003 | -0.89297 | -1.0414 | -1.1895 | -1.2144 | -1.3871 | -1.5844 | -2.3835 | -2.7796 | -3.1749 | -6.3621
10.057 | -0.0064143 | -0.07643 | -0.089132 | -0.10181 | -0.20401 | -0.91072 | -1.0621 | -1.2131 | -1.2386 | -1.4147 | -1.6159 | -2.4309 | -2.8349 | -3.238 | -6.4886
10.0582 | -0.0065387 | -0.077912 | -0.09086 | -0.10378 | -0.20797 | -0.92838 | -1.0827 | -1.2366 | -1.2626 | -1.4421 | -1.6472 | -2.478 | -2.8899 | -3.3008 | -6.6145
10.0594 | -0.0066622 | -0.079385 | -0.092577 | -0.10574 | -0.2119 | -0.94593 | -1.1031 | -1.26 | -1.2864 | -1.4694 | -1.6784 | -2.5249 | -2.9445 | -3.3632 | -6.7395
10.0606 | -0.0067849 | -0.080846 | -0.094281 | -0.10769 | -0.2158 | -0.96334 | -1.1234 | -1.2832 | -1.3101 | -1.4964 | -1.7093 | -2.5714 | -2.9987 | -3.4251 | -6.8635
10.0618 | -0.0069064 | -0.082295 | -0.09597 | -0.10962 | -0.21966 | -0.9806 | -1.1436 | -1.3062 | -1.3336 | -1.5232 | -1.7399 | -2.6174 | -3.0524 | -3.4865 | -6.9865
10.063 | -0.0070267 | -0.083728 | -0.097642 | -0.11153 | -0.22349 | -0.99768 | -1.1635 | -1.3289 | -1.3568 | -1.5498 | -1.7702 | -2.663 | -3.1056 | -3.5472 | -7.1082
10.0642 | -0.0071457 | -0.085145 | -0.099295 | -0.11342 | -0.22727 | -1.0146 | -1.1832 | -1.3514 | -1.3798 | -1.576 | -1.8001 | -2.7081 | -3.1581 | -3.6073 | -7.2285
10.0654 | -0.0072631 | -0.086544 | -0.10093 | -0.11528 | -0.23101 | -1.0312 | -1.2026 | -1.3736 | -1.4025 | -1.6019 | -1.8297 | -2.7526 | -3.21 | -3.6665 | -7.3473
10.0666 | -0.0073788 | -0.087923 | -0.10253 | -0.11712 | -0.23469 | -1.0477 | -1.2218 | -1.3955 | -1.4248 | -1.6274 | -1.8589 | -2.7964 | -3.2612 | -3.7249 | -7.4643
10.0678 | -0.0074927 | -0.089281 | -0.10412 | -0.11892 | -0.23831 | -1.0638 | -1.2406 | -1.4171 | -1.4468 | -1.6526 | -1.8876 | -2.8396 | -3.3115 | -3.7825 | -7.5796
10.069 | -0.0076047 | -0.090615 | -0.10567 | -0.1207 | -0.24187 | -1.0797 | -1.2592 | -1.4382 | -1.4684 | -1.6773 | -1.9158 | -2.8821 | -3.361 | -3.839 | -7.6928
10.0702 | -0.0077146 | -0.091924 | -0.1072 | -0.12245 | -0.24537 | -1.0953 | -1.2774 | -1.459 | -1.4896 | -1.7015 | -1.9435 | -2.9237 | -3.4096 | -3.8945 | -7.804
10.0714 | -0.0078223 | -0.093207 | -0.1087 | -0.12415 | -0.24879 | -1.1106 | -1.2952 | -1.4794 | -1.5104 | -1.7252 | -1.9706 | -2.9645 | -3.4572 | -3.9488 | -7.9129
10.0726 | -0.0079276 | -0.094462 | -0.11016 | -0.12583 | -0.25214 | -1.1256 | -1.3126 | -1.4993 | -1.5308 | -1.7485 | -1.9971 | -3.0044 | -3.5037 | -4.002 | -8.0195
10.0738 | -0.0080304 | -0.095688 | -0.11159 | -0.12746 | -0.25541 | -1.1402 | -1.3297 | -1.5188 | -1.5506 | -1.7711 | -2.023 | -3.0434 | -3.5492 | -4.0539 | -8.1235
10.075 | -0.0081306 | -0.096882 | -0.11298 | -0.12905 | -0.2586 | -1.1544 | -1.3463 | -1.5377 | -1.57 | -1.7933 | -2.0483 | -3.0814 | -3.5935 | -4.1045 | -8.2249
10.0762 | -0.0082281 | -0.098044 | -0.11434 | -0.1306 | -0.2617 | -1.1683 | -1.3624 | -1.5562 | -1.5888 | -1.8148 | -2.0728 | -3.1183 | -3.6365 | -4.1537 | -8.3235
10.0774 | -0.0083227 | -0.099171 | -0.11565 | -0.1321 | -0.26471 | -1.1817 | -1.3781 | -1.574 | -1.6071 | -1.8356 | -2.0967 | -3.1542 | -3.6784 | -4.2015 | -8.4192
10.0786 | -0.0084144 | -0.10026 | -0.11692 | -0.13355 | -0.26762 | -1.1947 | -1.3932 | -1.5914 | -1.6248 | -1.8558 | -2.1198 | -3.1889 | -3.7189 | -4.2477 | -8.5119
10.0798 | -0.0085029 | -0.10132 | -0.11816 | -0.13496 | -0.27044 | -1.2073 | -1.4079 | -1.6081 | -1.6419 | -1.8754 | -2.1421 | -3.2225 | -3.758 | -4.2924 | -8.6015
10.081 | -0.0085882 | -0.10233 | -0.11934 | -0.13631 | -0.27315 | -1.2194 | -1.422 | -1.6243 | -1.6583 | -1.8942 | -2.1636 | -3.2548 | -3.7957 | -4.3355 | -8.6878
10.0822 | -0.0086702 | -0.10331 | -0.12048 | -0.13761 | -0.27576 | -1.231 | -1.4356 | -1.6398 | -1.6742 | -1.9123 | -2.1842 | -3.2859 | -3.8319 | -4.3769 | -8.7707
10.0834 | -0.0087487 | -0.10425 | -0.12157 | -0.13886 | -0.27826 | -1.2422 | -1.4486 | -1.6546 | -1.6893 | -1.9296 | -2.204 | -3.3156 | -3.8666 | -4.4165 | -8.8501
10.0846 | -0.0088237 | -0.10514 | -0.12261 | -0.14005 | -0.28064 | -1.2528 | -1.461 | -1.6688 | -1.7038 | -1.9461 | -2.2229 | -3.344 | -3.8998 | -4.4544 | -8.926
10.0858 | -0.008895 | -0.10599 | -0.1236 | -0.14118 | -0.28291 | -1.2629 | -1.4728 | -1.6823 | -1.7176 | -1.9618 | -2.2408 | -3.3711 | -3.9313 | -4.4904 | -8.9981
10.087 | -0.0089625 | -0.10679 | -0.12454 | -0.14225 | -0.28506 | -1.2725 | -1.484 | -1.695 | -1.7306 | -1.9767 | -2.2579 | -3.3967 | -3.9611 | -4.5245 | -9.0665
10.0882 | -0.0090262 | -0.10755 | -0.12543 | -0.14326 | -0.28708 | -1.2816 | -1.4945 | -1.7071 | -1.7429 | -1.9908 | -2.2739 | -3.4208 | -3.9893 | -4.5566 | -9.1309
10.0894 | -0.009086 | -0.10827 | -0.12626 | -0.14421 | -0.28898 | -1.2901 | -1.5044 | -1.7184 | -1.7544 | -2.004 | -2.2889 | -3.4434 | -4.0157 | -4.5868 | -9.1913
10.0906 | -0.0091417 | -0.10893 | -0.12703 | -0.1451 | -0.29076 | -1.298 | -1.5137 | -1.7289 | -1.7652 | -2.0162 | -2.303 | -3.4646 | -4.0403 | -4.6149 | -9.2477
10.0918 | -0.0091932 | -0.10954 | -0.12775 | -0.14592 | -0.2924 | -1.3053 | -1.5222 | -1.7387 | -1.7752 | -2.0276 | -2.316 | -3.4841 | -4.0631 | -4.6409 | -9.2998
10.093 | -0.0092406 | -0.11011 | -0.12841 | -0.14667 | -0.2939 | -1.312 | -1.53 | -1.7476 | -1.7843 | -2.0381 | -2.3279 | -3.502 | -4.084 | -4.6648 | -9.3477
10.0942 | -0.0092836 | -0.11062 | -0.129 | -0.14735 | -0.29527 | -1.3181 | -1.5372 | -1.7558 | -1.7926 | -2.0475 | -2.3387 | -3.5183 | -4.103 | -4.6865 | -9.3912
10.0954 | -0.0093223 | -0.11108 | -0.12954 | -0.14796 | -0.2965 | -1.3236 | -1.5436 | -1.7631 | -1.8001 | -2.0561 | -2.3485 | -3.533 | -4.1201 | -4.7061 | -9.4304
10.0966 | -0.0093565 | -0.11149 | -0.13002 | -0.14851 | -0.29759 | -1.3285 | -1.5492 | -1.7696 | -1.8067 | -2.0636 | -2.3571 | -3.546 | -4.1353 | -4.7233 | -9.465
10.0978 | -0.0093862 | -0.11184 | -0.13043 | -0.14898 | -0.29853 | -1.3327 | -1.5542 | -1.7752 | -1.8124 | -2.0702 | -2.3646 | -3.5572 | -4.1484 | -4.7383 | -9.4951
10.099 | -0.0094114 | -0.11214 | -0.13078 | -0.14938 | -0.29933 | -1.3363 | -1.5583 | -1.7799 | -1.8173 | -2.0757 | -2.3709 | -3.5668 | -4.1595 | -4.751 | -9.5205
10.1002 | -0.0094319 | -0.11239 | -0.13106 | -0.1497 | -0.29999 | -1.3392 | -1.5617 | -1.7838 | -1.8212 | -2.0802 | -2.3761 | -3.5745 | -4.1686 | -4.7614 | -9.5412
10.1014 | -0.0094477 | -0.11258 | -0.13128 | -0.14995 | -0.30049 | -1.3414 | -1.5643 | -1.7868 | -1.8243 | -2.0837 | -2.3801 | -3.5805 | -4.1755 | -4.7694 | -9.5572
10.1026 | -0.0094587 | -0.11271 | -0.13144 | -0.15013 | -0.30084 | -1.343 | -1.5662 | -1.7889 | -1.8264 | -2.0862 | -2.3829 | -3.5847 | -4.1804 | -4.7749 | -9.5684
10.1038 | -0.009465 | -0.11278 | -0.13152 | -0.15023 | -0.30104 | -1.3439 | -1.5672 | -1.7901 | -1.8276 | -2.0875 | -2.3844 | -3.5871 | -4.1832 | -4.7781 | -9.5747
10.105 | -0.0094664 | -0.1128 | -0.13154 | -0.15025 | -0.30108 | -1.3441 | -1.5674 | -1.7903 | -1.8279 | -2.0879 | -2.3848 | -3.5876 | -4.1838 | -4.7788 | -9.5761
10.1062 | -0.0094629 | -0.11276 | -0.1315 | -0.1502 | -0.30097 | -1.3436 | -1.5669 | -1.7897 | -1.8272 | -2.0871 | -2.3839 | -3.5863 | -4.1823 | -4.7771 | -9.5726
10.1074 | -0.0094545 | -0.11266 | -0.13138 | -0.15006 | -0.30071 | -1.3424 | -1.5655 | -1.7881 | -1.8256 | -2.0852 | -2.3818 | -3.5831 | -4.1786 | -4.7728 | -9.5642
10.1086 | -0.0094412 | -0.1125 | -0.13119 | -0.14985 | -0.30028 | -1.3405 | -1.5633 | -1.7856 | -1.823 | -2.0823 | -2.3784 | -3.5781 | -4.1727 | -4.7661 | -9.5507
10.1098 | -0.0094229 | -0.11228 | -0.13094 | -0.14956 | -0.2997 | -1.3379 | -1.5602 | -1.7821 | -1.8195 | -2.0783 | -2.3738 | -3.5711 | -4.1646 | -4.7569 | -9.5322
10.111 | -0.0093996 | -0.112 | -0.13062 | -0.14919 | -0.29896 | -1.3346 | -1.5564 | -1.7777 | -1.815 | -2.0731 | -2.368 | -3.5623 | -4.1543 | -4.7451 | -9.5086
10.1122 | -0.0093713 | -0.11167 | -0.13022 | -0.14874 | -0.29806 | -1.3306 | -1.5517 | -1.7724 | -1.8095 | -2.0669 | -2.3608 | -3.5516 | -4.1418 | -4.7308 | -9.48
10.1134 | -0.009338 | -0.11127 | -0.12976 | -0.14821 | -0.297 | -1.3258 | -1.5462 | -1.7661 | -1.8031 | -2.0595 | -2.3524 | -3.539 | -4.1271 | -4.714 | -9.4462
10.1146 | -0.0092996 | -0.11081 | -0.12923 | -0.1476 | -0.29578 | -1.3204 | -1.5398 | -1.7588 | -1.7957 | -2.0511 | -2.3428 | -3.5244 | -4.1101 | -4.6946 | -9.4074
10.1158 | -0.0092562 | -0.11029 | -0.12862 | -0.14691 | -0.2944 | -1.3142 | -1.5326 | -1.7506 | -1.7873 | -2.0415 | -2.3318 | -3.508 | -4.0909 | -4.6727 | -9.3635
10.117 | -0.0092078 | -0.10972 | -0.12795 | -0.14615 | -0.29286 | -1.3073 | -1.5246 | -1.7414 | -1.778 | -2.0308 | -2.3196 | -3.4896 | -4.0695 | -4.6482 | -9.3145
10.1182 | -0.0091543 | -0.10908 | -0.12721 | -0.1453 | -0.29116 | -1.2998 | -1.5157 | -1.7313 | -1.7676 | -2.019 | -2.3062 | -3.4693 | -4.0459 | -4.6212 | -9.2604
10.1194 | -0.0090958 | -0.10838 | -0.12639 | -0.14437 | -0.2893 | -1.2914 | -1.5061 | -1.7202 | -1.7563 | -2.0061 | -2.2914 | -3.4472 | -4.02 | -4.5917 | -9.2012
10.1206 | -0.0090323 | -0.10763 | -0.12551 | -0.14336 | -0.28728 | -1.2824 | -1.4955 | -1.7082 | -1.7441 | -1.9921 | -2.2754 | -3.4231 | -3.9919 | -4.5597 | -9.137
10.1218 | -0.0089638 | -0.10681 | -0.12456 | -0.14227 | -0.2851 | -1.2727 | -1.4842 | -1.6953 | -1.7308 | -1.977 | -2.2582 | -3.3971 | -3.9617 | -4.5251 | -9.0677
10.123 | -0.0088903 | -0.10593 | -0.12354 | -0.14111 | -0.28276 | -1.2623 | -1.472 | -1.6814 | -1.7167 | -1.9608 | -2.2396 | -3.3693 | -3.9292 | -4.488 | -8.9933
10.1242 | -0.0088119 | -0.105 | -0.12245 | -0.13986 | -0.28027 | -1.2511 | -1.4591 | -1.6665 | -1.7015 | -1.9435 | -2.2199 | -3.3396 | -3.8945 | -4.4484 | -8.914
10.1254 | -0.0087285 | -0.10401 | -0.12129 | -0.13854 | -0.27762 | -1.2393 | -1.4453 | -1.6508 | -1.6854 | -1.9251 | -2.1989 | -3.308 | -3.8577 | -4.4063 | -8.8297
10.1266 | -0.0086403 | -0.10296 | -0.12006 | -0.13714 | -0.27481 | -1.2268 | -1.4306 | -1.6341 | -1.6684 | -1.9057 | -2.1767 | -3.2745 | -3.8187 | -4.3618 | -8.7405
10.1278 | -0.0085473 | -0.10185 | -0.11877 | -0.13566 | -0.27185 | -1.2136 | -1.4152 | -1.6165 | -1.6504 | -1.8851 | -2.1532 | -3.2393 | -3.7776 | -4.3148 | -8.6463
10.129 | -0.0084494 | -0.10068 | -0.11741 | -0.13411 | -0.26874 | -1.1997 | -1.399 | -1.598 | -1.6315 | -1.8636 | -2.1286 | -3.2022 | -3.7343 | -4.2654 | -8.5474
10.1302 | -0.0083468 | -0.099458 | -0.11599 | -0.13248 | -0.26548 | -1.1851 | -1.3821 | -1.5786 | -1.6117 | -1.8409 | -2.1027 | -3.1633 | -3.689 | -4.2136 | -8.4436
10.1314 | -0.0082395 | -0.09818 | -0.1145 | -0.13078 | -0.26206 | -1.1699 | -1.3643 | -1.5583 | -1.591 | -1.8173 | -2.0757 | -3.1227 | -3.6416 | -4.1595 | -8.3351
10.1326 | -0.0081276 | -0.096846 | -0.11294 | -0.129 | -0.2585 | -1.154 | -1.3458 | -1.5371 | -1.5694 | -1.7926 | -2.0475 | -3.0802 | -3.5921 | -4.103 | -8.2218
10.1338 | -0.0080111 | -0.095458 | -0.11132 | -0.12715 | -0.2548 | -1.1374 | -1.3265 | -1.5151 | -1.5469 | -1.7669 | -2.0182 | -3.0361 | -3.5406 | -4.0442 | -8.104
10.135 | -0.0078901 | -0.094016 | -0.10964 | -0.12523 | -0.25095 | -1.1203 | -1.3064 | -1.4922 | -1.5235 | -1.7402 | -1.9877 | -2.9902 | -3.4872 | -3.9831 | -7.9816
10.1362 | -0.0077647 | -0.092522 | -0.1079 | -0.12324 | -0.24696 | -1.1025 | -1.2857 | -1.4685 | -1.4993 | -1.7125 | -1.9561 | -2.9427 | -3.4317 | -3.9198 | -7.8547
10.1374 | -0.0076349 | -0.090975 | -0.10609 | -0.12118 | -0.24283 | -1.084 | -1.2642 | -1.444 | -1.4743 | -1.6839 | -1.9234 | -2.8935 | -3.3743 | -3.8542 | -7.7234
10.1386 | -0.0075008 | -0.089377 | -0.10423 | -0.11905 | -0.23857 | -1.065 | -1.242 | -1.4186 | -1.4484 | -1.6543 | -1.8896 | -2.8427 | -3.3151 | -3.7865 | -7.5877
10.1398 | -0.0073625 | -0.087729 | -0.10231 | -0.11686 | -0.23417 | -1.0453 | -1.2191 | -1.3924 | -1.4217 | -1.6238 | -1.8548 | -2.7903 | -3.254 | -3.7167 | -7.4478
10.141 | -0.00722 | -0.086032 | -0.10033 | -0.1146 | -0.22964 | -1.0251 | -1.1955 | -1.3655 | -1.3941 | -1.5924 | -1.8189 | -2.7363 | -3.191 | -3.6448 | -7.3037
10.1422 | -0.0070736 | -0.084286 | -0.098293 | -0.11227 | -0.22498 | -1.0043 | -1.1712 | -1.3378 | -1.3659 | -1.5601 | -1.782 | -2.6808 | -3.1263 | -3.5709 | -7.1556
10.1434 | -0.0069231 | -0.082494 | -0.096203 | -0.10988 | -0.22019 | -0.98297 | -1.1463 | -1.3093 | -1.3368 | -1.5269 | -1.7441 | -2.6238 | -3.0598 | -3.4949 | -7.0034
10.1446 | -0.0067689 | -0.080656 | -0.094059 | -0.10744 | -0.21529 | -0.96107 | -1.1208 | -1.2802 | -1.307 | -1.4929 | -1.7052 | -2.5653 | -2.9916 | -3.4171 | -6.8473
10.1458 | -0.0066108 | -0.078773 | -0.091863 | -0.10493 | -0.21026 | -0.93863 | -1.0946 | -1.2503 | -1.2765 | -1.4581 | -1.6654 | -2.5054 | -2.9218 | -3.3373 | -6.6875
10.147 | -0.0064492 | -0.076846 | -0.089617 | -0.10236 | -0.20512 | -0.91567 | -1.0678 | -1.2197 | -1.2453 | -1.4224 | -1.6247 | -2.4441 | -2.8503 | -3.2557 | -6.5239
10.1482 | -0.0062839 | -0.074877 | -0.087321 | -0.099739 | -0.19986 | -0.89221 | -1.0405 | -1.1885 | -1.2134 | -1.386 | -1.5831 | -2.3815 | -2.7773 | -3.1722 | -6.3568
10.1494 | -0.0061153 | -0.072868 | -0.084977 | -0.097062 | -0.1945 | -0.86827 | -1.0126 | -1.1566 | -1.1808 | -1.3488 | -1.5406 | -2.3176 | -2.7027 | -3.0871 | -6.1862
10.1506 | -0.0059433 | -0.070818 | -0.082587 | -0.094332 | -0.18903 | -0.84385 | -0.98408 | -1.124 | -1.1476 | -1.3108 | -1.4972 | -2.2524 | -2.6267 | -3.0003 | -6.0122
10.1518 | -0.0057681 | -0.068731 | -0.080152 | -0.091551 | -0.18346 | -0.81897 | -0.95507 | -1.0909 | -1.1138 | -1.2722 | -1.4531 | -2.186 | -2.5493 | -2.9118 | -5.8349
10.153 | -0.0055898 | -0.066606 | -0.077675 | -0.088721 | -0.17779 | -0.79365 | -0.92554 | -1.0572 | -1.0794 | -1.2329 | -1.4082 | -2.1184 | -2.4705 | -2.8218 | -5.6546
10.1542 | -0.0054085 | -0.064446 | -0.075155 | -0.085844 | -0.17202 | -0.76792 | -0.89553 | -1.0229 | -1.0443 | -1.1929 | -1.3625 | -2.0497 | -2.3904 | -2.7303 | -5.4712
10.1554 | -0.0052244 | -0.062252 | -0.072597 | -0.082921 | -0.16616 | -0.74177 | -0.86504 | -0.98806 | -1.0088 | -1.1523 | -1.3161 | -1.9799 | -2.309 | -2.6373 | -5.2849
10.1566 | -0.0050375 | -0.060025 | -0.07 | -0.079955 | -0.16022 | -0.71524 | -0.8341 | -0.95272 | -0.97271 | -1.111 | -1.269 | -1.9091 | -2.2264 | -2.543 | -5.0959
10.1578 | -0.004848 | -0.057767 | -0.067367 | -0.076948 | -0.15419 | -0.68834 | -0.80272 | -0.91688 | -0.93612 | -1.0693 | -1.2213 | -1.8373 | -2.1426 | -2.4474 | -4.9042
10.159 | -0.0046561 | -0.05548 | -0.0647 | -0.073901 | -0.14809 | -0.66108 | -0.77094 | -0.88058 | -0.89906 | -1.0269 | -1.173 | -1.7646 | -2.0578 | -2.3505 | -4.71
10.1602 | -0.0044618 | -0.053165 | -0.062 | -0.070817 | -0.14191 | -0.6335 | -0.73877 | -0.84384 | -0.86154 | -0.98407 | -1.124 | -1.6909 | -1.9719 | -2.2524 | -4.5135
10.1614 | -0.0042653 | -0.050824 | -0.059269 | -0.067698 | -0.13566 | -0.6056 | -0.70624 | -0.80667 | -0.8236 | -0.94073 | -1.0745 | -1.6165 | -1.8851 | -2.1532 | -4.3147
10.1626 | -0.0040667 | -0.048457 | -0.05651 | -0.064547 | -0.12934 | -0.5774 | -0.67336 | -0.76912 | -0.78525 | -0.89693 | -1.0245 | -1.5412 | -1.7973 | -2.0529 | -4.1138
10.1638 | -0.0038662 | -0.046068 | -0.053724 | -0.061364 | -0.12297 | -0.54893 | -0.64016 | -0.73119 | -0.74654 | -0.85271 | -0.97397 | -1.4652 | -1.7087 | -1.9517 | -3.911
10.165 | -0.0036639 | -0.043657 | -0.050913 | -0.058153 | -0.11653 | -0.52021 | -0.60666 | -0.69293 | -0.70747 | -0.80808 | -0.92301 | -1.3886 | -1.6193 | -1.8496 | -3.7063
10.1662 | -0.0034599 | -0.041227 | -0.048078 | -0.054916 | -0.11004 | -0.49125 | -0.57288 | -0.65436 | -0.66809 | -0.7631 | -0.87162 | -1.3112 | -1.5292 | -1.7466 | -3.5
10.1674 | -0.0032544 | -0.038779 | -0.045223 | -0.051654 | -0.10351 | -0.46207 | -0.53886 | -0.61549 | -0.62841 | -0.71778 | -0.81986 | -1.2334 | -1.4383 | -1.6429 | -3.2921
10.1686 | -0.0030476 | -0.036314 | -0.042348 | -0.048371 | -0.096929 | -0.4327 | -0.50461 | -0.57637 | -0.58847 | -0.67215 | -0.76774 | -1.155 | -1.3469 | -1.5385 | -3.0829
10.1698 | -0.0028395 | -0.033834 | -0.039457 | -0.045068 | -0.090311 | -0.40316 | -0.47015 | -0.53702 | -0.54829 | -0.62626 | -0.71532 | -1.0761 | -1.2549 | -1.4334 | -2.8724
10.171 | -0.0026303 | -0.031342 | -0.03655 | -0.041748 | -0.083658 | -0.37346 | -0.43552 | -0.49746 | -0.5079 | -0.58013 | -0.66263 | -0.99685 | -1.1625 | -1.3278 | -2.6608
10.1722 | -0.0024202 | -0.028838 | -0.033631 | -0.038413 | -0.076976 | -0.34363 | -0.40073 | -0.45772 | -0.46733 | -0.53379 | -0.6097 | -0.91722 | -1.0696 | -1.2218 | -2.4483
10.1734 | -0.0022093 | -0.026325 | -0.0307 | -0.035066 | -0.070268 | -0.31368 | -0.36581 | -0.41784 | -0.4266 | -0.48727 | -0.55657 | -0.83729 | -0.97644 | -1.1153 | -2.2349
10.1746 | -0.0019978 | -0.023805 | -0.027761 | -0.031709 | -0.06354 | -0.28365 | -0.33079 | -0.37783 | -0.38576 | -0.44062 | -0.50328 | -0.75712 | -0.88294 | -1.0085 | -2.0209
10.1758 | -0.0017857 | -0.021278 | -0.024814 | -0.028343 | -0.056797 | -0.25355 | -0.29568 | -0.33773 | -0.34482 | -0.39385 | -0.44987 | -0.67677 | -0.78924 | -0.90148 | -1.8064
10.177 | -0.0015734 | -0.018748 | -0.021863 | -0.024973 | -0.050042 | -0.22339 | -0.26052 | -0.29756 | -0.30381 | -0.34701 | -0.39637 | -0.59628 | -0.69537 | -0.79427 | -1.5916
10.1782 | -0.0013608 | -0.016215 | -0.018909 | -0.021599 | -0.043281 | -0.19321 | -0.22532 | -0.25736 | -0.26276 | -0.30013 | -0.34281 | -0.51572 | -0.60143 | -0.68696 | -1.3766
10.1794 | -0.0011482 | -0.013681 | -0.015955 | -0.018224 | -0.036519 | -0.16302 | -0.19011 | -0.21715 | -0.22171 | -0.25324 | -0.28925 | -0.43514 | -0.50746 | -0.57963 | -1.1615
10.1806 | -0.00093567 | -0.011149 | -0.013002 | -0.014851 | -0.02976 | -0.13285 | -0.15493 | -0.17696 | -0.18067 | -0.20637 | -0.23572 | -0.35461 | -0.41353 | -0.47235 | -0.94652
10.1818 | -0.00072341 | -0.00862 | -0.010052 | -0.011482 | -0.023009 | -0.10271 | -0.11978 | -0.13682 | -0.13969 | -0.15955 | -0.18224 | -0.27416 | -0.31972 | -0.36519 | -0.7318
10.183 | -0.00051155 | -0.0060955 | -0.0071085 | -0.0081194 | -0.01627 | -0.072632 | -0.084702 | -0.096748 | -0.098778 | -0.11283 | -0.12887 | -0.19387 | -0.22609 | -0.25824 | -0.51748
10.1842 | -0.00030024 | -0.0035776 | -0.0041721 | -0.0047654 | -0.0095493 | -0.042629 | -0.049713 | -0.056783 | -0.057975 | -0.06622 | -0.075637 | -0.11379 | -0.1327 | -0.15157 | -0.30372
10.1854 | -8.9626e-05 | -0.0010679 | -0.0012454 | -0.0014225 | -0.0028506 | -0.012725 | -0.01484 | -0.016951 | -0.017306 | -0.019767 | -0.022579 | -0.033967 | -0.039611 | -0.045245 | -0.090665
10.1866 | 0.00012015 | 0.0014316 | 0.0016695 | 0.001907 | 0.0038213 | 0.017059 | 0.019894 | 0.022723 | 0.0232 | 0.026499 | 0.030267 | 0.045534 | 0.053101 | 0.060652 | 0.12154
10.1878 | 0.00032893 | 0.0039194 | 0.0045707 | 0.0052208 | 0.010462 | 0.046702 | 0.054464 | 0.062209 | 0.063514 | 0.072547 | 0.082864 | 0.12466 | 0.14538 | 0.16605 | 0.33274
10.189 | 0.00053658 | 0.0063937 | 0.0074562 | 0.0085166 | 0.017066 | 0.076185 | 0.088845 | 0.10148 | 0.10361 | 0.11834 | 0.13518 | 0.20335 | 0.23715 | 0.27087 | 0.5428
10.1902 | 0.00074295 | 0.0088527 | 0.010324 | 0.011792 | 0.02363 | 0.10549 | 0.12302 | 0.14051 | 0.14346 | 0.16386 | 0.18716 | 0.28157 | 0.32836 | 0.37505 | 0.75156
10.1914 | 0.00094789 | 0.011295 | 0.013172 | 0.015045 | 0.030148 | 0.13458 | 0.15695 | 0.17927 | 0.18303 | 0.20906 | 0.23879 | 0.35924 | 0.41894 | 0.47851 | 0.95888
10.1926 | 0.0011513 | 0.013718 | 0.015998 | 0.018273 | 0.036617 | 0.16346 | 0.19063 | 0.21774 | 0.2223 | 0.25392 | 0.29003 | 0.43632 | 0.50882 | 0.58119 | 1.1646
10.1938 | 0.001353 | 0.016121 | 0.0188 | 0.021474 | 0.043031 | 0.1921 | 0.22402 | 0.25588 | 0.26125 | 0.2984 | 0.34084 | 0.51275 | 0.59796 | 0.683 | 1.3686
10.195 | 0.0015528 | 0.018503 | 0.021577 | 0.024646 | 0.049387 | 0.22047 | 0.25711 | 0.29367 | 0.29983 | 0.34248 | 0.39118 | 0.58848 | 0.68628 | 0.78388 | 1.5708
10.1962 | 0.0017506 | 0.02086 | 0.024327 | 0.027786 | 0.05568 | 0.24856 | 0.28987 | 0.33109 | 0.33804 | 0.38611 | 0.44102 | 0.66347 | 0.77372 | 0.88376 | 1.7709
10.1974 | 0.0019464 | 0.023193 | 0.027047 | 0.030893 | 0.061906 | 0.27635 | 0.32228 | 0.36811 | 0.37584 | 0.42929 | 0.49034 | 0.73765 | 0.86023 | 0.98257 | 1.969
10.1986 | 0.0021399 | 0.025498 | 0.029735 | 0.033964 | 0.06806 | 0.30383 | 0.35432 | 0.40471 | 0.4132 | 0.47196 | 0.53908 | 0.81098 | 0.94575 | 1.0803 | 2.1647
10.1998 | 0.002331 | 0.027775 | 0.032391 | 0.036998 | 0.074138 | 0.33096 | 0.38596 | 0.44085 | 0.4501 | 0.51411 | 0.58723 | 0.88341 | 1.0302 | 1.1767 | 2.358
10.201 | 0.0025196 | 0.030023 | 0.035012 | 0.039991 | 0.080137 | 0.35774 | 0.41719 | 0.47652 | 0.48652 | 0.55571 | 0.63474 | 0.95489 | 1.1136 | 1.2719 | 2.5488
10.2022 | 0.0027056 | 0.032239 | 0.037596 | 0.042943 | 0.086052 | 0.38415 | 0.44798 | 0.51169 | 0.52243 | 0.59673 | 0.68159 | 1.0254 | 1.1958 | 1.3658 | 2.7369
10.2034 | 0.0028888 | 0.034422 | 0.040142 | 0.045851 | 0.091879 | 0.41016 | 0.47832 | 0.54634 | 0.55781 | 0.63713 | 0.72774 | 1.0948 | 1.2767 | 1.4583 | 2.9223
10.2046 | 0.0030691 | 0.03657 | 0.042648 | 0.048713 | 0.097614 | 0.43576 | 0.50818 | 0.58045 | 0.59263 | 0.67691 | 0.77317 | 1.1631 | 1.3564 | 1.5493 | 3.1047
10.2058 | 0.0032464 | 0.038683 | 0.045112 | 0.051527 | 0.10325 | 0.46094 | 0.53754 | 0.61398 | 0.62687 | 0.71602 | 0.81784 | 1.2303 | 1.4348 | 1.6389 | 3.2841
10.207 | 0.0034206 | 0.040759 | 0.047533 | 0.054292 | 0.1088 | 0.48567 | 0.56638 | 0.64693 | 0.66051 | 0.75444 | 0.86173 | 1.2964 | 1.5118 | 1.7268 | 3.4603
10.2082 | 0.0035916 | 0.042797 | 0.049909 | 0.057006 | 0.11423 | 0.50995 | 0.59469 | 0.67927 | 0.69352 | 0.79215 | 0.9048 | 1.3612 | 1.5874 | 1.8131 | 3.6333
10.2094 | 0.0037593 | 0.044794 | 0.052238 | 0.059667 | 0.11957 | 0.53375 | 0.62245 | 0.71097 | 0.72589 | 0.82912 | 0.94704 | 1.4247 | 1.6615 | 1.8977 | 3.8028
10.2106 | 0.0039234 | 0.04675 | 0.054519 | 0.062273 | 0.12479 | 0.55706 | 0.64964 | 0.74202 | 0.75759 | 0.86533 | 0.9884 | 1.4869 | 1.734 | 1.9806 | 3.9689
10.2118 | 0.0040841 | 0.048665 | 0.056752 | 0.064823 | 0.1299 | 0.57987 | 0.67623 | 0.7724 | 0.78861 | 0.90076 | 1.0289 | 1.5478 | 1.805 | 2.0617 | 4.1314
10.213 | 0.0042411 | 0.050535 | 0.058933 | 0.067314 | 0.13489 | 0.60216 | 0.70223 | 0.80209 | 0.81892 | 0.93539 | 1.0684 | 1.6073 | 1.8744 | 2.141 | 4.2902
10.2142 | 0.0043943 | 0.052361 | 0.061062 | 0.069746 | 0.13976 | 0.62391 | 0.7276 | 0.83107 | 0.84851 | 0.96918 | 1.107 | 1.6654 | 1.9421 | 2.2183 | 4.4452
10.2154 | 0.0045437 | 0.054141 | 0.063138 | 0.072117 | 0.14451 | 0.64512 | 0.75233 | 0.85932 | 0.87735 | 1.0021 | 1.1446 | 1.722 | 2.0081 | 2.2937 | 4.5963
10.2166 | 0.0046891 | 0.055874 | 0.065159 | 0.074425 | 0.14914 | 0.66577 | 0.77641 | 0.88683 | 0.90544 | 1.0342 | 1.1813 | 1.7771 | 2.0724 | 2.3671 | 4.7435
10.2178 | 0.0048305 | 0.057559 | 0.067124 | 0.07667 | 0.15364 | 0.68585 | 0.79983 | 0.91357 | 0.93274 | 1.0654 | 1.2169 | 1.8307 | 2.1349 | 2.4385 | 4.8865
10.219 | 0.0049678 | 0.059195 | 0.069032 | 0.078849 | 0.158 | 0.70534 | 0.82256 | 0.93954 | 0.95925 | 1.0957 | 1.2515 | 1.8827 | 2.1956 | 2.5078 | 5.0254
10.2202 | 0.0051009 | 0.060781 | 0.070881 | 0.080962 | 0.16224 | 0.72424 | 0.8446 | 0.96471 | 0.98496 | 1.125 | 1.285 | 1.9332 | 2.2544 | 2.575 | 5.16
10.2214 | 0.0052297 | 0.062316 | 0.072672 | 0.083007 | 0.16634 | 0.74254 | 0.86593 | 0.98908 | 1.0098 | 1.1534 | 1.3175 | 1.982 | 2.3114 | 2.6401 | 5.2904
10.2226 | 0.0053542 | 0.063799 | 0.074402 | 0.084983 | 0.17029 | 0.76021 | 0.88655 | 1.0126 | 1.0339 | 1.1809 | 1.3488 | 2.0292 | 2.3664 | 2.7029 | 5.4163
10.2238 | 0.0054743 | 0.06523 | 0.07607 | 0.086889 | 0.17411 | 0.77726 | 0.90643 | 1.0353 | 1.0571 | 1.2074 | 1.3791 | 2.0747 | 2.4195 | 2.7635 | 5.5378
10.225 | 0.0055899 | 0.066608 | 0.077677 | 0.088724 | 0.17779 | 0.79368 | 0.92557 | 1.0572 | 1.0794 | 1.2329 | 1.4082 | 2.1185 | 2.4706 | 2.8219 | 5.6548
10.2262 | 0.005701 | 0.067932 | 0.079221 | 0.090487 | 0.18132 | 0.80945 | 0.94397 | 1.0782 | 1.1008 | 1.2574 | 1.4362 | 2.1606 | 2.5197 | 2.878 | 5.7671
10.2274 | 0.0058075 | 0.0692 | 0.0807 | 0.092177 | 0.18471 | 0.82457 | 0.9616 | 1.0984 | 1.1214 | 1.2809 | 1.463 | 2.201 | 2.5667 | 2.9317 | 5.8748
10.2286 | 0.0059094 | 0.070414 | 0.082115 | 0.093793 | 0.18795 | 0.83903 | 0.97846 | 1.1176 | 1.1411 | 1.3033 | 1.4887 | 2.2396 | 2.6117 | 2.9832 | 5.9779
10.2298 | 0.0060065 | 0.071572 | 0.083465 | 0.095335 | 0.19104 | 0.85282 | 0.99455 | 1.136 | 1.1598 | 1.3248 | 1.5132 | 2.2764 | 2.6547 | 3.0322 | 6.0761
10.231 | 0.0060989 | 0.072673 | 0.08475 | 0.096802 | 0.19398 | 0.86594 | 1.0098 | 1.1535 | 1.1777 | 1.3451 | 1.5364 | 2.3114 | 2.6955 | 3.0788 | 6.1696
10.2322 | 0.0061866 | 0.073717 | 0.085967 | 0.098193 | 0.19677 | 0.87839 | 1.0244 | 1.17 | 1.1946 | 1.3645 | 1.5585 | 2.3446 | 2.7342 | 3.1231 | 6.2583
10.2334 | 0.0062694 | 0.074704 | 0.087118 | 0.099508 | 0.1994 | 0.89015 | 1.0381 | 1.1857 | 1.2106 | 1.3827 | 1.5794 | 2.376 | 2.7708 | 3.1649 | 6.3421
10.2346 | 0.0063474 | 0.075633 | 0.088202 | 0.10075 | 0.20188 | 0.90122 | 1.051 | 1.2004 | 1.2256 | 1.3999 | 1.599 | 2.4055 | 2.8053 | 3.2043 | 6.4209
10.2358 | 0.0064205 | 0.076504 | 0.089218 | 0.10191 | 0.20421 | 0.9116 | 1.0631 | 1.2143 | 1.2398 | 1.4161 | 1.6174 | 2.4333 | 2.8376 | 3.2412 | 6.4949
10.237 | 0.0064887 | 0.077317 | 0.090165 | 0.10299 | 0.20638 | 0.92128 | 1.0744 | 1.2272 | 1.2529 | 1.4311 | 1.6346 | 2.4591 | 2.8678 | 3.2756 | 6.5639
10.2382 | 0.006552 | 0.078071 | 0.091045 | 0.10399 | 0.20839 | 0.93027 | 1.0849 | 1.2391 | 1.2651 | 1.4451 | 1.6506 | 2.4831 | 2.8957 | 3.3076 | 6.6279
10.2394 | 0.0066103 | 0.078767 | 0.091856 | 0.10492 | 0.21025 | 0.93856 | 1.0945 | 1.2502 | 1.2764 | 1.4579 | 1.6653 | 2.5052 | 2.9215 | 3.337 | 6.687
10.2406 | 0.0066638 | 0.079403 | 0.092599 | 0.10577 | 0.21194 | 0.94614 | 1.1034 | 1.2603 | 1.2867 | 1.4697 | 1.6787 | 2.5255 | 2.9452 | 3.364 | 6.741
10.2418 | 0.0067123 | 0.079981 | 0.093273 | 0.10654 | 0.21349 | 0.95303 | 1.1114 | 1.2695 | 1.2961 | 1.4804 | 1.691 | 2.5438 | 2.9666 | 3.3885 | 6.7901
10.243 | 0.0067558 | 0.0805 | 0.093878 | 0.10723 | 0.21487 | 0.95921 | 1.1186 | 1.2777 | 1.3045 | 1.49 | 1.7019 | 2.5604 | 2.9858 | 3.4105 | 6.8341
10.2442 | 0.0067944 | 0.08096 | 0.094414 | 0.10784 | 0.2161 | 0.9647 | 1.125 | 1.285 | 1.312 | 1.4985 | 1.7117 | 2.575 | 3.0029 | 3.43 | 6.8732
10.2454 | 0.0068281 | 0.081362 | 0.094882 | 0.10838 | 0.21717 | 0.96948 | 1.1306 | 1.2914 | 1.3185 | 1.506 | 1.7201 | 2.5877 | 3.0178 | 3.447 | 6.9073
10.2466 | 0.0068569 | 0.081704 | 0.095282 | 0.10883 | 0.21809 | 0.97356 | 1.1353 | 1.2968 | 1.324 | 1.5123 | 1.7274 | 2.5987 | 3.0305 | 3.4615 | 6.9364
10.2478 | 0.0068807 | 0.081989 | 0.095614 | 0.10921 | 0.21885 | 0.97695 | 1.1393 | 1.3013 | 1.3286 | 1.5176 | 1.7334 | 2.6077 | 3.041 | 3.4735 | 6.9605
10.249 | 0.0068997 | 0.082215 | 0.095877 | 0.10951 | 0.21945 | 0.97965 | 1.1424 | 1.3049 | 1.3323 | 1.5218 | 1.7382 | 2.6149 | 3.0494 | 3.4831 | 6.9797
10.2502 | 0.0069139 | 0.082383 | 0.096074 | 0.10974 | 0.2199 | 0.98165 | 1.1448 | 1.3076 | 1.335 | 1.5249 | 1.7417 | 2.6202 | 3.0557 | 3.4902 | 6.994
10.2514 | 0.0069232 | 0.082494 | 0.096203 | 0.10988 | 0.2202 | 0.98297 | 1.1463 | 1.3093 | 1.3368 | 1.5269 | 1.7441 | 2.6238 | 3.0598 | 3.4949 | 7.0034
10.2526 | 0.0069277 | 0.082548 | 0.096266 | 0.10996 | 0.22034 | 0.98361 | 1.1471 | 1.3102 | 1.3377 | 1.5279 | 1.7452 | 2.6255 | 3.0618 | 3.4972 | 7.008
10.2538 | 0.0069274 | 0.082545 | 0.096263 | 0.10995 | 0.22033 | 0.98358 | 1.147 | 1.3102 | 1.3376 | 1.5279 | 1.7452 | 2.6254 | 3.0617 | 3.4971 | 7.0078
10.255 | 0.0069225 | 0.082486 | 0.096194 | 0.10987 | 0.22017 | 0.98288 | 1.1462 | 1.3092 | 1.3367 | 1.5268 | 1.7439 | 2.6235 | 3.0595 | 3.4946 | 7.0028
10.2562 | 0.0069129 | 0.082372 | 0.09606 | 0.10972 | 0.21987 | 0.98152 | 1.1446 | 1.3074 | 1.3348 | 1.5247 | 1.7415 | 2.6199 | 3.0553 | 3.4898 | 6.993
10.2574 | 0.0068987 | 0.082202 | 0.095863 | 0.1095 | 0.21942 | 0.9795 | 1.1423 | 1.3047 | 1.3321 | 1.5215 | 1.7379 | 2.6145 | 3.049 | 3.4826 | 6.9787
10.2586 | 0.0068799 | 0.081979 | 0.095602 | 0.1092 | 0.21882 | 0.97683 | 1.1392 | 1.3012 | 1.3285 | 1.5174 | 1.7332 | 2.6074 | 3.0407 | 3.4731 | 6.9597
10.2598 | 0.0068566 | 0.081701 | 0.095279 | 0.10883 | 0.21808 | 0.97353 | 1.1353 | 1.2968 | 1.324 | 1.5123 | 1.7273 | 2.5986 | 3.0304 | 3.4614 | 6.9361
10.261 | 0.0068289 | 0.081371 | 0.094894 | 0.10839 | 0.2172 | 0.96959 | 1.1307 | 1.2915 | 1.3186 | 1.5062 | 1.7204 | 2.5881 | 3.0181 | 3.4474 | 6.9081
10.2622 | 0.0067969 | 0.080989 | 0.094448 | 0.10788 | 0.21618 | 0.96504 | 1.1254 | 1.2855 | 1.3124 | 1.4991 | 1.7123 | 2.5759 | 3.004 | 3.4312 | 6.8757
10.2634 | 0.0067605 | 0.080556 | 0.093943 | 0.1073 | 0.21502 | 0.95988 | 1.1194 | 1.2786 | 1.3054 | 1.4911 | 1.7031 | 2.5621 | 2.9879 | 3.4128 | 6.8389
10.2646 | 0.0067199 | 0.080072 | 0.093379 | 0.10666 | 0.21373 | 0.95412 | 1.1127 | 1.2709 | 1.2976 | 1.4821 | 1.6929 | 2.5467 | 2.97 | 3.3923 | 6.7978
10.2658 | 0.0066752 | 0.079539 | 0.092757 | 0.10595 | 0.21231 | 0.94777 | 1.1053 | 1.2625 | 1.2889 | 1.4722 | 1.6816 | 2.5298 | 2.9502 | 3.3698 | 6.7526
10.267 | 0.0066264 | 0.078958 | 0.092079 | 0.10517 | 0.21076 | 0.94084 | 1.0972 | 1.2532 | 1.2795 | 1.4615 | 1.6693 | 2.5113 | 2.9286 | 3.3451 | 6.7032
10.2682 | 0.0065736 | 0.078329 | 0.091346 | 0.10434 | 0.20908 | 0.93335 | 1.0885 | 1.2432 | 1.2693 | 1.4498 | 1.656 | 2.4913 | 2.9053 | 3.3185 | 6.6499
10.2694 | 0.006517 | 0.077654 | 0.090559 | 0.10344 | 0.20728 | 0.9253 | 1.0791 | 1.2325 | 1.2584 | 1.4374 | 1.6418 | 2.4698 | 2.8803 | 3.2899 | 6.5925
10.2706 | 0.0064566 | 0.076934 | 0.089719 | 0.10248 | 0.20535 | 0.91672 | 1.0691 | 1.2211 | 1.2467 | 1.424 | 1.6265 | 2.4469 | 2.8536 | 3.2594 | 6.5314
10.2718 | 0.0063924 | 0.07617 | 0.088828 | 0.10146 | 0.20331 | 0.90762 | 1.0584 | 1.209 | 1.2343 | 1.4099 | 1.6104 | 2.4226 | 2.8252 | 3.227 | 6.4665
10.273 | 0.0063247 | 0.075363 | 0.087887 | 0.10039 | 0.20116 | 0.898 | 1.0472 | 1.1962 | 1.2213 | 1.3949 | 1.5933 | 2.397 | 2.7953 | 3.1928 | 6.398
10.2742 | 0.0062535 | 0.074514 | 0.086897 | 0.099255 | 0.19889 | 0.88789 | 1.0354 | 1.1827 | 1.2075 | 1.3792 | 1.5754 | 2.37 | 2.7638 | 3.1569 | 6.326
10.2754 | 0.0061788 | 0.073625 | 0.08586 | 0.098071 | 0.19652 | 0.87729 | 1.0231 | 1.1686 | 1.1931 | 1.3628 | 1.5566 | 2.3417 | 2.7308 | 3.1192 | 6.2505
10.2766 | 0.0061009 | 0.072697 | 0.084778 | 0.096834 | 0.19404 | 0.86623 | 1.0102 | 1.1538 | 1.1781 | 1.3456 | 1.537 | 2.3122 | 2.6964 | 3.0799 | 6.1717
10.2778 | 0.0060199 | 0.071731 | 0.083651 | 0.095547 | 0.19147 | 0.85472 | 0.99676 | 1.1385 | 1.1624 | 1.3277 | 1.5165 | 2.2814 | 2.6606 | 3.0389 | 6.0897
10.279 | 0.0059357 | 0.070728 | 0.082482 | 0.094212 | 0.18879 | 0.84278 | 0.98283 | 1.1226 | 1.1462 | 1.3092 | 1.4953 | 2.2496 | 2.6234 | 2.9965 | 6.0046
10.2802 | 0.0058487 | 0.069691 | 0.081272 | 0.09283 | 0.18602 | 0.83041 | 0.96841 | 1.1061 | 1.1293 | 1.29 | 1.4734 | 2.2166 | 2.5849 | 2.9525 | 5.9165
10.2814 | 0.0057588 | 0.06862 | 0.080023 | 0.091404 | 0.18316 | 0.81765 | 0.95353 | 1.0891 | 1.112 | 1.2701 | 1.4508 | 2.1825 | 2.5452 | 2.9071 | 5.8255
10.2826 | 0.0056662 | 0.067517 | 0.078737 | 0.089934 | 0.18022 | 0.80451 | 0.9382 | 1.0716 | 1.0941 | 1.2497 | 1.4274 | 2.1474 | 2.5043 | 2.8604 | 5.7319
10.2838 | 0.005571 | 0.066383 | 0.077414 | 0.088424 | 0.17719 | 0.79099 | 0.92244 | 1.0536 | 1.0757 | 1.2287 | 1.4035 | 2.1113 | 2.4622 | 2.8124 | 5.6356
10.285 | 0.0054734 | 0.06522 | 0.076058 | 0.086874 | 0.17409 | 0.77714 | 0.90628 | 1.0352 | 1.0569 | 1.2072 | 1.3789 | 2.0743 | 2.4191 | 2.7631 | 5.5369
10.2862 | 0.0053735 | 0.064029 | 0.074669 | 0.085288 | 0.17091 | 0.76295 | 0.88973 | 1.0163 | 1.0376 | 1.1852 | 1.3537 | 2.0365 | 2.3749 | 2.7126 | 5.4358
10.2874 | 0.0052714 | 0.062812 | 0.07325 | 0.083667 | 0.16766 | 0.74845 | 0.87283 | 0.99695 | 1.0179 | 1.1626 | 1.328 | 1.9978 | 2.3298 | 2.6611 | 5.3325
10.2886 | 0.0051672 | 0.061571 | 0.071803 | 0.082014 | 0.16435 | 0.73366 | 0.85558 | 0.97725 | 0.99776 | 1.1397 | 1.3017 | 1.9583 | 2.2837 | 2.6085 | 5.2271
10.2898 | 0.0050611 | 0.060306 | 0.070328 | 0.08033 | 0.16097 | 0.71859 | 0.83801 | 0.95719 | 0.97727 | 1.1163 | 1.275 | 1.9181 | 2.2368 | 2.5549 | 5.1198
10.291 | 0.0049532 | 0.059021 | 0.068829 | 0.078618 | 0.15754 | 0.70327 | 0.82014 | 0.93678 | 0.95644 | 1.0925 | 1.2478 | 1.8772 | 2.1891 | 2.5005 | 5.0106
10.2922 | 0.0048437 | 0.057716 | 0.067307 | 0.076879 | 0.15406 | 0.68772 | 0.80201 | 0.91606 | 0.93529 | 1.0683 | 1.2202 | 1.8357 | 2.1407 | 2.4452 | 4.8998
10.2934 | 0.0047326 | 0.056392 | 0.065764 | 0.075116 | 0.15052 | 0.67195 | 0.78362 | 0.89506 | 0.91384 | 1.0438 | 1.1922 | 1.7936 | 2.0917 | 2.3891 | 4.7875
10.2946 | 0.0046202 | 0.055053 | 0.064201 | 0.073332 | 0.14695 | 0.65599 | 0.765 | 0.8738 | 0.89213 | 1.019 | 1.1639 | 1.751 | 2.042 | 2.3324 | 4.6738
10.2958 | 0.0045065 | 0.053698 | 0.062622 | 0.071528 | 0.14333 | 0.63985 | 0.74618 | 0.8523 | 0.87019 | 0.99394 | 1.1353 | 1.7079 | 1.9917 | 2.275 | 4.5588
10.297 | 0.0043918 | 0.052331 | 0.061028 | 0.069707 | 0.13968 | 0.62356 | 0.72718 | 0.8306 | 0.84803 | 0.96863 | 1.1064 | 1.6644 | 1.941 | 2.2171 | 4.4427
10.2982 | 0.0042761 | 0.050953 | 0.05942 | 0.06787 | 0.136 | 0.60713 | 0.70803 | 0.80872 | 0.82569 | 0.94311 | 1.0772 | 1.6206 | 1.8899 | 2.1587 | 4.3257
10.2994 | 0.0041596 | 0.049564 | 0.057801 | 0.066021 | 0.1323 | 0.59059 | 0.68874 | 0.78669 | 0.80319 | 0.91742 | 1.0479 | 1.5764 | 1.8384 | 2.0998 | 4.2078
10.3006 | 0.0040424 | 0.048168 | 0.056173 | 0.064162 | 0.12857 | 0.57396 | 0.66934 | 0.76453 | 0.78057 | 0.89158 | 1.0184 | 1.532 | 1.7866 | 2.0407 | 4.0893
10.3018 | 0.0039248 | 0.046766 | 0.054538 | 0.062294 | 0.12483 | 0.55725 | 0.64985 | 0.74227 | 0.75785 | 0.86563 | 0.98873 | 1.4874 | 1.7346 | 1.9813 | 3.9703
10.303 | 0.0038067 | 0.04536 | 0.052897 | 0.06042 | 0.12107 | 0.54049 | 0.63031 | 0.71995 | 0.73505 | 0.83959 | 0.95899 | 1.4427 | 1.6824 | 1.9217 | 3.8508
10.3042 | 0.0036884 | 0.04395 | 0.051254 | 0.058543 | 0.11731 | 0.5237 | 0.61073 | 0.69758 | 0.71222 | 0.8135 | 0.9292 | 1.3979 | 1.6302 | 1.862 | 3.7312
10.3054 | 0.0035701 | 0.04254 | 0.049609 | 0.056665 | 0.11355 | 0.50689 | 0.59113 | 0.6752 | 0.68936 | 0.7874 | 0.89938 | 1.353 | 1.5779 | 1.8022 | 3.6115
10.3066 | 0.0034518 | 0.041131 | 0.047966 | 0.054787 | 0.10979 | 0.4901 | 0.57154 | 0.65282 | 0.66652 | 0.76131 | 0.86958 | 1.3082 | 1.5256 | 1.7425 | 3.4918
10.3078 | 0.0033337 | 0.039724 | 0.046325 | 0.052913 | 0.10603 | 0.47333 | 0.55199 | 0.63049 | 0.64372 | 0.73527 | 0.83984 | 1.2634 | 1.4734 | 1.6829 | 3.3724
10.309 | 0.003216 | 0.038321 | 0.044689 | 0.051044 | 0.10229 | 0.45662 | 0.5325 | 0.60823 | 0.62099 | 0.7093 | 0.81018 | 1.2188 | 1.4214 | 1.6235 | 3.2533
10.3102 | 0.0030988 | 0.036924 | 0.04306 | 0.049184 | 0.098558 | 0.43997 | 0.51309 | 0.58606 | 0.59836 | 0.68345 | 0.78065 | 1.1744 | 1.3695 | 1.5643 | 3.1347
10.3114 | 0.0029822 | 0.035535 | 0.04144 | 0.047333 | 0.09485 | 0.42342 | 0.49379 | 0.56401 | 0.57584 | 0.65774 | 0.75128 | 1.1302 | 1.318 | 1.5055 | 3.0168
10.3126 | 0.0028664 | 0.034155 | 0.039831 | 0.045496 | 0.091167 | 0.40698 | 0.47461 | 0.54211 | 0.55348 | 0.6322 | 0.72211 | 1.0863 | 1.2668 | 1.447 | 2.8996
10.3138 | 0.0027515 | 0.032786 | 0.038235 | 0.043672 | 0.087514 | 0.39067 | 0.45559 | 0.52038 | 0.5313 | 0.60686 | 0.69317 | 1.0428 | 1.2161 | 1.389 | 2.7834
10.315 | 0.0026377 | 0.03143 | 0.036653 | 0.041866 | 0.083894 | 0.37451 | 0.43675 | 0.49886 | 0.50933 | 0.58176 | 0.6645 | 0.99966 | 1.1658 | 1.3316 | 2.6683
10.3162 | 0.0025251 | 0.030089 | 0.035089 | 0.040079 | 0.080313 | 0.35853 | 0.41811 | 0.47757 | 0.48759 | 0.55693 | 0.63613 | 0.95699 | 1.116 | 1.2747 | 2.5544
10.3174 | 0.0024139 | 0.028763 | 0.033543 | 0.038313 | 0.076775 | 0.34273 | 0.39969 | 0.45653 | 0.46611 | 0.53239 | 0.60811 | 0.91483 | 1.0669 | 1.2186 | 2.4419
10.3186 | 0.0023041 | 0.027455 | 0.032018 | 0.036571 | 0.073284 | 0.32715 | 0.38151 | 0.43577 | 0.44491 | 0.50819 | 0.58046 | 0.87323 | 1.0183 | 1.1632 | 2.3308
10.3198 | 0.002196 | 0.026167 | 0.030515 | 0.034855 | 0.069845 | 0.31179 | 0.36361 | 0.41532 | 0.42403 | 0.48434 | 0.55322 | 0.83225 | 0.97055 | 1.1086 | 2.2214
10.321 | 0.0020896 | 0.024899 | 0.029037 | 0.033166 | 0.066461 | 0.29669 | 0.34599 | 0.3952 | 0.40349 | 0.46087 | 0.52642 | 0.79193 | 0.92353 | 1.0549 | 2.1138
10.3222 | 0.0019851 | 0.023654 | 0.027585 | 0.031508 | 0.063137 | 0.28185 | 0.32869 | 0.37544 | 0.38331 | 0.43783 | 0.50009 | 0.75233 | 0.87735 | 1.0021 | 2.0081
10.3234 | 0.0018826 | 0.022433 | 0.026161 | 0.029881 | 0.059878 | 0.2673 | 0.31172 | 0.35605 | 0.36353 | 0.41522 | 0.47427 | 0.71349 | 0.83206 | 0.95039 | 1.9045
10.3246 | 0.0017823 | 0.021237 | 0.024767 | 0.028289 | 0.056687 | 0.25306 | 0.29511 | 0.33708 | 0.34415 | 0.3931 | 0.449 | 0.67547 | 0.78772 | 0.89974 | 1.803
10.3258 | 0.0016843 | 0.020069 | 0.023404 | 0.026732 | 0.053569 | 0.23914 | 0.27888 | 0.31854 | 0.32522 | 0.37147 | 0.4243 | 0.63831 | 0.74438 | 0.85024 | 1.7038
10.327 | 0.0015886 | 0.018929 | 0.022075 | 0.025214 | 0.050526 | 0.22555 | 0.26304 | 0.30045 | 0.30675 | 0.35037 | 0.4002 | 0.60206 | 0.70211 | 0.80195 | 1.607
10.3282 | 0.0014955 | 0.01782 | 0.020781 | 0.023736 | 0.047564 | 0.21233 | 0.24762 | 0.28283 | 0.28877 | 0.32983 | 0.37674 | 0.56676 | 0.66095 | 0.75494 | 1.5128
10.3294 | 0.001405 | 0.016741 | 0.019523 | 0.0223 | 0.044686 | 0.19948 | 0.23263 | 0.26572 | 0.27129 | 0.30988 | 0.35395 | 0.53247 | 0.62095 | 0.70926 | 1.4213
10.3306 | 0.0013173 | 0.015696 | 0.018304 | 0.020908 | 0.041896 | 0.18703 | 0.21811 | 0.24913 | 0.25435 | 0.29053 | 0.33185 | 0.49922 | 0.58218 | 0.66498 | 1.3325
10.3318 | 0.0012324 | 0.014685 | 0.017125 | 0.019561 | 0.039197 | 0.17498 | 0.20406 | 0.23308 | 0.23797 | 0.27181 | 0.31047 | 0.46706 | 0.54468 | 0.62214 | 1.2467
10.333 | 0.0011505 | 0.013709 | 0.015988 | 0.018261 | 0.036594 | 0.16336 | 0.1905 | 0.2176 | 0.22216 | 0.25376 | 0.28985 | 0.43604 | 0.5085 | 0.58082 | 1.1639
10.3342 | 0.0010718 | 0.012771 | 0.014893 | 0.017011 | 0.034088 | 0.15217 | 0.17746 | 0.2027 | 0.20695 | 0.23639 | 0.27 | 0.40619 | 0.47369 | 0.54105 | 1.0842
10.3354 | 0.00099621 | 0.011871 | 0.013843 | 0.015812 | 0.031685 | 0.14145 | 0.16495 | 0.18841 | 0.19236 | 0.21972 | 0.25097 | 0.37755 | 0.44029 | 0.50291 | 1.0078
10.3366 | 0.00092396 | 0.01101 | 0.012839 | 0.014665 | 0.029387 | 0.13119 | 0.15299 | 0.17474 | 0.17841 | 0.20378 | 0.23276 | 0.35017 | 0.40836 | 0.46643 | 0.93467
10.3378 | 0.00085511 | 0.010189 | 0.011882 | 0.013572 | 0.027197 | 0.12141 | 0.14159 | 0.16172 | 0.16512 | 0.1886 | 0.21542 | 0.32407 | 0.37793 | 0.43168 | 0.86502
10.339 | 0.00078977 | 0.0094106 | 0.010974 | 0.012535 | 0.025119 | 0.11213 | 0.13077 | 0.14937 | 0.1525 | 0.17419 | 0.19896 | 0.29931 | 0.34905 | 0.39869 | 0.79892
10.3402 | 0.00072802 | 0.0086749 | 0.010116 | 0.011555 | 0.023155 | 0.10337 | 0.12054 | 0.13769 | 0.14058 | 0.16057 | 0.1834 | 0.27591 | 0.32176 | 0.36752 | 0.73646
10.3414 | 0.00066996 | 0.0079831 | 0.0093097 | 0.010634 | 0.021309 | 0.095124 | 0.11093 | 0.12671 | 0.12937 | 0.14776 | 0.16878 | 0.25391 | 0.2961 | 0.33821 | 0.67773
10.3426 | 0.00061569 | 0.0073363 | 0.0085555 | 0.0097722 | 0.019582 | 0.087417 | 0.10194 | 0.11644 | 0.11889 | 0.13579 | 0.1551 | 0.23334 | 0.27211 | 0.31081 | 0.62282
10.3438 | 0.00056527 | 0.0067355 | 0.0078548 | 0.0089719 | 0.017979 | 0.080258 | 0.093596 | 0.10691 | 0.10915 | 0.12467 | 0.1424 | 0.21423 | 0.24983 | 0.28536 | 0.57182
10.345 | 0.00051879 | 0.0061817 | 0.007209 | 0.0082342 | 0.0165 | 0.073659 | 0.0859 | 0.098116 | 0.10017 | 0.11442 | 0.13069 | 0.19661 | 0.22929 | 0.26189 | 0.5248
10.3462 | 0.00047632 | 0.0056757 | 0.0066189 | 0.0075602 | 0.01515 | 0.06763 | 0.078869 | 0.090085 | 0.091975 | 0.10506 | 0.12 | 0.18052 | 0.21052 | 0.24046 | 0.48184
10.3474 | 0.00043795 | 0.0052184 | 0.0060857 | 0.0069511 | 0.013929 | 0.062181 | 0.072515 | 0.082827 | 0.084565 | 0.096592 | 0.11033 | 0.16598 | 0.19356 | 0.22108 | 0.44303
10.3486 | 0.00040373 | 0.0048107 | 0.0056102 | 0.006408 | 0.012841 | 0.057323 | 0.066849 | 0.076356 | 0.077958 | 0.089045 | 0.10171 | 0.15301 | 0.17843 | 0.20381 | 0.40841
10.3498 | 0.00037374 | 0.0044533 | 0.0051934 | 0.005932 | 0.011887 | 0.053064 | 0.061883 | 0.070683 | 0.072166 | 0.082429 | 0.094152 | 0.14164 | 0.16518 | 0.18867 | 0.37807
10.351 | 0.00034803 | 0.004147 | 0.0048361 | 0.0055239 | 0.011069 | 0.049414 | 0.057625 | 0.065821 | 0.067202 | 0.076759 | 0.087675 | 0.1319 | 0.15381 | 0.17569 | 0.35206
10.3522 | 0.00032665 | 0.0038923 | 0.0045391 | 0.0051847 | 0.010389 | 0.04638 | 0.054087 | 0.061779 | 0.063075 | 0.072045 | 0.082291 | 0.1238 | 0.14437 | 0.1649 | 0.33044
10.3534 | 0.00030968 | 0.00369 | 0.0043032 | 0.0049152 | 0.0098495 | 0.043969 | 0.051276 | 0.058568 | 0.059797 | 0.068301 | 0.078014 | 0.11736 | 0.13687 | 0.15633 | 0.31327
10.3546 | 0.00029714 | 0.0035407 | 0.004129 | 0.0047163 | 0.0094508 | 0.042189 | 0.0492 | 0.056197 | 0.057376 | 0.065536 | 0.074856 | 0.11261 | 0.13133 | 0.15 | 0.30059
10.3558 | 0.00028909 | 0.0034448 | 0.0040172 | 0.0045885 | 0.0091948 | 0.041047 | 0.047868 | 0.054675 | 0.055822 | 0.063761 | 0.072829 | 0.10956 | 0.12777 | 0.14594 | 0.29245
10.357 | 0.00028557 | 0.0034028 | 0.0039683 | 0.0045326 | 0.0090828 | 0.040547 | 0.047285 | 0.054009 | 0.055143 | 0.062985 | 0.071942 | 0.10823 | 0.12621 | 0.14416 | 0.28888
10.3582 | 0.00028662 | 0.0034152 | 0.0039828 | 0.0045492 | 0.009116 | 0.040695 | 0.047458 | 0.054207 | 0.055344 | 0.063215 | 0.072205 | 0.10862 | 0.12667 | 0.14469 | 0.28994
10.3594 | 0.00029226 | 0.0034824 | 0.0040611 | 0.0046387 | 0.0092954 | 0.041496 | 0.048391 | 0.055273 | 0.056433 | 0.064459 | 0.073626 | 0.11076 | 0.12917 | 0.14754 | 0.29564
10.3606 | 0.00030252 | 0.0036047 | 0.0042038 | 0.0048016 | 0.0096218 | 0.042953 | 0.050091 | 0.057214 | 0.058415 | 0.066722 | 0.076211 | 0.11465 | 0.1337 | 0.15272 | 0.30603
10.3618 | 0.00031743 | 0.0037824 | 0.004411 | 0.0050383 | 0.010096 | 0.04507 | 0.05256 | 0.060034 | 0.061294 | 0.070011 | 0.079968 | 0.1203 | 0.14029 | 0.16024 | 0.32111
10.363 | 0.00033701 | 0.0040157 | 0.004683 | 0.005349 | 0.010719 | 0.04785 | 0.055801 | 0.063737 | 0.065074 | 0.074329 | 0.0849 | 0.12772 | 0.14895 | 0.17013 | 0.34092
10.3642 | 0.00036127 | 0.0043047 | 0.0050201 | 0.005734 | 0.01149 | 0.051294 | 0.059818 | 0.068325 | 0.069759 | 0.079679 | 0.091011 | 0.13691 | 0.15967 | 0.18237 | 0.36546
10.3654 | 0.00039022 | 0.0046497 | 0.0054224 | 0.0061936 | 0.012411 | 0.055405 | 0.064612 | 0.073801 | 0.075349 | 0.086065 | 0.098305 | 0.14789 | 0.17246 | 0.19699 | 0.39474
10.3666 | 0.00042387 | 0.0050507 | 0.00589 | 0.0067277 | 0.013481 | 0.060182 | 0.070184 | 0.080165 | 0.081847 | 0.093487 | 0.10678 | 0.16064 | 0.18734 | 0.21398 | 0.42878
10.3678 | 0.00046222 | 0.0055077 | 0.0064229 | 0.0073364 | 0.014701 | 0.065628 | 0.076534 | 0.087418 | 0.089252 | 0.10195 | 0.11644 | 0.17517 | 0.20429 | 0.23334 | 0.46758
10.369 | 0.00050527 | 0.0060206 | 0.0070211 | 0.0080196 | 0.01607 | 0.07174 | 0.083662 | 0.095559 | 0.097565 | 0.11144 | 0.12729 | 0.19149 | 0.22331 | 0.25507 | 0.51113
10.3702 | 0.00055301 | 0.0065895 | 0.0076845 | 0.0087774 | 0.017589 | 0.078518 | 0.091566 | 0.10459 | 0.10678 | 0.12197 | 0.13931 | 0.20958 | 0.24441 | 0.27917 | 0.55942
10.3714 | 0.00060543 | 0.0072141 | 0.0084129 | 0.0096094 | 0.019256 | 0.085961 | 0.10025 | 0.1145 | 0.1169 | 0.13353 | 0.15252 | 0.22945 | 0.26758 | 0.30563 | 0.61245
10.3726 | 0.00066251 | 0.0078943 | 0.0092062 | 0.010515 | 0.021072 | 0.094066 | 0.1097 | 0.1253 | 0.12793 | 0.14612 | 0.1669 | 0.25108 | 0.29281 | 0.33445 | 0.6702
10.3738 | 0.00072424 | 0.0086299 | 0.010064 | 0.011495 | 0.023035 | 0.10283 | 0.11992 | 0.13697 | 0.13985 | 0.15974 | 0.18245 | 0.27448 | 0.32009 | 0.36561 | 0.73264
10.375 | 0.00079059 | 0.0094205 | 0.010986 | 0.012548 | 0.025145 | 0.11225 | 0.13091 | 0.14952 | 0.15266 | 0.17437 | 0.19917 | 0.29962 | 0.34941 | 0.39911 | 0.79976
10.3762 | 0.00086154 | 0.010266 | 0.011972 | 0.013674 | 0.027402 | 0.12232 | 0.14265 | 0.16294 | 0.16636 | 0.19002 | 0.21704 | 0.32651 | 0.38077 | 0.43492 | 0.87153
10.3774 | 0.00093704 | 0.011165 | 0.013021 | 0.014873 | 0.029803 | 0.13304 | 0.15515 | 0.17722 | 0.18094 | 0.20667 | 0.23606 | 0.35512 | 0.41414 | 0.47303 | 0.9479
10.3786 | 0.0010171 | 0.012119 | 0.014133 | 0.016143 | 0.032348 | 0.14441 | 0.1684 | 0.19235 | 0.19639 | 0.22432 | 0.25622 | 0.38545 | 0.44951 | 0.51343 | 1.0289
10.3798 | 0.0011016 | 0.013126 | 0.015307 | 0.017484 | 0.035036 | 0.1564 | 0.1824 | 0.20834 | 0.21271 | 0.24296 | 0.27751 | 0.41748 | 0.48686 | 0.55609 | 1.1143
10.381 | 0.0011905 | 0.014186 | 0.016543 | 0.018896 | 0.037865 | 0.16903 | 0.19712 | 0.22516 | 0.22988 | 0.26257 | 0.29992 | 0.45119 | 0.52617 | 0.60099 | 1.2043
10.3822 | 0.0012838 | 0.015298 | 0.01784 | 0.020377 | 0.040833 | 0.18228 | 0.21258 | 0.24281 | 0.2479 | 0.28316 | 0.32343 | 0.48656 | 0.56741 | 0.64811 | 1.2987
10.3834 | 0.0013815 | 0.016462 | 0.019197 | 0.021927 | 0.04394 | 0.19615 | 0.22875 | 0.26128 | 0.26676 | 0.3047 | 0.34803 | 0.52357 | 0.61058 | 0.69741 | 1.3975
10.3846 | 0.0014834 | 0.017676 | 0.020614 | 0.023545 | 0.047182 | 0.21062 | 0.24563 | 0.28056 | 0.28645 | 0.32718 | 0.37371 | 0.5622 | 0.65563 | 0.74887 | 1.5006
10.3858 | 0.0015896 | 0.018941 | 0.022089 | 0.02523 | 0.050558 | 0.2257 | 0.2632 | 0.30064 | 0.30694 | 0.3506 | 0.40045 | 0.60244 | 0.70255 | 0.80246 | 1.608
10.387 | 0.0016999 | 0.020256 | 0.023622 | 0.026981 | 0.054067 | 0.24136 | 0.28147 | 0.3215 | 0.32824 | 0.37492 | 0.42824 | 0.64424 | 0.7513 | 0.85815 | 1.7196
10.3882 | 0.0018143 | 0.021619 | 0.025211 | 0.028797 | 0.057705 | 0.2576 | 0.30041 | 0.34313 | 0.35033 | 0.40015 | 0.45706 | 0.68759 | 0.80185 | 0.91589 | 1.8353
10.3894 | 0.0019327 | 0.023029 | 0.026856 | 0.030676 | 0.06147 | 0.27441 | 0.32001 | 0.36552 | 0.37319 | 0.42626 | 0.48688 | 0.73246 | 0.85418 | 0.97566 | 1.9551
10.3906 | 0.002055 | 0.024487 | 0.028556 | 0.032617 | 0.065361 | 0.29178 | 0.34026 | 0.38866 | 0.39681 | 0.45324 | 0.5177 | 0.77882 | 0.90824 | 1.0374 | 2.0788
10.3918 | 0.0021812 | 0.02599 | 0.030309 | 0.03462 | 0.069374 | 0.30969 | 0.36116 | 0.41252 | 0.42117 | 0.48107 | 0.54949 | 0.82664 | 0.96401 | 1.1011 | 2.2065
10.393 | 0.0023111 | 0.027539 | 0.032115 | 0.036682 | 0.073507 | 0.32814 | 0.38267 | 0.43709 | 0.44626 | 0.50973 | 0.58222 | 0.87588 | 1.0214 | 1.1667 | 2.3379
10.3942 | 0.0024447 | 0.029131 | 0.033972 | 0.038803 | 0.077756 | 0.34711 | 0.4048 | 0.46236 | 0.47207 | 0.5392 | 0.61588 | 0.92652 | 1.0805 | 1.2342 | 2.4731
10.3954 | 0.002582 | 0.030766 | 0.035878 | 0.040981 | 0.08212 | 0.36659 | 0.42751 | 0.48831 | 0.49856 | 0.56946 | 0.65045 | 0.97852 | 1.1411 | 1.3034 | 2.6119
10.3966 | 0.0027227 | 0.032442 | 0.037834 | 0.043214 | 0.086595 | 0.38657 | 0.45081 | 0.51492 | 0.52573 | 0.60049 | 0.68589 | 1.0318 | 1.2033 | 1.3744 | 2.7542
10.3978 | 0.0028667 | 0.034159 | 0.039836 | 0.045501 | 0.091179 | 0.40703 | 0.47467 | 0.54218 | 0.55355 | 0.63228 | 0.72219 | 1.0865 | 1.267 | 1.4472 | 2.9
10.399 | 0.0030141 | 0.035916 | 0.041884 | 0.047841 | 0.095866 | 0.42796 | 0.49908 | 0.57005 | 0.58201 | 0.66478 | 0.75933 | 1.1423 | 1.3321 | 1.5216 | 3.0491
10.4002 | 0.0031647 | 0.03771 | 0.043977 | 0.050231 | 0.10066 | 0.44934 | 0.52401 | 0.59853 | 0.61109 | 0.698 | 0.79726 | 1.1994 | 1.3987 | 1.5976 | 3.2014
10.4014 | 0.0033184 | 0.039541 | 0.046112 | 0.05267 | 0.10554 | 0.47116 | 0.54945 | 0.62759 | 0.64076 | 0.73189 | 0.83597 | 1.2576 | 1.4666 | 1.6752 | 3.3569
10.4026 | 0.003475 | 0.041407 | 0.048289 | 0.055156 | 0.11053 | 0.4934 | 0.57539 | 0.65722 | 0.67101 | 0.76644 | 0.87544 | 1.317 | 1.5358 | 1.7543 | 3.5153
10.4038 | 0.0036346 | 0.043308 | 0.050505 | 0.057688 | 0.1156 | 0.51605 | 0.6018 | 0.68739 | 0.70181 | 0.80162 | 0.91562 | 1.3774 | 1.6063 | 1.8348 | 3.6767
10.405 | 0.0037968 | 0.045242 | 0.05276 | 0.060263 | 0.12076 | 0.53908 | 0.62867 | 0.71807 | 0.73314 | 0.83741 | 0.9565 | 1.4389 | 1.6781 | 1.9167 | 3.8408
10.4062 | 0.0039617 | 0.047206 | 0.055051 | 0.06288 | 0.126 | 0.56249 | 0.65597 | 0.74926 | 0.76498 | 0.87377 | 0.99804 | 1.5014 | 1.7509 | 1.9999 | 4.0076
10.4074 | 0.0041291 | 0.049201 | 0.057377 | 0.065537 | 0.13133 | 0.58626 | 0.68369 | 0.78092 | 0.7973 | 0.91069 | 1.0402 | 1.5649 | 1.8249 | 2.0844 | 4.177
10.4086 | 0.0042989 | 0.051224 | 0.059736 | 0.068232 | 0.13673 | 0.61037 | 0.7118 | 0.81303 | 0.83009 | 0.94814 | 1.083 | 1.6292 | 1.9 | 2.1702 | 4.3487
10.4098 | 0.0044709 | 0.053274 | 0.062127 | 0.070963 | 0.1422 | 0.6348 | 0.74029 | 0.84557 | 0.86331 | 0.98609 | 1.1263 | 1.6944 | 1.976 | 2.257 | 4.5228
10.411 | 0.0046451 | 0.05535 | 0.064548 | 0.073727 | 0.14774 | 0.65953 | 0.76913 | 0.87851 | 0.89694 | 1.0245 | 1.1702 | 1.7604 | 2.053 | 2.3449 | 4.699
10.4122 | 0.0048213 | 0.057449 | 0.066996 | 0.076524 | 0.15334 | 0.68454 | 0.7983 | 0.91183 | 0.93096 | 1.0634 | 1.2146 | 1.8272 | 2.1308 | 2.4339 | 4.8772
10.4134 | 0.0049994 | 0.059571 | 0.06947 | 0.07935 | 0.15901 | 0.70983 | 0.82779 | 0.94551 | 0.96535 | 1.1026 | 1.2594 | 1.8947 | 2.2095 | 2.5238 | 5.0573
10.4146 | 0.0051792 | 0.061713 | 0.071969 | 0.082204 | 0.16473 | 0.73536 | 0.85756 | 0.97952 | 1.0001 | 1.1423 | 1.3047 | 1.9628 | 2.289 | 2.6145 | 5.2392
10.4158 | 0.0053606 | 0.063875 | 0.07449 | 0.085083 | 0.1705 | 0.76111 | 0.8876 | 1.0138 | 1.0351 | 1.1823 | 1.3504 | 2.0316 | 2.3692 | 2.7061 | 5.4227
10.417 | 0.0055435 | 0.066054 | 0.077031 | 0.087986 | 0.17631 | 0.78708 | 0.91788 | 1.0484 | 1.0704 | 1.2226 | 1.3965 | 2.1009 | 2.45 | 2.7984 | 5.6077
10.4182 | 0.0057277 | 0.068249 | 0.079591 | 0.09091 | 0.18217 | 0.81324 | 0.94838 | 1.0833 | 1.106 | 1.2633 | 1.4429 | 2.1707 | 2.5314 | 2.8914 | 5.7941
10.4194 | 0.0059131 | 0.070459 | 0.082168 | 0.093853 | 0.18807 | 0.83956 | 0.97908 | 1.1183 | 1.1418 | 1.3042 | 1.4896 | 2.241 | 2.6134 | 2.985 | 5.9817
10.4206 | 0.0060996 | 0.072681 | 0.084759 | 0.096813 | 0.194 | 0.86604 | 1.01 | 1.1536 | 1.1778 | 1.3453 | 1.5366 | 2.3117 | 2.6958 | 3.0792 | 6.1703
10.4218 | 0.006287 | 0.074914 | 0.087363 | 0.099787 | 0.19996 | 0.89265 | 1.041 | 1.189 | 1.214 | 1.3866 | 1.5838 | 2.3827 | 2.7786 | 3.1738 | 6.3599
10.423 | 0.0064751 | 0.077156 | 0.089977 | 0.10277 | 0.20595 | 0.91936 | 1.0721 | 1.2246 | 1.2503 | 1.4281 | 1.6312 | 2.454 | 2.8618 | 3.2688 | 6.5502
10.4242 | 0.0066639 | 0.079405 | 0.092601 | 0.10577 | 0.21195 | 0.94617 | 1.1034 | 1.2603 | 1.2868 | 1.4698 | 1.6788 | 2.5255 | 2.9452 | 3.3641 | 6.7412
10.4254 | 0.0068532 | 0.081661 | 0.095231 | 0.10877 | 0.21797 | 0.97304 | 1.1347 | 1.2961 | 1.3233 | 1.5115 | 1.7265 | 2.5973 | 3.0289 | 3.4596 | 6.9327
10.4266 | 0.0070428 | 0.08392 | 0.097866 | 0.11178 | 0.224 | 0.99996 | 1.1661 | 1.332 | 1.3599 | 1.5533 | 1.7742 | 2.6691 | 3.1127 | 3.5553 | 7.1245
10.4278 | 0.0072326 | 0.086182 | 0.1005 | 0.1148 | 0.23004 | 1.0269 | 1.1976 | 1.3679 | 1.3966 | 1.5952 | 1.8221 | 2.7411 | 3.1966 | 3.6512 | 7.3165
10.429 | 0.0074225 | 0.088444 | 0.10314 | 0.11781 | 0.23608 | 1.0539 | 1.229 | 1.4038 | 1.4332 | 1.6371 | 1.8699 | 2.813 | 3.2805 | 3.747 | 7.5086
10.4302 | 0.0076123 | 0.090706 | 0.10578 | 0.12082 | 0.24211 | 1.0808 | 1.2604 | 1.4397 | 1.4699 | 1.6789 | 1.9177 | 2.8849 | 3.3644 | 3.8428 | 7.7005
10.4314 | 0.0078018 | 0.092964 | 0.10841 | 0.12383 | 0.24814 | 1.1077 | 1.2918 | 1.4755 | 1.5065 | 1.7207 | 1.9654 | 2.9568 | 3.4481 | 3.9385 | 7.8923
10.4326 | 0.007991 | 0.095218 | 0.11104 | 0.12683 | 0.25416 | 1.1346 | 1.3231 | 1.5113 | 1.543 | 1.7625 | 2.0131 | 3.0285 | 3.5317 | 4.034 | 8.0836
10.4338 | 0.0081796 | 0.097466 | 0.11366 | 0.12983 | 0.26016 | 1.1614 | 1.3544 | 1.547 | 1.5794 | 1.8041 | 2.0606 | 3.1 | 3.6151 | 4.1292 | 8.2745
10.435 | 0.0083676 | 0.099705 | 0.11627 | 0.13281 | 0.26614 | 1.1881 | 1.3855 | 1.5825 | 1.6157 | 1.8455 | 2.108 | 3.1712 | 3.6982 | 4.2241 | 8.4646
10.4362 | 0.0085547 | 0.10194 | 0.11888 | 0.13578 | 0.27209 | 1.2146 | 1.4165 | 1.6179 | 1.6519 | 1.8868 | 2.1551 | 3.2421 | 3.7809 | 4.3186 | 8.6539
10.4374 | 0.0087409 | 0.10415 | 0.12146 | 0.13874 | 0.27801 | 1.2411 | 1.4473 | 1.6531 | 1.6878 | 1.9279 | 2.202 | 3.3127 | 3.8632 | 4.4126 | 8.8422
10.4386 | 0.008926 | 0.10636 | 0.12403 | 0.14167 | 0.2839 | 1.2673 | 1.478 | 1.6881 | 1.7236 | 1.9687 | 2.2486 | 3.3828 | 3.945 | 4.506 | 9.0295
10.4398 | 0.0091098 | 0.10855 | 0.12659 | 0.14459 | 0.28974 | 1.2934 | 1.5084 | 1.7229 | 1.7591 | 2.0092 | 2.295 | 3.4525 | 4.0262 | 4.5988 | 9.2155
10.441 | 0.0092923 | 0.11072 | 0.12912 | 0.14749 | 0.29555 | 1.3194 | 1.5386 | 1.7574 | 1.7943 | 2.0495 | 2.3409 | 3.5216 | 4.1069 | 4.6909 | 9.4
10.4422 | 0.0094732 | 0.11288 | 0.13164 | 0.15036 | 0.3013 | 1.345 | 1.5686 | 1.7916 | 1.8292 | 2.0894 | 2.3865 | 3.5902 | 4.1868 | 4.7823 | 9.5831
10.4434 | 0.0096525 | 0.11502 | 0.13413 | 0.1532 | 0.307 | 1.3705 | 1.5982 | 1.8255 | 1.8638 | 2.1289 | 2.4317 | 3.6582 | 4.2661 | 4.8728 | 9.7644
10.4446 | 0.00983 | 0.11713 | 0.1366 | 0.15602 | 0.31265 | 1.3957 | 1.6276 | 1.8591 | 1.8981 | 2.1681 | 2.4764 | 3.7254 | 4.3445 | 4.9624 | 9.9439
10.4458 | 0.010006 | 0.11922 | 0.13904 | 0.15881 | 0.31823 | 1.4206 | 1.6567 | 1.8923 | 1.932 | 2.2068 | 2.5206 | 3.7919 | 4.4221 | 5.051 | 10.1215
10.447 | 0.010179 | 0.12129 | 0.14145 | 0.16156 | 0.32375 | 1.4452 | 1.6854 | 1.9251 | 1.9655 | 2.245 | 2.5643 | 3.8577 | 4.4988 | 5.1385 | 10.297
10.4482 | 0.01035 | 0.12333 | 0.14383 | 0.16428 | 0.3292 | 1.4696 | 1.7138 | 1.9575 | 1.9986 | 2.2828 | 2.6074 | 3.9226 | 4.5744 | 5.225 | 10.4703
10.4494 | 0.010519 | 0.12534 | 0.14617 | 0.16696 | 0.33457 | 1.4936 | 1.7418 | 1.9895 | 2.0312 | 2.3201 | 2.65 | 3.9866 | 4.6491 | 5.3103 | 10.6412
10.4506 | 0.010686 | 0.12733 | 0.14849 | 0.1696 | 0.33986 | 1.5172 | 1.7693 | 2.0209 | 2.0633 | 2.3568 | 2.6919 | 4.0497 | 4.7227 | 5.3943 | 10.8096
10.4518 | 0.01085 | 0.12928 | 0.15076 | 0.1722 | 0.34508 | 1.5405 | 1.7965 | 2.0519 | 2.095 | 2.3929 | 2.7332 | 4.1118 | 4.7951 | 5.4771 | 10.9754
10.453 | 0.011011 | 0.1312 | 0.153 | 0.17476 | 0.3502 | 1.5633 | 1.8231 | 2.0824 | 2.1261 | 2.4285 | 2.7738 | 4.1729 | 4.8664 | 5.5584 | 11.1384
10.4542 | 0.011169 | 0.13309 | 0.1552 | 0.17728 | 0.35524 | 1.5858 | 1.8494 | 2.1124 | 2.1567 | 2.4634 | 2.8137 | 4.2329 | 4.9364 | 5.6384 | 11.2986
10.4554 | 0.011325 | 0.13494 | 0.15736 | 0.17974 | 0.36018 | 1.6079 | 1.8751 | 2.1418 | 2.1867 | 2.4977 | 2.8529 | 4.2918 | 5.005 | 5.7168 | 11.4558
10.4566 | 0.011477 | 0.13675 | 0.15948 | 0.18216 | 0.36503 | 1.6295 | 1.9003 | 2.1706 | 2.2161 | 2.5313 | 2.8913 | 4.3496 | 5.0724 | 5.7937 | 11.6099
10.4578 | 0.011626 | 0.13853 | 0.16155 | 0.18453 | 0.36977 | 1.6507 | 1.925 | 2.1988 | 2.2449 | 2.5642 | 2.9288 | 4.4061 | 5.1383 | 5.869 | 11.7608
10.459 | 0.011772 | 0.14027 | 0.16358 | 0.18684 | 0.37441 | 1.6714 | 1.9492 | 2.2264 | 2.2731 | 2.5963 | 2.9656 | 4.4614 | 5.2028 | 5.9427 | 11.9083
10.4602 | 0.011914 | 0.14197 | 0.16556 | 0.1891 | 0.37894 | 1.6916 | 1.9728 | 2.2533 | 2.3006 | 2.6278 | 3.0015 | 4.5153 | 5.2657 | 6.0146 | 12.0525
10.4614 | 0.012053 | 0.14362 | 0.16749 | 0.19131 | 0.38336 | 1.7114 | 1.9958 | 2.2796 | 2.3274 | 2.6584 | 3.0365 | 4.568 | 5.3271 | 6.0847 | 12.193
10.4626 | 0.012189 | 0.14524 | 0.16937 | 0.19346 | 0.38767 | 1.7306 | 2.0182 | 2.3052 | 2.3536 | 2.6883 | 3.0706 | 4.6193 | 5.3869 | 6.153 | 12.3299
10.4638 | 0.01232 | 0.1468 | 0.1712 | 0.19555 | 0.39185 | 1.7493 | 2.04 | 2.3301 | 2.379 | 2.7173 | 3.1037 | 4.6692 | 5.4451 | 6.2195 | 12.4631
10.465 | 0.012448 | 0.14833 | 0.17298 | 0.19758 | 0.39592 | 1.7674 | 2.0611 | 2.3543 | 2.4036 | 2.7455 | 3.1359 | 4.7176 | 5.5016 | 6.284 | 12.5924
10.4662 | 0.012572 | 0.1498 | 0.1747 | 0.19954 | 0.39986 | 1.785 | 2.0816 | 2.3777 | 2.4276 | 2.7728 | 3.1671 | 4.7646 | 5.5564 | 6.3466 | 12.7177
10.4674 | 0.012692 | 0.15123 | 0.17636 | 0.20145 | 0.40367 | 1.802 | 2.1015 | 2.4004 | 2.4507 | 2.7993 | 3.1974 | 4.81 | 5.6094 | 6.4071 | 12.839
10.4686 | 0.012808 | 0.15261 | 0.17797 | 0.20329 | 0.40736 | 1.8185 | 2.1207 | 2.4223 | 2.4731 | 2.8248 | 3.2265 | 4.8539 | 5.6606 | 6.4656 | 12.9562
10.4698 | 0.012919 | 0.15394 | 0.17953 | 0.20506 | 0.41091 | 1.8343 | 2.1392 | 2.4434 | 2.4947 | 2.8494 | 3.2547 | 4.8963 | 5.7099 | 6.522 | 13.0692
10.471 | 0.013027 | 0.15522 | 0.18102 | 0.20676 | 0.41433 | 1.8496 | 2.157 | 2.4637 | 2.5154 | 2.8731 | 3.2818 | 4.937 | 5.7574 | 6.5762 | 13.1779
10.4722 | 0.01313 | 0.15645 | 0.18245 | 0.2084 | 0.41761 | 1.8642 | 2.174 | 2.4832 | 2.5353 | 2.8959 | 3.3077 | 4.9761 | 5.803 | 6.6283 | 13.2823
10.4734 | 0.013229 | 0.15763 | 0.18382 | 0.20997 | 0.42075 | 1.8783 | 2.1904 | 2.5019 | 2.5544 | 2.9177 | 3.3326 | 5.0135 | 5.8467 | 6.6781 | 13.3821
10.4746 | 0.013323 | 0.15875 | 0.18514 | 0.21146 | 0.42375 | 1.8917 | 2.206 | 2.5197 | 2.5726 | 2.9385 | 3.3564 | 5.0492 | 5.8883 | 6.7257 | 13.4775
10.4758 | 0.013413 | 0.15982 | 0.18638 | 0.21289 | 0.4266 | 1.9044 | 2.2209 | 2.5367 | 2.5899 | 2.9583 | 3.379 | 5.0833 | 5.928 | 6.7711 | 13.5684
10.477 | 0.013498 | 0.16084 | 0.18757 | 0.21424 | 0.42931 | 1.9165 | 2.235 | 2.5528 | 2.6064 | 2.9771 | 3.4004 | 5.1156 | 5.9657 | 6.8141 | 13.6545
10.4782 | 0.013579 | 0.1618 | 0.18869 | 0.21552 | 0.43187 | 1.9279 | 2.2483 | 2.5681 | 2.6219 | 2.9948 | 3.4207 | 5.1461 | 6.0013 | 6.8547 | 13.736
10.4794 | 0.013654 | 0.1627 | 0.18974 | 0.21672 | 0.43429 | 1.9387 | 2.2609 | 2.5824 | 2.6366 | 3.0116 | 3.4398 | 5.1748 | 6.0348 | 6.893 | 13.8128
10.4806 | 0.013726 | 0.16355 | 0.19073 | 0.21785 | 0.43655 | 1.9488 | 2.2727 | 2.5959 | 2.6503 | 3.0272 | 3.4578 | 5.2018 | 6.0662 | 6.9289 | 13.8847
10.4818 | 0.013792 | 0.16434 | 0.19165 | 0.21891 | 0.43866 | 1.9582 | 2.2836 | 2.6084 | 2.6631 | 3.0419 | 3.4745 | 5.2269 | 6.0956 | 6.9624 | 13.9518
10.483 | 0.013853 | 0.16507 | 0.19251 | 0.21988 | 0.44062 | 1.967 | 2.2938 | 2.62 | 2.675 | 3.0555 | 3.49 | 5.2503 | 6.1227 | 6.9935 | 14.0141
10.4842 | 0.01391 | 0.16575 | 0.19329 | 0.22078 | 0.44242 | 1.975 | 2.3032 | 2.6308 | 2.686 | 3.068 | 3.5043 | 5.2717 | 6.1478 | 7.0221 | 14.0714
10.4854 | 0.013962 | 0.16637 | 0.19401 | 0.2216 | 0.44407 | 1.9824 | 2.3118 | 2.6406 | 2.696 | 3.0794 | 3.5173 | 5.2914 | 6.1707 | 7.0482 | 14.1238
10.4866 | 0.014009 | 0.16692 | 0.19466 | 0.22235 | 0.44556 | 1.989 | 2.3195 | 2.6494 | 2.705 | 3.0897 | 3.5291 | 5.3091 | 6.1914 | 7.0719 | 14.1712
10.4878 | 0.014051 | 0.16742 | 0.19525 | 0.22301 | 0.44689 | 1.995 | 2.3265 | 2.6574 | 2.7131 | 3.099 | 3.5397 | 5.325 | 6.2099 | 7.0931 | 14.2136
10.489 | 0.014088 | 0.16786 | 0.19576 | 0.2236 | 0.44807 | 2.0002 | 2.3326 | 2.6643 | 2.7202 | 3.1071 | 3.549 | 5.339 | 6.2262 | 7.1117 | 14.251
10.4902 | 0.01412 | 0.16825 | 0.1962 | 0.22411 | 0.44908 | 2.0048 | 2.3379 | 2.6704 | 2.7264 | 3.1142 | 3.557 | 5.3511 | 6.2404 | 7.1279 | 14.2833
10.4914 | 0.014147 | 0.16857 | 0.19658 | 0.22454 | 0.44994 | 2.0086 | 2.3424 | 2.6755 | 2.7316 | 3.1201 | 3.5638 | 5.3614 | 6.2523 | 7.1415 | 14.3106
10.4926 | 0.014169 | 0.16883 | 0.19689 | 0.22489 | 0.45064 | 2.0117 | 2.346 | 2.6797 | 2.7359 | 3.125 | 3.5694 | 5.3697 | 6.262 | 7.1526 | 14.3329
10.4938 | 0.014186 | 0.16903 | 0.19712 | 0.22516 | 0.45118 | 2.0141 | 2.3488 | 2.6829 | 2.7392 | 3.1287 | 3.5737 | 5.3761 | 6.2696 | 7.1612 | 14.3501
10.495 | 0.014198 | 0.16917 | 0.19729 | 0.22535 | 0.45157 | 2.0158 | 2.3508 | 2.6851 | 2.7415 | 3.1314 | 3.5767 | 5.3807 | 6.2749 | 7.1673 | 14.3623
10.4962 | 0.014205 | 0.16926 | 0.19739 | 0.22546 | 0.45179 | 2.0168 | 2.352 | 2.6865 | 2.7428 | 3.1329 | 3.5785 | 5.3834 | 6.278 | 7.1708 | 14.3694
10.4974 | 0.014207 | 0.16928 | 0.19742 | 0.22549 | 0.45185 | 2.0171 | 2.3523 | 2.6869 | 2.7432 | 3.1334 | 3.579 | 5.3842 | 6.2789 | 7.1718 | 14.3715
10.4986 | 0.014204 | 0.16925 | 0.19737 | 0.22544 | 0.45176 | 2.0167 | 2.3519 | 2.6863 | 2.7427 | 3.1327 | 3.5783 | 5.3831 | 6.2776 | 7.1704 | 14.3686
10.4998 | 0.014196 | 0.16916 | 0.19727 | 0.22532 | 0.45151 | 2.0156 | 2.3506 | 2.6848 | 2.7412 | 3.131 | 3.5763 | 5.3801 | 6.2742 | 7.1664 | 14.3606
10.5011 | 0.014183 | 0.169 | 0.19709 | 0.22512 | 0.45111 | 2.0138 | 2.3484 | 2.6824 | 2.7387 | 3.1282 | 3.5731 | 5.3753 | 6.2685 | 7.16 | 14.3478
10.5023 | 0.014166 | 0.16879 | 0.19684 | 0.22484 | 0.45055 | 2.0113 | 2.3455 | 2.6791 | 2.7353 | 3.1243 | 3.5686 | 5.3686 | 6.2607 | 7.1511 | 14.3299
10.5035 | 0.014143 | 0.16853 | 0.19653 | 0.22448 | 0.44983 | 2.0081 | 2.3418 | 2.6748 | 2.731 | 3.1194 | 3.563 | 5.3601 | 6.2508 | 7.1398 | 14.3072
10.5047 | 0.014116 | 0.1682 | 0.19615 | 0.22405 | 0.44896 | 2.0042 | 2.3373 | 2.6697 | 2.7257 | 3.1133 | 3.5561 | 5.3497 | 6.2387 | 7.126 | 14.2796
10.5059 | 0.014084 | 0.16782 | 0.19571 | 0.22354 | 0.44794 | 1.9997 | 2.332 | 2.6636 | 2.7195 | 3.1063 | 3.548 | 5.3376 | 6.2246 | 7.1098 | 14.2471
10.5071 | 0.014047 | 0.16738 | 0.19519 | 0.22295 | 0.44677 | 1.9944 | 2.3259 | 2.6567 | 2.7124 | 3.0981 | 3.5387 | 5.3236 | 6.2083 | 7.0912 | 14.2099
10.5083 | 0.014006 | 0.16689 | 0.19462 | 0.2223 | 0.44545 | 1.9885 | 2.319 | 2.6488 | 2.7044 | 3.089 | 3.5283 | 5.3079 | 6.1899 | 7.0702 | 14.1679
10.5095 | 0.013959 | 0.16634 | 0.19398 | 0.22156 | 0.44399 | 1.982 | 2.3114 | 2.6401 | 2.6955 | 3.0788 | 3.5167 | 5.2904 | 6.1696 | 7.047 | 14.1212
10.5107 | 0.013909 | 0.16573 | 0.19327 | 0.22076 | 0.44237 | 1.9748 | 2.303 | 2.6305 | 2.6857 | 3.0676 | 3.5039 | 5.2712 | 6.1472 | 7.0214 | 14.0699
10.5119 | 0.013853 | 0.16507 | 0.19251 | 0.21988 | 0.44062 | 1.967 | 2.2938 | 2.6201 | 2.675 | 3.0555 | 3.49 | 5.2503 | 6.1228 | 6.9935 | 14.0141
10.5131 | 0.013794 | 0.16436 | 0.19168 | 0.21894 | 0.43872 | 1.9585 | 2.284 | 2.6088 | 2.6635 | 3.0423 | 3.475 | 5.2276 | 6.0964 | 6.9634 | 13.9537
10.5143 | 0.01373 | 0.1636 | 0.19079 | 0.21792 | 0.43668 | 1.9494 | 2.2734 | 2.5967 | 2.6511 | 3.0282 | 3.4588 | 5.2034 | 6.0681 | 6.931 | 13.889
10.5155 | 0.013661 | 0.16279 | 0.18984 | 0.21683 | 0.43451 | 1.9397 | 2.262 | 2.5837 | 2.6379 | 3.0131 | 3.4416 | 5.1775 | 6.0379 | 6.8965 | 13.8198
10.5167 | 0.013589 | 0.16192 | 0.18883 | 0.21568 | 0.4322 | 1.9294 | 2.25 | 2.57 | 2.6239 | 2.9971 | 3.4233 | 5.15 | 6.0058 | 6.8599 | 13.7464
10.5179 | 0.013512 | 0.16101 | 0.18776 | 0.21446 | 0.42976 | 1.9185 | 2.2373 | 2.5555 | 2.6091 | 2.9802 | 3.404 | 5.1209 | 5.9719 | 6.8212 | 13.6688
10.5191 | 0.013431 | 0.16004 | 0.18664 | 0.21318 | 0.42719 | 1.907 | 2.2239 | 2.5402 | 2.5935 | 2.9623 | 3.3836 | 5.0903 | 5.9362 | 6.7804 | 13.587
10.5203 | 0.013347 | 0.15903 | 0.18546 | 0.21184 | 0.42449 | 1.895 | 2.2099 | 2.5242 | 2.5771 | 2.9436 | 3.3623 | 5.0581 | 5.8987 | 6.7376 | 13.5013
10.5215 | 0.013258 | 0.15798 | 0.18423 | 0.21043 | 0.42167 | 1.8824 | 2.1952 | 2.5074 | 2.56 | 2.9241 | 3.3399 | 5.0245 | 5.8595 | 6.6928 | 13.4116
10.5227 | 0.013165 | 0.15687 | 0.18294 | 0.20896 | 0.41873 | 1.8693 | 2.1799 | 2.4899 | 2.5422 | 2.9037 | 3.3166 | 4.9895 | 5.8186 | 6.6461 | 13.318
10.5239 | 0.013069 | 0.15573 | 0.18161 | 0.20743 | 0.41567 | 1.8556 | 2.164 | 2.4717 | 2.5236 | 2.8825 | 3.2924 | 4.953 | 5.7761 | 6.5976 | 13.2207
10.5251 | 0.012969 | 0.15454 | 0.18022 | 0.20585 | 0.4125 | 1.8414 | 2.1474 | 2.4528 | 2.5043 | 2.8605 | 3.2673 | 4.9152 | 5.732 | 6.5472 | 13.1197
10.5263 | 0.012866 | 0.15331 | 0.17879 | 0.20421 | 0.40921 | 1.8268 | 2.1303 | 2.4333 | 2.4844 | 2.8377 | 3.2412 | 4.8761 | 5.6864 | 6.495 | 13.0153
10.5275 | 0.012759 | 0.15204 | 0.1773 | 0.20252 | 0.40582 | 1.8116 | 2.1127 | 2.4131 | 2.4638 | 2.8141 | 3.2144 | 4.8356 | 5.6392 | 6.4412 | 12.9073
10.5287 | 0.012649 | 0.15073 | 0.17577 | 0.20077 | 0.40232 | 1.796 | 2.0945 | 2.3923 | 2.4425 | 2.7899 | 3.1867 | 4.7939 | 5.5906 | 6.3857 | 12.7961
10.5299 | 0.012536 | 0.14938 | 0.1742 | 0.19898 | 0.39872 | 1.7799 | 2.0757 | 2.3709 | 2.4207 | 2.7649 | 3.1581 | 4.751 | 5.5406 | 6.3285 | 12.6816
10.5311 | 0.01242 | 0.14799 | 0.17259 | 0.19713 | 0.39503 | 1.7634 | 2.0565 | 2.3489 | 2.3982 | 2.7393 | 3.1289 | 4.707 | 5.4892 | 6.2699 | 12.564
10.5323 | 0.012301 | 0.14657 | 0.17093 | 0.19524 | 0.39124 | 1.7465 | 2.0368 | 2.3264 | 2.3752 | 2.713 | 3.0988 | 4.6618 | 5.4365 | 6.2097 | 12.4435
10.5335 | 0.012179 | 0.14512 | 0.16924 | 0.1933 | 0.38735 | 1.7292 | 2.0166 | 2.3033 | 2.3517 | 2.6861 | 3.0681 | 4.6156 | 5.3826 | 6.1481 | 12.32
10.5347 | 0.012054 | 0.14363 | 0.1675 | 0.19132 | 0.38339 | 1.7115 | 1.9959 | 2.2797 | 2.3276 | 2.6586 | 3.0367 | 4.5683 | 5.3275 | 6.0851 | 12.1939
10.5359 | 0.011927 | 0.14212 | 0.16573 | 0.1893 | 0.37934 | 1.6934 | 1.9748 | 2.2557 | 2.303 | 2.6305 | 3.0046 | 4.5201 | 5.2712 | 6.0209 | 12.0651
10.5371 | 0.011797 | 0.14057 | 0.16393 | 0.18724 | 0.37521 | 1.675 | 1.9533 | 2.2311 | 2.2779 | 2.6019 | 2.9719 | 4.4709 | 5.2139 | 5.9554 | 11.9338
10.5383 | 0.011665 | 0.139 | 0.16209 | 0.18515 | 0.37101 | 1.6562 | 1.9315 | 2.2061 | 2.2524 | 2.5728 | 2.9387 | 4.4208 | 5.1555 | 5.8887 | 11.8002
10.5395 | 0.011531 | 0.1374 | 0.16023 | 0.18302 | 0.36674 | 1.6372 | 1.9092 | 2.1807 | 2.2265 | 2.5431 | 2.9048 | 4.3699 | 5.0961 | 5.8209 | 11.6643
10.5407 | 0.011394 | 0.13577 | 0.15833 | 0.18085 | 0.3624 | 1.6178 | 1.8866 | 2.155 | 2.2002 | 2.5131 | 2.8705 | 4.3183 | 5.0359 | 5.752 | 11.5264
10.5419 | 0.011256 | 0.13412 | 0.15641 | 0.17866 | 0.358 | 1.5982 | 1.8637 | 2.1288 | 2.1735 | 2.4826 | 2.8356 | 4.2658 | 4.9747 | 5.6822 | 11.3865
10.5431 | 0.011116 | 0.13245 | 0.15446 | 0.17643 | 0.35355 | 1.5783 | 1.8405 | 2.1023 | 2.1464 | 2.4517 | 2.8003 | 4.2127 | 4.9128 | 5.6115 | 11.2447
10.5443 | 0.010974 | 0.13076 | 0.15249 | 0.17418 | 0.34904 | 1.5581 | 1.8171 | 2.0755 | 2.119 | 2.4204 | 2.7646 | 4.159 | 4.8501 | 5.5399 | 11.1013
10.5455 | 0.010831 | 0.12906 | 0.1505 | 0.17191 | 0.34448 | 1.5378 | 1.7933 | 2.0484 | 2.0913 | 2.3888 | 2.7285 | 4.1047 | 4.7868 | 5.4675 | 10.9563
10.5467 | 0.010686 | 0.12733 | 0.14849 | 0.16961 | 0.33987 | 1.5172 | 1.7694 | 2.021 | 2.0634 | 2.3568 | 2.692 | 4.0498 | 4.7228 | 5.3945 | 10.8099
10.5479 | 0.01054 | 0.12559 | 0.14646 | 0.16729 | 0.33523 | 1.4965 | 1.7452 | 1.9934 | 2.0352 | 2.3246 | 2.6552 | 3.9945 | 4.6583 | 5.3208 | 10.6622
10.5491 | 0.010393 | 0.12384 | 0.14442 | 0.16496 | 0.33055 | 1.4756 | 1.7208 | 1.9656 | 2.0068 | 2.2922 | 2.6182 | 3.9387 | 4.5933 | 5.2465 | 10.5134
10.5503 | 0.010245 | 0.12207 | 0.14236 | 0.16261 | 0.32584 | 1.4546 | 1.6963 | 1.9376 | 1.9782 | 2.2595 | 2.5809 | 3.8826 | 4.5278 | 5.1718 | 10.3636
10.5515 | 0.010096 | 0.1203 | 0.14029 | 0.16024 | 0.3211 | 1.4334 | 1.6717 | 1.9094 | 1.9495 | 2.2267 | 2.5434 | 3.8262 | 4.462 | 5.0966 | 10.2129
10.5527 | 0.0099462 | 0.11852 | 0.13821 | 0.15787 | 0.31635 | 1.4122 | 1.6469 | 1.8811 | 1.9206 | 2.1937 | 2.5057 | 3.7695 | 4.3959 | 5.021 | 10.0616
10.5539 | 0.0097961 | 0.11673 | 0.13612 | 0.15548 | 0.31157 | 1.3909 | 1.622 | 1.8527 | 1.8916 | 2.1606 | 2.4678 | 3.7126 | 4.3295 | 4.9452 | 9.9096
10.5551 | 0.0096455 | 0.11493 | 0.13403 | 0.15309 | 0.30678 | 1.3695 | 1.5971 | 1.8242 | 1.8625 | 2.1274 | 2.4299 | 3.6555 | 4.263 | 4.8692 | 9.7573
10.5563 | 0.0094946 | 0.11313 | 0.13194 | 0.1507 | 0.30198 | 1.3481 | 1.5721 | 1.7957 | 1.8334 | 2.0941 | 2.3919 | 3.5983 | 4.1963 | 4.7931 | 9.6047
10.5575 | 0.0093436 | 0.11134 | 0.12984 | 0.1483 | 0.29718 | 1.3266 | 1.5471 | 1.7671 | 1.8042 | 2.0608 | 2.3539 | 3.5411 | 4.1296 | 4.7168 | 9.452
10.5587 | 0.0091927 | 0.10954 | 0.12774 | 0.14591 | 0.29238 | 1.3052 | 1.5221 | 1.7386 | 1.7751 | 2.0275 | 2.3158 | 3.4839 | 4.0628 | 4.6406 | 9.2993
10.5599 | 0.0090419 | 0.10774 | 0.12564 | 0.14351 | 0.28758 | 1.2838 | 1.4971 | 1.7101 | 1.7459 | 1.9942 | 2.2778 | 3.4267 | 3.9962 | 4.5645 | 9.1467
10.5611 | 0.0088914 | 0.10595 | 0.12355 | 0.14112 | 0.28279 | 1.2624 | 1.4722 | 1.6816 | 1.7169 | 1.961 | 2.2399 | 3.3697 | 3.9297 | 4.4885 | 8.9944
10.5623 | 0.0087413 | 0.10416 | 0.12147 | 0.13874 | 0.27802 | 1.2411 | 1.4474 | 1.6532 | 1.6879 | 1.9279 | 2.2021 | 3.3128 | 3.8633 | 4.4128 | 8.8426
10.5635 | 0.0085918 | 0.10238 | 0.11939 | 0.13637 | 0.27327 | 1.2199 | 1.4226 | 1.6249 | 1.659 | 1.895 | 2.1645 | 3.2562 | 3.7973 | 4.3373 | 8.6914
10.5647 | 0.0084431 | 0.1006 | 0.11732 | 0.13401 | 0.26854 | 1.1988 | 1.398 | 1.5968 | 1.6303 | 1.8622 | 2.127 | 3.1998 | 3.7315 | 4.2622 | 8.5409
10.5659 | 0.0082952 | 0.098842 | 0.11527 | 0.13166 | 0.26383 | 1.1778 | 1.3735 | 1.5688 | 1.6017 | 1.8295 | 2.0897 | 3.1437 | 3.6662 | 4.1876 | 8.3913
10.5671 | 0.0081483 | 0.097092 | 0.11323 | 0.12933 | 0.25916 | 1.1569 | 1.3492 | 1.541 | 1.5734 | 1.7971 | 2.0527 | 3.0881 | 3.6012 | 4.1134 | 8.2427
10.5683 | 0.0080025 | 0.095355 | 0.1112 | 0.12702 | 0.25452 | 1.1362 | 1.325 | 1.5135 | 1.5452 | 1.765 | 2.016 | 3.0328 | 3.5368 | 4.0398 | 8.0953
10.5695 | 0.007858 | 0.093634 | 0.10919 | 0.12472 | 0.24993 | 1.1157 | 1.3011 | 1.4862 | 1.5173 | 1.7331 | 1.9796 | 2.9781 | 3.473 | 3.9669 | 7.9491
10.5707 | 0.0077149 | 0.091929 | 0.10721 | 0.12245 | 0.24538 | 1.0954 | 1.2774 | 1.4591 | 1.4897 | 1.7016 | 1.9436 | 2.9238 | 3.4097 | 3.8946 | 7.8044
10.5719 | 0.0075734 | 0.090242 | 0.10524 | 0.12021 | 0.24088 | 1.0753 | 1.254 | 1.4323 | 1.4624 | 1.6703 | 1.9079 | 2.8702 | 3.3472 | 3.8232 | 7.6612
10.5731 | 0.0074335 | 0.088575 | 0.10329 | 0.11798 | 0.23643 | 1.0554 | 1.2308 | 1.4059 | 1.4354 | 1.6395 | 1.8727 | 2.8172 | 3.2854 | 3.7526 | 7.5197
10.5743 | 0.0072954 | 0.08693 | 0.10138 | 0.11579 | 0.23204 | 1.0358 | 1.208 | 1.3798 | 1.4087 | 1.609 | 1.8379 | 2.7649 | 3.2243 | 3.6829 | 7.38
10.5755 | 0.0071593 | 0.085308 | 0.099484 | 0.11363 | 0.22771 | 1.0165 | 1.1854 | 1.354 | 1.3824 | 1.579 | 1.8036 | 2.7133 | 3.1642 | 3.6141 | 7.2423
10.5767 | 0.0070252 | 0.08371 | 0.097621 | 0.1115 | 0.22344 | 0.99746 | 1.1632 | 1.3286 | 1.3565 | 1.5494 | 1.7698 | 2.6624 | 3.1049 | 3.5465 | 7.1067
10.5779 | 0.0068933 | 0.082138 | 0.095788 | 0.10941 | 0.21925 | 0.97873 | 1.1414 | 1.3037 | 1.3311 | 1.5204 | 1.7366 | 2.6125 | 3.0466 | 3.4799 | 6.9732
10.5791 | 0.0067637 | 0.080594 | 0.093987 | 0.10735 | 0.21512 | 0.96033 | 1.1199 | 1.2792 | 1.306 | 1.4918 | 1.7039 | 2.5633 | 2.9893 | 3.4144 | 6.8421
10.5803 | 0.0066365 | 0.079078 | 0.09222 | 0.10533 | 0.21108 | 0.94227 | 1.0989 | 1.2551 | 1.2815 | 1.4637 | 1.6719 | 2.5151 | 2.9331 | 3.3502 | 6.7134
10.5815 | 0.0065118 | 0.077593 | 0.090487 | 0.10336 | 0.20711 | 0.92457 | 1.0782 | 1.2316 | 1.2574 | 1.4362 | 1.6405 | 2.4679 | 2.878 | 3.2873 | 6.5873
10.5827 | 0.0063898 | 0.076139 | 0.088792 | 0.10142 | 0.20323 | 0.90725 | 1.058 | 1.2085 | 1.2338 | 1.4093 | 1.6097 | 2.4216 | 2.8241 | 3.2257 | 6.4639
10.5839 | 0.0062706 | 0.074718 | 0.087135 | 0.099526 | 0.19944 | 0.89031 | 1.0383 | 1.1859 | 1.2108 | 1.383 | 1.5797 | 2.3764 | 2.7714 | 3.1655 | 6.3433
10.5851 | 0.0061542 | 0.073331 | 0.085517 | 0.097679 | 0.19574 | 0.87379 | 1.019 | 1.1639 | 1.1883 | 1.3573 | 1.5504 | 2.3323 | 2.7199 | 3.1067 | 6.2255
10.5863 | 0.0060408 | 0.07198 | 0.083942 | 0.095879 | 0.19213 | 0.85769 | 1.0002 | 1.1425 | 1.1664 | 1.3323 | 1.5218 | 2.2894 | 2.6698 | 3.0495 | 6.1108
10.5875 | 0.0059304 | 0.070665 | 0.082408 | 0.094128 | 0.18862 | 0.84202 | 0.98195 | 1.1216 | 1.1451 | 1.308 | 1.494 | 2.2475 | 2.621 | 2.9938 | 5.9992
10.5887 | 0.0058233 | 0.069388 | 0.080919 | 0.092427 | 0.18521 | 0.82681 | 0.96421 | 1.1013 | 1.1244 | 1.2844 | 1.467 | 2.2069 | 2.5737 | 2.9397 | 5.8908
10.5899 | 0.0057194 | 0.068151 | 0.079476 | 0.090779 | 0.18191 | 0.81206 | 0.94701 | 1.0817 | 1.1044 | 1.2614 | 1.4408 | 2.1676 | 2.5278 | 2.8873 | 5.7857
10.5911 | 0.0056189 | 0.066953 | 0.078079 | 0.089184 | 0.17871 | 0.79779 | 0.93037 | 1.0627 | 1.085 | 1.2393 | 1.4155 | 2.1295 | 2.4834 | 2.8365 | 5.6841
10.5923 | 0.0055219 | 0.065797 | 0.076731 | 0.087643 | 0.17563 | 0.78401 | 0.9143 | 1.0443 | 1.0662 | 1.2179 | 1.3911 | 2.0927 | 2.4405 | 2.7875 | 5.5859
10.5935 | 0.0054284 | 0.064683 | 0.075432 | 0.086159 | 0.17265 | 0.77074 | 0.89882 | 1.0266 | 1.0482 | 1.1973 | 1.3675 | 2.0573 | 2.3992 | 2.7403 | 5.4913
10.5947 | 0.0053385 | 0.063612 | 0.074183 | 0.084733 | 0.16979 | 0.75798 | 0.88394 | 1.0097 | 1.0308 | 1.1774 | 1.3449 | 2.0232 | 2.3594 | 2.695 | 5.4004
10.5959 | 0.0052524 | 0.062586 | 0.072986 | 0.083366 | 0.16705 | 0.74575 | 0.86968 | 0.99336 | 1.0142 | 1.1584 | 1.3232 | 1.9906 | 2.3214 | 2.6515 | 5.3133
10.5971 | 0.00517 | 0.061604 | 0.071842 | 0.082059 | 0.16444 | 0.73406 | 0.85604 | 0.97778 | 0.9983 | 1.1403 | 1.3024 | 1.9594 | 2.285 | 2.6099 | 5.2299
10.5983 | 0.0050915 | 0.060669 | 0.070751 | 0.080813 | 0.16194 | 0.72291 | 0.84304 | 0.96294 | 0.98314 | 1.123 | 1.2827 | 1.9296 | 2.2503 | 2.5703 | 5.1505
10.5995 | 0.005017 | 0.05978 | 0.069715 | 0.079629 | 0.15957 | 0.71232 | 0.8307 | 0.94884 | 0.96874 | 1.1065 | 1.2639 | 1.9013 | 2.2173 | 2.5327 | 5.0751
10.6007 | 0.0049464 | 0.05894 | 0.068734 | 0.078509 | 0.15732 | 0.7023 | 0.81901 | 0.93549 | 0.95512 | 1.091 | 1.2461 | 1.8746 | 2.1861 | 2.497 | 5.0037
10.6019 | 0.0048799 | 0.058147 | 0.06781 | 0.077454 | 0.15521 | 0.69286 | 0.808 | 0.92291 | 0.94228 | 1.0763 | 1.2293 | 1.8494 | 2.1567 | 2.4635 | 4.9365
10.6031 | 0.0048175 | 0.057404 | 0.066943 | 0.076464 | 0.15322 | 0.68401 | 0.79767 | 0.91111 | 0.93023 | 1.0625 | 1.2136 | 1.8258 | 2.1292 | 2.432 | 4.8734
10.6043 | 0.0047593 | 0.05671 | 0.066134 | 0.07554 | 0.15137 | 0.67574 | 0.78804 | 0.90011 | 0.91899 | 1.0497 | 1.199 | 1.8037 | 2.1034 | 2.4026 | 4.8145
10.6055 | 0.0047053 | 0.056067 | 0.065384 | 0.074683 | 0.14965 | 0.66808 | 0.7791 | 0.8899 | 0.90857 | 1.0378 | 1.1854 | 1.7832 | 2.0796 | 2.3753 | 4.7599
10.6067 | 0.0046556 | 0.055475 | 0.064693 | 0.073894 | 0.14807 | 0.66102 | 0.77086 | 0.88049 | 0.89897 | 1.0268 | 1.1728 | 1.7644 | 2.0576 | 2.3502 | 4.7096
10.6079 | 0.0046102 | 0.054934 | 0.064062 | 0.073173 | 0.14663 | 0.65457 | 0.76335 | 0.87191 | 0.8902 | 1.0168 | 1.1614 | 1.7472 | 2.0375 | 2.3273 | 4.6636
10.6091 | 0.0045691 | 0.054444 | 0.063492 | 0.072521 | 0.14532 | 0.64874 | 0.75655 | 0.86414 | 0.88227 | 1.0077 | 1.1511 | 1.7316 | 2.0194 | 2.3066 | 4.6221
10.6103 | 0.0045325 | 0.054007 | 0.062982 | 0.071939 | 0.14416 | 0.64353 | 0.75048 | 0.85721 | 0.87519 | 0.99966 | 1.1418 | 1.7177 | 2.0032 | 2.2881 | 4.585
10.6115 | 0.0045002 | 0.053623 | 0.062534 | 0.071428 | 0.14313 | 0.63896 | 0.74514 | 0.85111 | 0.86897 | 0.99255 | 1.1337 | 1.7055 | 1.9889 | 2.2718 | 4.5524
10.6127 | 0.0044724 | 0.053292 | 0.062148 | 0.070986 | 0.14225 | 0.63501 | 0.74053 | 0.84585 | 0.8636 | 0.98641 | 1.1267 | 1.695 | 1.9766 | 2.2578 | 4.5243
10.6139 | 0.0044491 | 0.053013 | 0.061823 | 0.070615 | 0.1415 | 0.63169 | 0.73667 | 0.84143 | 0.85909 | 0.98126 | 1.1208 | 1.6861 | 1.9663 | 2.246 | 4.5006
10.6151 | 0.0044302 | 0.052789 | 0.061561 | 0.070316 | 0.1409 | 0.62901 | 0.73354 | 0.83786 | 0.85544 | 0.9771 | 1.1161 | 1.679 | 1.958 | 2.2364 | 4.4815
10.6163 | 0.0044158 | 0.052617 | 0.061361 | 0.070088 | 0.14045 | 0.62697 | 0.73116 | 0.83514 | 0.85267 | 0.97393 | 1.1124 | 1.6735 | 1.9516 | 2.2292 | 4.467
10.6175 | 0.0044059 | 0.0525 | 0.061224 | 0.069931 | 0.14013 | 0.62557 | 0.72953 | 0.83327 | 0.85076 | 0.97175 | 1.1099 | 1.6698 | 1.9473 | 2.2242 | 4.457
10.6187 | 0.0044006 | 0.052436 | 0.061149 | 0.069846 | 0.13996 | 0.62481 | 0.72864 | 0.83226 | 0.84972 | 0.97056 | 1.1086 | 1.6677 | 1.9449 | 2.2215 | 4.4516
10.6199 | 0.0043997 | 0.052425 | 0.061137 | 0.069832 | 0.13993 | 0.62468 | 0.72849 | 0.8321 | 0.84955 | 0.97037 | 1.1084 | 1.6674 | 1.9445 | 2.221 | 4.4507
10.6211 | 0.0044033 | 0.052469 | 0.061188 | 0.06989 | 0.14005 | 0.6252 | 0.7291 | 0.83278 | 0.85026 | 0.97118 | 1.1093 | 1.6688 | 1.9461 | 2.2229 | 4.4544
10.6223 | 0.0044115 | 0.052566 | 0.061301 | 0.070019 | 0.14031 | 0.62635 | 0.73044 | 0.83432 | 0.85183 | 0.97297 | 1.1113 | 1.6719 | 1.9497 | 2.227 | 4.4626
10.6235 | 0.0044241 | 0.052716 | 0.061476 | 0.070219 | 0.14071 | 0.62815 | 0.73253 | 0.83671 | 0.85426 | 0.97575 | 1.1145 | 1.6767 | 1.9553 | 2.2334 | 4.4754
10.6247 | 0.0044412 | 0.052919 | 0.061714 | 0.07049 | 0.14125 | 0.63057 | 0.73536 | 0.83994 | 0.85756 | 0.97952 | 1.1188 | 1.6831 | 1.9628 | 2.242 | 4.4926
10.6259 | 0.0044627 | 0.053176 | 0.062013 | 0.070832 | 0.14194 | 0.63363 | 0.73892 | 0.84401 | 0.86172 | 0.98427 | 1.1242 | 1.6913 | 1.9723 | 2.2528 | 4.5144
10.6271 | 0.0044886 | 0.053485 | 0.062373 | 0.071244 | 0.14276 | 0.63731 | 0.74322 | 0.84892 | 0.86673 | 0.98999 | 1.1308 | 1.7011 | 1.9838 | 2.2659 | 4.5407
10.6283 | 0.004519 | 0.053846 | 0.062795 | 0.071725 | 0.14373 | 0.64162 | 0.74824 | 0.85465 | 0.87259 | 0.99668 | 1.1384 | 1.7126 | 1.9972 | 2.2813 | 4.5714
10.6295 | 0.0045537 | 0.05426 | 0.063277 | 0.072276 | 0.14483 | 0.64654 | 0.75399 | 0.86121 | 0.87928 | 1.0043 | 1.1472 | 1.7258 | 2.0126 | 2.2988 | 4.6064
10.6307 | 0.0045927 | 0.054725 | 0.063819 | 0.072895 | 0.14607 | 0.65208 | 0.76045 | 0.86859 | 0.88682 | 1.0129 | 1.157 | 1.7406 | 2.0298 | 2.3185 | 4.6459
10.6319 | 0.004636 | 0.055241 | 0.064421 | 0.073582 | 0.14745 | 0.65823 | 0.76761 | 0.87678 | 0.89518 | 1.0225 | 1.1679 | 1.757 | 2.0489 | 2.3403 | 4.6897
10.6331 | 0.0046835 | 0.055807 | 0.065081 | 0.074336 | 0.14896 | 0.66498 | 0.77548 | 0.88577 | 0.90435 | 1.033 | 1.1799 | 1.775 | 2.0699 | 2.3643 | 4.7378
10.6343 | 0.0047352 | 0.056423 | 0.065799 | 0.075157 | 0.15061 | 0.67232 | 0.78404 | 0.89555 | 0.91434 | 1.0444 | 1.1929 | 1.7946 | 2.0928 | 2.3904 | 4.7901
10.6355 | 0.004791 | 0.057088 | 0.066575 | 0.076043 | 0.15238 | 0.68025 | 0.79329 | 0.90611 | 0.92512 | 1.0567 | 1.207 | 1.8157 | 2.1175 | 2.4186 | 4.8466
10.6367 | 0.0048509 | 0.057802 | 0.067408 | 0.076994 | 0.15429 | 0.68875 | 0.80321 | 0.91744 | 0.93669 | 1.0699 | 1.2221 | 1.8384 | 2.1439 | 2.4488 | 4.9072
10.6379 | 0.0049149 | 0.058564 | 0.068296 | 0.078009 | 0.15632 | 0.69783 | 0.81379 | 0.92953 | 0.94903 | 1.084 | 1.2382 | 1.8627 | 2.1722 | 2.4811 | 4.9718
10.6391 | 0.0049827 | 0.059373 | 0.069239 | 0.079086 | 0.15848 | 0.70747 | 0.82503 | 0.94236 | 0.96214 | 1.099 | 1.2553 | 1.8884 | 2.2022 | 2.5154 | 5.0405
10.6403 | 0.0050545 | 0.060228 | 0.070236 | 0.080225 | 0.16076 | 0.71765 | 0.83691 | 0.95593 | 0.97599 | 1.1148 | 1.2733 | 1.9156 | 2.2339 | 2.5516 | 5.1131
10.6415 | 0.00513 | 0.061128 | 0.071286 | 0.081424 | 0.16316 | 0.72838 | 0.84942 | 0.97022 | 0.99058 | 1.1315 | 1.2924 | 1.9442 | 2.2673 | 2.5897 | 5.1895
10.6427 | 0.0052093 | 0.062073 | 0.072388 | 0.082682 | 0.16569 | 0.73964 | 0.86255 | 0.98522 | 1.0059 | 1.1489 | 1.3123 | 1.9743 | 2.3023 | 2.6298 | 5.2697
10.6439 | 0.0052923 | 0.063061 | 0.07354 | 0.083999 | 0.16832 | 0.75141 | 0.87628 | 1.0009 | 1.0219 | 1.1672 | 1.3332 | 2.0057 | 2.339 | 2.6716 | 5.3536
10.6451 | 0.0053788 | 0.064091 | 0.074742 | 0.085372 | 0.17107 | 0.76369 | 0.8906 | 1.0173 | 1.0386 | 1.1863 | 1.355 | 2.0385 | 2.3772 | 2.7153 | 5.4411
10.6463 | 0.0054687 | 0.065164 | 0.075993 | 0.0868 | 0.17394 | 0.77647 | 0.9055 | 1.0343 | 1.056 | 1.2062 | 1.3777 | 2.0726 | 2.417 | 2.7607 | 5.5321
10.6475 | 0.0055621 | 0.066276 | 0.07729 | 0.088282 | 0.17691 | 0.78973 | 0.92096 | 1.0519 | 1.074 | 1.2268 | 1.4012 | 2.108 | 2.4583 | 2.8079 | 5.6266
10.6487 | 0.0056588 | 0.067428 | 0.078633 | 0.089816 | 0.17998 | 0.80345 | 0.93697 | 1.0702 | 1.0927 | 1.2481 | 1.4256 | 2.1446 | 2.501 | 2.8567 | 5.7244
10.6499 | 0.0057587 | 0.068618 | 0.080021 | 0.091402 | 0.18316 | 0.81763 | 0.95351 | 1.0891 | 1.112 | 1.2701 | 1.4507 | 2.1824 | 2.5451 | 2.9071 | 5.8254
10.6511 | 0.0058616 | 0.069845 | 0.081452 | 0.093036 | 0.18643 | 0.83225 | 0.97056 | 1.1086 | 1.1318 | 1.2928 | 1.4767 | 2.2215 | 2.5906 | 2.9591 | 5.9296
10.6523 | 0.0059676 | 0.071108 | 0.082925 | 0.094718 | 0.1898 | 0.8473 | 0.98811 | 1.1286 | 1.1523 | 1.3162 | 1.5034 | 2.2616 | 2.6375 | 3.0126 | 6.0368
10.6535 | 0.0060765 | 0.072405 | 0.084438 | 0.096446 | 0.19327 | 0.86276 | 1.0061 | 1.1492 | 1.1733 | 1.3402 | 1.5308 | 2.3029 | 2.6856 | 3.0675 | 6.1469
10.6547 | 0.0061882 | 0.073736 | 0.08599 | 0.098219 | 0.19682 | 0.87861 | 1.0246 | 1.1703 | 1.1949 | 1.3648 | 1.5589 | 2.3452 | 2.7349 | 3.1239 | 6.2599
10.6559 | 0.0063025 | 0.075099 | 0.087578 | 0.10003 | 0.20045 | 0.89485 | 1.0436 | 1.192 | 1.217 | 1.39 | 1.5877 | 2.3885 | 2.7855 | 3.1816 | 6.3756
10.6571 | 0.0064194 | 0.076492 | 0.089203 | 0.10189 | 0.20417 | 0.91145 | 1.0629 | 1.2141 | 1.2396 | 1.4158 | 1.6172 | 2.4329 | 2.8372 | 3.2406 | 6.4938
10.6583 | 0.0065388 | 0.077914 | 0.090862 | 0.10378 | 0.20797 | 0.9284 | 1.0827 | 1.2366 | 1.2626 | 1.4422 | 1.6473 | 2.4781 | 2.8899 | 3.3009 | 6.6146
10.6595 | 0.0066605 | 0.079364 | 0.092553 | 0.10571 | 0.21184 | 0.94567 | 1.1028 | 1.2597 | 1.2861 | 1.469 | 1.6779 | 2.5242 | 2.9437 | 3.3623 | 6.7377
10.6607 | 0.0067844 | 0.08084 | 0.094274 | 0.10768 | 0.21578 | 0.96327 | 1.1233 | 1.2831 | 1.31 | 1.4963 | 1.7091 | 2.5712 | 2.9984 | 3.4249 | 6.863
10.6619 | 0.0069104 | 0.082342 | 0.096025 | 0.10968 | 0.21979 | 0.98116 | 1.1442 | 1.3069 | 1.3344 | 1.5241 | 1.7409 | 2.6189 | 3.0541 | 3.4885 | 6.9905
10.6631 | 0.0070383 | 0.083866 | 0.097803 | 0.11171 | 0.22386 | 0.99932 | 1.1654 | 1.3311 | 1.3591 | 1.5523 | 1.7731 | 2.6674 | 3.1107 | 3.5531 | 7.1199
10.6643 | 0.0071681 | 0.085413 | 0.099607 | 0.11377 | 0.22799 | 1.0178 | 1.1869 | 1.3557 | 1.3841 | 1.581 | 1.8058 | 2.7166 | 3.1681 | 3.6186 | 7.2512
10.6655 | 0.0072996 | 0.08698 | 0.10143 | 0.11586 | 0.23217 | 1.0364 | 1.2087 | 1.3806 | 1.4095 | 1.61 | 1.8389 | 2.7665 | 3.2262 | 3.685 | 7.3843
10.6667 | 0.0074327 | 0.088566 | 0.10328 | 0.11797 | 0.2364 | 1.0553 | 1.2307 | 1.4057 | 1.4352 | 1.6393 | 1.8725 | 2.8169 | 3.285 | 3.7522 | 7.5189
10.6679 | 0.0075673 | 0.090169 | 0.10515 | 0.12011 | 0.24068 | 1.0744 | 1.253 | 1.4312 | 1.4612 | 1.669 | 1.9064 | 2.8679 | 3.3445 | 3.8201 | 7.655
10.6691 | 0.0077032 | 0.091788 | 0.10704 | 0.12226 | 0.245 | 1.0937 | 1.2755 | 1.4569 | 1.4874 | 1.699 | 1.9406 | 2.9194 | 3.4045 | 3.8887 | 7.7925
10.6703 | 0.0078402 | 0.093421 | 0.10895 | 0.12444 | 0.24936 | 1.1132 | 1.2982 | 1.4828 | 1.5139 | 1.7292 | 1.9751 | 2.9713 | 3.4651 | 3.9579 | 7.9311
10.6715 | 0.0079783 | 0.095067 | 0.11087 | 0.12663 | 0.25375 | 1.1328 | 1.321 | 1.5089 | 1.5406 | 1.7597 | 2.0099 | 3.0237 | 3.5261 | 4.0276 | 8.0708
10.6727 | 0.0081173 | 0.096724 | 0.1128 | 0.12884 | 0.25818 | 1.1525 | 1.3441 | 1.5352 | 1.5674 | 1.7903 | 2.0449 | 3.0763 | 3.5876 | 4.0978 | 8.2114
10.6739 | 0.0082571 | 0.098389 | 0.11474 | 0.13106 | 0.26262 | 1.1724 | 1.3672 | 1.5616 | 1.5944 | 1.8212 | 2.0801 | 3.1293 | 3.6494 | 4.1684 | 8.3529
10.6751 | 0.0083976 | 0.10006 | 0.11669 | 0.13329 | 0.26709 | 1.1923 | 1.3905 | 1.5882 | 1.6215 | 1.8521 | 2.1155 | 3.1825 | 3.7114 | 4.2392 | 8.4949
10.6763 | 0.0085385 | 0.10174 | 0.11865 | 0.13552 | 0.27157 | 1.2123 | 1.4138 | 1.6148 | 1.6487 | 1.8832 | 2.151 | 3.236 | 3.7737 | 4.3104 | 8.6375
10.6775 | 0.0086798 | 0.10343 | 0.12061 | 0.13777 | 0.27607 | 1.2324 | 1.4372 | 1.6416 | 1.676 | 1.9144 | 2.1866 | 3.2895 | 3.8362 | 4.3817 | 8.7804
10.6787 | 0.0088213 | 0.10511 | 0.12258 | 0.14001 | 0.28057 | 1.2525 | 1.4606 | 1.6683 | 1.7033 | 1.9456 | 2.2223 | 3.3431 | 3.8987 | 4.4531 | 8.9236
10.6799 | 0.0089629 | 0.1068 | 0.12455 | 0.14226 | 0.28507 | 1.2726 | 1.4841 | 1.6951 | 1.7307 | 1.9768 | 2.2579 | 3.3968 | 3.9613 | 4.5246 | 9.0668
10.6811 | 0.0091044 | 0.10849 | 0.12651 | 0.14451 | 0.28957 | 1.2927 | 1.5075 | 1.7219 | 1.758 | 2.008 | 2.2936 | 3.4504 | 4.0238 | 4.5961 | 9.21
10.6823 | 0.0092457 | 0.11017 | 0.12848 | 0.14675 | 0.29407 | 1.3127 | 1.5309 | 1.7486 | 1.7853 | 2.0392 | 2.3292 | 3.504 | 4.0863 | 4.6674 | 9.3529
10.6835 | 0.0093867 | 0.11185 | 0.13044 | 0.14899 | 0.29855 | 1.3328 | 1.5542 | 1.7753 | 1.8125 | 2.0703 | 2.3647 | 3.5574 | 4.1486 | 4.7386 | 9.4955
10.6847 | 0.0095272 | 0.11352 | 0.13239 | 0.15122 | 0.30302 | 1.3527 | 1.5775 | 1.8018 | 1.8396 | 2.1013 | 2.4001 | 3.6107 | 4.2107 | 4.8095 | 9.6377
10.6859 | 0.0096671 | 0.11519 | 0.13433 | 0.15344 | 0.30747 | 1.3726 | 1.6007 | 1.8283 | 1.8667 | 2.1321 | 2.4353 | 3.6637 | 4.2725 | 4.8801 | 9.7792
10.6871 | 0.0098062 | 0.11685 | 0.13627 | 0.15564 | 0.31189 | 1.3923 | 1.6237 | 1.8546 | 1.8935 | 2.1628 | 2.4704 | 3.7164 | 4.334 | 4.9504 | 9.9199
10.6883 | 0.0099444 | 0.11849 | 0.13819 | 0.15784 | 0.31629 | 1.4119 | 1.6466 | 1.8807 | 1.9202 | 2.1933 | 2.5052 | 3.7688 | 4.3951 | 5.0201 | 10.0597
10.6895 | 0.010082 | 0.12013 | 0.14009 | 0.16002 | 0.32065 | 1.4314 | 1.6693 | 1.9067 | 1.9467 | 2.2235 | 2.5398 | 3.8208 | 4.4557 | 5.0894 | 10.1985
10.6907 | 0.010218 | 0.12175 | 0.14198 | 0.16217 | 0.32498 | 1.4507 | 1.6918 | 1.9324 | 1.973 | 2.2535 | 2.574 | 3.8723 | 4.5158 | 5.158 | 10.336
10.6919 | 0.010352 | 0.12335 | 0.14385 | 0.16431 | 0.32926 | 1.4698 | 1.7141 | 1.9579 | 1.999 | 2.2832 | 2.608 | 3.9233 | 4.5753 | 5.226 | 10.4723
10.6931 | 0.010485 | 0.12494 | 0.1457 | 0.16643 | 0.3335 | 1.4888 | 1.7362 | 1.9831 | 2.0247 | 2.3126 | 2.6415 | 3.9738 | 4.6342 | 5.2933 | 10.607
10.6943 | 0.010617 | 0.12651 | 0.14753 | 0.16852 | 0.33768 | 1.5075 | 1.758 | 2.008 | 2.0501 | 2.3417 | 2.6747 | 4.0237 | 4.6924 | 5.3597 | 10.7402
10.6955 | 0.010747 | 0.12806 | 0.14934 | 0.17058 | 0.34182 | 1.5259 | 1.7795 | 2.0325 | 2.0752 | 2.3703 | 2.7074 | 4.073 | 4.7498 | 5.4253 | 10.8716
10.6967 | 0.010875 | 0.12958 | 0.15112 | 0.17261 | 0.34589 | 1.5441 | 1.8007 | 2.0568 | 2.0999 | 2.3986 | 2.7397 | 4.1215 | 4.8064 | 5.49 | 11.0012
10.6979 | 0.011001 | 0.13109 | 0.15287 | 0.17461 | 0.3499 | 1.562 | 1.8216 | 2.0806 | 2.1243 | 2.4264 | 2.7714 | 4.1693 | 4.8621 | 5.5536 | 11.1287
10.6991 | 0.011125 | 0.13256 | 0.15459 | 0.17658 | 0.35384 | 1.5796 | 1.8421 | 2.1041 | 2.1482 | 2.4537 | 2.8027 | 4.2163 | 4.9169 | 5.6162 | 11.2542
10.7003 | 0.011247 | 0.13401 | 0.15629 | 0.17851 | 0.35771 | 1.5969 | 1.8622 | 2.1271 | 2.1717 | 2.4806 | 2.8333 | 4.2624 | 4.9707 | 5.6777 | 11.3773
10.7015 | 0.011366 | 0.13544 | 0.15794 | 0.18041 | 0.36151 | 1.6138 | 1.882 | 2.1497 | 2.1948 | 2.5069 | 2.8634 | 4.3077 | 5.0235 | 5.7379 | 11.4981
10.7027 | 0.011483 | 0.13683 | 0.15957 | 0.18226 | 0.36523 | 1.6304 | 1.9014 | 2.1718 | 2.2173 | 2.5327 | 2.8929 | 4.352 | 5.0752 | 5.7969 | 11.6163
10.7039 | 0.011597 | 0.13819 | 0.16116 | 0.18408 | 0.36886 | 1.6467 | 1.9203 | 2.1934 | 2.2394 | 2.5579 | 2.9217 | 4.3953 | 5.1257 | 5.8546 | 11.7319
10.7051 | 0.011709 | 0.13952 | 0.16271 | 0.18585 | 0.37241 | 1.6625 | 1.9388 | 2.2145 | 2.261 | 2.5825 | 2.9498 | 4.4376 | 5.175 | 5.9109 | 11.8448
10.7063 | 0.011818 | 0.14082 | 0.16422 | 0.18757 | 0.37587 | 1.6779 | 1.9568 | 2.235 | 2.2819 | 2.6065 | 2.9771 | 4.4788 | 5.223 | 5.9658 | 11.9548
10.7075 | 0.011924 | 0.14208 | 0.16569 | 0.18925 | 0.37923 | 1.6929 | 1.9743 | 2.2551 | 2.3024 | 2.6298 | 3.0038 | 4.5188 | 5.2698 | 6.0192 | 12.0618
10.7087 | 0.012026 | 0.1433 | 0.16711 | 0.19088 | 0.3825 | 1.7075 | 1.9913 | 2.2745 | 2.3222 | 2.6524 | 3.0297 | 4.5578 | 5.3152 | 6.0711 | 12.1657
10.7099 | 0.012126 | 0.14449 | 0.1685 | 0.19246 | 0.38567 | 1.7217 | 2.0078 | 2.2933 | 2.3414 | 2.6744 | 3.0547 | 4.5955 | 5.3592 | 6.1213 | 12.2663
10.7111 | 0.012222 | 0.14563 | 0.16983 | 0.19399 | 0.38873 | 1.7353 | 2.0237 | 2.3115 | 2.36 | 2.6956 | 3.079 | 4.6319 | 5.4017 | 6.1699 | 12.3637
10.7123 | 0.012315 | 0.14674 | 0.17112 | 0.19546 | 0.39168 | 1.7485 | 2.0391 | 2.3291 | 2.3779 | 2.7161 | 3.1024 | 4.6671 | 5.4427 | 6.2168 | 12.4576
10.7135 | 0.012404 | 0.1478 | 0.17237 | 0.19688 | 0.39452 | 1.7612 | 2.0539 | 2.346 | 2.3952 | 2.7358 | 3.1249 | 4.701 | 5.4822 | 6.2619 | 12.548
10.7147 | 0.01249 | 0.14883 | 0.17356 | 0.19824 | 0.39725 | 1.7734 | 2.0681 | 2.3622 | 2.4117 | 2.7547 | 3.1465 | 4.7335 | 5.5201 | 6.3052 | 12.6348
10.7159 | 0.012572 | 0.1498 | 0.1747 | 0.19954 | 0.39986 | 1.785 | 2.0817 | 2.3777 | 2.4276 | 2.7728 | 3.1672 | 4.7646 | 5.5564 | 6.3466 | 12.7178
10.7171 | 0.01265 | 0.15074 | 0.17579 | 0.20079 | 0.40235 | 1.7961 | 2.0946 | 2.3925 | 2.4427 | 2.7901 | 3.1869 | 4.7943 | 5.591 | 6.3861 | 12.797
10.7183 | 0.012725 | 0.15163 | 0.17682 | 0.20197 | 0.40472 | 1.8067 | 2.107 | 2.4066 | 2.4571 | 2.8065 | 3.2057 | 4.8225 | 5.6239 | 6.4237 | 12.8724
10.7195 | 0.012795 | 0.15247 | 0.1778 | 0.20309 | 0.40696 | 1.8167 | 2.1186 | 2.4199 | 2.4707 | 2.8221 | 3.2234 | 4.8492 | 5.6551 | 6.4593 | 12.9437
10.7207 | 0.012862 | 0.15326 | 0.17873 | 0.20414 | 0.40908 | 1.8262 | 2.1296 | 2.4325 | 2.4835 | 2.8367 | 3.2402 | 4.8744 | 5.6845 | 6.4929 | 13.011
10.7219 | 0.012924 | 0.154 | 0.17959 | 0.20513 | 0.41106 | 1.835 | 2.14 | 2.4443 | 2.4956 | 2.8505 | 3.2559 | 4.8981 | 5.7121 | 6.5244 | 13.0741
10.7231 | 0.012982 | 0.15469 | 0.1804 | 0.20606 | 0.41291 | 1.8433 | 2.1496 | 2.4553 | 2.5068 | 2.8633 | 3.2706 | 4.9201 | 5.7378 | 6.5538 | 13.133
10.7243 | 0.013036 | 0.15534 | 0.18115 | 0.20691 | 0.41463 | 1.851 | 2.1585 | 2.4655 | 2.5173 | 2.8752 | 3.2841 | 4.9406 | 5.7616 | 6.581 | 13.1875
10.7255 | 0.013086 | 0.15593 | 0.18184 | 0.2077 | 0.41621 | 1.858 | 2.1668 | 2.4749 | 2.5268 | 2.8862 | 3.2967 | 4.9594 | 5.7836 | 6.6061 | 13.2378
10.7267 | 0.013131 | 0.15647 | 0.18247 | 0.20842 | 0.41765 | 1.8644 | 2.1743 | 2.4835 | 2.5356 | 2.8962 | 3.3081 | 4.9766 | 5.8036 | 6.6289 | 13.2835
10.7279 | 0.013172 | 0.15695 | 0.18304 | 0.20907 | 0.41895 | 1.8702 | 2.181 | 2.4912 | 2.5435 | 2.9052 | 3.3183 | 4.992 | 5.8216 | 6.6495 | 13.3248
10.7291 | 0.013208 | 0.15739 | 0.18354 | 0.20964 | 0.4201 | 1.8754 | 2.187 | 2.4981 | 2.5505 | 2.9132 | 3.3275 | 5.0058 | 5.8377 | 6.6679 | 13.3616
10.7303 | 0.01324 | 0.15777 | 0.18398 | 0.21015 | 0.42111 | 1.8799 | 2.1923 | 2.5041 | 2.5566 | 2.9202 | 3.3355 | 5.0178 | 5.8517 | 6.6839 | 13.3937
10.7315 | 0.013267 | 0.15809 | 0.18436 | 0.21058 | 0.42198 | 1.8838 | 2.1968 | 2.5092 | 2.5619 | 2.9262 | 3.3423 | 5.0281 | 5.8637 | 6.6976 | 13.4212
10.7327 | 0.01329 | 0.15836 | 0.18467 | 0.21094 | 0.42269 | 1.887 | 2.2005 | 2.5135 | 2.5662 | 2.9312 | 3.348 | 5.0367 | 5.8737 | 6.709 | 13.444
10.7339 | 0.013308 | 0.15857 | 0.18492 | 0.21122 | 0.42326 | 1.8895 | 2.2035 | 2.5169 | 2.5697 | 2.9351 | 3.3525 | 5.0435 | 5.8816 | 6.718 | 13.4621
10.7351 | 0.013321 | 0.15873 | 0.18511 | 0.21143 | 0.42368 | 1.8914 | 2.2057 | 2.5193 | 2.5722 | 2.938 | 3.3558 | 5.0484 | 5.8874 | 6.7247 | 13.4754
10.7363 | 0.013329 | 0.15883 | 0.18522 | 0.21156 | 0.42395 | 1.8925 | 2.2071 | 2.5209 | 2.5738 | 2.9399 | 3.3579 | 5.0516 | 5.8911 | 6.7289 | 13.4839
10.7375 | 0.013333 | 0.15887 | 0.18527 | 0.21162 | 0.42406 | 1.8931 | 2.2077 | 2.5216 | 2.5745 | 2.9407 | 3.3589 | 5.053 | 5.8927 | 6.7307 | 13.4876
10.7387 | 0.013332 | 0.15886 | 0.18526 | 0.2116 | 0.42403 | 1.8929 | 2.2075 | 2.5214 | 2.5743 | 2.9404 | 3.3586 | 5.0526 | 5.8922 | 6.7301 | 13.4864
10.7399 | 0.013326 | 0.15879 | 0.18517 | 0.21151 | 0.42384 | 1.892 | 2.2065 | 2.5203 | 2.5731 | 2.9391 | 3.3571 | 5.0503 | 5.8895 | 6.7271 | 13.4803
10.7411 | 0.013315 | 0.15866 | 0.18502 | 0.21134 | 0.42349 | 1.8905 | 2.2047 | 2.5182 | 2.571 | 2.9367 | 3.3543 | 5.0462 | 5.8848 | 6.7217 | 13.4694
10.7423 | 0.013299 | 0.15847 | 0.18481 | 0.21109 | 0.42299 | 1.8883 | 2.2021 | 2.5152 | 2.568 | 2.9332 | 3.3504 | 5.0402 | 5.8778 | 6.7137 | 13.4535
10.7435 | 0.013279 | 0.15823 | 0.18452 | 0.21076 | 0.42234 | 1.8854 | 2.1987 | 2.5114 | 2.5641 | 2.9287 | 3.3452 | 5.0325 | 5.8688 | 6.7034 | 13.4328
10.7447 | 0.013253 | 0.15792 | 0.18417 | 0.21036 | 0.42153 | 1.8818 | 2.1945 | 2.5066 | 2.5592 | 2.9231 | 3.3388 | 5.0228 | 5.8575 | 6.6906 | 13.4071
10.7459 | 0.013223 | 0.15756 | 0.18375 | 0.20988 | 0.42057 | 1.8775 | 2.1895 | 2.5009 | 2.5533 | 2.9164 | 3.3312 | 5.0114 | 5.8442 | 6.6753 | 13.3765
10.7471 | 0.013188 | 0.15715 | 0.18326 | 0.20932 | 0.41946 | 1.8725 | 2.1837 | 2.4942 | 2.5466 | 2.9087 | 3.3224 | 4.9981 | 5.8287 | 6.6576 | 13.341
10.7483 | 0.013148 | 0.15667 | 0.18271 | 0.20869 | 0.41819 | 1.8668 | 2.1771 | 2.4867 | 2.5388 | 2.8999 | 3.3123 | 4.983 | 5.8111 | 6.6375 | 13.3007
10.7495 | 0.013103 | 0.15614 | 0.18208 | 0.20798 | 0.41676 | 1.8605 | 2.1697 | 2.4782 | 2.5302 | 2.89 | 3.301 | 4.966 | 5.7913 | 6.6149 | 13.2554
10.7507 | 0.013054 | 0.15555 | 0.1814 | 0.20719 | 0.41519 | 1.8534 | 2.1615 | 2.4688 | 2.5206 | 2.8791 | 3.2886 | 4.9473 | 5.7694 | 6.5899 | 13.2053
10.7519 | 0.013 | 0.1549 | 0.18064 | 0.20633 | 0.41346 | 1.8457 | 2.1525 | 2.4586 | 2.5102 | 2.8671 | 3.2749 | 4.9267 | 5.7454 | 6.5625 | 13.1504
10.7531 | 0.012941 | 0.1542 | 0.17982 | 0.20539 | 0.41158 | 1.8373 | 2.1427 | 2.4474 | 2.4988 | 2.8541 | 3.26 | 4.9043 | 5.7193 | 6.5326 | 13.0906
10.7543 | 0.012877 | 0.15344 | 0.17893 | 0.20438 | 0.40955 | 1.8283 | 2.1321 | 2.4353 | 2.4864 | 2.84 | 3.2439 | 4.8801 | 5.6911 | 6.5004 | 13.0261
10.7555 | 0.012808 | 0.15262 | 0.17798 | 0.20329 | 0.40738 | 1.8186 | 2.1208 | 2.4224 | 2.4732 | 2.8249 | 3.2267 | 4.8541 | 5.6608 | 6.4659 | 12.9568
10.7567 | 0.012735 | 0.15175 | 0.17697 | 0.20213 | 0.40505 | 1.8082 | 2.1087 | 2.4085 | 2.4591 | 2.8088 | 3.2083 | 4.8264 | 5.6285 | 6.4289 | 12.8828
10.7579 | 0.012657 | 0.15082 | 0.17589 | 0.2009 | 0.40258 | 1.7971 | 2.0958 | 2.3938 | 2.4441 | 2.7917 | 3.1887 | 4.797 | 5.5941 | 6.3897 | 12.8042
10.7591 | 0.012575 | 0.14984 | 0.17474 | 0.19959 | 0.39996 | 1.7855 | 2.0822 | 2.3783 | 2.4282 | 2.7735 | 3.1679 | 4.7658 | 5.5578 | 6.3482 | 12.7209
10.7603 | 0.012488 | 0.14881 | 0.17354 | 0.19821 | 0.3972 | 1.7731 | 2.0678 | 2.3619 | 2.4114 | 2.7544 | 3.1461 | 4.7329 | 5.5194 | 6.3043 | 12.6331
10.7615 | 0.012397 | 0.14772 | 0.17227 | 0.19677 | 0.3943 | 1.7602 | 2.0527 | 2.3446 | 2.3938 | 2.7342 | 3.1231 | 4.6983 | 5.4791 | 6.2583 | 12.5408
10.7627 | 0.012301 | 0.14658 | 0.17094 | 0.19525 | 0.39125 | 1.7466 | 2.0368 | 2.3265 | 2.3753 | 2.7131 | 3.099 | 4.662 | 5.4368 | 6.21 | 12.444
10.7639 | 0.012201 | 0.14539 | 0.16955 | 0.19366 | 0.38807 | 1.7324 | 2.0203 | 2.3076 | 2.356 | 2.6911 | 3.0738 | 4.6241 | 5.3926 | 6.1595 | 12.3429
10.7651 | 0.012097 | 0.14415 | 0.1681 | 0.19201 | 0.38476 | 1.7176 | 2.003 | 2.2879 | 2.3359 | 2.6681 | 3.0475 | 4.5846 | 5.3465 | 6.1069 | 12.2374
10.7663 | 0.011989 | 0.14285 | 0.16659 | 0.19028 | 0.38131 | 1.7022 | 1.9851 | 2.2674 | 2.3149 | 2.6442 | 3.0202 | 4.5435 | 5.2986 | 6.0521 | 12.1277
10.7675 | 0.011876 | 0.14151 | 0.16503 | 0.1885 | 0.37773 | 1.6862 | 1.9664 | 2.2461 | 2.2932 | 2.6193 | 2.9918 | 4.5009 | 5.2488 | 5.9953 | 12.0138
10.7687 | 0.011759 | 0.14012 | 0.16341 | 0.18665 | 0.37402 | 1.6697 | 1.9471 | 2.224 | 2.2707 | 2.5936 | 2.9625 | 4.4567 | 5.1973 | 5.9364 | 11.8958
10.7699 | 0.011639 | 0.13869 | 0.16173 | 0.18473 | 0.37018 | 1.6525 | 1.9271 | 2.2012 | 2.2474 | 2.567 | 2.9321 | 4.411 | 5.144 | 5.8755 | 11.7738
10.7711 | 0.011514 | 0.1372 | 0.16 | 0.18276 | 0.36622 | 1.6349 | 1.9065 | 2.1777 | 2.2234 | 2.5396 | 2.9007 | 4.3638 | 5.089 | 5.8127 | 11.6479
10.7723 | 0.011386 | 0.13567 | 0.15822 | 0.18072 | 0.36214 | 1.6166 | 1.8853 | 2.1534 | 2.1986 | 2.5113 | 2.8684 | 4.3152 | 5.0323 | 5.7479 | 11.5182
10.7735 | 0.011254 | 0.1341 | 0.15639 | 0.17863 | 0.35795 | 1.5979 | 1.8634 | 2.1285 | 2.1731 | 2.4822 | 2.8352 | 4.2652 | 4.974 | 5.6813 | 11.3847
10.7747 | 0.011119 | 0.13249 | 0.1545 | 0.17647 | 0.35363 | 1.5787 | 1.841 | 2.1028 | 2.1469 | 2.4523 | 2.801 | 4.2138 | 4.914 | 5.6129 | 11.2475
10.7759 | 0.010979 | 0.13083 | 0.15257 | 0.17427 | 0.34921 | 1.5589 | 1.818 | 2.0765 | 2.1201 | 2.4216 | 2.766 | 4.1611 | 4.8526 | 5.5427 | 11.1068
10.7771 | 0.010837 | 0.12913 | 0.15059 | 0.172 | 0.34468 | 1.5387 | 1.7944 | 2.0496 | 2.0926 | 2.3902 | 2.7301 | 4.1071 | 4.7896 | 5.4707 | 10.9626
10.7783 | 0.010691 | 0.12739 | 0.14856 | 0.16969 | 0.34004 | 1.518 | 1.7702 | 2.022 | 2.0644 | 2.358 | 2.6933 | 4.0518 | 4.7251 | 5.3971 | 10.8151
10.7795 | 0.010542 | 0.12562 | 0.14649 | 0.16732 | 0.3353 | 1.4968 | 1.7455 | 1.9938 | 2.0356 | 2.3251 | 2.6558 | 3.9953 | 4.6592 | 5.3219 | 10.6643
10.7807 | 0.01039 | 0.1238 | 0.14438 | 0.16491 | 0.33046 | 1.4752 | 1.7204 | 1.965 | 2.0062 | 2.2916 | 2.6175 | 3.9376 | 4.592 | 5.2451 | 10.5104
10.7819 | 0.010235 | 0.12196 | 0.14222 | 0.16245 | 0.32553 | 1.4532 | 1.6947 | 1.9357 | 1.9763 | 2.2574 | 2.5784 | 3.8789 | 4.5235 | 5.1668 | 10.3535
10.7831 | 0.010077 | 0.12007 | 0.14003 | 0.15994 | 0.3205 | 1.4307 | 1.6685 | 1.9058 | 1.9458 | 2.2225 | 2.5386 | 3.819 | 4.4536 | 5.087 | 10.1937
10.7843 | 0.0099161 | 0.11816 | 0.13779 | 0.15739 | 0.31539 | 1.4079 | 1.6419 | 1.8754 | 1.9147 | 2.1871 | 2.4981 | 3.7581 | 4.3826 | 5.0058 | 10.0311
10.7855 | 0.0097527 | 0.11621 | 0.13552 | 0.1548 | 0.31019 | 1.3847 | 1.6148 | 1.8445 | 1.8832 | 2.151 | 2.4569 | 3.6961 | 4.3104 | 4.9234 | 9.8658
10.7867 | 0.0095868 | 0.11423 | 0.13322 | 0.15216 | 0.30491 | 1.3612 | 1.5874 | 1.8131 | 1.8512 | 2.1144 | 2.4151 | 3.6333 | 4.237 | 4.8396 | 9.698
10.7879 | 0.0094185 | 0.11223 | 0.13088 | 0.14949 | 0.29956 | 1.3373 | 1.5595 | 1.7813 | 1.8187 | 2.0773 | 2.3727 | 3.5695 | 4.1627 | 4.7546 | 9.5277
10.7891 | 0.0092479 | 0.1102 | 0.12851 | 0.14678 | 0.29414 | 1.3131 | 1.5313 | 1.749 | 1.7857 | 2.0397 | 2.3297 | 3.5048 | 4.0873 | 4.6685 | 9.3551
10.7903 | 0.0090752 | 0.10814 | 0.12611 | 0.14404 | 0.28864 | 1.2885 | 1.5027 | 1.7164 | 1.7524 | 2.0016 | 2.2862 | 3.4394 | 4.0109 | 4.5813 | 9.1804
10.7915 | 0.0089005 | 0.10605 | 0.12368 | 0.14127 | 0.28308 | 1.2637 | 1.4737 | 1.6833 | 1.7186 | 1.963 | 2.2422 | 3.3731 | 3.9337 | 4.4931 | 9.0036
10.7927 | 0.0087238 | 0.10395 | 0.12122 | 0.13846 | 0.27747 | 1.2386 | 1.4445 | 1.6499 | 1.6845 | 1.9241 | 2.1977 | 3.3062 | 3.8556 | 4.4039 | 8.8249
10.7939 | 0.0085454 | 0.10182 | 0.11875 | 0.13563 | 0.27179 | 1.2133 | 1.4149 | 1.6162 | 1.6501 | 1.8847 | 2.1528 | 3.2386 | 3.7768 | 4.3139 | 8.6445
10.7951 | 0.0083654 | 0.099679 | 0.11624 | 0.13278 | 0.26607 | 1.1877 | 1.3851 | 1.5821 | 1.6153 | 1.845 | 2.1074 | 3.1704 | 3.6972 | 4.223 | 8.4624
10.7963 | 0.0081839 | 0.097516 | 0.11372 | 0.12989 | 0.26029 | 1.162 | 1.3551 | 1.5478 | 1.5803 | 1.805 | 2.0617 | 3.1016 | 3.617 | 4.1314 | 8.2788
10.7975 | 0.008001 | 0.095337 | 0.11118 | 0.12699 | 0.25448 | 1.136 | 1.3248 | 1.5132 | 1.5449 | 1.7647 | 2.0156 | 3.0323 | 3.5362 | 4.0391 | 8.0938
10.7987 | 0.0078169 | 0.093144 | 0.10862 | 0.12407 | 0.24862 | 1.1099 | 1.2943 | 1.4784 | 1.5094 | 1.7241 | 1.9692 | 2.9625 | 3.4548 | 3.9461 | 7.9075
10.7999 | 0.0076317 | 0.090937 | 0.10605 | 0.12113 | 0.24273 | 1.0836 | 1.2636 | 1.4434 | 1.4736 | 1.6832 | 1.9226 | 2.8923 | 3.373 | 3.8526 | 7.7202
10.8011 | 0.0074456 | 0.08872 | 0.10346 | 0.11818 | 0.23681 | 1.0572 | 1.2328 | 1.4082 | 1.4377 | 1.6422 | 1.8757 | 2.8218 | 3.2907 | 3.7587 | 7.5319
10.8023 | 0.0072587 | 0.086492 | 0.10087 | 0.11521 | 0.23087 | 1.0306 | 1.2019 | 1.3728 | 1.4016 | 1.6009 | 1.8286 | 2.7509 | 3.2081 | 3.6643 | 7.3428
10.8035 | 0.0070711 | 0.084257 | 0.098259 | 0.11223 | 0.2249 | 1.004 | 1.1708 | 1.3373 | 1.3654 | 1.5596 | 1.7814 | 2.6798 | 3.1252 | 3.5696 | 7.1531
10.8047 | 0.006883 | 0.082015 | 0.095645 | 0.10925 | 0.21892 | 0.97727 | 1.1397 | 1.3017 | 1.3291 | 1.5181 | 1.734 | 2.6085 | 3.042 | 3.4746 | 6.9628
10.8059 | 0.0066945 | 0.079769 | 0.093025 | 0.10625 | 0.21292 | 0.9505 | 1.1085 | 1.2661 | 1.2927 | 1.4765 | 1.6865 | 2.5371 | 2.9587 | 3.3795 | 6.7721
10.8071 | 0.0065057 | 0.07752 | 0.090402 | 0.10326 | 0.20692 | 0.9237 | 1.0772 | 1.2304 | 1.2562 | 1.4349 | 1.6389 | 2.4656 | 2.8753 | 3.2842 | 6.5811
10.8083 | 0.0063168 | 0.075269 | 0.087778 | 0.10026 | 0.20091 | 0.89688 | 1.0459 | 1.1947 | 1.2197 | 1.3932 | 1.5913 | 2.394 | 2.7918 | 3.1889 | 6.3901
10.8095 | 0.006128 | 0.073019 | 0.085154 | 0.097264 | 0.1949 | 0.87007 | 1.0147 | 1.159 | 1.1833 | 1.3516 | 1.5438 | 2.3224 | 2.7084 | 3.0935 | 6.199
10.8107 | 0.0059393 | 0.070771 | 0.082532 | 0.094269 | 0.1889 | 0.84329 | 0.98342 | 1.1233 | 1.1469 | 1.3099 | 1.4962 | 2.2509 | 2.625 | 2.9983 | 6.0082
10.8119 | 0.005751 | 0.068527 | 0.079915 | 0.09128 | 0.18291 | 0.81654 | 0.95224 | 1.0877 | 1.1105 | 1.2684 | 1.4488 | 2.1795 | 2.5417 | 2.9032 | 5.8177
10.8131 | 0.0055631 | 0.066288 | 0.077304 | 0.088297 | 0.17694 | 0.78986 | 0.92112 | 1.0521 | 1.0742 | 1.227 | 1.4015 | 2.1083 | 2.4587 | 2.8083 | 5.6276
10.8143 | 0.0053758 | 0.064056 | 0.074701 | 0.085324 | 0.17098 | 0.76327 | 0.89011 | 1.0167 | 1.038 | 1.1857 | 1.3543 | 2.0373 | 2.3759 | 2.7138 | 5.4381
10.8155 | 0.0051892 | 0.061833 | 0.072108 | 0.082363 | 0.16505 | 0.73678 | 0.85922 | 0.98141 | 1.002 | 1.1445 | 1.3073 | 1.9666 | 2.2934 | 2.6196 | 5.2493
10.8167 | 0.0050035 | 0.05962 | 0.069527 | 0.079415 | 0.15914 | 0.71041 | 0.82847 | 0.94629 | 0.96614 | 1.1035 | 1.2605 | 1.8962 | 2.2114 | 2.5258 | 5.0615
10.8179 | 0.0048188 | 0.057419 | 0.066961 | 0.076483 | 0.15326 | 0.68418 | 0.79788 | 0.91135 | 0.93047 | 1.0628 | 1.2139 | 1.8262 | 2.1297 | 2.4326 | 4.8746
10.8191 | 0.0046352 | 0.055231 | 0.06441 | 0.07357 | 0.14742 | 0.65812 | 0.76748 | 0.87663 | 0.89503 | 1.0223 | 1.1677 | 1.7567 | 2.0486 | 2.3399 | 4.6889
10.8203 | 0.0044529 | 0.053059 | 0.061876 | 0.070676 | 0.14163 | 0.63223 | 0.7373 | 0.84215 | 0.85982 | 0.9821 | 1.1218 | 1.6876 | 1.968 | 2.2479 | 4.5045
10.8215 | 0.004272 | 0.050903 | 0.059362 | 0.067805 | 0.13587 | 0.60655 | 0.70734 | 0.80794 | 0.82489 | 0.9422 | 1.0762 | 1.619 | 1.8881 | 2.1566 | 4.3215
10.8227 | 0.0040926 | 0.048766 | 0.05687 | 0.064958 | 0.13017 | 0.58108 | 0.67764 | 0.77401 | 0.79026 | 0.90264 | 1.031 | 1.551 | 1.8088 | 2.066 | 4.14
10.8239 | 0.0039149 | 0.046648 | 0.054401 | 0.062137 | 0.12452 | 0.55585 | 0.64822 | 0.74041 | 0.75594 | 0.86345 | 0.98624 | 1.4837 | 1.7302 | 1.9763 | 3.9603
10.8251 | 0.003739 | 0.044552 | 0.051956 | 0.059345 | 0.11892 | 0.53087 | 0.61909 | 0.70714 | 0.72197 | 0.82465 | 0.94193 | 1.417 | 1.6525 | 1.8875 | 3.7823
10.8263 | 0.003565 | 0.042479 | 0.049538 | 0.056583 | 0.11339 | 0.50617 | 0.59028 | 0.67423 | 0.68838 | 0.78627 | 0.89809 | 1.3511 | 1.5756 | 1.7997 | 3.6063
10.8275 | 0.003393 | 0.04043 | 0.047149 | 0.053854 | 0.10792 | 0.48175 | 0.56181 | 0.64171 | 0.65517 | 0.74835 | 0.85477 | 1.2859 | 1.4996 | 1.7129 | 3.4324
10.8287 | 0.0032232 | 0.038407 | 0.04479 | 0.051159 | 0.10252 | 0.45765 | 0.5337 | 0.6096 | 0.62239 | 0.7109 | 0.812 | 1.2216 | 1.4246 | 1.6271 | 3.2606
10.8299 | 0.0030557 | 0.036411 | 0.042462 | 0.048501 | 0.097189 | 0.43386 | 0.50596 | 0.57792 | 0.59004 | 0.67396 | 0.7698 | 1.1581 | 1.3505 | 1.5426 | 3.0912
10.8311 | 0.0028906 | 0.034444 | 0.040168 | 0.04588 | 0.091938 | 0.41042 | 0.47863 | 0.54669 | 0.55816 | 0.63754 | 0.72821 | 1.0955 | 1.2776 | 1.4592 | 2.9241
10.8323 | 0.0027281 | 0.032507 | 0.037909 | 0.0433 | 0.086767 | 0.38734 | 0.45171 | 0.51595 | 0.52677 | 0.60169 | 0.68726 | 1.0339 | 1.2057 | 1.3772 | 2.7597
10.8335 | 0.0025681 | 0.030601 | 0.035686 | 0.040761 | 0.08168 | 0.36463 | 0.42522 | 0.4857 | 0.49589 | 0.56641 | 0.64696 | 0.97328 | 1.135 | 1.2964 | 2.5979
10.8347 | 0.0024109 | 0.028728 | 0.033502 | 0.038266 | 0.076681 | 0.34231 | 0.3992 | 0.45597 | 0.46554 | 0.53174 | 0.60736 | 0.9137 | 1.0655 | 1.2171 | 2.4389
10.8359 | 0.0022566 | 0.026889 | 0.031357 | 0.035816 | 0.071772 | 0.3204 | 0.37364 | 0.42678 | 0.43573 | 0.4977 | 0.56848 | 0.85521 | 0.99733 | 1.1392 | 2.2827
10.8371 | 0.0021052 | 0.025085 | 0.029253 | 0.033414 | 0.066957 | 0.2989 | 0.34857 | 0.39815 | 0.4065 | 0.46431 | 0.53034 | 0.79784 | 0.93042 | 1.0627 | 2.1296
10.8383 | 0.0019569 | 0.023317 | 0.027192 | 0.03106 | 0.062239 | 0.27784 | 0.32402 | 0.3701 | 0.37786 | 0.4316 | 0.49298 | 0.74163 | 0.86487 | 0.98787 | 1.9796
10.8395 | 0.0018117 | 0.021588 | 0.025175 | 0.028756 | 0.057623 | 0.25723 | 0.29998 | 0.34264 | 0.34983 | 0.39958 | 0.45641 | 0.68661 | 0.80071 | 0.91459 | 1.8327
10.8407 | 0.0016698 | 0.019897 | 0.023203 | 0.026503 | 0.053109 | 0.23709 | 0.27648 | 0.31581 | 0.32243 | 0.36829 | 0.42066 | 0.63283 | 0.738 | 0.84295 | 1.6892
10.8419 | 0.0015313 | 0.018246 | 0.021278 | 0.024304 | 0.048703 | 0.21741 | 0.25354 | 0.2896 | 0.29568 | 0.33773 | 0.38576 | 0.58033 | 0.67677 | 0.77301 | 1.549
10.8431 | 0.0013962 | 0.016636 | 0.019401 | 0.02216 | 0.044406 | 0.19823 | 0.23117 | 0.26405 | 0.26959 | 0.30793 | 0.35172 | 0.52913 | 0.61706 | 0.70481 | 1.4124
10.8443 | 0.0012646 | 0.015069 | 0.017573 | 0.020072 | 0.040221 | 0.17955 | 0.20939 | 0.23917 | 0.24419 | 0.27891 | 0.31858 | 0.47926 | 0.55891 | 0.63839 | 1.2793
10.8455 | 0.0011366 | 0.013544 | 0.015795 | 0.018041 | 0.036152 | 0.16138 | 0.1882 | 0.21497 | 0.21948 | 0.25069 | 0.28634 | 0.43077 | 0.50236 | 0.5738 | 1.1498
10.8467 | 0.0010124 | 0.012063 | 0.014068 | 0.016069 | 0.032199 | 0.14374 | 0.16763 | 0.19147 | 0.19549 | 0.22329 | 0.25504 | 0.38368 | 0.44744 | 0.51107 | 1.0241
10.8479 | 0.0008919 | 0.010628 | 0.012394 | 0.014156 | 0.028367 | 0.12664 | 0.14768 | 0.16868 | 0.17222 | 0.19671 | 0.22469 | 0.33802 | 0.39419 | 0.45025 | 0.90224
10.8491 | 0.00077527 | 0.0092379 | 0.010773 | 0.012305 | 0.024658 | 0.11008 | 0.12837 | 0.14662 | 0.1497 | 0.17099 | 0.19531 | 0.29382 | 0.34264 | 0.39137 | 0.78426
10.8503 | 0.00066256 | 0.0078948 | 0.0092068 | 0.010516 | 0.021073 | 0.094072 | 0.10971 | 0.12531 | 0.12794 | 0.14613 | 0.16691 | 0.2511 | 0.29283 | 0.33447 | 0.67024
10.8515 | 0.00055383 | 0.0065993 | 0.0076959 | 0.0087904 | 0.017615 | 0.078635 | 0.091702 | 0.10474 | 0.10694 | 0.12215 | 0.13952 | 0.20989 | 0.24477 | 0.27958 | 0.56025
10.8527 | 0.00044915 | 0.0053519 | 0.0062413 | 0.0071289 | 0.014286 | 0.063772 | 0.07437 | 0.084946 | 0.086729 | 0.099063 | 0.11315 | 0.17022 | 0.19851 | 0.22674 | 0.45436
10.8539 | 0.00034858 | 0.0041536 | 0.0048438 | 0.0055327 | 0.011087 | 0.049493 | 0.057718 | 0.065926 | 0.067309 | 0.076882 | 0.087815 | 0.13211 | 0.15406 | 0.17597 | 0.35262
10.8551 | 0.00025218 | 0.0030049 | 0.0035042 | 0.0040026 | 0.0080206 | 0.035805 | 0.041755 | 0.047693 | 0.048694 | 0.055619 | 0.063529 | 0.095571 | 0.11145 | 0.1273 | 0.2551
10.8563 | 0.00015999 | 0.0019064 | 0.0022232 | 0.0025393 | 0.0050885 | 0.022716 | 0.02649 | 0.030258 | 0.030893 | 0.035286 | 0.040304 | 0.060633 | 0.070709 | 0.080765 | 0.16184
10.8575 | 7.2062e-05 | 0.00085866 | 0.0010014 | 0.0011438 | 0.002292 | 0.010232 | 0.011932 | 0.013629 | 0.013915 | 0.015894 | 0.018154 | 0.02731 | 0.031849 | 0.036378 | 0.072897
10.8587 | -1.1557e-05 | -0.0001377 | -0.00016059 | -0.00018343 | -0.00036756 | -0.0016408 | -0.0019135 | -0.0021856 | -0.0022315 | -0.0025489 | -0.0029113 | -0.0043798 | -0.0051076 | -0.005834 | -0.011691
10.8599 | -9.0827e-05 | -0.0010823 | -0.0012621 | -0.0014416 | -0.0028888 | -0.012896 | -0.015039 | -0.017178 | -0.017538 | -0.020032 | -0.022881 | -0.034422 | -0.040143 | -0.045851 | -0.09188
10.8611 | -0.00016572 | -0.0019746 | -0.0023028 | -0.0026302 | -0.0052707 | -0.023529 | -0.027439 | -0.031341 | -0.031999 | -0.036549 | -0.041747 | -0.062804 | -0.07324 | -0.083656 | -0.16764
10.8623 | -0.00023619 | -0.0028143 | -0.003282 | -0.0037488 | -0.0075121 | -0.033535 | -0.039108 | -0.044669 | -0.045607 | -0.052092 | -0.059501 | -0.089512 | -0.10439 | -0.11923 | -0.23893
10.8635 | -0.00030222 | -0.0036011 | -0.0041996 | -0.0047968 | -0.0096122 | -0.04291 | -0.050041 | -0.057157 | -0.058356 | -0.066656 | -0.076135 | -0.11454 | -0.13357 | -0.15257 | -0.30572
10.8647 | -0.00036378 | -0.0043347 | -0.005055 | -0.0057739 | -0.01157 | -0.051651 | -0.060234 | -0.0688 | -0.070244 | -0.080234 | -0.091644 | -0.13787 | -0.16078 | -0.18364 | -0.368
10.8659 | -0.00042086 | -0.0050148 | -0.0058482 | -0.0066799 | -0.013386 | -0.059755 | -0.069685 | -0.079595 | -0.081265 | -0.092822 | -0.10602 | -0.1595 | -0.186 | -0.21246 | -0.42574
10.8671 | -0.00047343 | -0.0056413 | -0.0065788 | -0.0075144 | -0.015058 | -0.06722 | -0.07839 | -0.089539 | -0.091417 | -0.10442 | -0.11927 | -0.17942 | -0.20924 | -0.239 | -0.47892
10.8683 | -0.0005215 | -0.006214 | -0.0072467 | -0.0082772 | -0.016587 | -0.074044 | -0.086349 | -0.098629 | -0.1007 | -0.11502 | -0.13138 | -0.19764 | -0.23048 | -0.26326 | -0.52754
10.8695 | -0.00056504 | -0.0067329 | -0.0078517 | -0.0089684 | -0.017971 | -0.080227 | -0.093559 | -0.10686 | -0.10911 | -0.12462 | -0.14235 | -0.21414 | -0.24973 | -0.28524 | -0.57159
10.8707 | -0.00060406 | -0.0071978 | -0.008394 | -0.0095877 | -0.019213 | -0.085767 | -0.10002 | -0.11424 | -0.11664 | -0.13323 | -0.15218 | -0.22893 | -0.26697 | -0.30494 | -0.61107
10.8719 | -0.00063856 | -0.0076089 | -0.0088734 | -0.010135 | -0.02031 | -0.090665 | -0.10573 | -0.12077 | -0.1233 | -0.14084 | -0.16087 | -0.24201 | -0.28222 | -0.32236 | -0.64597
10.8731 | -0.00066855 | -0.0079662 | -0.00929 | -0.010611 | -0.021263 | -0.094922 | -0.1107 | -0.12644 | -0.12909 | -0.14745 | -0.16842 | -0.25337 | -0.29547 | -0.33749 | -0.6763
10.8743 | -0.00069402 | -0.0082697 | -0.009644 | -0.011016 | -0.022074 | -0.098539 | -0.11491 | -0.13126 | -0.13401 | -0.15307 | -0.17484 | -0.26302 | -0.30673 | -0.35036 | -0.70207
10.8755 | -0.00071501 | -0.0085198 | -0.0099356 | -0.011349 | -0.022741 | -0.10152 | -0.11839 | -0.13523 | -0.13806 | -0.1577 | -0.18012 | -0.27098 | -0.31601 | -0.36095 | -0.72329
10.8767 | -0.00073151 | -0.0087165 | -0.010165 | -0.011611 | -0.023266 | -0.10386 | -0.12112 | -0.13835 | -0.14125 | -0.16134 | -0.18428 | -0.27723 | -0.3233 | -0.36928 | -0.73999
10.8779 | -0.00074357 | -0.0088601 | -0.010332 | -0.011802 | -0.02365 | -0.10557 | -0.12312 | -0.14063 | -0.14358 | -0.164 | -0.18732 | -0.2818 | -0.32863 | -0.37537 | -0.75219
10.8791 | -0.00075119 | -0.008951 | -0.010438 | -0.011923 | -0.023892 | -0.10666 | -0.12438 | -0.14207 | -0.14505 | -0.16568 | -0.18924 | -0.28469 | -0.332 | -0.37922 | -0.7599
10.8803 | -0.00075442 | -0.0089895 | -0.010483 | -0.011974 | -0.023995 | -0.10712 | -0.12492 | -0.14268 | -0.14567 | -0.16639 | -0.19006 | -0.28592 | -0.33343 | -0.38085 | -0.76317
10.8815 | -0.00075329 | -0.008976 | -0.010468 | -0.011956 | -0.023959 | -0.10695 | -0.12473 | -0.14247 | -0.14546 | -0.16614 | -0.18977 | -0.28549 | -0.33293 | -0.38027 | -0.76202
10.8827 | -0.00074783 | -0.0089109 | -0.010392 | -0.01187 | -0.023785 | -0.10618 | -0.12382 | -0.14143 | -0.1444 | -0.16494 | -0.18839 | -0.28342 | -0.33051 | -0.37752 | -0.7565
10.8839 | -0.00073809 | -0.0087948 | -0.010256 | -0.011715 | -0.023475 | -0.1048 | -0.12221 | -0.13959 | -0.14252 | -0.16279 | -0.18594 | -0.27972 | -0.32621 | -0.3726 | -0.74664
10.8851 | -0.00072411 | -0.0086282 | -0.010062 | -0.011493 | -0.023031 | -0.10281 | -0.1199 | -0.13695 | -0.13982 | -0.15971 | -0.18242 | -0.27443 | -0.32003 | -0.36554 | -0.7325
10.8863 | -0.00070594 | -0.0084117 | -0.0098096 | -0.011205 | -0.022453 | -0.10023 | -0.11689 | -0.13351 | -0.13631 | -0.1557 | -0.17784 | -0.26754 | -0.312 | -0.35637 | -0.71412
10.8875 | -0.00068364 | -0.008146 | -0.0094997 | -0.010851 | -0.021743 | -0.097065 | -0.1132 | -0.12929 | -0.13201 | -0.15078 | -0.17222 | -0.25909 | -0.30214 | -0.34511 | -0.69156
10.8887 | -0.00065726 | -0.0078316 | -0.0091331 | -0.010432 | -0.020904 | -0.093319 | -0.10883 | -0.1243 | -0.12691 | -0.14496 | -0.16558 | -0.24909 | -0.29048 | -0.33179 | -0.66488
10.8899 | -0.00062686 | -0.0074695 | -0.0087107 | -0.0099495 | -0.019938 | -0.089004 | -0.10379 | -0.11856 | -0.12104 | -0.13826 | -0.15792 | -0.23757 | -0.27705 | -0.31645 | -0.63413
10.8911 | -0.00059251 | -0.0070602 | -0.0082335 | -0.0094044 | -0.018845 | -0.084127 | -0.098107 | -0.11206 | -0.11441 | -0.13068 | -0.14927 | -0.22455 | -0.26187 | -0.29911 | -0.59938
10.8923 | -0.00055428 | -0.0066047 | -0.0077022 | -0.0087976 | -0.017629 | -0.078699 | -0.091778 | -0.10483 | -0.10703 | -0.12225 | -0.13964 | -0.21007 | -0.24497 | -0.27981 | -0.56071
10.8935 | -0.00051225 | -0.0061037 | -0.0071181 | -0.0081304 | -0.016292 | -0.07273 | -0.084817 | -0.096879 | -0.098912 | -0.11298 | -0.12905 | -0.19413 | -0.22639 | -0.25859 | -0.51818
10.8947 | -0.00046647 | -0.0055583 | -0.006482 | -0.0074038 | -0.014836 | -0.066231 | -0.077237 | -0.088222 | -0.090073 | -0.10288 | -0.11751 | -0.17679 | -0.20616 | -0.23548 | -0.47188
10.8959 | -0.00041704 | -0.0049693 | -0.0057951 | -0.0066193 | -0.013264 | -0.059213 | -0.069053 | -0.078873 | -0.080528 | -0.09198 | -0.10506 | -0.15805 | -0.18432 | -0.21053 | -0.42187
10.8971 | -0.00036403 | -0.0043377 | -0.0050586 | -0.005778 | -0.011578 | -0.051687 | -0.060276 | -0.068848 | -0.070293 | -0.08029 | -0.091708 | -0.13796 | -0.16089 | -0.18377 | -0.36826
10.8983 | -0.00030754 | -0.0036646 | -0.0042735 | -0.0048813 | -0.0097815 | -0.043666 | -0.050922 | -0.058164 | -0.059384 | -0.06783 | -0.077476 | -0.11655 | -0.13592 | -0.15525 | -0.31111
10.8995 | -0.00024765 | -0.0029509 | -0.0034413 | -0.0039307 | -0.0078766 | -0.035162 | -0.041005 | -0.046836 | -0.047819 | -0.05462 | -0.062388 | -0.093854 | -0.10945 | -0.12502 | -0.25052
10.9007 | -0.00018444 | -0.0021978 | -0.002563 | -0.0029275 | -0.0058664 | -0.026188 | -0.03054 | -0.034883 | -0.035615 | -0.04068 | -0.046466 | -0.069902 | -0.081518 | -0.093111 | -0.18658
10.9019 | -0.00011803 | -0.0014064 | -0.0016401 | -0.0018734 | -0.003754 | -0.016758 | -0.019543 | -0.022322 | -0.022791 | -0.026032 | -0.029734 | -0.044731 | -0.052165 | -0.059583 | -0.1194
10.9031 | -4.8498e-05 | -0.00057788 | -0.00067392 | -0.00076976 | -0.0015425 | -0.0068859 | -0.0080302 | -0.0091722 | -0.0093646 | -0.010696 | -0.012218 | -0.01838 | -0.021434 | -0.024483 | -0.04906
10.9043 | 2.4049e-05 | 0.00028656 | 0.00033418 | 0.00038171 | 0.00076489 | 0.0034146 | 0.003982 | 0.0045483 | 0.0046437 | 0.0053041 | 0.0060585 | 0.0091142 | 0.010629 | 0.01214 | 0.024328
10.9055 | 9.9508e-05 | 0.0011857 | 0.0013827 | 0.0015794 | 0.0031649 | 0.014128 | 0.016476 | 0.01882 | 0.019214 | 0.021947 | 0.025068 | 0.037712 | 0.043979 | 0.050233 | 0.10066
10.9067 | 0.00017777 | 0.0021183 | 0.0024703 | 0.0028216 | 0.0056542 | 0.025241 | 0.029435 | 0.033621 | 0.034327 | 0.039209 | 0.044785 | 0.067373 | 0.078569 | 0.089743 | 0.17983
10.9079 | 0.00025874 | 0.003083 | 0.0035953 | 0.0041067 | 0.0082292 | 0.036736 | 0.042841 | 0.048934 | 0.04996 | 0.057065 | 0.065181 | 0.098057 | 0.11435 | 0.13061 | 0.26173
10.9091 | 0.00034228 | 0.0040785 | 0.0047563 | 0.0054327 | 0.010887 | 0.048599 | 0.056675 | 0.064735 | 0.066093 | 0.075493 | 0.086229 | 0.12972 | 0.15128 | 0.17279 | 0.34625
10.9103 | 0.00042831 | 0.0051036 | 0.0059517 | 0.0067981 | 0.013623 | 0.060812 | 0.070918 | 0.081004 | 0.082704 | 0.094465 | 0.1079 | 0.16232 | 0.1893 | 0.21622 | 0.43327
10.9115 | 0.00051669 | 0.0061567 | 0.0071798 | 0.0082009 | 0.016434 | 0.073361 | 0.085552 | 0.097719 | 0.099769 | 0.11396 | 0.13016 | 0.19582 | 0.22836 | 0.26083 | 0.52268
10.9127 | 0.00060731 | 0.0072365 | 0.008439 | 0.0096392 | 0.019316 | 0.086227 | 0.10056 | 0.11486 | 0.11727 | 0.13394 | 0.15299 | 0.23016 | 0.26841 | 0.30658 | 0.61435
10.9139 | 0.00070005 | 0.0083415 | 0.0097277 | 0.011111 | 0.022265 | 0.099395 | 0.11591 | 0.1324 | 0.13517 | 0.1544 | 0.17636 | 0.26531 | 0.3094 | 0.3534 | 0.70816
10.9151 | 0.00079479 | 0.0094704 | 0.011044 | 0.012615 | 0.025279 | 0.11285 | 0.1316 | 0.15031 | 0.15347 | 0.17529 | 0.20022 | 0.30121 | 0.35127 | 0.40122 | 0.804
10.9163 | 0.0008914 | 0.010622 | 0.012387 | 0.014148 | 0.028351 | 0.12656 | 0.1476 | 0.16859 | 0.17212 | 0.1966 | 0.22456 | 0.33783 | 0.39397 | 0.44999 | 0.90173
10.9175 | 0.00098976 | 0.011794 | 0.013754 | 0.01571 | 0.03148 | 0.14053 | 0.16388 | 0.18719 | 0.19112 | 0.2183 | 0.24934 | 0.3751 | 0.43744 | 0.49965 | 1.0012
10.9187 | 0.0010897 | 0.012985 | 0.015143 | 0.017296 | 0.03466 | 0.15473 | 0.18044 | 0.2061 | 0.21042 | 0.24035 | 0.27453 | 0.413 | 0.48163 | 0.55012 | 1.1024
10.9199 | 0.0011912 | 0.014194 | 0.016553 | 0.018907 | 0.037888 | 0.16913 | 0.19724 | 0.22529 | 0.23002 | 0.26273 | 0.3001 | 0.45146 | 0.52648 | 0.60135 | 1.205
10.9211 | 0.0012941 | 0.01542 | 0.017982 | 0.02054 | 0.041159 | 0.18374 | 0.21427 | 0.24474 | 0.24988 | 0.28541 | 0.326 | 0.49043 | 0.57193 | 0.65327 | 1.3091
10.9223 | 0.0013982 | 0.01666 | 0.019428 | 0.022191 | 0.044469 | 0.19851 | 0.2315 | 0.26443 | 0.26997 | 0.30837 | 0.35222 | 0.52988 | 0.61793 | 0.70581 | 1.4144
10.9235 | 0.0015033 | 0.017913 | 0.02089 | 0.023861 | 0.047814 | 0.21345 | 0.24892 | 0.28432 | 0.29028 | 0.33157 | 0.37872 | 0.56974 | 0.66442 | 0.75891 | 1.5208
10.9247 | 0.0016095 | 0.019178 | 0.022365 | 0.025546 | 0.05119 | 0.22852 | 0.2665 | 0.30439 | 0.31078 | 0.35498 | 0.40546 | 0.60997 | 0.71133 | 0.8125 | 1.6281
10.9259 | 0.0017165 | 0.020453 | 0.023852 | 0.027244 | 0.054593 | 0.24371 | 0.28421 | 0.32463 | 0.33144 | 0.37857 | 0.43241 | 0.65051 | 0.75862 | 0.8665 | 1.7364
10.9271 | 0.0018241 | 0.021736 | 0.025348 | 0.028953 | 0.058018 | 0.259 | 0.30204 | 0.34499 | 0.35223 | 0.40233 | 0.45954 | 0.69132 | 0.80621 | 0.92086 | 1.8453
10.9283 | 0.0019324 | 0.023026 | 0.026852 | 0.030671 | 0.061461 | 0.27437 | 0.31996 | 0.36547 | 0.37313 | 0.4262 | 0.48681 | 0.73235 | 0.85405 | 0.97551 | 1.9548
10.9295 | 0.0020411 | 0.024321 | 0.028362 | 0.032396 | 0.064917 | 0.2898 | 0.33796 | 0.38602 | 0.39412 | 0.45017 | 0.51419 | 0.77354 | 0.90208 | 1.0304 | 2.0647
10.9307 | 0.00215 | 0.025619 | 0.029877 | 0.034126 | 0.068383 | 0.30527 | 0.356 | 0.40663 | 0.41516 | 0.4742 | 0.54164 | 0.81483 | 0.95024 | 1.0854 | 2.175
10.9319 | 0.0022592 | 0.02692 | 0.031393 | 0.035858 | 0.071854 | 0.32076 | 0.37407 | 0.42727 | 0.43623 | 0.49827 | 0.56913 | 0.85619 | 0.99847 | 1.1405 | 2.2854
10.9331 | 0.0023683 | 0.02822 | 0.03291 | 0.03759 | 0.075325 | 0.33626 | 0.39214 | 0.44791 | 0.45731 | 0.52234 | 0.59663 | 0.89755 | 1.0467 | 1.1956 | 2.3958
10.9343 | 0.0024773 | 0.029519 | 0.034425 | 0.03932 | 0.078793 | 0.35174 | 0.41019 | 0.46853 | 0.47836 | 0.54639 | 0.62409 | 0.93887 | 1.0949 | 1.2506 | 2.5061
10.9355 | 0.0025861 | 0.030815 | 0.035936 | 0.041047 | 0.082253 | 0.36718 | 0.4282 | 0.4891 | 0.49936 | 0.57038 | 0.6515 | 0.9801 | 1.143 | 1.3055 | 2.6161
10.9367 | 0.0026945 | 0.032107 | 0.037442 | 0.042767 | 0.0857 | 0.38257 | 0.44615 | 0.5096 | 0.52029 | 0.59428 | 0.6788 | 1.0212 | 1.1909 | 1.3602 | 2.7257
10.9379 | 0.0028023 | 0.033392 | 0.038941 | 0.044479 | 0.08913 | 0.39789 | 0.46401 | 0.53 | 0.54112 | 0.61807 | 0.70597 | 1.062 | 1.2385 | 1.4147 | 2.8348
10.9391 | 0.0029095 | 0.034669 | 0.04043 | 0.04618 | 0.092539 | 0.41311 | 0.48176 | 0.55027 | 0.56181 | 0.64171 | 0.73297 | 1.1027 | 1.2859 | 1.4688 | 2.9433
10.9403 | 0.0030159 | 0.035937 | 0.041909 | 0.047869 | 0.095923 | 0.42821 | 0.49937 | 0.57039 | 0.58236 | 0.66518 | 0.75978 | 1.143 | 1.3329 | 1.5225 | 3.0509
10.9415 | 0.0031214 | 0.037193 | 0.043374 | 0.049543 | 0.099278 | 0.44319 | 0.51683 | 0.59034 | 0.60272 | 0.68844 | 0.78634 | 1.183 | 1.3795 | 1.5757 | 3.1576
10.9427 | 0.0032258 | 0.038437 | 0.044825 | 0.0512 | 0.1026 | 0.45801 | 0.53412 | 0.61008 | 0.62288 | 0.71146 | 0.81264 | 1.2225 | 1.4257 | 1.6284 | 3.2632
10.9439 | 0.003329 | 0.039667 | 0.046259 | 0.052838 | 0.10588 | 0.47266 | 0.55121 | 0.6296 | 0.64281 | 0.73422 | 0.83864 | 1.2616 | 1.4713 | 1.6805 | 3.3676
10.9451 | 0.0034309 | 0.040881 | 0.047675 | 0.054455 | 0.10912 | 0.48712 | 0.56807 | 0.64886 | 0.66248 | 0.75669 | 0.8643 | 1.3002 | 1.5163 | 1.732 | 3.4706
10.9463 | 0.0035313 | 0.042077 | 0.04907 | 0.056048 | 0.11231 | 0.50138 | 0.5847 | 0.66785 | 0.68187 | 0.77884 | 0.8896 | 1.3383 | 1.5607 | 1.7826 | 3.5722
10.9475 | 0.0036301 | 0.043255 | 0.050443 | 0.057617 | 0.11546 | 0.51541 | 0.60106 | 0.68654 | 0.70095 | 0.80063 | 0.91449 | 1.3757 | 1.6044 | 1.8325 | 3.6722
10.9487 | 0.0037272 | 0.044412 | 0.051792 | 0.059158 | 0.11855 | 0.5292 | 0.61714 | 0.70491 | 0.7197 | 0.82205 | 0.93896 | 1.4125 | 1.6473 | 1.8816 | 3.7704
10.9499 | 0.0038224 | 0.045547 | 0.053116 | 0.06067 | 0.12158 | 0.54272 | 0.63291 | 0.72292 | 0.73809 | 0.84306 | 0.96296 | 1.4486 | 1.6894 | 1.9296 | 3.8668
10.9511 | 0.0039157 | 0.046659 | 0.054413 | 0.062151 | 0.12454 | 0.55597 | 0.64836 | 0.74057 | 0.75611 | 0.86364 | 0.98646 | 1.484 | 1.7306 | 1.9767 | 3.9611
10.9523 | 0.004007 | 0.047746 | 0.05568 | 0.063598 | 0.12744 | 0.56892 | 0.66346 | 0.75782 | 0.77372 | 0.88375 | 1.0094 | 1.5186 | 1.7709 | 2.0228 | 4.0534
10.9535 | 0.0040959 | 0.048806 | 0.056917 | 0.065011 | 0.13027 | 0.58156 | 0.6782 | 0.77465 | 0.7909 | 0.90338 | 1.0319 | 1.5523 | 1.8103 | 2.0677 | 4.1434
10.9547 | 0.0041826 | 0.049839 | 0.058121 | 0.066387 | 0.13303 | 0.59386 | 0.69255 | 0.79104 | 0.80764 | 0.9225 | 1.0537 | 1.5851 | 1.8486 | 2.1115 | 4.2311
10.9559 | 0.0042668 | 0.050842 | 0.059291 | 0.067723 | 0.13571 | 0.60582 | 0.7065 | 0.80697 | 0.8239 | 0.94107 | 1.0749 | 1.6171 | 1.8858 | 2.154 | 4.3163
10.9571 | 0.0043485 | 0.051815 | 0.060426 | 0.06902 | 0.13831 | 0.61742 | 0.72002 | 0.82241 | 0.83967 | 0.95908 | 1.0955 | 1.648 | 1.9219 | 2.1952 | 4.3989
10.9583 | 0.0044275 | 0.052757 | 0.061524 | 0.070273 | 0.14082 | 0.62863 | 0.7331 | 0.83735 | 0.85492 | 0.97651 | 1.1154 | 1.678 | 1.9568 | 2.2351 | 4.4788
10.9595 | 0.0045037 | 0.053665 | 0.062583 | 0.071483 | 0.14324 | 0.63945 | 0.74572 | 0.85177 | 0.86964 | 0.99332 | 1.1346 | 1.7068 | 1.9905 | 2.2736 | 4.5559
10.9607 | 0.004577 | 0.054538 | 0.063602 | 0.072647 | 0.14558 | 0.64986 | 0.75786 | 0.86564 | 0.8838 | 1.0095 | 1.1531 | 1.7346 | 2.0229 | 2.3106 | 4.6301
10.9619 | 0.0046474 | 0.055377 | 0.064579 | 0.073763 | 0.14781 | 0.65985 | 0.7695 | 0.87894 | 0.89738 | 1.025 | 1.1708 | 1.7613 | 2.054 | 2.3461 | 4.7012
10.9631 | 0.0047146 | 0.056178 | 0.065513 | 0.07483 | 0.14995 | 0.66939 | 0.78064 | 0.89165 | 0.91036 | 1.0398 | 1.1877 | 1.7868 | 2.0837 | 2.38 | 4.7693
10.9643 | 0.0047786 | 0.056941 | 0.066403 | 0.075847 | 0.15199 | 0.67849 | 0.79124 | 0.90377 | 0.92273 | 1.054 | 1.2038 | 1.811 | 2.112 | 2.4123 | 4.834
10.9655 | 0.0048394 | 0.057665 | 0.067248 | 0.076811 | 0.15392 | 0.68711 | 0.8013 | 0.91526 | 0.93446 | 1.0674 | 1.2191 | 1.8341 | 2.1388 | 2.443 | 4.8955
10.9667 | 0.0048968 | 0.058348 | 0.068045 | 0.077722 | 0.15574 | 0.69526 | 0.8108 | 0.92611 | 0.94554 | 1.08 | 1.2336 | 1.8558 | 2.1642 | 2.472 | 4.9535
10.9679 | 0.0049507 | 0.058991 | 0.068794 | 0.078577 | 0.15746 | 0.70291 | 0.81972 | 0.9363 | 0.95595 | 1.0919 | 1.2472 | 1.8762 | 2.188 | 2.4992 | 5.0081
10.9691 | 0.005001 | 0.05959 | 0.069493 | 0.079376 | 0.15906 | 0.71006 | 0.82806 | 0.94582 | 0.96567 | 1.103 | 1.2599 | 1.8953 | 2.2103 | 2.5246 | 5.059
10.9703 | 0.0050477 | 0.060147 | 0.070142 | 0.080117 | 0.16054 | 0.71669 | 0.83579 | 0.95465 | 0.97468 | 1.1133 | 1.2716 | 1.913 | 2.2309 | 2.5482 | 5.1062
10.9715 | 0.0050907 | 0.060659 | 0.070739 | 0.080799 | 0.16191 | 0.72279 | 0.8429 | 0.96278 | 0.98298 | 1.1228 | 1.2824 | 1.9293 | 2.2499 | 2.5699 | 5.1497
10.9727 | 0.0051298 | 0.061125 | 0.071283 | 0.081421 | 0.16316 | 0.72835 | 0.84939 | 0.97019 | 0.99054 | 1.1314 | 1.2923 | 1.9441 | 2.2672 | 2.5896 | 5.1893
10.9739 | 0.0051651 | 0.061546 | 0.071774 | 0.081981 | 0.16428 | 0.73336 | 0.85523 | 0.97686 | 0.99736 | 1.1392 | 1.3012 | 1.9575 | 2.2828 | 2.6075 | 5.225
10.9751 | 0.0051965 | 0.06192 | 0.072209 | 0.082479 | 0.16528 | 0.73781 | 0.86042 | 0.98279 | 1.0034 | 1.1461 | 1.3091 | 1.9694 | 2.2967 | 2.6233 | 5.2567
10.9763 | 0.0052238 | 0.062245 | 0.072589 | 0.082912 | 0.16615 | 0.74169 | 0.86495 | 0.98796 | 1.0087 | 1.1521 | 1.316 | 1.9797 | 2.3087 | 2.6371 | 5.2844
10.9775 | 0.0052471 | 0.062522 | 0.072912 | 0.083282 | 0.16689 | 0.745 | 0.8688 | 0.99236 | 1.0132 | 1.1573 | 1.3218 | 1.9886 | 2.319 | 2.6488 | 5.3079
10.9787 | 0.0052662 | 0.06275 | 0.073178 | 0.083585 | 0.16749 | 0.74771 | 0.87197 | 0.99597 | 1.0169 | 1.1615 | 1.3267 | 1.9958 | 2.3275 | 2.6585 | 5.3272
10.9799 | 0.0052811 | 0.062928 | 0.073386 | 0.083822 | 0.16797 | 0.74983 | 0.87444 | 0.9988 | 1.0198 | 1.1648 | 1.3304 | 2.0015 | 2.3341 | 2.666 | 5.3424
10.9811 | 0.0052918 | 0.063056 | 0.073534 | 0.083992 | 0.16831 | 0.75135 | 0.87621 | 1.0008 | 1.0218 | 1.1671 | 1.3331 | 2.0055 | 2.3388 | 2.6714 | 5.3532
10.9823 | 0.0052982 | 0.063132 | 0.073623 | 0.084094 | 0.16851 | 0.75226 | 0.87727 | 1.002 | 1.0231 | 1.1685 | 1.3347 | 2.0079 | 2.3416 | 2.6746 | 5.3596
10.9835 | 0.0053003 | 0.063157 | 0.073652 | 0.084126 | 0.16858 | 0.75255 | 0.87761 | 1.0024 | 1.0235 | 1.169 | 1.3353 | 2.0087 | 2.3425 | 2.6757 | 5.3617
10.9847 | 0.005298 | 0.063129 | 0.07362 | 0.08409 | 0.16851 | 0.75223 | 0.87723 | 1.002 | 1.023 | 1.1685 | 1.3347 | 2.0079 | 2.3415 | 2.6745 | 5.3594
10.9859 | 0.0052913 | 0.063049 | 0.073527 | 0.083983 | 0.16829 | 0.75127 | 0.87612 | 1.0007 | 1.0217 | 1.167 | 1.333 | 2.0053 | 2.3386 | 2.6711 | 5.3526
10.9871 | 0.0052801 | 0.062916 | 0.073371 | 0.083806 | 0.16794 | 0.74969 | 0.87427 | 0.9986 | 1.0196 | 1.1646 | 1.3302 | 2.0011 | 2.3336 | 2.6655 | 5.3413
10.9883 | 0.0052645 | 0.06273 | 0.073154 | 0.083558 | 0.16744 | 0.74747 | 0.87168 | 0.99565 | 1.0165 | 1.1611 | 1.3262 | 1.9952 | 2.3267 | 2.6576 | 5.3255
10.9895 | 0.0052443 | 0.06249 | 0.072874 | 0.083238 | 0.1668 | 0.74461 | 0.86835 | 0.99184 | 1.0127 | 1.1567 | 1.3212 | 1.9875 | 2.3178 | 2.6474 | 5.3051
10.9907 | 0.0052197 | 0.062196 | 0.072532 | 0.082847 | 0.16602 | 0.74111 | 0.86427 | 0.98718 | 1.0079 | 1.1512 | 1.315 | 1.9782 | 2.3069 | 2.635 | 5.2802
10.9919 | 0.0051905 | 0.061848 | 0.072126 | 0.082384 | 0.16509 | 0.73697 | 0.85944 | 0.98166 | 1.0023 | 1.1448 | 1.3076 | 1.9671 | 2.294 | 2.6203 | 5.2507
10.9931 | 0.0051568 | 0.061447 | 0.071658 | 0.081849 | 0.16401 | 0.73218 | 0.85385 | 0.97528 | 0.99575 | 1.1374 | 1.2991 | 1.9543 | 2.2791 | 2.6032 | 5.2166
10.9943 | 0.0051185 | 0.06099 | 0.071126 | 0.081241 | 0.1628 | 0.72674 | 0.84751 | 0.96804 | 0.98835 | 1.1289 | 1.2895 | 1.9398 | 2.2622 | 2.5839 | 5.1779
10.9955 | 0.0050757 | 0.06048 | 0.070531 | 0.080561 | 0.16143 | 0.72066 | 0.84042 | 0.95994 | 0.98008 | 1.1195 | 1.2787 | 1.9236 | 2.2433 | 2.5623 | 5.1345
10.9967 | 0.0050283 | 0.059915 | 0.069872 | 0.079809 | 0.15993 | 0.71393 | 0.83257 | 0.95098 | 0.97093 | 1.109 | 1.2667 | 1.9056 | 2.2223 | 2.5384 | 5.0866
10.9979 | 0.0049763 | 0.059296 | 0.06915 | 0.078985 | 0.15828 | 0.70656 | 0.82397 | 0.94116 | 0.9609 | 1.0976 | 1.2536 | 1.886 | 2.1994 | 2.5122 | 5.034
10.9991 | 0.0049199 | 0.058623 | 0.068366 | 0.078088 | 0.15648 | 0.69854 | 0.81462 | 0.93047 | 0.95 | 1.0851 | 1.2394 | 1.8646 | 2.1744 | 2.4836 | 4.9769
11.0003 | 0.0048588 | 0.057896 | 0.067518 | 0.07712 | 0.15454 | 0.68987 | 0.80452 | 0.91893 | 0.93821 | 1.0716 | 1.224 | 1.8414 | 2.1474 | 2.4528 | 4.9152
11.0015 | 0.0047933 | 0.057116 | 0.066607 | 0.07608 | 0.15245 | 0.68057 | 0.79367 | 0.90654 | 0.92556 | 1.0572 | 1.2075 | 1.8166 | 2.1185 | 2.4198 | 4.8489
11.0027 | 0.0047233 | 0.056281 | 0.065634 | 0.074968 | 0.15023 | 0.67063 | 0.78207 | 0.8933 | 0.91204 | 1.0417 | 1.1899 | 1.7901 | 2.0875 | 2.3844 | 4.778
11.0039 | 0.0046488 | 0.055393 | 0.064599 | 0.073786 | 0.14786 | 0.66005 | 0.76974 | 0.87921 | 0.89765 | 1.0253 | 1.1711 | 1.7618 | 2.0546 | 2.3468 | 4.7027
11.0051 | 0.0045699 | 0.054453 | 0.063502 | 0.072533 | 0.14535 | 0.64884 | 0.75667 | 0.86428 | 0.88241 | 1.0079 | 1.1512 | 1.7319 | 2.0197 | 2.3069 | 4.6228
11.0063 | 0.0044865 | 0.05346 | 0.062344 | 0.07121 | 0.1427 | 0.63701 | 0.74287 | 0.84852 | 0.86632 | 0.98952 | 1.1302 | 1.7003 | 1.9829 | 2.2649 | 4.5385
11.0075 | 0.0043988 | 0.052415 | 0.061125 | 0.069818 | 0.13991 | 0.62456 | 0.72835 | 0.83193 | 0.84938 | 0.97018 | 1.1082 | 1.6671 | 1.9441 | 2.2206 | 4.4498
11.0087 | 0.0043068 | 0.051318 | 0.059846 | 0.068357 | 0.13698 | 0.61149 | 0.71311 | 0.81452 | 0.83161 | 0.94988 | 1.085 | 1.6322 | 1.9034 | 2.1741 | 4.3567
11.0099 | 0.0042104 | 0.05017 | 0.058507 | 0.066828 | 0.13392 | 0.59781 | 0.69716 | 0.7963 | 0.81301 | 0.92863 | 1.0607 | 1.5957 | 1.8609 | 2.1255 | 4.2592
11.0111 | 0.0041099 | 0.048972 | 0.05711 | 0.065232 | 0.13072 | 0.58353 | 0.6805 | 0.77728 | 0.79359 | 0.90645 | 1.0354 | 1.5576 | 1.8164 | 2.0747 | 4.1575
11.0123 | 0.0040051 | 0.047724 | 0.055654 | 0.063569 | 0.12738 | 0.56866 | 0.66316 | 0.75747 | 0.77336 | 0.88335 | 1.009 | 1.5179 | 1.7701 | 2.0219 | 4.0515
11.0135 | 0.0038962 | 0.046426 | 0.054141 | 0.061841 | 0.12392 | 0.5532 | 0.64513 | 0.73688 | 0.75234 | 0.85933 | 0.98154 | 1.4766 | 1.722 | 1.9669 | 3.9414
11.0147 | 0.0037833 | 0.04508 | 0.052572 | 0.060048 | 0.12033 | 0.53716 | 0.62643 | 0.71552 | 0.73053 | 0.83442 | 0.95309 | 1.4338 | 1.6721 | 1.9099 | 3.8272
11.0159 | 0.0036663 | 0.043687 | 0.050947 | 0.058192 | 0.11661 | 0.52056 | 0.60707 | 0.6934 | 0.70795 | 0.80863 | 0.92363 | 1.3895 | 1.6204 | 1.8508 | 3.7088
11.0171 | 0.0035454 | 0.042246 | 0.049267 | 0.056273 | 0.11276 | 0.50339 | 0.58705 | 0.67054 | 0.6846 | 0.78197 | 0.89317 | 1.3437 | 1.567 | 1.7898 | 3.5865
11.0183 | 0.0034207 | 0.04076 | 0.047533 | 0.054293 | 0.1088 | 0.48568 | 0.56639 | 0.64694 | 0.66051 | 0.75445 | 0.86174 | 1.2964 | 1.5118 | 1.7268 | 3.4603
11.0195 | 0.0032921 | 0.039228 | 0.045747 | 0.052253 | 0.10471 | 0.46743 | 0.54511 | 0.62263 | 0.63569 | 0.7261 | 0.82936 | 1.2477 | 1.455 | 1.6619 | 3.3303
11.0207 | 0.0031599 | 0.037652 | 0.043909 | 0.050153 | 0.1005 | 0.44865 | 0.5232 | 0.59761 | 0.61015 | 0.69692 | 0.79604 | 1.1975 | 1.3965 | 1.5952 | 3.1965
11.0219 | 0.003024 | 0.036033 | 0.04202 | 0.047996 | 0.096179 | 0.42935 | 0.5007 | 0.57191 | 0.58391 | 0.66695 | 0.7618 | 1.146 | 1.3365 | 1.5266 | 3.059
11.0231 | 0.0028845 | 0.034371 | 0.040083 | 0.045783 | 0.091743 | 0.40955 | 0.47761 | 0.54553 | 0.55698 | 0.63619 | 0.72667 | 1.0932 | 1.2748 | 1.4562 | 2.9179
11.0243 | 0.0027416 | 0.032668 | 0.038097 | 0.043515 | 0.087198 | 0.38926 | 0.45395 | 0.5185 | 0.52938 | 0.60467 | 0.69066 | 1.039 | 1.2117 | 1.384 | 2.7734
11.0255 | 0.0025953 | 0.030925 | 0.036064 | 0.041193 | 0.082545 | 0.36849 | 0.42972 | 0.49084 | 0.50114 | 0.5724 | 0.65381 | 0.98358 | 1.147 | 1.3102 | 2.6254
11.0267 | 0.0024457 | 0.029142 | 0.033985 | 0.038819 | 0.077788 | 0.34725 | 0.40496 | 0.46255 | 0.47225 | 0.53942 | 0.61613 | 0.92689 | 1.0809 | 1.2346 | 2.4741
11.0279 | 0.002293 | 0.027322 | 0.031863 | 0.036394 | 0.072929 | 0.32556 | 0.37967 | 0.43366 | 0.44276 | 0.50573 | 0.57765 | 0.869 | 1.0134 | 1.1575 | 2.3195
11.0291 | 0.0021371 | 0.025465 | 0.029697 | 0.033921 | 0.067973 | 0.30344 | 0.35386 | 0.40419 | 0.41267 | 0.47135 | 0.53839 | 0.80994 | 0.94453 | 1.0789 | 2.1619
11.0303 | 0.0019783 | 0.023573 | 0.02749 | 0.0314 | 0.062921 | 0.28089 | 0.32756 | 0.37415 | 0.382 | 0.43633 | 0.49838 | 0.74975 | 0.87434 | 0.99869 | 2.0012
11.0315 | 0.0018166 | 0.021646 | 0.025243 | 0.028833 | 0.057778 | 0.25793 | 0.30079 | 0.34357 | 0.35078 | 0.40066 | 0.45764 | 0.68847 | 0.80288 | 0.91706 | 1.8377
11.0327 | 0.0016521 | 0.019686 | 0.022958 | 0.026223 | 0.052547 | 0.23458 | 0.27356 | 0.31246 | 0.31902 | 0.36439 | 0.41621 | 0.62614 | 0.73019 | 0.83403 | 1.6713
11.0339 | 0.001485 | 0.017695 | 0.020636 | 0.02357 | 0.047232 | 0.21085 | 0.24589 | 0.28086 | 0.28675 | 0.32753 | 0.37411 | 0.5628 | 0.65633 | 0.74966 | 1.5022
11.0351 | 0.0013153 | 0.015673 | 0.018278 | 0.020877 | 0.041835 | 0.18676 | 0.21779 | 0.24877 | 0.25399 | 0.29011 | 0.33136 | 0.4985 | 0.58134 | 0.66401 | 1.3306
11.0363 | 0.0011432 | 0.013622 | 0.015886 | 0.018146 | 0.036361 | 0.16232 | 0.1893 | 0.21622 | 0.22075 | 0.25215 | 0.28801 | 0.43327 | 0.50527 | 0.57713 | 1.1565
11.0375 | 0.00096882 | 0.011544 | 0.013463 | 0.015377 | 0.030814 | 0.13756 | 0.16042 | 0.18323 | 0.18707 | 0.21368 | 0.24407 | 0.36717 | 0.42818 | 0.48908 | 0.98005
11.0387 | 0.0007922 | 0.0094397 | 0.011008 | 0.012574 | 0.025197 | 0.11248 | 0.13117 | 0.14983 | 0.15297 | 0.17472 | 0.19957 | 0.30023 | 0.35013 | 0.39992 | 0.80139
11.0399 | 0.00061351 | 0.0073104 | 0.0085253 | 0.0097377 | 0.019513 | 0.087109 | 0.10158 | 0.11603 | 0.11847 | 0.13531 | 0.15456 | 0.23251 | 0.27115 | 0.30971 | 0.62063
11.0411 | 0.00043287 | 0.0051579 | 0.0060151 | 0.0068705 | 0.013768 | 0.06146 | 0.071674 | 0.081867 | 0.083584 | 0.095471 | 0.10905 | 0.16405 | 0.19131 | 0.21852 | 0.43789
11.0423 | 0.0002504 | 0.0029836 | 0.0034795 | 0.0039743 | 0.007964 | 0.035552 | 0.04146 | 0.047356 | 0.04835 | 0.055226 | 0.06308 | 0.094896 | 0.11067 | 0.1264 | 0.2533
11.0435 | 6.6223e-05 | 0.00078909 | 0.00092022 | 0.0010511 | 0.0021063 | 0.0094025 | 0.010965 | 0.012524 | 0.012787 | 0.014606 | 0.016683 | 0.025097 | 0.029268 | 0.033431 | 0.066991
11.0447 | -0.00011952 | -0.0014242 | -0.0016609 | -0.0018971 | -0.0038015 | -0.01697 | -0.019791 | -0.022605 | -0.02308 | -0.026362 | -0.030111 | -0.045298 | -0.052826 | -0.060338 | -0.12091
11.0459 | -0.00030672 | -0.0036547 | -0.0042621 | -0.0048682 | -0.0097553 | -0.043549 | -0.050786 | -0.058008 | -0.059225 | -0.067648 | -0.077268 | -0.11624 | -0.13556 | -0.15484 | -0.31027
11.0471 | -0.00049522 | -0.0059009 | -0.0068815 | -0.0078602 | -0.015751 | -0.070313 | -0.081998 | -0.093659 | -0.095625 | -0.10922 | -0.12476 | -0.18768 | -0.21887 | -0.25 | -0.50096
11.0483 | -0.00068491 | -0.0081612 | -0.0095174 | -0.010871 | -0.021784 | -0.097246 | -0.11341 | -0.12953 | -0.13225 | -0.15106 | -0.17254 | -0.25957 | -0.30271 | -0.34576 | -0.69285
11.0495 | -0.00087565 | -0.010434 | -0.012168 | -0.013898 | -0.02785 | -0.12433 | -0.14499 | -0.16561 | -0.16908 | -0.19313 | -0.22059 | -0.33186 | -0.38701 | -0.44204 | -0.8858
11.0507 | -0.0010673 | -0.012718 | -0.014831 | -0.01694 | -0.033946 | -0.15154 | -0.17672 | -0.20185 | -0.20609 | -0.2354 | -0.26888 | -0.40449 | -0.47171 | -0.53879 | -1.0797
11.0519 | -0.0012597 | -0.015011 | -0.017505 | -0.019995 | -0.040067 | -0.17886 | -0.20858 | -0.23825 | -0.24325 | -0.27784 | -0.31735 | -0.47742 | -0.55676 | -0.63594 | -1.2743
11.0531 | -0.0014528 | -0.017311 | -0.020188 | -0.023059 | -0.046208 | -0.20628 | -0.24055 | -0.27476 | -0.28053 | -0.32043 | -0.36599 | -0.55059 | -0.64209 | -0.73341 | -1.4697
11.0543 | -0.0016464 | -0.019618 | -0.022878 | -0.026132 | -0.052365 | -0.23376 | -0.27261 | -0.31138 | -0.31791 | -0.36312 | -0.41476 | -0.62396 | -0.72765 | -0.83113 | -1.6655
11.0555 | -0.0018404 | -0.021929 | -0.025573 | -0.02921 | -0.058534 | -0.2613 | -0.30472 | -0.34806 | -0.35536 | -0.4059 | -0.46363 | -0.69747 | -0.81337 | -0.92905 | -1.8617
11.0567 | -0.0020346 | -0.024243 | -0.028272 | -0.032293 | -0.06471 | -0.28887 | -0.33688 | -0.38479 | -0.39286 | -0.44873 | -0.51255 | -0.77107 | -0.8992 | -1.0271 | -2.0581
11.0579 | -0.0022289 | -0.026558 | -0.030972 | -0.035376 | -0.07089 | -0.31646 | -0.36905 | -0.42153 | -0.43038 | -0.49159 | -0.5615 | -0.8447 | -0.98508 | -1.1252 | -2.2547
11.0591 | -0.0024231 | -0.028873 | -0.033671 | -0.03846 | -0.077068 | -0.34404 | -0.40121 | -0.45827 | -0.46789 | -0.53443 | -0.61043 | -0.91832 | -1.0709 | -1.2232 | -2.4512
11.0603 | -0.0026172 | -0.031186 | -0.036368 | -0.04154 | -0.083241 | -0.3716 | -0.43335 | -0.49498 | -0.50537 | -0.57724 | -0.65933 | -0.99188 | -1.1567 | -1.3212 | -2.6475
11.0615 | -0.002811 | -0.033495 | -0.039061 | -0.044616 | -0.089404 | -0.39911 | -0.46543 | -0.53163 | -0.54278 | -0.61997 | -0.70814 | -1.0653 | -1.2423 | -1.419 | -2.8436
11.0627 | -0.0030043 | -0.035798 | -0.041747 | -0.047684 | -0.095553 | -0.42656 | -0.49744 | -0.56819 | -0.58011 | -0.66261 | -0.75684 | -1.1386 | -1.3278 | -1.5166 | -3.0391
11.0639 | -0.003197 | -0.038095 | -0.044425 | -0.050743 | -0.10168 | -0.45392 | -0.52936 | -0.60464 | -0.61733 | -0.70512 | -0.8054 | -1.2116 | -1.413 | -1.6139 | -3.2341
11.0651 | -0.003389 | -0.040383 | -0.047093 | -0.053791 | -0.10779 | -0.48119 | -0.56115 | -0.64095 | -0.6544 | -0.74747 | -0.85377 | -1.2844 | -1.4978 | -1.7108 | -3.4283
11.0663 | -0.0035802 | -0.04266 | -0.04975 | -0.056825 | -0.11387 | -0.50833 | -0.5928 | -0.67711 | -0.69131 | -0.78963 | -0.90193 | -1.3568 | -1.5823 | -1.8073 | -3.6217
11.0675 | -0.0037704 | -0.044926 | -0.052392 | -0.059843 | -0.11992 | -0.53533 | -0.62429 | -0.71307 | -0.72803 | -0.83157 | -0.94983 | -1.4289 | -1.6664 | -1.9033 | -3.8141
11.0687 | -0.0039594 | -0.047179 | -0.055019 | -0.062844 | -0.12593 | -0.56217 | -0.65559 | -0.74882 | -0.76454 | -0.87327 | -0.99746 | -1.5006 | -1.7499 | -1.9988 | -4.0053
11.0699 | -0.0041472 | -0.049416 | -0.057629 | -0.065824 | -0.1319 | -0.58883 | -0.68668 | -0.78434 | -0.8008 | -0.91468 | -1.0448 | -1.5717 | -1.8329 | -2.0936 | -4.1953
11.0711 | -0.0043336 | -0.051637 | -0.060219 | -0.068783 | -0.13783 | -0.6153 | -0.71755 | -0.81959 | -0.83679 | -0.95579 | -1.0917 | -1.6424 | -1.9153 | -2.1877 | -4.3838
11.0723 | -0.0045184 | -0.05384 | -0.062788 | -0.071717 | -0.14371 | -0.64154 | -0.74816 | -0.85456 | -0.87249 | -0.99657 | -1.1383 | -1.7124 | -1.997 | -2.281 | -4.5708
11.0735 | -0.0047017 | -0.056024 | -0.065334 | -0.074625 | -0.14954 | -0.66756 | -0.77849 | -0.88921 | -0.90787 | -1.037 | -1.1845 | -1.7819 | -2.078 | -2.3735 | -4.7562
11.0747 | -0.0048831 | -0.058186 | -0.067855 | -0.077505 | -0.15531 | -0.69332 | -0.80854 | -0.92352 | -0.9429 | -1.077 | -1.2302 | -1.8506 | -2.1582 | -2.4651 | -4.9397
11.0759 | -0.0050627 | -0.060325 | -0.07035 | -0.080355 | -0.16102 | -0.71881 | -0.83827 | -0.95748 | -0.97757 | -1.1166 | -1.2754 | -1.9187 | -2.2375 | -2.5557 | -5.1214
11.0771 | -0.0052402 | -0.06244 | -0.072817 | -0.083172 | -0.16667 | -0.74402 | -0.86766 | -0.99106 | -1.0118 | -1.1557 | -1.3201 | -1.986 | -2.316 | -2.6453 | -5.3009
11.0783 | -0.0054156 | -0.06453 | -0.075254 | -0.085956 | -0.17224 | -0.76892 | -0.8967 | -1.0242 | -1.0457 | -1.1944 | -1.3643 | -2.0524 | -2.3935 | -2.7339 | -5.4783
11.0795 | -0.0055887 | -0.066593 | -0.077659 | -0.088703 | -0.17775 | -0.7935 | -0.92536 | -1.057 | -1.0791 | -1.2326 | -1.4079 | -2.118 | -2.47 | -2.8213 | -5.6534
11.0807 | -0.0057594 | -0.068627 | -0.080031 | -0.091413 | -0.18318 | -0.81773 | -0.95363 | -1.0892 | -1.1121 | -1.2703 | -1.4509 | -2.1827 | -2.5454 | -2.9074 | -5.8261
11.0819 | -0.0059276 | -0.070631 | -0.082369 | -0.094083 | -0.18853 | -0.84162 | -0.98148 | -1.1211 | -1.1446 | -1.3074 | -1.4933 | -2.2465 | -2.6198 | -2.9923 | -5.9963
11.0831 | -0.0060932 | -0.072604 | -0.08467 | -0.096711 | -0.1938 | -0.86513 | -1.0089 | -1.1524 | -1.1766 | -1.3439 | -1.535 | -2.3092 | -2.693 | -3.0759 | -6.1638
11.0843 | -0.006256 | -0.074545 | -0.086933 | -0.099296 | -0.19898 | -0.88825 | -1.0359 | -1.1832 | -1.208 | -1.3798 | -1.576 | -2.3709 | -2.7649 | -3.1582 | -6.3285
11.0855 | -0.006416 | -0.076451 | -0.089156 | -0.10184 | -0.20407 | -0.91097 | -1.0624 | -1.2134 | -1.2389 | -1.4151 | -1.6163 | -2.4316 | -2.8357 | -3.2389 | -6.4904
11.0867 | -0.0065731 | -0.078323 | -0.091339 | -0.10433 | -0.20906 | -0.93327 | -1.0884 | -1.2431 | -1.2692 | -1.4497 | -1.6559 | -2.4911 | -2.9051 | -3.3182 | -6.6493
11.0879 | -0.0067271 | -0.080158 | -0.093479 | -0.10677 | -0.21396 | -0.95514 | -1.1139 | -1.2723 | -1.299 | -1.4837 | -1.6947 | -2.5495 | -2.9731 | -3.396 | -6.8051
11.0891 | -0.006878 | -0.081955 | -0.095575 | -0.10917 | -0.21876 | -0.97655 | -1.1388 | -1.3008 | -1.3281 | -1.517 | -1.7327 | -2.6066 | -3.0398 | -3.4721 | -6.9577
11.0903 | -0.0070256 | -0.083714 | -0.097626 | -0.11151 | -0.22345 | -0.99751 | -1.1633 | -1.3287 | -1.3566 | -1.5495 | -1.7699 | -2.6626 | -3.105 | -3.5466 | -7.107
11.0915 | -0.0071698 | -0.085433 | -0.09963 | -0.1138 | -0.22804 | -1.018 | -1.1872 | -1.356 | -1.3844 | -1.5813 | -1.8062 | -2.7172 | -3.1688 | -3.6194 | -7.2529
11.0927 | -0.0073106 | -0.087111 | -0.10159 | -0.11603 | -0.23252 | -1.038 | -1.2105 | -1.3826 | -1.4116 | -1.6124 | -1.8417 | -2.7706 | -3.231 | -3.6905 | -7.3954
11.0939 | -0.0074479 | -0.088747 | -0.10349 | -0.11821 | -0.23688 | -1.0575 | -1.2332 | -1.4086 | -1.4381 | -1.6427 | -1.8763 | -2.8226 | -3.2917 | -3.7598 | -7.5342
11.0951 | -0.0075815 | -0.090339 | -0.10535 | -0.12033 | -0.24113 | -1.0765 | -1.2553 | -1.4339 | -1.4639 | -1.6721 | -1.9099 | -2.8733 | -3.3508 | -3.8273 | -7.6694
11.0963 | -0.0077115 | -0.091887 | -0.10716 | -0.1224 | -0.24527 | -1.0949 | -1.2769 | -1.4584 | -1.489 | -1.7008 | -1.9427 | -2.9225 | -3.4082 | -3.8929 | -7.8009
11.0975 | -0.0078376 | -0.093391 | -0.10891 | -0.1244 | -0.24928 | -1.1128 | -1.2977 | -1.4823 | -1.5134 | -1.7286 | -1.9745 | -2.9703 | -3.464 | -3.9566 | -7.9285
11.0987 | -0.0079599 | -0.094848 | -0.11061 | -0.12634 | -0.25317 | -1.1302 | -1.318 | -1.5054 | -1.537 | -1.7556 | -2.0053 | -3.0167 | -3.518 | -4.0183 | -8.0522
11.0999 | -0.0080783 | -0.096258 | -0.11225 | -0.12822 | -0.25693 | -1.147 | -1.3376 | -1.5278 | -1.5599 | -1.7817 | -2.0351 | -3.0616 | -3.5703 | -4.0781 | -8.172
11.1011 | -0.0081927 | -0.097621 | -0.11384 | -0.13003 | -0.26057 | -1.1632 | -1.3565 | -1.5494 | -1.582 | -1.8069 | -2.0639 | -3.1049 | -3.6209 | -4.1358 | -8.2876
11.1023 | -0.0083029 | -0.098935 | -0.11538 | -0.13178 | -0.26408 | -1.1789 | -1.3748 | -1.5703 | -1.6032 | -1.8313 | -2.0917 | -3.1467 | -3.6696 | -4.1915 | -8.3992
11.1035 | -0.0084091 | -0.1002 | -0.11685 | -0.13347 | -0.26746 | -1.1939 | -1.3924 | -1.5904 | -1.6237 | -1.8547 | -2.1184 | -3.1869 | -3.7165 | -4.2451 | -8.5066
11.1047 | -0.008511 | -0.10141 | -0.11827 | -0.13509 | -0.2707 | -1.2084 | -1.4092 | -1.6097 | -1.6434 | -1.8771 | -2.1441 | -3.2255 | -3.7616 | -4.2965 | -8.6097
11.1059 | -0.0086087 | -0.10258 | -0.11963 | -0.13664 | -0.27381 | -1.2223 | -1.4254 | -1.6281 | -1.6623 | -1.8987 | -2.1687 | -3.2626 | -3.8048 | -4.3458 | -8.7085
11.1071 | -0.0087021 | -0.10369 | -0.12092 | -0.13812 | -0.27678 | -1.2356 | -1.4409 | -1.6458 | -1.6803 | -1.9193 | -2.1922 | -3.298 | -3.846 | -4.393 | -8.803
11.1083 | -0.0087912 | -0.10475 | -0.12216 | -0.13953 | -0.27961 | -1.2482 | -1.4556 | -1.6626 | -1.6975 | -1.9389 | -2.2147 | -3.3317 | -3.8854 | -4.4379 | -8.8931
11.1095 | -0.0088758 | -0.10576 | -0.12334 | -0.14088 | -0.2823 | -1.2602 | -1.4696 | -1.6786 | -1.7139 | -1.9576 | -2.236 | -3.3638 | -3.9228 | -4.4807 | -8.9787
11.1107 | -0.008956 | -0.10672 | -0.12445 | -0.14215 | -0.28485 | -1.2716 | -1.4829 | -1.6938 | -1.7294 | -1.9753 | -2.2562 | -3.3942 | -3.9582 | -4.5212 | -9.0598
11.1119 | -0.0090317 | -0.10762 | -0.1255 | -0.14335 | -0.28726 | -1.2824 | -1.4955 | -1.7081 | -1.744 | -1.992 | -2.2753 | -3.4229 | -3.9917 | -4.5594 | -9.1364
11.1131 | -0.0091029 | -0.10847 | -0.12649 | -0.14448 | -0.28952 | -1.2925 | -1.5072 | -1.7216 | -1.7577 | -2.0077 | -2.2932 | -3.4499 | -4.0232 | -4.5953 | -9.2085
11.1143 | -0.0091696 | -0.10926 | -0.12742 | -0.14554 | -0.29164 | -1.3019 | -1.5183 | -1.7342 | -1.7706 | -2.0224 | -2.31 | -3.4751 | -4.0526 | -4.629 | -9.2759
11.1155 | -0.0092317 | -0.11 | -0.12828 | -0.14653 | -0.29362 | -1.3108 | -1.5286 | -1.746 | -1.7826 | -2.0361 | -2.3257 | -3.4987 | -4.0801 | -4.6604 | -9.3388
11.1167 | -0.0092893 | -0.11069 | -0.12908 | -0.14744 | -0.29545 | -1.3189 | -1.5381 | -1.7568 | -1.7937 | -2.0488 | -2.3402 | -3.5205 | -4.1055 | -4.6894 | -9.397
11.1179 | -0.0093422 | -0.11132 | -0.12982 | -0.14828 | -0.29713 | -1.3264 | -1.5469 | -1.7669 | -1.8039 | -2.0605 | -2.3535 | -3.5406 | -4.1289 | -4.7161 | -9.4505
11.1191 | -0.0093906 | -0.11189 | -0.13049 | -0.14905 | -0.29867 | -1.3333 | -1.5549 | -1.776 | -1.8133 | -2.0711 | -2.3657 | -3.5589 | -4.1503 | -4.7405 | -9.4994
11.1203 | -0.0094343 | -0.11242 | -0.1311 | -0.14974 | -0.30006 | -1.3395 | -1.5621 | -1.7843 | -1.8217 | -2.0808 | -2.3767 | -3.5754 | -4.1696 | -4.7626 | -9.5436
11.1215 | -0.0094734 | -0.11288 | -0.13164 | -0.15036 | -0.30131 | -1.3451 | -1.5686 | -1.7917 | -1.8292 | -2.0894 | -2.3865 | -3.5903 | -4.1869 | -4.7823 | -9.5832
11.1227 | -0.0095078 | -0.11329 | -0.13212 | -0.15091 | -0.3024 | -1.35 | -1.5743 | -1.7982 | -1.8359 | -2.097 | -2.3952 | -3.6033 | -4.2021 | -4.7997 | -9.618
11.1239 | -0.0095377 | -0.11365 | -0.13253 | -0.15138 | -0.30335 | -1.3542 | -1.5792 | -1.8038 | -1.8417 | -2.1036 | -2.4027 | -3.6146 | -4.2153 | -4.8148 | -9.6482
11.1251 | -0.0095629 | -0.11395 | -0.13288 | -0.15178 | -0.30415 | -1.3578 | -1.5834 | -1.8086 | -1.8465 | -2.1091 | -2.4091 | -3.6242 | -4.2265 | -4.8275 | -9.6737
11.1263 | -0.0095835 | -0.11419 | -0.13317 | -0.15211 | -0.30481 | -1.3607 | -1.5868 | -1.8125 | -1.8505 | -2.1137 | -2.4143 | -3.632 | -4.2356 | -4.8379 | -9.6946
11.1275 | -0.0095995 | -0.11439 | -0.13339 | -0.15236 | -0.30532 | -1.363 | -1.5895 | -1.8155 | -1.8536 | -2.1172 | -2.4183 | -3.6381 | -4.2427 | -4.846 | -9.7108
11.1287 | -0.009611 | -0.11452 | -0.13355 | -0.15255 | -0.30568 | -1.3646 | -1.5914 | -1.8177 | -1.8558 | -2.1198 | -2.4212 | -3.6424 | -4.2477 | -4.8518 | -9.7224
11.1299 | -0.0096179 | -0.1146 | -0.13365 | -0.15266 | -0.3059 | -1.3656 | -1.5925 | -1.819 | -1.8572 | -2.1213 | -2.423 | -3.6451 | -4.2508 | -4.8553 | -9.7294
11.1311 | -0.0096204 | -0.11463 | -0.13368 | -0.15269 | -0.30598 | -1.3659 | -1.5929 | -1.8195 | -1.8576 | -2.1218 | -2.4236 | -3.646 | -4.2519 | -4.8565 | -9.7319
11.1323 | -0.0096183 | -0.11461 | -0.13365 | -0.15266 | -0.30591 | -1.3656 | -1.5926 | -1.8191 | -1.8572 | -2.1214 | -2.423 | -3.6452 | -4.2509 | -4.8555 | -9.7298
11.1335 | -0.0096118 | -0.11453 | -0.13356 | -0.15256 | -0.30571 | -1.3647 | -1.5915 | -1.8178 | -1.856 | -2.1199 | -2.4214 | -3.6427 | -4.2481 | -4.8522 | -9.7232
11.1347 | -0.0096008 | -0.1144 | -0.13341 | -0.15238 | -0.30536 | -1.3632 | -1.5897 | -1.8158 | -1.8539 | -2.1175 | -2.4187 | -3.6386 | -4.2432 | -4.8467 | -9.7121
11.1359 | -0.0095855 | -0.11422 | -0.1332 | -0.15214 | -0.30487 | -1.361 | -1.5872 | -1.8129 | -1.8509 | -2.1141 | -2.4148 | -3.6328 | -4.2365 | -4.839 | -9.6967
11.1371 | -0.0095659 | -0.11398 | -0.13293 | -0.15183 | -0.30425 | -1.3582 | -1.5839 | -1.8092 | -1.8471 | -2.1098 | -2.4099 | -3.6253 | -4.2278 | -4.8291 | -9.6768
11.1383 | -0.0095421 | -0.1137 | -0.13259 | -0.15145 | -0.30349 | -1.3548 | -1.58 | -1.8046 | -1.8425 | -2.1045 | -2.4038 | -3.6163 | -4.2173 | -4.817 | -9.6527
11.1395 | -0.009514 | -0.11337 | -0.1322 | -0.15101 | -0.3026 | -1.3508 | -1.5753 | -1.7993 | -1.8371 | -2.0984 | -2.3968 | -3.6056 | -4.2048 | -4.8028 | -9.6243
11.1407 | -0.0094817 | -0.11298 | -0.13176 | -0.15049 | -0.30157 | -1.3462 | -1.57 | -1.7932 | -1.8309 | -2.0912 | -2.3886 | -3.5934 | -4.1906 | -4.7865 | -9.5916
11.1419 | -0.0094454 | -0.11255 | -0.13125 | -0.14992 | -0.30042 | -1.3411 | -1.564 | -1.7864 | -1.8238 | -2.0832 | -2.3795 | -3.5797 | -4.1745 | -4.7682 | -9.5549
11.1431 | -0.009405 | -0.11207 | -0.13069 | -0.14928 | -0.29913 | -1.3354 | -1.5573 | -1.7787 | -1.8161 | -2.0743 | -2.3693 | -3.5644 | -4.1567 | -4.7478 | -9.5141
11.1443 | -0.0093607 | -0.11154 | -0.13007 | -0.14857 | -0.29772 | -1.3291 | -1.5499 | -1.7704 | -1.8075 | -2.0646 | -2.3582 | -3.5476 | -4.1371 | -4.7255 | -9.4692
11.1455 | -0.0093125 | -0.11096 | -0.1294 | -0.14781 | -0.29619 | -1.3222 | -1.5419 | -1.7612 | -1.7982 | -2.0539 | -2.346 | -3.5293 | -4.1158 | -4.7011 | -9.4205
11.1467 | -0.0092605 | -0.11034 | -0.12868 | -0.14698 | -0.29453 | -1.3148 | -1.5333 | -1.7514 | -1.7881 | -2.0424 | -2.3329 | -3.5096 | -4.0928 | -4.6749 | -9.3678
11.1479 | -0.0092047 | -0.10968 | -0.12791 | -0.1461 | -0.29276 | -1.3069 | -1.5241 | -1.7409 | -1.7774 | -2.0302 | -2.3189 | -3.4885 | -4.0682 | -4.6467 | -9.3115
11.1491 | -0.0091453 | -0.10897 | -0.12708 | -0.14516 | -0.29087 | -1.2985 | -1.5143 | -1.7296 | -1.7659 | -2.0171 | -2.3039 | -3.4659 | -4.0419 | -4.6167 | -9.2514
11.1503 | -0.0090824 | -0.10822 | -0.12621 | -0.14416 | -0.28887 | -1.2895 | -1.5038 | -1.7177 | -1.7538 | -2.0032 | -2.288 | -3.4421 | -4.0141 | -4.585 | -9.1877
11.1515 | -0.009016 | -0.10743 | -0.12528 | -0.1431 | -0.28676 | -1.2801 | -1.4928 | -1.7052 | -1.7409 | -1.9885 | -2.2713 | -3.4169 | -3.9847 | -4.5514 | -9.1205
11.1527 | -0.0089462 | -0.1066 | -0.12431 | -0.14199 | -0.28454 | -1.2702 | -1.4813 | -1.6919 | -1.7275 | -1.9731 | -2.2537 | -3.3905 | -3.9539 | -4.5162 | -9.0499
11.1539 | -0.0088731 | -0.10573 | -0.1233 | -0.14083 | -0.28221 | -1.2598 | -1.4692 | -1.6781 | -1.7133 | -1.957 | -2.2353 | -3.3628 | -3.9216 | -4.4793 | -8.9759
11.1551 | -0.0087968 | -0.10482 | -0.12224 | -0.13962 | -0.27979 | -1.249 | -1.4566 | -1.6637 | -1.6986 | -1.9402 | -2.2161 | -3.3338 | -3.8879 | -4.4408 | -8.8988
11.1563 | -0.0087174 | -0.10387 | -0.12114 | -0.13836 | -0.27726 | -1.2377 | -1.4434 | -1.6487 | -1.6833 | -1.9227 | -2.1961 | -3.3038 | -3.8528 | -4.4007 | -8.8185
11.1575 | -0.008635 | -0.10289 | -0.11999 | -0.13706 | -0.27464 | -1.226 | -1.4298 | -1.6331 | -1.6674 | -1.9045 | -2.1753 | -3.2725 | -3.8164 | -4.3591 | -8.7351
11.1587 | -0.0085498 | -0.10188 | -0.11881 | -0.1357 | -0.27193 | -1.2139 | -1.4157 | -1.617 | -1.6509 | -1.8857 | -2.1539 | -3.2402 | -3.7787 | -4.3161 | -8.6489
11.1599 | -0.0084617 | -0.10083 | -0.11758 | -0.13431 | -0.26913 | -1.2014 | -1.4011 | -1.6003 | -1.6339 | -1.8663 | -2.1317 | -3.2069 | -3.7398 | -4.2716 | -8.5598
11.1611 | -0.0083711 | -0.099747 | -0.11632 | -0.13287 | -0.26625 | -1.1886 | -1.3861 | -1.5832 | -1.6164 | -1.8463 | -2.1088 | -3.1725 | -3.6997 | -4.2259 | -8.4681
11.1623 | -0.0082778 | -0.098636 | -0.11503 | -0.13139 | -0.26328 | -1.1753 | -1.3706 | -1.5655 | -1.5984 | -1.8257 | -2.0854 | -3.1372 | -3.6585 | -4.1788 | -8.3738
11.1635 | -0.0081821 | -0.097496 | -0.1137 | -0.12987 | -0.26024 | -1.1617 | -1.3548 | -1.5475 | -1.5799 | -1.8046 | -2.0613 | -3.1009 | -3.6162 | -4.1305 | -8.277
11.1647 | -0.0080841 | -0.096328 | -0.11234 | -0.12831 | -0.25712 | -1.1478 | -1.3386 | -1.5289 | -1.561 | -1.783 | -2.0366 | -3.0638 | -3.5729 | -4.081 | -8.1779
11.1659 | -0.0079839 | -0.095134 | -0.11094 | -0.12672 | -0.25393 | -1.1336 | -1.322 | -1.51 | -1.5416 | -1.7609 | -2.0113 | -3.0258 | -3.5286 | -4.0304 | -8.0765
11.1671 | -0.0078816 | -0.093915 | -0.10952 | -0.1251 | -0.25068 | -1.1191 | -1.305 | -1.4906 | -1.5219 | -1.7383 | -1.9856 | -2.987 | -3.4834 | -3.9788 | -7.973
11.1683 | -0.0077774 | -0.092673 | -0.10807 | -0.12344 | -0.24736 | -1.1043 | -1.2878 | -1.4709 | -1.5018 | -1.7153 | -1.9593 | -2.9475 | -3.4373 | -3.9262 | -7.8676
11.1695 | -0.0076713 | -0.091409 | -0.1066 | -0.12176 | -0.24399 | -1.0892 | -1.2702 | -1.4508 | -1.4813 | -1.6919 | -1.9326 | -2.9073 | -3.3904 | -3.8726 | -7.7602
11.1707 | -0.0075635 | -0.090124 | -0.1051 | -0.12005 | -0.24056 | -1.0739 | -1.2524 | -1.4305 | -1.4605 | -1.6682 | -1.9054 | -2.8664 | -3.3428 | -3.8182 | -7.6512
11.1719 | -0.0074541 | -0.088821 | -0.10358 | -0.11831 | -0.23708 | -1.0584 | -1.2342 | -1.4098 | -1.4393 | -1.644 | -1.8778 | -2.825 | -3.2945 | -3.763 | -7.5405
11.1731 | -0.0073433 | -0.0875 | -0.10204 | -0.11655 | -0.23356 | -1.0426 | -1.2159 | -1.3888 | -1.4179 | -1.6196 | -1.8499 | -2.783 | -3.2455 | -3.707 | -7.4284
11.1743 | -0.0072311 | -0.086163 | -0.10048 | -0.11477 | -0.22999 | -1.0267 | -1.1973 | -1.3676 | -1.3963 | -1.5949 | -1.8217 | -2.7405 | -3.1959 | -3.6504 | -7.3149
11.1755 | -0.0071177 | -0.084812 | -0.098907 | -0.11297 | -0.22638 | -1.0106 | -1.1785 | -1.3461 | -1.3744 | -1.5698 | -1.7931 | -2.6975 | -3.1458 | -3.5932 | -7.2002
11.1767 | -0.0070033 | -0.083449 | -0.097316 | -0.11116 | -0.22274 | -0.99435 | -1.1596 | -1.3245 | -1.3523 | -1.5446 | -1.7643 | -2.6541 | -3.0952 | -3.5354 | -7.0845
11.1779 | -0.0068879 | -0.082074 | -0.095713 | -0.10932 | -0.21907 | -0.97797 | -1.1405 | -1.3027 | -1.33 | -1.5192 | -1.7352 | -2.6104 | -3.0442 | -3.4771 | -6.9678
11.1791 | -0.0067717 | -0.08069 | -0.094099 | -0.10748 | -0.21538 | -0.96147 | -1.1212 | -1.2807 | -1.3076 | -1.4935 | -1.7059 | -2.5664 | -2.9929 | -3.4185 | -6.8502
11.1803 | -0.0066549 | -0.079297 | -0.092475 | -0.10563 | -0.21166 | -0.94488 | -1.1019 | -1.2586 | -1.285 | -1.4678 | -1.6765 | -2.5221 | -2.9412 | -3.3595 | -6.732
11.1815 | -0.0065375 | -0.077898 | -0.090844 | -0.10376 | -0.20793 | -0.92821 | -1.0825 | -1.2364 | -1.2623 | -1.4419 | -1.6469 | -2.4776 | -2.8893 | -3.3002 | -6.6133
11.1827 | -0.0064197 | -0.076495 | -0.089207 | -0.10189 | -0.20418 | -0.91149 | -1.063 | -1.2141 | -1.2396 | -1.4159 | -1.6173 | -2.433 | -2.8373 | -3.2408 | -6.4941
11.1839 | -0.0063016 | -0.075088 | -0.087566 | -0.10002 | -0.20043 | -0.89472 | -1.0434 | -1.1918 | -1.2168 | -1.3899 | -1.5875 | -2.3882 | -2.7851 | -3.1812 | -6.3747
11.1851 | -0.0061834 | -0.07368 | -0.085924 | -0.098143 | -0.19667 | -0.87794 | -1.0238 | -1.1694 | -1.194 | -1.3638 | -1.5577 | -2.3434 | -2.7329 | -3.1215 | -6.2551
11.1863 | -0.0060652 | -0.072271 | -0.084281 | -0.096267 | -0.19291 | -0.86116 | -1.0043 | -1.1471 | -1.1712 | -1.3377 | -1.528 | -2.2986 | -2.6806 | -3.0618 | -6.1355
11.1875 | -0.0059471 | -0.070864 | -0.08264 | -0.094393 | -0.18915 | -0.84439 | -0.98472 | -1.1248 | -1.1484 | -1.3117 | -1.4982 | -2.2539 | -2.6284 | -3.0022 | -6.0161
11.1887 | -0.0058293 | -0.06946 | -0.081003 | -0.092523 | -0.1854 | -0.82767 | -0.96521 | -1.1025 | -1.1256 | -1.2857 | -1.4685 | -2.2092 | -2.5764 | -2.9428 | -5.8969
11.1899 | -0.0057119 | -0.068061 | -0.079372 | -0.09066 | -0.18167 | -0.811 | -0.94577 | -1.0803 | -1.1029 | -1.2598 | -1.439 | -2.1647 | -2.5245 | -2.8835 | -5.7781
11.1911 | -0.005595 | -0.066669 | -0.077748 | -0.088805 | -0.17795 | -0.7944 | -0.92642 | -1.0582 | -1.0804 | -1.234 | -1.4095 | -2.1204 | -2.4728 | -2.8245 | -5.6599
11.1923 | -0.0054788 | -0.065284 | -0.076133 | -0.08696 | -0.17426 | -0.7779 | -0.90717 | -1.0362 | -1.0579 | -1.2084 | -1.3802 | -2.0764 | -2.4214 | -2.7658 | -5.5423
11.1935 | -0.0053634 | -0.063908 | -0.074529 | -0.085128 | -0.17059 | -0.76151 | -0.88806 | -1.0144 | -1.0356 | -1.1829 | -1.3512 | -2.0326 | -2.3704 | -2.7075 | -5.4256
11.1947 | -0.0052489 | -0.062544 | -0.072938 | -0.083311 | -0.16694 | -0.74526 | -0.8691 | -0.9927 | -1.0135 | -1.1577 | -1.3223 | -1.9892 | -2.3198 | -2.6497 | -5.3097
11.1959 | -0.0051354 | -0.061192 | -0.071361 | -0.08151 | -0.16334 | -0.72915 | -0.85032 | -0.97125 | -0.99162 | -1.1326 | -1.2937 | -1.9463 | -2.2697 | -2.5925 | -5.195
11.1971 | -0.0050232 | -0.059855 | -0.069801 | -0.079728 | -0.15977 | -0.71321 | -0.83173 | -0.95001 | -0.96995 | -1.1079 | -1.2654 | -1.9037 | -2.2201 | -2.5358 | -5.0814
11.1983 | -0.0049122 | -0.058532 | -0.068259 | -0.077967 | -0.15624 | -0.69745 | -0.81336 | -0.92903 | -0.94852 | -1.0834 | -1.2375 | -1.8617 | -2.171 | -2.4798 | -4.9692
11.1995 | -0.0048027 | -0.057227 | -0.066738 | -0.076229 | -0.15275 | -0.6819 | -0.79522 | -0.90831 | -0.92737 | -1.0593 | -1.2099 | -1.8201 | -2.1226 | -2.4245 | -4.8584
11.2007 | -0.0046947 | -0.055941 | -0.065237 | -0.074515 | -0.14932 | -0.66657 | -0.77735 | -0.8879 | -0.90653 | -1.0354 | -1.1827 | -1.7792 | -2.0749 | -2.37 | -4.7492
11.2019 | -0.0045885 | -0.054674 | -0.06376 | -0.072828 | -0.14594 | -0.65148 | -0.75975 | -0.86779 | -0.886 | -1.012 | -1.1559 | -1.739 | -2.0279 | -2.3163 | -4.6416
11.2031 | -0.004484 | -0.05343 | -0.062308 | -0.07117 | -0.14262 | -0.63665 | -0.74245 | -0.84803 | -0.86583 | -0.98896 | -1.1296 | -1.6994 | -1.9818 | -2.2636 | -4.536
11.2043 | -0.0043814 | -0.052207 | -0.060883 | -0.069542 | -0.13935 | -0.62209 | -0.72547 | -0.82864 | -0.84602 | -0.96634 | -1.1038 | -1.6605 | -1.9364 | -2.2118 | -4.4322
11.2055 | -0.0042809 | -0.05101 | -0.059486 | -0.067946 | -0.13616 | -0.60781 | -0.70882 | -0.80963 | -0.82661 | -0.94417 | -1.0784 | -1.6224 | -1.892 | -2.1611 | -4.3305
11.2067 | -0.0041825 | -0.049837 | -0.05812 | -0.066385 | -0.13303 | -0.59385 | -0.69253 | -0.79102 | -0.80762 | -0.92247 | -1.0537 | -1.5851 | -1.8485 | -2.1114 | -4.231
11.2079 | -0.0040864 | -0.048692 | -0.056784 | -0.06486 | -0.12997 | -0.5802 | -0.67662 | -0.77285 | -0.78906 | -0.90128 | -1.0295 | -1.5487 | -1.806 | -2.0629 | -4.1338
11.2091 | -0.0039927 | -0.047576 | -0.055482 | -0.063372 | -0.12699 | -0.56689 | -0.6611 | -0.75512 | -0.77096 | -0.88061 | -1.0058 | -1.5132 | -1.7646 | -2.0156 | -4.039
11.2103 | -0.0039014 | -0.046488 | -0.054214 | -0.061924 | -0.12409 | -0.55394 | -0.64599 | -0.73786 | -0.75335 | -0.86048 | -0.98286 | -1.4786 | -1.7243 | -1.9695 | -3.9467
11.2115 | -0.0038128 | -0.045432 | -0.052982 | -0.060517 | -0.12127 | -0.54135 | -0.63132 | -0.7211 | -0.73623 | -0.84093 | -0.96052 | -1.445 | -1.6851 | -1.9248 | -3.857
11.2127 | -0.0037268 | -0.044408 | -0.051788 | -0.059153 | -0.11853 | -0.52915 | -0.61708 | -0.70484 | -0.71963 | -0.82197 | -0.93887 | -1.4124 | -1.6471 | -1.8814 | -3.7701
11.2139 | -0.0036437 | -0.043417 | -0.050632 | -0.057833 | -0.11589 | -0.51734 | -0.60332 | -0.68912 | -0.70358 | -0.80363 | -0.91792 | -1.3809 | -1.6104 | -1.8394 | -3.6859
11.2151 | -0.0035634 | -0.042461 | -0.049517 | -0.056559 | -0.11334 | -0.50595 | -0.59003 | -0.67394 | -0.68808 | -0.78593 | -0.8977 | -1.3505 | -1.5749 | -1.7989 | -3.6047
11.2163 | -0.0034862 | -0.04154 | -0.048443 | -0.055332 | -0.11088 | -0.49498 | -0.57723 | -0.65932 | -0.67316 | -0.76889 | -0.87824 | -1.3212 | -1.5408 | -1.7599 | -3.5266
11.2175 | -0.003412 | -0.040656 | -0.047412 | -0.054155 | -0.10852 | -0.48444 | -0.56495 | -0.64529 | -0.65883 | -0.75253 | -0.85955 | -1.2931 | -1.508 | -1.7224 | -3.4515
11.2187 | -0.003341 | -0.03981 | -0.046425 | -0.053028 | -0.10626 | -0.47436 | -0.55319 | -0.63186 | -0.64512 | -0.73687 | -0.84166 | -1.2662 | -1.4766 | -1.6866 | -3.3797
11.2199 | -0.0032732 | -0.039003 | -0.045484 | -0.051953 | -0.10411 | -0.46474 | -0.54197 | -0.61905 | -0.63204 | -0.72192 | -0.82459 | -1.2405 | -1.4466 | -1.6524 | -3.3112
11.2211 | -0.0032088 | -0.038235 | -0.044589 | -0.05093 | -0.10206 | -0.4556 | -0.53131 | -0.60687 | -0.6196 | -0.70772 | -0.80837 | -1.2161 | -1.4182 | -1.6199 | -3.246
11.2223 | -0.0031478 | -0.037508 | -0.043742 | -0.049962 | -0.10012 | -0.44694 | -0.52121 | -0.59533 | -0.60783 | -0.69427 | -0.793 | -1.193 | -1.3912 | -1.5891 | -3.1843
11.2235 | -0.0030903 | -0.036824 | -0.042943 | -0.04905 | -0.09829 | -0.43878 | -0.51169 | -0.58446 | -0.59673 | -0.68159 | -0.77852 | -1.1712 | -1.3658 | -1.5601 | -3.1262
11.2247 | -0.0030364 | -0.036181 | -0.042194 | -0.048194 | -0.096576 | -0.43112 | -0.50277 | -0.57427 | -0.58632 | -0.6697 | -0.76494 | -1.1508 | -1.342 | -1.5329 | -3.0716
11.2259 | -0.0029862 | -0.035582 | -0.041495 | -0.047397 | -0.094977 | -0.42399 | -0.49445 | -0.56476 | -0.57661 | -0.65862 | -0.75228 | -1.1317 | -1.3198 | -1.5075 | -3.0208
11.2271 | -0.0029396 | -0.035028 | -0.040849 | -0.046658 | -0.093497 | -0.41738 | -0.48674 | -0.55596 | -0.56763 | -0.64835 | -0.74056 | -1.1141 | -1.2992 | -1.484 | -2.9737
11.2283 | -0.0028969 | -0.034518 | -0.040254 | -0.045979 | -0.092137 | -0.41131 | -0.47966 | -0.54787 | -0.55937 | -0.63892 | -0.72978 | -1.0979 | -1.2803 | -1.4624 | -2.9305
11.2295 | -0.0028579 | -0.034054 | -0.039713 | -0.045361 | -0.090898 | -0.40578 | -0.47321 | -0.54051 | -0.55185 | -0.63033 | -0.71998 | -1.0831 | -1.2631 | -1.4427 | -2.8911
11.2307 | -0.0028229 | -0.033637 | -0.039227 | -0.044805 | -0.089784 | -0.40081 | -0.46741 | -0.53388 | -0.54509 | -0.62261 | -0.71115 | -1.0698 | -1.2476 | -1.4251 | -2.8556
11.2319 | -0.0027918 | -0.033266 | -0.038795 | -0.044312 | -0.088795 | -0.39639 | -0.46226 | -0.52801 | -0.53908 | -0.61575 | -0.70332 | -1.0581 | -1.2339 | -1.4094 | -2.8242
11.2331 | -0.0027647 | -0.032944 | -0.038418 | -0.043882 | -0.087934 | -0.39254 | -0.45778 | -0.52288 | -0.53385 | -0.60977 | -0.69649 | -1.0478 | -1.2219 | -1.3957 | -2.7968
11.2343 | -0.0027417 | -0.032669 | -0.038098 | -0.043516 | -0.0872 | -0.38927 | -0.45396 | -0.51852 | -0.5294 | -0.60469 | -0.69069 | -1.0391 | -1.2117 | -1.384 | -2.7735
11.2355 | -0.0027227 | -0.032443 | -0.037834 | -0.043215 | -0.086597 | -0.38658 | -0.45082 | -0.51493 | -0.52574 | -0.60051 | -0.68591 | -1.0319 | -1.2033 | -1.3745 | -2.7543
11.2367 | -0.0027079 | -0.032266 | -0.037628 | -0.042979 | -0.086125 | -0.38447 | -0.44836 | -0.51213 | -0.52287 | -0.59723 | -0.68217 | -1.0262 | -1.1968 | -1.367 | -2.7392
11.2379 | -0.0026972 | -0.032138 | -0.037479 | -0.042809 | -0.085785 | -0.38295 | -0.44659 | -0.5101 | -0.52081 | -0.59487 | -0.67947 | -1.0222 | -1.192 | -1.3616 | -2.7284
11.2391 | -0.0026906 | -0.032061 | -0.037389 | -0.042706 | -0.085578 | -0.38203 | -0.44551 | -0.50887 | -0.51955 | -0.59344 | -0.67783 | -1.0197 | -1.1892 | -1.3583 | -2.7218
11.2403 | -0.0026883 | -0.032033 | -0.037357 | -0.042669 | -0.085504 | -0.3817 | -0.44513 | -0.50844 | -0.5191 | -0.59293 | -0.67725 | -1.0188 | -1.1882 | -1.3571 | -2.7195
11.2415 | -0.0026903 | -0.032056 | -0.037384 | -0.0427 | -0.085566 | -0.38197 | -0.44545 | -0.5088 | -0.51948 | -0.59335 | -0.67774 | -1.0196 | -1.189 | -1.3581 | -2.7215
11.2427 | -0.0026965 | -0.03213 | -0.037469 | -0.042798 | -0.085762 | -0.38285 | -0.44647 | -0.50997 | -0.52067 | -0.59472 | -0.67929 | -1.0219 | -1.1917 | -1.3612 | -2.7277
11.2439 | -0.0027069 | -0.032255 | -0.037615 | -0.042964 | -0.086094 | -0.38433 | -0.4482 | -0.51194 | -0.52269 | -0.59702 | -0.68193 | -1.0259 | -1.1964 | -1.3665 | -2.7383
11.2451 | -0.0027216 | -0.03243 | -0.037819 | -0.043198 | -0.086563 | -0.38642 | -0.45064 | -0.51473 | -0.52553 | -0.60027 | -0.68563 | -1.0315 | -1.2029 | -1.3739 | -2.7532
11.2463 | -0.0027406 | -0.032656 | -0.038083 | -0.043499 | -0.087167 | -0.38912 | -0.45379 | -0.51832 | -0.5292 | -0.60446 | -0.69042 | -1.0387 | -1.2113 | -1.3835 | -2.7724
11.2475 | -0.0027639 | -0.032934 | -0.038407 | -0.043869 | -0.087907 | -0.39243 | -0.45764 | -0.52272 | -0.53369 | -0.60959 | -0.69628 | -1.0475 | -1.2215 | -1.3953 | -2.7959
11.2487 | -0.0027915 | -0.033262 | -0.03879 | -0.044306 | -0.088784 | -0.39634 | -0.4622 | -0.52794 | -0.53901 | -0.61567 | -0.70323 | -1.0579 | -1.2337 | -1.4092 | -2.8238
11.2499 | -0.0028233 | -0.033641 | -0.039232 | -0.044811 | -0.089796 | -0.40086 | -0.46747 | -0.53396 | -0.54516 | -0.62269 | -0.71125 | -1.07 | -1.2478 | -1.4252 | -2.856
11.2511 | -0.0028594 | -0.034071 | -0.039733 | -0.045384 | -0.090944 | -0.40598 | -0.47345 | -0.54078 | -0.55213 | -0.63065 | -0.72034 | -1.0837 | -1.2637 | -1.4435 | -2.8925
11.2523 | -0.0028997 | -0.034552 | -0.040294 | -0.046025 | -0.092227 | -0.41171 | -0.48013 | -0.54841 | -0.55992 | -0.63955 | -0.7305 | -1.099 | -1.2816 | -1.4638 | -2.9333
11.2535 | -0.0029443 | -0.035083 | -0.040914 | -0.046732 | -0.093645 | -0.41804 | -0.48751 | -0.55684 | -0.56853 | -0.64938 | -0.74173 | -1.1158 | -1.3013 | -1.4863 | -2.9784
11.2547 | -0.0029931 | -0.035665 | -0.041592 | -0.047506 | -0.095197 | -0.42497 | -0.49559 | -0.56607 | -0.57795 | -0.66014 | -0.75402 | -1.1343 | -1.3228 | -1.511 | -3.0278
11.2559 | -0.0030461 | -0.036296 | -0.042328 | -0.048347 | -0.096882 | -0.43249 | -0.50436 | -0.57609 | -0.58818 | -0.67183 | -0.76737 | -1.1544 | -1.3463 | -1.5377 | -3.0814
11.2571 | -0.0031032 | -0.036977 | -0.043121 | -0.049254 | -0.098699 | -0.4406 | -0.51382 | -0.58689 | -0.59921 | -0.68443 | -0.78176 | -1.1761 | -1.3715 | -1.5666 | -3.1392
11.2583 | -0.0031644 | -0.037706 | -0.043973 | -0.050226 | -0.10065 | -0.4493 | -0.52396 | -0.59848 | -0.61104 | -0.69793 | -0.79719 | -1.1993 | -1.3986 | -1.5975 | -3.2011
11.2595 | -0.0032298 | -0.038485 | -0.04488 | -0.051263 | -0.10272 | -0.45857 | -0.53478 | -0.61083 | -0.62365 | -0.71234 | -0.81365 | -1.224 | -1.4274 | -1.6304 | -3.2672
11.2607 | -0.0032991 | -0.039312 | -0.045844 | -0.052364 | -0.10493 | -0.46842 | -0.54627 | -0.62395 | -0.63705 | -0.72764 | -0.83112 | -1.2503 | -1.4581 | -1.6655 | -3.3374
11.2619 | -0.0033725 | -0.040186 | -0.046864 | -0.053529 | -0.10726 | -0.47884 | -0.55841 | -0.63783 | -0.65121 | -0.74382 | -0.84961 | -1.2781 | -1.4905 | -1.7025 | -3.4116
11.2631 | -0.0034498 | -0.041107 | -0.047938 | -0.054756 | -0.10972 | -0.48982 | -0.57122 | -0.65245 | -0.66614 | -0.76088 | -0.86909 | -1.3074 | -1.5247 | -1.7415 | -3.4898
11.2643 | -0.003531 | -0.042075 | -0.049067 | -0.056045 | -0.11231 | -0.50135 | -0.58466 | -0.66781 | -0.68182 | -0.77879 | -0.88954 | -1.3382 | -1.5606 | -1.7825 | -3.572
11.2655 | -0.0036161 | -0.043088 | -0.050249 | -0.057395 | -0.11501 | -0.51342 | -0.59875 | -0.6839 | -0.69825 | -0.79755 | -0.91097 | -1.3704 | -1.5982 | -1.8255 | -3.658
11.2667 | -0.0037049 | -0.044147 | -0.051483 | -0.058805 | -0.11784 | -0.52604 | -0.61345 | -0.7007 | -0.7154 | -0.81714 | -0.93335 | -1.4041 | -1.6374 | -1.8703 | -3.7479
11.2679 | -0.0037975 | -0.045249 | -0.052769 | -0.060273 | -0.12078 | -0.53918 | -0.62878 | -0.7182 | -0.73327 | -0.83755 | -0.95666 | -1.4392 | -1.6783 | -1.917 | -3.8415
11.2691 | -0.0038936 | -0.046395 | -0.054106 | -0.0618 | -0.12384 | -0.55283 | -0.6447 | -0.73639 | -0.75184 | -0.85876 | -0.98089 | -1.4756 | -1.7209 | -1.9656 | -3.9388
11.2703 | -0.0039934 | -0.047584 | -0.055492 | -0.063384 | -0.12701 | -0.567 | -0.66122 | -0.75526 | -0.77111 | -0.88077 | -1.006 | -1.5134 | -1.7649 | -2.016 | -4.0397
11.2715 | -0.0040967 | -0.048815 | -0.056927 | -0.065023 | -0.1303 | -0.58166 | -0.67832 | -0.77479 | -0.79105 | -0.90355 | -1.032 | -1.5526 | -1.8106 | -2.0681 | -4.1442
11.2727 | -0.0042034 | -0.050086 | -0.05841 | -0.066716 | -0.13369 | -0.59681 | -0.69599 | -0.79497 | -0.81165 | -0.92708 | -1.0589 | -1.593 | -1.8577 | -2.1219 | -4.2521
11.2739 | -0.0043134 | -0.051397 | -0.059939 | -0.068463 | -0.13719 | -0.61244 | -0.71421 | -0.81578 | -0.8329 | -0.95135 | -1.0866 | -1.6347 | -1.9064 | -2.1775 | -4.3634
11.2751 | -0.0044267 | -0.052748 | -0.061513 | -0.070261 | -0.14079 | -0.62852 | -0.73297 | -0.83721 | -0.85478 | -0.97634 | -1.1152 | -1.6777 | -1.9565 | -2.2347 | -4.4781
11.2763 | -0.0045432 | -0.054136 | -0.063132 | -0.07211 | -0.1445 | -0.64506 | -0.75226 | -0.85924 | -0.87727 | -1.002 | -1.1445 | -1.7218 | -2.0079 | -2.2935 | -4.5959
11.2775 | -0.0046628 | -0.05556 | -0.064793 | -0.074008 | -0.1483 | -0.66204 | -0.77206 | -0.88186 | -0.90036 | -1.0284 | -1.1747 | -1.7671 | -2.0608 | -2.3539 | -4.7169
11.2787 | -0.0047854 | -0.057021 | -0.066497 | -0.075953 | -0.1522 | -0.67944 | -0.79235 | -0.90504 | -0.92403 | -1.0554 | -1.2055 | -1.8136 | -2.115 | -2.4157 | -4.8408
11.2799 | -0.0049108 | -0.058516 | -0.06824 | -0.077945 | -0.15619 | -0.69725 | -0.81313 | -0.92876 | -0.94825 | -1.0831 | -1.2371 | -1.8611 | -2.1704 | -2.4791 | -4.9678
11.2811 | -0.0050391 | -0.060044 | -0.070022 | -0.079981 | -0.16027 | -0.71547 | -0.83436 | -0.95302 | -0.97302 | -1.1114 | -1.2695 | -1.9097 | -2.2271 | -2.5438 | -5.0975
11.2823 | -0.0051701 | -0.061605 | -0.071842 | -0.082059 | -0.16444 | -0.73406 | -0.85605 | -0.97779 | -0.99831 | -1.1403 | -1.3024 | -1.9594 | -2.285 | -2.6099 | -5.23
11.2835 | -0.0053036 | -0.063196 | -0.073698 | -0.084179 | -0.16868 | -0.75302 | -0.87816 | -1.0031 | -1.0241 | -1.1697 | -1.3361 | -2.01 | -2.344 | -2.6774 | -5.3651
11.2847 | -0.0054397 | -0.064817 | -0.075589 | -0.086338 | -0.17301 | -0.77234 | -0.90069 | -1.0288 | -1.0504 | -1.1997 | -1.3704 | -2.0615 | -2.4041 | -2.746 | -5.5027
11.2859 | -0.0055781 | -0.066467 | -0.077512 | -0.088536 | -0.17741 | -0.792 | -0.92361 | -1.055 | -1.0771 | -1.2303 | -1.4052 | -2.114 | -2.4653 | -2.8159 | -5.6428
11.2871 | -0.0057188 | -0.068143 | -0.079468 | -0.090769 | -0.18189 | -0.81197 | -0.94691 | -1.0816 | -1.1043 | -1.2613 | -1.4407 | -2.1673 | -2.5275 | -2.887 | -5.7851
11.2883 | -0.0058617 | -0.069846 | -0.081453 | -0.093037 | -0.18643 | -0.83226 | -0.97056 | -1.1086 | -1.1319 | -1.2928 | -1.4767 | -2.2215 | -2.5907 | -2.9591 | -5.9296
11.2895 | -0.0060066 | -0.071572 | -0.083466 | -0.095337 | -0.19104 | -0.85283 | -0.99456 | -1.136 | -1.1598 | -1.3248 | -1.5132 | -2.2764 | -2.6547 | -3.0322 | -6.0762
11.2907 | -0.0061534 | -0.073322 | -0.085507 | -0.097667 | -0.19571 | -0.87368 | -1.0189 | -1.1638 | -1.1882 | -1.3572 | -1.5502 | -2.332 | -2.7196 | -3.1064 | -6.2248
11.2919 | -0.0063021 | -0.075093 | -0.087572 | -0.10003 | -0.20044 | -0.89479 | -1.0435 | -1.1919 | -1.2169 | -1.39 | -1.5876 | -2.3884 | -2.7853 | -3.1814 | -6.3751
11.2931 | -0.0064524 | -0.076885 | -0.089661 | -0.10241 | -0.20522 | -0.91613 | -1.0684 | -1.2203 | -1.2459 | -1.4231 | -1.6255 | -2.4454 | -2.8517 | -3.2573 | -6.5272
11.2943 | -0.0066043 | -0.078695 | -0.091772 | -0.10482 | -0.21005 | -0.9377 | -1.0935 | -1.249 | -1.2753 | -1.4566 | -1.6638 | -2.5029 | -2.9189 | -3.334 | -6.6809
11.2955 | -0.0067576 | -0.080522 | -0.093903 | -0.10726 | -0.21493 | -0.95947 | -1.1189 | -1.278 | -1.3049 | -1.4904 | -1.7024 | -2.561 | -2.9866 | -3.4114 | -6.836
11.2967 | -0.0069123 | -0.082365 | -0.096052 | -0.10971 | -0.21985 | -0.98143 | -1.1445 | -1.3073 | -1.3347 | -1.5245 | -1.7414 | -2.6197 | -3.055 | -3.4895 | -6.9924
11.2979 | -0.0070681 | -0.084222 | -0.098218 | -0.11219 | -0.22481 | -1.0036 | -1.1703 | -1.3368 | -1.3648 | -1.5589 | -1.7806 | -2.6787 | -3.1239 | -3.5681 | -7.1501
11.2991 | -0.0072251 | -0.086092 | -0.1004 | -0.11468 | -0.2298 | -1.0258 | -1.1963 | -1.3664 | -1.3951 | -1.5935 | -1.8201 | -2.7382 | -3.1932 | -3.6473 | -7.3088
11.3003 | -0.0073829 | -0.087972 | -0.10259 | -0.11718 | -0.23482 | -1.0483 | -1.2224 | -1.3963 | -1.4256 | -1.6283 | -1.8599 | -2.798 | -3.263 | -3.727 | -7.4685
11.3015 | -0.0075416 | -0.089863 | -0.1048 | -0.1197 | -0.23986 | -1.0708 | -1.2487 | -1.4263 | -1.4562 | -1.6633 | -1.8999 | -2.8581 | -3.3331 | -3.8071 | -7.629
11.3027 | -0.0077009 | -0.091761 | -0.10701 | -0.12223 | -0.24493 | -1.0934 | -1.2751 | -1.4564 | -1.487 | -1.6985 | -1.94 | -2.9185 | -3.4035 | -3.8876 | -7.7902
11.3039 | -0.0078608 | -0.093666 | -0.10923 | -0.12477 | -0.25002 | -1.1161 | -1.3016 | -1.4867 | -1.5179 | -1.7337 | -1.9803 | -2.9791 | -3.4742 | -3.9683 | -7.9519
11.3051 | -0.008021 | -0.095576 | -0.11146 | -0.12731 | -0.25511 | -1.1389 | -1.3281 | -1.517 | -1.5488 | -1.7691 | -2.0207 | -3.0399 | -3.545 | -4.0492 | -8.114
11.3063 | -0.0081816 | -0.097489 | -0.11369 | -0.12986 | -0.26022 | -1.1617 | -1.3547 | -1.5474 | -1.5798 | -1.8045 | -2.0611 | -3.1007 | -3.616 | -4.1302 | -8.2765
11.3075 | -0.0083423 | -0.099404 | -0.11592 | -0.13241 | -0.26533 | -1.1845 | -1.3813 | -1.5777 | -1.6109 | -1.8399 | -2.1016 | -3.1616 | -3.687 | -4.2114 | -8.439
11.3087 | -0.008503 | -0.10132 | -0.11816 | -0.13496 | -0.27044 | -1.2073 | -1.4079 | -1.6081 | -1.6419 | -1.8754 | -2.1421 | -3.2225 | -3.758 | -4.2925 | -8.6016
11.3099 | -0.0086636 | -0.10323 | -0.12039 | -0.13751 | -0.27555 | -1.2301 | -1.4345 | -1.6385 | -1.6729 | -1.9108 | -2.1825 | -3.2834 | -3.829 | -4.3736 | -8.7641
11.3111 | -0.008824 | -0.10514 | -0.12262 | -0.14005 | -0.28065 | -1.2529 | -1.4611 | -1.6688 | -1.7039 | -1.9462 | -2.2229 | -3.3441 | -3.8999 | -4.4545 | -8.9263
11.3123 | -0.0089839 | -0.10705 | -0.12484 | -0.14259 | -0.28574 | -1.2756 | -1.4875 | -1.6991 | -1.7347 | -1.9814 | -2.2632 | -3.4048 | -3.9706 | -4.5352 | -9.0881
11.3135 | -0.0091433 | -0.10895 | -0.12705 | -0.14512 | -0.29081 | -1.2982 | -1.5139 | -1.7292 | -1.7655 | -2.0166 | -2.3034 | -3.4652 | -4.041 | -4.6157 | -9.2493
11.3147 | -0.0093021 | -0.11084 | -0.12926 | -0.14764 | -0.29586 | -1.3207 | -1.5402 | -1.7593 | -1.7962 | -2.0516 | -2.3434 | -3.5254 | -4.1112 | -4.6959 | -9.41
11.3159 | -0.0094601 | -0.11272 | -0.13146 | -0.15015 | -0.30088 | -1.3432 | -1.5664 | -1.7891 | -1.8267 | -2.0865 | -2.3832 | -3.5852 | -4.181 | -4.7756 | -9.5698
11.3171 | -0.0096172 | -0.1146 | -0.13364 | -0.15264 | -0.30588 | -1.3655 | -1.5924 | -1.8189 | -1.857 | -2.1211 | -2.4228 | -3.6448 | -4.2504 | -4.8549 | -9.7287
11.3183 | -0.0097732 | -0.11645 | -0.13581 | -0.15512 | -0.31084 | -1.3876 | -1.6182 | -1.8484 | -1.8871 | -2.1555 | -2.4621 | -3.7039 | -4.3194 | -4.9337 | -9.8865
11.3195 | -0.009928 | -0.1183 | -0.13796 | -0.15758 | -0.31577 | -1.4096 | -1.6439 | -1.8776 | -1.917 | -2.1897 | -2.5011 | -3.7626 | -4.3878 | -5.0119 | -10.0431
11.3207 | -0.010082 | -0.12013 | -0.14009 | -0.16001 | -0.32065 | -1.4314 | -1.6693 | -1.9067 | -1.9467 | -2.2235 | -2.5398 | -3.8208 | -4.4557 | -5.0894 | -10.1984
11.3219 | -0.010234 | -0.12194 | -0.14221 | -0.16243 | -0.32549 | -1.453 | -1.6945 | -1.9354 | -1.9761 | -2.2571 | -2.5781 | -3.8784 | -4.5229 | -5.1661 | -10.3523
11.3231 | -0.010384 | -0.12373 | -0.1443 | -0.16482 | -0.33027 | -1.4744 | -1.7194 | -1.9639 | -2.0051 | -2.2903 | -2.616 | -3.9354 | -4.5894 | -5.2421 | -10.5046
11.3243 | -0.010533 | -0.12551 | -0.14636 | -0.16718 | -0.33501 | -1.4955 | -1.744 | -1.9921 | -2.0339 | -2.3231 | -2.6535 | -3.9918 | -4.6552 | -5.3173 | -10.6551
11.3255 | -0.01068 | -0.12726 | -0.14841 | -0.16951 | -0.33968 | -1.5164 | -1.7684 | -2.0199 | -2.0623 | -2.3555 | -2.6905 | -4.0476 | -4.7202 | -5.3915 | -10.8038
11.3267 | -0.010825 | -0.12899 | -0.15042 | -0.17182 | -0.3443 | -1.537 | -1.7924 | -2.0473 | -2.0903 | -2.3875 | -2.7271 | -4.1025 | -4.7843 | -5.4647 | -10.9506
11.3279 | -0.010968 | -0.13069 | -0.15241 | -0.17409 | -0.34885 | -1.5573 | -1.8161 | -2.0744 | -2.1179 | -2.4191 | -2.7631 | -4.1567 | -4.8475 | -5.5369 | -11.0953
11.3291 | -0.011109 | -0.13237 | -0.15437 | -0.17632 | -0.35333 | -1.5773 | -1.8394 | -2.101 | -2.1451 | -2.4501 | -2.7986 | -4.2101 | -4.9098 | -5.608 | -11.2377
11.3303 | -0.011247 | -0.13402 | -0.15629 | -0.17852 | -0.35773 | -1.597 | -1.8623 | -2.1272 | -2.1718 | -2.4807 | -2.8335 | -4.2626 | -4.971 | -5.6779 | -11.3779
11.3315 | -0.011384 | -0.13564 | -0.15818 | -0.18068 | -0.36206 | -1.6163 | -1.8849 | -2.1529 | -2.1981 | -2.5107 | -2.8678 | -4.3142 | -5.0312 | -5.7467 | -11.5156
11.3327 | -0.011517 | -0.13724 | -0.16004 | -0.1828 | -0.36631 | -1.6353 | -1.907 | -2.1782 | -2.2239 | -2.5402 | -2.9014 | -4.3648 | -5.0902 | -5.8141 | -11.6507
11.3339 | -0.011648 | -0.1388 | -0.16186 | -0.18488 | -0.37048 | -1.6538 | -1.9287 | -2.203 | -2.2492 | -2.5691 | -2.9344 | -4.4145 | -5.1481 | -5.8802 | -11.7832
11.3351 | -0.011776 | -0.14032 | -0.16364 | -0.18691 | -0.37455 | -1.672 | -1.9499 | -2.2272 | -2.2739 | -2.5973 | -2.9667 | -4.4631 | -5.2047 | -5.9449 | -11.9129
11.3363 | -0.011902 | -0.14182 | -0.16538 | -0.1889 | -0.37854 | -1.6898 | -1.9707 | -2.2509 | -2.2982 | -2.625 | -2.9983 | -4.5106 | -5.2601 | -6.0082 | -12.0397
11.3375 | -0.012024 | -0.14328 | -0.16708 | -0.19085 | -0.38243 | -1.7072 | -1.9909 | -2.2741 | -2.3218 | -2.652 | -3.0291 | -4.557 | -5.3142 | -6.07 | -12.1635
11.3387 | -0.012143 | -0.1447 | -0.16874 | -0.19274 | -0.38623 | -1.7242 | -2.0107 | -2.2966 | -2.3448 | -2.6783 | -3.0592 | -4.6022 | -5.367 | -6.1302 | -12.2842
11.3399 | -0.01226 | -0.14608 | -0.17036 | -0.19458 | -0.38992 | -1.7407 | -2.0299 | -2.3186 | -2.3673 | -2.7039 | -3.0884 | -4.6462 | -5.4183 | -6.1889 | -12.4017
11.3411 | -0.012372 | -0.14743 | -0.17193 | -0.19638 | -0.39351 | -1.7567 | -2.0486 | -2.34 | -2.389 | -2.7288 | -3.1169 | -4.689 | -5.4682 | -6.2458 | -12.5159
11.3423 | -0.012482 | -0.14873 | -0.17345 | -0.19811 | -0.397 | -1.7722 | -2.0667 | -2.3607 | -2.4102 | -2.753 | -3.1445 | -4.7305 | -5.5166 | -6.3011 | -12.6267
11.3435 | -0.012588 | -0.15 | -0.17492 | -0.1998 | -0.40037 | -1.7873 | -2.0843 | -2.3807 | -2.4307 | -2.7764 | -3.1712 | -4.7707 | -5.5635 | -6.3547 | -12.734
11.3447 | -0.012691 | -0.15122 | -0.17635 | -0.20143 | -0.40363 | -1.8019 | -2.1013 | -2.4001 | -2.4505 | -2.799 | -3.197 | -4.8095 | -5.6088 | -6.4065 | -12.8377
11.3459 | -0.01279 | -0.1524 | -0.17772 | -0.203 | -0.40678 | -1.8159 | -2.1177 | -2.4188 | -2.4696 | -2.8208 | -3.222 | -4.847 | -5.6525 | -6.4564 | -12.9378
11.3471 | -0.012885 | -0.15353 | -0.17904 | -0.20451 | -0.40981 | -1.8294 | -2.1334 | -2.4368 | -2.488 | -2.8418 | -3.2459 | -4.8831 | -5.6946 | -6.5045 | -13.0341
11.3483 | -0.012976 | -0.15462 | -0.18031 | -0.20596 | -0.41271 | -1.8424 | -2.1486 | -2.4541 | -2.5056 | -2.862 | -3.269 | -4.9178 | -5.735 | -6.5506 | -13.1266
11.3495 | -0.013064 | -0.15566 | -0.18153 | -0.20735 | -0.4155 | -1.8548 | -2.1631 | -2.4707 | -2.5225 | -2.8813 | -3.291 | -4.951 | -5.7737 | -6.5948 | -13.2152
11.3507 | -0.013147 | -0.15666 | -0.18269 | -0.20868 | -0.41816 | -1.8667 | -2.1769 | -2.4865 | -2.5387 | -2.8997 | -3.3121 | -4.9826 | -5.8107 | -6.637 | -13.2998
11.3519 | -0.013227 | -0.15761 | -0.1838 | -0.20994 | -0.42069 | -1.878 | -2.1901 | -2.5016 | -2.5541 | -2.9173 | -3.3322 | -5.0128 | -5.8459 | -6.6772 | -13.3803
11.3531 | -0.013303 | -0.15851 | -0.18485 | -0.21114 | -0.42309 | -1.8887 | -2.2026 | -2.5159 | -2.5686 | -2.9339 | -3.3512 | -5.0415 | -5.8792 | -6.7154 | -13.4568
11.3543 | -0.013374 | -0.15936 | -0.18584 | -0.21227 | -0.42537 | -1.8989 | -2.2144 | -2.5294 | -2.5824 | -2.9497 | -3.3692 | -5.0685 | -5.9108 | -6.7514 | -13.529
11.3555 | -0.013441 | -0.16016 | -0.18678 | -0.21334 | -0.4275 | -1.9084 | -2.2256 | -2.5421 | -2.5954 | -2.9645 | -3.3861 | -5.094 | -5.9405 | -6.7854 | -13.597
11.3567 | -0.013504 | -0.16091 | -0.18765 | -0.21434 | -0.42951 | -1.9174 | -2.236 | -2.554 | -2.6076 | -2.9784 | -3.402 | -5.1179 | -5.9684 | -6.8172 | -13.6607
11.3579 | -0.013563 | -0.16161 | -0.18847 | -0.21527 | -0.43137 | -1.9257 | -2.2457 | -2.5651 | -2.6189 | -2.9914 | -3.4168 | -5.1401 | -5.9943 | -6.8468 | -13.7201
11.3591 | -0.013617 | -0.16226 | -0.18922 | -0.21613 | -0.4331 | -1.9334 | -2.2547 | -2.5754 | -2.6294 | -3.0033 | -3.4305 | -5.1607 | -6.0183 | -6.8742 | -13.7751
11.3603 | -0.013667 | -0.16285 | -0.18992 | -0.21693 | -0.43469 | -1.9405 | -2.263 | -2.5848 | -2.639 | -3.0144 | -3.443 | -5.1796 | -6.0404 | -6.8994 | -13.8256
11.3615 | -0.013713 | -0.1634 | -0.19055 | -0.21765 | -0.43614 | -1.947 | -2.2705 | -2.5934 | -2.6478 | -3.0244 | -3.4545 | -5.1969 | -6.0605 | -6.9224 | -13.8716
11.3627 | -0.013754 | -0.16388 | -0.19112 | -0.2183 | -0.43744 | -1.9528 | -2.2773 | -2.6012 | -2.6558 | -3.0334 | -3.4648 | -5.2124 | -6.0786 | -6.9431 | -13.9131
11.3639 | -0.01379 | -0.16432 | -0.19163 | -0.21888 | -0.43861 | -1.958 | -2.2834 | -2.6081 | -2.6628 | -3.0415 | -3.4741 | -5.2263 | -6.0948 | -6.9616 | -13.9501
11.3651 | -0.013822 | -0.1647 | -0.19207 | -0.21939 | -0.43962 | -1.9625 | -2.2887 | -2.6141 | -2.669 | -3.0486 | -3.4821 | -5.2384 | -6.1089 | -6.9777 | -13.9825
11.3663 | -0.01385 | -0.16503 | -0.19245 | -0.21982 | -0.4405 | -1.9664 | -2.2932 | -2.6193 | -2.6743 | -3.0546 | -3.489 | -5.2488 | -6.1211 | -6.9916 | -14.0103
11.3675 | -0.013873 | -0.1653 | -0.19277 | -0.22019 | -0.44123 | -1.9697 | -2.297 | -2.6237 | -2.6787 | -3.0597 | -3.4948 | -5.2575 | -6.1312 | -7.0031 | -14.0334
11.3687 | -0.013891 | -0.16552 | -0.19303 | -0.22048 | -0.44181 | -1.9723 | -2.3 | -2.6271 | -2.6822 | -3.0637 | -3.4994 | -5.2644 | -6.1393 | -7.0124 | -14.0519
11.3699 | -0.013905 | -0.16568 | -0.19322 | -0.22069 | -0.44224 | -1.9742 | -2.3023 | -2.6297 | -2.6849 | -3.0667 | -3.5029 | -5.2696 | -6.1453 | -7.0193 | -14.0658
11.3711 | -0.013914 | -0.16579 | -0.19334 | -0.22084 | -0.44253 | -1.9755 | -2.3038 | -2.6314 | -2.6866 | -3.0687 | -3.5051 | -5.2731 | -6.1493 | -7.0239 | -14.0749
11.3723 | -0.013918 | -0.16584 | -0.1934 | -0.22091 | -0.44267 | -1.9761 | -2.3045 | -2.6323 | -2.6875 | -3.0697 | -3.5063 | -5.2747 | -6.1513 | -7.0261 | -14.0794
11.3735 | -0.013918 | -0.16584 | -0.1934 | -0.22091 | -0.44267 | -1.9761 | -2.3045 | -2.6322 | -2.6875 | -3.0697 | -3.5062 | -5.2747 | -6.1512 | -7.026 | -14.0793
11.3747 | -0.013913 | -0.16578 | -0.19333 | -0.22083 | -0.44251 | -1.9754 | -2.3037 | -2.6313 | -2.6865 | -3.0686 | -3.505 | -5.2729 | -6.1491 | -7.0236 | -14.0744
11.3759 | -0.013904 | -0.16567 | -0.1932 | -0.22068 | -0.44221 | -1.9741 | -2.3021 | -2.6295 | -2.6847 | -3.0665 | -3.5026 | -5.2693 | -6.1449 | -7.0188 | -14.0649
11.3771 | -0.01389 | -0.1655 | -0.19301 | -0.22046 | -0.44177 | -1.9721 | -2.2998 | -2.6269 | -2.682 | -3.0634 | -3.4991 | -5.264 | -6.1387 | -7.0118 | -14.0507
11.3783 | -0.013871 | -0.16528 | -0.19275 | -0.22016 | -0.44118 | -1.9695 | -2.2967 | -2.6234 | -2.6784 | -3.0593 | -3.4944 | -5.2569 | -6.1305 | -7.0024 | -14.0319
11.3795 | -0.013848 | -0.16501 | -0.19243 | -0.21979 | -0.44044 | -1.9662 | -2.2929 | -2.619 | -2.6739 | -3.0542 | -3.4886 | -5.2481 | -6.1203 | -6.9907 | -14.0084
11.3807 | -0.01382 | -0.16468 | -0.19204 | -0.21935 | -0.43956 | -1.9622 | -2.2883 | -2.6138 | -2.6686 | -3.0481 | -3.4816 | -5.2376 | -6.108 | -6.9767 | -13.9804
11.3819 | -0.013788 | -0.16429 | -0.19159 | -0.21884 | -0.43853 | -1.9577 | -2.283 | -2.6077 | -2.6624 | -3.041 | -3.4735 | -5.2254 | -6.0938 | -6.9604 | -13.9478
11.3831 | -0.013751 | -0.16385 | -0.19108 | -0.21826 | -0.43736 | -1.9524 | -2.2769 | -2.6007 | -2.6553 | -3.0329 | -3.4642 | -5.2115 | -6.0775 | -6.9419 | -13.9106
11.3843 | -0.01371 | -0.16336 | -0.19051 | -0.21761 | -0.43605 | -1.9466 | -2.2701 | -2.5929 | -2.6473 | -3.0238 | -3.4538 | -5.1959 | -6.0593 | -6.9211 | -13.8689
11.3855 | -0.013664 | -0.16282 | -0.18988 | -0.21688 | -0.4346 | -1.9401 | -2.2625 | -2.5843 | -2.6385 | -3.0137 | -3.4423 | -5.1786 | -6.0392 | -6.898 | -13.8228
11.3867 | -0.013614 | -0.16222 | -0.18918 | -0.21609 | -0.43301 | -1.933 | -2.2542 | -2.5748 | -2.6289 | -3.0027 | -3.4298 | -5.1596 | -6.0171 | -6.8728 | -13.7722
11.3879 | -0.01356 | -0.16158 | -0.18843 | -0.21523 | -0.43129 | -1.9253 | -2.2453 | -2.5646 | -2.6184 | -2.9907 | -3.4161 | -5.1391 | -5.9931 | -6.8454 | -13.7173
11.3891 | -0.013501 | -0.16088 | -0.18761 | -0.2143 | -0.42942 | -1.917 | -2.2355 | -2.5535 | -2.6071 | -2.9778 | -3.4013 | -5.1169 | -5.9672 | -6.8158 | -13.658
11.3903 | -0.013439 | -0.16013 | -0.18674 | -0.2133 | -0.42742 | -1.9081 | -2.2251 | -2.5416 | -2.5949 | -2.964 | -3.3855 | -5.093 | -5.9394 | -6.7841 | -13.5944
11.3915 | -0.013372 | -0.15933 | -0.18581 | -0.21223 | -0.42529 | -1.8985 | -2.2141 | -2.5289 | -2.582 | -2.9492 | -3.3686 | -5.0676 | -5.9098 | -6.7502 | -13.5266
11.3927 | -0.013301 | -0.15848 | -0.18482 | -0.21111 | -0.42303 | -1.8884 | -2.2023 | -2.5155 | -2.5683 | -2.9335 | -3.3507 | -5.0407 | -5.8784 | -6.7143 | -13.4547
11.3939 | -0.013225 | -0.15759 | -0.18378 | -0.20991 | -0.42064 | -1.8778 | -2.1898 | -2.5013 | -2.5537 | -2.9169 | -3.3317 | -5.0122 | -5.8451 | -6.6764 | -13.3787
11.3951 | -0.013146 | -0.15665 | -0.18268 | -0.20866 | -0.41812 | -1.8665 | -2.1767 | -2.4863 | -2.5384 | -2.8995 | -3.3118 | -4.9822 | -5.8101 | -6.6364 | -13.2986
11.3963 | -0.013063 | -0.15566 | -0.18152 | -0.20734 | -0.41548 | -1.8547 | -2.163 | -2.4706 | -2.5224 | -2.8811 | -3.2909 | -4.9507 | -5.7734 | -6.5945 | -13.2145
11.3975 | -0.012976 | -0.15462 | -0.18032 | -0.20596 | -0.41272 | -1.8424 | -2.1486 | -2.4541 | -2.5056 | -2.862 | -3.269 | -4.9178 | -5.735 | -6.5506 | -13.1266
11.3987 | -0.012886 | -0.15354 | -0.17906 | -0.20452 | -0.40983 | -1.8295 | -2.1336 | -2.437 | -2.4881 | -2.842 | -3.2461 | -4.8834 | -5.6949 | -6.5048 | -13.0349
11.3999 | -0.012791 | -0.15242 | -0.17774 | -0.20302 | -0.40683 | -1.8161 | -2.1179 | -2.4191 | -2.4699 | -2.8212 | -3.2224 | -4.8477 | -5.6532 | -6.4572 | -12.9395
11.4011 | -0.012693 | -0.15125 | -0.17638 | -0.20147 | -0.40371 | -1.8022 | -2.1017 | -2.4006 | -2.451 | -2.7996 | -3.1977 | -4.8105 | -5.61 | -6.4078 | -12.8404
11.4023 | -0.012592 | -0.15004 | -0.17497 | -0.19986 | -0.40049 | -1.7878 | -2.0849 | -2.3814 | -2.4314 | -2.7772 | -3.1721 | -4.7721 | -5.5651 | -6.3565 | -12.7377
11.4035 | -0.012487 | -0.14879 | -0.17352 | -0.19819 | -0.39715 | -1.7729 | -2.0675 | -2.3616 | -2.4111 | -2.754 | -3.1457 | -4.7323 | -5.5187 | -6.3036 | -12.6316
11.4047 | -0.012379 | -0.1475 | -0.17201 | -0.19647 | -0.39371 | -1.7576 | -2.0496 | -2.3411 | -2.3902 | -2.7302 | -3.1184 | -4.6913 | -5.4709 | -6.249 | -12.5221
11.4059 | -0.012267 | -0.14617 | -0.17046 | -0.1947 | -0.39016 | -1.7417 | -2.0312 | -2.32 | -2.3687 | -2.7056 | -3.0904 | -4.6491 | -5.4217 | -6.1927 | -12.4094
11.4071 | -0.012153 | -0.14481 | -0.16887 | -0.19289 | -0.38652 | -1.7255 | -2.0122 | -2.2984 | -2.3466 | -2.6803 | -3.0615 | -4.6056 | -5.371 | -6.1348 | -12.2934
11.4083 | -0.012035 | -0.1434 | -0.16724 | -0.19102 | -0.38278 | -1.7088 | -1.9927 | -2.2761 | -2.3239 | -2.6544 | -3.0318 | -4.561 | -5.319 | -6.0754 | -12.1744
11.4095 | -0.011914 | -0.14197 | -0.16556 | -0.1891 | -0.37894 | -1.6916 | -1.9728 | -2.2533 | -2.3006 | -2.6278 | -3.0015 | -4.5154 | -5.2657 | -6.0146 | -12.0525
11.4107 | -0.011791 | -0.1405 | -0.16384 | -0.18715 | -0.37502 | -1.6741 | -1.9523 | -2.23 | -2.2768 | -2.6005 | -2.9704 | -4.4686 | -5.2112 | -5.9523 | -11.9276
11.4119 | -0.011665 | -0.13899 | -0.16209 | -0.18514 | -0.37101 | -1.6562 | -1.9314 | -2.2061 | -2.2524 | -2.5727 | -2.9386 | -4.4208 | -5.1554 | -5.8886 | -11.8
11.4131 | -0.011536 | -0.13746 | -0.1603 | -0.1831 | -0.36691 | -1.6379 | -1.9101 | -2.1818 | -2.2275 | -2.5443 | -2.9062 | -4.372 | -5.0985 | -5.8236 | -11.6698
11.4143 | -0.011405 | -0.1359 | -0.15848 | -0.18102 | -0.36274 | -1.6193 | -1.8884 | -2.1569 | -2.2022 | -2.5154 | -2.8731 | -4.3222 | -5.0405 | -5.7574 | -11.537
11.4155 | -0.011271 | -0.1343 | -0.15662 | -0.1789 | -0.35849 | -1.6003 | -1.8663 | -2.1317 | -2.1764 | -2.4859 | -2.8394 | -4.2716 | -4.9815 | -5.6899 | -11.4018
11.4167 | -0.011135 | -0.13268 | -0.15473 | -0.17674 | -0.35416 | -1.581 | -1.8438 | -2.106 | -2.1502 | -2.4559 | -2.8052 | -4.2201 | -4.9214 | -5.6213 | -11.2643
11.4179 | -0.010997 | -0.13104 | -0.15281 | -0.17455 | -0.34977 | -1.5614 | -1.8209 | -2.0799 | -2.1235 | -2.4255 | -2.7704 | -4.1678 | -4.8604 | -5.5516 | -11.1247
11.4191 | -0.010857 | -0.12937 | -0.15087 | -0.17232 | -0.34532 | -1.5415 | -1.7977 | -2.0534 | -2.0964 | -2.3946 | -2.7351 | -4.1147 | -4.7984 | -5.4809 | -10.9829
11.4203 | -0.010715 | -0.12768 | -0.14889 | -0.17007 | -0.3408 | -1.5214 | -1.7742 | -2.0265 | -2.069 | -2.3633 | -2.6994 | -4.0608 | -4.7357 | -5.4092 | -10.8393
11.4215 | -0.010571 | -0.12596 | -0.1469 | -0.16779 | -0.33622 | -1.5009 | -1.7504 | -1.9993 | -2.0412 | -2.3315 | -2.6631 | -4.0063 | -4.6721 | -5.3366 | -10.6938
11.4227 | -0.010426 | -0.12423 | -0.14487 | -0.16548 | -0.3316 | -1.4803 | -1.7263 | -1.9718 | -2.0132 | -2.2995 | -2.6265 | -3.9512 | -4.6078 | -5.2631 | -10.5467
11.4239 | -0.010279 | -0.12248 | -0.14283 | -0.16314 | -0.32692 | -1.4594 | -1.7019 | -1.944 | -1.9848 | -2.267 | -2.5894 | -3.8955 | -4.5429 | -5.1889 | -10.3979
11.4251 | -0.01013 | -0.12071 | -0.14077 | -0.16079 | -0.3222 | -1.4383 | -1.6774 | -1.9159 | -1.9561 | -2.2343 | -2.552 | -3.8392 | -4.4773 | -5.114 | -10.2478
11.4263 | -0.0099806 | -0.11893 | -0.13869 | -0.15841 | -0.31744 | -1.4171 | -1.6526 | -1.8876 | -1.9272 | -2.2013 | -2.5143 | -3.7825 | -4.4111 | -5.0384 | -10.0963
11.4275 | -0.0098297 | -0.11713 | -0.13659 | -0.15602 | -0.31264 | -1.3957 | -1.6276 | -1.8591 | -1.8981 | -2.168 | -2.4763 | -3.7253 | -4.3444 | -4.9622 | -9.9437
11.4287 | -0.0096778 | -0.11532 | -0.13448 | -0.15361 | -0.30781 | -1.3741 | -1.6024 | -1.8303 | -1.8687 | -2.1345 | -2.438 | -3.6677 | -4.2773 | -4.8855 | -9.79
11.4299 | -0.009525 | -0.1135 | -0.13236 | -0.15118 | -0.30295 | -1.3524 | -1.5771 | -1.8014 | -1.8392 | -2.1008 | -2.3996 | -3.6098 | -4.2097 | -4.8084 | -9.6354
11.4311 | -0.0093714 | -0.11167 | -0.13022 | -0.14874 | -0.29806 | -1.3306 | -1.5517 | -1.7724 | -1.8096 | -2.0669 | -2.3609 | -3.5516 | -4.1418 | -4.7309 | -9.4801
11.4323 | -0.0092172 | -0.10983 | -0.12808 | -0.1463 | -0.29316 | -1.3087 | -1.5262 | -1.7432 | -1.7798 | -2.0329 | -2.322 | -3.4932 | -4.0737 | -4.653 | -9.3241
11.4335 | -0.0090625 | -0.10799 | -0.12593 | -0.14384 | -0.28824 | -1.2867 | -1.5006 | -1.714 | -1.7499 | -1.9988 | -2.283 | -3.4346 | -4.0053 | -4.5749 | -9.1676
11.4347 | -0.0089074 | -0.10614 | -0.12378 | -0.14138 | -0.28331 | -1.2647 | -1.4749 | -1.6846 | -1.72 | -1.9646 | -2.244 | -3.3758 | -3.9368 | -4.4966 | -9.0107
11.4359 | -0.0087521 | -0.10429 | -0.12162 | -0.13891 | -0.27836 | -1.2426 | -1.4492 | -1.6552 | -1.69 | -1.9303 | -2.2048 | -3.3169 | -3.8681 | -4.4182 | -8.8535
11.4371 | -0.0085966 | -0.10243 | -0.11946 | -0.13645 | -0.27342 | -1.2206 | -1.4234 | -1.6258 | -1.66 | -1.896 | -2.1657 | -3.258 | -3.7994 | -4.3397 | -8.6963
11.4383 | -0.0084412 | -0.10058 | -0.1173 | -0.13398 | -0.26848 | -1.1985 | -1.3977 | -1.5964 | -1.6299 | -1.8617 | -2.1265 | -3.1991 | -3.7307 | -4.2613 | -8.5391
11.4395 | -0.0082859 | -0.098732 | -0.11514 | -0.13151 | -0.26354 | -1.1765 | -1.372 | -1.5671 | -1.6 | -1.8275 | -2.0874 | -3.1402 | -3.6621 | -4.1829 | -8.382
11.4407 | -0.0081309 | -0.096885 | -0.11299 | -0.12905 | -0.25861 | -1.1545 | -1.3463 | -1.5378 | -1.57 | -1.7933 | -2.0484 | -3.0815 | -3.5936 | -4.1046 | -8.2252
11.4419 | -0.0079763 | -0.095044 | -0.11084 | -0.1266 | -0.25369 | -1.1325 | -1.3207 | -1.5085 | -1.5402 | -1.7592 | -2.0094 | -3.0229 | -3.5253 | -4.0266 | -8.0688
11.4431 | -0.0078223 | -0.093208 | -0.1087 | -0.12416 | -0.24879 | -1.1106 | -1.2952 | -1.4794 | -1.5104 | -1.7253 | -1.9706 | -2.9645 | -3.4572 | -3.9489 | -7.913
11.4443 | -0.007669 | -0.091381 | -0.10657 | -0.12172 | -0.24392 | -1.0889 | -1.2698 | -1.4504 | -1.4808 | -1.6914 | -1.932 | -2.9064 | -3.3894 | -3.8714 | -7.7579
11.4455 | -0.0075164 | -0.089563 | -0.10445 | -0.1193 | -0.23906 | -1.0672 | -1.2446 | -1.4215 | -1.4514 | -1.6578 | -1.8935 | -2.8486 | -3.322 | -3.7944 | -7.6035
11.4467 | -0.0073648 | -0.087756 | -0.10234 | -0.11689 | -0.23424 | -1.0457 | -1.2194 | -1.3929 | -1.4221 | -1.6243 | -1.8553 | -2.7911 | -3.255 | -3.7179 | -7.4502
11.4479 | -0.0072142 | -0.085962 | -0.10025 | -0.1145 | -0.22945 | -1.0243 | -1.1945 | -1.3644 | -1.393 | -1.5911 | -1.8174 | -2.7341 | -3.1884 | -3.6419 | -7.2979
11.4491 | -0.0070648 | -0.084182 | -0.098172 | -0.11213 | -0.2247 | -1.0031 | -1.1698 | -1.3361 | -1.3642 | -1.5582 | -1.7798 | -2.6775 | -3.1224 | -3.5665 | -7.1467
11.4503 | -0.0069168 | -0.082418 | -0.096114 | -0.10978 | -0.21999 | -0.98207 | -1.1453 | -1.3081 | -1.3356 | -1.5255 | -1.7425 | -2.6214 | -3.057 | -3.4917 | -6.997
11.4515 | -0.0067701 | -0.080671 | -0.094077 | -0.10746 | -0.21533 | -0.96125 | -1.121 | -1.2804 | -1.3073 | -1.4932 | -1.7055 | -2.5658 | -2.9922 | -3.4177 | -6.8486
11.4527 | -0.006625 | -0.078942 | -0.092061 | -0.10515 | -0.21071 | -0.94065 | -1.097 | -1.253 | -1.2793 | -1.4612 | -1.669 | -2.5108 | -2.928 | -3.3444 | -6.7019
11.4539 | -0.0064816 | -0.077233 | -0.090068 | -0.10288 | -0.20615 | -0.92028 | -1.0732 | -1.2258 | -1.2516 | -1.4296 | -1.6329 | -2.4564 | -2.8647 | -3.272 | -6.5568
11.4551 | -0.00634 | -0.075545 | -0.0881 | -0.10063 | -0.20165 | -0.90017 | -1.0498 | -1.1991 | -1.2242 | -1.3983 | -1.5972 | -2.4028 | -2.8021 | -3.2006 | -6.4135
11.4563 | -0.0062003 | -0.073881 | -0.086158 | -0.098411 | -0.1972 | -0.88034 | -1.0266 | -1.1726 | -1.1972 | -1.3675 | -1.562 | -2.3498 | -2.7403 | -3.13 | -6.2722
11.4575 | -0.0060626 | -0.07224 | -0.084245 | -0.096226 | -0.19282 | -0.86079 | -1.0038 | -1.1466 | -1.1707 | -1.3371 | -1.5273 | -2.2976 | -2.6795 | -3.0605 | -6.1329
11.4587 | -0.005927 | -0.070625 | -0.082361 | -0.094074 | -0.18851 | -0.84154 | -0.98139 | -1.121 | -1.1445 | -1.3072 | -1.4931 | -2.2463 | -2.6195 | -2.9921 | -5.9957
11.4599 | -0.0057937 | -0.069036 | -0.080509 | -0.091958 | -0.18427 | -0.82261 | -0.95931 | -1.0957 | -1.1187 | -1.2778 | -1.4596 | -2.1957 | -2.5606 | -2.9248 | -5.8609
11.4611 | -0.0056628 | -0.067476 | -0.078689 | -0.089879 | -0.18011 | -0.80402 | -0.93763 | -1.071 | -1.0934 | -1.2489 | -1.4266 | -2.1461 | -2.5027 | -2.8587 | -5.7284
11.4623 | -0.0055342 | -0.065944 | -0.076903 | -0.08784 | -0.17602 | -0.78577 | -0.91635 | -1.0467 | -1.0686 | -1.2206 | -1.3942 | -2.0974 | -2.4459 | -2.7938 | -5.5984
11.4635 | -0.0054083 | -0.064444 | -0.075153 | -0.085841 | -0.17201 | -0.76789 | -0.8955 | -1.0229 | -1.0443 | -1.1928 | -1.3625 | -2.0497 | -2.3903 | -2.7302 | -5.471
11.4647 | -0.005285 | -0.062975 | -0.07344 | -0.083884 | -0.16809 | -0.75039 | -0.87509 | -0.99954 | -1.0205 | -1.1656 | -1.3314 | -2.0029 | -2.3358 | -2.668 | -5.3463
11.4659 | -0.0051645 | -0.061539 | -0.071765 | -0.081971 | -0.16426 | -0.73327 | -0.85513 | -0.97674 | -0.99724 | -1.1391 | -1.301 | -1.9573 | -2.2825 | -2.6071 | -5.2244
11.4671 | -0.0050468 | -0.060137 | -0.07013 | -0.080104 | -0.16052 | -0.71657 | -0.83565 | -0.95449 | -0.97452 | -1.1131 | -1.2714 | -1.9127 | -2.2305 | -2.5477 | -5.1054
11.4683 | -0.0049321 | -0.05877 | -0.068536 | -0.078283 | -0.15687 | -0.70028 | -0.81665 | -0.93279 | -0.95237 | -1.0878 | -1.2425 | -1.8692 | -2.1798 | -2.4898 | -4.9893
11.4695 | -0.0048205 | -0.057439 | -0.066984 | -0.07651 | -0.15332 | -0.68442 | -0.79816 | -0.91167 | -0.9308 | -1.0632 | -1.2144 | -1.8269 | -2.1305 | -2.4335 | -4.8763
11.4707 | -0.0047119 | -0.056146 | -0.065476 | -0.074788 | -0.14987 | -0.66901 | -0.78019 | -0.89115 | -0.90984 | -1.0392 | -1.187 | -1.7857 | -2.0825 | -2.3787 | -4.7665
11.4719 | -0.0046066 | -0.054891 | -0.064012 | -0.073116 | -0.14651 | -0.65406 | -0.76275 | -0.87122 | -0.8895 | -1.016 | -1.1605 | -1.7458 | -2.0359 | -2.3255 | -4.66
11.4731 | -0.0045045 | -0.053675 | -0.062594 | -0.071496 | -0.14327 | -0.63957 | -0.74585 | -0.85192 | -0.8698 | -0.9935 | -1.1348 | -1.7072 | -1.9908 | -2.274 | -4.5568
11.4743 | -0.0044059 | -0.052499 | -0.061223 | -0.06993 | -0.14013 | -0.62556 | -0.72952 | -0.83326 | -0.85075 | -0.97174 | -1.1099 | -1.6698 | -1.9472 | -2.2242 | -4.4569
11.4755 | -0.0043106 | -0.051364 | -0.0599 | -0.068419 | -0.1371 | -0.61204 | -0.71375 | -0.81525 | -0.83236 | -0.95073 | -1.0859 | -1.6337 | -1.9052 | -2.1761 | -4.3606
11.4767 | -0.0042189 | -0.050271 | -0.058626 | -0.066963 | -0.13419 | -0.59902 | -0.69856 | -0.79791 | -0.81465 | -0.93051 | -1.0628 | -1.5989 | -1.8646 | -2.1298 | -4.2678
11.4779 | -0.0041308 | -0.049221 | -0.057401 | -0.065564 | -0.13138 | -0.5865 | -0.68397 | -0.78124 | -0.79763 | -0.91107 | -1.0406 | -1.5655 | -1.8257 | -2.0853 | -4.1787
11.4791 | -0.0040463 | -0.048215 | -0.056227 | -0.064223 | -0.1287 | -0.57451 | -0.66998 | -0.76526 | -0.78132 | -0.89244 | -1.0194 | -1.5335 | -1.7883 | -2.0427 | -4.0932
11.4803 | -0.0039656 | -0.047252 | -0.055105 | -0.062941 | -0.12613 | -0.56304 | -0.65661 | -0.74999 | -0.76573 | -0.87462 | -0.99901 | -1.5029 | -1.7526 | -2.0019 | -4.0115
11.4815 | -0.0038886 | -0.046335 | -0.054035 | -0.061719 | -0.12368 | -0.55211 | -0.64386 | -0.73543 | -0.75086 | -0.85764 | -0.97961 | -1.4737 | -1.7186 | -1.963 | -3.9336
11.4827 | -0.0038154 | -0.045463 | -0.053018 | -0.060558 | -0.12135 | -0.54172 | -0.63174 | -0.72159 | -0.73673 | -0.8415 | -0.96117 | -1.446 | -1.6863 | -1.9261 | -3.8596
11.4839 | -0.0037461 | -0.044637 | -0.052055 | -0.059458 | -0.11915 | -0.53188 | -0.62027 | -0.70848 | -0.72334 | -0.82621 | -0.94371 | -1.4197 | -1.6556 | -1.8911 | -3.7895
11.4851 | -0.0036807 | -0.043858 | -0.051146 | -0.05842 | -0.11707 | -0.5226 | -0.60944 | -0.69611 | -0.71072 | -0.81179 | -0.92724 | -1.3949 | -1.6267 | -1.8581 | -3.7234
11.4863 | -0.0036193 | -0.043126 | -0.050293 | -0.057445 | -0.11511 | -0.51387 | -0.59927 | -0.6845 | -0.69886 | -0.79825 | -0.91177 | -1.3716 | -1.5996 | -1.8271 | -3.6612
11.4875 | -0.0035618 | -0.042442 | -0.049495 | -0.056534 | -0.11329 | -0.50572 | -0.58976 | -0.67364 | -0.68777 | -0.78558 | -0.8973 | -1.3499 | -1.5742 | -1.7981 | -3.6031
11.4887 | -0.0035085 | -0.041806 | -0.048753 | -0.055686 | -0.11159 | -0.49814 | -0.58092 | -0.66354 | -0.67746 | -0.77381 | -0.88385 | -1.3296 | -1.5506 | -1.7711 | -3.5491
11.4899 | -0.0034591 | -0.041218 | -0.048068 | -0.054903 | -0.11002 | -0.49114 | -0.57276 | -0.65421 | -0.66794 | -0.76293 | -0.87143 | -1.311 | -1.5288 | -1.7462 | -3.4992
11.4911 | -0.0034139 | -0.040679 | -0.047439 | -0.054186 | -0.10858 | -0.48472 | -0.56527 | -0.64566 | -0.65921 | -0.75296 | -0.86004 | -1.2938 | -1.5088 | -1.7234 | -3.4535
11.4923 | -0.0033728 | -0.040189 | -0.046868 | -0.053533 | -0.10727 | -0.47888 | -0.55846 | -0.63789 | -0.65127 | -0.74389 | -0.84968 | -1.2782 | -1.4907 | -1.7027 | -3.4119
11.4935 | -0.0033359 | -0.039749 | -0.046355 | -0.052947 | -0.1061 | -0.47364 | -0.55235 | -0.6309 | -0.64413 | -0.73574 | -0.84037 | -1.2642 | -1.4743 | -1.684 | -3.3745
11.4947 | -0.0033031 | -0.039358 | -0.045899 | -0.052426 | -0.10506 | -0.46898 | -0.54691 | -0.62469 | -0.6378 | -0.72851 | -0.83211 | -1.2518 | -1.4598 | -1.6674 | -3.3414
11.4959 | -0.0032744 | -0.039017 | -0.045501 | -0.051972 | -0.10415 | -0.46491 | -0.54217 | -0.61928 | -0.63227 | -0.72219 | -0.8249 | -1.241 | -1.4472 | -1.653 | -3.3124
11.4971 | -0.00325 | -0.038726 | -0.045161 | -0.051584 | -0.10337 | -0.46144 | -0.53813 | -0.61466 | -0.62755 | -0.7168 | -0.81874 | -1.2317 | -1.4364 | -1.6407 | -3.2877
11.4983 | -0.0032297 | -0.038484 | -0.04488 | -0.051262 | -0.10272 | -0.45857 | -0.53477 | -0.61082 | -0.62364 | -0.71233 | -0.81363 | -1.224 | -1.4274 | -1.6304 | -3.2672
11.4995 | -0.0032136 | -0.038293 | -0.044656 | -0.051007 | -0.10221 | -0.45628 | -0.53211 | -0.60778 | -0.62053 | -0.70878 | -0.80958 | -1.2179 | -1.4203 | -1.6223 | -3.2509
11.5008 | -0.0032017 | -0.038151 | -0.044491 | -0.050818 | -0.10183 | -0.45459 | -0.53014 | -0.60553 | -0.61824 | -0.70616 | -0.80658 | -1.2134 | -1.4151 | -1.6163 | -3.2388
11.502 | -0.003194 | -0.038059 | -0.044383 | -0.050695 | -0.10159 | -0.45349 | -0.52886 | -0.60407 | -0.61674 | -0.70445 | -0.80464 | -1.2105 | -1.4116 | -1.6124 | -3.231
11.5032 | -0.0031904 | -0.038016 | -0.044334 | -0.050639 | -0.10147 | -0.45299 | -0.52827 | -0.60339 | -0.61605 | -0.70367 | -0.80374 | -1.2091 | -1.4101 | -1.6106 | -3.2274
11.5044 | -0.003191 | -0.038023 | -0.044342 | -0.050648 | -0.10149 | -0.45307 | -0.52836 | -0.6035 | -0.61617 | -0.70379 | -0.80388 | -1.2093 | -1.4103 | -1.6109 | -3.228
11.5056 | -0.0031957 | -0.038079 | -0.044407 | -0.050723 | -0.10164 | -0.45374 | -0.52914 | -0.60439 | -0.61708 | -0.70483 | -0.80507 | -1.2111 | -1.4124 | -1.6133 | -3.2328
11.5068 | -0.0032045 | -0.038184 | -0.04453 | -0.050863 | -0.10192 | -0.45499 | -0.5306 | -0.60606 | -0.61878 | -0.70678 | -0.80729 | -1.2145 | -1.4163 | -1.6177 | -3.2417
11.508 | -0.0032174 | -0.038338 | -0.044709 | -0.051067 | -0.10233 | -0.45682 | -0.53274 | -0.6085 | -0.62127 | -0.70962 | -0.81054 | -1.2194 | -1.422 | -1.6242 | -3.2547
11.5092 | -0.0032344 | -0.03854 | -0.044944 | -0.051336 | -0.10287 | -0.45923 | -0.53554 | -0.61171 | -0.62454 | -0.71336 | -0.81481 | -1.2258 | -1.4295 | -1.6328 | -3.2719
11.5104 | -0.0032553 | -0.03879 | -0.045236 | -0.051669 | -0.10354 | -0.4622 | -0.53901 | -0.61567 | -0.62859 | -0.71798 | -0.82009 | -1.2337 | -1.4387 | -1.6434 | -3.2931
11.5116 | -0.0032803 | -0.039087 | -0.045582 | -0.052065 | -0.10433 | -0.46574 | -0.54314 | -0.62039 | -0.6334 | -0.72348 | -0.82637 | -1.2432 | -1.4498 | -1.6559 | -3.3183
11.5128 | -0.0033092 | -0.039431 | -0.045983 | -0.052523 | -0.10525 | -0.46984 | -0.54792 | -0.62585 | -0.63898 | -0.72985 | -0.83365 | -1.2541 | -1.4625 | -1.6705 | -3.3475
11.514 | -0.0033419 | -0.039821 | -0.046439 | -0.053043 | -0.10629 | -0.4745 | -0.55335 | -0.63204 | -0.6453 | -0.73708 | -0.8419 | -1.2665 | -1.477 | -1.6871 | -3.3807
11.5152 | -0.0033785 | -0.040257 | -0.046947 | -0.053624 | -0.10746 | -0.47969 | -0.55941 | -0.63896 | -0.65237 | -0.74515 | -0.85112 | -1.2804 | -1.4932 | -1.7055 | -3.4177
11.5164 | -0.0034189 | -0.040739 | -0.047509 | -0.054265 | -0.10874 | -0.48543 | -0.5661 | -0.6466 | -0.66017 | -0.75406 | -0.86129 | -1.2957 | -1.511 | -1.7259 | -3.4585
11.5176 | -0.003463 | -0.041264 | -0.048122 | -0.054965 | -0.11014 | -0.49169 | -0.5734 | -0.65495 | -0.66869 | -0.76379 | -0.87241 | -1.3124 | -1.5305 | -1.7482 | -3.5032
11.5188 | -0.0035108 | -0.041834 | -0.048786 | -0.055724 | -0.11166 | -0.49848 | -0.58132 | -0.66399 | -0.67792 | -0.77433 | -0.88445 | -1.3305 | -1.5517 | -1.7723 | -3.5515
11.52 | -0.0035622 | -0.042446 | -0.0495 | -0.05654 | -0.1133 | -0.50578 | -0.58983 | -0.67371 | -0.68784 | -0.78567 | -0.8974 | -1.35 | -1.5744 | -1.7983 | -3.6035
11.5212 | -0.0036172 | -0.043101 | -0.050264 | -0.057412 | -0.11505 | -0.51358 | -0.59892 | -0.6841 | -0.69845 | -0.79778 | -0.91124 | -1.3709 | -1.5987 | -1.826 | -3.6591
11.5224 | -0.0036756 | -0.043797 | -0.051075 | -0.058339 | -0.1169 | -0.52187 | -0.6086 | -0.69515 | -0.70973 | -0.81067 | -0.92596 | -1.393 | -1.6245 | -1.8555 | -3.7182
11.5236 | -0.0037374 | -0.044534 | -0.051934 | -0.05932 | -0.11887 | -0.53065 | -0.61883 | -0.70684 | -0.72167 | -0.8243 | -0.94153 | -1.4164 | -1.6518 | -1.8867 | -3.7807
11.5248 | -0.0038025 | -0.04531 | -0.05284 | -0.060354 | -0.12094 | -0.5399 | -0.62962 | -0.71916 | -0.73425 | -0.83867 | -0.95794 | -1.4411 | -1.6806 | -1.9196 | -3.8466
11.526 | -0.0038709 | -0.046125 | -0.05379 | -0.061439 | -0.12312 | -0.54961 | -0.64094 | -0.73209 | -0.74745 | -0.85375 | -0.97517 | -1.467 | -1.7108 | -1.9541 | -3.9158
11.5272 | -0.0039425 | -0.046977 | -0.054784 | -0.062575 | -0.12539 | -0.55977 | -0.65279 | -0.74562 | -0.76127 | -0.86953 | -0.99319 | -1.4941 | -1.7424 | -1.9902 | -3.9882
11.5284 | -0.0040171 | -0.047866 | -0.055821 | -0.063759 | -0.12777 | -0.57036 | -0.66514 | -0.75974 | -0.77568 | -0.88599 | -1.012 | -1.5224 | -1.7754 | -2.0279 | -4.0637
11.5296 | -0.0040947 | -0.048791 | -0.056899 | -0.064991 | -0.13023 | -0.58138 | -0.67799 | -0.77442 | -0.79066 | -0.90311 | -1.0315 | -1.5518 | -1.8097 | -2.0671 | -4.1422
11.5308 | -0.0041752 | -0.04975 | -0.058018 | -0.066269 | -0.1328 | -0.59281 | -0.69132 | -0.78964 | -0.80621 | -0.92086 | -1.0518 | -1.5823 | -1.8453 | -2.1077 | -4.2236
11.532 | -0.0042585 | -0.050743 | -0.059176 | -0.067591 | -0.13544 | -0.60464 | -0.70512 | -0.8054 | -0.8223 | -0.93924 | -1.0728 | -1.6139 | -1.8821 | -2.1498 | -4.3079
11.5332 | -0.0043445 | -0.051768 | -0.060371 | -0.068957 | -0.13818 | -0.61685 | -0.71936 | -0.82166 | -0.83891 | -0.95821 | -1.0945 | -1.6465 | -1.9201 | -2.1932 | -4.3949
11.5344 | -0.0044332 | -0.052824 | -0.061602 | -0.070363 | -0.141 | -0.62943 | -0.73403 | -0.83843 | -0.85602 | -0.97776 | -1.1168 | -1.6801 | -1.9593 | -2.2379 | -4.4846
11.5356 | -0.0045243 | -0.05391 | -0.062869 | -0.07181 | -0.1439 | -0.64237 | -0.74912 | -0.85566 | -0.87361 | -0.99785 | -1.1398 | -1.7146 | -1.9996 | -2.2839 | -4.5767
11.5368 | -0.0046178 | -0.055024 | -0.064168 | -0.073294 | -0.14687 | -0.65565 | -0.76461 | -0.87335 | -0.89167 | -1.0185 | -1.1633 | -1.7501 | -2.0409 | -2.3312 | -4.6714
11.538 | -0.0047136 | -0.056166 | -0.0655 | -0.074815 | -0.14992 | -0.66926 | -0.78048 | -0.89147 | -0.91018 | -1.0396 | -1.1875 | -1.7864 | -2.0833 | -2.3795 | -4.7683
11.5392 | -0.0048116 | -0.057334 | -0.066862 | -0.076371 | -0.15304 | -0.68317 | -0.7967 | -0.91001 | -0.9291 | -1.0612 | -1.2122 | -1.8235 | -2.1266 | -2.429 | -4.8674
11.5404 | -0.0049117 | -0.058527 | -0.068253 | -0.077959 | -0.15622 | -0.69738 | -0.81328 | -0.92894 | -0.94843 | -1.0833 | -1.2374 | -1.8615 | -2.1708 | -2.4795 | -4.9687
11.5416 | -0.0050138 | -0.059743 | -0.069671 | -0.079579 | -0.15947 | -0.71187 | -0.83017 | -0.94824 | -0.96813 | -1.1058 | -1.2631 | -1.9001 | -2.2159 | -2.5311 | -5.0719
11.5428 | -0.0051177 | -0.060981 | -0.071115 | -0.081228 | -0.16277 | -0.72663 | -0.84738 | -0.96789 | -0.9882 | -1.1287 | -1.2893 | -1.9395 | -2.2618 | -2.5835 | -5.177
11.544 | -0.0052233 | -0.062239 | -0.072582 | -0.082905 | -0.16613 | -0.74162 | -0.86487 | -0.98786 | -1.0086 | -1.152 | -1.3159 | -1.9796 | -2.3085 | -2.6368 | -5.2839
11.5452 | -0.0053306 | -0.063517 | -0.074073 | -0.084607 | -0.16954 | -0.75685 | -0.88263 | -1.0081 | -1.0293 | -1.1757 | -1.3429 | -2.0202 | -2.3559 | -2.691 | -5.3924
11.5464 | -0.0054393 | -0.064813 | -0.075584 | -0.086333 | -0.173 | -0.77229 | -0.90063 | -1.0287 | -1.0503 | -1.1997 | -1.3703 | -2.0614 | -2.404 | -2.7459 | -5.5024
11.5476 | -0.0055494 | -0.066125 | -0.077114 | -0.088081 | -0.1765 | -0.78793 | -0.91886 | -1.0495 | -1.0716 | -1.224 | -1.398 | -2.1031 | -2.4527 | -2.8015 | -5.6138
11.5488 | -0.0056608 | -0.067452 | -0.078661 | -0.089848 | -0.18004 | -0.80374 | -0.9373 | -1.0706 | -1.0931 | -1.2485 | -1.4261 | -2.1454 | -2.5019 | -2.8577 | -5.7264
11.55 | -0.0057733 | -0.068793 | -0.080225 | -0.091634 | -0.18362 | -0.81971 | -0.95593 | -1.0919 | -1.1148 | -1.2733 | -1.4544 | -2.188 | -2.5516 | -2.9145 | -5.8402
11.5512 | -0.0058868 | -0.070145 | -0.081802 | -0.093435 | -0.18723 | -0.83583 | -0.97473 | -1.1133 | -1.1367 | -1.2984 | -1.483 | -2.231 | -2.6018 | -2.9718 | -5.955
11.5524 | -0.0060012 | -0.071508 | -0.083391 | -0.095251 | -0.19087 | -0.85207 | -0.99367 | -1.135 | -1.1588 | -1.3236 | -1.5118 | -2.2744 | -2.6523 | -3.0295 | -6.0708
11.5536 | -0.0061163 | -0.07288 | -0.084991 | -0.097078 | -0.19453 | -0.86841 | -1.0127 | -1.1568 | -1.181 | -1.349 | -1.5408 | -2.318 | -2.7032 | -3.0876 | -6.1872
11.5548 | -0.0062321 | -0.074259 | -0.0866 | -0.098916 | -0.19821 | -0.88485 | -1.0319 | -1.1786 | -1.2034 | -1.3745 | -1.57 | -2.3619 | -2.7544 | -3.1461 | -6.3043
11.556 | -0.0063483 | -0.075645 | -0.088215 | -0.10076 | -0.20191 | -0.90136 | -1.0511 | -1.2006 | -1.2258 | -1.4002 | -1.5993 | -2.4059 | -2.8057 | -3.2048 | -6.4219
11.5572 | -0.006465 | -0.077034 | -0.089836 | -0.10261 | -0.20562 | -0.91792 | -1.0705 | -1.2227 | -1.2483 | -1.4259 | -1.6287 | -2.4501 | -2.8573 | -3.2636 | -6.5399
11.5584 | -0.0065818 | -0.078427 | -0.09146 | -0.10447 | -0.20934 | -0.93451 | -1.0898 | -1.2448 | -1.2709 | -1.4517 | -1.6581 | -2.4944 | -2.9089 | -3.3226 | -6.6581
11.5596 | -0.0066988 | -0.079821 | -0.093085 | -0.10632 | -0.21306 | -0.95112 | -1.1092 | -1.2669 | -1.2935 | -1.4775 | -1.6876 | -2.5387 | -2.9606 | -3.3817 | -6.7765
11.5608 | -0.0068158 | -0.081214 | -0.094711 | -0.10818 | -0.21678 | -0.96772 | -1.1285 | -1.289 | -1.3161 | -1.5032 | -1.717 | -2.5831 | -3.0123 | -3.4407 | -6.8948
11.562 | -0.0069326 | -0.082606 | -0.096334 | -0.11003 | -0.22049 | -0.98431 | -1.1479 | -1.3111 | -1.3386 | -1.529 | -1.7465 | -2.6273 | -3.0639 | -3.4997 | -7.0129
11.5632 | -0.0070491 | -0.083995 | -0.097953 | -0.11188 | -0.2242 | -1.0009 | -1.1672 | -1.3332 | -1.3611 | -1.5547 | -1.7758 | -2.6715 | -3.1154 | -3.5585 | -7.1308
11.5644 | -0.0071652 | -0.085378 | -0.099567 | -0.11373 | -0.22789 | -1.0173 | -1.1864 | -1.3551 | -1.3836 | -1.5803 | -1.8051 | -2.7155 | -3.1668 | -3.6171 | -7.2483
11.5656 | -0.0072808 | -0.086756 | -0.10117 | -0.11556 | -0.23157 | -1.0338 | -1.2055 | -1.377 | -1.4059 | -1.6058 | -1.8342 | -2.7593 | -3.2179 | -3.6755 | -7.3652
11.5668 | -0.0073957 | -0.088125 | -0.10277 | -0.11738 | -0.23522 | -1.0501 | -1.2246 | -1.3987 | -1.4281 | -1.6312 | -1.8631 | -2.8029 | -3.2686 | -3.7335 | -7.4814
11.568 | -0.0075098 | -0.089485 | -0.10436 | -0.1192 | -0.23885 | -1.0663 | -1.2435 | -1.4203 | -1.4501 | -1.6563 | -1.8919 | -2.8461 | -3.3191 | -3.7911 | -7.5969
11.5692 | -0.007623 | -0.090834 | -0.10593 | -0.12099 | -0.24245 | -1.0823 | -1.2622 | -1.4417 | -1.472 | -1.6813 | -1.9204 | -2.889 | -3.3691 | -3.8482 | -7.7114
11.5704 | -0.0077352 | -0.09217 | -0.10749 | -0.12277 | -0.24602 | -1.0983 | -1.2808 | -1.4629 | -1.4936 | -1.706 | -1.9487 | -2.9315 | -3.4187 | -3.9049 | -7.8249
11.5716 | -0.0078462 | -0.093492 | -0.10903 | -0.12453 | -0.24955 | -1.114 | -1.2992 | -1.4839 | -1.515 | -1.7305 | -1.9766 | -2.9736 | -3.4677 | -3.9609 | -7.9371
11.5728 | -0.0079558 | -0.094799 | -0.11055 | -0.12628 | -0.25304 | -1.1296 | -1.3173 | -1.5047 | -1.5362 | -1.7547 | -2.0042 | -3.0151 | -3.5162 | -4.0162 | -8.0481
11.574 | -0.0080641 | -0.096089 | -0.11206 | -0.12799 | -0.25648 | -1.145 | -1.3352 | -1.5251 | -1.5571 | -1.7786 | -2.0315 | -3.0562 | -3.564 | -4.0709 | -8.1576
11.5752 | -0.0081708 | -0.09736 | -0.11354 | -0.12969 | -0.25988 | -1.1601 | -1.3529 | -1.5453 | -1.5777 | -1.8021 | -2.0584 | -3.0966 | -3.6112 | -4.1248 | -8.2655
11.5764 | -0.0082758 | -0.098612 | -0.115 | -0.13135 | -0.26322 | -1.175 | -1.3703 | -1.5652 | -1.598 | -1.8253 | -2.0849 | -3.1364 | -3.6576 | -4.1778 | -8.3718
11.5776 | -0.0083791 | -0.099842 | -0.11643 | -0.13299 | -0.2665 | -1.1897 | -1.3874 | -1.5847 | -1.6179 | -1.848 | -2.1109 | -3.1755 | -3.7032 | -4.2299 | -8.4762
11.5788 | -0.0084804 | -0.10105 | -0.11784 | -0.1346 | -0.26972 | -1.2041 | -1.4042 | -1.6039 | -1.6375 | -1.8704 | -2.1364 | -3.2139 | -3.748 | -4.2811 | -8.5787
11.58 | -0.0085797 | -0.10223 | -0.11922 | -0.13618 | -0.27288 | -1.2182 | -1.4206 | -1.6226 | -1.6567 | -1.8923 | -2.1614 | -3.2516 | -3.7919 | -4.3312 | -8.6792
11.5812 | -0.0086769 | -0.10339 | -0.12057 | -0.13772 | -0.27597 | -1.232 | -1.4367 | -1.641 | -1.6755 | -1.9137 | -2.1859 | -3.2884 | -3.8349 | -4.3802 | -8.7775
11.5824 | -0.0087718 | -0.10452 | -0.12189 | -0.13923 | -0.27899 | -1.2454 | -1.4524 | -1.659 | -1.6938 | -1.9347 | -2.2098 | -3.3244 | -3.8768 | -4.4282 | -8.8735
11.5836 | -0.0088643 | -0.10562 | -0.12318 | -0.1407 | -0.28194 | -1.2586 | -1.4677 | -1.6765 | -1.7117 | -1.9551 | -2.2331 | -3.3595 | -3.9177 | -4.4749 | -8.9671
11.5848 | -0.0089544 | -0.1067 | -0.12443 | -0.14212 | -0.2848 | -1.2714 | -1.4827 | -1.6935 | -1.729 | -1.9749 | -2.2558 | -3.3936 | -3.9575 | -4.5204 | -9.0582
11.586 | -0.0090419 | -0.10774 | -0.12564 | -0.14351 | -0.28758 | -1.2838 | -1.4971 | -1.7101 | -1.7459 | -1.9942 | -2.2778 | -3.4267 | -3.9962 | -4.5645 | -9.1467
11.5872 | -0.0091267 | -0.10875 | -0.12682 | -0.14486 | -0.29028 | -1.2958 | -1.5112 | -1.7261 | -1.7623 | -2.0129 | -2.2992 | -3.4589 | -4.0337 | -4.6073 | -9.2325
11.5884 | -0.0092087 | -0.10973 | -0.12796 | -0.14616 | -0.29289 | -1.3075 | -1.5248 | -1.7416 | -1.7782 | -2.031 | -2.3199 | -3.49 | -4.0699 | -4.6487 | -9.3155
11.5896 | -0.0092879 | -0.11067 | -0.12906 | -0.14742 | -0.29541 | -1.3187 | -1.5379 | -1.7566 | -1.7934 | -2.0485 | -2.3398 | -3.52 | -4.1049 | -4.6887 | -9.3955
11.5908 | -0.009364 | -0.11158 | -0.13012 | -0.14863 | -0.29783 | -1.3295 | -1.5505 | -1.771 | -1.8081 | -2.0653 | -2.359 | -3.5488 | -4.1386 | -4.7271 | -9.4726
11.592 | -0.009437 | -0.11245 | -0.13114 | -0.14978 | -0.30015 | -1.3399 | -1.5626 | -1.7848 | -1.8222 | -2.0814 | -2.3774 | -3.5765 | -4.1708 | -4.764 | -9.5464
11.5932 | -0.0095069 | -0.11328 | -0.13211 | -0.15089 | -0.30237 | -1.3498 | -1.5741 | -1.798 | -1.8357 | -2.0968 | -2.395 | -3.603 | -4.2017 | -4.7993 | -9.6171
11.5944 | -0.0095735 | -0.11407 | -0.13303 | -0.15195 | -0.30449 | -1.3593 | -1.5852 | -1.8106 | -1.8486 | -2.1115 | -2.4118 | -3.6282 | -4.2312 | -4.8329 | -9.6845
11.5956 | -0.0096368 | -0.11483 | -0.13391 | -0.15295 | -0.3065 | -1.3683 | -1.5956 | -1.8226 | -1.8608 | -2.1254 | -2.4277 | -3.6522 | -4.2591 | -4.8648 | -9.7485
11.5968 | -0.0096966 | -0.11554 | -0.13474 | -0.1539 | -0.3084 | -1.3768 | -1.6055 | -1.8339 | -1.8724 | -2.1386 | -2.4428 | -3.6749 | -4.2855 | -4.895 | -9.809
11.598 | -0.0097529 | -0.11621 | -0.13552 | -0.1548 | -0.3102 | -1.3847 | -1.6149 | -1.8445 | -1.8832 | -2.151 | -2.457 | -3.6962 | -4.3104 | -4.9234 | -9.8659
11.5992 | -0.0098055 | -0.11684 | -0.13626 | -0.15563 | -0.31187 | -1.3922 | -1.6236 | -1.8545 | -1.8934 | -2.1627 | -2.4702 | -3.7162 | -4.3337 | -4.95 | -9.9192
11.6004 | -0.0098546 | -0.11742 | -0.13694 | -0.15641 | -0.31343 | -1.3992 | -1.6317 | -1.8638 | -1.9029 | -2.1735 | -2.4826 | -3.7347 | -4.3554 | -4.9748 | -9.9688
11.6016 | -0.0098998 | -0.11796 | -0.13757 | -0.15713 | -0.31487 | -1.4056 | -1.6392 | -1.8723 | -1.9116 | -2.1835 | -2.494 | -3.7519 | -4.3754 | -4.9976 | -10.0146
11.6028 | -0.0099413 | -0.11846 | -0.13814 | -0.15779 | -0.31619 | -1.4115 | -1.6461 | -1.8802 | -1.9196 | -2.1926 | -2.5044 | -3.7676 | -4.3937 | -5.0186 | -10.0566
11.604 | -0.0099789 | -0.11891 | -0.13866 | -0.15838 | -0.31738 | -1.4168 | -1.6523 | -1.8873 | -1.9269 | -2.2009 | -2.5139 | -3.7818 | -4.4103 | -5.0375 | -10.0946
11.6052 | -0.010013 | -0.11931 | -0.13913 | -0.15892 | -0.31845 | -1.4216 | -1.6579 | -1.8936 | -1.9334 | -2.2083 | -2.5224 | -3.7946 | -4.4252 | -5.0545 | -10.1286
11.6064 | -0.010042 | -0.11966 | -0.13954 | -0.15939 | -0.3194 | -1.4258 | -1.6628 | -1.8992 | -1.9391 | -2.2148 | -2.5298 | -3.8058 | -4.4383 | -5.0695 | -10.1586
11.6076 | -0.010068 | -0.11996 | -0.1399 | -0.1598 | -0.32021 | -1.4295 | -1.667 | -1.9041 | -1.944 | -2.2205 | -2.5363 | -3.8155 | -4.4496 | -5.0824 | -10.1845
11.6088 | -0.010089 | -0.12022 | -0.1402 | -0.16014 | -0.32089 | -1.4325 | -1.6706 | -1.9081 | -1.9482 | -2.2252 | -2.5417 | -3.8237 | -4.4591 | -5.0932 | -10.2062
11.61 | -0.010107 | -0.12043 | -0.14044 | -0.16041 | -0.32144 | -1.435 | -1.6734 | -1.9114 | -1.9515 | -2.2291 | -2.5461 | -3.8302 | -4.4667 | -5.102 | -10.2237
11.6112 | -0.01012 | -0.12058 | -0.14062 | -0.16062 | -0.32186 | -1.4368 | -1.6756 | -1.9139 | -1.9541 | -2.2319 | -2.5494 | -3.8352 | -4.4725 | -5.1086 | -10.237
11.6124 | -0.010129 | -0.12069 | -0.14075 | -0.16076 | -0.32215 | -1.4381 | -1.6771 | -1.9156 | -1.9558 | -2.2339 | -2.5516 | -3.8386 | -4.4765 | -5.1131 | -10.246
11.6136 | -0.010133 | -0.12074 | -0.14081 | -0.16083 | -0.32229 | -1.4387 | -1.6778 | -1.9165 | -1.9567 | -2.2349 | -2.5528 | -3.8403 | -4.4785 | -5.1154 | -10.2507
11.6148 | -0.010134 | -0.12075 | -0.14081 | -0.16084 | -0.3223 | -1.4388 | -1.6779 | -1.9165 | -1.9567 | -2.235 | -2.5528 | -3.8404 | -4.4787 | -5.1156 | -10.251
11.616 | -0.010129 | -0.1207 | -0.14076 | -0.16078 | -0.32217 | -1.4382 | -1.6772 | -1.9157 | -1.9559 | -2.2341 | -2.5518 | -3.8389 | -4.4769 | -5.1136 | -10.2469
11.6172 | -0.010121 | -0.1206 | -0.14064 | -0.16064 | -0.32191 | -1.437 | -1.6758 | -1.9142 | -1.9543 | -2.2323 | -2.5497 | -3.8357 | -4.4732 | -5.1093 | -10.2385
11.6184 | -0.010108 | -0.12045 | -0.14046 | -0.16044 | -0.3215 | -1.4352 | -1.6737 | -1.9117 | -1.9519 | -2.2294 | -2.5465 | -3.8309 | -4.4675 | -5.1029 | -10.2255
11.6196 | -0.010091 | -0.12024 | -0.14023 | -0.16017 | -0.32096 | -1.4328 | -1.6709 | -1.9085 | -1.9485 | -2.2257 | -2.5422 | -3.8244 | -4.4599 | -5.0942 | -10.2082
11.6208 | -0.01007 | -0.11999 | -0.13993 | -0.15982 | -0.32027 | -1.4297 | -1.6673 | -1.9044 | -1.9444 | -2.2209 | -2.5367 | -3.8162 | -4.4504 | -5.0833 | -10.1863
11.622 | -0.010044 | -0.11968 | -0.13956 | -0.15941 | -0.31944 | -1.426 | -1.663 | -1.8995 | -1.9394 | -2.2152 | -2.5302 | -3.8064 | -4.4389 | -5.0702 | -10.16
11.6232 | -0.010013 | -0.11931 | -0.13914 | -0.15893 | -0.31847 | -1.4217 | -1.658 | -1.8937 | -1.9335 | -2.2085 | -2.5225 | -3.7948 | -4.4255 | -5.0548 | -10.1292
11.6244 | -0.0099783 | -0.1189 | -0.13866 | -0.15838 | -0.31737 | -1.4168 | -1.6522 | -1.8872 | -1.9268 | -2.2008 | -2.5137 | -3.7816 | -4.4101 | -5.0372 | -10.094
11.6256 | -0.009939 | -0.11843 | -0.13811 | -0.15775 | -0.31612 | -1.4112 | -1.6457 | -1.8797 | -1.9192 | -2.1921 | -2.5038 | -3.7667 | -4.3927 | -5.0174 | -10.0542
11.6268 | -0.0098953 | -0.11791 | -0.1375 | -0.15706 | -0.31472 | -1.405 | -1.6384 | -1.8715 | -1.9107 | -2.1825 | -2.4928 | -3.7502 | -4.3734 | -4.9953 | -10.01
11.628 | -0.0098471 | -0.11734 | -0.13683 | -0.15629 | -0.31319 | -1.3981 | -1.6305 | -1.8623 | -1.9014 | -2.1718 | -2.4807 | -3.7319 | -4.3521 | -4.971 | -9.9613
11.6292 | -0.0097946 | -0.11671 | -0.1361 | -0.15546 | -0.31152 | -1.3907 | -1.6218 | -1.8524 | -1.8913 | -2.1602 | -2.4675 | -3.712 | -4.3289 | -4.9445 | -9.9081
11.6304 | -0.0097377 | -0.11603 | -0.13531 | -0.15456 | -0.30971 | -1.3826 | -1.6123 | -1.8416 | -1.8803 | -2.1477 | -2.4531 | -3.6904 | -4.3037 | -4.9158 | -9.8506
11.6316 | -0.0096764 | -0.1153 | -0.13446 | -0.15358 | -0.30776 | -1.3739 | -1.6022 | -1.8301 | -1.8685 | -2.1342 | -2.4377 | -3.6672 | -4.2766 | -4.8848 | -9.7886
11.6328 | -0.0096108 | -0.11452 | -0.13355 | -0.15254 | -0.30568 | -1.3646 | -1.5913 | -1.8176 | -1.8558 | -2.1197 | -2.4212 | -3.6423 | -4.2476 | -4.8517 | -9.7222
11.634 | -0.0095408 | -0.11369 | -0.13258 | -0.15143 | -0.30345 | -1.3546 | -1.5798 | -1.8044 | -1.8423 | -2.1043 | -2.4035 | -3.6158 | -4.2167 | -4.8164 | -9.6514
11.6352 | -0.0094666 | -0.1128 | -0.13155 | -0.15025 | -0.30109 | -1.3441 | -1.5675 | -1.7904 | -1.8279 | -2.0879 | -2.3848 | -3.5877 | -4.1839 | -4.7789 | -9.5764
11.6364 | -0.0093881 | -0.11187 | -0.13046 | -0.14901 | -0.2986 | -1.333 | -1.5545 | -1.7755 | -1.8128 | -2.0706 | -2.3651 | -3.558 | -4.1492 | -4.7393 | -9.497
11.6376 | -0.0093055 | -0.11088 | -0.12931 | -0.1477 | -0.29597 | -1.3212 | -1.5408 | -1.7599 | -1.7968 | -2.0524 | -2.3442 | -3.5266 | -4.1127 | -4.6976 | -9.4134
11.6388 | -0.0092187 | -0.10985 | -0.1281 | -0.14632 | -0.29321 | -1.3089 | -1.5264 | -1.7435 | -1.7801 | -2.0332 | -2.3224 | -3.4937 | -4.0743 | -4.6538 | -9.3256
11.64 | -0.0091278 | -0.10876 | -0.12684 | -0.14488 | -0.29031 | -1.296 | -1.5114 | -1.7263 | -1.7625 | -2.0132 | -2.2995 | -3.4593 | -4.0341 | -4.6079 | -9.2336
11.6412 | -0.0090328 | -0.10763 | -0.12552 | -0.14337 | -0.28729 | -1.2825 | -1.4956 | -1.7083 | -1.7442 | -1.9922 | -2.2755 | -3.4233 | -3.9922 | -4.5599 | -9.1375
11.6424 | -0.0089338 | -0.10645 | -0.12414 | -0.1418 | -0.28414 | -1.2684 | -1.4792 | -1.6896 | -1.7251 | -1.9704 | -2.2506 | -3.3858 | -3.9484 | -4.5099 | -9.0373
11.6436 | -0.0088308 | -0.10523 | -0.12271 | -0.14016 | -0.28087 | -1.2538 | -1.4622 | -1.6701 | -1.7052 | -1.9477 | -2.2247 | -3.3468 | -3.9029 | -4.458 | -8.9332
11.6448 | -0.008724 | -0.10395 | -0.12123 | -0.13847 | -0.27747 | -1.2387 | -1.4445 | -1.6499 | -1.6846 | -1.9241 | -2.1978 | -3.3063 | -3.8557 | -4.404 | -8.8252
11.646 | -0.0086134 | -0.10263 | -0.11969 | -0.13671 | -0.27395 | -1.223 | -1.4262 | -1.629 | -1.6632 | -1.8997 | -2.1699 | -3.2643 | -3.8068 | -4.3482 | -8.7132
11.6472 | -0.008499 | -0.10127 | -0.1181 | -0.1349 | -0.27031 | -1.2067 | -1.4072 | -1.6074 | -1.6411 | -1.8745 | -2.1411 | -3.221 | -3.7562 | -4.2904 | -8.5975
11.6484 | -0.0083809 | -0.099864 | -0.11646 | -0.13302 | -0.26656 | -1.1899 | -1.3877 | -1.585 | -1.6183 | -1.8484 | -2.1113 | -3.1762 | -3.7041 | -4.2308 | -8.4781
11.6496 | -0.0082592 | -0.098414 | -0.11477 | -0.13109 | -0.26269 | -1.1727 | -1.3675 | -1.562 | -1.5948 | -1.8216 | -2.0807 | -3.1301 | -3.6503 | -4.1694 | -8.355
11.6508 | -0.008134 | -0.096922 | -0.11303 | -0.1291 | -0.25871 | -1.1549 | -1.3468 | -1.5384 | -1.5706 | -1.794 | -2.0491 | -3.0827 | -3.5949 | -4.1062 | -8.2283
11.652 | -0.0080053 | -0.095389 | -0.11124 | -0.12706 | -0.25461 | -1.1366 | -1.3255 | -1.514 | -1.5458 | -1.7656 | -2.0167 | -3.0339 | -3.5381 | -4.0412 | -8.0982
11.6532 | -0.0078733 | -0.093816 | -0.10941 | -0.12497 | -0.25042 | -1.1179 | -1.3037 | -1.489 | -1.5203 | -1.7365 | -1.9835 | -2.9839 | -3.4797 | -3.9746 | -7.9646
11.6544 | -0.007738 | -0.092204 | -0.10753 | -0.12282 | -0.24611 | -1.0987 | -1.2812 | -1.4635 | -1.4942 | -1.7067 | -1.9494 | -2.9326 | -3.4199 | -3.9063 | -7.8277
11.6556 | -0.0075995 | -0.090554 | -0.1056 | -0.12062 | -0.24171 | -1.079 | -1.2583 | -1.4373 | -1.4674 | -1.6761 | -1.9145 | -2.8801 | -3.3587 | -3.8364 | -7.6876
11.6568 | -0.007458 | -0.088867 | -0.10363 | -0.11837 | -0.2372 | -1.0589 | -1.2349 | -1.4105 | -1.4401 | -1.6449 | -1.8788 | -2.8264 | -3.2962 | -3.7649 | -7.5444
11.658 | -0.0073134 | -0.087144 | -0.10163 | -0.11608 | -0.23261 | -1.0384 | -1.2109 | -1.3831 | -1.4122 | -1.613 | -1.8424 | -2.7717 | -3.2322 | -3.6919 | -7.3982
11.6592 | -0.0071659 | -0.085386 | -0.099576 | -0.11374 | -0.22791 | -1.0174 | -1.1865 | -1.3553 | -1.3837 | -1.5805 | -1.8052 | -2.7158 | -3.1671 | -3.6175 | -7.249
11.6604 | -0.0070156 | -0.083596 | -0.097488 | -0.11135 | -0.22313 | -0.9961 | -1.1616 | -1.3268 | -1.3547 | -1.5473 | -1.7674 | -2.6588 | -3.1006 | -3.5416 | -7.0969
11.6616 | -0.0068626 | -0.081773 | -0.095362 | -0.10892 | -0.21827 | -0.97438 | -1.1363 | -1.2979 | -1.3251 | -1.5136 | -1.7288 | -2.6008 | -3.033 | -3.4644 | -6.9422
11.6628 | -0.006707 | -0.079919 | -0.0932 | -0.10645 | -0.21332 | -0.95229 | -1.1105 | -1.2685 | -1.2951 | -1.4793 | -1.6896 | -2.5419 | -2.9643 | -3.3858 | -6.7848
11.664 | -0.006549 | -0.078035 | -0.091003 | -0.10395 | -0.20829 | -0.92984 | -1.0844 | -1.2386 | -1.2646 | -1.4444 | -1.6498 | -2.482 | -2.8944 | -3.306 | -6.6249
11.6652 | -0.0063885 | -0.076123 | -0.088774 | -0.1014 | -0.20319 | -0.90706 | -1.0578 | -1.2082 | -1.2336 | -1.409 | -1.6094 | -2.4211 | -2.8235 | -3.225 | -6.4626
11.6664 | -0.0062258 | -0.074185 | -0.086513 | -0.098816 | -0.19801 | -0.88396 | -1.0309 | -1.1775 | -1.2022 | -1.3731 | -1.5684 | -2.3595 | -2.7516 | -3.1429 | -6.298
11.6676 | -0.0060609 | -0.07222 | -0.084222 | -0.096199 | -0.19277 | -0.86055 | -1.0036 | -1.1463 | -1.1703 | -1.3368 | -1.5269 | -2.297 | -2.6787 | -3.0597 | -6.1312
11.6688 | -0.005894 | -0.070231 | -0.081902 | -0.09355 | -0.18746 | -0.83685 | -0.97592 | -1.1147 | -1.1381 | -1.3 | -1.4848 | -2.2337 | -2.605 | -2.9754 | -5.9624
11.67 | -0.0057252 | -0.06822 | -0.079556 | -0.09087 | -0.18209 | -0.81288 | -0.94797 | -1.0828 | -1.1055 | -1.2627 | -1.4423 | -2.1698 | -2.5303 | -2.8902 | -5.7916
11.6712 | -0.0055546 | -0.066186 | -0.077185 | -0.088162 | -0.17667 | -0.78866 | -0.91972 | -1.0505 | -1.0726 | -1.2251 | -1.3993 | -2.1051 | -2.4549 | -2.8041 | -5.619
11.6724 | -0.0053823 | -0.064133 | -0.074791 | -0.085427 | -0.17119 | -0.76419 | -0.89119 | -1.0179 | -1.0393 | -1.1871 | -1.3559 | -2.0398 | -2.3788 | -2.7171 | -5.4447
11.6736 | -0.0052084 | -0.062061 | -0.072375 | -0.082668 | -0.16566 | -0.7395 | -0.8624 | -0.98504 | -1.0057 | -1.1487 | -1.3121 | -1.9739 | -2.3019 | -2.6293 | -5.2688
11.6748 | -0.0050331 | -0.059973 | -0.069939 | -0.079885 | -0.16008 | -0.71461 | -0.83337 | -0.95189 | -0.97186 | -1.1101 | -1.2679 | -1.9075 | -2.2244 | -2.5408 | -5.0914
11.676 | -0.0048565 | -0.057868 | -0.067485 | -0.077082 | -0.15446 | -0.68954 | -0.80412 | -0.91848 | -0.93775 | -1.0711 | -1.2234 | -1.8405 | -2.1464 | -2.4516 | -4.9128
11.6772 | -0.0046786 | -0.055749 | -0.065014 | -0.07426 | -0.14881 | -0.66429 | -0.77468 | -0.88485 | -0.90342 | -1.0319 | -1.1787 | -1.7731 | -2.0678 | -2.3619 | -4.7329
11.6784 | -0.0044998 | -0.053618 | -0.062528 | -0.071421 | -0.14312 | -0.63889 | -0.74506 | -0.85102 | -0.86888 | -0.99245 | -1.1336 | -1.7053 | -1.9887 | -2.2716 | -4.5519
11.6796 | -0.00432 | -0.051475 | -0.06003 | -0.068567 | -0.1374 | -0.61336 | -0.71529 | -0.81702 | -0.83416 | -0.95279 | -1.0883 | -1.6372 | -1.9093 | -2.1808 | -4.37
11.6808 | -0.0041393 | -0.049323 | -0.05752 | -0.0657 | -0.13165 | -0.58772 | -0.68539 | -0.78286 | -0.79928 | -0.91295 | -1.0428 | -1.5687 | -1.8294 | -2.0896 | -4.1873
11.682 | -0.0039581 | -0.047163 | -0.055 | -0.062822 | -0.12589 | -0.56198 | -0.65537 | -0.74857 | -0.76428 | -0.87297 | -0.99712 | -1.5 | -1.7493 | -1.9981 | -4.0039
11.6832 | -0.0037762 | -0.044996 | -0.052473 | -0.059936 | -0.1201 | -0.53616 | -0.62526 | -0.71418 | -0.72916 | -0.83286 | -0.95131 | -1.4311 | -1.6689 | -1.9063 | -3.82
11.6844 | -0.0035939 | -0.042824 | -0.049941 | -0.057043 | -0.11431 | -0.51028 | -0.59508 | -0.67971 | -0.69397 | -0.79266 | -0.90539 | -1.362 | -1.5884 | -1.8143 | -3.6356
11.6856 | -0.0034114 | -0.040649 | -0.047404 | -0.054145 | -0.1085 | -0.48436 | -0.56485 | -0.64518 | -0.65872 | -0.7524 | -0.8594 | -1.2929 | -1.5077 | -1.7221 | -3.4509
11.6868 | -0.0032287 | -0.038472 | -0.044865 | -0.051245 | -0.10269 | -0.45841 | -0.53459 | -0.61062 | -0.62343 | -0.71209 | -0.81337 | -1.2236 | -1.4269 | -1.6299 | -3.2661
11.688 | -0.0030459 | -0.036294 | -0.042325 | -0.048345 | -0.096876 | -0.43247 | -0.50433 | -0.57606 | -0.58814 | -0.67179 | -0.76733 | -1.1543 | -1.3462 | -1.5376 | -3.0812
11.6892 | -0.0028632 | -0.034117 | -0.039787 | -0.045445 | -0.091067 | -0.40653 | -0.47409 | -0.54151 | -0.55287 | -0.6315 | -0.72131 | -1.0851 | -1.2654 | -1.4454 | -2.8964
11.6904 | -0.0026808 | -0.031944 | -0.037252 | -0.04255 | -0.085265 | -0.38063 | -0.44388 | -0.50701 | -0.51765 | -0.59127 | -0.67535 | -1.016 | -1.1848 | -1.3533 | -2.7119
11.6916 | -0.0024987 | -0.029774 | -0.034722 | -0.03966 | -0.079474 | -0.35478 | -0.41374 | -0.47257 | -0.48249 | -0.55111 | -0.62948 | -0.94698 | -1.1044 | -1.2614 | -2.5277
11.6928 | -0.0023171 | -0.02761 | -0.032199 | -0.036778 | -0.073698 | -0.329 | -0.38367 | -0.43823 | -0.44743 | -0.51106 | -0.58374 | -0.87816 | -1.0241 | -1.1697 | -2.344
11.694 | -0.0021362 | -0.025454 | -0.029684 | -0.033905 | -0.067942 | -0.3033 | -0.3537 | -0.404 | -0.41248 | -0.47114 | -0.53815 | -0.80957 | -0.94411 | -1.0784 | -2.1609
11.6952 | -0.0019559 | -0.023306 | -0.027179 | -0.031045 | -0.06221 | -0.27771 | -0.32386 | -0.36992 | -0.37768 | -0.43139 | -0.49274 | -0.74127 | -0.86445 | -0.98739 | -1.9786
11.6964 | -0.0017766 | -0.021169 | -0.024687 | -0.028198 | -0.056505 | -0.25224 | -0.29416 | -0.336 | -0.34305 | -0.39183 | -0.44756 | -0.67329 | -0.78518 | -0.89684 | -1.7972
11.6976 | -0.0015982 | -0.019044 | -0.022208 | -0.025367 | -0.050832 | -0.22692 | -0.26463 | -0.30226 | -0.3086 | -0.35249 | -0.40262 | -0.60569 | -0.70635 | -0.8068 | -1.6167
11.6988 | -0.0014209 | -0.016932 | -0.019745 | -0.022553 | -0.045194 | -0.20175 | -0.23528 | -0.26874 | -0.27438 | -0.3134 | -0.35797 | -0.53852 | -0.62801 | -0.71732 | -1.4374
11.7 | -0.0012449 | -0.014834 | -0.017299 | -0.01976 | -0.039596 | -0.17676 | -0.20613 | -0.23545 | -0.24039 | -0.27458 | -0.31363 | -0.47181 | -0.55022 | -0.62847 | -1.2594
11.7012 | -0.0010703 | -0.012753 | -0.014873 | -0.016988 | -0.034041 | -0.15196 | -0.17722 | -0.20242 | -0.20667 | -0.23606 | -0.26963 | -0.40563 | -0.47303 | -0.54031 | -1.0827
11.7024 | -0.00089715 | -0.01069 | -0.012467 | -0.01424 | -0.028534 | -0.12738 | -0.14855 | -0.16967 | -0.17323 | -0.19787 | -0.22601 | -0.34 | -0.39651 | -0.4529 | -0.90755
11.7036 | -0.0007256 | -0.008646 | -0.010083 | -0.011517 | -0.023078 | -0.10302 | -0.12014 | -0.13723 | -0.14011 | -0.16004 | -0.18279 | -0.27499 | -0.32069 | -0.3663 | -0.73401
11.7048 | -0.00055579 | -0.0066226 | -0.0077231 | -0.0088214 | -0.017677 | -0.078912 | -0.092026 | -0.10511 | -0.10732 | -0.12258 | -0.14001 | -0.21063 | -0.24564 | -0.28057 | -0.56223
11.706 | -0.00038781 | -0.004621 | -0.005389 | -0.0061554 | -0.012335 | -0.055063 | -0.064213 | -0.073345 | -0.074884 | -0.085534 | -0.097698 | -0.14697 | -0.1714 | -0.19577 | -0.39231
11.7072 | -0.0002218 | -0.0026429 | -0.0030821 | -0.0035204 | -0.0070544 | -0.031492 | -0.036725 | -0.041948 | -0.042828 | -0.048919 | -0.055876 | -0.084058 | -0.098027 | -0.11197 | -0.22437
11.7084 | -5.7859e-05 | -0.00068943 | -0.000804 | -0.00091834 | -0.0018402 | -0.008215 | -0.0095802 | -0.010943 | -0.011172 | -0.012761 | -0.014576 | -0.021928 | -0.025572 | -0.029208 | -0.05853
11.7096 | 0.0001039 | 0.001238 | 0.0014437 | 0.0016491 | 0.0033045 | 0.014752 | 0.017203 | 0.01965 | 0.020062 | 0.022915 | 0.026174 | 0.039375 | 0.045919 | 0.052449 | 0.1051
11.7108 | 0.00026336 | 0.0031381 | 0.0036596 | 0.00418 | 0.0083763 | 0.037393 | 0.043607 | 0.049808 | 0.050853 | 0.058085 | 0.066346 | 0.099809 | 0.1164 | 0.13295 | 0.26641
11.712 | 0.00042042 | 0.0050096 | 0.0058421 | 0.0066729 | 0.013372 | 0.059693 | 0.069612 | 0.079512 | 0.081181 | 0.092726 | 0.10591 | 0.15933 | 0.18581 | 0.21224 | 0.42529
11.7132 | 0.00057497 | 0.0068512 | 0.0079897 | 0.009126 | 0.018287 | 0.081637 | 0.095203 | 0.10874 | 0.11102 | 0.12681 | 0.14485 | 0.21791 | 0.25412 | 0.29026 | 0.58164
11.7144 | 0.00072692 | 0.0086617 | 0.010101 | 0.011538 | 0.02312 | 0.10321 | 0.12036 | 0.13748 | 0.14036 | 0.16033 | 0.18313 | 0.27549 | 0.32127 | 0.36696 | 0.73535
11.7156 | 0.00087615 | 0.01044 | 0.012175 | 0.013906 | 0.027867 | 0.1244 | 0.14507 | 0.1657 | 0.16918 | 0.19324 | 0.22072 | 0.33205 | 0.38723 | 0.4423 | 0.88631
11.7168 | 0.0010226 | 0.012185 | 0.01421 | 0.01623 | 0.032524 | 0.14519 | 0.16932 | 0.1934 | 0.19745 | 0.22554 | 0.25761 | 0.38754 | 0.45194 | 0.51622 | 1.0344
11.718 | 0.0011661 | 0.013895 | 0.016204 | 0.018508 | 0.037089 | 0.16557 | 0.19308 | 0.22054 | 0.22517 | 0.25719 | 0.29377 | 0.44194 | 0.51538 | 0.58867 | 1.1796
11.7192 | 0.0013066 | 0.015569 | 0.018157 | 0.020739 | 0.041558 | 0.18552 | 0.21635 | 0.24712 | 0.2523 | 0.28818 | 0.32917 | 0.49519 | 0.57749 | 0.65961 | 1.3218
11.7204 | 0.0014441 | 0.017207 | 0.020067 | 0.02292 | 0.04593 | 0.20504 | 0.23911 | 0.27311 | 0.27884 | 0.3185 | 0.36379 | 0.54728 | 0.63823 | 0.729 | 1.4608
11.7216 | 0.0015783 | 0.018807 | 0.021932 | 0.025052 | 0.0502 | 0.2241 | 0.26134 | 0.29851 | 0.30477 | 0.34811 | 0.39762 | 0.59817 | 0.69757 | 0.79678 | 1.5966
11.7228 | 0.0017094 | 0.020368 | 0.023753 | 0.027131 | 0.054367 | 0.2427 | 0.28303 | 0.32328 | 0.33007 | 0.37701 | 0.43062 | 0.64782 | 0.75548 | 0.86292 | 1.7292
11.724 | 0.001837 | 0.02189 | 0.025527 | 0.029158 | 0.058428 | 0.26083 | 0.30417 | 0.34743 | 0.35472 | 0.40517 | 0.46279 | 0.69621 | 0.81191 | 0.92737 | 1.8583
11.7252 | 0.0019613 | 0.02337 | 0.027254 | 0.03113 | 0.06238 | 0.27847 | 0.32475 | 0.37093 | 0.37872 | 0.43257 | 0.49409 | 0.7433 | 0.86683 | 0.9901 | 1.984
11.7264 | 0.0020821 | 0.024809 | 0.028932 | 0.033047 | 0.066221 | 0.29562 | 0.34475 | 0.39377 | 0.40204 | 0.45921 | 0.52452 | 0.78907 | 0.9202 | 1.0511 | 2.1062
11.7276 | 0.0021993 | 0.026206 | 0.030561 | 0.034907 | 0.069949 | 0.31226 | 0.36415 | 0.41594 | 0.42467 | 0.48506 | 0.55404 | 0.83349 | 0.972 | 1.1102 | 2.2248
11.7288 | 0.0023128 | 0.027559 | 0.032139 | 0.03671 | 0.073561 | 0.32839 | 0.38296 | 0.43742 | 0.4466 | 0.51011 | 0.58266 | 0.87653 | 1.0222 | 1.1676 | 2.3397
11.73 | 0.0024227 | 0.028868 | 0.033666 | 0.038454 | 0.077056 | 0.34399 | 0.40115 | 0.4582 | 0.46781 | 0.53434 | 0.61034 | 0.91818 | 1.0708 | 1.223 | 2.4508
11.7312 | 0.0025288 | 0.030133 | 0.03514 | 0.040138 | 0.080431 | 0.35905 | 0.41872 | 0.47827 | 0.48831 | 0.55775 | 0.63707 | 0.95839 | 1.1177 | 1.2766 | 2.5582
11.7324 | 0.0026311 | 0.031352 | 0.036562 | 0.041762 | 0.083685 | 0.37358 | 0.43566 | 0.49762 | 0.50806 | 0.58031 | 0.66284 | 0.99716 | 1.1629 | 1.3283 | 2.6617
11.7336 | 0.0027296 | 0.032525 | 0.03793 | 0.043324 | 0.086816 | 0.38755 | 0.45196 | 0.51623 | 0.52707 | 0.60202 | 0.68764 | 1.0345 | 1.2064 | 1.3779 | 2.7612
11.7348 | 0.0028241 | 0.033651 | 0.039243 | 0.044824 | 0.089822 | 0.40097 | 0.46761 | 0.53411 | 0.54531 | 0.62287 | 0.71145 | 1.0703 | 1.2481 | 1.4256 | 2.8568
11.736 | 0.0029146 | 0.03473 | 0.040501 | 0.046261 | 0.092701 | 0.41383 | 0.4826 | 0.55123 | 0.5628 | 0.64283 | 0.73425 | 1.1046 | 1.2882 | 1.4714 | 2.9484
11.7372 | 0.0030011 | 0.035761 | 0.041703 | 0.047634 | 0.095453 | 0.42611 | 0.49692 | 0.56759 | 0.5795 | 0.66192 | 0.75605 | 1.1374 | 1.3264 | 1.515 | 3.0359
11.7384 | 0.0030836 | 0.036743 | 0.042849 | 0.048943 | 0.098076 | 0.43782 | 0.51058 | 0.58319 | 0.59543 | 0.6801 | 0.77682 | 1.1686 | 1.3628 | 1.5567 | 3.1193
11.7396 | 0.003162 | 0.037677 | 0.043938 | 0.050187 | 0.10057 | 0.44895 | 0.52355 | 0.59801 | 0.61056 | 0.69739 | 0.79657 | 1.1983 | 1.3975 | 1.5962 | 3.1986
11.7408 | 0.0032362 | 0.038562 | 0.04497 | 0.051365 | 0.10293 | 0.45949 | 0.53585 | 0.61205 | 0.62489 | 0.71376 | 0.81527 | 1.2265 | 1.4303 | 1.6337 | 3.2737
11.742 | 0.0033063 | 0.039397 | 0.045944 | 0.052478 | 0.10516 | 0.46944 | 0.54745 | 0.62531 | 0.63843 | 0.72922 | 0.83293 | 1.253 | 1.4613 | 1.6691 | 3.3446
11.7432 | 0.0033722 | 0.040182 | 0.04686 | 0.053524 | 0.10725 | 0.4788 | 0.55836 | 0.63777 | 0.65115 | 0.74376 | 0.84953 | 1.278 | 1.4904 | 1.7023 | 3.4113
11.7444 | 0.0034339 | 0.040917 | 0.047717 | 0.054503 | 0.10922 | 0.48756 | 0.56858 | 0.64944 | 0.66307 | 0.75736 | 0.86507 | 1.3014 | 1.5177 | 1.7335 | 3.4737
11.7456 | 0.0034914 | 0.041602 | 0.048516 | 0.055415 | 0.11105 | 0.49572 | 0.5781 | 0.66031 | 0.67417 | 0.77004 | 0.87955 | 1.3232 | 1.5431 | 1.7625 | 3.5319
11.7468 | 0.0035446 | 0.042237 | 0.049255 | 0.05626 | 0.11274 | 0.50328 | 0.58691 | 0.67038 | 0.68445 | 0.78178 | 0.89297 | 1.3434 | 1.5666 | 1.7894 | 3.5857
11.748 | 0.0035936 | 0.04282 | 0.049936 | 0.057038 | 0.1143 | 0.51023 | 0.59503 | 0.67965 | 0.69391 | 0.79259 | 0.90531 | 1.3619 | 1.5883 | 1.8141 | 3.6353
11.7492 | 0.0036384 | 0.043354 | 0.050558 | 0.057748 | 0.11572 | 0.51659 | 0.60243 | 0.68811 | 0.70255 | 0.80246 | 0.91658 | 1.3789 | 1.608 | 1.8367 | 3.6805
11.7504 | 0.0036788 | 0.043836 | 0.051121 | 0.058391 | 0.11701 | 0.52233 | 0.60914 | 0.69577 | 0.71036 | 0.81139 | 0.92678 | 1.3942 | 1.6259 | 1.8571 | 3.7215
11.7516 | 0.0037151 | 0.044268 | 0.051624 | 0.058966 | 0.11816 | 0.52748 | 0.61514 | 0.70262 | 0.71736 | 0.81938 | 0.93591 | 1.408 | 1.6419 | 1.8754 | 3.7581
11.7528 | 0.0037471 | 0.044649 | 0.052068 | 0.059473 | 0.11918 | 0.53202 | 0.62043 | 0.70867 | 0.72354 | 0.82643 | 0.94396 | 1.4201 | 1.6561 | 1.8916 | 3.7905
11.754 | 0.0037748 | 0.044979 | 0.052454 | 0.059914 | 0.12006 | 0.53596 | 0.62502 | 0.71391 | 0.72889 | 0.83255 | 0.95095 | 1.4306 | 1.6683 | 1.9056 | 3.8186
11.7552 | 0.0037983 | 0.045259 | 0.052781 | 0.060287 | 0.12081 | 0.5393 | 0.62892 | 0.71836 | 0.73343 | 0.83774 | 0.95687 | 1.4395 | 1.6787 | 1.9175 | 3.8423
11.7564 | 0.0038176 | 0.045489 | 0.053049 | 0.060593 | 0.12142 | 0.54204 | 0.63211 | 0.72201 | 0.73716 | 0.84199 | 0.96174 | 1.4468 | 1.6872 | 1.9272 | 3.8619
11.7576 | 0.0038327 | 0.045669 | 0.053259 | 0.060833 | 0.1219 | 0.54418 | 0.63461 | 0.72486 | 0.74007 | 0.84532 | 0.96554 | 1.4525 | 1.6939 | 1.9348 | 3.8771
11.7588 | 0.0038436 | 0.0458 | 0.053411 | 0.061006 | 0.12225 | 0.54573 | 0.63642 | 0.72693 | 0.74219 | 0.84774 | 0.9683 | 1.4567 | 1.6988 | 1.9403 | 3.8882
11.76 | 0.0038504 | 0.045881 | 0.053505 | 0.061114 | 0.12247 | 0.5467 | 0.63755 | 0.72822 | 0.7435 | 0.84923 | 0.97001 | 1.4593 | 1.7018 | 1.9438 | 3.8951
11.7612 | 0.0038531 | 0.045913 | 0.053542 | 0.061157 | 0.12255 | 0.54708 | 0.63799 | 0.72873 | 0.74402 | 0.84983 | 0.97068 | 1.4603 | 1.7029 | 1.9451 | 3.8978
11.7624 | 0.0038517 | 0.045896 | 0.053523 | 0.061135 | 0.12251 | 0.54688 | 0.63776 | 0.72846 | 0.74375 | 0.84952 | 0.97033 | 1.4597 | 1.7023 | 1.9444 | 3.8964
11.7636 | 0.0038463 | 0.045831 | 0.053448 | 0.061049 | 0.12233 | 0.54611 | 0.63687 | 0.72744 | 0.7427 | 0.84832 | 0.96897 | 1.4577 | 1.6999 | 1.9417 | 3.8909
11.7648 | 0.0038369 | 0.045719 | 0.053317 | 0.060899 | 0.12203 | 0.54478 | 0.63531 | 0.72566 | 0.74088 | 0.84625 | 0.9666 | 1.4541 | 1.6958 | 1.9369 | 3.8814
11.766 | 0.0038235 | 0.04556 | 0.053131 | 0.060687 | 0.12161 | 0.54288 | 0.63309 | 0.72313 | 0.7383 | 0.8433 | 0.96323 | 1.4491 | 1.6899 | 1.9302 | 3.8679
11.7672 | 0.0038063 | 0.045354 | 0.052891 | 0.060413 | 0.12106 | 0.54043 | 0.63024 | 0.71986 | 0.73497 | 0.83949 | 0.95888 | 1.4425 | 1.6822 | 1.9215 | 3.8504
11.7684 | 0.0037852 | 0.045103 | 0.052598 | 0.060078 | 0.12039 | 0.53743 | 0.62674 | 0.71587 | 0.73089 | 0.83484 | 0.95356 | 1.4345 | 1.6729 | 1.9108 | 3.829
11.7696 | 0.0037603 | 0.044806 | 0.052252 | 0.059683 | 0.1196 | 0.5339 | 0.62262 | 0.71116 | 0.72609 | 0.82935 | 0.94729 | 1.4251 | 1.6619 | 1.8983 | 3.8039
11.7708 | 0.0037317 | 0.044465 | 0.051854 | 0.059229 | 0.11869 | 0.52983 | 0.61788 | 0.70575 | 0.72056 | 0.82303 | 0.94008 | 1.4142 | 1.6493 | 1.8838 | 3.7749
11.772 | 0.0036994 | 0.04408 | 0.051406 | 0.058716 | 0.11766 | 0.52525 | 0.61253 | 0.69965 | 0.71433 | 0.81591 | 0.93195 | 1.402 | 1.635 | 1.8675 | 3.7423
11.7732 | 0.0036635 | 0.043653 | 0.050907 | 0.058147 | 0.11652 | 0.52015 | 0.60659 | 0.69286 | 0.7074 | 0.808 | 0.92291 | 1.3884 | 1.6191 | 1.8494 | 3.706
11.7744 | 0.0036241 | 0.043183 | 0.050359 | 0.057521 | 0.11527 | 0.51456 | 0.60007 | 0.6854 | 0.69979 | 0.79931 | 0.91298 | 1.3735 | 1.6017 | 1.8295 | 3.6661
11.7756 | 0.0035812 | 0.042672 | 0.049764 | 0.056841 | 0.1139 | 0.50847 | 0.59297 | 0.6773 | 0.69151 | 0.78985 | 0.90218 | 1.3572 | 1.5828 | 1.8079 | 3.6227
11.7768 | 0.003535 | 0.042121 | 0.049121 | 0.056107 | 0.11243 | 0.5019 | 0.58531 | 0.66855 | 0.68258 | 0.77965 | 0.89053 | 1.3397 | 1.5623 | 1.7845 | 3.5759
11.778 | 0.0034854 | 0.041531 | 0.048433 | 0.05532 | 0.11086 | 0.49487 | 0.57711 | 0.65918 | 0.67301 | 0.76872 | 0.87805 | 1.3209 | 1.5404 | 1.7595 | 3.5258
11.7792 | 0.0034326 | 0.040902 | 0.047699 | 0.054483 | 0.10918 | 0.48738 | 0.56837 | 0.6492 | 0.66282 | 0.75709 | 0.86475 | 1.3009 | 1.5171 | 1.7329 | 3.4724
11.7804 | 0.0033767 | 0.040236 | 0.046923 | 0.053596 | 0.1074 | 0.47944 | 0.55911 | 0.63863 | 0.65203 | 0.74476 | 0.85067 | 1.2797 | 1.4924 | 1.7046 | 3.4159
11.7816 | 0.0033178 | 0.039534 | 0.046103 | 0.05266 | 0.10552 | 0.47107 | 0.54935 | 0.62748 | 0.64065 | 0.73176 | 0.83582 | 1.2574 | 1.4663 | 1.6749 | 3.3563
11.7828 | 0.0032559 | 0.038796 | 0.045243 | 0.051678 | 0.10356 | 0.46228 | 0.5391 | 0.61577 | 0.62869 | 0.7181 | 0.82023 | 1.2339 | 1.439 | 1.6436 | 3.2936
11.784 | 0.0031911 | 0.038024 | 0.044343 | 0.05065 | 0.1015 | 0.45309 | 0.52838 | 0.60352 | 0.61619 | 0.70382 | 0.80391 | 1.2094 | 1.4104 | 1.6109 | 3.2281
11.7852 | 0.0031236 | 0.03722 | 0.043405 | 0.049578 | 0.099348 | 0.4435 | 0.5172 | 0.59075 | 0.60315 | 0.68892 | 0.7869 | 1.1838 | 1.3805 | 1.5768 | 3.1598
11.7864 | 0.0030534 | 0.036383 | 0.042429 | 0.048464 | 0.097115 | 0.43353 | 0.50558 | 0.57748 | 0.58959 | 0.67344 | 0.76921 | 1.1572 | 1.3495 | 1.5414 | 3.0888
11.7876 | 0.0029806 | 0.035516 | 0.041418 | 0.047309 | 0.0948 | 0.4232 | 0.49353 | 0.56371 | 0.57554 | 0.65739 | 0.75088 | 1.1296 | 1.3173 | 1.5047 | 3.0152
11.7888 | 0.0029054 | 0.03462 | 0.040373 | 0.046114 | 0.092407 | 0.41252 | 0.48107 | 0.54948 | 0.56101 | 0.6408 | 0.73193 | 1.1011 | 1.2841 | 1.4667 | 2.9391
11.79 | 0.0028278 | 0.033695 | 0.039295 | 0.044883 | 0.08994 | 0.4015 | 0.46822 | 0.53481 | 0.54603 | 0.62368 | 0.71238 | 1.0717 | 1.2498 | 1.4275 | 2.8606
11.7912 | 0.0027479 | 0.032744 | 0.038185 | 0.043615 | 0.0874 | 0.39016 | 0.455 | 0.51971 | 0.53061 | 0.60607 | 0.69226 | 1.0414 | 1.2145 | 1.3872 | 2.7798
11.7924 | 0.0026659 | 0.031767 | 0.037046 | 0.042314 | 0.084792 | 0.37852 | 0.44142 | 0.5042 | 0.51478 | 0.58799 | 0.67161 | 1.0104 | 1.1783 | 1.3458 | 2.6969
11.7936 | 0.0025819 | 0.030765 | 0.035878 | 0.04098 | 0.082119 | 0.36659 | 0.42751 | 0.48831 | 0.49855 | 0.56945 | 0.65044 | 0.97851 | 1.1411 | 1.3034 | 2.6119
11.7948 | 0.002496 | 0.029741 | 0.034684 | 0.039616 | 0.079386 | 0.35439 | 0.41328 | 0.47205 | 0.48196 | 0.5505 | 0.62879 | 0.94593 | 1.1031 | 1.26 | 2.5249
11.796 | 0.0024082 | 0.028695 | 0.033464 | 0.038223 | 0.076594 | 0.34193 | 0.39875 | 0.45545 | 0.46501 | 0.53114 | 0.60668 | 0.91267 | 1.0643 | 1.2157 | 2.4361
11.7972 | 0.0023188 | 0.02763 | 0.032221 | 0.036803 | 0.073749 | 0.32923 | 0.38394 | 0.43854 | 0.44774 | 0.51141 | 0.58414 | 0.87877 | 1.0248 | 1.1706 | 2.3456
11.7984 | 0.0022277 | 0.026545 | 0.030956 | 0.035359 | 0.070854 | 0.3163 | 0.36886 | 0.42132 | 0.43016 | 0.49134 | 0.56121 | 0.84428 | 0.98458 | 1.1246 | 2.2536
11.7996 | 0.0021353 | 0.025443 | 0.029671 | 0.033891 | 0.067913 | 0.30317 | 0.35355 | 0.40383 | 0.41231 | 0.47094 | 0.53792 | 0.80923 | 0.94371 | 1.0779 | 2.16
11.8008 | 0.0020414 | 0.024325 | 0.028368 | 0.032402 | 0.064929 | 0.28985 | 0.33802 | 0.38609 | 0.39419 | 0.45025 | 0.51428 | 0.77367 | 0.90224 | 1.0306 | 2.0651
11.802 | 0.0019464 | 0.023193 | 0.027047 | 0.030894 | 0.061907 | 0.27636 | 0.32228 | 0.36812 | 0.37584 | 0.42929 | 0.49034 | 0.73766 | 0.86025 | 0.98258 | 1.969
11.8032 | 0.0018503 | 0.022047 | 0.025711 | 0.029368 | 0.05885 | 0.26271 | 0.30637 | 0.34994 | 0.35728 | 0.40809 | 0.46613 | 0.70123 | 0.81776 | 0.93406 | 1.8717
11.8044 | 0.0017532 | 0.020891 | 0.024362 | 0.027827 | 0.055762 | 0.24893 | 0.29029 | 0.33158 | 0.33853 | 0.38668 | 0.44167 | 0.66444 | 0.77485 | 0.88505 | 1.7735
11.8056 | 0.0016553 | 0.019724 | 0.023001 | 0.026272 | 0.052647 | 0.23502 | 0.27408 | 0.31305 | 0.31962 | 0.36508 | 0.417 | 0.62732 | 0.73157 | 0.83561 | 1.6745
11.8068 | 0.0015566 | 0.018548 | 0.02163 | 0.024707 | 0.049509 | 0.22101 | 0.25774 | 0.2944 | 0.30057 | 0.34332 | 0.39214 | 0.58993 | 0.68797 | 0.78581 | 1.5747
11.808 | 0.0014574 | 0.017365 | 0.020251 | 0.023131 | 0.046352 | 0.20692 | 0.24131 | 0.27563 | 0.28141 | 0.32143 | 0.36714 | 0.55232 | 0.6441 | 0.7357 | 1.4743
11.8092 | 0.0013576 | 0.016177 | 0.018866 | 0.021549 | 0.043181 | 0.19276 | 0.2248 | 0.25677 | 0.26215 | 0.29944 | 0.34202 | 0.51453 | 0.60003 | 0.68537 | 1.3734
11.8104 | 0.0012576 | 0.014985 | 0.017475 | 0.01996 | 0.039998 | 0.17856 | 0.20823 | 0.23784 | 0.24283 | 0.27737 | 0.31681 | 0.47661 | 0.55581 | 0.63485 | 1.2722
11.8116 | 0.0011573 | 0.01379 | 0.016082 | 0.018369 | 0.036809 | 0.16432 | 0.19163 | 0.21888 | 0.22347 | 0.25525 | 0.29155 | 0.4386 | 0.51149 | 0.58423 | 1.1707
11.8128 | 0.0010569 | 0.012594 | 0.014687 | 0.016776 | 0.033617 | 0.15007 | 0.17501 | 0.1999 | 0.20409 | 0.23311 | 0.26627 | 0.40056 | 0.46713 | 0.53356 | 1.0692
11.814 | 0.00095661 | 0.011399 | 0.013293 | 0.015183 | 0.030426 | 0.13582 | 0.15839 | 0.18092 | 0.18472 | 0.21099 | 0.24099 | 0.36254 | 0.42279 | 0.48292 | 0.9677
11.8152 | 0.00085645 | 0.010205 | 0.011901 | 0.013594 | 0.02724 | 0.1216 | 0.14181 | 0.16198 | 0.16537 | 0.18889 | 0.21576 | 0.32458 | 0.37852 | 0.43235 | 0.86637
11.8164 | 0.00075657 | 0.009015 | 0.010513 | 0.012008 | 0.024063 | 0.10742 | 0.12527 | 0.14309 | 0.14609 | 0.16686 | 0.1906 | 0.28673 | 0.33438 | 0.38193 | 0.76534
11.8176 | 0.00065711 | 0.0078299 | 0.009131 | 0.01043 | 0.0209 | 0.093298 | 0.1088 | 0.12428 | 0.12688 | 0.14493 | 0.16554 | 0.24903 | 0.29042 | 0.33172 | 0.66472
11.8188 | 0.00055818 | 0.0066511 | 0.0077564 | 0.0088595 | 0.017753 | 0.079253 | 0.092423 | 0.10557 | 0.10778 | 0.12311 | 0.14062 | 0.21154 | 0.2467 | 0.28178 | 0.56466
11.82 | 0.00045993 | 0.0054804 | 0.0063911 | 0.0073 | 0.014628 | 0.065302 | 0.076154 | 0.086984 | 0.08881 | 0.10144 | 0.11587 | 0.17431 | 0.20327 | 0.23218 | 0.46526
11.8212 | 0.00036246 | 0.004319 | 0.0050367 | 0.005753 | 0.011528 | 0.051464 | 0.060016 | 0.068551 | 0.06999 | 0.079943 | 0.091312 | 0.13737 | 0.1602 | 0.18298 | 0.36667
11.8224 | 0.00026591 | 0.0031685 | 0.0036951 | 0.0042206 | 0.0084575 | 0.037755 | 0.044029 | 0.050291 | 0.051346 | 0.058648 | 0.066989 | 0.10078 | 0.11752 | 0.13424 | 0.269
11.8236 | 0.0001704 | 0.0020304 | 0.0023678 | 0.0027046 | 0.0054196 | 0.024194 | 0.028214 | 0.032227 | 0.032903 | 0.037582 | 0.042927 | 0.064578 | 0.07531 | 0.08602 | 0.17237
11.8248 | 7.6042e-05 | 0.0009061 | 0.0010567 | 0.0012069 | 0.0024186 | 0.010797 | 0.012591 | 0.014382 | 0.014683 | 0.016772 | 0.019157 | 0.028819 | 0.033608 | 0.038388 | 0.076924
11.826 | -1.7035e-05 | -0.00020298 | -0.00023672 | -0.00027038 | -0.00054181 | -0.0024187 | -0.0028206 | -0.0032218 | -0.0032894 | -0.0037572 | -0.0042915 | -0.006456 | -0.0075289 | -0.0085996 | -0.017233
11.8272 | -0.00010871 | -0.0012954 | -0.0015107 | -0.0017255 | -0.0034577 | -0.015436 | -0.018001 | -0.020561 | -0.020992 | -0.023978 | -0.027387 | -0.041201 | -0.048048 | -0.054881 | -0.10997
11.8284 | -0.00019888 | -0.0023698 | -0.0027636 | -0.0031566 | -0.0063254 | -0.028237 | -0.03293 | -0.037613 | -0.038402 | -0.043863 | -0.050101 | -0.075372 | -0.087897 | -0.1004 | -0.20118
11.8296 | -0.00028741 | -0.0034247 | -0.0039938 | -0.0045617 | -0.0091412 | -0.040807 | -0.047588 | -0.054356 | -0.055497 | -0.063389 | -0.072404 | -0.10892 | -0.12702 | -0.14509 | -0.29074
11.8308 | -0.00037419 | -0.0044587 | -0.0051997 | -0.0059392 | -0.011901 | -0.053129 | -0.061958 | -0.070769 | -0.072254 | -0.08253 | -0.094266 | -0.14181 | -0.16538 | -0.1889 | -0.37853
11.832 | -0.00045911 | -0.0054706 | -0.0063797 | -0.007287 | -0.014602 | -0.065186 | -0.076019 | -0.08683 | -0.088652 | -0.10126 | -0.11566 | -0.174 | -0.20291 | -0.23177 | -0.46443
11.8332 | -0.00054206 | -0.006459 | -0.0075324 | -0.0086036 | -0.017241 | -0.076963 | -0.089753 | -0.10252 | -0.10467 | -0.11955 | -0.13656 | -0.20543 | -0.23957 | -0.27364 | -0.54834
11.8344 | -0.00062292 | -0.0074226 | -0.0086561 | -0.0098871 | -0.019812 | -0.088445 | -0.10314 | -0.11781 | -0.12028 | -0.13739 | -0.15693 | -0.23608 | -0.27531 | -0.31446 | -0.63015
11.8356 | -0.0007016 | -0.00836 | -0.0097493 | -0.011136 | -0.022315 | -0.099615 | -0.11617 | -0.13269 | -0.13547 | -0.15474 | -0.17675 | -0.2659 | -0.31008 | -0.35418 | -0.70973
11.8368 | -0.00077798 | -0.0092701 | -0.010811 | -0.012348 | -0.024744 | -0.11046 | -0.12882 | -0.14714 | -0.15022 | -0.17159 | -0.19599 | -0.29484 | -0.34384 | -0.39274 | -0.787
11.838 | -0.00085195 | -0.010152 | -0.011839 | -0.013522 | -0.027097 | -0.12096 | -0.14106 | -0.16113 | -0.16451 | -0.1879 | -0.21463 | -0.32288 | -0.37653 | -0.43008 | -0.86183
11.8392 | -0.00092343 | -0.011003 | -0.012832 | -0.014657 | -0.02937 | -0.13111 | -0.1529 | -0.17464 | -0.17831 | -0.20367 | -0.23263 | -0.34997 | -0.40812 | -0.46616 | -0.93413
11.8404 | -0.0009923 | -0.011824 | -0.013789 | -0.01575 | -0.031561 | -0.14089 | -0.1643 | -0.18767 | -0.19161 | -0.21886 | -0.24998 | -0.37607 | -0.43856 | -0.50093 | -1.0038
11.8416 | -0.0010585 | -0.012612 | -0.014708 | -0.0168 | -0.033666 | -0.15029 | -0.17526 | -0.20019 | -0.20439 | -0.23345 | -0.26665 | -0.40115 | -0.46781 | -0.53434 | -1.0708
11.8428 | -0.0011219 | -0.013368 | -0.015589 | -0.017806 | -0.035681 | -0.15929 | -0.18576 | -0.21217 | -0.21663 | -0.24743 | -0.28262 | -0.42517 | -0.49582 | -0.56634 | -1.1349
11.844 | -0.0011824 | -0.014089 | -0.01643 | -0.018766 | -0.037606 | -0.16788 | -0.19577 | -0.22362 | -0.22831 | -0.26078 | -0.29786 | -0.4481 | -0.52256 | -0.59688 | -1.1961
11.8452 | -0.0012399 | -0.014774 | -0.017229 | -0.01968 | -0.039435 | -0.17604 | -0.2053 | -0.2345 | -0.23942 | -0.27346 | -0.31235 | -0.4699 | -0.54799 | -0.62592 | -1.2543
11.8464 | -0.0012944 | -0.015423 | -0.017986 | -0.020544 | -0.041168 | -0.18378 | -0.21432 | -0.2448 | -0.24993 | -0.28548 | -0.32608 | -0.49054 | -0.57206 | -0.65342 | -1.3094
11.8476 | -0.0013457 | -0.016035 | -0.018699 | -0.021359 | -0.0428 | -0.19106 | -0.22282 | -0.2545 | -0.25984 | -0.2968 | -0.33901 | -0.50999 | -0.59474 | -0.67932 | -1.3613
11.8488 | -0.0013938 | -0.016608 | -0.019368 | -0.022122 | -0.04433 | -0.19789 | -0.23078 | -0.2636 | -0.26913 | -0.30741 | -0.35112 | -0.52822 | -0.616 | -0.70361 | -1.4099
11.85 | -0.0014386 | -0.017142 | -0.01999 | -0.022833 | -0.045755 | -0.20425 | -0.2382 | -0.27207 | -0.27778 | -0.31729 | -0.36241 | -0.5452 | -0.6358 | -0.72622 | -1.4553
11.8512 | -0.00148 | -0.017635 | -0.020566 | -0.023491 | -0.047072 | -0.21014 | -0.24506 | -0.27991 | -0.28578 | -0.32642 | -0.37284 | -0.5609 | -0.65411 | -0.74713 | -1.4972
11.8524 | -0.001518 | -0.018088 | -0.021094 | -0.024093 | -0.04828 | -0.21553 | -0.25134 | -0.28709 | -0.29311 | -0.3348 | -0.38241 | -0.57529 | -0.67089 | -0.76631 | -1.5356
11.8536 | -0.0015524 | -0.018498 | -0.021573 | -0.02464 | -0.049376 | -0.22042 | -0.25705 | -0.29361 | -0.29977 | -0.3424 | -0.39109 | -0.58835 | -0.68613 | -0.7837 | -1.5704
11.8548 | -0.0015833 | -0.018866 | -0.022002 | -0.025131 | -0.050359 | -0.22481 | -0.26216 | -0.29945 | -0.30573 | -0.34921 | -0.39887 | -0.60006 | -0.69977 | -0.79929 | -1.6017
11.856 | -0.0016106 | -0.019191 | -0.02238 | -0.025563 | -0.051225 | -0.22867 | -0.26667 | -0.3046 | -0.31099 | -0.35522 | -0.40574 | -0.61038 | -0.71181 | -0.81304 | -1.6292
11.8572 | -0.0016341 | -0.019471 | -0.022707 | -0.025937 | -0.051974 | -0.23202 | -0.27057 | -0.30905 | -0.31554 | -0.36041 | -0.41167 | -0.6193 | -0.72222 | -0.82493 | -1.653
11.8584 | -0.0016539 | -0.019707 | -0.022982 | -0.026251 | -0.052603 | -0.23482 | -0.27385 | -0.31279 | -0.31936 | -0.36477 | -0.41665 | -0.6268 | -0.73096 | -0.83491 | -1.6731
11.8596 | -0.0016699 | -0.019898 | -0.023204 | -0.026504 | -0.053111 | -0.23709 | -0.27649 | -0.31581 | -0.32244 | -0.3683 | -0.42067 | -0.63285 | -0.73802 | -0.84298 | -1.6892
11.8608 | -0.001682 | -0.020042 | -0.023373 | -0.026696 | -0.053496 | -0.23881 | -0.2785 | -0.31811 | -0.32478 | -0.37097 | -0.42373 | -0.63745 | -0.74338 | -0.8491 | -1.7015
11.862 | -0.0016902 | -0.02014 | -0.023487 | -0.026827 | -0.053758 | -0.23998 | -0.27986 | -0.31966 | -0.32637 | -0.37278 | -0.4258 | -0.64056 | -0.74701 | -0.85325 | -1.7098
11.8632 | -0.0016945 | -0.020191 | -0.023546 | -0.026895 | -0.053894 | -0.24059 | -0.28057 | -0.32047 | -0.32719 | -0.37373 | -0.42688 | -0.64218 | -0.7489 | -0.85541 | -1.7141
11.8644 | -0.0016948 | -0.020194 | -0.02355 | -0.0269 | -0.053904 | -0.24063 | -0.28062 | -0.32053 | -0.32725 | -0.37379 | -0.42695 | -0.6423 | -0.74903 | -0.85556 | -1.7144
11.8656 | -0.0016911 | -0.02015 | -0.023499 | -0.026841 | -0.053786 | -0.2401 | -0.28 | -0.31983 | -0.32654 | -0.37297 | -0.42602 | -0.64089 | -0.74739 | -0.85369 | -1.7107
11.8668 | -0.0016833 | -0.020058 | -0.023391 | -0.026718 | -0.053539 | -0.239 | -0.27872 | -0.31836 | -0.32504 | -0.37126 | -0.42406 | -0.63795 | -0.74397 | -0.84977 | -1.7028
11.868 | -0.0016715 | -0.019917 | -0.023227 | -0.02653 | -0.053163 | -0.23733 | -0.27676 | -0.31612 | -0.32276 | -0.36866 | -0.42109 | -0.63347 | -0.73874 | -0.8438 | -1.6909
11.8692 | -0.0016556 | -0.019727 | -0.023006 | -0.026278 | -0.052657 | -0.23507 | -0.27413 | -0.31311 | -0.31968 | -0.36515 | -0.41708 | -0.62744 | -0.73171 | -0.83577 | -1.6748
11.8704 | -0.0016356 | -0.019489 | -0.022728 | -0.02596 | -0.05202 | -0.23222 | -0.27081 | -0.30933 | -0.31582 | -0.36073 | -0.41203 | -0.61986 | -0.72286 | -0.82567 | -1.6545
11.8716 | -0.0016114 | -0.019201 | -0.022392 | -0.025577 | -0.051252 | -0.2288 | -0.26682 | -0.30476 | -0.31116 | -0.35541 | -0.40595 | -0.61071 | -0.71219 | -0.81348 | -1.6301
11.8728 | -0.0015831 | -0.018864 | -0.021999 | -0.025128 | -0.050353 | -0.22478 | -0.26213 | -0.29941 | -0.3057 | -0.34917 | -0.39883 | -0.59999 | -0.69969 | -0.7992 | -1.6015
11.874 | -0.0015507 | -0.018478 | -0.021549 | -0.024613 | -0.049321 | -0.22018 | -0.25677 | -0.29328 | -0.29943 | -0.34202 | -0.39066 | -0.5877 | -0.68536 | -0.78283 | -1.5687
11.8752 | -0.0015141 | -0.018042 | -0.02104 | -0.024033 | -0.048158 | -0.21498 | -0.25071 | -0.28636 | -0.29237 | -0.33395 | -0.38145 | -0.57384 | -0.6692 | -0.76437 | -1.5317
11.8764 | -0.0014734 | -0.017557 | -0.020475 | -0.023386 | -0.046863 | -0.2092 | -0.24397 | -0.27866 | -0.28451 | -0.32497 | -0.37119 | -0.55841 | -0.6512 | -0.74382 | -1.4905
11.8776 | -0.0014286 | -0.017022 | -0.019851 | -0.022674 | -0.045436 | -0.20283 | -0.23654 | -0.27018 | -0.27585 | -0.31508 | -0.35989 | -0.54141 | -0.63138 | -0.72117 | -1.4451
11.8788 | -0.0013796 | -0.016439 | -0.01917 | -0.021897 | -0.043878 | -0.19588 | -0.22843 | -0.26091 | -0.26639 | -0.30427 | -0.34754 | -0.52284 | -0.60972 | -0.69643 | -1.3956
11.88 | -0.0013265 | -0.015806 | -0.018432 | -0.021054 | -0.042189 | -0.18833 | -0.21963 | -0.25087 | -0.25613 | -0.29256 | -0.33416 | -0.50271 | -0.58625 | -0.66962 | -1.3418
11.8812 | -0.0012692 | -0.015124 | -0.017637 | -0.020145 | -0.040369 | -0.18021 | -0.21016 | -0.24004 | -0.24508 | -0.27993 | -0.31975 | -0.48102 | -0.56095 | -0.64073 | -1.2839
11.8824 | -0.0012079 | -0.014393 | -0.016785 | -0.019172 | -0.038418 | -0.1715 | -0.2 | -0.22845 | -0.23324 | -0.26641 | -0.3043 | -0.45778 | -0.53385 | -0.60978 | -1.2219
11.8836 | -0.0011425 | -0.013614 | -0.015876 | -0.018134 | -0.036339 | -0.16222 | -0.18918 | -0.21608 | -0.22062 | -0.25199 | -0.28783 | -0.433 | -0.50496 | -0.57677 | -1.1558
11.8848 | -0.0010731 | -0.012787 | -0.014912 | -0.017032 | -0.034131 | -0.15236 | -0.17768 | -0.20295 | -0.20721 | -0.23668 | -0.27034 | -0.40669 | -0.47428 | -0.54172 | -1.0855
11.886 | -0.00099967 | -0.011912 | -0.013891 | -0.015867 | -0.031795 | -0.14194 | -0.16552 | -0.18906 | -0.19303 | -0.22048 | -0.25184 | -0.37886 | -0.44182 | -0.50465 | -1.0113
11.8872 | -0.00092227 | -0.010989 | -0.012816 | -0.014638 | -0.029333 | -0.13095 | -0.15271 | -0.17442 | -0.17808 | -0.20341 | -0.23234 | -0.34953 | -0.40761 | -0.46558 | -0.93296
11.8884 | -0.00084092 | -0.01002 | -0.011685 | -0.013347 | -0.026746 | -0.1194 | -0.13924 | -0.15904 | -0.16238 | -0.18547 | -0.21185 | -0.3187 | -0.37166 | -0.42451 | -0.85067
11.8896 | -0.00075568 | -0.0090044 | -0.010501 | -0.011994 | -0.024035 | -0.10729 | -0.12512 | -0.14292 | -0.14592 | -0.16667 | -0.19037 | -0.28639 | -0.33398 | -0.38148 | -0.76444
11.8908 | -0.00066659 | -0.0079428 | -0.0092628 | -0.01058 | -0.021201 | -0.094644 | -0.11037 | -0.12607 | -0.12871 | -0.14702 | -0.16793 | -0.25263 | -0.29461 | -0.33651 | -0.67431
11.892 | -0.00057369 | -0.0068359 | -0.0079719 | -0.0091056 | -0.018246 | -0.081454 | -0.09499 | -0.1085 | -0.11078 | -0.12653 | -0.14452 | -0.21742 | -0.25355 | -0.28961 | -0.58034
11.8932 | -0.00047704 | -0.0056842 | -0.0066289 | -0.0075716 | -0.015173 | -0.067732 | -0.078987 | -0.090221 | -0.092114 | -0.10521 | -0.12018 | -0.18079 | -0.21083 | -0.24082 | -0.48257
11.8944 | -0.00037669 | -0.0044886 | -0.0052345 | -0.0059789 | -0.011981 | -0.053484 | -0.062372 | -0.071243 | -0.072737 | -0.083082 | -0.094897 | -0.14276 | -0.16649 | -0.19016 | -0.38106
11.8956 | -0.00027271 | -0.0032495 | -0.0037895 | -0.0043285 | -0.0086737 | -0.03872 | -0.045155 | -0.051577 | -0.052659 | -0.060148 | -0.068702 | -0.10335 | -0.12053 | -0.13767 | -0.27587
11.8968 | -0.00016515 | -0.0019679 | -0.0022949 | -0.0026213 | -0.0052527 | -0.023449 | -0.027346 | -0.031234 | -0.03189 | -0.036425 | -0.041605 | -0.06259 | -0.072991 | -0.083372 | -0.16707
11.898 | -5.4082e-05 | -0.00064443 | -0.00075152 | -0.0008584 | -0.0017201 | -0.0076788 | -0.0089549 | -0.010228 | -0.010443 | -0.011928 | -0.013624 | -0.020496 | -0.023902 | -0.027302 | -0.054709
11.8992 | 6.0429e-05 | 0.00072005 | 0.00083971 | 0.00095913 | 0.001922 | 0.0085799 | 0.010006 | 0.011429 | 0.011668 | 0.013328 | 0.015223 | 0.022902 | 0.026707 | 0.030506 | 0.06113
11.9004 | 0.00017831 | 0.0021247 | 0.0024778 | 0.0028301 | 0.0056713 | 0.025317 | 0.029524 | 0.033723 | 0.034431 | 0.039327 | 0.04492 | 0.067577 | 0.078807 | 0.090014 | 0.18038
11.9016 | 0.00029949 | 0.0035686 | 0.0041616 | 0.0047535 | 0.0095254 | 0.042522 | 0.049589 | 0.056641 | 0.057829 | 0.066053 | 0.075447 | 0.1135 | 0.13236 | 0.15119 | 0.30296
11.9028 | 0.00042388 | 0.0050508 | 0.0058902 | 0.0067279 | 0.013482 | 0.060184 | 0.070186 | 0.080167 | 0.081849 | 0.093489 | 0.10678 | 0.16064 | 0.18734 | 0.21398 | 0.4288
11.904 | 0.00055141 | 0.0065705 | 0.0076623 | 0.008752 | 0.017538 | 0.078291 | 0.091302 | 0.10429 | 0.10647 | 0.12162 | 0.13891 | 0.20898 | 0.24371 | 0.27836 | 0.55781
11.9052 | 0.000682 | 0.0081265 | 0.0094769 | 0.010825 | 0.021691 | 0.096832 | 0.11292 | 0.12898 | 0.13169 | 0.15042 | 0.17181 | 0.25847 | 0.30142 | 0.34428 | 0.6899
11.9064 | 0.00081555 | 0.0097178 | 0.011333 | 0.012944 | 0.025939 | 0.11579 | 0.13504 | 0.15424 | 0.15748 | 0.17987 | 0.20545 | 0.30908 | 0.36044 | 0.4117 | 0.825
11.9076 | 0.00095198 | 0.011343 | 0.013228 | 0.01511 | 0.030278 | 0.13516 | 0.15763 | 0.18004 | 0.18382 | 0.20996 | 0.23982 | 0.36078 | 0.42074 | 0.48057 | 0.96301
11.9088 | 0.0010912 | 0.013002 | 0.015163 | 0.017319 | 0.034706 | 0.15493 | 0.18068 | 0.20637 | 0.2107 | 0.24067 | 0.27489 | 0.41354 | 0.48227 | 0.55085 | 1.1038
11.91 | 0.0012331 | 0.014693 | 0.017135 | 0.019572 | 0.039219 | 0.17508 | 0.20417 | 0.23321 | 0.2381 | 0.27196 | 0.31064 | 0.46732 | 0.54498 | 0.62249 | 1.2474
11.9112 | 0.0013776 | 0.016415 | 0.019143 | 0.021865 | 0.043815 | 0.19559 | 0.2281 | 0.26054 | 0.266 | 0.30383 | 0.34704 | 0.52209 | 0.60885 | 0.69543 | 1.3936
11.9124 | 0.0015246 | 0.018166 | 0.021185 | 0.024198 | 0.04849 | 0.21647 | 0.25244 | 0.28834 | 0.29439 | 0.33625 | 0.38407 | 0.57779 | 0.67381 | 0.76964 | 1.5423
11.9136 | 0.001674 | 0.019946 | 0.023261 | 0.026569 | 0.053241 | 0.23768 | 0.27717 | 0.31659 | 0.32323 | 0.3692 | 0.42171 | 0.63441 | 0.73983 | 0.84505 | 1.6934
11.9148 | 0.0018256 | 0.021754 | 0.025369 | 0.028977 | 0.058065 | 0.25921 | 0.30229 | 0.34528 | 0.35252 | 0.40265 | 0.45992 | 0.69189 | 0.80687 | 0.92162 | 1.8468
11.916 | 0.0019795 | 0.023587 | 0.027507 | 0.031419 | 0.062959 | 0.28106 | 0.32776 | 0.37437 | 0.38223 | 0.43659 | 0.49868 | 0.7502 | 0.87487 | 0.99929 | 2.0024
11.9172 | 0.0021354 | 0.025445 | 0.029674 | 0.033894 | 0.067918 | 0.30319 | 0.35358 | 0.40386 | 0.41234 | 0.47098 | 0.53796 | 0.80929 | 0.94378 | 1.078 | 2.1602
11.9184 | 0.0022933 | 0.027326 | 0.031868 | 0.0364 | 0.07294 | 0.32561 | 0.37972 | 0.43373 | 0.44283 | 0.5058 | 0.57774 | 0.86913 | 1.0136 | 1.1577 | 2.3199
11.9196 | 0.0024531 | 0.02923 | 0.034087 | 0.038935 | 0.078021 | 0.34829 | 0.40617 | 0.46394 | 0.47367 | 0.54104 | 0.61798 | 0.92967 | 1.0842 | 1.2384 | 2.4815
11.9208 | 0.0026146 | 0.031154 | 0.036331 | 0.041498 | 0.083157 | 0.37122 | 0.43291 | 0.49448 | 0.50485 | 0.57665 | 0.65866 | 0.99087 | 1.1555 | 1.3199 | 2.6449
11.922 | 0.0027777 | 0.033098 | 0.038598 | 0.044087 | 0.088345 | 0.39438 | 0.45992 | 0.52533 | 0.53635 | 0.61263 | 0.69975 | 1.0527 | 1.2276 | 1.4022 | 2.8099
11.9232 | 0.0029423 | 0.035059 | 0.040885 | 0.0467 | 0.093581 | 0.41775 | 0.48718 | 0.55646 | 0.56814 | 0.64893 | 0.74122 | 1.1151 | 1.3004 | 1.4853 | 2.9764
11.9244 | 0.0031083 | 0.037037 | 0.043192 | 0.049335 | 0.098861 | 0.44132 | 0.51466 | 0.58786 | 0.60019 | 0.68555 | 0.78304 | 1.178 | 1.3738 | 1.5691 | 3.1443
11.9256 | 0.0032756 | 0.03903 | 0.045517 | 0.05199 | 0.10418 | 0.46507 | 0.54236 | 0.61949 | 0.63249 | 0.72244 | 0.82518 | 1.2414 | 1.4477 | 1.6536 | 3.3135
11.9268 | 0.003444 | 0.041037 | 0.047857 | 0.054663 | 0.10954 | 0.48899 | 0.57025 | 0.65134 | 0.66501 | 0.75959 | 0.86761 | 1.3052 | 1.5221 | 1.7386 | 3.4839
11.928 | 0.0036134 | 0.043056 | 0.050211 | 0.057352 | 0.11493 | 0.51305 | 0.5983 | 0.68339 | 0.69773 | 0.79696 | 0.9103 | 1.3694 | 1.597 | 1.8241 | 3.6553
11.9292 | 0.0037838 | 0.045086 | 0.052579 | 0.060056 | 0.12034 | 0.53723 | 0.62651 | 0.71561 | 0.73062 | 0.83453 | 0.95321 | 1.434 | 1.6723 | 1.9101 | 3.8276
11.9304 | 0.0039549 | 0.047125 | 0.054957 | 0.062772 | 0.12579 | 0.56153 | 0.65485 | 0.74797 | 0.76367 | 0.87227 | 0.99632 | 1.4988 | 1.7479 | 1.9965 | 4.0008
11.9316 | 0.0041267 | 0.049172 | 0.057344 | 0.065499 | 0.13125 | 0.58592 | 0.68329 | 0.78046 | 0.79684 | 0.91016 | 1.0396 | 1.5639 | 1.8238 | 2.0832 | 4.1745
11.9328 | 0.004299 | 0.051225 | 0.059738 | 0.068234 | 0.13673 | 0.61039 | 0.71182 | 0.81305 | 0.83011 | 0.94817 | 1.083 | 1.6293 | 1.9 | 2.1702 | 4.3488
11.934 | 0.0044717 | 0.053283 | 0.062138 | 0.070975 | 0.14223 | 0.63491 | 0.74042 | 0.84572 | 0.86346 | 0.98626 | 1.1265 | 1.6947 | 1.9763 | 2.2574 | 4.5236
11.9352 | 0.0046447 | 0.055345 | 0.064542 | 0.073721 | 0.14773 | 0.65947 | 0.76906 | 0.87843 | 0.89687 | 1.0244 | 1.1701 | 1.7603 | 2.0528 | 2.3447 | 4.6986
11.9364 | 0.0048179 | 0.057408 | 0.066948 | 0.076469 | 0.15323 | 0.68405 | 0.79773 | 0.91118 | 0.9303 | 1.0626 | 1.2137 | 1.8259 | 2.1293 | 2.4321 | 4.8737
11.9376 | 0.004991 | 0.059471 | 0.069354 | 0.079218 | 0.15874 | 0.70864 | 0.8264 | 0.94393 | 0.96374 | 1.1008 | 1.2573 | 1.8915 | 2.2059 | 2.5196 | 5.0489
11.9388 | 0.0051641 | 0.061534 | 0.071759 | 0.081965 | 0.16425 | 0.73321 | 0.85506 | 0.97666 | 0.99716 | 1.139 | 1.3009 | 1.9571 | 2.2823 | 2.6069 | 5.224
11.94 | 0.0053369 | 0.063593 | 0.074161 | 0.084708 | 0.16974 | 0.75775 | 0.88368 | 1.0094 | 1.0305 | 1.1771 | 1.3445 | 2.0226 | 2.3587 | 2.6942 | 5.3988
11.9412 | 0.0055094 | 0.065648 | 0.076558 | 0.087445 | 0.17523 | 0.78224 | 0.91224 | 1.042 | 1.0638 | 1.2151 | 1.3879 | 2.088 | 2.435 | 2.7813 | 5.5733
11.9424 | 0.0056814 | 0.067698 | 0.078948 | 0.090175 | 0.1807 | 0.80666 | 0.94072 | 1.0745 | 1.097 | 1.2531 | 1.4313 | 2.1532 | 2.511 | 2.8681 | 5.7473
11.9436 | 0.0058528 | 0.06974 | 0.081329 | 0.092896 | 0.18615 | 0.831 | 0.9691 | 1.1069 | 1.1301 | 1.2909 | 1.4744 | 2.2181 | 2.5867 | 2.9546 | 5.9206
11.9448 | 0.0060234 | 0.071773 | 0.083701 | 0.095604 | 0.19158 | 0.85523 | 0.99735 | 1.1392 | 1.1631 | 1.3285 | 1.5174 | 2.2828 | 2.6622 | 3.0407 | 6.0933
11.946 | 0.0061932 | 0.073797 | 0.08606 | 0.098299 | 0.19698 | 0.87934 | 1.0255 | 1.1713 | 1.1959 | 1.3659 | 1.5602 | 2.3471 | 2.7372 | 3.1265 | 6.265
11.9472 | 0.006362 | 0.075808 | 0.088406 | 0.10098 | 0.20235 | 0.9033 | 1.0534 | 1.2032 | 1.2285 | 1.4032 | 1.6027 | 2.4111 | 2.8118 | 3.2117 | 6.4358
11.9484 | 0.0065297 | 0.077806 | 0.090736 | 0.10364 | 0.20768 | 0.92712 | 1.0812 | 1.2349 | 1.2609 | 1.4402 | 1.645 | 2.4747 | 2.8859 | 3.2963 | 6.6054
11.9496 | 0.0066962 | 0.07979 | 0.09305 | 0.10628 | 0.21298 | 0.95075 | 1.1087 | 1.2664 | 1.293 | 1.4769 | 1.6869 | 2.5378 | 2.9595 | 3.3804 | 6.7738
11.9508 | 0.0068613 | 0.081757 | 0.095344 | 0.1089 | 0.21823 | 0.97419 | 1.1361 | 1.2977 | 1.3249 | 1.5133 | 1.7285 | 2.6003 | 3.0325 | 3.4637 | 6.9409
11.952 | 0.007025 | 0.083707 | 0.097618 | 0.1115 | 0.22343 | 0.99743 | 1.1632 | 1.3286 | 1.3565 | 1.5494 | 1.7697 | 2.6624 | 3.1048 | 3.5463 | 7.1064
11.9532 | 0.007187 | 0.085638 | 0.09987 | 0.11407 | 0.22859 | 1.0204 | 1.19 | 1.3593 | 1.3878 | 1.5851 | 1.8106 | 2.7238 | 3.1764 | 3.6281 | 7.2703
11.9544 | 0.0073474 | 0.087549 | 0.1021 | 0.11662 | 0.23369 | 1.0432 | 1.2166 | 1.3896 | 1.4187 | 1.6205 | 1.851 | 2.7845 | 3.2473 | 3.7091 | 7.4325
11.9556 | 0.0075059 | 0.089438 | 0.1043 | 0.11913 | 0.23873 | 1.0657 | 1.2428 | 1.4196 | 1.4493 | 1.6555 | 1.8909 | 2.8446 | 3.3173 | 3.7891 | 7.5929
11.9568 | 0.0076624 | 0.091303 | 0.10648 | 0.12162 | 0.24371 | 1.0879 | 1.2687 | 1.4492 | 1.4796 | 1.69 | 1.9303 | 2.904 | 3.3865 | 3.8681 | 7.7513
11.958 | 0.007817 | 0.093144 | 0.10862 | 0.12407 | 0.24862 | 1.1099 | 1.2943 | 1.4784 | 1.5094 | 1.7241 | 1.9693 | 2.9625 | 3.4548 | 3.9461 | 7.9076
11.9592 | 0.0079693 | 0.09496 | 0.11074 | 0.12649 | 0.25347 | 1.1315 | 1.3195 | 1.5072 | 1.5388 | 1.7577 | 2.0076 | 3.0202 | 3.5222 | 4.0231 | 8.0617
11.9604 | 0.0081194 | 0.096748 | 0.11283 | 0.12887 | 0.25824 | 1.1528 | 1.3444 | 1.5356 | 1.5678 | 1.7908 | 2.0454 | 3.0771 | 3.5885 | 4.0988 | 8.2135
11.9616 | 0.0082671 | 0.098508 | 0.11488 | 0.13122 | 0.26294 | 1.1738 | 1.3688 | 1.5635 | 1.5963 | 1.8233 | 2.0826 | 3.1331 | 3.6538 | 4.1734 | 8.3629
11.9628 | 0.0084123 | 0.10024 | 0.1169 | 0.13352 | 0.26756 | 1.1944 | 1.3929 | 1.591 | 1.6244 | 1.8554 | 2.1192 | 3.1881 | 3.7179 | 4.2467 | 8.5098
11.964 | 0.0085549 | 0.10194 | 0.11888 | 0.13578 | 0.27209 | 1.2146 | 1.4165 | 1.6179 | 1.6519 | 1.8868 | 2.1552 | 3.2422 | 3.7809 | 4.3187 | 8.654
11.9652 | 0.0086948 | 0.1036 | 0.12082 | 0.138 | 0.27654 | 1.2345 | 1.4397 | 1.6444 | 1.6789 | 1.9177 | 2.1904 | 3.2952 | 3.8428 | 4.3893 | 8.7956
11.9664 | 0.0088319 | 0.10524 | 0.12273 | 0.14018 | 0.2809 | 1.254 | 1.4624 | 1.6703 | 1.7054 | 1.9479 | 2.2249 | 3.3471 | 3.9034 | 4.4585 | 8.9343
11.9676 | 0.0089661 | 0.10684 | 0.12459 | 0.14231 | 0.28517 | 1.273 | 1.4846 | 1.6957 | 1.7313 | 1.9775 | 2.2587 | 3.398 | 3.9627 | 4.5263 | 9.07
11.9688 | 0.0090973 | 0.1084 | 0.12641 | 0.14439 | 0.28935 | 1.2917 | 1.5063 | 1.7205 | 1.7566 | 2.0065 | 2.2918 | 3.4477 | 4.0207 | 4.5925 | 9.2028
11.97 | 0.0092255 | 0.10993 | 0.1282 | 0.14643 | 0.29342 | 1.3099 | 1.5275 | 1.7448 | 1.7814 | 2.0347 | 2.3241 | 3.4963 | 4.0773 | 4.6572 | 9.3324
11.9712 | 0.0093505 | 0.11142 | 0.12993 | 0.14841 | 0.2974 | 1.3276 | 1.5482 | 1.7684 | 1.8055 | 2.0623 | 2.3556 | 3.5437 | 4.1326 | 4.7203 | 9.4589
11.9724 | 0.0094722 | 0.11287 | 0.13162 | 0.15034 | 0.30127 | 1.3449 | 1.5684 | 1.7914 | 1.829 | 2.0891 | 2.3863 | 3.5898 | 4.1864 | 4.7817 | 9.582
11.9736 | 0.0095906 | 0.11428 | 0.13327 | 0.15222 | 0.30503 | 1.3617 | 1.588 | 1.8138 | 1.8519 | 2.1153 | 2.4161 | 3.6347 | 4.2387 | 4.8415 | 9.7018
11.9748 | 0.0097056 | 0.11565 | 0.13487 | 0.15405 | 0.30869 | 1.378 | 1.607 | 1.8356 | 1.8741 | 2.1406 | 2.445 | 3.6783 | 4.2895 | 4.8996 | 9.8181
11.976 | 0.0098171 | 0.11698 | 0.13642 | 0.15582 | 0.31224 | 1.3939 | 1.6255 | 1.8567 | 1.8956 | 2.1652 | 2.4731 | 3.7205 | 4.3388 | 4.9559 | 9.9309
11.9772 | 0.009925 | 0.11826 | 0.13792 | 0.15753 | 0.31567 | 1.4092 | 1.6434 | 1.8771 | 1.9165 | 2.189 | 2.5003 | 3.7614 | 4.3865 | 5.0103 | 10.0401
11.9784 | 0.010029 | 0.11951 | 0.13937 | 0.15919 | 0.31899 | 1.424 | 1.6606 | 1.8968 | 1.9366 | 2.212 | 2.5266 | 3.801 | 4.4326 | 5.063 | 10.1456
11.9796 | 0.01013 | 0.1207 | 0.14076 | 0.16078 | 0.32219 | 1.4383 | 1.6773 | 1.9158 | 1.956 | 2.2342 | 2.5519 | 3.8391 | 4.4771 | 5.1138 | 10.2473
11.9808 | 0.010227 | 0.12186 | 0.14211 | 0.16232 | 0.32527 | 1.452 | 1.6933 | 1.9341 | 1.9747 | 2.2555 | 2.5763 | 3.8758 | 4.5198 | 5.1626 | 10.3453
11.982 | 0.01032 | 0.12297 | 0.1434 | 0.16379 | 0.32822 | 1.4652 | 1.7087 | 1.9517 | 1.9927 | 2.2761 | 2.5997 | 3.911 | 4.5609 | 5.2096 | 10.4393
11.9832 | 0.010409 | 0.12403 | 0.14464 | 0.16521 | 0.33106 | 1.4779 | 1.7235 | 1.9686 | 2.0099 | 2.2957 | 2.6222 | 3.9448 | 4.6003 | 5.2545 | 10.5294
11.9844 | 0.010494 | 0.12504 | 0.14582 | 0.16656 | 0.33376 | 1.49 | 1.7376 | 1.9847 | 2.0263 | 2.3145 | 2.6436 | 3.977 | 4.6379 | 5.2975 | 10.6155
11.9856 | 0.010575 | 0.12601 | 0.14695 | 0.16785 | 0.33634 | 1.5015 | 1.751 | 2 | 2.042 | 2.3324 | 2.6641 | 4.0078 | 4.6738 | 5.3385 | 10.6976
11.9868 | 0.010652 | 0.12693 | 0.14802 | 0.16907 | 0.3388 | 1.5124 | 1.7638 | 2.0146 | 2.0569 | 2.3494 | 2.6835 | 4.037 | 4.7079 | 5.3774 | 10.7756
11.988 | 0.010725 | 0.1278 | 0.14903 | 0.17023 | 0.34112 | 1.5228 | 1.7758 | 2.0284 | 2.071 | 2.3655 | 2.7019 | 4.0647 | 4.7401 | 5.4142 | 10.8494
11.9892 | 0.010794 | 0.12862 | 0.14999 | 0.17132 | 0.34331 | 1.5326 | 1.7872 | 2.0414 | 2.0843 | 2.3807 | 2.7192 | 4.0907 | 4.7706 | 5.449 | 10.9191
11.9904 | 0.010859 | 0.12939 | 0.15089 | 0.17235 | 0.34537 | 1.5417 | 1.798 | 2.0537 | 2.0967 | 2.3949 | 2.7355 | 4.1153 | 4.7991 | 5.4817 | 10.9846
11.9916 | 0.010919 | 0.13011 | 0.15173 | 0.17331 | 0.34729 | 1.5503 | 1.808 | 2.0651 | 2.1084 | 2.4083 | 2.7508 | 4.1382 | 4.8259 | 5.5122 | 11.0457
11.9928 | 0.010975 | 0.13078 | 0.15251 | 0.1742 | 0.34908 | 1.5583 | 1.8173 | 2.0757 | 2.1193 | 2.4207 | 2.7649 | 4.1595 | 4.8507 | 5.5406 | 11.1027
11.994 | 0.011027 | 0.1314 | 0.15324 | 0.17503 | 0.35073 | 1.5657 | 1.8259 | 2.0856 | 2.1293 | 2.4322 | 2.778 | 4.1792 | 4.8737 | 5.5668 | 11.1553
11.9952 | 0.011075 | 0.13197 | 0.1539 | 0.17578 | 0.35225 | 1.5725 | 1.8338 | 2.0946 | 2.1385 | 2.4427 | 2.7901 | 4.1973 | 4.8948 | 5.5909 | 11.2035
11.9964 | 0.011119 | 0.13248 | 0.1545 | 0.17647 | 0.35363 | 1.5786 | 1.841 | 2.1028 | 2.1469 | 2.4522 | 2.801 | 4.2138 | 4.914 | 5.6128 | 11.2474
11.9976 | 0.011158 | 0.13295 | 0.15504 | 0.17709 | 0.35487 | 1.5842 | 1.8475 | 2.1102 | 2.1545 | 2.4609 | 2.8108 | 4.2286 | 4.9313 | 5.6326 | 11.287
11.9988 | 0.011192 | 0.13337 | 0.15553 | 0.17765 | 0.35598 | 1.5891 | 1.8532 | 2.1168 | 2.1612 | 2.4685 | 2.8196 | 4.2417 | 4.9466 | 5.6501 | 11.3222
12 | 0.011223 | 0.13373 | 0.15595 | 0.17813 | 0.35695 | 1.5935 | 1.8583 | 2.1225 | 2.1671 | 2.4753 | 2.8273 | 4.2533 | 4.9601 | 5.6655 | 11.3529