## Sheet1
GS factor = 0.00904
Spine | Specimen | Calibration/Validation | Experimental Stiffness | Computational Stiffness | Relative Error | Error Squared | BV/TV | DA | lφl
18 | L4 | Validation | 6219 | 5872.093586 | 5.578% | 0.003111598 | 0.396 | 0.436 | 2.638869
| L5 | Calibration | 5509 | 5731.27454 | 4.035% | 0.001627923 | 0.51 | 0.368 | 2.333341
| L6 | Validation | 5989 | 6745.626074 | 12.63% | 0.01596078
20 | T13 | Calibration | 5316 | 5169.306765 | 2.759% | 0.0007614655 | 0.565 | 0.322 | 6.597116
| L1 | Validation | 6061 | 5391.994484 | 11.04% | 0.01218347 | 0.503 | 0.334 | 7.339274
| L2 | Calibration | 5348 | 5713.4786 | 6.834% | 0.004670261 | 0.438 | 0.29 | 6.386167
24 | T10 | Validation | 6032 | 5982.946842 | 0.8132% | 6.613194e-05
| T11 | Calibration | 6019 | 5742.233388 | 4.598% | 0.002114359 | 0.39 | 0.34 | 4.107047
| T12 | Validation | 6436 | 5852.179235 | 9.071% | 0.00822862
25 | T10 | Validation | 5147 | 5690.918934 | 10.57% | 0.0111676
| T11 | Calibration | 6191 | 6219.963737 | 0.4678% | 2.188707e-05 | 0.46 | 0.262 | 3.192149
| T12 | Calibration | 6129 | 5700.645818 | 6.989% | 0.004884575 | 0.395 | 0.216 | 34.82181
|  |  |  | Calibration RMS (%) = |  | 4.844%
|  |  |  | Validation RMS (%) = |  | 9.194%