## Sheet1
Temperature (°C)
180 |  | 185 |  | 190 |  | 195 |  | 200 |  | 202
Rotation angle (degree) | D-Ratio | Rotation angle (degree) | D-Ratio | Rotation angle (degree) | D-Ratio | Rotation angle (degree) | D-Ratio | Rotation angle (degree) | D-Ratio | Rotation angle (degree) | D-Ratio
0 | 0.36815 | 0 | 0.47164 | 0 | 0.48073 | 0 | 0.46913 | 0 | 0.44103 | 0 | 0.48226
10 | 0.21751 | 10 | 0.26523 | 10 | 0.28152 | 10 | 0.27499 | 10 | 0.26245 | 10 | 0.29037
20 | 0.12947 | 20 | 0.15647 | 20 | 0.1619 | 20 | 0.16237 | 20 | 0.1575 | 20 | 0.17663
30 | 0.09239 | 30 | 0.11262 | 30 | 0.11794 | 30 | 0.11856 | 30 | 0.12082 | 30 | 0.12437
40 | 0.10509 | 40 | 0.12813 | 40 | 0.13585 | 40 | 0.13162 | 40 | 0.13391 | 40 | 0.125
50 | 0.17791 | 50 | 0.21311 | 50 | 0.21497 | 50 | 0.20968 | 50 | 0.21384 | 50 | 0.18665
60 | 0.32612 | 60 | 0.39033 | 60 | 0.39769 | 60 | 0.37705 | 60 | 0.3774 | 60 | 0.32346
70 | 0.60001 | 70 | 0.69641 | 70 | 0.71328 | 70 | 0.68981 | 70 | 0.67023 | 70 | 0.59369
80 | 1.0427 | 80 | 1.2395 | 80 | 1.2739 | 80 | 1.223 | 80 | 1.1572 | 80 | 1.0166
90 | 1.8347 | 90 | 2.1497 | 90 | 2.2336 | 90 | 2.0459 | 90 | 1.9017 | 90 | 1.698
100 | 2.9805 | 100 | 3.2377 | 100 | 3.2972 | 100 | 3.0894 | 100 | 2.6782 | 100 | 2.5929
110 | 3.5346 | 110 | 3.8591 | 110 | 3.82 | 110 | 3.2284 | 110 | 3.1572 | 110 | 2.8564
120 | 3.2309 | 120 | 3.6682 | 120 | 3.3771 | 120 | 2.9632 | 120 | 2.6361 | 120 | 2.5398
130 | 3.2131 | 130 | 3.6558 | 130 | 3.3369 | 130 | 3.0593 | 130 | 2.8782 | 130 | 2.8743
140 | 2.6214 | 140 | 3.0034 | 140 | 2.905 | 140 | 2.9138 | 140 | 2.5648 | 140 | 2.6698
150 | 1.8364 | 150 | 2.0284 | 150 | 2.0318 | 150 | 1.9344 | 150 | 1.8619 | 150 | 2.0475
160 | 1.1347 | 160 | 1.3001 | 160 | 1.2827 | 160 | 1.2523 | 160 | 1.1733 | 160 | 1.2814
170 | 0.67892 | 170 | 0.78036 | 170 | 0.78543 | 170 | 0.77323 | 170 | 0.76319 | 170 | 0.81479
180 | 0.40267 | 180 | 0.45251 | 180 | 0.46616 | 180 | 0.45889 | 180 | 0.45036 | 180 | 0.49661
190 | 0.22982 | 190 | 0.26225 | 190 | 0.26587 | 190 | 0.27092 | 190 | 0.26728 | 190 | 0.29545
200 | 0.13466 | 200 | 0.15467 | 200 | 0.15934 | 200 | 0.16029 | 200 | 0.16161 | 200 | 0.18048
210 | 0.10078 | 210 | 0.11311 | 210 | 0.11787 | 210 | 0.12165 | 210 | 0.12353 | 210 | 0.12537
220 | 0.11982 | 220 | 0.1333 | 220 | 0.13518 | 220 | 0.13662 | 220 | 0.13936 | 220 | 0.13701
230 | 0.2008 | 230 | 0.21638 | 230 | 0.21838 | 230 | 0.21986 | 230 | 0.22614 | 230 | 0.2502
240 | 0.36314 | 240 | 0.39419 | 240 | 0.40198 | 240 | 0.40812 | 240 | 0.4133 | 240 | 0.36001
250 | 0.65847 | 250 | 0.71507 | 250 | 0.7193 | 250 | 0.72435 | 250 | 0.72878 | 250 | 0.6301
260 | 1.1847 | 260 | 1.2584 | 260 | 1.2693 | 260 | 1.2464 | 260 | 1.2773 | 260 | 1.06
270 | 2.0516 | 270 | 2.1337 | 270 | 2.1718 | 270 | 2.152 | 270 | 2.0798 | 270 | 1.8155
280 | 3.0658 | 280 | 3.1629 | 280 | 3.2595 | 280 | 3.0552 | 280 | 2.884 | 280 | 2.448
290 | 3.5677 | 290 | 3.9311 | 290 | 3.5517 | 290 | 3.5145 | 290 | 2.9707 | 290 | 3.0085
300 | 3.4546 | 300 | 3.5604 | 300 | 3.2042 | 300 | 2.9925 | 300 | 2.5617 | 300 | 2.4907
310 | 3.5684 | 310 | 3.5965 | 310 | 3.1229 | 310 | 3.1015 | 310 | 2.5865 | 310 | 2.6211
320 | 2.9444 | 320 | 3.0115 | 320 | 2.9022 | 320 | 2.7075 | 320 | 2.5476 | 320 | 2.5409
330 | 2.0838 | 330 | 2.0922 | 330 | 2.0258 | 330 | 1.9933 | 330 | 2.0988 | 330 | 1.9878
340 | 1.3046 | 340 | 1.3048 | 340 | 1.2682 | 340 | 1.3022 | 340 | 1.2461 | 340 | 1.3745
350 | 0.7719 | 350 | 0.79246 | 350 | 0.79371 | 350 | 0.78818 | 350 | 0.78611 | 350 | 0.85639
360 | 0.45476 | 360 | 0.4694 | 360 | 0.47231 | 360 | 0.48529 | 360 | 0.45446 | 360 | 0.51397