## Sheet1
Temperature (°C)
109 |  | 109.5 |  | 110 |  | 110.5 |  | 111 |  | 111.5 |  | 112 |  | 113 |  | 115 |  | 120 |  | 122.5 |  | 125 |  | 126 |  | 127
Rotation angle (degree) | D-Ratio | Rotation angle (degree) | D-Ratio | Rotation angle (degree) | D-Ratio | Rotation angle (degree) | D-Ratio | Rotation angle (degree) | D-Ratio | Rotation angle (degree) | D-Ratio | Rotation angle (degree) | D-Ratio | Rotation angle (degree) | D-Ratio | Rotation angle (degree) | D-Ratio | Rotation angle (degree) | D-Ratio | Rotation angle (degree) | D-Ratio | Rotation angle (degree) | D-Ratio | Rotation angle (degree) | D-Ratio | Rotation angle (degree) | D-Ratio
0 | 0.29478 | 0 | 0.19867 | 0 | 0.34235 | 0 | 0.34364 | 0 | 0.34368 | 0 | 0.33083 | 0 | 0.32799 | 0 | 0.33619 | 0 | 0.35227 | 0 | 0.38545 | 0 | 0.3489 | 0 | 0.38377 | 0 | 0.41139 | 0 | 0.38849
10 | 0.23697 | 10 | 0.22793 | 10 | 0.24975 | 10 | 0.25409 | 10 | 0.24964 | 10 | 0.24901 | 10 | 0.24881 | 10 | 0.25132 | 10 | 0.26355 | 10 | 0.28562 | 10 | 0.25716 | 10 | 0.29353 | 10 | 0.35321 | 45 | 0.38354
20 | 0.21787 | 20 | 0.20359 | 20 | 0.21974 | 20 | 0.2313 | 20 | 0.21357 | 20 | 0.2259 | 20 | 0.22156 | 20 | 0.22612 | 20 | 0.23342 | 20 | 0.24954 | 20 | 0.23602 | 20 | 0.27262 | 20 | 0.31992 | 90 | 0.38738
30 | 0.25897 | 30 | 0.2422 | 30 | 0.25132 | 30 | 0.26971 | 30 | 0.23092 | 30 | 0.26074 | 30 | 0.24774 | 30 | 0.25996 | 30 | 0.2661 | 30 | 0.27657 | 30 | 0.28221 | 30 | 0.3096 | 30 | 0.35207 | 135 | 0.38782
40 | 0.36512 | 40 | 0.34391 | 40 | 0.35864 | 40 | 0.37573 | 40 | 0.32244 | 40 | 0.35857 | 40 | 0.33441 | 40 | 0.36095 | 40 | 0.37444 | 40 | 0.38545 | 40 | 0.39535 | 40 | 0.43637 | 40 | 0.4245 | 180 | 0.39695
50 | 0.55737 | 50 | 0.52673 | 50 | 0.54721 | 50 | 0.57416 | 50 | 0.50996 | 50 | 0.5309 | 50 | 0.51378 | 50 | 0.54879 | 50 | 0.53324 | 50 | 0.58315 | 50 | 0.59354 | 50 | 0.61976 | 50 | 0.57906 | 225 | 0.38456
60 | 0.80825 | 60 | 0.80809 | 60 | 0.84393 | 60 | 0.8764 | 60 | 0.79144 | 60 | 0.80597 | 60 | 0.76225 | 60 | 0.82302 | 60 | 0.79781 | 60 | 0.84414 | 60 | 0.873 | 60 | 0.9009 | 60 | 0.79027 | 270 | 0.38575
70 | 1.1316 | 70 | 1.1555 | 70 | 1.2112 | 70 | 1.2325 | 70 | 1.0985 | 70 | 1.1236 | 70 | 1.0837 | 70 | 1.1492 | 70 | 1.1344 | 70 | 1.1422 | 70 | 1.1631 | 70 | 1.1637 | 70 | 1.015 | 315 | 0.39109
80 | 1.3254 | 80 | 1.4224 | 80 | 1.4738 | 80 | 1.4669 | 80 | 1.3527 | 80 | 1.3776 | 80 | 1.3254 | 80 | 1.3718 | 80 | 1.3759 | 80 | 1.3455 | 80 | 1.2693 | 80 | 1.2216 | 80 | 1.0826 | 360 | 0.38419
90 | 1.299 | 90 | 1.434 | 90 | 1.4642 | 90 | 1.48 | 90 | 1.3842 | 90 | 1.3955 | 90 | 1.3574 | 90 | 1.3635 | 90 | 1.3577 | 90 | 1.2896 | 90 | 1.1727 | 90 | 1.1018 | 90 | 0.93349
100 | 1.2448 | 100 | 1.2655 | 100 | 1.2959 | 100 | 1.3213 | 100 | 1.2474 | 100 | 1.2705 | 100 | 1.2669 | 100 | 1.2436 | 100 | 1.2545 | 100 | 1.1635 | 100 | 1.037 | 100 | 0.92623 | 100 | 0.80549
110 | 1.291 | 110 | 1.2184 | 110 | 1.1673 | 110 | 1.246 | 110 | 1.2216 | 110 | 1.2395 | 110 | 1.1686 | 110 | 1.2116 | 110 | 1.1707 | 110 | 1.0552 | 110 | 0.9812 | 110 | 0.87057 | 110 | 0.7247
120 | 1.4011 | 120 | 1.2814 | 120 | 1.2905 | 120 | 1.3246 | 120 | 1.2901 | 120 | 1.3436 | 120 | 1.2517 | 120 | 1.3088 | 120 | 1.2836 | 120 | 1.1715 | 120 | 1.08 | 120 | 0.94753 | 120 | 0.82197
130 | 1.4783 | 130 | 1.4466 | 130 | 1.3955 | 130 | 1.3553 | 130 | 1.3658 | 130 | 1.4084 | 130 | 1.2845 | 130 | 1.4 | 130 | 1.311 | 130 | 1.2886 | 130 | 1.2335 | 130 | 1.1272 | 130 | 1.0065
140 | 1.3447 | 140 | 1.2454 | 140 | 1.3268 | 140 | 1.2729 | 140 | 1.2557 | 140 | 1.2818 | 140 | 1.2123 | 140 | 1.288 | 140 | 1.2445 | 140 | 1.2535 | 140 | 1.231 | 140 | 1.2216 | 140 | 1.1079
150 | 1.0965 | 150 | 1.0017 | 150 | 1.0355 | 150 | 0.98598 | 150 | 0.97425 | 150 | 0.99785 | 150 | 0.99394 | 150 | 1.0078 | 150 | 1.0001 | 150 | 1.0299 | 150 | 1.0143 | 150 | 1.1155 | 150 | 1.0562
160 | 0.78156 | 160 | 0.69149 | 160 | 0.72821 | 160 | 0.70791 | 160 | 0.66542 | 160 | 0.72334 | 160 | 0.72763 | 160 | 0.70336 | 160 | 0.72044 | 160 | 0.77652 | 160 | 0.74474 | 160 | 0.83496 | 160 | 0.84132
170 | 0.50927 | 170 | 0.4706 | 170 | 0.48845 | 170 | 0.48697 | 170 | 0.47186 | 170 | 0.49118 | 170 | 0.50167 | 170 | 0.47418 | 170 | 0.48694 | 170 | 0.53684 | 170 | 0.51866 | 170 | 0.59804 | 170 | 0.60384
180 | 0.35376 | 180 | 0.30599 | 180 | 0.33112 | 180 | 0.33509 | 180 | 0.33881 | 180 | 0.33957 | 180 | 0.34107 | 180 | 0.33234 | 180 | 0.34178 | 180 | 0.3655 | 180 | 0.36025 | 180 | 0.40445 | 180 | 0.42143
190 | 0.28016 | 190 | 0.22113 | 190 | 0.23902 | 190 | 0.24964 | 190 | 0.25212 | 190 | 0.25672 | 190 | 0.24928 | 190 | 0.25015 | 190 | 0.2552 | 190 | 0.27427 | 190 | 0.27 | 190 | 0.29847 | 190 | 0.31414
200 | 0.26172 | 200 | 0.19728 | 200 | 0.20552 | 200 | 0.22619 | 200 | 0.22725 | 200 | 0.23327 | 200 | 0.21698 | 200 | 0.22708 | 200 | 0.22735 | 200 | 0.24404 | 200 | 0.25304 | 200 | 0.2647 | 200 | 0.28419
210 | 0.29868 | 210 | 0.23401 | 210 | 0.23631 | 210 | 0.26714 | 210 | 0.26127 | 210 | 0.27406 | 210 | 0.25553 | 210 | 0.26534 | 210 | 0.26506 | 210 | 0.27569 | 210 | 0.29252 | 210 | 0.30706 | 210 | 0.33547
220 | 0.42558 | 220 | 0.33488 | 220 | 0.33323 | 220 | 0.37465 | 220 | 0.36811 | 220 | 0.38954 | 220 | 0.35456 | 220 | 0.37938 | 220 | 0.37018 | 220 | 0.38828 | 220 | 0.40967 | 220 | 0.42915 | 220 | 0.46575
230 | 0.64376 | 230 | 0.52039 | 230 | 0.51998 | 230 | 0.57263 | 230 | 0.55901 | 230 | 0.58068 | 230 | 0.5351 | 230 | 0.56736 | 230 | 0.55078 | 230 | 0.58334 | 230 | 0.61662 | 230 | 0.63715 | 230 | 0.68399
240 | 0.91886 | 240 | 0.79622 | 240 | 0.80001 | 240 | 0.87052 | 240 | 0.83795 | 240 | 0.8691 | 240 | 0.80476 | 240 | 0.84492 | 240 | 0.80947 | 240 | 0.85206 | 240 | 0.891 | 240 | 0.9093 | 240 | 0.93373
250 | 1.3889 | 250 | 1.1296 | 250 | 1.1738 | 250 | 1.2031 | 250 | 1.1679 | 250 | 1.2194 | 250 | 1.1306 | 250 | 1.1699 | 250 | 1.0885 | 250 | 1.1584 | 250 | 1.1543 | 250 | 1.1632 | 250 | 1.0608
260 | 1.5645 | 260 | 1.3703 | 260 | 1.4285 | 260 | 1.4542 | 260 | 1.4141 | 260 | 1.4405 | 260 | 1.3337 | 260 | 1.4227 | 260 | 1.307 | 260 | 1.3149 | 260 | 1.2935 | 260 | 1.2362 | 260 | 1.0065
270 | 1.4945 | 270 | 1.3588 | 270 | 1.3916 | 270 | 1.4554 | 270 | 1.3898 | 270 | 1.4619 | 270 | 1.3749 | 270 | 1.4385 | 270 | 1.5375 | 270 | 1.2683 | 270 | 1.202 | 270 | 1.0924 | 270 | 0.87971
280 | 1.3963 | 280 | 1.2264 | 280 | 1.2185 | 280 | 1.3124 | 280 | 1.2954 | 280 | 1.3143 | 280 | 1.2203 | 280 | 1.2913 | 280 | 1.1774 | 280 | 1.127 | 280 | 1.0402 | 280 | 0.94374 | 280 | 0.71922
290 | 1.3948 | 290 | 1.187 | 290 | 1.1606 | 290 | 1.2288 | 290 | 1.216 | 290 | 1.2647 | 290 | 1.1751 | 290 | 1.2148 | 290 | 1.1522 | 290 | 1.0335 | 290 | 0.99308 | 290 | 0.85277 | 290 | 0.64842
300 | 1.5268 | 300 | 1.3086 | 300 | 1.2494 | 300 | 1.2726 | 300 | 1.3256 | 300 | 1.3551 | 300 | 1.1963 | 300 | 1.3099 | 300 | 1.2314 | 300 | 1.0714 | 300 | 1.0631 | 300 | 0.87003 | 300 | 0.71277
310 | 1.5215 | 310 | 1.4396 | 310 | 1.3663 | 310 | 1.3676 | 310 | 1.4192 | 310 | 1.3986 | 310 | 1.3146 | 310 | 1.4096 | 310 | 1.2508 | 310 | 1.1647 | 310 | 1.1882 | 310 | 1.018 | 310 | 0.78151
320 | 1.3754 | 320 | 1.2154 | 320 | 1.263 | 320 | 1.2386 | 320 | 1.3593 | 320 | 1.2591 | 320 | 1.2076 | 320 | 1.3334 | 320 | 1.1793 | 320 | 1.1782 | 320 | 1.1625 | 320 | 1.1377 | 320 | 0.81451
330 | 1.0303 | 330 | 0.94951 | 330 | 0.99066 | 330 | 0.99339 | 330 | 1.0579 | 330 | 0.97109 | 330 | 0.98305 | 330 | 1.0455 | 330 | 0.97876 | 330 | 1.0271 | 330 | 1.0147 | 330 | 1.0454 | 330 | 0.77151
340 | 0.7695 | 340 | 0.66411 | 340 | 0.6975 | 340 | 0.71399 | 340 | 0.72888 | 340 | 0.7016 | 340 | 0.7136 | 340 | 0.742 | 340 | 0.72286 | 340 | 0.77049 | 340 | 0.79811 | 340 | 0.84022 | 340 | 0.65852
350 | 0.54464 | 350 | 0.45665 | 350 | 0.46796 | 350 | 0.49136 | 350 | 0.49138 | 350 | 0.48655 | 350 | 0.50127 | 350 | 0.50756 | 350 | 0.489 | 350 | 0.56269 | 350 | 0.55284 | 350 | 0.57146 | 350 | 0.53255
360 | 0.35871 | 360 | 0.31284 | 360 | 0.31481 | 360 | 0.33353 | 360 | 0.3472 | 360 | 0.33149 | 360 | 0.34943 | 360 | 0.34955 | 360 | 0.33713 | 360 | 0.40205 | 360 | 0.37651 | 360 | 0.40434 | 360 | 0.42157