## Sheet1
AVERAGE FRICTION VS TIIME
TIME | NEGATIVE CONTROL | CARTILAGE DEFECTS | XENOGRAFTS | STAINLESS STEEL FLUSH | STAINLESS STEEL 1MM PROUD
0.33333 | 0.061214 | 0.037321 | 0.062654 | 0.058719 | 0.09166
0.66667 | 0.060525 | 0.035717 | 0.059194 | 0.058625 | 0.089666
1 | 0.060173 | 0.034644 | 0.056433 | 0.05791 | 0.089149
1.3333 | 0.059313 | 0.032718 | 0.055242 | 0.056951 | 0.089393
1.6667 | 0.058502 | 0.032807 | 0.054925 | 0.056211 | 0.088662
2 | 0.058511 | 0.032121 | 0.054119 | 0.056384 | 0.088011
2.3333 | 0.057948 | 0.032013 | 0.05314 | 0.056655 | 0.086556
2.6667 | 0.057016 | 0.030851 | 0.051545 | 0.054792 | 0.086102
3 | 0.056525 | 0.029831 | 0.052054 | 0.055152 | 0.084625
3.3333 | 0.055777 | 0.029838 | 0.051704 | 0.055201 | 0.084784
3.6667 | 0.055383 | 0.030872 | 0.050895 | 0.055361 | 0.085478
4 | 0.055251 | 0.029571 | 0.050231 | 0.055252 | 0.085694
4.3333 | 0.054872 | 0.028305 | 0.04977 | 0.055048 | 0.086334
4.6667 | 0.054671 | 0.028627 | 0.049806 | 0.055085 | 0.086425
5 | 0.054317 | 0.029414 | 0.048787 | 0.055054 | 0.086635
5.3333 | 0.054328 | 0.027869 | 0.048109 | 0.054467 | 0.086777
5.6667 | 0.054036 | 0.027965 | 0.047989 | 0.055027 | 0.086745
6 | 0.053786 | 0.028665 | 0.0483 | 0.054292 | 0.087499
6.3333 | 0.053647 | 0.027855 | 0.04695 | 0.05335 | 0.088031
6.6667 | 0.052987 | 0.026799 | 0.047262 | 0.053182 | 0.087686
7 | 0.05262 | 0.027016 | 0.046181 | 0.054177 | 0.086672
7.3333 | 0.052699 | 0.027282 | 0.045601 | 0.053718 | 0.086274
7.6667 | 0.05247 | 0.026806 | 0.046356 | 0.052205 | 0.087081
8 | 0.052114 | 0.026681 | 0.044735 | 0.053172 | 0.085754
8.3333 | 0.05239 | 0.027126 | 0.045872 | 0.053979 | 0.085959
8.6667 | 0.051936 | 0.026144 | 0.045415 | 0.053482 | 0.08639
9 | 0.051655 | 0.026413 | 0.043403 | 0.051917 | 0.086482
9.3333 | 0.051651 | 0.026515 | 0.044128 | 0.054195 | 0.086126
9.6667 | 0.051445 | 0.026511 | 0.04418 | 0.054034 | 0.085965
10 | 0.051479 | 0.025374 | 0.043021 | 0.052747 | 0.08559
11 | 0.051472 | 0.027414 | 0.04282 | 0.052962 | 0.086887
12 | 0.050831 | 0.027662 | 0.041711 | 0.053503 | 0.084446
13 | 0.050232 | 0.024871 | 0.041198 | 0.05303 | 0.084647
14 | 0.050627 | 0.027052 | 0.041269 | 0.052536 | 0.084098
15 | 0.050051 | 0.02717 | 0.04131 | 0.053777 | 0.083451
16 | 0.049533 | 0.024668 | 0.040283 | 0.053491 | 0.084313
17 | 0.049595 | 0.0266 | 0.040522 | 0.053877 | 0.083125
18 | 0.049704 | 0.025986 | 0.040836 | 0.053943 | 0.082788
19 | 0.048728 | 0.023923 | 0.040178 | 0.05345 | 0.081063
20 | 0.048767 | 0.02685 | 0.040092 | 0.052853 | 0.082705
21 | 0.048912 | 0.024235 | 0.039685 | 0.053368 | 0.084764
22 | 0.048981 | 0.026365 | 0.039628 | 0.053876 | 0.082548
23 | 0.04894 | 0.026741 | 0.039793 | 0.05311 | 0.085503
24 | 0.048708 | 0.023523 | 0.039879 | 0.053786 | 0.081569
25 | 0.048719 | 0.025915 | 0.039347 | 0.053345 | 0.087071
26 | 0.048645 | 0.025741 | 0.039506 | 0.054037 | 0.082923
27 | 0.04801 | 0.023396 | 0.040008 | 0.054005 | 0.085056
28 | 0.048426 | 0.02608 | 0.039737 | 0.054479 | 0.085305
29 | 0.048189 | 0.025588 | 0.039156 | 0.054559 | 0.083336
30 | 0.048094 | 0.023497 | 0.039462 | 0.054478 | 0.08771
31 | 0.048285 | 0.025821 | 0.039192 | 0.053827 | 0.083922
32 | 0.04813 | 0.025669 | 0.039187 | 0.054015 | 0.087252
33 | 0.04805 | 0.023744 | 0.03897 | 0.05447 | 0.0843
34 | 0.048139 | 0.025125 | 0.039128 | 0.054613 | 0.086729
35 | 0.04812 | 0.025353 | 0.039075 | 0.053647 | 0.085823
36 | 0.048528 | 0.023071 | 0.038841 | 0.055017 | 0.087783
37 | 0.048051 | 0.025692 | 0.038834 | 0.055231 | 0.085798
38 | 0.048106 | 0.02354 | 0.039461 | 0.054604 | 0.08636
39 | 0.048377 | 0.025044 | 0.039133 | 0.054804 | 0.08676
40 | 0.048505 | 0.025579 | 0.038877 | 0.054659 | 0.082827
41 | 0.048069 | 0.023219 | 0.038508 | 0.054376 | 0.085341
42 | 0.047835 | 0.026039 | 0.038919 | 0.054819 | 0.085742
43 | 0.048042 | 0.026182 | 0.038202 | 0.055777 | 0.088389
44 | 0.048224 | 0.02307 | 0.037747 | 0.055343 | 0.087714
45 | 0.047758 | 0.025481 | 0.038096 | 0.055731 | 0.088306
46 | 0.047843 | 0.025165 | 0.03873 | 0.054433 | 0.085208
47 | 0.048174 | 0.023159 | 0.038813 | 0.055458 | 0.087538
48 | 0.048051 | 0.025491 | 0.038106 | 0.055961 | 0.086858
49 | 0.047833 | 0.025304 | 0.038692 | 0.055491 | 0.084097
50 | 0.047696 | 0.023088 | 0.038634 | 0.055614 | 0.087412
51 | 0.048149 | 0.026081 | 0.037878 | 0.055346 | 0.083839
52 | 0.047813 | 0.026272 | 0.037072 | 0.054664 | 0.086325
53 | 0.048107 | 0.0229 | 0.038151 | 0.053496 | 0.084926
54 | 0.047935 | 0.025532 | 0.038644 | 0.054055 | 0.083238
55 | 0.048231 | 0.022879 | 0.038713 | 0.053636 | 0.08505
56 | 0.048422 | 0.025606 | 0.038906 | 0.053182 | 0.083459
57 | 0.048601 | 0.025287 | 0.039615 | 0.05396 | 0.083726
58 | 0.048521 | 0.02265 | 0.038173 | 0.05449 | 0.084618
59 | 0.048375 | 0.025294 | 0.037836 | 0.055626 | 0.083643
60 | 0.04844 | 0.02497 | 0.038775 | 0.055018 | 0.084458
61 | 0.048616 | 0.023019 | 0.03867 | 0.054138 | 0.081665
62 | 0.048478 | 0.025165 | 0.039193 | 0.054653 | 0.084652
63 | 0.048602 | 0.024998 | 0.039465 | 0.055661 | 0.081995
64 | 0.048534 | 0.022577 | 0.038941 | 0.054815 | 0.084731
65 | 0.048527 | 0.025283 | 0.038421 | 0.055561 | 0.08462
66 | 0.048933 | 0.024959 | 0.037853 | 0.055508 | 0.081486
67 | 0.048595 | 0.022417 | 0.038442 | 0.054533 | 0.084706
68 | 0.048743 | 0.024667 | 0.038821 | 0.054654 | 0.083391
69 | 0.048641 | 0.025897 | 0.039001 | 0.055551 | 0.082289
70 | 0.048759 | 0.022662 | 0.03917 | 0.055405 | 0.082896
71 | 0.048756 | 0.024643 | 0.038868 | 0.055903 | 0.079918
72 | 0.049102 | 0.022984 | 0.039201 | 0.054699 | 0.084671
73 | 0.048948 | 0.02502 | 0.038704 | 0.054858 | 0.081212
74 | 0.049422 | 0.025103 | 0.039475 | 0.054315 | 0.079328
75 | 0.049074 | 0.022866 | 0.038701 | 0.054946 | 0.08135
76 | 0.048728 | 0.024636 | 0.037695 | 0.055197 | 0.083395
77 | 0.048756 | 0.024324 | 0.039185 | 0.054848 | 0.083649
78 | 0.048449 | 0.022472 | 0.0386 | 0.054348 | 0.081797
79 | 0.048484 | 0.024585 | 0.039335 | 0.054179 | 0.082906
80 | 0.048491 | 0.025124 | 0.039024 | 0.05384 | 0.081413
81 | 0.048449 | 0.022668 | 0.039267 | 0.055253 | 0.081097
82 | 0.048317 | 0.024867 | 0.039832 | 0.056624 | 0.079167
83 | 0.048619 | 0.025159 | 0.038432 | 0.056228 | 0.078861
84 | 0.048139 | 0.021582 | 0.039028 | 0.055569 | 0.07857
85 | 0.048059 | 0.024484 | 0.038979 | 0.055031 | 0.076445
86 | 0.047878 | 0.024107 | 0.039646 | 0.055961 | 0.078499
87 | 0.048475 | 0.022283 | 0.038286 | 0.054942 | 0.076054
88 | 0.048403 | 0.024892 | 0.038609 | 0.053855 | 0.079056
89 | 0.04803 | 0.022481 | 0.0396 | 0.053894 | 0.078807
90 | 0.048853 | 0.024505 | 0.038325 | 0.054489 | 0.076033
91 | 0.048677 | 0.024951 | 0.038432 | 0.05474 | 0.078292
92 | 0.048475 | 0.022101 | 0.038399 | 0.056081 | 0.077149
93 | 0.048303 | 0.02449 | 0.03798 | 0.05651 | 0.077913
94 | 0.04822 | 0.024849 | 0.038742 | 0.057272 | 0.079705
95 | 0.048135 | 0.022547 | 0.038153 | 0.057693 | 0.078143
96 | 0.048656 | 0.024427 | 0.038637 | 0.056719 | 0.07635
97 | 0.048665 | 0.024628 | 0.038013 | 0.055396 | 0.077199
98 | 0.048199 | 0.021818 | 0.038444 | 0.055642 | 0.075157
99 | 0.04892 | 0.024847 | 0.038359 | 0.056429 | 0.078795
100 | 0.048107 | 0.025208 | 0.038819 | 0.056225 | 0.078061
101 | 0.047878 | 0.022663 | 0.038494 | 0.055956 | 0.077282
102 | 0.048288 | 0.024859 | 0.038296 | 0.056808 | 0.077682
103 | 0.04837 | 0.025271 | 0.038982 | 0.056895 | 0.076879
104 | 0.04819 | 0.022731 | 0.039373 | 0.056147 | 0.074818
105 | 0.048263 | 0.024944 | 0.039098 | 0.056272 | 0.07719
106 | 0.047897 | 0.025453 | 0.039249 | 0.055922 | 0.078973
107 | 0.048411 | 0.023287 | 0.0387 | 0.055055 | 0.077888
108 | 0.047893 | 0.02547 | 0.038843 | 0.055805 | 0.079494
109 | 0.048047 | 0.022853 | 0.039076 | 0.056063 | 0.078032
110 | 0.048038 | 0.024783 | 0.039547 | 0.055206 | 0.07915
111 | 0.048452 | 0.02514 | 0.03947 | 0.0557 | 0.077189
112 | 0.048362 | 0.023259 | 0.039964 | 0.055634 | 0.07741
113 | 0.047812 | 0.025557 | 0.039916 | 0.055757 | 0.075368
114 | 0.048112 | 0.025148 | 0.03953 | 0.055875 | 0.078562
115 | 0.04819 | 0.022262 | 0.039071 | 0.054423 | 0.077421
116 | 0.048593 | 0.024483 | 0.040408 | 0.054606 | 0.077576
117 | 0.047845 | 0.02482 | 0.039453 | 0.055818 | 0.077995
118 | 0.047267 | 0.022344 | 0.039502 | 0.057144 | 0.074604
119 | 0.047662 | 0.024641 | 0.040295 | 0.057284 | 0.074585
120 | 0.048055 | 0.024654 | 0.039895 | 0.057004 | 0.074496
121 | 0.048317 | 0.022581 | 0.039972 | 0.056601 | 0.073458
122 | 0.047925 | 0.025096 | 0.039943 | 0.056159 | 0.075191
123 | 0.04815 | 0.022061 | 0.039796 | 0.056841 | 0.075558
124 | 0.04821 | 0.024766 | 0.039725 | 0.056663 | 0.074924
125 | 0.048058 | 0.024811 | 0.039637 | 0.056504 | 0.074546
126 | 0.048491 | 0.021928 | 0.039283 | 0.056401 | 0.072402
127 | 0.048467 | 0.024743 | 0.040174 | 0.055803 | 0.073244
128 | 0.047799 | 0.025755 | 0.039383 | 0.055342 | 0.072905
129 | 0.047879 | 0.022502 | 0.039945 | 0.055816 | 0.071925
130 | 0.048013 | 0.024686 | 0.03862 | 0.056571 | 0.074337
131 | 0.048348 | 0.024811 | 0.039399 | 0.056307 | 0.072509
132 | 0.048455 | 0.022242 | 0.038559 | 0.056786 | 0.076051
133 | 0.048602 | 0.025047 | 0.038717 | 0.05753 | 0.074978
134 | 0.048098 | 0.025807 | 0.039867 | 0.05654 | 0.075264
135 | 0.047641 | 0.023022 | 0.039393 | 0.057088 | 0.075049
136 | 0.047835 | 0.025475 | 0.039699 | 0.056342 | 0.073347
137 | 0.047771 | 0.025302 | 0.039219 | 0.055671 | 0.07547
138 | 0.048149 | 0.022796 | 0.039195 | 0.05597 | 0.074686
139 | 0.048292 | 0.024769 | 0.039478 | 0.056671 | 0.075915
140 | 0.048037 | 0.022727 | 0.039795 | 0.057141 | 0.07598
141 | 0.04801 | 0.025582 | 0.040271 | 0.055516 | 0.072704
142 | 0.048134 | 0.025533 | 0.039516 | 0.055929 | 0.075939
143 | 0.048238 | 0.023355 | 0.040028 | 0.055035 | 0.072916
144 | 0.048512 | 0.025035 | 0.038796 | 0.056453 | 0.074178
145 | 0.048305 | 0.024892 | 0.038946 | 0.056809 | 0.074499
146 | 0.048221 | 0.0226 | 0.039137 | 0.057123 | 0.072324
147 | 0.047877 | 0.025414 | 0.040307 | 0.057605 | 0.07459
148 | 0.048129 | 0.022746 | 0.039335 | 0.057492 | 0.075249
149 | 0.047831 | 0.024714 | 0.039494 | 0.056548 | 0.072154
150 | 0.048155 | 0.025126 | 0.039231 | 0.056354 | 0.073651
151 | 0.048345 | 0.02541 | 0.039781 | 0.055814 | 0.075461
152 | 0.0475 | 0.022611 | 0.0401 | 0.056149 | 0.071078
153 | 0.048152 | 0.02499 | 0.039716 | 0.057348 | 0.07186
154 | 0.048084 | 0.025231 | 0.040063 | 0.057393 | 0.074577
155 | 0.047569 | 0.022595 | 0.039434 | 0.056641 | 0.070871
156 | 0.047934 | 0.024706 | 0.039649 | 0.056876 | 0.072393
157 | 0.04795 | 0.021303 | 0.038281 | 0.057428 | 0.073975
158 | 0.048183 | 0.025085 | 0.039682 | 0.055463 | 0.070461
159 | 0.048276 | 0.026069 | 0.039518 | 0.055742 | 0.072185
160 | 0.048154 | 0.022538 | 0.039538 | 0.055542 | 0.074144
161 | 0.047832 | 0.02573 | 0.039438 | 0.055667 | 0.081193
162 | 0.048229 | 0.024481 | 0.039272 | 0.056965 | 0.083544
163 | 0.047615 | 0.02234 | 0.039676 | 0.057374 | 0.083655
164 | 0.048149 | 0.025079 | 0.038484 | 0.056358 | 0.081184
165 | 0.048336 | 0.024798 | 0.039511 | 0.056579 | 0.081268
166 | 0.048 | 0.022935 | 0.038439 | 0.056233 | 0.083246
167 | 0.047857 | 0.025314 | 0.039138 | 0.056406 | 0.085432
168 | 0.047918 | 0.025729 | 0.039759 | 0.057008 | 0.086023
169 | 0.047875 | 0.022322 | 0.039107 | 0.057075 | 0.085233
170 | 0.047937 | 0.025212 | 0.039801 | 0.057508 | 0.083419
171 | 0.048209 | 0.025259 | 0.038481 | 0.057593 | 0.084588
172 | 0.048301 | 0.022905 | 0.039311 | 0.056108 | 0.086137
173 | 0.048081 | 0.025309 | 0.038305 | 0.055514 | 0.084121
174 | 0.04849 | 0.022687 | 0.038094 | 0.055591 | 0.081947
175 | 0.047789 | 0.024799 | 0.038639 | 0.055689 | 0.081217
176 | 0.048522 | 0.025624 | 0.037831 | 0.056987 | 0.08087
177 | 0.047983 | 0.023002 | 0.039707 | 0.058269 | 0.082027
178 | 0.04801 | 0.024966 | 0.038297 | 0.057029 | 0.083532
179 | 0.048438 | 0.02558 | 0.039406 | 0.056798 | 0.086479
180 | 0.048299 | 0.02341 | 0.039665 | 0.056632 | 0.085145