## Valve Information
Human aortic (cellular and decellularised) root details
| Valve ID | Valve Internal Diameter measured with obtratour (mm) | Age (Years) | Sex
| HA044 | 21 | 76 | F
Cellular | HA045 | 22 | 56 | M
| HA057 | 19 | 27 | M
| HA049 | 23 | 50 | M
| HA046 | 23 | 57 | M
Decellularised | HA047 | 21 | 47 | M
| HA048 | 25 | 71 | M
| HA050 | 24 | 75 | F

## Competency testing
Data to support section 4.1.2 in manuscript | Hydrodynamic performance I: competency test under static back pressure for human aortic roots
| Cellular | Mean | Valve | Decellularised | Mean | Valve
| Aortic | Flow Rate | Competenct | Aortic | Flow Rate | Competenet
| Roots | ml/sec | ? | Roots | ml/Sec | ?
| HA044 | <0.85 | * | HA046 | 9.44 | X
| HA045 | <0.85 | * | HA047 | 1.34 | X
| HA057 | <0.85 | * | HA048 | 18.48 | X
| HA049 | 1.78 | X | HA050 | 2.84 | X
* Valve competent (leakage rate ≤ 0.85 ml/sec)
X Valve is not competent (leakage rate > 0.85 ml/sec)
Root Diameters for All Aortic Valves at 120 mmHg Pressure
| Cellular |  | Decellularised
| Valve ID | Root Diameter | Valve ID | Root Diameter
|  | mm |  | mm
| HA045 | 31 | HA048 | 42
| HA044 | 32 | HA046 | 32
| HA049 | 34 | HA047 | 35
| HA057 | 28 | HA050 | 28

## Hydrodynamic
Data to support section 4.1.2 in manuscript
Hydrodynamic performance II: pulsatile flow testing of human aortic roots
|  |  | Mean |  | 95 % Confidence Limits |  | Cellular | Effective Orifice Area EOA(PF) | Decellularised | Effective Orifice Area EOA(PF)
| Aortic Heart Valves | Heart | RMS Flow | Transvalvular Pressure | RMS Flow | Transvalvular Pressure |  | EOA cm2 |  | EOA cm2
|  | Rate | average
|  | bpm | ml/sec | mmHg | ml/sec | mmHg | HA044 | 1.160333 | HA046 | 1.55
|  |  | 0 | 0 | 0 | 0 | HA045 | 1.220833 | HA047 | 1.516333
| Cellular | 60 | 136.94 | 7.729 | 19.88 | 2.5906 | HA057 | 1.137833 | HA048 | 1.99
|  | 72 | 213.307 | 11.62 | 13.64 | 3.8 | HA049 | 1.657667 | HA050 | 1.161333
|  | 80 | 265.759 | 15.63 | 12.819 | 5.2776
[7 empty] | Mean | 1.294167 | Mean | 1.554417
[7 empty] | STDEV | 0.2448547 | STDEV | 0.3394688
|  |  | 0 | 0 | 0 | 0 | 95 CL | 0.3896185 | 95 CL | 0.5401706
| Dcellularised | 60 | 147.513 | 5.957375 | 17.88256 | 1.907416
|  | 72 | 205.05125 | 9.367625 | 18.64845 | 3.292121
|  | 80 | 262.86025 | 12.145125 | 17.6435 | 4.679374

## Dilation
Data to support section 4.1.2 in manuscript
Biomechanical performance I: expansion characteristics (dilation testing) of human aortic roots at approximately 40 mmHg pressure
|  | Static Internal Pressure | Dilation |  | Static Internal Pressure | Dilation
| Cellular | mmHg | % | Decellularised | mmHg | %
| HA045 | 36.54 | 16.37 | HA046 | 36.9 | 13.71
| HA049 | 39.5 | 15.92 | HA047 | 40.4 | 11.67
| HA057 | 38.88 | 18.74 | HA050 | 37.6 | 12.35
| HA044 | 38.86 | 10.66
| Average |  | 15.4225 | Average |  | 12.57667
| STDEV |  | 3.407466 | STDEV |  | 1.038717
| 95CL |  | 5.422039 | 95CL |  | 2.580316

## Tensile
Data to support section 4.1.2 in manuscript ( Table 2 in Manuscript)
Biomechanical performance II: material properties (uniaxial tensile testing) of human aortic roots
Wall | [5 empty] | Leaflets
|  | Collagen Phase Slope | Elastin Phase Slope | Ultimate Tensile Stress | Failure Strain |  |  |  | Collagen Phase Slope | Elastin Phase Slope | Ultimate Tensile Stress | Failure Strain %
|  | Ec Mpa | Ee Mpa | σUTS Mpa | ɛ failure % |  |  |  | Ec Mpa | Ee Mpa | UTS Mpa | ɛ failure%
Cellular | [6 empty] | Cellular | HA056 | 1.423135 | 0.01514004 | 0.233 | 40.55%
Wall | HA056 | 2.005323 | 0.09945525 | 1.1033 | 97.83% |  | Leaflet | HA059 | 1.200045 | 0.01120981 | 0.1086 | 31.66%
Axial | HA059 | 0.83481 | 0.1151877 | 0.46866 | 80.83% |  | Radial | HA060 | 0.5629158 | 0.02918898 | 0.1366 | 29.49%
| HA060 | 0.9317313 | 0.08210586 | 0.479 | 93.32% |  |  | HA061 | 2.788997 | 0.1740329 | 0.315 | 18.33%
| HA061 | 4.792637 | 0.4443143 | 1.3307 | 46.33% |  |  | HA045 | 1.100165 | 0.04871197 | 0.174704 | 26.94%
| HA045 | 1.585215 | 0.07567463 | 0.638399 | 85.16% |  |  | HA044 | 0.7225132 | 0.02145485 | 0.0976 | 25.27%
| HA044 | 0.9981785 | 0.1270921 | 0.5 | 81.16% |  |  | HA049 | 1.238667 | 0.03433792 | 0.1532 | 36.38%
| HA049 | 1.167239 | 0.08751451 | 0.60788 | 99.33% |  |  | HA057 | 1.395562 | 0.02301468 | 0.28869 | 49.72%
| HA057 | 1.44165 | 0.08362154 | 0.6649 | 104.3% |  |  | Mean | 1.304 | 0.0446364 | 0.18842425 | 32.29%
| Mean | 1.719598 | 0.1393707 | 0.724104875 | 86.04% |  |  | SD | 0.6731323 | 0.05358173 | 0.08176389 | 9.782%
| SD | 1.301079 | 0.124472 | 0.3188499 | 18.25% |  |  | 95CL | 0.5627527 | 0.04479545 | 0.06835633 | 8.178%
| 95CL | 1.08773 | 0.1040612 | 0.2665652 | 15.26%
Decellularised | HA048 | 2.111665 | 0.1368003 | 0.5954 | 55.33% |  | Decellularised | HA048 | 2.186745 | 0.0556995 | 0.442809 | 33.61%
Wall | HA046 | 1.453682 | 0.09128014 | 0.6169 | 79% |  | Leaflet | HA046 | 3.654793 | 0.09228833 | 0.74633 | 36.67%
Axial | HA050 | 2.87455 | 0.3204422 | 1.19016 | 60.83% |  | Radial | HA050 | 4.348772 | 0.3081247 | 0.5148906 | 22.22%
| HA047 | 1.479468 | 0.09404841 | 0.8682 | 118% |  |  | HA047 | 6.066698 | 0.1324225 | 0.6377 | 26.94%
| Mean | 1.979841 | 0.1606428 | 0.817665 | 78.29% |  |  | Mean | 4.064252 | 0.1471338 | 0.5854324 | 29.86%
| SD | 0.6696015 | 0.1085515 | 0.2774975 | 28.33% |  |  | SD | 1.610738 | 0.1118075 | 0.1340864 | 6.515%
| 95CL | 1.065485 | 0.1727297 | 0.4415605 | 45.09% |  |  | 95CL | 2.563044 | 0.1779107 | 0.2133615 | 10.37%
[7 empty] | Cellular | HA056 | 5.825118 | 0.2078792 | 0.9098 | 25.99%
Cellular | HA056 | 3.333722 | 0.1628606 | 3.387 | 158.2% |  | Leaflet | HA059 | 5.05266 | 0.2108542 | 0.52366 | 18.33%
Wall | HA059 | 2.073322 | 0.1334325 | 1.3539 | 108.7% |  | Circumferential | HA060 | 6.112769 | 0.2481796 | 1.247 | 29.33%
Circumferential | HA060 | 3.296571 | 0.2109452 | 1.33 | 90.5% |  |  | HA061 | 3.465054 | 0.08955911 | 0.82155 | 35%
| HA061 | 3.271622 | 0.1390051 | 0.82155 | 35% |  |  | HA045 | 18.03339 | 0.8970985 | 2.1793 | 18.83%
| HA045 | 4.093412 | 0.1907074 | 0.909 | 48.66% |  |  | HA044 | 9.901914 | 0.4859401 | 1.22029 | 18.99%
| HA044 | 4.755236 | 0.3840869 | 1.434 | 52.83% |  |  | HA049 | 20.32996 | xx | 2.007885 | 12.49%
| HA049 | 2.516387 | 0.1823968 | 0.9783 | 79.66% |  |  | HA057 | 26.55118 | xx | 2.305 | 11.33%
| HA057 | 2.531926 | 0.153292 | 1.5366 | 139.7% |  |  | Mean | 11.90901 | 0.3565851 | 1.401810625 | 21.29%
| Mean | 3.234025 | 0.1945908 | 1.46879375 | 89.14% |  |  | SD | 8.583724 | 0.2950569 | 0.6755324 | 8.207%
| SD | 0.8801845 | 0.08096076 | 0.8185933 | 44.2% |  |  | 95CL | 7.176172 | 0.2466738 | 0.5647592 | 6.861%
| 95CL | 0.7358527 | 0.06768489 | 0.6843612 | 36.95%
[7 empty] | Decellularised | HA048 | 16.64187 | XX | 3.1802 | 17.16%
Decellularised | HA048 | 4.03072 | 0.2223293 | 1.081 | 51.99% |  | Leaflet | HA046 | 16.64187 | 1.329489 | 1.7894 | 17.83%
Wall | HA046 | 2.731958 | 0.1676567 | 1.4385 | 106.3% |  | Circumferential | HA050 | 28.74284 | 2.004831 | 2.6749 | 14.66%
Circumferential | HA050 | 6.590812 | 0.2809431 | 1.7 | 39.66% |  |  | HA047 | 20.43548 | 1.933473 | 1.99 | 15.99%
| HA047 | 3.606235 | 0.1668806 | 1.535 | 96% |  |  | Mean | 20.61552 | 1.755931 | 2.408625 | 16.41%
| Mean | 4.239931 | 0.2094524 | 1.438625 | 73.5% |  |  | SD | 5.705714 | 0.3710289 | 0.638988 | 1.393%
| SD | 1.657907 | 0.05427084 | 0.2617255 | 32.62% |  |  | 95CL | 9.079064 | 0.921687 | 1.016772 | 2.216%
| 95CL | 2.638099 | 0.08635702 | 0.4164637 | 51.9%
XX The initial linear region of the stress - strain graph was used to derive elastin phase modulus and it was not distinct for the specimens. Hence these samples were omitted.

## Suture-pull out
Data to support section 4.1.2 in manuscript
Biomechanical performance II: material properties (suture pull-out testing) for human aortic roots
Aortic
Cellular | Maximum suture pull-out force | Decellularised | Maximum suture pull-out force(N)
Wall | (N) | Wall
HA056 | 9.3 | HA048 | 5.60286
HA059 | 6.27 | HA046 | 6.52478
HA060 | 10.95 | HA047 | 8.33593
Ha061 | 13.23 | HA050 | 6.07359
HA045 | 4.43078
HA044 | 4.62738 | Average | 6.63429
HA049 | 1.80659 | STDEV | 1.195241
HA057 | 4.33113 | 95CL | 1.901895
Average | 6.868235
STDEV | 3.899157
95CL | 3.259777
Cellular | Maximum suture pull-out force | Decellularised | Maximum
Myocardial | (N) | Myocardial | Load (N)
HA056 | 6.33
Ha059 | 5.3 | HA048 | 5.98577
HA060 | 4.54 | HA046 | 2.52936
HA061 | 5.26 | HA047 | 13.11144
HA045 | 4.726 | HA050 | 2.83438
HA044 | 8
HA049 | 7.04489 | Average | 6.1152375
HA057 | 4.51547 | STDEV | 4.91888
|  | 95CL | 7.827036
Average | 5.714545
STDEV | 1.284241
95CL | 1.073652