## Valve Details- PhaseI
Human pulmonary (cellular and decellularised) root details
Pulmonary Root | Valve ID | Valve Internal Diameter measured with obtratour (mm) | Age (Years) | Sex
| HP041 | 26 | 44 | F
Cellular | HP045 | 23 | 75 | M
| HP044 | 25 | 69 | M
| HP055 | 23 | 66 | M
| HP042 | 22 | 75 | M
Decellularised | HP046 | 26 | 59 | M
| HP043 | 26 | 72 | M
| HP040 | 25 | 84 | F

## Competency testing
Data to support section 4.1.1 in manuscript | Hydrodynamic performance I: competency test under static back pressure for human pulmonary roots
| Cellular | Mean | Valve | Decellularised | Mean | Valve
| Pulmonary | Flow Rate | competent | Pulmonary | Flow Rate | competent
| Roots | ml/sec | ? | Roots | ml/Sec | ?
| HP041 | 3.4129 | x | HP042 | 2.42 | x
| HP045 | 3.9529 | x | HP046 | 5.0544 | x
| HP044 | 0.8546 | * | HP043 | 6.3719 | x
| HP055 | <0.85 | * | HP040 | 17.25 | x
* Valve competent (leakage rate ≤ 1.28 ml/sec) X Valve is not competent (leakage rate > 1.28 ml/sec)
Root Diameters for all the Pulmonary Roots At 60 mmHg Pressure
| Cellular |  | Decellularised
| Valve ID | Root Diameter | Valve ID | Root Diameter
|  | mm |  | mm
| HP041 | 30 | HP042 | 28
| HP045 | 29.8 | HP046 | 33.5
| HP044 | 31.5 | HP043 | 32.5
| HP055 | 31 | HP040 | 37

## Hydrodynamic
Data to support section 4.1.1 in manuscript
Hydrodynamic performance II: pulsatile flow testing of human pulmonary roots
|  | Mean |  | 95 % Confidence Limits |  |  | Mean |  | Mean
Pulmonary Heart Valves | Heart | RMS Flow | Transvalvular Pressure | RMS Flow | Transvalvular Pressure | Cellular | Effective Orifice Area EOA(PF) | Decellularised | Effective Orifice Area EOA(PF)
| Rate | average |  |  |  |  | Cm2 |  | Cm2
| bpm | ml/sec | mmHg | ml/sec | mmHg | HP044 | 2.0903 | HP042 | 2.37
|  | 0 | 0 | 0 | 0 | HP041 | 2.1228 | HP046 | 2.07
Cellular | 60 | 163.3013 | 3.1439 | 42.1266 | 2.4365 | HP045 | 2.4403 | HP043 | 2.12
| 72 | 228.2173 | 8.1445 | 24.6736 | 2.6144 | HP055 | 2.5908 | HP040 | 1.82
| 80 | 268.7749 | 9.2205 | 70.7045 | 3.2114
[6 empty] | Mean | 2.3111 | Mean | 2.095
|  | Mean |  | 95 % Confidence Limits |  | STDEV | 0.24438 | STDEV | 0.22546
|  | 0 | 0 | 0 | 0 | 95 CL | 0.38886 | 95 CL | 0.35876
Decellularised | 60 | 158.0139 | 3.2912 | 16.2845 | 1.7892
| 72 | 213.8901 | 6.136 | 13.9854 | 2.8483
| 80 | 265.3711 | 9.1604 | 16.1237 | 1.1759

## Dilation
Data to support section 4.1.1 in manuscript
Biomechanical performance I: expansion characteristics (dilation testing) of human pulmonary roots
Cellular | Static Internal Pressure | Dilation | Decellularised | Static Internal Pressure | Dilation
| mmHg | % |  | mmHg | %
HP055 | 19.44 | 4.61 | HP042 | 19.7 | 14.12
HP041 | 18.34 | 6.15 | HP043 | 20.5 | 13.66
HP041 | 18.3 | 6.46 | HP046 | 20.11 | 10.94
HP044 | 17.44 | 7.7
| Mean | 6.23 |  | Mean | 12.9067
| STDEV | 1.2708 |  | STDEV | 1.7186
| 95CL | 2.0221 |  | 95CL | 4.2693

## Tensile(wall & Leaflet)
Data to support section 4.1.1 in manuscript ( Table 1 in Manuscript)
Biomechanical performance II: material properties (uniaxial tensile testing) of human pulmonary roots
Wall | [5 empty] | Leaflets
|  | Collagen Phase Slope | Elastin Phase Slope | Ultimate Tensile Stress | Failure Strain |  |  | Collagen Phase Slope | Elastin Phase Slope | Ultimate Tensile Stress | Failure Strain %
|  | Ec Mpa | Ee Mpa | UTS Mpa | % |  |  | Ec Mpa | Ee Mpa | UTS Mpa
Cellular | HP041 | 2.271 | 0.067414 | 0.975 | 103.3% | Cellular | HP041 | 4.1297 | 1.0209 | 0.645 | 26.94%
Wall | HP045 | 1.5035 | 0.059656 | 0.68991 | 97% | Leaflet | HP045 | 2.4939 | 0.06901 | 0.59552 | 42.22%
Axial | HP044 | 2.2394 | 0.30023 | 0.65304 | 65.83% | Radial | HP044 | 6.9757 | 0.22761 | 0.62476 | 24.72%
| HP055 | 2.5292 | 0.17999 | 0.98574 | 76.33% |  | HP055 | 1.6547 | 0.010108 | 0.24537 | 38.89%
| Mean | 2.1358 | 0.15182 | 0.82592 | 85.62% |  | Mean | 3.8135 | 0.3319 | 0.52766 | 33.19%
| SD | 0.44102 | 0.11319 | 0.17903 | 17.52% |  | SD | 2.3453 | 0.46841 | 0.18929 | 8.657%
| 95CL | 0.70176 | 0.18011 | 0.28488 | 27.88% |  | 95CL | 3.7319 | 0.74534 | 0.3012 | 13.78%
Decellularised | HP042 | 1.4388 | 0.089679 | 0.72239 | 85.82% | Decellularised | HP042 | 1.7776 | 0.51854 | 0.28863 | 22.49%
Wall | HP046 | 1.3351 | 0.085244 | 0.45445 | 101.5% | Leaflet | HP046 | 0.86132 | 0.04143 | 0.13523 | 40.28%
Axial | HP043 | 1.4881 | 0.10218 | 0.5142 | 99.5% | Radial | HP043 | 2.87 | 0.16065 | 0.2471 | 20.28%
| HP040 | 2.105 | 0.11987 | 0.67334 | 49.33% |  | HP040 | 1.5461 | 0.58857 | 0.12478 | 13%
| Mean | 1.5917 | 0.099244 | 0.5911 | 84.04% |  | Mean | 1.7638 | 0.3273 | 0.19894 | 24.01%
| SD | 0.34809 | 0.015508 | 0.12726 | 24.16% |  | SD | 0.83383 | 0.26729 | 0.08149 | 11.58%
| 95CL | 0.55389 | 0.024677 | 0.2025 | 38.45% |  | 95CL | 1.3268 | 0.42531 | 0.12967 | 18.42%
Cellular | HP041 | 6.9199 | 0.10332 | 2.549 | 78.66% | Cellular | HP041 | 22.492 | 2.5358 | 1.7269 | 12.67%
Wall | HP045 | 1.8187 | 0.078027 | 0.9199 | 104.3% | Leaflet | HP045 | 11.2117 | 0.49675 | 1.243 | 17.83%
Circumferential | HP044 | 2.1554 | 0.095162 | 0.87299 | 82.83% | Circumferential | HP044 | 9.5364 | 0.068853 | 0.99277 | 20.83%
| HP055 | 1.9061 | 0.11292 | 1.043 | 107.3% |  | HP055 | 18.5338 | 1.167 | 2.182 | 0.1716
| Mean | 3.2 | 0.097357 | 1.3462 | 93.29% |  | Mean | 15.4435 | 1.0671 | 1.5362 | 17.12%
| SD | 2.484 | 0.01479 | 0.80505 | 14.63% |  | SD | 6.111 | 1.0784 | 0.52748 | 3.37%
| 95CL | 3.9526 | 0.023534 | 1.281 | 23.29% |  | 95CL | 9.724 | 1.716 | 0.83933 | 5.363%
| HP042 | 2.8542 | 0.07198 | 1.2677 | 94.83% | Decellularised | HP042 | 29.4323 | 2.6765 | 2.7341 | 14.99%
Decellularised | HP046 | 2.8865 | 0.14979 | 0.9359 | 58.49% | Leaflet | HP046 | 28.7744 | 0.47652 | 3.652 | 21.66%
Wall | HP043 | 6.3932 | 0.11491 | 2.1166 | 73.67% | Circumferential | HP043 | 25.0809 | 0.80058 | 3.6799 | 20.17%
Circumferential | HP040 | 4.7972 | 0.27122 | 1.3735 | 53% |  | HP040 | 34.7084 | 3.2456 | 3.0719 | 14.5%
| Mean | 4.2328 | 0.15198 | 1.4234 | 70% |  | Mean | 29.499 | 1.7998 | 3.2845 | 17.83%
| SD | 1.7029 | 0.08563 | 0.49832 | 18.72% |  | SD | 3.966 | 1.3673 | 0.46171 | 3.618%
| 95CL | 2.7096 | 0.13626 | 0.79294 | 29.79% |  | 95CL | 6.3107 | 2.1757 | 0.73469 | 5.758%

## Suture-pull out
Data to support section 4.1.1 in manuscript
Biomechanical performance II: material properties (suture pull-out testing) for human pulmonary roots
Human |  | Maximum suture pull-out force(N)
Pulmonary
Roots
|  | Wall | Myocardial
Cellular | HP041 | 5.7613 | 2.3351
| HP045 | 3.1787 | 1.0108
| HP044 | 3.1 | 2.189
| HP047 | 1.44 | 2.34
| Mean | 3.37 | 1.9687
| SD | 1.7844 | 0.64244
| 95CL | 2.8395 | 1.0223
Decellularised |  | Wall | Myocardial
| HP042 | 3.1689 | 2.3288
| HP046 | 2.8812 | 2.1393
| HP043 | 2.5864 | 1.646
| HP040 | 4.097 | 2.446
| Mean | 3.1834 | 2.14
| SD | 0.65386 | 0.35275
| 95CL | 1.0404 | 0.56131