## Hysterisis
New layer |  | Enamel
Load (mN) | Depth (nm) | Load (mN) | Depth (nm)
0.000105 | -0.002104 | 1.836625 | 0
0.291085 | 6.680668 | 2.07615 | 57.509328
0.561575 | 16.454083 | 2.33417 | 78.237994
0.806875 | 23.357276 | 2.59387 | 93.231135
1.036565 | 30.204786 | 2.852635 | 108.531878
1.29656 | 37.156378 | 3.091985 | 121.618718
1.53979 | 43.296983 | 3.40196 | 131.389589
1.770515 | 50.205091 | 3.64873 | 138.373482
2.000205 | 57.862988 | 3.90556 | 150.474807
2.23908 | 64.983245 | 4.1382 | 157.752138
2.48224 | 73.21082 | 4.39075 | 165.174336
2.720605 | 80.509222 | 4.632635 | 173.246269
3.019485 | 85.173462 | 4.876945 | 192.404356
3.249935 | 90.857259 | 5.121245 | 201.336176
3.491345 | 101.2191 | 5.362375 | 212.264709
3.752075 | 113.560102 | 5.61985 | 219.611951
3.988185 | 124.597331 | 5.854365 | 222.529752
4.225315 | 130.884521 | 6.1175 | 225.390606
4.49398 | 135.425744 | 6.370205 | 229.008367
4.735545 | 139.096178 | 6.619895 | 231.830614
4.976675 | 144.896669 | 6.858545 | 234.095251
5.220075 | 150.400911 | 7.11036 | 236.510312
5.48007 | 157.744174 | 7.375705 | 242.345892
5.735295 | 165.780154 | 7.6149 | 248.806339
5.983835 | 172.072995 | 7.86779 | 251.798835
6.22788 | 178.811123 | 8.118815 | 253.84713
6.471905 | 185.906968 | 8.359585 | 257.21779
6.721625 | 193.787811 | 8.612205 | 261.503649
6.96525 | 200.750603 | 8.865235 | 265.13795
7.20394 | 207.291301 | 9.111205 | 268.1979
7.4605 | 216.267458 | 9.35521 | 272.337409
7.71121 | 224.269013 | 9.599705 | 277.620709
7.963295 | 232.032561 | 9.8515 | 284.117538
8.21452 | 241.182998 | 10.108515 | 290.4205
8.464595 | 249.360924 | 10.385795 | 296.541832
8.71214 | 258.845826 | 10.645035 | 302.416235
8.966105 | 267.967018 | 10.90018 | 307.587645
9.22052 | 277.933311 | 11.144415 | 314.308212
9.47289 | 285.770243 | 11.382925 | 321.624109
9.71191 | 297.329058 | 11.631195 | 327.65485
9.964515 | 308.2819 | 11.868615 | 333.46905
10.2254 | 315.696522 | 12.11442 | 337.759967
10.468335 | 324.081548 | 12.366755 | 342.14945
10.74068 | 329.037958 | 12.63316 | 347.854801
10.981965 | 335.282075 | 12.871685 | 354.58399
11.23479 | 343.107665 | 13.1678 | 360.432067
11.48031 | 350.743068 | 13.41589 | 364.103582
11.71947 | 362.470979 | 13.66514 | 367.215681
11.96587 | 377.946015 | 13.91032 | 372.463934
12.21916 | 390.905094 | 14.155355 | 378.405385
12.47156 | 401.77442 | 14.38629 | 382.189858
12.731215 | 412.021998 | 14.626875 | 387.041241
12.990505 | 421.496017 | 14.87464 | 391.779148
13.241665 | 431.030833 | 15.12099 | 397.983718
13.48811 | 440.283029 | 15.376545 | 404.032999
13.74119 | 446.97388 | 15.62877 | 409.383773
13.98585 | 455.681511 | 15.8792 | 415.834768
14.22496 | 466.053701 | 16.132825 | 422.717479
14.469375 | 473.287861 | 16.381755 | 428.699545
14.708785 | 482.584327 | 16.61188 | 434.881975
14.95942 | 491.063609 | 16.858625 | 440.504071
15.20841 | 498.756466 | 17.10196 | 445.622403
15.467485 | 506.65005 | 17.34209 | 451.574515
15.72602 | 514.583157 | 17.59601 | 456.174908
16.00509 | 523.360274 | 17.852 | 460.76907
16.26179 | 531.161046 | 18.116235 | 466.211664
16.51438 | 538.1909 | 18.371755 | 470.982963
16.757475 | 544.50175 | 18.62591 | 475.85567
16.988475 | 552.55034 | 18.87182 | 481.493023
17.23629 | 559.59275 | 19.13313 | 487.962885
17.476425 | 566.936255 | 19.3933 | 501.900618
17.72952 | 575.102354 | 19.63548 | 520.543298
17.975945 | 583.996433 | 19.892545 | 533.135702
18.23184 | 592.737721 | 20.150765 | 539.810564
18.48491 | 600.374925 | 20.39243 | 544.638794
18.73752 | 609.302424 | 20.681425 | 549.026668
18.9931 | 618.523723 | 20.928995 | 552.79004
19.24939 | 626.114124 | 21.17365 | 556.36698
19.489715 | 632.869624 | 21.423075 | 559.708919
19.74473 | 639.4031 | 21.661535 | 562.990124
19.98909 | 645.627712 | 21.89224 | 566.503021
20.23379 | 652.145461 | 22.14181 | 570.254147
20.49033 | 658.707049 | 22.411085 | 575.551552
20.74504 | 666.757665 | 22.6513 | 580.271289
20.992255 | 673.512866 | 22.92027 | 584.612352
21.23563 | 678.886094 | 23.175345 | 588.322173
21.474955 | 686.207385 | 23.42902 | 592.428828
21.73139 | 693.08634 | 23.6727 | 596.551609
21.974845 | 698.961888 | 23.910345 | 600.031795
22.215175 | 705.215483 | 24.14069 | 603.15596
22.477375 | 711.08241 | 24.381595 | 606.86339
22.736515 | 717.008188 | 24.62908 | 609.446832
23.013595 | 723.384286 | 24.868685 | 613.1298
23.25547 | 729.705763 | 25.13479 | 616.193738
23.49909 | 735.462025 | 25.39459 | 619.863565
23.741605 | 742.245782 | 25.64959 | 623.179443
23.99527 | 748.371314 | 25.904305 | 626.865344
24.241645 | 754.183374 | 26.16059 | 629.833311
24.48274 | 760.761735 | 26.40346 | 633.676314
24.727845 | 767.253971 | 26.666055 | 637.432746
24.961345 | 772.472388 | 26.918045 | 641.112453
25.21103 | 778.377654 | 27.182225 | 644.718858
25.48043 | 783.189706 | 27.426505 | 648.449825
25.74152 | 788.409175 | 27.67699 | 652.837081
25.984645 | 793.672991 | 27.90766 | 656.79903
26.241035 | 798.318707 | 28.149295 | 661.027946
26.494375 | 804.129853 | 28.405815 | 664.554744
26.747845 | 810.491101 | 28.653985 | 667.914003
27.00101 | 815.068865 | 28.90502 | 671.447342
27.2548 | 819.888899 | 29.142825 | 675.404843
27.50809 | 824.525318 | 29.390365 | 679.98065
27.7629 | 829.312973 | 29.65347 | 684.022074
28.00638 | 834.296524 | 29.915915 | 687.932393
28.247775 | 839.735687 | 30.155915 | 692.513742
28.49145 | 845.014054 | 30.44032 | 697.739067
28.7312 | 850.526814 | 30.69704 | 701.738032
28.980475 | 856.329491 | 30.950175 | 705.921232
29.23456 | 863.05295 | 31.19357 | 709.612242
29.49176 | 868.837833 | 31.43089 | 713.305501
29.74675 | 874.477071 | 31.67786 | 717.279672
30.002035 | 880.156389 | 31.922945 | 721.83666
30.249305 | 898.358442 | 32.174975 | 726.171576
30.50062 | 917.004262 | 32.4186 | 731.085255
30.745555 | 926.247502 | 32.682625 | 734.536145
30.98795 | 934.063586 | 32.92838 | 738.047884
31.241515 | 940.573331 | 33.171695 | 741.76394
31.50128 | 945.868304 | 33.426035 | 745.467135
31.754965 | 951.225392 | 33.67433 | 749.451378
32.00112 | 957.102774 | 33.90502 | 753.445339
32.262945 | 962.560421 | 34.1474 | 757.228364
32.50836 | 967.605861 | 34.3935 | 760.814862
32.764495 | 973.4213 | 34.635685 | 764.494952
33.01766 | 978.736088 | 34.88281 | 767.806278
33.26846 | 983.790012 | 35.12365 | 771.830138
33.50971 | 989.047377 | 35.404795 | 776.711179
33.76495 | 994.704471 | 35.66541 | 781.224976
34.016795 | 1000.286612 | 35.91972 | 785.397752
34.25741 | 1005.415591 | 36.162395 | 789.895195
34.50108 | 1010.150302 | 36.422135 | 795.036092
34.742815 | 1015.068137 | 36.717235 | 799.28416
35.01815 | 1020.803023 | 36.970105 | 803.880222
35.275345 | 1025.971686 | 37.210765 | 808.15144
35.523245 | 1031.051433 | 37.46605 | 812.39977
35.764205 | 1036.295661 | 37.72176 | 815.839049
36.01748 | 1041.159618 | 37.97716 | 819.383845
36.26811 | 1045.198185 | 38.221325 | 822.866101
36.50903 | 1049.801978 | 38.46559 | 826.333234
36.757505 | 1056.219993 | 38.71038 | 829.958832
37.00353 | 1062.842137 | 38.95129 | 834.021391
37.25157 | 1070.138231 | 39.2075 | 837.685918
37.506825 | 1076.376744 | 39.454885 | 841.759516
37.76109 | 1081.636098 | 39.699925 | 845.289252
38.010835 | 1087.492671 | 39.94176 | 849.18157
38.265275 | 1092.143408 | 40.191635 | 852.897797
38.51929 | 1098.541556 | 40.430695 | 855.955553
38.773225 | 1106.271859 | 40.672105 | 859.946402
39.02739 | 1112.696499 | 40.916595 | 863.64028
39.283525 | 1118.078774 | 41.16213 | 867.414357
39.52822 | 1124.227374 | 41.42802 | 871.193741
39.78137 | 1131.085667 | 41.68216 | 874.9895
40.029005 | 1136.593221 | 41.926945 | 879.145745
40.278275 | 1142.339683 | 42.168365 | 913.370802
40.52413 | 1146.693209 | 42.442885 | 933.065551
40.76582 | 1152.232285 | 42.687195 | 939.508895
41.00493 | 1156.985591 | 42.928495 | 944.294993
41.260195 | 1162.815033 | 43.184075 | 948.18318
41.516675 | 1168.616826 | 43.438565 | 951.904552
41.770815 | 1174.793419 | 43.68225 | 955.302326
42.035645 | 1181.090085 | 43.924565 | 959.190421
42.280455 | 1186.708896 | 44.169575 | 962.661576
42.524005 | 1192.821078 | 44.417585 | 966.211888
42.76905 | 1197.897049 | 44.67359 | 969.763109
43.01533 | 1203.67211 | 44.92598 | 972.642933
43.26549 | 1209.005348 | 45.17725 | 975.878275
43.520255 | 1215.093216 | 45.4326 | 979.069308
43.772185 | 1220.893471 | 45.67692 | 982.005119
44.02349 | 1227.67795 | 45.925705 | 985.184661
44.26761 | 1233.515979 | 46.180835 | 988.400524
44.5086 | 1239.247047 | 46.43284 | 991.870788
44.764635 | 1245.813124 | 46.685555 | 994.596993
45.02179 | 1252.776055 | 46.940895 | 998.104627
45.278845 | 1259.07678 | 47.187585 | 1000.672095
45.52354 | 1264.929792 | 47.42913 | 1003.76248
45.77525 | 1270.2173 | 47.68349 | 1006.472582
46.02425 | 1276.403783 | 47.9294 | 1012.040756
46.275975 | 1283.177904 | 48.17908 | 1025.885932
46.520775 | 1288.720429 | 48.42423 | 1033.4074
46.762005 | 1295.112062 | 48.671265 | 1039.794263
47.010535 | 1300.024564 | 48.9381 | 1045.146564
47.26253 | 1305.76785 | 49.193615 | 1049.776265
47.517095 | 1311.496604 | 49.438465 | 1053.901104
47.77315 | 1317.757172 | 49.681555 | 1058.417336
48.03802 | 1322.969535 | 49.946695 | 1063.152757
48.29282 | 1328.392017 | 50.0001 | 1065.593331
48.548205 | 1334.832803 | 50.000096 | 1134.220501
48.801125 | 1340.663835 | 49.753926 | 1134.026727
49.054315 | 1346.030118 | 49.510171 | 1133.443413
49.287395 | 1351.845438 | 49.273801 | 1132.822519
49.538475 | 1358.890544 | 49.035146 | 1132.430949
49.79589 | 1364.928749 | 48.794396 | 1131.699278
50.0001 | 1371.559058 | 48.558205 | 1131.380791
50.000096 | 1578.991665 | 48.334145 | 1130.640948
49.76957 | 1578.366615 | 48.100926 | 1129.596727
49.541295 | 1577.708546 | 47.879975 | 1129.34178
49.302602 | 1576.757911 | 47.658631 | 1128.899269
49.060883 | 1575.547683 | 47.433701 | 1127.858068
48.824204 | 1574.318044 | 47.199765 | 1127.423797
48.586091 | 1573.516678 | 46.976552 | 1126.61203
48.347871 | 1573.158843 | 46.739034 | 1125.89645
48.111066 | 1572.3631 | 46.502511 | 1125.29882
47.887078 | 1571.773125 | 46.261392 | 1124.712827
47.651021 | 1570.23009 | 46.03695 | 1123.739516
47.417405 | 1569.105608 | 45.803342 | 1123.132487
47.195149 | 1567.628728 | 45.570947 | 1122.228268
46.957639 | 1565.901059 | 45.340283 | 1121.250987
46.72189 | 1564.139742 | 45.119737 | 1120.369876
46.498036 | 1562.954368 | 44.891385 | 1119.955251
46.263757 | 1562.112419 | 44.667676 | 1118.986242
46.040685 | 1561.025196 | 44.434289 | 1118.607382
45.805699 | 1559.650124 | 44.21383 | 1117.596593
45.581685 | 1558.267559 | 43.989789 | 1116.712453
45.3425 | 1558.214001 | 43.749783 | 1116.007539
45.104794 | 1557.602511 | 43.510995 | 1115.169985
44.88041 | 1556.515282 | 43.275781 | 1114.205297
44.645982 | 1555.303162 | 43.042554 | 1113.380563
44.413075 | 1553.944711 | 42.810189 | 1112.803479
44.1885 | 1552.485255 | 42.577954 | 1111.786393
43.952088 | 1551.515626 | 42.35003 | 1110.947255
43.72321 | 1550.637497 | 42.1288 | 1110.194877
43.502938 | 1549.698521 | 41.903416 | 1109.143631
43.279836 | 1547.825668 | 41.68131 | 1108.488093
43.044942 | 1546.432732 | 41.452206 | 1107.44271
42.821221 | 1544.801496 | 41.214761 | 1106.371627
42.581765 | 1542.317277 | 40.976594 | 1105.79575
42.315114 | 1540.317504 | 40.752461 | 1104.890168
42.050889 | 1538.643152 | 40.515183 | 1104.280434
41.813378 | 1537.590654 | 40.291852 | 1103.45212
41.55024 | 1537.178986 | 40.057874 | 1102.355515
41.313329 | 1536.631217 | 39.834924 | 1101.315355
41.076035 | 1535.628545 | 39.598294 | 1100.413086
40.838345 | 1534.188801 | 39.374276 | 1099.644414
40.597482 | 1533.094024 | 39.13746 | 1098.606733
40.361031 | 1531.782493 | 38.900197 | 1097.694502
40.139603 | 1529.853204 | 38.676396 | 1097.238474
39.911996 | 1528.196293 | 38.43369 | 1096.108535
39.689095 | 1526.674543 | 38.205827 | 1095.319661
39.457356 | 1525.246218 | 37.931908 | 1094.282463
39.233674 | 1523.889379 | 37.697339 | 1093.35947
39.00995 | 1521.821378 | 37.436509 | 1092.327476
38.774979 | 1520.489512 | 37.213525 | 1091.50657
38.551595 | 1519.279142 | 36.974805 | 1090.448037
38.31498 | 1517.92545 | 36.733254 | 1089.037781
38.078126 | 1516.296967 | 36.503804 | 1088.136356
37.841016 | 1514.878196 | 36.265786 | 1087.337022
37.6032 | 1513.916781 | 36.02929 | 1086.539672
37.374749 | 1512.774295 | 35.792916 | 1085.597246
37.140485 | 1511.640103 | 35.554677 | 1084.671548
36.916856 | 1510.017126 | 35.332005 | 1083.601719
36.68002 | 1508.444297 | 35.098321 | 1082.634618
36.446301 | 1507.245156 | 34.874619 | 1081.78206
36.222035 | 1505.855627 | 34.640565 | 1081.086858
35.9871 | 1504.353823 | 34.417271 | 1079.673809
35.763493 | 1502.371949 | 34.180169 | 1078.758086
35.525529 | 1500.576007 | 33.946462 | 1077.955302
35.283646 | 1499.016123 | 33.725045 | 1077.009651
35.042008 | 1497.848827 | 33.500855 | 1076.191986
34.804688 | 1496.072364 | 33.267201 | 1075.031755
34.56395 | 1494.437612 | 33.044068 | 1074.048564
34.327512 | 1492.974586 | 32.81807 | 1073.018109
34.089162 | 1491.729115 | 32.582085 | 1071.894596
33.847924 | 1489.851063 | 32.322011 | 1071.029734
33.607255 | 1488.128511 | 32.086221 | 1069.820438
33.37074 | 1486.065301 | 31.843785 | 1068.808538
33.133355 | 1484.216236 | 31.620141 | 1067.696188
32.898396 | 1482.249233 | 31.38486 | 1066.894861
32.664197 | 1480.799947 | 31.159961 | 1065.643685
32.440518 | 1479.159781 | 30.93192 | 1064.753574
32.2048 | 1477.627575 | 30.700385 | 1063.902914
31.97392 | 1476.891238 | 30.453111 | 1062.652032
31.74264 | 1475.796076 | 30.214255 | 1061.577936
31.506024 | 1474.051028 | 29.972255 | 1060.300455
31.268241 | 1472.278685 | 29.73285 | 1059.502735
31.031255 | 1470.591546 | 29.496055 | 1058.341754
30.796525 | 1468.934252 | 29.258349 | 1057.135537
30.572326 | 1466.859999 | 29.036336 | 1056.172338
30.33282 | 1465.14802 | 28.797456 | 1055.078479
30.099971 | 1463.72216 | 28.56132 | 1053.867145
29.876204 | 1461.967166 | 28.325049 | 1052.867054
29.641101 | 1460.532578 | 28.091519 | 1051.88914
29.417479 | 1459.057913 | 27.870231 | 1050.695627
29.180745 | 1457.995292 | 27.64865 | 1049.688772
28.946299 | 1456.505226 | 27.425185 | 1048.67424
28.722035 | 1454.905612 | 27.188035 | 1047.299555
28.488435 | 1453.328365 | 26.950585 | 1046.300007
28.26693 | 1452.06647 | 26.718184 | 1045.101358
28.03893 | 1450.310862 | 26.47865 | 1044.349108
27.804685 | 1448.652003 | 26.24178 | 1042.717458
27.580855 | 1446.663639 | 26.000745 | 1041.519854
27.332425 | 1445.024983 | 25.761016 | 1040.607294
27.112149 | 1443.627147 | 25.523126 | 1039.094522
26.886994 | 1441.62853 | 25.215094 | 1038.106479
26.623019 | 1439.946128 | 24.977445 | 1036.530608
26.39792 | 1438.098731 | 24.738734 | 1035.585596
26.163409 | 1436.75054 | 24.515229 | 1034.069129
25.939916 | 1435.233091 | 24.27994 | 1033.0222
25.7032 | 1433.407522 | 24.049941 | 1031.619808
25.479304 | 1431.273682 | 23.8161 | 1030.76435
25.25192 | 1429.765837 | 23.594815 | 1029.665319
25.026435 | 1428.190712 | 23.37044 | 1028.432455
24.77336 | 1426.038813 | 23.13353 | 1027.289837
24.536185 | 1423.365678 | 22.909421 | 1026.01486
24.282836 | 1422.666298 | 22.672 | 1024.66569
24.045396 | 1420.867186 | 22.433946 | 1023.563882
23.820861 | 1419.476193 | 22.196086 | 1022.431466
23.58594 | 1418.088885 | 21.959136 | 1021.154589
23.356105 | 1416.715103 | 21.72045 | 1019.831636
23.125859 | 1414.96822 | 21.4824 | 1018.355315
22.894469 | 1413.34369 | 21.243575 | 1017.569779
22.66286 | 1411.400779 | 21.009841 | 1016.113443
22.426249 | 1408.714444 | 20.787841 | 1014.788178
22.186826 | 1407.288682 | 20.56606 | 1013.674237
21.95266 | 1404.666528 | 20.342404 | 1012.138553
21.714576 | 1403.338904 | 20.10607 | 1010.945621
21.476655 | 1401.879734 | 19.869759 | 1009.710197
21.239526 | 1400.113316 | 19.638055 | 1008.154538
21.018506 | 1398.454836 | 19.40788 | 1007.188506
20.79464 | 1396.712949 | 19.183764 | 1005.854205
20.55572 | 1394.819181 | 18.949559 | 1004.457167
20.317315 | 1393.117559 | 18.72421 | 1003.054343
20.094239 | 1391.06403 | 18.487491 | 1001.524918
19.854094 | 1388.269703 | 18.22638 | 1000.05067
19.56152 | 1386.661261 | 17.929564 | 998.6976
19.30626 | 1384.681145 | 17.699605 | 996.784447
19.069304 | 1382.951878 | 17.457005 | 995.439614
18.84611 | 1381.28561 | 17.223454 | 994.208291
18.611239 | 1379.840906 | 16.998626 | 992.710989
18.387746 | 1377.745576 | 16.764624 | 991.461807
18.153346 | 1375.951839 | 16.539401 | 989.741297
17.932525 | 1373.64251 | 16.30544 | 988.471833
17.712115 | 1371.501388 | 16.081855 | 987.397786
17.488715 | 1369.323069 | 15.838955 | 985.429313
17.250954 | 1367.404475 | 15.604945 | 983.900837
17.01238 | 1365.395986 | 15.381295 | 982.299477
16.78089 | 1363.369157 | 15.14659 | 980.946614
16.54943 | 1361.58786 | 14.922695 | 979.241607
16.32565 | 1359.386828 | 14.692575 | 976.994543
16.090344 | 1357.584779 | 14.452515 | 975.385846
15.858865 | 1355.506616 | 14.2149 | 974.212547
15.62715 | 1353.200656 | 13.97649 | 972.56476
15.39288 | 1350.06317 | 13.751175 | 970.881891
15.16917 | 1346.699812 | 13.51801 | 969.617919
14.93199 | 1343.534919 | 13.298025 | 968.012429
14.69462 | 1338.711421 | 13.074415 | 965.868813
14.458375 | 1332.958755 | 12.840525 | 964.531445
14.224505 | 1329.3538 | 12.616305 | 962.558032
14.001365 | 1326.726814 | 12.38017 | 960.779071
13.76611 | 1322.447447 | 12.14879 | 958.278437
13.54325 | 1316.038532 | 11.91006 | 956.215027
13.304505 | 1313.063202 | 11.6804 | 953.848367
13.064435 | 1307.851299 | 11.44329 | 951.22464
12.82797 | 1301.605754 | 11.14545 | 949.10666
12.52588 | 1296.787278 | 10.920335 | 946.977409
12.26485 | 1292.837529 | 10.681985 | 945.266851
12.030575 | 1288.623324 | 10.45704 | 942.494211
11.795525 | 1285.73821 | 10.22208 | 939.622423
11.558375 | 1280.268982 | 9.999885 | 935.458136
11.33505 | 1273.314261 | 9.758925 | 932.531494
11.099155 | 1267.714449 | 9.525675 | 930.009017
10.861835 | 1262.281126 | 9.30496 | 926.805475
10.632675 | 1257.031423 | 9.08432 | 924.728363
10.412075 | 1252.813912 | 8.864 | 919.626689
10.18822 | 1248.965331 | 8.64063 | 916.120903
9.95042 | 1243.697756 | 8.40308 | 913.558901
9.715175 | 1238.338307 | 8.15644 | 910.317492
9.48608 | 1234.888502 | 7.927765 | 907.663757
9.25677 | 1230.984571 | 7.7061 | 903.843709
9.022675 | 1227.469746 | 7.48086 | 899.86686
8.79809 | 1222.303081 | 7.24464 | 896.205613
8.556195 | 1215.954201 | 7.0172 | 892.167277
8.319085 | 1210.587004 | 6.79173 | 887.010846
8.096565 | 1205.429154 | 6.564055 | 880.23751
7.860055 | 1201.147924 | 6.335675 | 876.465964
7.63678 | 1195.821537 | 6.09844 | 872.800302
7.40024 | 1187.781654 | 5.864765 | 865.397405
7.166775 | 1182.678526 | 5.64069 | 861.471045
6.94006 | 1178.138268 | 5.402315 | 858.133789
6.706135 | 1171.766554 | 5.165005 | 855.095847
6.480965 | 1163.018615 | 5.164995 | 770.0209
6.242305 | 1157.242586 | 4.92574 | 769.477995
6.00892 | 1152.71718 | 4.704195 | 768.105401
5.76878 | 1147.281555 | 4.47123 | 766.460722
5.509885 | 1141.027783 | 4.234345 | 764.77195
5.24356 | 1130.938993 | 3.994625 | 762.216807
5.003665 | 1123.908711 | 3.76623 | 760.311967
5.003655 | 930.453027 | 3.542825 | 756.940962
4.756755 | 929.58039 | 3.319205 | 752.880847
4.532685 | 927.699804 | 3.085705 | 746.765712
4.29469 | 926.360724 | 2.858035 | 737.955753
4.064505 | 925.025495 | 2.637165 | 734.086266
3.8248 | 921.588083 | 2.40722 | 729.272228
3.58352 | 918.979886 | 2.178305 | 725.38667
3.340815 | 914.862886 | 1.94041 | 720.941527
3.10246 | 906.266587 | 1.70217 | 714.825888
2.861355 | 896.527695 | 1.47553 | 711.305982
2.625415 | 890.251024 | 1.239145 | 704.881628
2.40237 | 887.503633 | 1.00285 | 700.470416
2.16741 | 883.137888 | 0.768885 | 694.870143
1.93714 | 875.698816
1.705615 | 866.879798
1.47175 | 855.308715
1.25114 | 843.196311
1.02785 | 827.680233
0.789685 | 809.226303
0.55199 | 797.753053
0.31256 | 781.935478
0.073765 | 763.238522

## Hardness
Hardness
Hardness GPa
Enamel | 3.0685
New layer | 1.1
Human bone | 0.56
Microhybrid Resin | 0.7
Nanofilled resin | 0.66
Average hardness calculation (6 points)
Enamel | New layer
2.53 | 1.1
2.97 | 1.05
3.3 | 1.1
3.22 | 1
3.181 | 1.45
3.21 | 1.22
3.0685 | 1.153333