## Sheet1
Mag Field (mT) | Tapered CPW, Scaled Current | Error | Straight CPW, Scaled Current | Error
-40 | 1 | 0.0068 | 1 | 0.00395
-42.6667 | 1.0009 | 0.00719 | 1.0007 | 0.004
-40 | 0.99893 | 0.00682 | 1.002 | 0.00386
-37.3333 | 0.99381 | 0.00662 | 1.001 | 0.00397
-34.6667 | 0.99358 | 0.00719 | 1.0013 | 0.00407
-32 | 0.99111 | 0.00682 | 1.0015 | 0.00422
-29.3333 | 0.98845 | 0.00609 | 0.99944 | 0.00402
-26.6667 | 0.98474 | 0.00557 | 0.99704 | 0.00411
-24 | 0.98243 | 0.00633 | 0.99555 | 0.004
-21.3333 | 0.97323 | 0.00628 | 0.99677 | 0.00382
-18.6667 | 0.97097 | 0.00671 | 0.99451 | 0.00401
-16 | 0.96521 | 0.00691 | 0.99102 | 0.0041
-13.3333 | 0.95482 | 0.00679 | 0.98892 | 0.0041
-10.6667 | 0.94248 | 0.00599 | 0.98478 | 0.004
-8 | 0.9333 | 0.0058 | 0.98011 | 0.00413
-5.3333 | 0.91444 | 0.00686 | 0.97323 | 0.00388
-2.6667 | 0.8913 | 0.00649 | 0.96755 | 0.00384
0 | 0.8659 | 0.00567 | 0.95523 | 0.00393
2.6667 | 0.84577 | 0.00542 | 0.9407 | 0.00402
5.3333 | 0.83234 | 0.00555 | 0.93383 | 0.0039
8 | 0.83901 | 0.00529 | 0.93768 | 0.00382
10.6667 | 0.85708 | 0.00582 | 0.94666 | 0.00376
13.3333 | 0.87936 | 0.00593 | 0.95683 | 0.00371
16 | 0.89797 | 0.00603 | 0.96625 | 0.00367
18.6667 | 0.91503 | 0.00602 | 0.97126 | 0.00337
21.3333 | 0.92907 | 0.00582 | 0.97658 | 0.00361
24 | 0.94149 | 0.00616 | 0.98264 | 0.00363
26.6667 | 0.95562 | 0.00671 | 0.98716 | 0.00376
29.3333 | 0.97043 | 0.00686 | 0.99161 | 0.00385
32 | 0.97673 | 0.0067 | 0.99715 | 0.00393
34.6667 | 0.98335 | 0.00611 | 0.99908 | 0.00389
37.3333 | 0.99088 | 0.0054 | 1.0009 | 0.00389
40 | 0.99736 | 0.00576 | 1.0045 | 0.00385
37.3333 | 0.99855 | 0.00612 | 1.0011 | 0.00361
34.6667 | 0.99612 | 0.00597 | 0.99972 | 0.00371
32 | 0.99491 | 0.00569 | 0.99918 | 0.0038
29.3333 | 0.98838 | 0.00586 | 0.99874 | 0.00387
26.6667 | 0.9818 | 0.00567 | 0.9972 | 0.00396
24 | 0.97882 | 0.00515 | 0.99641 | 0.00384
21.3333 | 0.97467 | 0.00545 | 0.99566 | 0.00388
18.6667 | 0.97164 | 0.00555 | 0.99499 | 0.00388
16 | 0.96175 | 0.00586 | 0.99101 | 0.00385
13.3333 | 0.95069 | 0.0062 | 0.98776 | 0.0038
10.6667 | 0.9358 | 0.00593 | 0.98337 | 0.00378
8 | 0.92392 | 0.00581 | 0.97851 | 0.00376
5.3333 | 0.90272 | 0.00596 | 0.97195 | 0.00393
2.6667 | 0.88522 | 0.00603 | 0.96376 | 0.0038
0 | 0.86292 | 0.00588 | 0.95153 | 0.00382
-2.6667 | 0.84303 | 0.00462 | 0.93664 | 0.00407
-5.3333 | 0.83096 | 0.00439 | 0.93087 | 0.00371
-8 | 0.83919 | 0.00555 | 0.93859 | 0.00385
-10.6667 | 0.86276 | 0.00547 | 0.94782 | 0.00367
-13.3333 | 0.87891 | 0.00521 | 0.95645 | 0.00343
-16 | 0.9007 | 0.00528 | 0.9638 | 0.00394
-18.6667 | 0.91636 | 0.00528 | 0.96949 | 0.00371
-21.3333 | 0.9301 | 0.00484 | 0.97465 | 0.00355
-24 | 0.94377 | 0.00516 | 0.98141 | 0.00361
-26.6667 | 0.95385 | 0.00563 | 0.98772 | 0.00366
-29.3333 | 0.96361 | 0.00566 | 0.99266 | 0.00354
-32 | 0.97212 | 0.00615 | 0.99327 | 0.00387
-34.6667 | 0.98211 | 0.00683 | 0.99633 | 0.00385
-37.3333 | 0.99068 | 0.00679 | 0.9989 | 0.00384