## Extract assay BHK`s Raw data
|  | 96-Well plate layout for ATP assay after 48h incubation of extracts of tissues with BHK cells | [13 empty] | Key
|  | well | 1 | 2 | 3 | 4 | 5 | 6 | 7 | 8 | 9 | 10 | 11 | 12 |  | DMSO | 40% DMSO in Culture Medium [positive control for toxicity]
| Row | REPEAT | 1 | 2 | 3 | 1 | 2 | 3 | 1 | 2 | 3 | 1 | 2 | 3 |  | MEDIA+CELL | Culture Medium + Cells [negative control for toxicity]
| A | SAMPLE | DMSO | DMSO | DMSO | DMSO | DMSO | DMSO | MEDIA+CELL | MEDIA+CELL | MEDIA+CELL | MEDIA+CELL | MEDIA+CELL | MEDIA+CELL |  | A20 | HA020 | Aortic wall extract |  |  | x3 | Three samples of the tissue were used
| B | 1 | P20 | P20 | P20 | P22 | P22 | P22 | P32 | P32 | P32 | P21 | P21 | P21 |  | A21 | HA021 | Aortic wall extract |  |  | x3 | to prepare 3 different extracts
| C | 2 | P20 | P20 | P20 | P22 | P22 | P22 | P32 | P32 | P32 | P21 | P21 | P21 |  | A22 | HA022 | Aortic wall extract |  |  | x3
| D | 3 | P20 | P20 | P20 | P22-EMPTY | P22 | P22 | P32 | P32 | P32 | P21 | P21 | P21 |  | A33 | HA033 | Aortic wall extract |  |  | x3 | Each sample was measured 3 times [repeats]
| E | 1 | A20 | A20 | A20 | A33 | A33 | A33 | A22 | A22 | A22 | A21 | A21 | A21 |  | P20 | HP020 | Pulmonary wall extract |  |  | x3
| F | 2 | A20 | A20 | A20 | A33 | A33 | A33 | A22 | A22 | A22 | A21 | A21 | A21 |  | P21 | HP021 | Pulmonary wall extract |  |  | x3
| G | 3 | A20 | A20 | A20 | A33 | A33 | A33 | A22 | A22 | A22 | A21 | A21 | A21 |  | P22 | HP022 | Pulmonary wall extract |  |  | x3
| H |  | DMSO | DMSO | DMSO | DMSO | MEDIA+CELL | MEDIA+CELL | MEDIA+CELL | MEDIA+CELL | MEDIA | MEDIA | MEDIA | MEDIA |  | P32 | HP032 | Pulmonary wall extract |  |  | x3
[16 empty] | Media |  | Blank; medium only; no cells
Luminescent Counts per second (CPS) from plate reader
|  |  | 1 | 2 | 3 | 4 | 5 | 6 | 7 | 8 | 9 | 10 | 11 | 12
|  | A | 212740 | 322384 | 300073 | 290942 | 340438 | 299010 | 13239179 | 12010581 | 15034253 | 12195863 | 11789473 | 12091799
|  | B | 9271105 | 10996057 | 12794298 | 11827052 | 12577947 | 13040785 | 11246669 | 9569659 | 9948805 | 10981240 | 12130218 | 11509874
|  | C | 13717866 | 8882247 | 11085665 | 8492438 | 9605251 | 11414599 | 11167548 | 9288191 | 8316327 | 10349865 | 9361031 | 11615730
|  | D | 10293144 | 8915667 | 9737396 | 303584 | 7800619 | 10054159 | 9377587 | 10746394 | 10971909 | 10887277 | 10778046 | 11420045
|  | E | 10821393 | 10455118 | 12170919 | 11218639 | 8717098 | 9236929 | 10008962 | 10171072 | 9413702 | 9088644 | 11806681 | 11980793
|  | F | 11368129 | 9826299 | 9261129 | 8944257 | 10014142 | 10146784 | 12337187 | 11038729 | 12925359 | 9509168 | 10848367 | 9288058
|  | G | 13054331 | 9677469 | 10954774 | 10439467 | 10929623 | 8196351 | 7646536 | 9584316 | 9802879 | 11113413 | 10529443 | 13011375
|  | H | 165640 | 265651 | 243338 | 309239 | 12899433 | 5914501 | 8196249 | 7190557 | 141937 | 117978 | 122352 | 92164
Plate Sequence Number: 936 Acquired: 4/26/12 3:39:49 PM Plate Temperature:19.1C (66.3F)
Calculation of the mean of the 3 repeat CPS for each sample
|  | MEAN | 1 | 2 | 3 |  | MEAN | 4 | 5 | 6 |  | MEAN | 7 | 8 | 9 |  | MEAN | 10 | 11 | 12
A | DMSO | 278399 | 212740 | 322384 | 300073 | DMSO | 310130 | 290942 | 340438 | 299010 | MEDIA+CELL | 13428004.3 | 13239179 | 12010581 | 15034253 | MEDIA+CELL | 12025711.7 | 12195863 | 11789473 | 12091799
B | P20 | 11020486.7 | 9271105 | 10996057 | 12794298 | P22 | 12481928 | 11827052 | 12577947 | 13040785 | P32 | 10255044.3 | 11246669 | 9569659 | 9948805 | P21 | 11540444 | 10981240 | 12130218 | 11509874
C | P20 | 11228592.7 | 13717866 | 8882247 | 11085665 | P22 | 9837429.3 | 8492438 | 9605251 | 11414599 | P32 | 9590688.7 | 11167548 | 9288191 | 8316327 | P21 | 10442208.7 | 10349865 | 9361031 | 11615730
D | P20 | 9648735.7 | 10293144 | 8915667 | 9737396 | P22 | 8927389 | 303584 | 7800619 | 10054159 | P32 | 10365296.7 | 9377587 | 10746394 | 10971909 | P21 | 11028456 | 10887277 | 10778046 | 11420045
E | A20 | 11149143.3 | 10821393 | 10455118 | 12170919 | A33-EMPTY | 9724222 | 11218639 | 8717098 | 9236929 | A22 | 9864578.7 | 10008962 | 10171072 | 9413702 | A21 | 10958706 | 9088644 | 11806681 | 11980793
F | A20 | 10151852.3 | 11368129 | 9826299 | 9261129 | A33 | 9701727.7 | 8944257 | 10014142 | 10146784 | A22 | 12100425 | 12337187 | 11038729 | 12925359 | A21 | 9881864.3 | 9509168 | 10848367 | 9288058
G | A20 | 11228858 | 13054331 | 9677469 | 10954774 | A33 | 9855147 | 10439467 | 10929623 | 8196351 | A22 | 9011243.7 | 7646536 | 9584316 | 9802879 | A21 | 11551410.3 | 11113413 | 10529443 | 13011375
H | DMSO | 245967 | 165640 | 265651 | 243338 |  |  | 309239 | 12899433 | 5914501 | MEDIA+CELL | 8550185 | 8196249 | 7190557 | 141937 | MEDIA | 118607.75 | 117978 | 122352 | 92164
Subtraction of blank [background] and calculation of the mean +/- 95% CL of the three samples for each Valve Extract
|  |  | MEAN | WITHOUT BACKGROUND |  | MEAN OF 3 |  | SE | 95% CL
| DMSO | PC | 245967 | 127359.25 | 127359.25 | 159557.6 |  | 18522 | 79696
|  | PC | 310130 | 191522.25 | 191522.25
|  | PC | 278399 | 159791.25 | 159791.25
| MEDIA+CELL | NC | 8550185 | 8431577.25 | 8431577.25 | 11216025.9 |  | 1449882 | 6238338
|  | NC | 12025711.7 | 11907103.9 | 11907103.9
|  | NC | 13428004.3 | 13309396.6 | 13309396.6
|  | P20 | 11020486.7 | 10901878.9 | 10901878.9 | 10513997.25 |  | 495589 | 2132349
|  | P20 | 11228592.7 | 11109984.9 | 11109984.9
|  | P20 | 9648735.7 | 9530127.9 | 9530127.9
|  | A20 | 11149143.3 | 11030535.6 | 11030535.6 | 10724676.8 |  | 346481 | 1490788
|  | A20 | 10151852.3 | 10033244.6 | 10033244.6
|  | A20 | 11228858 | 11110250.25 | 11110250.25
|  | P22 | 12481928 | 12363320.25 | 12363320.25 | 10296974.4 |  | 1066049 | 4586839
|  | P22 | 9837429.3 | 9718821.6 | 9718821.6
|  | P22 | 8927389 | 8808781.25 | 8808781.25
|  | A33 | 9724222 | 9605614.25 | 9605614.25 | 9641757.8 |  | 47833 | 205811
|  | A33 | 9701727.7 | 9583119.9 | 9583119.9
|  | A33 | 9855147 | 9736539.25 | 9736539.25
|  | P32 | 10255044.3 | 10136436.6 | 10136436.6 | 9951735.5 |  | 241929 | 1040940
|  | P32 | 9590688.7 | 9472080.9 | 9472080.9
|  | P32 | 10365296.7 | 10246688.9 | 10246688.9
|  | A22 | 9864578.7 | 9745970.9 | 9745970.9 | 10206808.0 |  | 921057 | 3962989
|  | A22 | 12100425 | 11981817.25 | 11981817.25
|  | A22 | 9011243.7 | 8892635.9 | 8892635.9
|  | P21 | 11540444 | 11421836.25 | 11421836.25 | 10885095.1 |  | 317275 | 1365123
|  | P21 | 10442208.7 | 10323600.9 | 10323600.9
|  | P21 | 11028456 | 10909848.25 | 10909848.25
|  | A21 | 10958706 | 10840098.25 | 10840098.25 | 10678719.1 |  | 488664 | 2102553
|  | A21 | 9881864.3 | 9763256.6 | 9763256.6
|  | A21 | 11551410.3 | 11432802.6 | 11432802.6
| BACKGROUND | MEDIA | 118607.75

## ANOVA for BHK`s
Analysis of variance
NC | PC | HA020 | HA021 | HA022 | HA033 | HP020 | HP021 | HP022 | HP032
8431577.25 | 127359.25 | 11030535.6 | 10840098.25 | 9745970.9 | 9605614.25 | 10901878.9 | 11421836.25 | 12363320.25 | 10136436.6
11907103.9 | 191522.25 | 10033244.6 | 9763256.6 | 11981817.25 | 9583119.9 | 11109984.9 | 10323600.9 | 9718821.6 | 9472080.9
13309396.6 | 159791.25 | 11110250.25 | 11432802.6 | 8892635.9 | 9736539.25 | 9530127.9 | 10909848.25 | 8808781.25 | 10246688.9
Anova: Single Factor
SUMMARY
Groups | Count | Sum | Average | Variance |  | Negative control -MSD
NC | 3 | 33648077.75 | 11216025.9 | 6306471963723.1 |  | 7727193
PC | 3 | 478672.75 | 159557.6 | 1029263592.3 |  | P<0.05
HA020 | 3 | 32174030.4 | 10724676.8 | 360147495465.8 |  | NS
HA021 | 3 | 32036157.4 | 10678719.1 | 716378374656.3 |  | NS
HA022 | 3 | 30620424.1 | 10206808.0 | 2545038459786.8 |  | NS
HA033 | 3 | 28925273.4 | 9641757.8 | 6864140416.3 |  | NS
HP020 | 3 | 31541991.75 | 10513997.25 | 736826175614.3 |  | NS
HP021 | 3 | 32655285.4 | 10885095.1 | 301989749227.7 |  | NS
HP022 | 3 | 30890923.1 | 10296974.4 | 3409382351469.3 |  | NS
HP032 | 3 | 29855206.4 | 9951735.5 | 175590263750.3 |  | NS
ANOVA
Source of Variation | SS | df | MS | F | P-value | F crit
Between Groups | 291992683041273.4 | 9 | 32443631449030.4 | 22.28315 | 1.522908e-08 | 2.392814
Within Groups | 29119436475404.3 | 20 | 1455971823770.2
Total | 321112119516677.7 | 29
MSD = Q ak,v X SE |  |  |  | MS within |  | 1455971823770.2
|  |  |  | n=REPEAT |  | 3
SE = Square Root MS wthin/n |  |  |  | MS within/n |  | 485323941256.7
|  |  |  | SE |  | 696652
|  |  | k | a=GROUP |  | 10
|  |  | v | DF Within Groups |  | 20
|  |  | Q |  |  | 5.008
|  |  | MSD | 5.008X696651.951304767 |  | 3488833.0

## Figure for BHK`s
| NC | PC | HA020 | HA021 | HA022 | HA033 | HP020 | HP021 | HP022 | HP032
| NC | PC | A 1 | A 2 | A 3 | A 4 | P 1 | P 2 | P 3 | P 4
11216026
159558
10724677
10678719
Mean CPS |  |  |  |  | 10206808
9641758
10513977
10885059
10296974
9951735
95% CL | 6238338 | 79696 | 1490788 | 2102553 | 3962989 | 205811 | 2132349 | 1365123 | 4586839 | 1040940