## Extract assay 3T3`s Raw data
|  | 96-Well plate layout for ATP assay after 48h incubation of extracts of tissues with 3T3 cells | [13 empty] | Key
|  | well | 1 | 2 | 3 | 4 | 5 | 6 | 7 | 8 | 9 | 10 | 11 | 12 |  | DMSO | 40% DMSO in Culture Medium [positive control for toxicity]
| Row | REPEAT | 1 | 2 | 3 | 1 | 2 | 3 | 1 | 2 | 3 | 1 | 2 | 3 |  | MEDIA+CELL | Culture Medium + Cells [negative control for toxicity]
| A | SAMPLE | DMSO | DMSO | DMSO | DMSO | DMSO | DMSO | MEDIA+CELL | MEDIA+CELL | MEDIA+CELL | MEDIA+CELL | MEDIA+CELL | MEDIA+CELL |  | A20 | HA020 | Aortic wall extract |  |  | x3 | Three samples of the tissue were used
| B | 1 | P20 | P20 | P20 | P22 | P22 | P22 | P32 | P32 | P32 | P21 | P21 | P21 |  | A21 | HA021 | Aortic wall extract |  |  | x3 | to prepare 3 different extracts
| C | 2 | P20 | P20 | P20 | P22 | P22 | P22 | P32 | P32 | P32 | P21 | P21 | P21 |  | A22 | HA022 | Aortic wall extract |  |  | x3
| D | 3 | P20 | P20 | P20 | P22 | P22 | P22 | P32 | P32 | P32 | P21 | P21 | P21 |  | A33 | HA033 | Aortic wall extract |  |  | x3 | Each sample was measured 3 times [repeats]
| E | 1 | A20 | A20 | A20 | A33 | A33 | A33 | A22 | A22 | A22 | A21 | A21 | A21 |  | P20 | HP020 | Pulmonary wall extract |  |  | x3
| F | 2 | A20 | A20 | A20 | A33 | A33 | A33 | A22 | A22 | A22 | A21 | A21 | A21 |  | P21 | HP021 | Pulmonary wall extract |  |  | x3
| G | 3 | A20 | A20 | A20 | A33 | A33 | A33 | A22 | A22 | A22 | A21 | A21 | A21 |  | P22 | HP022 | Pulmonary wall extract |  |  | x3
| H |  | DMSO | DMSO | DMSO | DMSO | MEDIA+CELL | MEDIA+CELL | MEDIA+CELL | MEDIA+CELL | MEDIA | MEDIA | MEDIA | MEDIA |  | P32 | HP032 | Pulmonary wall extract |  |  | x3
[16 empty] | Media |  | Blank; medium only; no cells
Luminescent Counts per second (CPS) from plate reader
|  |  | 1 | 2 | 3 | 4 | 5 | 6 | 7 | 8 | 9 | 10 | 11 | 12
|  | A | 26849 | 42173 | 43331 | 42815 | 41288 | 52563 | 4862600 | 5269549 | 5306308 | 4678753 | 4935019 | 4317019
|  | B | 4465895 | 4294003 | 4458932 | 3891400 | 4321289 | 3841555 | 4441489 | 3746537 | 3824724 | 4732354 | 5191948 | 4816808
|  | C | 3682422 | 3964926 | 3719258 | 3269963 | 3482593 | 2570551 | 3620912 | 3363764 | 3511102 | 3412256 | 3757870 | 4744803
|  | D | 3391249 | 2144637 | 2696946 | 2657591 | 2412537 | 1848819 | 3001039 | 2820035 | 3555122 | 3433996 | 4382633 | 4366809
|  | E | 4708420 | 3565145 | 4516917 | 3994596 | 3792208 | 3935537 | 2925790 | 3739523 | 3255851 | 3446922 | 3548735 | 4009428
|  | F | 3649953 | 3026187 | 2787507 | 3000820 | 3642283 | 3137247 | 3891047 | 4287891 | 5260616 | 3456582 | 3322088 | 3986990
|  | G | 3800871 | 3607721 | 3819429 | 3890403 | 3766377 | 3734946 | 3551258 | 3167052 | 3362745 | 3403025 | 3750064 | 4002518
|  | H | 26382 | 30959 | 34640 | 54548 | 4414037 | 4076159 | 4085704 | 3547002 | 46922 | 34808 | 35833 | 28503
Plate Sequence Number: 937 Acquired: 4/26/12 4:58:45 PM Plate Temperature:19.2C (66.6F)
Calculation of the mean of the 3 repeat CPS for each sample
|  | MEAN | 1 | 2 | 3 |  | MEAN | 4 | 5 | 6 |  | MEAN | 7 | 8 | 9 |  | MEAN | 10 | 11 | 12
A | DMSO | 37451 | 26849 | 42173 | 43331 | DMSO | 45555.33 | 42815 | 41288 | 52563 | MEDIA+CELL | 5146152.3 | 4862600 | 5269549 | 5306308 | MEDIA+CELL | 4643597 | 4678753 | 4935019 | 4317019
B | P20 | 4406276.7 | 4465895 | 4294003 | 4458932 | P22 | 4018081.3 | 3891400 | 4321289 | 3841555 | P32 | 4004250 | 4441489 | 3746537 | 3824724 | P21 | 4913703.3 | 4732354 | 5191948 | 4816808
C | P20 | 3788868.7 | 3682422 | 3964926 | 3719258 | P22 | 3107702.3 | 3269963 | 3482593 | 2570551 | P32 | 3498592.7 | 3620912 | 3363764 | 3511102 | P21 | 3971643 | 3412256 | 3757870 | 4744803
D | P20 | 2744277.3 | 3391249 | 2144637 | 2696946 | P22 | 2306315.7 | 2657591 | 2412537 | 1848819 | P32 | 3125398.7 | 3001039 | 2820035 | 3555122 | P21 | 4061146 | 3433996 | 4382633 | 4366809
E | A20 | 4263494 | 4708420 | 3565145 | 4516917 | A33 | 3907447 | 3994596 | 3792208 | 3935537 | A22 | 3307054.7 | 2925790 | 3739523 | 3255851 | A21 | 3668361.7 | 3446922 | 3548735 | 4009428
F | A20 | 3154549 | 3649953 | 3026187 | 2787507 | A33 | 3260116.7 | 3000820 | 3642283 | 3137247 | A22 | 4479851.3 | 3891047 | 4287891 | 5260616 | A21 | 3588553.3 | 3456582 | 3322088 | 3986990
G | A20 | 3742673.7 | 3800871 | 3607721 | 3819429 | A33 | 3797242 | 3890403 | 3766377 | 3734946 | A22 | 3360351.7 | 3551258 | 3167052 | 3362745 | A21 | 3718535.7 | 3403025 | 3750064 | 4002518
H | DMSO | 36632.25 | 26382 | 30959 | 34640 |  |  | 54548 | 4414037 | 4076159 | MEDIA+CELL | 4030725.5 | 4085704 | 3547002 | 46922 | MEDIA | 36516.5 | 34808 | 35833 | 28503
Subtraction of blank [background] and calculation of the mean +/- 95% CL of the three samples for each Valve Extract
|  | MEAN | Without Background |  | Mean (3) | SD | 95% CL
| DMSO | 37451 | 934.5 | 934.5 | 3363.1 | 4932.5 | 12253
| DMSO | 36632.25 | 115.75 | 115.75
| DMSO | 45555.33 | 9039 | 9039
| MEDIA+CELL | 5146152.3 | 5109636 | 5109636 | 4570309 | 558622 | 1387694
| MEDIA+CELL | 4030725.5 | 3994209 | 3994209
| MEDIA+CELL | 4643597 | 4607081 | 4607081
| A20 | 4263494 | 4226978 | 4226978 | 3683723 | 5548128 | 1378231
| A20 | 3154549 | 3118033 | 3118033
| A20 | 3742673.7 | 3706158 | 3706158
| A33 | 3907447 | 3870931 | 3870931 | 3618419 | 346334.3 | 860342
| A33 | 3260116.7 | 3223601 | 3223601
| A33 | 3797242 | 3760726 | 3760726
| A22 | 3307054.7 | 3270539 | 3270539 | 3679237 | 662264.9 | 1645157
| A22 | 4479851.3 | 4443335 | 4443335
| A22 | 3360351.7 | 3323836 | 3323836
| A21 | 3668361.7 | 3631846 | 3631846 | 3621968 | 65552.13 | 162840.5
| A21 | 3588553.3 | 3552037 | 3552037
| A21 | 3718535.7 | 3682020 | 3682020
| P20 | 4406276.7 | 4369761 | 4369761 | 3609958 | 840100 | 2086924
| P20 | 3788868.7 | 3752353 | 3752353
| P20 | 2744277.3 | 2707761 | 2707761
| P22 | 4018081.3 | 3981565 | 3981565 | 3107517 | 856460.6 | 2127566
| P22 | 3107702.3 | 3071186 | 3071186
| P22 | 2306315.7 | 2269800 | 2269800
| P32 | 4004250 | 3967734 | 3967734 | 3506231 | 441086 | 1095719
| P32 | 3498592.7 | 3462077 | 3462077
| P32 | 3125398.7 | 3088883 | 3088883
| P21 | 4913703.3 | 4877187 | 4877187 | 4278981 | 519990.6 | 1291728
| P21 | 3971643 | 3935127 | 3935127
| P21 | 4061146 | 4024630 | 4024630
Blank = 36516

## ANOVA for 3T3`s
Analysis of variance
NC | PC | HA020 | HA021 | HA022 | HA033 | HP020 | HP021 | HP022 | HP032
5109636 | 934.5 | 4226978 | 3631846 | 3270539 | 3870931 | 4369761 | 4877187 | 3981565 | 3967734
3994209 | 115.75 | 3118033 | 3552037 | 4443335 | 3223601 | 3752353 | 3935127 | 3071186 | 3462077
4607081 | 9039 | 3706158 | 3682020 | 3323836 | 3760726 | 2707761 | 4024630 | 2269800 | 3088883
Anova: Single Factor
SUMMARY
Groups | Count | Sum | Average | Variance |  | Negative control -MSD
NC | 3 | 13710926 | 4570308.7 | 312058501456.3 |  | 2963061
PC | 3 | 10089.25 | 3363.083 | 24329610.4 |  | P<0.05
A20 | 3 | 11051169 | 3683723 | 307817250175 |  | NS
A21 | 3 | 10865903 | 3621967.7 | 4297081174.3 |  | NS
A22 | 3 | 11037710 | 3679236.7 | 438594839804.3 |  | NS
A33 | 3 | 10855258 | 3618419.3 | 119947422758.3 |  | NS
P20 | 3 | 10829875 | 3609958.3 | 705768180821.3 |  | NS
P21 | 3 | 12836944 | 4278981.3 | 270390211476.3 |  | NS
P22 | 3 | 9322551 | 3107517 | 733524809977 |  | NS
P32 | 3 | 10518694 | 3506231.3 | 194556973914.3 |  | NS
ANOVA
Source of Variation | SS | df | MS | F | P-value | F crit
Between Groups | 42196429546500.5 | 9 | 4688492171833.4 | 15.18796 | 4.080364e-07 | 2.392814
Within Groups | 6173959202335.5 | 20 | 308697960116.8
Total | 48370388748836.0 | 29
MSD = Q ak,v X SE |  |  |  | MS within |  | 309000000000
|  |  |  | n=REPEAT |  | 3
SE = Square Root MS wthin/n |  |  |  | MS within/n |  | 103000000000
|  |  |  | SE |  | 320936.1
|  |  | k | a=GROUP |  | 10
|  |  | v | DF Within Groups |  | 20
|  |  | Q |  |  | 5.008
|  |  | MSD | 5.008X696651.951304767 |  | 1607248.1

## Figure for 3T3`s
| NC | PC | HA020 | HA021 | HA022 | HA033 | HP020 | HP021 | HP022 | HP032
| NC | PC | A 1 | A 2 | A 3 | A 4 | P 1 | P 2 | P 3 | P 4
4570309
3363.1
3683723
3621968
Mean CPS |  |  |  |  | 3618419
3618419
3609958
4278981
3107517
3506231
95% CL | 1387694 | 12253 | 1378231 | 162840.5 | 1645157 | 860342 | 2086924 | 1291728 | 2127566 | 1095719