## Diff VS wt% of xylan and temp
RATIO OF ERROR
0.01
0.02
Diffudion coefficient of cation
Dcation |  | Area Fit | [5 empty] | D anion | Area Fit | [9 empty] | 1 |  | 3 |  | 5 |  | 10 |  | 15 |  | 15c
1/T | Xylan concentrations |  |  |  |  | xylan | cellulose | 1/T | Xylan concentrations |  |  |  |  | xylan | cellulose |  | gradient | intercept | gradient | intercept | gradient | intercept | gradient | intercept | gradient | intercept | gradient | intercept | gradient | intercept
| 0 | 1 | 3 | 5 | 10 | 15 | 15C |  | 0 | 1 | 3 | 5 | 10 | 15 | 15%C |  | 1.912e-12 | -3.9181e-11 | 1.8209e-12 | -3.6847e-11 | 1.4111e-12 | -2.6664e-11 | 1.4501e-12 | -3.1135e-11 | 9.8259e-13 | -2.1399e-11 | 6.8874e-13 | -1.5773e-11 | 5.2646e-13 | -1.242e-11
20 | 9.5654e-12 | 8.3172e-12 | 7.2925e-12 | 5.886e-12 | 3.5367e-12 | 1.8474e-12 | 1.3196e-12 | 20 | 7.72e-12 | 7.02e-12 | 6.19e-12 | 4.92e-12 | 2.92e-12 | 1.6e-12 | 9.9473e-13 |  | 2.4288e-13 | 1.169e-11 | 2.2867e-13 | 1.1006e-11 | 1.2325e-13 | 5.9324e-12 | 2.0323e-13 | 9.7816e-12 | 1.2485e-13 | 6.0091e-12 | 9.2164e-14 | 4.436e-12 | 7.3203e-14 | 3.5234e-12
30 | 1.6063e-11 | 1.676e-11 | 1.4232e-11 | 1.2075e-11 | 7.4382e-12 | 4.5252e-12 | 2.8922e-12 | 30 | 1.37e-11 | 1.44e-11 | 1.22e-11 | 1.02e-11 | 6.18e-12 | 3.74e-12 | 2.1469e-12 |  | -0.12703 |  | 0.12559 |  | -0.087345 |  | -0.14015 |  | -0.12706 |  | -0.13382 |  | -0.13905
40 | 3.0483e-11 | 3.0107e-11 | 2.529e-11 | 2.0558e-11 | 1.3822e-11 | 8.6937e-12 | 6.0413e-12 | 40 | 2.57e-11 | 2.64e-11 | 2.21e-11 | 1.78e-11 | 1.16e-11 | 7.18e-12 | 4.6071e-12
50 | 4.5985e-11 | 4.6362e-11 | 4.0017e-11 | 3.3008e-11 | 2.2717e-11 | 1.5045e-11 | 1.1162e-11 | 50 | 3.87e-11 | 4.1e-11 | 3.52e-11 | 2.89e-11 | 1.92e-11 | 1.24e-11 | 8.4153e-12
60 | 7.2766e-11 | 6.6053e-11 | 5.6298e-11 | 5.2605e-11 | 3.597e-11 | 2.4268e-11 | 1.8314e-11 | 60 | 6.55e-11 | 5.92e-11 | 5.17e-11 | 4.68e-11 | 3.05e-11 | 2.02e-11 | 1.3351e-11
70 | 1.0628e-10 | 1.0295e-10 | 7.7885e-11 | 8.0585e-11 | 5.342e-11 | 3.6943e-11 | 2.7894e-11 | 70 | 9.6e-11 | 9.57e-11 | 7.22e-11 | 7.18e-11 | 4.58e-11 | 3.08e-11 | 2.1386e-11 |  | Anions |  | 1 |  | 3 |  | 5 |  | 10 |  | 15 |  | 15c
[17 empty] | gradient | intercept | gradient | intercept | gradient | intercept | gradient | intercept | gradient | intercept | gradient | intercept | gradient | intercept
[9 empty] | 9.3316e-25 | [7 empty] | 1.7423e-12 | -3.7183e-11 | 1.6926e-12 | -3.5546e-11 | 1.319e-12 | -2.609e-11 | 1.3009e-12 | -2.8469e-11 | 8.4274e-13 | -1.8557e-11 | 5.7314e-13 | -1.3138e-11 | 3.9822e-13 | -9.4364e-12
[17 empty] | 2.4052e-13 | 1.1577e-11 | 2.3435e-13 | 1.128e-11 | 1.2895e-13 | 6.2065e-12 | 1.8483e-13 | 8.8964e-12 | 1.0989e-13 | 5.289e-12 | 7.841e-14 | 3.774e-12 | 5.8458e-14 | 2.8137e-12
[17 empty] | -0.13805 |  | 0.13846 |  | -0.097762 |  | -0.14209 |  | -0.13039 |  | -0.13681 |  | -0.1468

## Ln(D) of xylan with 15%cell
9.9473e-13
2.1469e-12
4.6071e-12
8.4153e-12
1.3351e-11
2.1386e-11
LN CATION |  | Area Fit
1/T | Xylan concentration | [6 empty] | LN CATION | LN Anion | LN CATION | LN Anion
| 0 | 1% | 3% | 5% | 10% | 15%X | 15%C | 5% | 5% | 10% | 10%
3.413 | -25.3729 | -25.5127 | -25.6442 | -25.8584 | -26.3678 | -27.0172 | -27.3537 | -25.8584 | -26.0377 | -26.3678 | -26.5594
3.3003 | -24.8545 | -24.812 | -24.9756 | -25.1399 | -25.6244 | -26.1214 | -26.569 | -25.1399 | -25.3086 | -25.6244 | -25.8097
3.1949 | -24.2138 | -24.2263 | -24.4006 | -24.6078 | -25.0048 | -25.4684 | -25.8324 | -24.6078 | -24.7518 | -25.0048 | -25.18
3.096 | -23.8027 | -23.7945 | -23.9417 | -24.1343 | -24.5079 | -24.92 | -25.2185 | -24.1343 | -24.2672 | -24.5079 | -24.6761
3.003 | -23.3438 | -23.4406 | -23.6004 | -23.6682 | -24.0483 | -24.4418 | -24.7234 | -23.6682 | -23.7851 | -24.0483 | -24.2133
2.9155 | -22.9649 | -22.9968 | -23.2758 | -23.2417 | -23.6528 | -24.0216 | -24.3026 | -23.2417 | -23.3571 | -23.6528 | -23.8067
LN Anion | Area Fit
1/T | Xylan concentration
| 0% | 1% | 3% | 5% | 10% | 15%X | 15%C
3.413 | -25.5872 | -25.6823 | -25.8081 | -26.0377 | -26.5594 | -27.161 | -27.6363
3.3003 | -25.0136 | -24.9638 | -25.1296 | -25.3086 | -25.8097 | -26.3119 | -26.867
3.1949 | -24.3845 | -24.3577 | -24.5354 | -24.7518 | -25.18 | -25.6597 | -26.1034
3.096 | -23.9752 | -23.9174 | -24.07 | -24.2672 | -24.6761 | -25.1133 | -25.501
3.003 | -23.449 | -23.5501 | -23.6856 | -23.7851 | -24.2133 | -24.6253 | -25.0395
2.9155 | -23.0667 | -23.0698 | -23.3516 | -23.3571 | -23.8067 | -24.2035 | -24.5683

## Ln Eta vs 1 over temp
| XYLAN | Ln (η /pa.s)
Temperature |  | Eta | Eta | Eta | Eta | Eta | Eta
| 0 | 0.01 | 0.03 | 0.05 | 0.1 | 0.15 | 0.15
20 | 0.16427 | 0.35747 | 0.87625 | 2.2854 | 14.6083 | 50.8924 | 1207.2
30 | 0.085742 | 0.19263 | 0.41451 | 0.97772 | 5.5084 | 16.0122 | 393.78
40 | 0.05118 | 0.112 | 0.21878 | 0.4853 | 2.4741 | 6.526 | 160.85
50 | 0.03281 | 0.073411 | 0.12794 | 0.25902 | 1.24 | 3.0834 | 70.3
60 | 0.022792 | 0.051735 | 0.078645 | 0.15713 | 0.66679 | 1.6182 | 35.713
1/T | Ln (η)
| 0 | 0.01 | 0.03 | 0.05 | 0.1 | 0.15 | 0.15
3.413 | -1.8062 | -1.0287 | -0.13211 | 0.82653 | 2.6816 | 3.9297 | 7.0961
3.3003 | -2.4564 | -1.647 | -0.88065 | -0.022527 | 1.7063 | 2.7734 | 5.9758
3.1949 | -2.9724 | -2.1892 | -1.5197 | -0.72299 | 0.90588 | 1.8758 | 5.0805
3.096 | -3.417 | -2.6117 | -2.0562 | -1.3508 | 0.21512 | 1.126 | 4.2528
3.003 | -3.7813 | -2.9616 | -2.5428 | -1.8507 | -0.40528 | 0.48133 | 3.5755

## Ratio of Dan to Dcat
| Xylan concentartions | [5 empty] | cellulsoe | Anion
Temp | Dan/Dcat | Area
| 0 | 0.01 | 0.03 | 0.05 | 0.1 | 0.15 | 1%c | 15%c
20 | 0.80707 | 0.84404 | 0.84882 | 0.83588 | 0.82564 | 0.86608 | 0.84651 | 0.75379
30 | 0.85291 | 0.85919 | 0.85724 | 0.84472 | 0.83085 | 0.82648 | 0.85574 | 0.7423
40 | 0.84308 | 0.87688 | 0.87386 | 0.86583 | 0.83926 | 0.82589 | 0.86379 | 0.7626
50 | 0.84157 | 0.88435 | 0.87963 | 0.87554 | 0.84519 | 0.82419 | 0.87927 | 0.7539
60 | 0.90014 | 0.89625 | 0.91832 | 0.88965 | 0.84793 | 0.83236 | 0.88654 | 0.72898
70 | 0.90327 | 0.92958 | 0.92701 | 0.89098 | 0.85736 | 0.83371 | 0.91595 | 0.76668
.

## ActivaEnergy ofXylan &Cellulol
[6 empty] | ∆σ/σ | Gradient/Error |  | uncertainty = activation energy values * the ratio of error/100
| xylan | cellulose | xylan | cellulose | xylan |  | cellulose |  | xylan |  | cellulose
| Ecation | Ecation | Eanion | Eanion | Cations | Anions | Cations | Anions | Cations | Anions | Cations | Anions
0 | 40.6478 | 40.6478 | 42.367 | 42.3804 | 0.024806 | 0.021745 | 0.024806 | 0.022179 | 1.0083 | 0.88389 | 1.051 | 0.93995
1% | 41.0711 | 40.1975 | 42.5385 | 41.4263 | 0.04291 | 0.041224 | 0.01781 | 0.016796 | 1.7624 | 1.6571 | 0.75761 | 0.69581
3% | 39.445 | 40.0934 | 40.9945 | 40.9094 | 0.051156 | 0.045572 | 0.023348 | 0.027971 | 2.0178 | 1.8271 | 0.95714 | 1.1443
5% | 43.0402 | 39.8548 | 44.2066 | 40.4925 | 0.026175 | 0.025752 | 0.024967 | 0.024513 | 1.1266 | 1.0263 | 1.1037 | 0.99259
10% | 45.0793 | 44.6035 | 45.6917 | 44.8135 | 0.035674 | 0.035022 | 0.08853 | 0.096058 | 1.6082 | 1.5621 | 4.0451 | 4.3047
15% | 49.3602 | 51.3339 | 48.9225 | 51.3756 | 0.047561 | 0.04101 | 0.036561 | 0.036134 | 2.3476 | 2.1052 | 1.7886 | 1.8564

## RH vs CON,%
Stockes-Einstein-Debye
con, % | Rh |  | pure of emimac
0 |  |  | 2.5e-10 | 2.5
0.01 | 2.9573e-10 | 2.957 | 2.5e-10 | 2.5
0.03 | 3.1199e-10 | 3.119 | 2.5e-10 | 2.5
0.05 | 2.947e-10 | 2.947 | 2.5e-10 | 2.5
0.1 | 2.223e-10 | 2.22 | 2.5e-10 | 2.5
0.15 | 2.0122e-10 | 2.0122 | 2.5e-10 | 2.5
0.068 | 2.651
0.056745 | 0.49852 | 0.0049852
0.83449 | 0.18805
8.3066e-10 | -3.2167e-10
-1.6394e-10 | -1.3911e-11
0.19736
-0.0019736
#VALUE!

## PPM of xylan at 40c
40C |  | 0 | 1 | 3 | 5 | 10 | 15
| 1 | 10.5828 | 10.541 | 10.507 | 10.473 | 10.365 | 10.209
| 2 | 8.4932 | 8.45 | 8.431 | 8.414 | 8.357 | 8.272
| 3 | 8.3159 | 8.28 | 8.263 | 8.248 | 8.197 | 8.133
| 4 | 4.273 | 4.293 | 4.284 | 4.284 | 4.296 | 4.299
| 5 | 4 | 4 | 4 | 4 | 4 | 4
| Anion | 1.488 | 1.508 | 1.518 | 1.523 | 1.545 | 1.569
| 7 | 1.257 | 1.281 | 1.287 | 1.285 | 1.299 | 1.313
|  | 0 | 1 | 3 | 5 | 10 | 15
| 1 | 0 | -0.0418 | -0.0758 | -0.1098 | -0.2178 | -0.3738
| 2 | 0 | -0.0432 | -0.0622 | -0.0792 | -0.1362 | -0.2212
| 3 | 0 | -0.0359 | -0.0529 | -0.0679 | -0.1189 | -0.1829
| 4 | 0 | 0.02 | 0.011 | 0.011 | 0.023 | 0.026
| 5 | 0 | 0 | 0 | 0 | 0 | 0
| Anion | 0 | 0.02 | 0.03 | 0.035 | 0.057 | 0.081
| 7 | 0 | 0.024 | 0.03 | 0.028 | 0.042 | 0.056
| Peak 1 | Peak 2 | Peak 3 | Peak 4 | Peak 5 | Peak 6 | Peak 7
0 | 0 | 0 | 0 | 0 | 0 | 0 | 0
1 | -0.0646 | -0.0294 | -0.0291 | 0.0019 | 0 | 0.0046 | 0.0054
3 | -0.0976 | -0.0494 | -0.0471 | 0.0059 | 0 | 0.0116 | 0.0074
5 | -0.1176 | -0.0594 | -0.0571 | 0.0069 | 0 | 0.0196 | 0.0144
10 | -0.2506 | -0.1304 | -0.1211 | 0.0119 | 0 | 0.0436 | 0.0344
15 | -0.3836 | -0.1984 | -0.1811 | 0.0199 | 0 | 0.0666 | 0.0464
|  | 0 | 1 | 3 | 5 | 10 | 15
| Peak 1 | 0 | -0.0646 | -0.0976 | -0.1176 | -0.2506 | -0.3836
| Peak 2 | 0 | -0.0294 | -0.0494 | -0.0594 | -0.1304 | -0.1984
| Peak 3 | 0 | -0.0291 | -0.0471 | -0.0571 | -0.1211 | -0.1811
| Peak 4 | 0 | 0.0019 | 0.0059 | 0.0069 | 0.0119 | 0.0199
| Peak 5 | 0 | 0 | 0 | 0 | 0 | 0
| Peak 6 | 0 | 0.0046 | 0.0116 | 0.0196 | 0.0436 | 0.0666
| Peak 7 | 0 | 0.0054 | 0.0074 | 0.0144 | 0.0344 | 0.0464

## PPM of xylan at 50c
50C
| 1 | 3 | 5 | 10 | 15
2 | 0 | -0.036 | -0.073 | -0.175 | -0.316
1 | 0 | -0.021 | -0.037 | -0.093 | -0.175
3 | 0 | -0.018 | -0.033 | -0.082 | -0.148
4 | 0 | 0.005 | 0.004 | 0.016 | 0.018
5 | 0 | 0 | 0 | 0 | 0
Anion | 0 | 0.007 | 0.015 | 0.036 | 0.063
7 | 0 | 0.005 | 0.003 | 0.015 | 0.029
Cellulose
| Peak 2 | Peak 1 | Peak 3 | Peak 4 | Peak 5 | Peak 6 | Peak 7
0 | 0 | 0 | 0 | 0 | 0 | 0 | 0
1 | -0.06 | -0.034 | -0.031 | -0.002 | 0 | 0.015 | 0.008
3 | -0.098 | -0.057 | -0.053 | -0.002 | 0 | 0.025 | 0.014
5 | -0.138 | -0.078 | -0.071 | 0 | 0 | 0.034 | 0.02
10 | -0.144 | -0.077 | -0.072 | 0 | 0 | 0.032 | 0.023
15 | -0.312 | -0.167 | -0.153 | 0.002 | 0 | 0.066 | 0.043
|  | 0 | 1 | 3 | 5 | 10 | 15
50C | 1 | 10.811 | 10.53 | 10.494 | 10.457 | 10.355 | 10.214
| 2 | 8.691 | 8.433 | 8.412 | 8.396 | 8.34 | 8.258
| 3 | 8.526 | 8.267 | 8.249 | 8.234 | 8.185 | 8.119
| 4 | 4.532 | 4.282 | 4.287 | 4.286 | 4.298 | 4.3
| 5 | 4.24 | 4 | 4 | 4 | 4 | 4
6
| 7 | 1.746 | 1.514 | 1.521 | 1.529 | 1.55 | 1.577
| 8 | 1.538 | 1.291 | 1.296 | 1.294 | 1.306 | 1.32
|  | 0 | 1 | 3 | 5 | 10 | 15
| 2 | 0 | -0.281 | -0.317 | -0.354 | -0.456 | -0.597
| 1 | 0 | -0.258 | -0.279 | -0.295 | -0.351 | -0.433
| 3 | 0 | -0.259 | -0.277 | -0.292 | -0.341 | -0.407
| 4 | 0 | -0.25 | -0.245 | -0.246 | -0.234 | -0.232
| 5 | 0 | -0.24 | -0.24 | -0.24 | -0.24 | -0.24
| Anion | 0 | -0.024 | -0.017 | 0.008 | 0.012 | 0.039
| 7 | 0 | -0.247 | -0.242 | -0.244 | -0.232 | -0.218

## Ln (D) vs Temp to eta
CELLULOSE
| T/Eta | D cation | T/Eta | D cation | T/eta | D cation | T/eta | D cation | T/eta | D cation | T/Eta | D cation | T/eta | D cation
|  | 0 |  | 1% |  | 3% |  | 5% |  | 10% |  | 15% |  | 15%C
20 | 1784.562 | 9.5654e-12 | 820.0763 | 8.3172e-12 | 334.5512 | 7.29e-12 | 128.2722 | 5.89e-12 | 20.0571 | 3.5367e-12 | 5.7602 | 1.8474e-12 | 4.9844 | 1.3196e-12
30 | 3535.6068 | 1.6063e-11 | 1573.7341 | 1.68e-11 | 731.3423 | 1.42e-11 | 310.0567 | 1.21e-11 | 55.0067 | 7.4382e-12 | 18.9324 | 4.5252e-12 | 11.4634 | 2.8922e-12
40 | 6118.601 | 3.0483e-11 | 2795.9439 | 3.0107e-11 | 1431.3647 | 2.53e-11 | 645.2723 | 2.06e-11 | 126.5102 | 1.3822e-11 | 47.9847 | 8.6937e-12 | 25.0228 | 6.0413e-12
50 | 9849.1314 | 4.5985e-11 | 4401.9523 | 4.6362e-11 | 2525.8434 | 4e-11 | 1247.5695 | 3.3e-11 | 260.481 | 2.2717e-11 | 104.8033 | 1.5045e-11 | 47.5922 | 1.1162e-11
60 | 14616.9709 | 7.2766e-11 | 6439.5736 | 6.6053e-11 | 4236.1328 | 5.63e-11 | 2120.1848 | 5.26e-11 | 499.4063 | 3.597e-11 | 205.8741 | 2.4268e-11 | 81.4166 | 1.8314e-11
CELLULOSE
| T/Eta | D anion | T/Eta | D anion | T/eta | Danion | T/eta | Danion | T/eta | Danion | T/Eta | Danion | T/eta | Danion
|  | 0 |  | 1% |  | 3% |  | 5% |  | 10% |  | 15% |  | 15%C
20 | 1784.562 | 7.72e-12 | 820.0763 | 7.02e-12 | 334.5512 | 6.19e-12 | 128.2722 | 1.02e-11 | 20.9062 | 2.92e-12 | 6.0981 | 1.6e-12 | 4.9844 | 9.9473e-13
30 | 3535.6068 | 1.37e-11 | 1573.7341 | 1.44e-11 | 731.3423 | 1.22e-11 | 310.0567 | 1.78e-11 | 55.4768 | 6.18e-12 | 18.3115 | 3.74e-12 | 11.4634 | 2.1469e-12
40 | 6118.601 | 2.57e-11 | 2795.9439 | 2.64e-11 | 1431.3647 | 2.21e-11 | 645.2723 | 2.89e-11 | 128.1727 | 1.16e-11 | 47.3371 | 7.18e-12 | 25.0228 | 4.6071e-12
50 | 9849.1314 | 3.87e-11 | 4401.9523 | 4.1e-11 | 2525.8434 | 3.52e-11 | 1247.5695 | 4.68e-11 | 254.7475 | 1.92e-11 | 105.5415 | 1.24e-11 | 47.5922 | 8.4153e-12
60 | 14616.9709 | 6.55e-11 | 6439.5736 | 5.92e-11 | 4236.1328 | 5.17e-11 | 2120.1848 | 7.18e-11 | 493.9308 | 3.05e-11 | 219.1114 | 2.02e-11 | 81.4166 | 1.3351e-11
c, %
[6 empty] | 0 | 1.0101
[6 empty] | 1 | 1.01
[6 empty] | 3 | 0.8418
[6 empty] | 5 | 0.6923
[6 empty] | 10 | 0.705
[6 empty] | 15 | 0.9369

## Viscosity vs shear rate @40c
| 1% |  | 3% |  | 5% |  | 10% |  | 15%
| at40.2C |  | at40.2C |  | at40 C |  | at40 C |  | at40 C
Rate(s-1) | Eta (Pa-s) | Rate(s-1) | Eta (Pa-s) | Rate(s-1) | Eta (Pa-s) | Rate(s-1) | Eta (Pa-s) | Rate(s-1) | Eta (Pa-s) | 0.01 | value | -5.0011e-06 | 0.11037
1 | 0.11053 | 1 | 0.21953 | 1 | 0.4752 | 1 | 2.4247 | 1 | 6.441 |  | error | 3.1393e-06 | 0.00011277
1.259 | 0.11172 | 1.259 | 0.2187 | 1.259 | 0.47457 | 1.259 | 2.43 | 1.259 | 6.4283 |  |  | 0.62773
1.585 | 0.11098 | 1.585 | 0.2189 | 1.585 | 0.47273 | 1.585 | 2.4217 | 1.585 | 6.4203
1.995 | 0.1102 | 1.995 | 0.21957 | 1.995 | 0.4745 | 1.995 | 2.4213 | 1.995 | 6.4083
2.512 | 0.11058 | 2.512 | 0.21883 | 2.512 | 0.4732 | 2.512 | 2.4187 | 2.512 | 6.387
3.162 | 0.11035 | 3.162 | 0.21907 | 3.162 | 0.47403 | 3.162 | 2.4177 | 3.162 | 6.371
3.981 | 0.11006 | 3.981 | 0.21867 | 3.981 | 0.474 | 3.981 | 2.414 | 3.981 | 6.3527
5.012 | 0.11006 | 5.012 | 0.21873 | 5.012 | 0.4737 | 5.012 | 2.4107 | 5.012 | 6.3307
6.31 | 0.11007 | 6.31 | 0.2186 | 6.31 | 0.4733 | 6.31 | 2.4053 | 6.31 | 6.3067
7.944 | 0.11002 | 7.944 | 0.2186 | 7.944 | 0.47333 | 7.944 | 2.401 | 7.944 | 6.2833
10 | 0.11003 | 10 | 0.2186 | 10 | 0.47317 | 10 | 2.3953 | 10 | 6.2537
12.59 | 0.11003 | 12.59 | 0.21853 | 12.59 | 0.4729 | 12.59 | 2.3893 | 12.59 | 6.2207
15.85 | 0.11002 | 15.85 | 0.21843 | 15.85 | 0.47257 | 15.85 | 2.3827 | 15.85 | 6.1873
19.95 | 0.11006 | 19.95 | 0.21837 | 19.95 | 0.47223 | 19.95 | 2.3757 | 19.95 | 6.149
25.12 | 0.11009 | 25.12 | 0.21827 | 25.12 | 0.47183 | 25.12 | 2.3673 | 25.12 | 6.1067
31.62 | 0.11011 | 31.62 | 0.21817 | 31.62 | 0.47137 | 31.62 | 2.358 | 31.62 | 6.0577
39.81 | 0.11016 | 39.81 | 0.2181 | 39.81 | 0.4707 | 39.81 | 2.3473 | 39.81 | 6.003
50.12 | 0.11013 | 50.12 | 0.21797 | 50.12 | 0.46987 | 50.12 | 2.3347 | 50.12 | 5.942
63.1 | 0.11009 | 63.1 | 0.21777 | 63.1 | 0.46867 | 63.1 | 2.3203 | 63.1 | 5.873
79.44 | 0.11008 | 79.44 | 0.2174 | 79.44 | 0.4671 | 79.44 | 2.305 | 79.44 | 5.795
100 | 0.11003 | 100 | 0.21687 | 100 | 0.4661 | 100 | 2.2873 | 100 | 5.7063
| 1 | 3 | 5 | 10 | 15
0.1 | 0.11161 | 0.22187 | 0.4885 | 2.458 | 6.498
0.1259 | 0.11687 | 0.21877 | 0.4839 | 2.4607 | 6.4943
0.1585 | 0.12274 | 0.21833 | 0.4847 | 2.464 | 6.4937
0.1995 | 0.12392 | 0.219 | 0.48213 | 2.4657 | 6.4917
0.2512 | 0.12433 | 0.2187 | 0.47977 | 2.4637 | 6.4877
0.3163 | 0.12313 | 0.21953 | 0.4775 | 2.459 | 6.482
0.3981 | 0.12102 | 0.2196 | 0.4749 | 2.45 | 6.4747
0.5012 | 0.11766 | 0.21893 | 0.4716 | 2.4353 | 6.4683
0.631 | 0.11356 | 0.21937 | 0.47143 | 2.4237 | 6.463
0.7944 | 0.11063 | 0.2204 | 0.4738 | 2.421 | 6.4533
1 | 0.11053 | 0.21953 | 0.4752 | 2.4247 | 6.441
1.259 | 0.11172 | 0.2187 | 0.47457 | 2.43 | 6.4283
1.585 | 0.11098 | 0.2189 | 0.47273 | 2.4217 | 6.4203
1.995 | 0.1102 | 0.21957 | 0.4745 | 2.4213 | 6.4083
2.512 | 0.11058 | 0.21883 | 0.4732 | 2.4187 | 6.387
3.162 | 0.11035 | 0.21907 | 0.47403 | 2.4177 | 6.371
3.981 | 0.11006 | 0.21867 | 0.474 | 2.414 | 6.3527
5.012 | 0.11006 | 0.21873 | 0.4737 | 2.4107 | 6.3307
6.31 | 0.11007 | 0.2186 | 0.4733 | 2.4053 | 6.3067
7.944 | 0.11002 | 0.2186 | 0.47333 | 2.401 | 6.2833
10 | 0.11003 | 0.2186 | 0.47317 | 2.3953 | 6.2537
12.59 | 0.11003 | 0.21853 | 0.4729 | 2.3893 | 6.2207
15.85 | 0.11002 | 0.21843 | 0.47257 | 2.3827 | 6.1873
19.95 | 0.11006 | 0.21837 | 0.47223 | 2.3757 | 6.149
25.12 | 0.11009 | 0.21827 | 0.47183 | 2.3673 | 6.1067
31.62 | 0.11011 | 0.21817 | 0.47137 | 2.358 | 6.0577
39.81 | 0.11016 | 0.2181 | 0.4707 | 2.3473 | 6.003
50.12 | 0.11013 | 0.21797 | 0.46987 | 2.3347 | 5.942
63.1 | 0.11009 | 0.21777 | 0.46867 | 2.3203 | 5.873
79.44 | 0.11008 | 0.2174 | 0.4671 | 2.305 | 5.795
100 | 0.11003 | 0.21687 | 0.4661 | 2.2873 | 5.7063
125.9 | 0.10797 | 0.21623 | 0.46193 | 2.267 | 5.6047
158.5 | 0.10786 | 0.21583 | 0.45933 | 2.245 | 5.4907
199.5 | 0.10794 | 0.21613 | 0.4579 | 2.218 | 5.357
200 | 0.10794 | 0.21583 | 0.4569 | 2.2133 | 5.2903

## lnT2 vs 1 over Temp
[8 empty] | 0 |  | 5%
[8 empty] | 0.01186 | -0.25768 | 0.0035214 | -0.068532
Low field relaxation |  | T2/s | XYLAN |  |  |  |  | 0.0011057 | 0.057452 | 0.00025737 | 0.013373
TEMP (C) | [6 empty] | 15%Cellulose | 0.093229 |  | 0.073088
| 0 | 0.01 | 0.03 | 0.05 | 0.1 | 0.15 | 0.15C | 1.0305 |  | -1.1362
30 | 0.12889 | 0.09818 | 0.05998 | 0.04469 | 0.02429 | 0.01332 | 0.02256
40 | 0.20308 | 0.15317 | 0.09394 | 0.06857 | 0.03602 | 0.02007 | 0.04257 | 1% |  | 10%
50 | 0.30436 | 0.22829 | 0.13903 | 0.09967 | 0.05282 | 0.02896 | 0.07208 | 0.0086021 | -0.18109 | 0.0017953 | -0.033487
60 | 0.43359 | 0.32112 | 0.19359 | 0.13943 | 0.07239 | 0.04151 | 0.11535 | 0.00075501 | 0.039232 | 0.00012858 | 0.0066811
70 | 0.60662 | 0.44431 | 0.26402 | 0.18533 | 0.09587 | 0.05633 | 0.17498 | 0.087771 |  | 0.07162
[8 empty] | -1.0567 |  | -1.145
TEMP (K) | [6 empty] | 15%Cellulose | 3% |  | 15%
| 0 | 0.01 | 0.03 | 0.05 | 0.1 | 0.15 | 0.15C | 0.0050773 | -0.10375 | 0.0010746 | -0.021692
0.0033003 | -2.0488 | -2.321 | -2.8137 | -3.108 | -3.7177 | -4.3185 | -3.7916 | 0.00040343 | 0.020963 | 9.6825e-05 | 0.0050312
0.0031949 | -1.5942 | -1.8762 | -2.3651 | -2.6799 | -3.3237 | -3.9085 | -3.1566 | 0.079458 |  | 0.090104
0.003096 | -1.1895 | -1.4771 | -1.9731 | -2.3059 | -2.9409 | -3.5418 | -2.63 | -1.0999 |  | -1.0453
0.003003 | -0.83566 | -1.1359 | -1.642 | -1.9702 | -2.6257 | -3.1818 | -2.1598
0.0029155 | -0.49985 | -0.81123 | -1.3317 | -1.6856 | -2.3448 | -2.8765 | -1.7431
| Gradient |  |  | E=gradient*R
Slope
0 | -4014.1412 |  |  | 33.3736
1 | -3914.0442 |  |  | 32.5414
3 | -3839.9449 |  |  | 31.9253
5 | -3701.7748 |  |  | 30.7766
10 | -3585.8346 |  |  | 29.8126
15 | -3756.5447 |  |  | 31.2319
Cellulose | T/ms
TEMP (C) | [7 empty] | 0 |  | 5%
| 0 | 0.01 | 0.03 | 0.05 | 0.1 | 0.15 |  | 0.012334 | -0.25805 | 0.0089161 | -0.20363
30 | 139.87 | 115.57 | 96.96 | 88.87 | 54 | 22.56 |  | 0.0009717 | 0.050491 | 0.00084252 | 0.043779
40 | 221.35 | 184.76 | 160.24 | 140.17 | 94 | 42.57 |  | 0.07878 |  | 0.094494
50 | 332.47 | 282.28 | 247.4 | 216.93 | 135 | 72.08 |  | 1.1036 |  | -1.0246
60 | 464.7 | 404.99 | 359.25 | 320.34 | 221 | 115.35
70 | 634.91 | 557.2 | 496.54 | 444.59 | 312 | 174.98 |  | 1% |  | 10%
Cellulose | T/s | [6 empty] | 0.011035 | -0.24279 | 0.00643 | -0.1583
30 | 0.13987 | 0.11557 | 0.09696 | 0.08887 | 0.054 | 0.02256 |  | 0.00093327 | 0.048494 | 0.0007407 | 0.038488
40 | 0.22135 | 0.18476 | 0.16024 | 0.14017 | 0.094 | 0.04257 |  | 0.084575 |  | 0.11519
50 | 0.33247 | 0.28228 | 0.2474 | 0.21693 | 0.135 | 0.07208 |  | -1.0728 |  | -0.93857
60 | 0.4647 | 0.40499 | 0.35925 | 0.32034 | 0.221 | 0.11535
70 | 0.63491 | 0.5572 | 0.49654 | 0.44459 | 0.312 | 0.17498 |  | 3% |  | 15%
[8 empty] | 0.0099817 | -0.22701 | 0.0037762 | -0.1033
[8 empty] | 0.00084279 | 0.043792 | 0.00045553 | 0.02367
| 0 | 0.01 | 0.03 | 0.05 | 0.1 | 0.15 |  | 0.084433 |  | 0.12063
0.0033003 | -1.967 | -2.1579 | -2.3335 | -2.4206 | -2.9188 | -3.7916 |  | -1.0735 |  | -0.91854
0.0031949 | -1.508 | -1.6887 | -1.8311 | -1.9649 | -2.3645 | -3.1566
0.003096 | -1.1012 | -1.2649 | -1.3967 | -1.5282 | -2.0025 | -2.63
0.003003 | -0.76636 | -0.90389 | -1.0237 | -1.1384 | -1.5096 | -2.1598
0.0029155 | -0.45427 | -0.58483 | -0.70009 | -0.8106 | -1.1648 | -1.7431
| Gradient |  |  | E=gradient*R
Slope
0 | -3923.9976 |  |  | 32.6241
1 | -4093.8943 |  |  | 34.0366
3 | -4244.3918 |  |  | 35.2879
5 | -4211.9269 |  |  | 35.018
10 | -4540.1676 |  |  | 37.747
15 | -5305.8047 |  |  | 44.1125

## Ln T1 s vs 1over Temp
[8 empty] | 0 |  | 5%
T1/s | xylan | [5 empty] | cellulose | 0.012262 | -0.24468 | 0.0034928 | -0.04962
| 0 | 0.01 | 0.03 | 0.05 | 0.1 | 0.15 | 0.15c | 0.0011724 | 0.060918 | 0.00028601 | 0.014861
30 | 0.15548 | 0.10418 | 0.07459 | 0.06315 | 0.03336 | 0.02426 | 0.05798 | 0.095607 |  | 0.081885
40 | 0.22722 | 0.1675 | 0.11104 | 0.08715 | 0.0479 | 0.02972 | 0.0764 | 1.0195 |  | -1.0868
50 | 0.34626 | 0.24224 | 0.16153 | 0.11474 | 0.06484 | 0.04026 | 0.09517
60 | 0.4621 | 0.35044 | 0.22573 | 0.15739 | 0.08778 | 0.05422 | 0.13133 | 1% |  | 10%
70 | 0.65116 | 0.45765 | 0.29105 | 0.20267 | 0.1132 | 0.0693 | 0.18234 | 0.0088988 | -0.18054 | 0.0019956 | -0.030364
[8 empty] | 0.00060853 | 0.03162 | 0.00013634 | 0.0070846
1/T | Ln (T1) | [5 empty] | cellulose | 0.068383 |  | 0.068322
| 0 | 0.01 | 0.03 | 0.05 | 0.1 | 0.15 | 0.15c | -1.165 |  | -1.1654
0.0033003 | -1.8612 | -2.2616 | -2.5957 | -2.7622 | -3.4004 | -3.7189 | -2.8477
0.0031949 | -1.4818 | -1.7868 | -2.1979 | -2.4401 | -3.0386 | -3.5159 | -2.5718 | 3% |  | 15%
0.003096 | -1.0606 | -1.4178 | -1.8231 | -2.1651 | -2.7358 | -3.2124 | -2.3521 | 0.0054761 | -0.10102 | 0.0011458 | -0.013738
0.003003 | -0.77197 | -1.0486 | -1.4884 | -1.849 | -2.4329 | -2.9147 | -2.03 | 0.00035753 | 0.018578 | 0.00011292 | 0.0058673
0.0029155 | -0.429 | -0.78165 | -1.2343 | -1.5962 | -2.1786 | -2.6693 | -1.7019 | 0.06529 |  | 0.098549
[8 empty] | -1.1852 |  | -1.0063
| Gradient |  | E=gradient*R
Slope
0 | -3718.5447 |  | 30.916
0.01 | -3853.9026 |  | 32.0413
0.03 | -3575.0187 |  | 29.7227
0.05 | -3917.4155 |  | 32.5694
0.1 | -3173.6117 |  | 26.3854
0.15 | -2801.6802 |  | 23.2932
Cellulose | T/ms
TEMP (C) | [7 empty] | 0 |  | 5%
| 0 | 0.01 | 0.03 | 0.05 | 0.1 | 0.15 |  | 0.012262 | -0.24468 | 0.0074828 | -0.12311
30 | 155.48 | 140.66 | 117.91 | 119.06 | 77 | 57.98 |  | 0.0011724 | 0.060918 | 0.00054579 | 0.02836
40 | 227.22 | 203 | 172.75 | 163.68 | 107 | 76.4 |  | 0.095607 |  | 0.072939
50 | 346.26 | 296.55 | 265.56 | 237.25 | 137 | 95.17 |  | 1.0195 |  | -1.137
60 | 462.1 | 420.52 | 372.22 | 320.24 | 215 | 131.33
70 | 651.16 | 551.59 | 475.65 | 414.92 | 315 | 182.34 |  | 1% |  | 10%
Cellulose | T/s | [6 empty] | 0.010394 | -0.19723 | 0.00584 | -0.1218
30 | 0.15548 | 0.14066 | 0.11791 | 0.11906 | 0.077 | 0.05798 |  | 0.00083237 | 0.043251 | 0.00094007 | 0.048848
40 | 0.22722 | 0.203 | 0.17275 | 0.16368 | 0.107 | 0.0764 |  | 0.080083 |  | 0.16097
50 | 0.34626 | 0.29655 | 0.26556 | 0.23725 | 0.137 | 0.09517 |  | -1.0965 |  | -0.79325
60 | 0.4621 | 0.42052 | 0.37222 | 0.32024 | 0.215 | 0.13133
70 | 0.65116 | 0.55159 | 0.47565 | 0.41492 | 0.315 | 0.18234 |  | 3% |  | 15%
[8 empty] | 0.0091495 | -0.17666 | 0.0030365 | -0.043181
[8 empty] | 0.00059189 | 0.030755 | 0.00041372 | 0.021497
| 0 | 0.01 | 0.03 | 0.05 | 0.1 | 0.15 |  | 0.064691 |  | 0.13625
0.0033003 | -1.8612 | -1.9614 | -2.1378 | -2.1281 | -2.5639 | -2.8477 |  | -1.1892 |  | -0.86567
0.0031949 | -1.4818 | -1.5945 | -1.7559 | -1.8098 | -2.2349 | -2.5718
0.003096 | -1.0606 | -1.2155 | -1.3259 | -1.4386 | -1.9878 | -2.3521
0.003003 | -0.77197 | -0.86626 | -0.98827 | -1.1387 | -1.5371 | -2.03
0.0029155 | -0.429 | -0.59495 | -0.74307 | -0.87967 | -1.1552 | -1.7019
| Gradient |  |  | E=gradient*R
Slope
0 | -3718.5447 |  |  | 30.916
1 | -3601.429 |  |  | 29.9423
3 | -3705.6825 |  |  | 30.809
5 | -3296.0098 |  |  | 27.403
10 | -3640.719 |  |  | 30.2689
15 | -2935.754 |  |  | 24.4079

## Viscos VS xylan concentrations
CONC | 20 | 30 | 40 | 50 | 60
0 | 0.16427 | 0.085742 | 0.05118 | 0.03281 | 0.022792
1 | 0.35747 | 0.19263 | 0.112 | 0.073411 | 0.051735
3 | 0.87625 | 0.41451 | 0.21878 | 0.12794 | 0.078645
5 | 2.2854 | 0.97772 | 0.4853 | 0.25902 | 0.15713
10 | 14.6083 | 5.5084 | 2.4741 | 1.24 | 0.66679
15 | 50.8924 | 16.0122 | 6.526 | 3.0834 | 1.6182
CONC | Ln Eta
0 | -1.8062 | -2.4564 | -2.9724 | -3.417 | -3.7813
1 | -1.0287 | -1.647 | -2.1892 | -2.6117 | -2.9616
3 | -0.13211 | -0.88065 | -1.5197 | -2.0562 | -2.5428
5 | 0.82653 | -0.022527 | -0.72299 | -1.3508 | -1.8507
10 | 2.6816 | 1.7063 | 0.90588 | 0.21512 | -0.40528
15 | 3.9297 | 2.7734 | 1.8758 | 1.126 | 0.48133
| 1/T | 0 | 1% | 3% | 5% | 10% | 15%
20 | 0.0034112 | -1.8062 | -1.0287 | -0.13211 | 0.82653 | 2.6816 | 3.9297
30 | 0.0032987 | -2.4564 | -1.647 | -0.88065 | -0.022527 | 0.53431 | 2.7734
40 | 0.0031934 | -2.9724 | -2.1892 | -1.5197 | -0.72299 | 0.90588 | 1.8758
50 | 0.0030945 | -3.417 | -2.6117 | -2.0562 | -1.3508 | 0.21512 | 1.126
60 | 0.0030017 | -3.7813 | -2.9616 | -2.5428 | -1.8507 | -0.40528 | 0.48133
| Gradient |  | E
0 | 4812.2452 |  | 40.009
1 | 4734.2604 |  | 39.3606
3 | 5871.6414 |  | 48.8168
5 | 6545.2597 |  | 54.4173
10 | 6401.0975 |  | 53.2187
15 | 8374.2986 |  | 69.6239

## LnEta of xylan& cellu vs Temp
| Xylan | [9 empty] | Cellulose
| 1/T | Eta | Eta | Eta | Eta | Eta | Eta |  |  |  | 1/T | Eta | Eta | Eta | Eta | Eta | Eta
|  | 0 | 1% | 3% | 5% | 10% | 15% |  |  |  |  | 0 | 1% | 3% | 5% | 10% | 15% C
20 | 0.0034112 | 0.16427 | 0.35747 | 0.87625 | 2.2854 | 14.6083 | 50.8924 |  |  |  | 0.0034112 | 0.16427 | 0.49311 | 2.5919 | 7.7676 | 168.33 | 1207.2
30 | 0.0032987 | 0.085742 | 0.19263 | 0.41451 | 0.97772 | 5.5084 | 16.0122 |  |  |  | 0.0032987 | 0.085742 | 0.24358 | 1.1739 | 3.428 | 64.007 | 393.78
40 | 0.0031934 | 0.05118 | 0.112 | 0.21878 | 0.4853 | 2.4741 | 6.526 |  |  |  | 0.0031934 | 0.05118 | 0.13666 | 0.61266 | 1.7237 | 27.967 | 160.85
50 | 0.0030945 | 0.03281 | 0.073411 | 0.12794 | 0.25902 | 1.24 | 3.0834 |  |  |  | 0.0030945 | 0.03281 | 0.083947 | 0.35273 | 0.94936 | 13.683 | 70.3
60 | 0.0030017 | 0.022792 | 0.051735 | 0.078645 | 0.15713 | 0.66679 | 1.6182 |  |  |  | 0.0030017 | 0.022792 | 0.055043 | 0.22076 | 0.56619 | 7.3644 | 35.713
| 1/T | ln Eta | ln Eta | ln Eta | ln Eta | ln Eta | ln Eta |  |  |  | 1/T | ln Eta | ln Eta | ln Eta | ln Eta | ln Eta | ln Eta
|  | 0 | 1% | 3% | 5% | 10% | 15% |  |  |  |  | 0 | 1% | 3% | 5% | 10% | 15%
| 3.4112 | -1.8062 | -1.0287 | -0.13211 | 0.82653 | 2.6816 | 3.9297 |  |  |  | 3.4112 | -1.8062 | -0.70702 | 0.95239 | 2.05 | 5.1259 | 7.0961
| 3.2987 | -2.4564 | -1.647 | -0.88065 | -0.022527 | 1.7063 | 2.7734 |  |  |  | 3.2987 | -2.4564 | -1.4123 | 0.16033 | 1.232 | 4.159 | 5.9758
| 3.1934 | -2.9724 | -2.1892 | -1.5197 | -0.72299 | 0.90588 | 1.8758 |  |  |  | 3.1934 | -2.9724 | -1.9903 | -0.48995 | 0.54447 | 3.331 | 5.0805 |  | Gradient | Ea
| 3.0945 | -3.417 | -2.6117 | -2.0562 | -1.3508 | 0.21512 | 1.126 |  |  |  | 3.0945 | -3.417 | -2.4776 | -1.0421 | -0.051967 | 2.6162 | 4.2528 | 0 | 4.8122 | 40.009
| 3.0017 | -3.7813 | -2.9616 | -2.5428 | -1.8507 | -0.40528 | 0.48133 |  |  |  | 3.0017 | -3.7813 | -2.8996 | -1.5107 | -0.56883 | 1.9967 | 3.5755 | 1 | 5.3393 | 44.3912
[18 empty] | 3 | 6.0037 | 49.9148
[18 empty] | 5 | 6.3856 | 53.0897
[18 empty] | 10 | 7.6381 | 63.503
[18 empty] | 15 | 8.5821 | 71.3518
|  | XYLAN |  |  |  | uncertainty |  | CELLULOSE
|  |  | gradient | intercept | Eactivatin energy of visositry | Error |  |  | gradient | intercept | E (activation energy) | Error
| 0 | value | 4.8122 | -18.2854 | 40.009 | 1.6954 | 0 | value | 4.8122 | -18.2854 | 40.009 | 1.6954 | [5 empty] | 7
|  | error | 0.20392 | 0.65318 |  |  |  | error | 0.20392 | 0.65318
|  |  | 0.042375 | [5 empty] | 0.042375 | [5 empty] | 20 | 0.16427
[15 empty] | 25 | 0.11657
| 1% | value | 4.7343 | -17.2368 | 39.3606 | 1.7794 | 1% | value | 5.3393 | -18.9826 | 44.3912 | 1.6561 |  |  | 30 | 0.085742
|  | error | 0.21056 | 0.67445 |  |  |  | error | 0.1992 | 0.63806 |  |  |  |  | 35 | 0.065079
|  |  | 0.044475 | [5 empty] | 0.037307 | [5 empty] | 40 | 0.05118
[15 empty] | 45 | 0.039668
| 3% | value | 5.8716 | -20.2149 | 48.8168 | 1.4407 | 3% | value | 6.0037 | -19.5972 | 49.9148 | 1.8794 |  |  | 50 | 0.03281
|  | error | 0.17329 | 0.55507 |  |  |  | error | 0.22606 | 0.7241 |  |  |  |  | 55 | 0.02709
|  |  | 0.029513 | [5 empty] | 0.037653 | [5 empty] | 60 | 0.022792
| 5% | value | 6.5453 | -21.5682 | 54.4173 | 1.8837 | 5% | value | 6.3856 | -19.7921 | 53.0897 | 1.6027
|  | error | 0.22657 | 0.72575 |  |  |  | error | 0.19277 | 0.61746
|  |  | 0.034617 | [5 empty] | 0.030188
[7 empty] | 10% | value | 7.6381 | -20.9953 | 63.503 | 1.8234
| 10% | value | 7.5053 | -22.9955 | 62.3992 | 1.9386 |  | error | 0.21932 | 0.70252
|  | error | 0.23317 | 0.7469 |  |  |  |  | 0.028714
0.031068
[7 empty] | 15% | value | 8.5821 | -22.2658 | 71.3518 | 2.2823
| 15% | value | 8.3743 | -24.7596 | 69.6239 | 3.196 |  | error | 0.27451 | 0.8793
|  | error | 0.38441 | 1.2313 |  |  |  |  | 0.031986
0.045903

## Activ energy of viscos, T1&T2
Viscosity
Xylan |  | Cellulose
| E=gradient*R |  | E=gradient*R
0 | 40.009 | 0 | 40.009
1 | 39.3606 | 1 | 44.3912
3 | 48.8168 | 5 | 53.0897
5 | 54.4173 | 10 | 63.503
10 | 61.2854 | 15 | 71.3518
15 | 69.9611
T1 low field relaxation time
| Xylan | Cellulose
CON | E=gradient*R | E=gradient*R
0 | 30.916 | 30.8061 | 0.99644
1 | 32.0413 | 29.8241 | 0.9308
3 | 29.7227 | 30.6133 | 1.03
5 | 32.5694 | 27.3015 | 0.83826
10 | 26.3854 | 30.4344 | 1.1535
15 | 23.2932 | 24.5185 | 1.0526
T2 low field relaxation time
| Xylan | Cellulose
E=gradient*R
0 | 33.3736 | 32.6545
1 | 32.5414 | 34.0684
3 | 31.9253 | 35.3208
5 | 30.7766 | 35.0506
10 | 29.8126 | 37.7821
15 | 31.2319 | 44.1536

## T1 vs temp over visocsity
15% Cellulose
| T/Eta |  | T/η | T1/s | T/η | T1 /s | T/η | T1/s | T/η | T1 /s | T/η | T1 /s | T/η | T1 /s
|  | 0% |  | 1% |  | 3% |  | 5% |  | 10% |  | 15% |  | 15%C
30 | 3535.6068 | 0.15924 | 1573.7341 | 0.10418 | 731.3423 | 0.07459 | 310.0567 | 0.063151 | 55.0067 | 0.03336 | 18.9324 | 0.02426 | 4.9844 | 0.05798
40 | 6118.601 | 0.23308 | 2795.9439 | 0.1675 | 1431.3647 | 0.11104 | 645.2723 | 0.08715 | 126.5102 | 0.0479 | 47.9847 | 0.02972 | 11.4634 | 0.0764
50 | 9849.1314 | 0.3337 | 4401.9523 | 0.24224 | 2525.8434 | 0.16153 | 1247.5695 | 0.11474 | 260.481 | 0.06484 | 104.8033 | 0.04026 | 25.0228 | 0.09517
60 | 14616.9709 | 0.46534 | 6439.5736 | 0.35044 | 4236.1328 | 0.22573 | 2120.1848 | 0.15739 | 499.4063 | 0.08778 | 205.8741 | 0.05422 | 47.5922 | 0.13133
15% Cellulose
| Ln(T/η) | Ln(T1/s) | Ln(T/η) | Ln(T1/s) | Ln(T/η) | Ln(T1/s) | Ln(T/η) | Ln(T1/s) | Ln(T/η) | Ln(T1/s) | Ln(T/η) | Ln(T1/s) | Ln(T/η) | Ln(T1/s)
|  | 0 |  | 1% |  | 3% |  | 5% |  | 10% |  | 15% |  | 15% C
30 | 8.1706 | -1.8373 | 7.3612 | -2.2616 | 6.5949 | -2.5957 | 5.7368 | -2.7622 | 4.0075 | -3.4004 | 2.9409 | -3.7189 | 1.6063 | -2.8477
40 | 8.7191 | -1.4564 | 7.9359 | -1.7868 | 7.2664 | -2.1979 | 6.4697 | -2.4401 | 4.8403 | -3.0386 | 3.8709 | -3.5159 | 2.4392 | -2.5718
50 | 9.1951 | -1.0975 | 8.3898 | -1.4178 | 7.8343 | -1.8231 | 7.129 | -2.1651 | 5.5625 | -2.7358 | 4.6521 | -3.2124 | 3.2198 | -2.3521
60 | 9.5899 | -0.76499 | 8.7702 | -1.0486 | 8.3514 | -1.4884 | 7.6593 | -1.849 | 6.2134 | -2.4329 | 5.3273 | -2.9147 | 3.8627 | -2.03
2.3026

## T2 vs Temp over Eta
15%Cellulose
|  |  | T/η | T2/s | T/η | T2 /s | T/η | T2/s | T/η | T2 /s | T/η | T2 /s | T/η | T1 /s
|  | 0 |  | 1% |  | 3% |  | 5% |  | 10% |  | 15% |  | 15%C
30 | 3535.6068 | 0.15924 | 1573.7341 | 0.09818 | 731.3423 | 0.05998 | 310.0567 | 0.04469 | 55.0067 | 0.02429 | 18.9324 | 0.01332 | 4.9844 | 0.02256
40 | 6118.601 | 0.23308 | 2795.9439 | 0.15317 | 1431.3647 | 0.09394 | 645.2723 | 0.06857 | 126.5102 | 0.03602 | 47.9847 | 0.02007 | 11.4634 | 0.04257
50 | 9849.1314 | 0.3337 | 4401.9523 | 0.22829 | 2525.8434 | 0.13903 | 1247.5695 | 0.09967 | 260.481 | 0.05282 | 104.8033 | 0.02896 | 25.0228 | 0.07208
60 | 14616.9709 | 0.46534 | 6439.5736 | 0.32112 | 4236.1328 | 0.19359 | 2120.1848 | 0.13943 | 499.4063 | 0.07239 | 205.8741 | 0.04151 | 47.5922 | 0.11535
15% Cellulose
| Ln(T/η) | Ln(T1/s) | Ln(T/η) | Ln(T2/s) | Ln(T/η) | Ln(T2/s) | Ln(T/η) | Ln(T2/s) | Ln(T/η) | Ln(T2/s) | Ln(T/η) | Ln(T2/s) | Ln(T/η) | Ln(T1/s)
|  | 0% |  | 1% |  | 3% |  | 5% |  | 10% |  | 15% |  | 15% C
30 | 8.1706 | -1.8373 | 7.3612 | -2.321 | 6.5949 | -2.8137 | 5.7368 | -3.108 | 4.0075 | -3.7177 | 2.9409 | -4.3185 | 1.6063 | -3.7916
40 | 8.7191 | -1.4564 | 7.9359 | -1.8762 | 7.2664 | -2.3651 | 6.4697 | -2.6799 | 4.8403 | -3.3237 | 3.8709 | -3.9085 | 2.4392 | -3.1566
50 | 9.1951 | -1.0975 | 8.3898 | -1.4771 | 7.8343 | -1.9731 | 7.129 | -2.3059 | 5.5625 | -2.9409 | 4.6521 | -3.5418 | 3.2198 | -2.63
60 | 9.5899 | -0.76499 | 8.7702 | -1.1359 | 8.3514 | -1.642 | 7.6593 | -1.9702 | 6.2134 | -2.6257 | 5.3273 | -3.1818 | 3.8627 | -2.1598

## Intrinsic viscosity of xylan
| 20c |  | 30c |  | 40c |  | 50c |  | 60c | [10 empty] | ln eta | [6 empty] | p | x | sum
| c [eta] | relative viscosity | c [eta] | relative viscosity | c [eta] | relative viscosity | c [eta] | relative viscosity | c [eta] | relative viscosity |  |  | gradient | intercept | [5 empty] | 20 | 30 | 40 | 50 | 60 |  |  | 4.108 | 0.73706 | 7295.6487
0 | 0 | 1 | 0 | 1 | 0 | 1 | 0 | 1 | 0 | 1 | 20c | value | 19.3482 | -39.4461 |  |  |  |  | Concentration w/w % | 3.4112 | 3.2987 | 3.1934 | 3.0945 | 3.0017 | Gradient | Activation energy kJ/mol
1 | 0.46343 | 2.1761 | 0.40656 | 2.2466 | 0.36663 | 2.1884 | 0.31581 | 2.2374 | 0.2783 | 2.2699 |  | error | 4.2189 | 32.6798 |  |  |  |  | 0 | -1.8062 | -2.4564 | -2.9724 | -3.417 | -3.7813 | 4812 | 40.007 |  |  |  | 40.007
3 | 1.3903 | 5.3342 | 1.2197 | 4.8344 | 1.0999 | 4.2747 | 0.94743 | 3.8993 | 0.8349 | 3.4505 |  |  | 0.21805 | [5 empty] | 1 | -1.0287 | -1.647 | -2.1892 | -2.6117 | -2.9616 | 4734 | 39.3585 |  |  |  | 44.1149
5 | 2.3171 | 13.9123 | 2.0328 | 11.4031 | 1.8332 | 9.4822 | 1.5791 | 7.8947 | 1.3915 | 6.8942 | [8 empty] | 3 | -0.13211 | -0.88065 | -1.5197 | -2.0562 | -2.5428 | 5872 | 48.8198 | 2.1762 | 2.2227 | 0.0021588 | 49.2389
10 | 4.6343 | 88.9287 | 4.0656 | 64.2442 | 3.6663 | 48.3413 | 3.1581 | 37.7938 | 2.783 | 29.2555 |  |  | gradient | intercept |  |  |  |  | 5 | 0.82653 | -0.022527 | -0.72299 | -1.3508 | -1.8507 | 6545 | 54.4151 | 2.6678 | 2.5992 | 0.0047074 | 53.4597
15 | 6.9515 | 309.8095 | 6.0984 | 186.7486 | 5.4995 | 127.5116 | 4.7371 | 93.9773 | 4.1745 | 70.9996 | 30c | value | 11.861 | -22.1326 |  |  |  |  | 10 | 2.6816 | 1.7063 | 0.90588 | 0.21512 | -0.40528 | 7505 | 62.3966 | 3.1086 | 3.1101 | 2.1934e-06 | 62.4298
[12 empty] | error | 2.2631 | 17.5297 |  |  |  |  | 15 | 3.9297 | 2.7734 | 1.8758 | 1.126 | 0.48133 | 8374 | 69.6214 | 3.3883 | 3.4089 | 0.00042718 | 70.2399
|  |  | 30c |  | 40c |  | 50c |  | 60c |  |  |  | 0.1908
| c [eta] | specific viscosity | c [eta] | specific viscosity | c [eta] | specific viscosity | c [eta] | specific viscosity | c [eta] | specific viscosity
| 0 | 0 | 0 | 0 | 0 | 0 | 0 | 0 | 0 | 0 |  |  | gradient | intercept
| 0.4642 | 1.1761 | 0.40656 | 1.2466 | 0.36663 | 1.1884 | 0.31581 | 1.2374 | 0.2783 | 1.2699 | 40c | value | 8.1633 | -14.1255
| 1.3926 | 4.3342 | 1.2197 | 3.8344 | 1.0999 | 3.2747 | 0.94743 | 2.8993 | 0.8349 | 2.4505 |  | error | 1.4275 | 11.0574
| 2.321 | 12.9123 | 2.0328 | 10.4031 | 1.8332 | 8.4822 | 1.5791 | 6.8947 | 1.3915 | 5.8942 |  |  | 0.17487
| 4.642 | 87.9287 | 4.0656 | 63.2442 | 3.6663 | 47.3413 | 3.1581 | 36.7938 | 2.783 | 28.2555
| 6.963 | 308.8095 | 6.0984 | 185.7486 | 5.4995 | 126.5116 | 4.7371 | 92.9773 | 4.1745 | 69.9996 |  |  | gradient | intercept
[11 empty] | 50c | value | 6.0306 | -9.7065
[12 empty] | error | 0.99762 | 7.7275
0.16543
| 0 | 1
| 0.46343 | 2.1761 | [10 empty] | gradient | intercept
| 1.3903 | 5.3342 | [8 empty] | 40c | value | 4.5381 | -6.7378
| 2.3171 | 13.9123 | [9 empty] | error | 0.72848 | 5.6428
| 4.6343 | 88.9287 | [10 empty] | 0.16052
| 6.9515 | 309.8095
| 0 | 1
| 0.40656 | 2.2466 | [13 empty] | [eta] | (from our article)
| 1.2197 | 4.8344 | [12 empty] | Temp | xylan | cellulose | cellulose acetate
| 2.0328 | 11.4031 | [12 empty] | 20 | 38.3 | 105.5038 | 50.4
| 4.0656 | 64.2442 | [12 empty] | 30 | 33.6 | 99.2887 | 47.3
| 6.0984 | 186.7486 | [12 empty] | 40 | 30.3 | 88.2756 | 45.5
| 0 | 1 | [12 empty] | 50 | 26.1 | 83.2191 | 43.2
| 0.36663 | 2.1884 | [12 empty] | 60 | 23 | 78.0715 | 40.1
| 1.0999 | 4.2747
| 1.8332 | 9.4822 | [12 empty] | 20 | 38.3 | 105.5038 | 50.4
| 3.6663 | 48.3413 | [12 empty] | 30 | 33.6 | 99.2887 | 47.3
| 5.4995 | 127.5116 | [12 empty] | 40 | 30.3 | 88.2756 | 45.5
| 0 | 1 | [12 empty] | 50 | 26.1 | 83.2191 | 43.2
| 0.31581 | 2.2374 | [12 empty] | 60 | 23 | 78.0715 | 40.1
| 0.94743 | 3.8993
| 1.5791 | 7.8947 | [12 empty] | 40 | 30.26 | 90.8717
| 3.1581 | 37.7938 | [12 empty] | 15.8114 | 6.0376 | 11.3368
| 4.7371 | 93.9773 | [12 empty] | 0.39528 | 0.19953 | 0.12476
| 0 | 1
| 0.2783 | 2.2699
| 0.8349 | 3.4505
| 1.3915 | 6.8942
| 2.783 | 29.2555
| 4.1745 | 70.9996

## the correction term
|  |  | Rh | ƒ=KT/*η4pi()*Rh
|  | cation | 28000000000 | 0.38222
|  | anion | 22000000000 | 0.53837
|  |  | 3% | 0.31796
| cation | anion |  | 0.43616
0 | 0.79724 | 1.1219
1 | 0.38222 | 0.53837 | 5% | 0.11576
3 | 0.31796 | 0.43616 |  | 0.16364
5 | 0.11576 | 0.16364
10 | 0.059311 | 0.088665 | 10% | 0.059311
15 | 0.035857 | 0.054935 |  | 0.088665
F'=2/3*F
0 | 0.5315 | 0.74794
1 | 0.25481 | 0.35892 | 15 | 0.035857
3 | 0.21197 | 0.29077 |  | 0.054935
5 | 0.077171 | 0.10909
10 | 0.039541 | 0.05911
15 | 0.023905 | 0.036623
5.6667 | 0.28472 | 0.40061
5.785 | 0.28795 | 0.40335
1.0209 | 1.0113 | 1.0068
| -0.03965 | 0.50941
| 0.015045 | 0.11654
| -0.05525 | 0.71369
| 0.021265 | 0.16472