## Sheet1
Before etching | Before etching | After 3.4um etching | After 3.4um etching
X Data | Y Data | X Data | Y Data
Freq [THz] | Transmission | Freq [THz] | Transmission
0.3 | 0.9698883 | 0.3 | 0.97265968
0.301 | 0.9694491 | 0.301 | 0.97228073
0.302 | 0.96901719 | 0.302 | 0.97190604
0.303 | 0.96859109 | 0.303 | 0.97153414
0.304 | 0.96817374 | 0.304 | 0.97116798
0.305 | 0.96776516 | 0.305 | 0.97080757
0.306 | 0.96736539 | 0.306 | 0.97045141
0.307 | 0.96697734 | 0.307 | 0.97010396
0.308 | 0.96659809 | 0.308 | 0.96976229
0.309 | 0.96623056 | 0.309 | 0.96942931
0.31 | 0.96587627 | 0.31 | 0.96910504
0.311 | 0.96553375 | 0.311 | 0.96878797
0.312 | 0.96520294 | 0.312 | 0.9684796
0.313 | 0.96488537 | 0.313 | 0.96818145
0.314 | 0.96458106 | 0.314 | 0.96789045
0.315 | 0.96428994 | 0.315 | 0.96761116
0.316 | 0.96401207 | 0.316 | 0.96734056
0.317 | 0.96374895 | 0.317 | 0.96708167
0.318 | 0.96349754 | 0.318 | 0.96683147
0.319 | 0.96326089 | 0.319 | 0.9665899
0.32 | 0.963039 | 0.32 | 0.9663616
0.321 | 0.96282879 | 0.321 | 0.96614193
0.322 | 0.96263188 | 0.322 | 0.96593251
0.323 | 0.96244975 | 0.323 | 0.96573328
0.324 | 0.96227785 | 0.324 | 0.96554276
0.325 | 0.96211773 | 0.325 | 0.96536249
0.326 | 0.96197243 | 0.326 | 0.96519089
0.327 | 0.96183739 | 0.327 | 0.96503111
0.328 | 0.96171113 | 0.328 | 0.96487703
0.329 | 0.96159676 | 0.329 | 0.96473175
0.33 | 0.96149113 | 0.33 | 0.96459522
0.331 | 0.96139587 | 0.331 | 0.96446595
0.332 | 0.96130944 | 0.332 | 0.96434396
0.333 | 0.96122732 | 0.333 | 0.96422782
0.334 | 0.9611556 | 0.334 | 0.96411897
0.335 | 0.96108822 | 0.335 | 0.96401598
0.336 | 0.96102821 | 0.336 | 0.96391725
0.337 | 0.9609695 | 0.337 | 0.96382289
0.338 | 0.9609167 | 0.338 | 0.96373442
0.339 | 0.96086527 | 0.339 | 0.96364574
0.34 | 0.9608182 | 0.34 | 0.96356295
0.341 | 0.96076946 | 0.341 | 0.96348001
0.342 | 0.9607221 | 0.342 | 0.96339841
0.343 | 0.96067457 | 0.343 | 0.96331972
0.344 | 0.96062542 | 0.344 | 0.96323783
0.345 | 0.96057304 | 0.345 | 0.96315734
0.346 | 0.96051747 | 0.346 | 0.96307676
0.347 | 0.96045722 | 0.347 | 0.96299146
0.348 | 0.96039378 | 0.348 | 0.9629045
0.349 | 0.96032258 | 0.349 | 0.96281443
0.35 | 0.96024667 | 0.35 | 0.96272119
0.351 | 0.96016141 | 0.351 | 0.96262327
0.352 | 0.96006842 | 0.352 | 0.96252072
0.353 | 0.95996768 | 0.353 | 0.96241039
0.354 | 0.95985755 | 0.354 | 0.96229693
0.355 | 0.95973508 | 0.355 | 0.96217424
0.356 | 0.95960325 | 0.356 | 0.96204531
0.357 | 0.95946054 | 0.357 | 0.96190863
0.358 | 0.95930387 | 0.358 | 0.96176269
0.359 | 0.95913786 | 0.359 | 0.96160897
0.36 | 0.95895785 | 0.36 | 0.96144754
0.361 | 0.95876389 | 0.361 | 0.96127372
0.362 | 0.9585559 | 0.362 | 0.96109217
0.363 | 0.95833543 | 0.363 | 0.96090129
0.364 | 0.95810097 | 0.364 | 0.96069958
0.365 | 0.95785249 | 0.365 | 0.96048701
0.366 | 0.95758842 | 0.366 | 0.960262
0.367 | 0.9573103 | 0.367 | 0.96002927
0.368 | 0.95701972 | 0.368 | 0.95978409
0.369 | 0.95671192 | 0.369 | 0.95952802
0.37 | 0.95639163 | 0.37 | 0.95926105
0.371 | 0.95605725 | 0.371 | 0.95898319
0.372 | 0.95571038 | 0.372 | 0.958696
0.373 | 0.95534783 | 0.373 | 0.95839632
0.374 | 0.95497275 | 0.374 | 0.95808572
0.375 | 0.95458358 | 0.375 | 0.95776578
0.376 | 0.95418338 | 0.376 | 0.95743485
0.377 | 0.95377058 | 0.377 | 0.9570961
0.378 | 0.95334525 | 0.378 | 0.95674483
0.379 | 0.95290889 | 0.379 | 0.95638573
0.38 | 0.9524615 | 0.38 | 0.95601563
0.381 | 0.95200618 | 0.381 | 0.95563921
0.382 | 0.95153975 | 0.382 | 0.9552549
0.383 | 0.95106698 | 0.383 | 0.95486109
0.384 | 0.95058311 | 0.384 | 0.95446097
0.385 | 0.95009289 | 0.385 | 0.95405294
0.386 | 0.94959617 | 0.386 | 0.95364004
0.387 | 0.94909311 | 0.387 | 0.95321924
0.388 | 0.94858506 | 0.388 | 0.95279507
0.389 | 0.94807218 | 0.389 | 0.95236294
0.39 | 0.94755749 | 0.39 | 0.95193062
0.391 | 0.94703789 | 0.391 | 0.95149183
0.392 | 0.94651648 | 0.392 | 0.95104969
0.393 | 0.94599318 | 0.393 | 0.95060569
0.394 | 0.94547116 | 0.394 | 0.95015985
0.395 | 0.94494733 | 0.395 | 0.94971223
0.396 | 0.94442471 | 0.396 | 0.94926268
0.397 | 0.94390638 | 0.397 | 0.94881589
0.398 | 0.94338775 | 0.398 | 0.94836724
0.399 | 0.94287181 | 0.399 | 0.94791976
0.4 | 0.94236026 | 0.4 | 0.94747192
0.401 | 0.94185291 | 0.401 | 0.94702676
0.402 | 0.94134976 | 0.402 | 0.94658426
0.403 | 0.9408525 | 0.403 | 0.9461429
0.404 | 0.94036102 | 0.404 | 0.94570581
0.405 | 0.93987684 | 0.405 | 0.94527128
0.406 | 0.93939835 | 0.406 | 0.94484251
0.407 | 0.93892723 | 0.407 | 0.94441638
0.408 | 0.93846491 | 0.408 | 0.94399592
0.409 | 0.93801147 | 0.409 | 0.9435812
0.41 | 0.93756521 | 0.41 | 0.94317054
0.411 | 0.93712783 | 0.411 | 0.94276563
0.412 | 0.93669913 | 0.412 | 0.94236787
0.413 | 0.93627932 | 0.413 | 0.94197424
0.414 | 0.93586978 | 0.414 | 0.94158777
0.415 | 0.93546753 | 0.415 | 0.94120703
0.416 | 0.93507706 | 0.416 | 0.94083334
0.417 | 0.93469387 | 0.417 | 0.94046538
0.418 | 0.93432097 | 0.418 | 0.94010456
0.419 | 0.93395836 | 0.419 | 0.9397525
0.42 | 0.93360453 | 0.42 | 0.93940446
0.421 | 0.93325789 | 0.421 | 0.93906365
0.422 | 0.93292005 | 0.422 | 0.93872848
0.423 | 0.9325909 | 0.423 | 0.93840045
0.424 | 0.93227056 | 0.424 | 0.93807966
0.425 | 0.93195741 | 0.425 | 0.93776451
0.426 | 0.93165146 | 0.426 | 0.93745499
0.427 | 0.93135272 | 0.427 | 0.9371511
0.428 | 0.93105968 | 0.428 | 0.93685134
0.429 | 0.93077223 | 0.429 | 0.93655883
0.43 | 0.93049212 | 0.43 | 0.93627045
0.431 | 0.9302161 | 0.431 | 0.9359862
0.432 | 0.92994269 | 0.432 | 0.93570457
0.433 | 0.92967338 | 0.433 | 0.93542706
0.434 | 0.92940666 | 0.434 | 0.9351538
0.435 | 0.92914567 | 0.435 | 0.93488467
0.436 | 0.92888266 | 0.436 | 0.93461514
0.437 | 0.92862375 | 0.437 | 0.93435136
0.438 | 0.92836282 | 0.438 | 0.93408555
0.439 | 0.92810135 | 0.439 | 0.93382248
0.44 | 0.92783947 | 0.44 | 0.933559
0.441 | 0.92757705 | 0.441 | 0.93329662
0.442 | 0.92731109 | 0.442 | 0.93303232
0.443 | 0.92704144 | 0.443 | 0.9327676
0.444 | 0.92676823 | 0.444 | 0.93250258
0.445 | 0.92649144 | 0.445 | 0.93223399
0.446 | 0.92620945 | 0.446 | 0.9319651
0.447 | 0.92592085 | 0.447 | 0.93169122
0.448 | 0.92562703 | 0.448 | 0.9314154
0.449 | 0.92532496 | 0.449 | 0.93113459
0.45 | 0.92501298 | 0.45 | 0.93085042
0.451 | 0.92469436 | 0.451 | 0.93055962
0.452 | 0.92436745 | 0.452 | 0.93026381
0.453 | 0.92403225 | 0.453 | 0.92996462
0.454 | 0.92368558 | 0.454 | 0.92965726
0.455 | 0.92332758 | 0.455 | 0.92934347
0.456 | 0.92296123 | 0.456 | 0.92902466
0.457 | 0.92258037 | 0.457 | 0.9286946
0.458 | 0.92218964 | 0.458 | 0.92835962
0.459 | 0.92178903 | 0.459 | 0.92801808
0.46 | 0.92137386 | 0.46 | 0.92766527
0.461 | 0.92094729 | 0.461 | 0.927306
0.462 | 0.92050613 | 0.462 | 0.9269371
0.463 | 0.92005354 | 0.463 | 0.92655844
0.464 | 0.91958786 | 0.464 | 0.9261733
0.465 | 0.91910922 | 0.465 | 0.92577688
0.466 | 0.91861761 | 0.466 | 0.92537245
0.467 | 0.91811303 | 0.467 | 0.92495671
0.468 | 0.91759532 | 0.468 | 0.92453449
0.469 | 0.91706628 | 0.469 | 0.92410096
0.47 | 0.91652259 | 0.47 | 0.92365776
0.471 | 0.9159659 | 0.471 | 0.9232049
0.472 | 0.91539937 | 0.472 | 0.92274389
0.473 | 0.91481819 | 0.473 | 0.92227321
0.474 | 0.91422717 | 0.474 | 0.92179438
0.475 | 0.91362313 | 0.475 | 0.92130589
0.476 | 0.91300925 | 0.476 | 0.92080759
0.477 | 0.91238401 | 0.477 | 0.92029961
0.478 | 0.91174879 | 0.478 | 0.91978667
0.479 | 0.91110371 | 0.479 | 0.91926393
0.48 | 0.9104488 | 0.48 | 0.91873303
0.481 | 0.90978555 | 0.481 | 0.91819386
0.482 | 0.90911397 | 0.482 | 0.91764971
0.483 | 0.90843405 | 0.483 | 0.91709729
0.484 | 0.90774746 | 0.484 | 0.9165399
0.485 | 0.9070542 | 0.485 | 0.91597422
0.486 | 0.90635563 | 0.486 | 0.91540497
0.487 | 0.90565038 | 0.487 | 0.91482744
0.488 | 0.90494148 | 0.488 | 0.91424798
0.489 | 0.90422742 | 0.489 | 0.91366176
0.49 | 0.90351137 | 0.49 | 0.91307362
0.491 | 0.90279 | 0.491 | 0.91248023
0.492 | 0.90206663 | 0.492 | 0.91188159
0.493 | 0.90134278 | 0.493 | 0.91128255
0.494 | 0.90061677 | 0.494 | 0.91067977
0.495 | 0.89989026 | 0.495 | 0.91007658
0.496 | 0.89916309 | 0.496 | 0.90947117
0.497 | 0.89843693 | 0.497 | 0.90886352
0.498 | 0.89771193 | 0.498 | 0.90825546
0.499 | 0.89698776 | 0.499 | 0.90764834
0.5 | 0.89626607 | 0.5 | 0.90704048
0.501 | 0.89554705 | 0.501 | 0.90643205
0.502 | 0.89482883 | 0.502 | 0.90582454
0.503 | 0.89411625 | 0.503 | 0.90521779
0.504 | 0.89340615 | 0.504 | 0.90461363
0.505 | 0.89269851 | 0.505 | 0.9040087
0.506 | 0.89199631 | 0.506 | 0.9034077
0.507 | 0.89129973 | 0.507 | 0.90280911
0.508 | 0.8906056 | 0.508 | 0.90221141
0.509 | 0.88991839 | 0.509 | 0.90161745
0.51 | 0.88923362 | 0.51 | 0.90102437
0.511 | 0.88855575 | 0.511 | 0.90043668
0.512 | 0.88788346 | 0.512 | 0.89985136
0.513 | 0.88721491 | 0.513 | 0.89926993
0.514 | 0.88655193 | 0.514 | 0.89868917
0.515 | 0.88589415 | 0.515 | 0.89811378
0.516 | 0.88524175 | 0.516 | 0.89754225
0.517 | 0.88459323 | 0.517 | 0.89697306
0.518 | 0.88394989 | 0.518 | 0.89640921
0.519 | 0.8833119 | 0.519 | 0.89584752
0.52 | 0.88267779 | 0.52 | 0.89528814
0.521 | 0.88204882 | 0.521 | 0.8947341
0.522 | 0.88142203 | 0.522 | 0.89418236
0.523 | 0.8807989 | 0.523 | 0.89363275
0.524 | 0.8801794 | 0.524 | 0.89308694
0.525 | 0.87956038 | 0.525 | 0.89254343
0.526 | 0.87894667 | 0.526 | 0.8920037
0.527 | 0.87833341 | 0.527 | 0.89146458
0.528 | 0.8777206 | 0.528 | 0.89092772
0.529 | 0.87710971 | 0.529 | 0.89039465
0.53 | 0.87649946 | 0.53 | 0.88986233
0.531 | 0.87588645 | 0.531 | 0.88932909
0.532 | 0.87527386 | 0.532 | 0.8887981
0.533 | 0.8746585 | 0.533 | 0.88826616
0.534 | 0.87404205 | 0.534 | 0.88773666
0.535 | 0.8734245 | 0.535 | 0.88720621
0.536 | 0.87280246 | 0.536 | 0.88667479
0.537 | 0.87217613 | 0.537 | 0.8861443
0.538 | 0.87154401 | 0.538 | 0.88560983
0.539 | 0.87090737 | 0.539 | 0.88507438
0.54 | 0.87026492 | 0.54 | 0.88453833
0.541 | 0.86961667 | 0.541 | 0.88399659
0.542 | 0.86896066 | 0.542 | 0.88345576
0.543 | 0.86829734 | 0.543 | 0.88290941
0.544 | 0.86762477 | 0.544 | 0.88235905
0.545 | 0.86694316 | 0.545 | 0.88180488
0.546 | 0.8662525 | 0.546 | 0.88124688
0.547 | 0.86555106 | 0.547 | 0.88068335
0.548 | 0.86483908 | 0.548 | 0.88011449
0.549 | 0.8641163 | 0.549 | 0.87954009
0.55 | 0.86338124 | 0.55 | 0.87896034
0.551 | 0.8626324 | 0.551 | 0.87837205
0.552 | 0.86187445 | 0.552 | 0.8777782
0.553 | 0.86110099 | 0.553 | 0.87717749
0.554 | 0.86031543 | 0.554 | 0.87656993
0.555 | 0.85951435 | 0.555 | 0.87595209
0.556 | 0.85870092 | 0.556 | 0.8753306
0.557 | 0.85787219 | 0.557 | 0.87469732
0.558 | 0.8570279 | 0.558 | 0.87405717
0.559 | 0.85617 | 0.559 | 0.87340694
0.56 | 0.85529654 | 0.56 | 0.87274985
0.561 | 0.85440774 | 0.561 | 0.87208267
0.562 | 0.85350335 | 0.562 | 0.87140691
0.563 | 0.85258362 | 0.563 | 0.87072106
0.564 | 0.85164854 | 0.564 | 0.87002684
0.565 | 0.85069811 | 0.565 | 0.86932254
0.566 | 0.84973234 | 0.566 | 0.86860816
0.567 | 0.84875095 | 0.567 | 0.86788519
0.568 | 0.84775593 | 0.568 | 0.86715386
0.569 | 0.84674383 | 0.569 | 0.86641072
0.57 | 0.84571638 | 0.57 | 0.86565923
0.571 | 0.84467529 | 0.571 | 0.86489766
0.572 | 0.84361859 | 0.572 | 0.86412752
0.573 | 0.84254972 | 0.573 | 0.86334879
0.574 | 0.84146723 | 0.574 | 0.86256172
0.575 | 0.84036766 | 0.575 | 0.86176286
0.576 | 0.83925912 | 0.576 | 0.86095692
0.577 | 0.83813496 | 0.577 | 0.86014414
0.578 | 0.83700036 | 0.578 | 0.85932107
0.579 | 0.83585189 | 0.579 | 0.85849115
0.58 | 0.8346927 | 0.58 | 0.85765244
0.581 | 0.8335231 | 0.581 | 0.85680516
0.582 | 0.83234107 | 0.582 | 0.85595254
0.583 | 0.83115151 | 0.583 | 0.8550926
0.584 | 0.82994951 | 0.584 | 0.85422558
0.585 | 0.82873998 | 0.585 | 0.85335472
0.586 | 0.82752149 | 0.586 | 0.85247504
0.587 | 0.82629372 | 0.587 | 0.85158977
0.588 | 0.82505986 | 0.588 | 0.85069866
0.589 | 0.82381845 | 0.589 | 0.84980368
0.59 | 0.8225692 | 0.59 | 0.84890458
0.591 | 0.82131383 | 0.591 | 0.84799961
0.592 | 0.82005377 | 0.592 | 0.84709199
0.593 | 0.81878931 | 0.593 | 0.84618022
0.594 | 0.81751696 | 0.594 | 0.84526432
0.595 | 0.81624132 | 0.595 | 0.84434721
0.596 | 0.81495951 | 0.596 | 0.8434242
0.597 | 0.81367612 | 0.597 | 0.84249996
0.598 | 0.81238937 | 0.598 | 0.84157449
0.599 | 0.81109752 | 0.599 | 0.84064777
0.6 | 0.80980262 | 0.6 | 0.83971658
0.601 | 0.80850574 | 0.601 | 0.83878559
0.602 | 0.80720718 | 0.602 | 0.83785332
0.603 | 0.80590485 | 0.603 | 0.83691947
0.604 | 0.80460047 | 0.604 | 0.83598577
0.605 | 0.80329437 | 0.605 | 0.83505075
0.606 | 0.80198583 | 0.606 | 0.83411557
0.607 | 0.80067517 | 0.607 | 0.8331805
0.608 | 0.79936237 | 0.608 | 0.83224552
0.609 | 0.7980474 | 0.609 | 0.83130886
0.61 | 0.79672989 | 0.61 | 0.83037373
0.611 | 0.79541016 | 0.611 | 0.82943688
0.612 | 0.79408783 | 0.612 | 0.82850153
0.613 | 0.79276148 | 0.613 | 0.82756443
0.614 | 0.79143246 | 0.614 | 0.82662877
0.615 | 0.79010076 | 0.615 | 0.82569455
0.616 | 0.78876494 | 0.616 | 0.82475678
0.617 | 0.78742461 | 0.617 | 0.82382216
0.618 | 0.78608011 | 0.618 | 0.82288571
0.619 | 0.78472927 | 0.619 | 0.82194885
0.62 | 0.78337421 | 0.62 | 0.8210119
0.621 | 0.78201273 | 0.621 | 0.82007451
0.622 | 0.78064521 | 0.622 | 0.81913521
0.623 | 0.77926983 | 0.623 | 0.81819576
0.624 | 0.77788696 | 0.624 | 0.81725294
0.625 | 0.77649578 | 0.625 | 0.81631137
0.626 | 0.77509351 | 0.626 | 0.81536639
0.627 | 0.77368325 | 0.627 | 0.81441942
0.628 | 0.77226184 | 0.628 | 0.81347078
0.629 | 0.77082924 | 0.629 | 0.81251691
0.63 | 0.76938501 | 0.63 | 0.81156278
0.631 | 0.7679268 | 0.631 | 0.81060229
0.632 | 0.76645512 | 0.632 | 0.8096415
0.633 | 0.76496939 | 0.633 | 0.80867256
0.634 | 0.76346876 | 0.634 | 0.80770186
0.635 | 0.76195048 | 0.635 | 0.80672297
0.636 | 0.76041587 | 0.636 | 0.80574087
0.637 | 0.75886355 | 0.637 | 0.80475234
0.638 | 0.75729305 | 0.638 | 0.80375879
0.639 | 0.75570165 | 0.639 | 0.80275735
0.64 | 0.7540911 | 0.64 | 0.80174803
0.641 | 0.75245915 | 0.641 | 0.80073223
0.642 | 0.75080444 | 0.642 | 0.79970851
0.643 | 0.74912737 | 0.643 | 0.79867546
0.644 | 0.74742749 | 0.644 | 0.7976327
0.645 | 0.74570297 | 0.645 | 0.79658379
0.646 | 0.74395292 | 0.646 | 0.79552232
0.647 | 0.74217864 | 0.647 | 0.79445148
0.648 | 0.74037654 | 0.648 | 0.79337128
0.649 | 0.73854885 | 0.649 | 0.79228029
0.65 | 0.73669198 | 0.65 | 0.79117672
0.651 | 0.7348077 | 0.651 | 0.79006236
0.652 | 0.73289421 | 0.652 | 0.78893722
0.653 | 0.73095018 | 0.653 | 0.78779808
0.654 | 0.72897692 | 0.654 | 0.78664816
0.655 | 0.72697491 | 0.655 | 0.78548426
0.656 | 0.72494054 | 0.656 | 0.78430816
0.657 | 0.72287382 | 0.657 | 0.7831181
0.658 | 0.72077655 | 0.658 | 0.78191586
0.659 | 0.71864872 | 0.659 | 0.78069966
0.66 | 0.71648724 | 0.66 | 0.7794699
0.661 | 0.71429343 | 0.661 | 0.77822619
0.662 | 0.71206598 | 0.662 | 0.77696715
0.663 | 0.70980621 | 0.663 | 0.77569419
0.664 | 0.70751284 | 0.664 | 0.77440771
0.665 | 0.70518715 | 0.665 | 0.77310734
0.666 | 0.7028279 | 0.666 | 0.77179168
0.667 | 0.70043456 | 0.667 | 0.77046214
0.668 | 0.69800769 | 0.668 | 0.76911916
0.669 | 0.69554856 | 0.669 | 0.76776052
0.67 | 0.69305595 | 0.67 | 0.76638848
0.671 | 0.69053056 | 0.671 | 0.76500219
0.672 | 0.68796992 | 0.672 | 0.76360071
0.673 | 0.68537587 | 0.673 | 0.76218587
0.674 | 0.68275213 | 0.674 | 0.76075821
0.675 | 0.68009322 | 0.675 | 0.75931542
0.676 | 0.67740219 | 0.676 | 0.75785888
0.677 | 0.67467971 | 0.677 | 0.75638955
0.678 | 0.67192334 | 0.678 | 0.75490651
0.679 | 0.66913612 | 0.679 | 0.75341113
0.68 | 0.66631628 | 0.68 | 0.75190344
0.681 | 0.6634638 | 0.681 | 0.75038162
0.682 | 0.66058174 | 0.682 | 0.74884887
0.683 | 0.65766826 | 0.683 | 0.7473052
0.684 | 0.65472339 | 0.684 | 0.74574696
0.685 | 0.65174711 | 0.685 | 0.74417963
0.686 | 0.64873943 | 0.686 | 0.74259957
0.687 | 0.64570453 | 0.687 | 0.74100948
0.688 | 0.6426364 | 0.688 | 0.73940667
0.689 | 0.63953919 | 0.689 | 0.73779564
0.69 | 0.63641173 | 0.69 | 0.73617504
0.691 | 0.63325332 | 0.691 | 0.73454258
0.692 | 0.63006577 | 0.692 | 0.73290188
0.693 | 0.62685019 | 0.693 | 0.73125063
0.694 | 0.62360176 | 0.694 | 0.72959111
0.695 | 0.62032523 | 0.695 | 0.72792284
0.696 | 0.61701872 | 0.696 | 0.72624578
0.697 | 0.61368037 | 0.697 | 0.72456175
0.698 | 0.61031196 | 0.698 | 0.72286709
0.699 | 0.60691384 | 0.699 | 0.72116622
0.7 | 0.60348371 | 0.7 | 0.71945649
0.701 | 0.60002554 | 0.701 | 0.71773868
0.702 | 0.59653268 | 0.702 | 0.7160151
0.703 | 0.59300872 | 0.703 | 0.71428206
0.704 | 0.58945391 | 0.704 | 0.71254398
0.705 | 0.585866 | 0.705 | 0.7107982
0.706 | 0.58224416 | 0.706 | 0.709046
0.707 | 0.57858829 | 0.707 | 0.70728551
0.708 | 0.57489936 | 0.708 | 0.705518
0.709 | 0.57117435 | 0.709 | 0.70374577
0.71 | 0.56741136 | 0.71 | 0.70196331
0.711 | 0.56361314 | 0.711 | 0.70017552
0.712 | 0.55977955 | 0.712 | 0.69838236
0.713 | 0.55590398 | 0.713 | 0.69658066
0.714 | 0.55199097 | 0.714 | 0.69477168
0.715 | 0.54803674 | 0.715 | 0.69295535
0.716 | 0.54404297 | 0.716 | 0.69113346
0.717 | 0.54000488 | 0.717 | 0.68930286
0.718 | 0.53592332 | 0.718 | 0.68746478
0.719 | 0.53179632 | 0.719 | 0.68561917
0.72 | 0.52762459 | 0.72 | 0.68376472
0.721 | 0.5234053 | 0.721 | 0.68190447
0.722 | 0.51913732 | 0.722 | 0.68003346
0.723 | 0.51481868 | 0.723 | 0.67815348
0.724 | 0.51045204 | 0.724 | 0.67626572
0.725 | 0.50603075 | 0.725 | 0.67436889
0.726 | 0.50155652 | 0.726 | 0.67246111
0.727 | 0.49702645 | 0.727 | 0.67054294
0.728 | 0.49243945 | 0.728 | 0.66861557
0.729 | 0.48779723 | 0.729 | 0.66667896
0.73 | 0.48309319 | 0.73 | 0.66472999
0.731 | 0.47832903 | 0.731 | 0.66277047
0.732 | 0.47350462 | 0.732 | 0.66079851
0.733 | 0.46861426 | 0.733 | 0.65881407
0.734 | 0.46366064 | 0.734 | 0.65681774
0.735 | 0.45864179 | 0.735 | 0.65480765
0.736 | 0.45355388 | 0.736 | 0.65278562
0.737 | 0.44839676 | 0.737 | 0.65074791
0.738 | 0.44317032 | 0.738 | 0.64869818
0.739 | 0.4378736 | 0.739 | 0.64663337
0.74 | 0.43250277 | 0.74 | 0.64455344
0.741 | 0.4270588 | 0.741 | 0.64245532
0.742 | 0.4215413 | 0.742 | 0.64034509
0.743 | 0.41594673 | 0.743 | 0.6382185
0.744 | 0.410275 | 0.744 | 0.63607366
0.745 | 0.40452527 | 0.745 | 0.63391124
0.746 | 0.39869896 | 0.746 | 0.63173359
0.747 | 0.39279079 | 0.747 | 0.62953834
0.748 | 0.38680254 | 0.748 | 0.62732363
0.749 | 0.38073488 | 0.749 | 0.62509062
0.75 | 0.37458445 | 0.75 | 0.62283883
0.751 | 0.3683538 | 0.751 | 0.62056943
0.752 | 0.36203846 | 0.752 | 0.61827754
0.753 | 0.35564095 | 0.753 | 0.61596805
0.754 | 0.34916243 | 0.754 | 0.6136398
0.755 | 0.34259917 | 0.755 | 0.61128908
0.756 | 0.33595488 | 0.756 | 0.60891776
0.757 | 0.32922584 | 0.757 | 0.60652772
0.758 | 0.32241703 | 0.758 | 0.60411411
0.759 | 0.31552536 | 0.759 | 0.60167994
0.76 | 0.30855271 | 0.76 | 0.59922522
0.761 | 0.30150038 | 0.761 | 0.59674886
0.762 | 0.29436656 | 0.762 | 0.59425088
0.763 | 0.28715748 | 0.763 | 0.59173055
0.764 | 0.27987075 | 0.764 | 0.58918864
0.765 | 0.27251071 | 0.765 | 0.58662442
0.766 | 0.26507689 | 0.766 | 0.58403867
0.767 | 0.25757174 | 0.767 | 0.58143065
0.768 | 0.25000047 | 0.768 | 0.57880117
0.769 | 0.24236316 | 0.769 | 0.57614649
0.77 | 0.23466457 | 0.77 | 0.57347257
0.771 | 0.22690761 | 0.771 | 0.57077727
0.772 | 0.21909805 | 0.772 | 0.56805686
0.773 | 0.21124244 | 0.773 | 0.56531539
0.774 | 0.20334232 | 0.774 | 0.5625518
0.775 | 0.1954091 | 0.775 | 0.55976612
0.776 | 0.18744852 | 0.776 | 0.55695837
0.777 | 0.17947083 | 0.777 | 0.55412963
0.778 | 0.17148672 | 0.778 | 0.55127697
0.779 | 0.16350984 | 0.779 | 0.54840335
0.78 | 0.15555663 | 0.78 | 0.5455098
0.781 | 0.14764527 | 0.781 | 0.54259238
0.782 | 0.13979972 | 0.782 | 0.53965316
0.783 | 0.13204861 | 0.783 | 0.53669402
0.784 | 0.12442703 | 0.784 | 0.53371308
0.785 | 0.11697822 | 0.785 | 0.53071121
0.786 | 0.10975771 | 0.786 | 0.52768953
0.787 | 0.10283263 | 0.787 | 0.52464502
0.788 | 0.096288265 | 0.788 | 0.52158067
0.789 | 0.090228907 | 0.789 | 0.51849447
0.79 | 0.084781473 | 0.79 | 0.51538837
0.791 | 0.08009353 | 0.791 | 0.51226137
0.792 | 0.076328888 | 0.792 | 0.5091144
0.793 | 0.073652539 | 0.793 | 0.50594744
0.794 | 0.072208087 | 0.794 | 0.50275854
0.795 | 0.072091541 | 0.795 | 0.49955147
0.796 | 0.073329564 | 0.796 | 0.49632333
0.797 | 0.075874542 | 0.797 | 0.49307407
0.798 | 0.079617547 | 0.798 | 0.4898046
0.799 | 0.084414465 | 0.799 | 0.48651672
0.8 | 0.090109936 | 0.8 | 0.48320754
0.801 | 0.096555774 | 0.801 | 0.47987891
0.802 | 0.10362167 | 0.802 | 0.47652787
0.803 | 0.11119734 | 0.803 | 0.47316004
0.804 | 0.11919193 | 0.804 | 0.46976874
0.805 | 0.12753243 | 0.805 | 0.4663595
0.806 | 0.13615913 | 0.806 | 0.46292855
0.807 | 0.14502443 | 0.807 | 0.45947758
0.808 | 0.15408934 | 0.808 | 0.45600474
0.809 | 0.16332263 | 0.809 | 0.4525117
0.81 | 0.17269819 | 0.81 | 0.44899835
0.811 | 0.18219358 | 0.811 | 0.44546289
0.812 | 0.19179052 | 0.812 | 0.44190693
0.813 | 0.20147618 | 0.813 | 0.43832954
0.814 | 0.21123422 | 0.814 | 0.43473062
0.815 | 0.22105344 | 0.815 | 0.43111009
0.816 | 0.23092305 | 0.816 | 0.42746676
0.817 | 0.24083669 | 0.817 | 0.42380272
0.818 | 0.250784 | 0.818 | 0.42011377
0.819 | 0.26076045 | 0.819 | 0.41640394
0.82 | 0.27075521 | 0.82 | 0.41267011
0.821 | 0.28076411 | 0.821 | 0.40891333
0.822 | 0.29078209 | 0.822 | 0.40513429
0.823 | 0.300803 | 0.823 | 0.40133021
0.824 | 0.31082121 | 0.824 | 0.39750293
0.825 | 0.32083299 | 0.825 | 0.39365045
0.826 | 0.33083205 | 0.826 | 0.38977387
0.827 | 0.34081716 | 0.827 | 0.38587194
0.828 | 0.35078198 | 0.828 | 0.38194577
0.829 | 0.36072076 | 0.829 | 0.3779953
0.83 | 0.3706328 | 0.83 | 0.37401783
0.831 | 0.38051303 | 0.831 | 0.37001404
0.832 | 0.3903576 | 0.832 | 0.36598578
0.833 | 0.40016305 | 0.833 | 0.36192967
0.834 | 0.40992347 | 0.834 | 0.35784763
0.835 | 0.41963762 | 0.835 | 0.35373839
0.836 | 0.42930461 | 0.836 | 0.34960316
0.837 | 0.43891658 | 0.837 | 0.34544001
0.838 | 0.4484706 | 0.838 | 0.34125018
0.839 | 0.45796736 | 0.839 | 0.33703435
0.84 | 0.4673991 | 0.84 | 0.33278733
0.841 | 0.4767665 | 0.841 | 0.32851559
0.842 | 0.48606549 | 0.842 | 0.32421529
0.843 | 0.49529005 | 0.843 | 0.31988713
0.844 | 0.50444184 | 0.844 | 0.31553045
0.845 | 0.51351671 | 0.845 | 0.31114794
0.846 | 0.52250853 | 0.846 | 0.30673578
0.847 | 0.53141891 | 0.847 | 0.30229404
0.848 | 0.54024278 | 0.848 | 0.29782724
0.849 | 0.5489786 | 0.849 | 0.29333178
0.85 | 0.55762532 | 0.85 | 0.28880751
0.851 | 0.56617854 | 0.851 | 0.28425727
0.852 | 0.57463483 | 0.852 | 0.27967866
0.853 | 0.58299605 | 0.853 | 0.27507289
0.854 | 0.59125684 | 0.854 | 0.27044144
0.855 | 0.59941569 | 0.855 | 0.26578196
0.856 | 0.60747338 | 0.856 | 0.26109704
0.857 | 0.61542447 | 0.857 | 0.25638434
0.858 | 0.62326784 | 0.858 | 0.25164838
0.859 | 0.63100582 | 0.859 | 0.2468849
0.86 | 0.63863023 | 0.86 | 0.24209599
0.861 | 0.64614782 | 0.861 | 0.2372842
0.862 | 0.65355113 | 0.862 | 0.23244921
0.863 | 0.66084109 | 0.863 | 0.22758965
0.864 | 0.66801805 | 0.864 | 0.22270717
0.865 | 0.67507776 | 0.865 | 0.21780386
0.866 | 0.6820212 | 0.866 | 0.21287835
0.867 | 0.68885004 | 0.867 | 0.20793273
0.868 | 0.69556068 | 0.868 | 0.20296671
0.869 | 0.70215419 | 0.869 | 0.19798085
0.87 | 0.70863167 | 0.87 | 0.19297938
0.871 | 0.71498814 | 0.871 | 0.18795971
0.872 | 0.72122951 | 0.872 | 0.18292464
0.873 | 0.72734936 | 0.873 | 0.17787459
0.874 | 0.73335563 | 0.874 | 0.17281151
0.875 | 0.7392428 | 0.875 | 0.16773673
0.876 | 0.74501409 | 0.876 | 0.16265204
0.877 | 0.75066786 | 0.877 | 0.1575584
0.878 | 0.75620737 | 0.878 | 0.15245858
0.879 | 0.76163199 | 0.879 | 0.1473547
0.88 | 0.76694208 | 0.88 | 0.1422485
0.881 | 0.77213901 | 0.881 | 0.13714348
0.882 | 0.77722462 | 0.882 | 0.13204244
0.883 | 0.78220035 | 0.883 | 0.12694883
0.884 | 0.78706611 | 0.884 | 0.12186717
0.885 | 0.79182381 | 0.885 | 0.11680162
0.886 | 0.79647493 | 0.886 | 0.11175812
0.887 | 0.8010214 | 0.887 | 0.10674315
0.888 | 0.80546474 | 0.888 | 0.10176435
0.889 | 0.80980533 | 0.889 | 0.09683035
0.89 | 0.81404668 | 0.89 | 0.091952714
0.891 | 0.81819037 | 0.891 | 0.08714435
0.892 | 0.82223678 | 0.892 | 0.082421345
0.893 | 0.82618911 | 0.893 | 0.077803231
0.894 | 0.83004774 | 0.894 | 0.073314149
0.895 | 0.83381627 | 0.895 | 0.068983864
0.896 | 0.83749669 | 0.896 | 0.064848473
0.897 | 0.84109066 | 0.897 | 0.060952271
0.898 | 0.84460217 | 0.898 | 0.057349457
0.899 | 0.84802761 | 0.899 | 0.054103207
0.9 | 0.85137428 | 0.9 | 0.051287096
0.901 | 0.85464054 | 0.901 | 0.04898053
0.902 | 0.85783374 | 0.902 | 0.047263691
0.903 | 0.86095055 | 0.903 | 0.046207832
0.904 | 0.86399635 | 0.904 | 0.04586404
0.905 | 0.86697344 | 0.905 | 0.046253536
0.906 | 0.86987963 | 0.906 | 0.047363381
0.907 | 0.87272112 | 0.907 | 0.049149219
0.908 | 0.87549942 | 0.908 | 0.051545536
0.909 | 0.87821681 | 0.909 | 0.054475885
0.91 | 0.88087135 | 0.91 | 0.057862684
0.911 | 0.88346899 | 0.911 | 0.061634395
0.912 | 0.88600978 | 0.912 | 0.065727696
0.913 | 0.88849747 | 0.913 | 0.07008939
0.914 | 0.89093034 | 0.914 | 0.074674648
0.915 | 0.89331238 | 0.915 | 0.079447388
0.916 | 0.89564735 | 0.916 | 0.084377971
0.917 | 0.89793353 | 0.917 | 0.089441937
0.918 | 0.90017292 | 0.918 | 0.094619882
0.919 | 0.9023675 | 0.919 | 0.099895537
0.92 | 0.90451929 | 0.92 | 0.10525558
0.921 | 0.9066283 | 0.921 | 0.11068923
0.922 | 0.90869671 | 0.922 | 0.11618688
0.923 | 0.91072633 | 0.923 | 0.12174108
0.924 | 0.91271538 | 0.924 | 0.12734514
0.925 | 0.91466979 | 0.925 | 0.13299356
0.926 | 0.91658379 | 0.926 | 0.13868132
0.927 | 0.91846697 | 0.927 | 0.14440465
0.928 | 0.92031387 | 0.928 | 0.15015933
0.929 | 0.92212629 | 0.929 | 0.15594246
0.93 | 0.9239062 | 0.93 | 0.16175142
0.931 | 0.92565376 | 0.931 | 0.1675829
0.932 | 0.92736894 | 0.932 | 0.17343505
0.933 | 0.9290537 | 0.933 | 0.17930581
0.934 | 0.93070619 | 0.934 | 0.18519276
0.935 | 0.93232848 | 0.935 | 0.19109403
0.936 | 0.93392041 | 0.936 | 0.19700828
0.937 | 0.93548394 | 0.937 | 0.20293499
0.938 | 0.9370153 | 0.938 | 0.20886846
0.939 | 0.93851843 | 0.939 | 0.21481247
0.94 | 0.9399913 | 0.94 | 0.22076305
0.941 | 0.94143584 | 0.941 | 0.22671821
0.942 | 0.94285012 | 0.942 | 0.23267751
0.943 | 0.94423609 | 0.943 | 0.23863891
0.944 | 0.9455918 | 0.944 | 0.24460388
0.945 | 0.94691718 | 0.945 | 0.25056837
0.946 | 0.94821227 | 0.946 | 0.25652978
0.947 | 0.9494769 | 0.947 | 0.26249053
0.948 | 0.9507131 | 0.948 | 0.26844801
0.949 | 0.95192082 | 0.949 | 0.27440209
0.95 | 0.95309606 | 0.95 | 0.2803481
0.951 | 0.95423884 | 0.951 | 0.28628932
0.952 | 0.95535291 | 0.952 | 0.29222271
0.953 | 0.95643244 | 0.953 | 0.29814436
0.954 | 0.95748321 | 0.954 | 0.30405927
0.955 | 0.95850129 | 0.955 | 0.30996001
0.956 | 0.95948652 | 0.956 | 0.31585101
0.957 | 0.96044083 | 0.957 | 0.32172805
0.958 | 0.9613623 | 0.958 | 0.32758961
0.959 | 0.96225069 | 0.959 | 0.33343677
0.96 | 0.96310609 | 0.96 | 0.33926797
0.961 | 0.96392834 | 0.961 | 0.3450796
0.962 | 0.96471737 | 0.962 | 0.35087546
0.963 | 0.96547514 | 0.963 | 0.35665331
0.964 | 0.96619768 | 0.964 | 0.36240943
0.965 | 0.96688875 | 0.965 | 0.36814373
0.966 | 0.96754245 | 0.966 | 0.37385779
0.967 | 0.96816665 | 0.967 | 0.37954881
0.968 | 0.96875726 | 0.968 | 0.38521656
0.969 | 0.9693143 | 0.969 | 0.39086203
0.97 | 0.96983966 | 0.97 | 0.39648173
0.971 | 0.97033331 | 0.971 | 0.40207543
0.972 | 0.97079317 | 0.972 | 0.40764494
0.973 | 0.97122129 | 0.973 | 0.41318716
0.974 | 0.97161953 | 0.974 | 0.41870151
0.975 | 0.97198584 | 0.975 | 0.42418983
0.976 | 0.97232226 | 0.976 | 0.42964905
0.977 | 0.97262872 | 0.977 | 0.43507981
0.978 | 0.97290714 | 0.978 | 0.44048488
0.979 | 0.97315555 | 0.979 | 0.4458571
0.98 | 0.9733779 | 0.98 | 0.45120127
0.981 | 0.97357014 | 0.981 | 0.45651724
0.982 | 0.97373832 | 0.982 | 0.46180082
0.983 | 0.97387832 | 0.983 | 0.46705687
0.984 | 0.97399818 | 0.984 | 0.47228217
0.985 | 0.97409187 | 0.985 | 0.47747569
0.986 | 0.97416133 | 0.986 | 0.48264031
0.987 | 0.97421063 | 0.987 | 0.48777394
0.988 | 0.97423965 | 0.988 | 0.49287851
0.989 | 0.97424848 | 0.989 | 0.49795198
0.99 | 0.97423905 | 0.99 | 0.50299631
0.991 | 0.97420936 | 0.991 | 0.50800844
0.992 | 0.9741654 | 0.992 | 0.51299243
0.993 | 0.97410512 | 0.993 | 0.51794628
0.994 | 0.97403056 | 0.994 | 0.52287
0.995 | 0.97394369 | 0.995 | 0.52776469
0.996 | 0.97384049 | 0.996 | 0.5326293
0.997 | 0.973731 | 0.997 | 0.53746604
0.998 | 0.97360912 | 0.998 | 0.54227499
0.999 | 0.97347694 | 0.999 | 0.54705307
1 | 0.9733384 | 1 | 0.55180461
1.001 | 0.97319553 | 1.001 | 0.55652768
1.002 | 0.97304426 | 1.002 | 0.56122441
1.003 | 0.97288661 | 1.003 | 0.56589286
1.004 | 0.97272862 | 1.004 | 0.5705343
1.005 | 0.97256622 | 1.005 | 0.57514885
1.006 | 0.97240144 | 1.006 | 0.57973663
1.007 | 0.97223625 | 1.007 | 0.58429896
1.008 | 0.97207069 | 1.008 | 0.58883479
1.009 | 0.97190675 | 1.009 | 0.59334545
1.01 | 0.97174639 | 1.01 | 0.59783229
1.011 | 0.97158566 | 1.011 | 0.60229304
1.012 | 0.97142851 | 1.012 | 0.60672824
1.013 | 0.971275 | 1.013 | 0.61113887
1.014 | 0.97112709 | 1.014 | 0.6155263
1.015 | 0.97098078 | 1.015 | 0.61988741
1.016 | 0.97084218 | 1.016 | 0.62422436
1.017 | 0.97070913 | 1.017 | 0.62853987
1.018 | 0.97058379 | 1.018 | 0.63282948
1.019 | 0.97046413 | 1.019 | 0.63709537
1.02 | 0.9703481 | 1.02 | 0.64133563
1.021 | 0.97024177 | 1.021 | 0.64555375
1.022 | 0.97014516 | 1.022 | 0.64974988
1.023 | 0.9700543 | 1.023 | 0.65391945
1.024 | 0.96996914 | 1.024 | 0.65806594
1.025 | 0.96989179 | 1.025 | 0.66218608
1.026 | 0.96982219 | 1.026 | 0.66628337
1.027 | 0.96976042 | 1.027 | 0.67035655
1.028 | 0.96970648 | 1.028 | 0.67440572
1.029 | 0.96965834 | 1.029 | 0.67842891
1.03 | 0.96961407 | 1.03 | 0.6824234
1.031 | 0.96957972 | 1.031 | 0.68639615
1.032 | 0.96954925 | 1.032 | 0.6903403
1.033 | 0.96952468 | 1.033 | 0.69426142
1.034 | 0.969502 | 1.034 | 0.69815258
1.035 | 0.96948736 | 1.035 | 0.70201729
1.036 | 0.96947463 | 1.036 | 0.70585411
1.037 | 0.96946382 | 1.037 | 0.70966305
1.038 | 0.96945507 | 1.038 | 0.71344117
1.039 | 0.9694503 | 1.039 | 0.71719344
1.04 | 0.96944347 | 1.04 | 0.72091275
1.041 | 0.96943869 | 1.041 | 0.72460318
1.042 | 0.96942984 | 1.042 | 0.72826112
1.043 | 0.96942305 | 1.043 | 0.73189005
1.044 | 0.96941223 | 1.044 | 0.73548483
1.045 | 0.96939739 | 1.045 | 0.73904535
1.046 | 0.96937852 | 1.046 | 0.74257565
1.047 | 0.9693556 | 1.047 | 0.7460715
1.048 | 0.96932462 | 1.048 | 0.74952967
1.049 | 0.96928757 | 1.049 | 0.75295575
1.05 | 0.96924243 | 1.05 | 0.75634389
1.051 | 0.96918717 | 1.051 | 0.75969653
1.052 | 0.96912582 | 1.052 | 0.76301251
1.053 | 0.96905231 | 1.053 | 0.7662911
1.054 | 0.96896456 | 1.054 | 0.76953005
1.055 | 0.96886663 | 1.055 | 0.77273285
1.056 | 0.96875651 | 1.056 | 0.77589359
1.057 | 0.96863209 | 1.057 | 0.77901834
1.058 | 0.96849545 | 1.058 | 0.78210275
1.059 | 0.96834247 | 1.059 | 0.78514711
1.06 | 0.96817314 | 1.06 | 0.78814915
1.061 | 0.96798953 | 1.061 | 0.79111286
1.062 | 0.96778544 | 1.062 | 0.79403224
1.063 | 0.96756698 | 1.063 | 0.79691458
1.064 | 0.9673322 | 1.064 | 0.79975432
1.065 | 0.9670769 | 1.065 | 0.80255126
1.066 | 0.96680311 | 1.066 | 0.80530899
1.067 | 0.9665129 | 1.067 | 0.80802528
1.068 | 0.96620426 | 1.068 | 0.81070035
1.069 | 0.96587509 | 1.069 | 0.81333194
1.07 | 0.96552742 | 1.07 | 0.81592578
1.071 | 0.96516124 | 1.071 | 0.81847754
1.072 | 0.96477655 | 1.072 | 0.82099127
1.073 | 0.96437337 | 1.073 | 0.82346264
1.074 | 0.9639517 | 1.074 | 0.82589571
1.075 | 0.96351356 | 1.075 | 0.82828998
1.076 | 0.96305896 | 1.076 | 0.83064744
1.077 | 0.9625838 | 1.077 | 0.83296415
1.078 | 0.96209212 | 1.078 | 0.83524556
1.079 | 0.96158401 | 1.079 | 0.83748986
1.08 | 0.96106352 | 1.08 | 0.83970045
1.081 | 0.96052444 | 1.081 | 0.8418755
1.082 | 0.95997307 | 1.082 | 0.84401494
1.083 | 0.95940717 | 1.083 | 0.84612223
1.084 | 0.95882883 | 1.084 | 0.84819732
1.085 | 0.95823816 | 1.085 | 0.85024048
1.086 | 0.95763707 | 1.086 | 0.85225523
1.087 | 0.95702559 | 1.087 | 0.85423944
1.088 | 0.95640781 | 1.088 | 0.85619696
1.089 | 0.95577754 | 1.089 | 0.85812598
1.09 | 0.95514299 | 1.09 | 0.86003009
1.091 | 0.95450005 | 1.091 | 0.86190746
1.092 | 0.95385274 | 1.092 | 0.8637617
1.093 | 0.95320314 | 1.093 | 0.86559493
1.094 | 0.95255116 | 1.094 | 0.86740686
1.095 | 0.95189478 | 1.095 | 0.8691978
1.096 | 0.951238 | 1.096 | 0.8709693
1.097 | 0.95058089 | 1.097 | 0.87272166
1.098 | 0.94992746 | 1.098 | 0.87445857
1.099 | 0.94927558 | 1.099 | 0.87618008
1.1 | 0.94862732 | 1.1 | 0.87788831
1.101 | 0.94798468 | 1.101 | 0.87958095
1.102 | 0.94734764 | 1.102 | 0.88126016
1.103 | 0.94671406 | 1.103 | 0.88292808
1.104 | 0.94609013 | 1.104 | 0.88458661
1.105 | 0.94547571 | 1.105 | 0.88623559
1.106 | 0.9448688 | 1.106 | 0.8878753
1.107 | 0.94427345 | 1.107 | 0.88950768
1.108 | 0.94368756 | 1.108 | 0.89113069
1.109 | 0.94311518 | 1.109 | 0.89275048
1.11 | 0.9425542 | 1.11 | 0.89436292
1.111 | 0.94200681 | 1.111 | 0.89597042
1.112 | 0.94147277 | 1.112 | 0.89757682
1.113 | 0.94095229 | 1.113 | 0.89917421
1.114 | 0.94044921 | 1.114 | 0.90077466
1.115 | 0.93995757 | 1.115 | 0.90236626
1.116 | 0.9394854 | 1.116 | 0.9039611
1.117 | 0.93902874 | 1.117 | 0.90555126
1.118 | 0.93858546 | 1.118 | 0.90714102
1.119 | 0.93815967 | 1.119 | 0.90872817
1.12 | 0.93774936 | 1.12 | 0.91031297
1.121 | 0.93735863 | 1.121 | 0.91189956
1.122 | 0.93698129 | 1.122 | 0.91348185
1.123 | 0.93662155 | 1.123 | 0.91506417
1.124 | 0.93627942 | 1.124 | 0.91664657
1.125 | 0.93595082 | 1.125 | 0.9182251
1.126 | 0.93563774 | 1.126 | 0.91980387
1.127 | 0.93534045 | 1.127 | 0.92137695
1.128 | 0.93505869 | 1.128 | 0.92295041
1.129 | 0.93478865 | 1.129 | 0.92451846
1.13 | 0.93453431 | 1.13 | 0.92608507
1.131 | 0.93429171 | 1.131 | 0.92764636
1.132 | 0.93406087 | 1.132 | 0.92920237
1.133 | 0.93384393 | 1.133 | 0.93075528
1.134 | 0.93363877 | 1.134 | 0.93230087
1.135 | 0.93343734 | 1.135 | 0.93383747
1.136 | 0.93324999 | 1.136 | 0.93536907
1.137 | 0.93306837 | 1.137 | 0.93689157
1.138 | 0.93289475 | 1.138 | 0.93840298
1.139 | 0.93272503 | 1.139 | 0.93990342
1.14 | 0.93256335 | 1.14 | 0.9413949
1.141 | 0.93240159 | 1.141 | 0.94287137
1.142 | 0.93224376 | 1.142 | 0.94433683
1.143 | 0.93208586 | 1.143 | 0.94578508
1.144 | 0.93192805 | 1.144 | 0.94721833
1.145 | 0.93177018 | 1.145 | 0.94863643
1.146 | 0.93160825 | 1.146 | 0.95003526
1.147 | 0.93144241 | 1.147 | 0.95141272
1.148 | 0.93127236 | 1.148 | 0.95277282
1.149 | 0.9310964 | 1.149 | 0.95411151
1.15 | 0.93091021 | 1.15 | 0.95542871
1.151 | 0.93071608 | 1.151 | 0.95672013
1.152 | 0.93051172 | 1.152 | 0.95798773
1.153 | 0.93029724 | 1.153 | 0.95923152
1.154 | 0.93007065 | 1.154 | 0.96044934
1.155 | 0.92982993 | 1.155 | 0.96163686
1.156 | 0.92957491 | 1.156 | 0.96280036
1.157 | 0.92930158 | 1.157 | 0.96393127
1.158 | 0.92901393 | 1.158 | 0.96503581
1.159 | 0.9287081 | 1.159 | 0.96610978
1.16 | 0.92838392 | 1.16 | 0.96715085
1.161 | 0.92803939 | 1.161 | 0.96815897
1.162 | 0.92767651 | 1.162 | 0.96913829
1.163 | 0.9272911 | 1.163 | 0.97008445
1.164 | 0.92688532 | 1.164 | 0.97099737
1.165 | 0.92645719 | 1.165 | 0.971877
1.166 | 0.92600854 | 1.166 | 0.97272528
1.167 | 0.92553553 | 1.167 | 0.97353799
1.168 | 0.92504204 | 1.168 | 0.97431919
1.169 | 0.92452188 | 1.169 | 0.97506459
1.17 | 0.92397942 | 1.17 | 0.97577843
1.171 | 0.92341652 | 1.171 | 0.97646054
1.172 | 0.92282918 | 1.172 | 0.97710879
1.173 | 0.92221928 | 1.173 | 0.97772736
1.174 | 0.921587 | 1.174 | 0.9783119
1.175 | 0.92093238 | 1.175 | 0.9788667
1.176 | 0.92025528 | 1.176 | 0.9793895
1.177 | 0.91955989 | 1.177 | 0.97988672
1.178 | 0.91884208 | 1.178 | 0.98035186
1.179 | 0.91810388 | 1.179 | 0.98079135
1.18 | 0.91734732 | 1.18 | 0.98120514
1.181 | 0.91657261 | 1.181 | 0.98159106
1.182 | 0.91577942 | 1.182 | 0.98195552
1.183 | 0.91497213 | 1.183 | 0.98229418
1.184 | 0.91415058 | 1.184 | 0.98261566
1.185 | 0.9133148 | 1.185 | 0.98291344
1.186 | 0.91246481 | 1.186 | 0.98319403
1.187 | 0.91160244 | 1.187 | 0.98345516
1.188 | 0.91073204 | 1.188 | 0.98370337
1.189 | 0.90985343 | 1.189 | 0.98393642
1.19 | 0.90896662 | 1.19 | 0.98415433
1.191 | 0.90807144 | 1.191 | 0.98436357
1.192 | 0.9071742 | 1.192 | 0.98456194
1.193 | 0.90627271 | 1.193 | 0.98475161
1.194 | 0.90536679 | 1.194 | 0.98493471
1.195 | 0.90446469 | 1.195 | 0.98511552
1.196 | 0.90356226 | 1.196 | 0.98529192
1.197 | 0.90266362 | 1.197 | 0.98546603
1.198 | 0.90176832 | 1.198 | 0.98564214
1.199 | 0.90087677 | 1.199 | 0.98581599
1.2 | 0.89999458 | 1.2 | 0.98599612
1.201 | 0.89911998 | 1.201 | 0.98618043
1.202 | 0.89825468 | 1.202 | 0.98636888
1.203 | 0.8974008 | 1.203 | 0.98656581
1.204 | 0.89656025 | 1.204 | 0.98677337
1.205 | 0.89573494 | 1.205 | 0.98699155
1.206 | 0.8949207 | 1.206 | 0.98721821
1.207 | 0.89412354 | 1.207 | 0.98745766
1.208 | 0.89334366 | 1.208 | 0.98770994
1.209 | 0.89258466 | 1.209 | 0.98798152
1.21 | 0.89184067 | 1.21 | 0.9882638
1.211 | 0.89111747 | 1.211 | 0.98856542
1.212 | 0.89041718 | 1.212 | 0.98888643
1.213 | 0.88973783 | 1.213 | 0.98922253
1.214 | 0.88907915 | 1.214 | 0.98957808
1.215 | 0.88844738 | 1.215 | 0.98995529
1.216 | 0.88783622 | 1.216 | 0.99035204
1.217 | 0.88724781 | 1.217 | 0.99076622
1.218 | 0.88668624 | 1.218 | 0.99120221
1.219 | 0.8861493 | 1.219 | 0.99166224
1.22 | 0.88563507 | 1.22 | 0.99213987
1.221 | 0.88514763 | 1.221 | 0.99263951
1.222 | 0.88468288 | 1.222 | 0.99316124
1.223 | 0.88424299 | 1.223 | 0.99370077
1.224 | 0.88382797 | 1.224 | 0.99426036
1.225 | 0.88343782 | 1.225 | 0.99484227
1.226 | 0.88307037 | 1.226 | 0.9954422
1.227 | 0.88272616 | 1.227 | 0.99606026
1.228 | 0.88240686 | 1.228 | 0.9966987
1.229 | 0.88210453 | 1.229 | 0.99735325
1.23 | 0.88182549 | 1.23 | 0.99802177
1.231 | 0.88156977 | 1.231 | 0.99870874
1.232 | 0.88132916 | 1.232 | 0.99940764
1.233 | 0.88110806 | 1.233 | 1.0001208
1.234 | 0.8809043 | 1.234 | 1.0008459
1.235 | 0.88071625 | 1.235 | 1.0015789
1.236 | 0.88054173 | 1.236 | 1.0023218
1.237 | 0.88038077 | 1.237 | 1.0030725
1.238 | 0.88023172 | 1.238 | 1.0038289
1.239 | 0.88009239 | 1.239 | 1.0045888
1.24 | 0.87996114 | 1.24 | 1.0053478
1.241 | 0.87983771 | 1.241 | 1.0061103
1.242 | 0.87971822 | 1.242 | 1.0068719
1.243 | 0.87960296 | 1.243 | 1.0076282
1.244 | 0.87948778 | 1.244 | 1.008379
1.245 | 0.87937488 | 1.245 | 1.0091223
1.246 | 0.87925789 | 1.246 | 1.0098579
1.247 | 0.87913733 | 1.247 | 1.0105813
1.248 | 0.87901098 | 1.248 | 1.0112902
1.249 | 0.87887687 | 1.249 | 1.0119846
1.25 | 0.8787308 | 1.25 | 1.0126622
1.251 | 0.87857525 | 1.251 | 1.0133183
1.252 | 0.87840797 | 1.252 | 1.0139552
1.253 | 0.87822084 | 1.253 | 1.014566
1.254 | 0.87801997 | 1.254 | 1.0151551
1.255 | 0.87779722 | 1.255 | 1.0157134
1.256 | 0.87755481 | 1.256 | 1.016243
1.257 | 0.87729047 | 1.257 | 1.0167438
1.258 | 0.87700221 | 1.258 | 1.0172112
1.259 | 0.87668609 | 1.259 | 1.0176451
1.26 | 0.87634628 | 1.26 | 1.0180431
1.261 | 0.87597437 | 1.261 | 1.0184027
1.262 | 0.87557454 | 1.262 | 1.0187263
1.263 | 0.87514483 | 1.263 | 1.0190114
1.264 | 0.87468102 | 1.264 | 1.0192534
1.265 | 0.87418537 | 1.265 | 1.0194567
1.266 | 0.87365565 | 1.266 | 1.0196167
1.267 | 0.87308991 | 1.267 | 1.0197334
1.268 | 0.87249239 | 1.268 | 1.0198112
1.269 | 0.87185666 | 1.269 | 1.0198433
1.27 | 0.87118503 | 1.27 | 1.0198319
1.271 | 0.87047754 | 1.271 | 1.0197769
1.272 | 0.86973622 | 1.272 | 1.0196807
1.273 | 0.86895721 | 1.273 | 1.0195387
1.274 | 0.86814422 | 1.274 | 1.0193554
1.275 | 0.8672934 | 1.275 | 1.0191308
1.276 | 0.86640907 | 1.276 | 1.018865
1.277 | 0.86549101 | 1.277 | 1.0185603
1.278 | 0.86454156 | 1.278 | 1.0182168
1.279 | 0.86355634 | 1.279 | 1.0178344
1.28 | 0.8625419 | 1.28 | 1.0174155
1.281 | 0.86149577 | 1.281 | 1.0169648
1.282 | 0.86042257 | 1.282 | 1.0164777
1.283 | 0.8593221 | 1.283 | 1.0159588
1.284 | 0.85819607 | 1.284 | 1.0154151
1.285 | 0.85704714 | 1.285 | 1.0148399
1.286 | 0.85587285 | 1.286 | 1.0142399
1.287 | 0.85467938 | 1.287 | 1.0136175
1.288 | 0.85347099 | 1.288 | 1.0129751
1.289 | 0.85224325 | 1.289 | 1.0123149
1.29 | 0.8510004 | 1.29 | 1.0116349
1.291 | 0.84974407 | 1.291 | 1.010944
1.292 | 0.8484807 | 1.292 | 1.0102423
1.293 | 0.84720998 | 1.293 | 1.0095321
1.294 | 0.84593194 | 1.294 | 1.0088157
1.295 | 0.84465038 | 1.295 | 1.0080954
1.296 | 0.84336686 | 1.296 | 1.0073756
1.297 | 0.84208582 | 1.297 | 1.0066587
1.298 | 0.84080914 | 1.298 | 1.0059423
1.299 | 0.83953606 | 1.299 | 1.0052377
1.3 | 0.83827289 | 1.3 | 1.0045403
1.301 | 0.83701956 | 1.301 | 1.0038547
1.302 | 0.83577939 | 1.302 | 1.0031874
1.303 | 0.83455043 | 1.303 | 1.002534
1.304 | 0.83334041 | 1.304 | 1.0019011
1.305 | 0.83214923 | 1.305 | 1.0012909
1.306 | 0.83097865 | 1.306 | 1.0007056
1.307 | 0.82983041 | 1.307 | 1.0001451
1.308 | 0.82870811 | 1.308 | 0.99961382
1.309 | 0.82761199 | 1.309 | 0.99911167
1.31 | 0.82654118 | 1.31 | 0.99864306
1.311 | 0.82550186 | 1.311 | 0.99820793
1.312 | 0.8244939 | 1.312 | 0.99780846
1.313 | 0.82351865 | 1.313 | 0.99744906
1.314 | 0.82257859 | 1.314 | 0.99712522
1.315 | 0.82167101 | 1.315 | 0.99684138
1.316 | 0.82079985 | 1.316 | 0.99659751
1.317 | 0.81996503 | 1.317 | 0.99639805
1.318 | 0.81916828 | 1.318 | 0.99624077
1.319 | 0.81841175 | 1.319 | 0.99612568
1.32 | 0.81769355 | 1.32 | 0.99605504
1.321 | 0.81701503 | 1.321 | 0.99602887
1.322 | 0.81637433 | 1.322 | 0.99604724
1.323 | 0.81577546 | 1.323 | 0.99611242
1.324 | 0.81521656 | 1.324 | 0.99622228
1.325 | 0.81469988 | 1.325 | 0.99637466
1.326 | 0.81422092 | 1.326 | 0.99657414
1.327 | 0.81378011 | 1.327 | 0.99681411
1.328 | 0.81337746 | 1.328 | 0.99709693
1.329 | 0.81301525 | 1.329 | 0.99742274
1.33 | 0.81268904 | 1.33 | 0.99779169
1.331 | 0.81240012 | 1.331 | 0.99819717
1.332 | 0.81214547 | 1.332 | 0.99864384
1.333 | 0.81192416 | 1.333 | 0.99912511
1.334 | 0.81173584 | 1.334 | 0.99964113
1.335 | 0.81157734 | 1.335 | 1.0001898
1.336 | 0.81145057 | 1.336 | 1.0007712
1.337 | 0.81134741 | 1.337 | 1.0013789
1.338 | 0.81127106 | 1.338 | 1.0020128
1.339 | 0.81121663 | 1.339 | 1.0026708
1.34 | 0.81118363 | 1.34 | 1.0033486
1.341 | 0.81116716 | 1.341 | 1.004044
1.342 | 0.81116857 | 1.342 | 1.0047524
1.343 | 0.81118108 | 1.343 | 1.0054763
1.344 | 0.81120374 | 1.344 | 1.0062043
1.345 | 0.8112343 | 1.345 | 1.0069409
1.346 | 0.81126722 | 1.346 | 1.0076747
1.347 | 0.81130109 | 1.347 | 1.0084057
1.348 | 0.81133318 | 1.348 | 1.0091316
1.349 | 0.81135876 | 1.349 | 1.009843
1.35 | 0.81137507 | 1.35 | 1.0105446
1.351 | 0.81138108 | 1.351 | 1.0112245
1.352 | 0.81136841 | 1.352 | 1.0118828
1.353 | 0.81133512 | 1.353 | 1.0125123
1.354 | 0.81128201 | 1.354 | 1.0131105
1.355 | 0.81119834 | 1.355 | 1.0136748
1.356 | 0.81108676 | 1.356 | 1.0141981
1.357 | 0.81093924 | 1.357 | 1.0146756
1.358 | 0.81075803 | 1.358 | 1.0151069
1.359 | 0.81053277 | 1.359 | 1.0154872
1.36 | 0.81026568 | 1.36 | 1.0158116
1.361 | 0.80994918 | 1.361 | 1.0160728
1.362 | 0.80958275 | 1.362 | 1.016273
1.363 | 0.80916304 | 1.363 | 1.0164048
1.364 | 0.80868769 | 1.364 | 1.0164682
1.365 | 0.80815337 | 1.365 | 1.0164559
1.366 | 0.80755544 | 1.366 | 1.0163655
1.367 | 0.80689251 | 1.367 | 1.0161967
1.368 | 0.806167 | 1.368 | 1.0159449
1.369 | 0.80537058 | 1.369 | 1.0156099
1.37 | 0.80450575 | 1.37 | 1.0151872
1.371 | 0.80356847 | 1.371 | 1.0146768
1.372 | 0.80255709 | 1.372 | 1.0140764
1.373 | 0.80147423 | 1.373 | 1.0133861
1.374 | 0.80031597 | 1.374 | 1.0126039
1.375 | 0.79908082 | 1.375 | 1.0117277
1.376 | 0.79777291 | 1.376 | 1.01076
1.377 | 0.79639126 | 1.377 | 1.0097013
1.378 | 0.79493123 | 1.378 | 1.0085497
1.379 | 0.79339847 | 1.379 | 1.0073055
1.38 | 0.79179307 | 1.38 | 1.0059718
1.381 | 0.79011511 | 1.381 | 1.0045512
1.382 | 0.78836521 | 1.382 | 1.0030446
1.383 | 0.78654634 | 1.383 | 1.00145
1.384 | 0.7846628 | 1.384 | 0.9997752
1.385 | 0.78271115 | 1.385 | 0.99801852
1.386 | 0.78069983 | 1.386 | 0.99618759
1.387 | 0.77862541 | 1.387 | 0.99428081
1.388 | 0.7764963 | 1.388 | 0.99230578
1.389 | 0.77431268 | 1.389 | 0.99026319
1.39 | 0.77207752 | 1.39 | 0.98815605
1.391 | 0.76979276 | 1.391 | 0.98599192
1.392 | 0.76746435 | 1.392 | 0.98377365
1.393 | 0.76509748 | 1.393 | 0.9815019
1.394 | 0.76268938 | 1.394 | 0.97918636
1.395 | 0.76024921 | 1.395 | 0.97682758
1.396 | 0.75777986 | 1.396 | 0.97443272
1.397 | 0.75528407 | 1.397 | 0.97200456
1.398 | 0.75276342 | 1.398 | 0.96955024
1.399 | 0.75022796 | 1.399 | 0.9670722
1.4 | 0.74767742 | 1.4 | 0.96457525
1.401 | 0.74511713 | 1.401 | 0.9620662
1.402 | 0.74254898 | 1.402 | 0.95954518
1.403 | 0.73997647 | 1.403 | 0.95702118
1.404 | 0.73740694 | 1.404 | 0.95449851
1.405 | 0.73483981 | 1.405 | 0.95197709
1.406 | 0.73228389 | 1.406 | 0.94946988
1.407 | 0.72973906 | 1.407 | 0.94697456
1.408 | 0.72720624 | 1.408 | 0.94449298
1.409 | 0.72469617 | 1.409 | 0.9420378
1.41 | 0.72220414 | 1.41 | 0.9396043
1.411 | 0.71973911 | 1.411 | 0.93720287
1.412 | 0.71730234 | 1.412 | 0.93483301
1.413 | 0.714896 | 1.413 | 0.93249832
1.414 | 0.71252281 | 1.414 | 0.93020685
1.415 | 0.71018452 | 1.415 | 0.92795592
1.416 | 0.70788909 | 1.416 | 0.92575319
1.417 | 0.70563007 | 1.417 | 0.92359609
1.418 | 0.7034175 | 1.418 | 0.92149216
1.419 | 0.70124643 | 1.419 | 0.91944082
1.42 | 0.69912745 | 1.42 | 0.91744967
1.421 | 0.69705191 | 1.421 | 0.91551176
1.422 | 0.69503183 | 1.422 | 0.91363881
1.423 | 0.69306074 | 1.423 | 0.91182605
1.424 | 0.69114325 | 1.424 | 0.91007686
1.425 | 0.68928028 | 1.425 | 0.9083926
1.426 | 0.68747339 | 1.426 | 0.90677488
1.427 | 0.68572218 | 1.427 | 0.90522685
1.428 | 0.68402528 | 1.428 | 0.90374404
1.429 | 0.68238874 | 1.429 | 0.90233181
1.43 | 0.68081056 | 1.43 | 0.90098769
1.431 | 0.67928742 | 1.431 | 0.89971532
1.432 | 0.67782461 | 1.432 | 0.89851404
1.433 | 0.67641875 | 1.433 | 0.89738172
1.434 | 0.67507165 | 1.434 | 0.89631948
1.435 | 0.67378214 | 1.435 | 0.89532741
1.436 | 0.67254986 | 1.436 | 0.89440306
1.437 | 0.67137378 | 1.437 | 0.89355021
1.438 | 0.67025213 | 1.438 | 0.89276455
1.439 | 0.66918749 | 1.439 | 0.89204397
1.44 | 0.66817317 | 1.44 | 0.89138828
1.441 | 0.66721538 | 1.441 | 0.89079948
1.442 | 0.6663082 | 1.442 | 0.8902734
1.443 | 0.66544859 | 1.443 | 0.88980615
1.444 | 0.66463999 | 1.444 | 0.8894017
1.445 | 0.66387584 | 1.445 | 0.88905002
1.446 | 0.66315961 | 1.446 | 0.88875945
1.447 | 0.66248481 | 1.447 | 0.88851782
1.448 | 0.66184922 | 1.448 | 0.88832947
1.449 | 0.66125567 | 1.449 | 0.88819039
1.45 | 0.6606977 | 1.45 | 0.88809489
1.451 | 0.66017389 | 1.451 | 0.88804331
1.452 | 0.65968065 | 1.452 | 0.88802948
1.453 | 0.65921727 | 1.453 | 0.88805398
1.454 | 0.65878021 | 1.454 | 0.88811499
1.455 | 0.65836877 | 1.455 | 0.88820443
1.456 | 0.65797655 | 1.456 | 0.88832095
1.457 | 0.65760356 | 1.457 | 0.8884603
1.458 | 0.65724412 | 1.458 | 0.8886192
1.459 | 0.65689751 | 1.459 | 0.88879963
1.46 | 0.65656094 | 1.46 | 0.88898766
1.461 | 0.6562279 | 1.461 | 0.8891855
1.462 | 0.6558999 | 1.462 | 0.8893915
1.463 | 0.65557048 | 1.463 | 0.8895955
1.464 | 0.65523894 | 1.464 | 0.88979798
1.465 | 0.65489948 | 1.465 | 0.8899948
1.466 | 0.65454999 | 1.466 | 0.89018011
1.467 | 0.65418681 | 1.467 | 0.89035191
1.468 | 0.65380924 | 1.468 | 0.89050407
1.469 | 0.65341077 | 1.469 | 0.89063504
1.47 | 0.65298994 | 1.47 | 0.8907406
1.471 | 0.65254384 | 1.471 | 0.89081676
1.472 | 0.65207102 | 1.472 | 0.89086146
1.473 | 0.65156715 | 1.473 | 0.89086655
1.474 | 0.65102713 | 1.474 | 0.89083239
1.475 | 0.65045316 | 1.475 | 0.89075449
1.476 | 0.64984016 | 1.476 | 0.89063324
1.477 | 0.64918528 | 1.477 | 0.89046022
1.478 | 0.64849074 | 1.478 | 0.89023757
1.479 | 0.64775008 | 1.479 | 0.88995933
1.48 | 0.64695971 | 1.48 | 0.88962129
1.481 | 0.64612556 | 1.481 | 0.8892298
1.482 | 0.64523981 | 1.482 | 0.88877259
1.483 | 0.64430322 | 1.483 | 0.88825581
1.484 | 0.64331529 | 1.484 | 0.8876756
1.485 | 0.64227477 | 1.485 | 0.88703006
1.486 | 0.64118106 | 1.486 | 0.88631904
1.487 | 0.64003596 | 1.487 | 0.88554098
1.488 | 0.63883673 | 1.488 | 0.884698
1.489 | 0.6375822 | 1.489 | 0.88378612
1.49 | 0.6362771 | 1.49 | 0.88280999
1.491 | 0.63492014 | 1.491 | 0.88176935
1.492 | 0.63351105 | 1.492 | 0.88066058
1.493 | 0.63204937 | 1.493 | 0.87949034
1.494 | 0.63054131 | 1.494 | 0.87825649
1.495 | 0.62898419 | 1.495 | 0.87696131
1.496 | 0.62738285 | 1.496 | 0.87560958
1.497 | 0.62573463 | 1.497 | 0.87419918
1.498 | 0.62404575 | 1.498 | 0.87273465
1.499 | 0.62231356 | 1.499 | 0.87121828
1.5 | 0.62054782 | 1.5 | 0.8696521