## Sheet1
Experimental data | Experimental data | Experimental fitting | Experimental fitting | Simulation data | Simulation data | Simulation fitting | Simulation fitting
X Data | Y Data | X Data | Y Data | X Data | Y Data | X Data | Y Data
Etching depth (um) | Resonant frequency (GHz) | Etching depth (um) | Resonant frequency (GHz) | Etching depth (um) | Resonant frequency (GHz) | Etching depth (um) | Resonant frequency (GHz)
0 | 0.786 | 0 | 0.7876 | 0 | 0.794 | 0 | 0.79110117
0.13 | 0.796 | 0.1 | 0.7934444 | 0.13 | 0.799 | 0.1 | 0.79824889
0.33 | 0.807 | 0.2 | 0.79907404 | 0.33 | 0.811 | 0.2 | 0.80477709
0.74 | 0.826 | 0.3 | 0.80449773 | 0.74 | 0.83 | 0.3 | 0.81078464
1.1 | 0.843 | 0.4 | 0.80972395 | 1.1 | 0.845 | 0.4 | 0.8163485
1.75 | 0.862 | 0.5 | 0.8147608 | 3.4 | 0.902 | 0.5 | 0.82152971
3.4 | 0.904 | 0.6 | 0.81961607 | 1.6 | 0.866 | 0.6 | 0.82637754
1.6 | 0.86 | 0.7 | 0.82429723 | 7.4 | 0.949 | 0.7 | 0.83093232
3.6 | 0.911 | 0.8 | 0.82881142 | 30 | 0.964 | 0.8 | 0.83522745
7.4 | 0.955 | 0.9 | 0.83316552 |  |  | 0.9 | 0.83929096
|  | 1 | 0.83736611 |  |  | 1 | 0.84314654
|  | 1.1 | 0.8414195 |  |  | 1.1 | 0.84681446
|  | 1.2 | 0.84533175 |  |  | 1.2 | 0.85031213
|  | 1.3 | 0.84910866 |  |  | 1.3 | 0.85365465
|  | 1.4 | 0.85275579 |  |  | 1.4 | 0.85685522
|  | 1.5 | 0.85627849 |  |  | 1.5 | 0.85992539
|  | 1.6 | 0.85968188 |  |  | 1.6 | 0.86287537
|  | 1.7 | 0.86297086 |  |  | 1.7 | 0.86571424
|  | 1.8 | 0.86615015 |  |  | 1.8 | 0.86845004
|  | 1.9 | 0.86922426 |  |  | 1.9 | 0.87109001
|  | 2 | 0.87219752 |  |  | 2 | 0.87364063
|  | 2.1 | 0.87507409 |  |  | 2.1 | 0.87610775
|  | 2.2 | 0.87785795 |  |  | 2.2 | 0.87849666
|  | 2.3 | 0.88055291 |  |  | 2.3 | 0.88081218
|  | 2.4 | 0.88316263 |  |  | 2.4 | 0.88305868
|  | 2.5 | 0.88569064 |  |  | 2.5 | 0.88524015
|  | 2.6 | 0.8881403 |  |  | 2.6 | 0.88736025
|  | 2.7 | 0.89051484 |  |  | 2.7 | 0.88942234
|  | 2.8 | 0.89281736 |  |  | 2.8 | 0.89142952
|  | 2.9 | 0.89505082 |  |  | 2.9 | 0.89338462
|  | 3 | 0.89721808 |  |  | 3 | 0.89529029
|  | 3.1 | 0.89932187 |  |  | 3.1 | 0.89714896
|  | 3.2 | 0.90136481 |  |  | 3.2 | 0.8989629
|  | 3.3 | 0.9033494 |  |  | 3.3 | 0.9007342
|  | 3.4 | 0.90527807 |  |  | 3.4 | 0.90246483
|  | 3.5 | 0.90715312 |  |  | 3.5 | 0.90415662
|  | 3.6 | 0.90897677 |  |  | 3.6 | 0.90581126
|  | 3.7 | 0.91075113 |  |  | 3.7 | 0.90743035
|  | 3.8 | 0.91247826 |  |  | 3.8 | 0.90901539
|  | 3.9 | 0.9141601 |  |  | 3.9 | 0.91056779
|  | 4 | 0.91579853 |  |  | 4 | 0.91208885
|  | 4.1 | 0.91739534 |  |  | 4.1 | 0.91357983
|  | 4.2 | 0.91895226 |  |  | 4.2 | 0.91504188
|  | 4.3 | 0.92047095 |  |  | 4.3 | 0.9164761
|  | 4.4 | 0.92195298 |  |  | 4.4 | 0.91788355
|  | 4.5 | 0.92339987 |  |  | 4.5 | 0.91926519
|  | 4.6 | 0.9248131 |  |  | 4.6 | 0.92062196
|  | 4.7 | 0.92619404 |  |  | 4.7 | 0.92195474
|  | 4.8 | 0.92754405 |  |  | 4.8 | 0.92326436
|  | 4.9 | 0.92886441 |  |  | 4.9 | 0.92455161
|  | 5 | 0.93015635 |  |  | 5 | 0.92581725
|  | 5.1 | 0.93142105 |  |  | 5.1 | 0.92706198
|  | 5.2 | 0.93265965 |  |  | 5.2 | 0.92828649
|  | 5.3 | 0.93387324 |  |  | 5.3 | 0.92949142
|  | 5.4 | 0.93506285 |  |  | 5.4 | 0.9306774
|  | 5.5 | 0.9362295 |  |  | 5.5 | 0.931845
|  | 5.6 | 0.93737413 |  |  | 5.6 | 0.93299478
|  | 5.7 | 0.93849767 |  |  | 5.7 | 0.93412729
|  | 5.8 | 0.93960099 |  |  | 5.8 | 0.93524304
|  | 5.9 | 0.94068496 |  |  | 5.9 | 0.93634251
|  | 6 | 0.94175037 |  |  | 6 | 0.93742617
|  | 6.1 | 0.942798 |  |  | 6.1 | 0.93849447
|  | 6.2 | 0.94382861 |  |  | 6.2 | 0.93954784
|  | 6.3 | 0.9448429 |  |  | 6.3 | 0.94058669
|  | 6.4 | 0.94584156 |  |  | 6.4 | 0.94161141
|  | 6.5 | 0.94682525 |  |  | 6.5 | 0.94262239
|  | 6.6 | 0.9477946 |  |  | 6.6 | 0.94361999
|  | 6.7 | 0.94875022 |  |  | 6.7 | 0.94460456
|  | 6.8 | 0.94969269 |  |  | 6.8 | 0.94557643
|  | 6.9 | 0.95062255 |  |  | 6.9 | 0.94653593
|  | 7 | 0.95154036 |  |  | 7 | 0.94748337
|  | 7.1 | 0.95244661 |  |  | 7.1 | 0.94841904
|  | 7.2 | 0.9533418 |  |  | 7.2 | 0.94934324
|  | 7.3 | 0.9542264 |  |  | 7.3 | 0.95025625
|  | 7.4 | 0.95510087 |  |  | 7.4 | 0.94905587
|  | 7.5 | 0.95596562 |  |  | 7.5 | 0.94919976
|  | 7.6 | 0.95682109 |  |  | 7.6 | 0.94934175
|  | 7.7 | 0.95766767 |  |  | 7.7 | 0.94948188
|  | 7.8 | 0.95850573 |  |  | 7.8 | 0.94962021
|  | 7.9 | 0.95933565 |  |  | 7.9 | 0.94975677
|  | 8 | 0.96015778 |  |  | 8 | 0.94989161
[6 empty] | 8.1 | 0.95002478
[6 empty] | 8.2 | 0.95015632
[6 empty] | 8.3 | 0.95028626
[6 empty] | 8.4 | 0.95041464
[6 empty] | 8.5 | 0.95054151
[6 empty] | 8.6 | 0.95066689
[6 empty] | 8.7 | 0.95079082
[6 empty] | 8.8 | 0.95091334
[6 empty] | 8.9 | 0.95103447
[6 empty] | 9 | 0.95115425
[6 empty] | 9.1 | 0.9512727
[6 empty] | 9.2 | 0.95138986
[6 empty] | 9.3 | 0.95150575
[6 empty] | 9.4 | 0.95162041
[6 empty] | 9.5 | 0.95173385
[6 empty] | 9.6 | 0.9518461
[6 empty] | 9.7 | 0.95195719
[6 empty] | 9.8 | 0.95206714
[6 empty] | 9.9 | 0.95217597
[6 empty] | 10 | 0.95228371
[6 empty] | 10.1 | 0.95239038
[6 empty] | 10.2 | 0.952496
[6 empty] | 10.3 | 0.95260058
[6 empty] | 10.4 | 0.95270416
[6 empty] | 10.5 | 0.95280674
[6 empty] | 10.6 | 0.95290835
[6 empty] | 10.7 | 0.95300901
[6 empty] | 10.8 | 0.95310873
[6 empty] | 10.9 | 0.95320754
[6 empty] | 11 | 0.95330544
[6 empty] | 11.1 | 0.95340245
[6 empty] | 11.2 | 0.9534986
[6 empty] | 11.3 | 0.95359389
[6 empty] | 11.4 | 0.95368834
[6 empty] | 11.5 | 0.95378196
[6 empty] | 11.6 | 0.95387477
[6 empty] | 11.7 | 0.95396679
[6 empty] | 11.8 | 0.95405803
[6 empty] | 11.9 | 0.95414849
[6 empty] | 12 | 0.9542382
[6 empty] | 12.1 | 0.95432716
[6 empty] | 12.2 | 0.95441539
[6 empty] | 12.3 | 0.9545029
[6 empty] | 12.4 | 0.95458971
[6 empty] | 12.5 | 0.95467581
[6 empty] | 12.6 | 0.95476123
[6 empty] | 12.7 | 0.95484597
[6 empty] | 12.8 | 0.95493005
[6 empty] | 12.9 | 0.95501348
[6 empty] | 13 | 0.95509626
[6 empty] | 13.1 | 0.9551784
[6 empty] | 13.2 | 0.95525992
[6 empty] | 13.3 | 0.95534083
[6 empty] | 13.4 | 0.95542113
[6 empty] | 13.5 | 0.95550083
[6 empty] | 13.6 | 0.95557995
[6 empty] | 13.7 | 0.95565848
[6 empty] | 13.8 | 0.95573645
[6 empty] | 13.9 | 0.95581385
[6 empty] | 14 | 0.95589069
[6 empty] | 14.1 | 0.95596699
[6 empty] | 14.2 | 0.95604275
[6 empty] | 14.3 | 0.95611798
[6 empty] | 14.4 | 0.95619269
[6 empty] | 14.5 | 0.95626687
[6 empty] | 14.6 | 0.95634055
[6 empty] | 14.7 | 0.95641373
[6 empty] | 14.8 | 0.9564864
[6 empty] | 14.9 | 0.95655859
[6 empty] | 15 | 0.9566303
[6 empty] | 15.1 | 0.95670153
[6 empty] | 15.2 | 0.95677229
[6 empty] | 15.3 | 0.95684258
[6 empty] | 15.4 | 0.95691242
[6 empty] | 15.5 | 0.95698181
[6 empty] | 15.6 | 0.95705074
[6 empty] | 15.7 | 0.95711924
[6 empty] | 15.8 | 0.95718731
[6 empty] | 15.9 | 0.95725494
[6 empty] | 16 | 0.95732215
[6 empty] | 16.1 | 0.95738894
[6 empty] | 16.2 | 0.95745532
[6 empty] | 16.3 | 0.95752129
[6 empty] | 16.4 | 0.95758686
[6 empty] | 16.5 | 0.95765202
[6 empty] | 16.6 | 0.9577168
[6 empty] | 16.7 | 0.95778118
[6 empty] | 16.8 | 0.95784518
[6 empty] | 16.9 | 0.9579088
[6 empty] | 17 | 0.95797205
[6 empty] | 17.1 | 0.95803492
[6 empty] | 17.2 | 0.95809743
[6 empty] | 17.3 | 0.95815957
[6 empty] | 17.4 | 0.95822136
[6 empty] | 17.5 | 0.95828279
[6 empty] | 17.6 | 0.95834388
[6 empty] | 17.7 | 0.95840461
[6 empty] | 17.8 | 0.95846501
[6 empty] | 17.9 | 0.95852506
[6 empty] | 18 | 0.95858479
[6 empty] | 18.1 | 0.95864418
[6 empty] | 18.2 | 0.95870324
[6 empty] | 18.3 | 0.95876198
[6 empty] | 18.4 | 0.9588204
[6 empty] | 18.5 | 0.9588785
[6 empty] | 18.6 | 0.95893629
[6 empty] | 18.7 | 0.95899377
[6 empty] | 18.8 | 0.95905095
[6 empty] | 18.9 | 0.95910782
[6 empty] | 19 | 0.95916439
[6 empty] | 19.1 | 0.95922066
[6 empty] | 19.2 | 0.95927664
[6 empty] | 19.3 | 0.95933233
[6 empty] | 19.4 | 0.95938773
[6 empty] | 19.5 | 0.95944284
[6 empty] | 19.6 | 0.95949768
[6 empty] | 19.7 | 0.95955223
[6 empty] | 19.8 | 0.95960651
[6 empty] | 19.9 | 0.95966052
[6 empty] | 20 | 0.95971425
[6 empty] | 20.1 | 0.95976772
[6 empty] | 20.2 | 0.95982092
[6 empty] | 20.3 | 0.95987386
[6 empty] | 20.4 | 0.95992653
[6 empty] | 20.5 | 0.95997895
[6 empty] | 20.6 | 0.96003112
[6 empty] | 20.7 | 0.96008303
[6 empty] | 20.8 | 0.9601347
[6 empty] | 20.9 | 0.96018611
[6 empty] | 21 | 0.96023728
[6 empty] | 21.1 | 0.96028821
[6 empty] | 21.2 | 0.96033889
[6 empty] | 21.3 | 0.96038934
[6 empty] | 21.4 | 0.96043955
[6 empty] | 21.5 | 0.96048953
[6 empty] | 21.6 | 0.96053927
[6 empty] | 21.7 | 0.96058879
[6 empty] | 21.8 | 0.96063807
[6 empty] | 21.9 | 0.96068714
[6 empty] | 22 | 0.96073598
[6 empty] | 22.1 | 0.96078459
[6 empty] | 22.2 | 0.96083299
[6 empty] | 22.3 | 0.96088117
[6 empty] | 22.4 | 0.96092913
[6 empty] | 22.5 | 0.96097688
[6 empty] | 22.6 | 0.96102442
[6 empty] | 22.7 | 0.96107175
[6 empty] | 22.8 | 0.96111887
[6 empty] | 22.9 | 0.96116579
[6 empty] | 23 | 0.9612125
[6 empty] | 23.1 | 0.96125901
[6 empty] | 23.2 | 0.96130531
[6 empty] | 23.3 | 0.96135142
[6 empty] | 23.4 | 0.96139733
[6 empty] | 23.5 | 0.96144304
[6 empty] | 23.6 | 0.96148856
[6 empty] | 23.7 | 0.96153389
[6 empty] | 23.8 | 0.96157903
[6 empty] | 23.9 | 0.96162398
[6 empty] | 24 | 0.96166874
[6 empty] | 24.1 | 0.96171331
[6 empty] | 24.2 | 0.9617577
[6 empty] | 24.3 | 0.96180191
[6 empty] | 24.4 | 0.96184593
[6 empty] | 24.5 | 0.96188978
[6 empty] | 24.6 | 0.96193344
[6 empty] | 24.7 | 0.96197693
[6 empty] | 24.8 | 0.96202024
[6 empty] | 24.9 | 0.96206338
[6 empty] | 25 | 0.96210635
[6 empty] | 25.1 | 0.96214914
[6 empty] | 25.2 | 0.96219177
[6 empty] | 25.3 | 0.96223422
[6 empty] | 25.4 | 0.96227651
[6 empty] | 25.5 | 0.96231863
[6 empty] | 25.6 | 0.96236059
[6 empty] | 25.7 | 0.96240238
[6 empty] | 25.8 | 0.96244401
[6 empty] | 25.9 | 0.96248548
[6 empty] | 26 | 0.96252679
[6 empty] | 26.1 | 0.96256795
[6 empty] | 26.2 | 0.96260894
[6 empty] | 26.3 | 0.96264978
[6 empty] | 26.4 | 0.96269046
[6 empty] | 26.5 | 0.96273099
[6 empty] | 26.6 | 0.96277137
[6 empty] | 26.7 | 0.96281159
[6 empty] | 26.8 | 0.96285167
[6 empty] | 26.9 | 0.96289159
[6 empty] | 27 | 0.96293137
[6 empty] | 27.1 | 0.962971
[6 empty] | 27.2 | 0.96301049
[6 empty] | 27.3 | 0.96304983
[6 empty] | 27.4 | 0.96308902
[6 empty] | 27.5 | 0.96312807
[6 empty] | 27.6 | 0.96316699
[6 empty] | 27.7 | 0.96320576
[6 empty] | 27.8 | 0.96324439
[6 empty] | 27.9 | 0.96328288
[6 empty] | 28 | 0.96332123
[6 empty] | 28.1 | 0.96335945
[6 empty] | 28.2 | 0.96339753
[6 empty] | 28.3 | 0.96343548
[6 empty] | 28.4 | 0.96347329
[6 empty] | 28.5 | 0.96351097
[6 empty] | 28.6 | 0.96354852
[6 empty] | 28.7 | 0.96358594
[6 empty] | 28.8 | 0.96362322
[6 empty] | 28.9 | 0.96366038
[6 empty] | 29 | 0.96369741
[6 empty] | 29.1 | 0.96373431
[6 empty] | 29.2 | 0.96377109
[6 empty] | 29.3 | 0.96380774
[6 empty] | 29.4 | 0.96384426
[6 empty] | 29.5 | 0.96388066
[6 empty] | 29.6 | 0.96391694
[6 empty] | 29.7 | 0.9639531
[6 empty] | 29.8 | 0.96398913
[6 empty] | 29.9 | 0.96402504
[6 empty] | 30 | 0.96406084
[6 empty] | 30.1 | 0.96409651
[6 empty] | 30.2 | 0.96413207
[6 empty] | 30.3 | 0.9641675
[6 empty] | 30.4 | 0.96420282
[6 empty] | 30.5 | 0.96423803
[6 empty] | 30.6 | 0.96427312
[6 empty] | 30.7 | 0.9643081
[6 empty] | 30.8 | 0.96434296
[6 empty] | 30.9 | 0.96437771
[6 empty] | 31 | 0.96441234