## Allende particles
SEM-EDX spot analysis
Sample point
| Element | 1 |  |  | 2 |  |  | 3 |  |  | 4 |  |  | 5 |  |  | 6 |  |  | 7
| O | 39.67 | 53.01 | 7.2 |  |  |  | 36.14 | 53.25 | 8.26 | 34.18 | 52.37 | 9.42 | 35.61 | 49.8 | 7.59 | 34.5 | 43.08 | 8.44 | 9.21 | 22.39 | 9.32
| Mg | 32.68 | 28.74 | 5.47 |  |  |  | 16.73 | 16.22 | 7.18 | 10.44 | 10.52 | 7.63 | 30.53 | 28.1 | 5.93 | 15.88 | 13.05 | 6.75 | 8.2 | 13.13 | 11.53
| Si | 20.26 | 20.26 | 5.63 |  |  |  | 19.41 | 16.29 | 5.8 | 21.86 | 19.07 | 5.29 | 21.53 | 17.15 | 5.84 | 13.27 | 9.44 | 5.45 | 10.11 | 14 | 8.65
| Fe | 7.39 | 7.39 | 6.3 | 85.59 | 87.11 | 3.71 | 19.41 | 8.19 | 4.18 | 18.7 | 8.21 | 4.21 | 12.33 | 4.94 | 5.15 | 18.27 | 6.54 | 3.57 | 72.48 | 50.48 | 3.3
| Al | [6 empty] | 4.06 | 3.54 | 9.27 | 2.6 | 2.36 | 9.59 |  |  |  | 1.53 | 1.13 | 9.92
| Ca | [6 empty] | 4.26 | 2.5 | 7.98 | 12.22 | 7.47 | 3.72 |  |  |  | 0.38 | 0.19 | 29.69
| S | [15 empty] | 0.32 | 0.2 | 3.57
[24 empty] | weight percent |  |  | atom percent
[24 empty] | sum | average | sd | sum | average | sd
| Element | 8 |  |  | 9 |  |  | 10 |  |  | 11 |  |  | 12 |  |  | 13 |  |  | 15
| O | 12.72 | 28.3 | 9.42 | 7.34 | 14.56 | 11.75 | 36.7 | 55.04 | 9.23 | 8.7 | 12.2 | 17.32 | 24.89 | 43.96 | 8.09 | 26.91 | 45.16 | 8.15 | 3.86 | 11.26 | 11.77 | O | 310.43 | 22.17357 | 13.46357 | 484.38 | 34.59857 | 16.99828
| Mg | 9.13 | 13.36 | 10.98 | 3.63 | 4.73 | 14.09 | 10.87 | 10.72 | 7.56 | 3.09 | 2.85 | 19.09 | 15.07 | 17.52 | 8.57 | 16.21 | 17.9 | 7.89 | 2.89 | 5.55 | 15.07 | Mg | 175.35 | 12.525 | 9.423474 | 182.39 | 13.02786 | 7.933003
| Si | 10.92 | 13.84 | 8.33 | 4.06 | 4.59 | 9.93 | 21.33 | 18.22 | 5.21 | 1.64 | 1.31 | 21.73 | 14 | 14.09 | 6.76 | 16.47 | 15.74 | 6.19 | 3.34 | 5.56 | 10.62 | Si | 178.2 | 12.72857 | 7.280198 | 169.56 | 12.11143 | 5.990521
| Fe | 60.66 | 38.67 | 3.58 | 65.28 | 37.08 | 3.21 | 17.82 | 7.66 | 4.22 | 36.81 | 14.79 | 5.94 | 41.76 | 21.14 | 3.71 | 34.06 | 16.38 | 3.27 | 70.95 | 59.33 | 3.15 | Fe | 561.51 | 40.10786 | 26.13049 | 367.91 | 26.27929 | 24.97261
| Al | 1.62 | 2.14 | 17.75 | 0.51 | 0.6 | 40.5 | 1.4 | 1.24 | 12.3 |  |  |  | 1.56 | 1.64 | 14.56 | 2.15 | 2.14 | 11.37 | 0.14 | 0.24 | 81.29 | Al | 15.57 | 1.112143 | 1.14938 | 15.03 | 1.073571 | 1.005112
| Ca | 2.14 | 1.9 | 20.06 | 0.93 | 0.74 | 28.11 | 11.89 | 7.12 | 3.74 | 0.57 | 0.32 | 64.84 | 0.56 | 0.39 | 35.04 | 0.94 | 0.63 | 18.54 | 1.26 | 1.47 | 14.87 | Ca | 35.15 | 2.510714 | 4.64273 | 22.73 | 1.623571 | 2.750475
| S | 0.39 | 0.44 | 57.17 | 0.59 | 0.58 | 25.8 | [6 empty] | 0.41 | 0.37 | 33.98 | 1.38 | 1.15 | 13.93 | 3.43 | 4.99 | 8.65 | S | 6.52 | 0.4657143 | 1.212842 | 7.73 | 0.5521429 | 1.842318
| Ni |  |  |  | 2.91 | 1.57 | 19.61 | [6 empty] | 0.82 | 0.39 | 62.82 | 1.38 | 0.63 | 36.33 | 10.73 | 8.54 | 9.77 | Ni | 15.84 | 1.131429 | 4.598964 | 11.13 | 0.795 | 3.871962
| Cr |  |  |  | 1.66 | 1.01 | 18.62 | [6 empty] | 0.92 | 0.5 | 29.02 | 0.51 | 0.26 | 43.55 | 3.41 | 3.06 | 10.73 | Cr | 6.5 | 0.4642857 | 1.281627 | 4.83 | 0.345 | 1.27398
average (where present)
[17 empty] | Ni average (all samples) | [5 empty] | S | 1.086667 | 1.288333
[17 empty] | mol% | [5 empty] | Ni | 3.96 | 2.7825
1.131429
| Ratio | 1 | 2 | 3 | 4 | 5 | 6 | 7 | 8 | 9 | 10 | 11 | 12 | 13 | 15
| Fe/Si | 0.3647581 |  | 0.5027624 | 0.4305191 | 0.2880466 | 0.6927966 | 3.605714 | 2.794075 | 8.078431 | 0.4204171 | 11.29008 | 1.500355 | 1.040661 | 10.67086
| Mg/Si | 1.418559 |  | 0.9957029 | 0.5516518 | 1.638484 | 1.382415 | 0.9378571 | 0.9653179 | 1.030501 | 0.5883644 | 2.175573 | 1.243435 | 1.13723 | 0.9982014
| (Fe+Mg)/Si | 1.783317 |  | 1.498465 | 0.9821709 | 1.926531 | 2.075212 | 4.543571 | 3.759393 | 9.108932 | 1.008782 | 13.46565 | 2.74379 | 2.177891 | 11.66906
Carl B Agee (1990) Nature 346 p834
Allende
weight percent
[16 empty] | siO2 | 38.3 |  | 28.1 | 1 | 2 | 60.1 | 0.6372712 | 0.3619024
[16 empty] | TiO2 | 0.16 |  | 47.9 | 1 | 2 | 79.9 | 0.002002503 | 0.001137209
[16 empty] | Al2O3 | 2.14 |  | 27 | 2 | 3 | 102 | 0.02098039 | 0.01191464
[16 empty] | Cr2O3 | 0.51 |  | 52 | 2 | 3 | 152 | 0.003355263 | 0.001905433
| Ratio |  |  |  | Raman analysis | [10 empty] | FeO | 27.49 |  | 55.8 | 1 | 1 | 71.8 | 0.3828691 | 0.217429
| Fe/Si | Mg/Si | (Fe+Mg)/Si | [5 empty] | likely mineral(s) |  |  | Fe/Mg |  |  |  | MgO | 25.7 |  | 24.3 | 1 | 1 | 40.3 | 0.6377171 | 0.3621556
1 | 0.3647581 | 1.418559 | 1.783317 | 1 | small olivine peak |  | peak at 1300 |  | forsterite |  |  | 0.2571329 |  | 0.2045392 |  | MnO | 0.2 |  | 54.9 | 1 | 1 | 70.9 | 0.002820874 | 0.001601957
2 |  |  |  | 2 | no olivine |  | peak at 1300 |  | iron | [6 empty] | CaO | 3.24 |  | 40.1 | 1 | 1 | 56.1 | 0.05775401 | 0.03279815
3 | 0.5027624 | 0.9957029 | 1.498465 | 3 | v small olivine |  | peak at 1300 |  | enstatite-spinel |  |  | 0.5049322 |  |  |  | NiO | 0.38 |  | 58.7 | 1 | 1 | 74.7 | 0.005087015 | 0.002888884
4 | 0.4305191 | 0.5516518 | 0.9821709 | 4 | v small olivine |  | peak at 1300 |  | enstatite-diopside? |  |  | 0.7804183 |  |  |  | Na2O | 0.44 |  | 23 | 2 | 1 | 62 | 0.007096774 | 0.004030214
5 | 0.2880466 | 1.638484 | 1.926531 | 5 | olivine |  |  |  | forsterite |  |  | 0.1758007 |  | 0.1495157 |  | P2O5 | 0.18 |  | 31 | 2 | 5 | 142 | 0.001267606 | 0.0007198654
6 | 0.6927966 | 1.382415 | 2.075212 | 6 | olivine |  |  |  | forsterite |  |  | 0.5011494 |  | 0.3338438 |  | ReO | 0.54 |  | 186.2 | 1 | 1 | 202.2 | 0.002670623 | 0.00151663
7 | 3.605714 | 0.9378571 | 4.543571 | 7 | small olivine peak |  | peak at 1300 |  | fayalite |  |  | 3.844631 |  | 0.7935859 | [8 empty] | 1.760892
8 | 2.794075 | 0.9653179 | 3.759393 | 8 | no olivine |  | peak at 1300 |  | mixture |  |  | 2.894461 |  |  |  |  | Philip M Martin, Brian Mason (1974) Nature v249 p333
9 | 8.078431 | 1.030501 | 9.108932 | 9 | small olivine peak |  | peak at 1300 |  | iron-olivine |  |  | 7.839323 |  |  |  | siO2 | 34.28 |  | 28.1 | 1 | 2 | 60.1 | 0.5703827 | 0.3482012
10 | 0.4204171 | 0.5883644 | 1.008782 | 10 | no olivine |  | peak at 1300 |  | enstatite-diopside? |  |  | 0.7145522 |  |  |  | TiO2 | 0.15 |  | 47.9 | 1 | 2 | 79.9 | 0.001877347 | 0.001146063
11 | 11.29008 | 2.175573 | 13.46565 | 11 | olivine |  | peak at 1300 |  | organic-olivine |  |  | 5.189474 |  |  |  | Al2O3 | 3.29 |  | 27 | 2 | 3 | 102 | 0.0322549 | 0.01969063
12 | 1.500355 | 1.243435 | 2.74379 | 12 | v small olivine |  | peak at 1300 |  | olivine+ferroaugite |  |  | 1.206621 |  |  |  | FeO | 27.15 |  | 55.8 | 1 | 1 | 71.8 | 0.3781337 | 0.2308391
13 | 1.040661 | 1.13723 | 2.177891 | 13 | v small olivine |  | peak at 1300 |  | olivine+ferroaugite |  |  | 0.9150838 |  | 0.4778296 |  | MgO | 24.63 |  | 24.3 | 1 | 1 | 40.3 | 0.6111663 | 0.3730983
|  |  |  | 14 | no olivine |  | peak at 1300 | [8 empty] | CaO | 2.59 |  | 54.9 | 1 | 1 | 70.9 | 0.03653032 | 0.02230065
15 | 10.67086 | 0.9982014 | 11.66906 | 15 | small olivine peak |  | peak at 1300 |  | iron-olivine |  |  | 10.69009 |  |  |  | Na2O | 0.46 |  | 23 | 2 | 1 | 62 | 0.007419355 | 0.004529289
[16 empty] | K2O | 0.03 |  | 39 | 2 | 1 | 94 | 0.0003191489 | 0.0001948307
| high Fe | [5 empty] | iron does not scatter Raman | [15 empty] | 1.638084
olivine ratio
1300 peak could be hematite or sp2 carbon
[17 empty] | mol percent |  |  | mass percent
[16 empty] | siO2 | 2 | 60.1 | 120.2 | 0.5174344
[16 empty] | TiO2 |  | 79.9 | 0 | 0
[16 empty] | Al2O3 |  | 102 | 0 | 0
[16 empty] | Cr2O3 |  | 152 | 0 | 0
[16 empty] | FeO | 1 | 71.8 | 71.8 | 0.3090831
[16 empty] | MgO | 1 | 40.3 | 40.3 | 0.1734826
[16 empty] | MnO |  | 70.9 | 0 | 0
[16 empty] | CaO |  | 56.1 | 0 | 0
[16 empty] | NiO |  | 74.7 | 0 | 0
[16 empty] | Na2O |  | 62 | 0 | 0
[16 empty] | P2O5 |  | 142 | 0 | 0
[16 empty] | ReO |  | 202.2 | 0 | 0
232.3

## update
|  | Allende particle | [5 empty] | Allende piece | [12 empty] | Allende
[21 empty] | Kallemeyn | Jarosevich | [7 empty] | Ucera | Clarke et al 1971 | [7 empty] | Orgueil | Fredriksson and Kerridge (1988) | [7 empty] | Orgueil | (inlcuding Fe2O3)
|  | weight percent |  |  | atom percent |  |  |  | maps | mol percent |  | wt% | spots |  |  | wt% |  |  |  |  | wt% | oxide wt % |  |  |  |  | mole % | mass | wt % | oxide wt % |  |  |  |  | mole % | mass | wt % |  | oxide wt % |  |  |  |  | mole % | mass | wt % |  | oxide wt % |  |  |  |  | mole % | mass | wt %
|  | sum | average | sd | sum | average | sd |  | piece |  |  |  | piece | [11 empty] | oxide mass | moles | [6 empty] | oxide mass | moles | [7 empty] | oxide mass | moles | [7 empty] | oxide mass | moles
[9 empty] | sd | mean |  |  | sd | mean |  |  |  | pentlandite
O | 15.999 | 310.43 | 22.17357 | 13.46357 | 484.38 | 34.59857 | 16.99828 |  | 1.863525 | 14.45455 | 231.2583 | 7.483005 | 14.95015 | 34.552 | 552.797448 | 22.81497 |  |  | 3.5 |  |  |  |  | O |  | 2.270878 | 55.61838 | 889.894 | 36.72935 |  |  | O |  | 2.065697 | 52.63024 | 842.0838 | 34.64476 |  |  |  | O |  | 2.175146 | 49.42044 | 790.727 | 42.6533 |  |  |  | O |  | 2.24033 | 50.37858 | 806.0572 | 43.48025
Mg | 24.305 | 175.35 | 12.525 | 9.423474 | 182.39 | 13.02786 | 7.933003 |  | 5.442259 | 22.27273 | 541.3386 | 17.51652 | 9.184971 | 12.982 | 315.52751 | 13.0224 |  |  | 0 |  | 14.8 | 24.62 |  | Mg | 40.305 | 0.6108423 | 14.96076 | 359.0582 | 14.81971 | 23.78 |  | Mg | 40.305 | 0.5900012 | 15.03217 | 360.7721 | 14.84278 |  | 15.87 |  | Mg | 40.305 | 0.3937477 | 8.946149 | 214.7076 | 11.58173 |  | 15.87 |  | Mg | 40.305 | 0.3937477 | 8.854253 | 212.5021 | 11.46276
Si | 28.085 | 178.2 | 12.72857 | 7.280198 | 169.56 | 12.11143 | 5.990521 |  | 2.805838 | 27.54545 | 773.6141 | 25.03244 | 6.702016 | 10.2975 | 289.2052875 | 11.93604 |  | 3.823945 | 5.2175 |  |  | 34.23 |  | Si | 60.085 | 0.5696929 | 13.95293 | 390.682 | 16.12495 | 37.28 |  | Si | 60.085 | 0.6204544 | 15.80806 | 442.6257 | 18.21037 |  | 22.69 |  | Si | 60.085 | 0.3776317 | 8.579985 | 240.2396 | 12.95898 |  | 22.69 |  | Si | 60.085 | 0.3776317 | 8.491851 | 237.7718 | 12.82586
Fe | 55.845 | 561.51 | 40.10786 | 26.13049 | 367.91 | 26.27929 | 24.97261 |  | 6.393178 | 18.45455 | 1030.594 | 33.34774 | 15.81812 | 14.375 | 802.771875 | 33.13188 |  | 9.075823 | 38.4575 |  | 23.7 | 27.15 |  | Fe | 71.845 | 0.3778969 | 10.45285 | 585.3595 | 24.16004 | 10.2 |  | Fe | 71.845 | 0.1419723 | 11.79743 | 660.6559 | 27.18051 |  | 18.2 |  | Fe | 71.845 | 0.2533231 | 8.102508 | 453.7405 | 24.47562 |  | 4.63 |  | Fe | 71.845 | 0.06444429 | 7.604801 | 425.8689 | 22.97217
Al | 26.982 | 15.57 | 1.112143 | 1.14938 | 15.03 | 1.073571 | 1.005112 |  | 2.15744 | 5.636364 | 152.0804 | 4.920984 | 7.657458 | 2.698 | 72.797436 | 3.004485 |  | 4.468915 | 1.92 |  | 1.76 | 3.27 |  | Al | 101.964 | 0.06414028 | 1.570925 | 42.41497 | 1.750629 | 2.1 |  | Al | 101.964 | 0.04119101 | 1.049473 | 28.33576 | 1.165782 |  | 1.7 |  | Al | 101.964 | 0.0333451 | 0.7576178 | 20.45568 | 1.103418 |  | 13.55 |  |  | 160 | 0.169375
Ca | 40.078 | 35.15 | 2.510714 | 4.64273 | 22.73 | 1.623571 | 2.750475 |  | 1.694912 | 4.454545 | 178.5293 | 5.776812 | 3.63016 | 1.091 | 43.725098 | 1.804616 |  |  | 1.25 |  | 1.88 | 2.61 |  | Ca | 56.078 | 0.04654232 | 1.139915 | 45.59661 | 1.881947 | 1.74 |  | Ca | 56.078 | 0.03102821 | 0.7905429 | 31.62172 | 1.300971 |  | 1.36 |  | Ca | 56.078 | 0.02425193 | 0.5510164 | 22.04066 | 1.188914 |  | 1.7 |  | Al | 101.964 | 0.0333451 | 0.7498355 | 20.24556 | 1.092084
S | 32.06 | 6.52 | 0.4657143 | 1.212842 | 7.73 | 0.5521429 | 1.842318 |  | 1.035725 | 3.545455 | 113.6673 | 3.678021 | 14.59417 | 4.507 | 144.49442 | 5.963552 |  | 4.846169 | 40.6025 |  |  |  |  | S |  | 0.06347522 | 1.554636 | 49.74835 | 2.053306 |  |  | S |  | 0.06802798 | 1.733231 | 55.46338 | 2.281858 |  | 5.63 |  | S | 80 | 0.070375 | 1.598956 | 51.16659 | 2.760022 |  | 1.36 |  | Ca | 56.078 | 0.02425193 | 0.5453563 | 21.81425 | 1.176702
Ni | 58.693 | 15.84 | 1.131429 | 4.598964 | 11.13 | 0.795 | 3.871962 |  | 0.4045199 | 1.181818 | 69.36445 | 2.24448 | 13.43004 | 3.4355 | 201.6398015 | 8.322048 |  | 1.849151 | 2.3025 |  | 1.33 |  |  | Ni |  |  | 0.5820254 | 33.75747 | 1.393301 |  |  | Ni |  |  | 0 | 0 | 0 |  | 1.33 |  | Ni | 74 | 0.01797297 | 0.4083552 | 23.6846 | 1.277592 |  | 5.63 |  | S | 80 | 0.070375 | 1.582531 | 50.64101 | 2.731671
Cr | 51.996 | 6.5 | 0.4642857 | 1.281627 | 4.83 | 0.345 | 1.27398 | [13 empty] | 0.363 | 0.52 |  | Cr | 151.992 | 0.006842465 | 0.506358 | 26.33062 | 1.086766 | 0.52 |  | Cr | 151.992 | 0.006842465 | 0.1743337 | 9.065352 | 0.372964 |  | 16.9 |  | H | 18 | 0.9388889 | 21.33204 | 21.33204 | 1.15069 |  | 1.33 |  | Ni | 74 | 0.01797297 | 0.4041605 | 23.44131 | 1.264468
[10 empty] | sum | 3090.446 |  |  | sum | 2422.958876 | [6 empty] | 4.03 | FeS |  | 87.905 | 0.04584495 | 1.122835 |  |  | 5.98 | FeS |  | 87.905 | 0.06802798 | 1.733231 |  |  |  | 0.32 |  | Cr | 48 | 0.01333333 | 0.3029402 | 15.75289 | 0.8497405 |  | 16.9 |  | H | 18 | 0.9388889 | 21.11291 | 21.11291 | 1.13887
[22 empty] | 0.36 | Ni |  | 58.693 | 0.00613361 | 0.1502245 |  |  | 1.67 | Ni |  | 58.693 | 0.02845314 | 0.7249347 |  |  |  | 9.08 | FeS |  | 87.905 | 0.1032933 | 2.346877 |  |  |  | 0.32 |  | Cr | 48 | 0.01333333 | 0.2998283 | 15.59107 | 0.8410119
[22 empty] | 1.6 | NiS |  | 90.753 | 0.01763027 | 0.4318009 |  |  | 0 | NiS |  | 90.693 | 0 | 0 |  |  |  | 0 | Ni |  | 58.693 | 0 | 0 |  |  |  | 9.08 | FeS |  | 87.905 | 0.1032933 | 2.346877
[22 empty] | 0.17 | Fe |  | 55.845 | 0.00304414 | 0.07455713 |  |  | 14.7 | Fe |  | 55.845 | 0.2632286 | 6.446999 |  |  |  | 0 | NiS |  | 90.693 | 0 | 0 |  |  |  | 0 | Ni |  | 58.693 | 0 | 0
[39 empty] | 0 | Fe |  | 55.845 | 0 |  |  |  |  | 0 | NiS |  | 90.693 | 0 | 0
[22 empty] | 98.56 |  |  |  | 4.082963 | 100.3388 | 2422.842 |  | 97.97 |  |  |  | 3.924924 | 99.01547 | 2430.624 | 100 | [10 empty] | 0 | Fe |  | 55.845 | 0
[22 empty] | total | [7 empty] | total | [8 empty] | 93.08 |  |  |  | 4.401309 | 102.3469 | 1853.847
[39 empty] | total | [8 empty] | 93.06 |  |  |  | 4.446989 | 102.371 | 1835.046
relative to Mg | [21 empty] | mol fraction |  |  |  | Fe silicate | 9.255456 |  |  | mol fraction | [8 empty] | mol fraction | [8 empty] | total
O |  |  | 1.770345 |  |  | 2.655738 |  |  |  | 0.6489796 |  | 0.4271971 |  | #REF! |  | 1.751979 | [5 empty] | silicate Fe | 9.255456 | [5 empty] | 2.478411 | silicate Fe | 3.617199 | [7 empty] | silicate Fe | 5.755631 |  |  | silicate Fe | 5.755631 |  |  | mol fraction |  |  |  |  | silicate Fe | 5.257924 | 294.4437 | 15.88285
Mg |  |  | 1 |  |  | 1 |  |  |  | 1 |  | 1 |  | 1 |  | 1 | [5 empty] | metal Fe | 0.07455713 | [5 empty] | 1 | metal Fe | 6.446999 | [6 empty] | mass fraction | metal Fe | 0 | [6 empty] | silicate Fe | 5.257924
Si |  |  | 1.016253 |  |  | 0.9296562 |  |  |  | 1.236735 |  | 1.429076 |  | 0.3757235 |  | 0.9165771 | [5 empty] | Fe sulfide | 1.122835 | [5 empty] | 1.088074 | Fe sulfide | 1.733231 | [6 empty] | metal | Fe sulfide | 2.346877 | [6 empty] | metal Fe | 0
Fe |  |  | 3.202224 |  |  | 2.017161 |  |  |  | 0.8285714 |  | 1.903788 |  | 0.2980291 |  | 2.544222 | [5 empty] | Fe m+s | 1.197392 | [5 empty] | 1.630263 | Fe m+s | 8.180229 | [6 empty] | Fe:Ni | Fe m+s | 2.346877 | [6 empty] | Fe sulfide | 2.346877
Al |  |  | 0.08879384 |  |  | 0.08240583 |  |  |  | 0.2530612 |  | 0.2809339 |  | 0.4160396 |  | 0.2307166 | [5 empty] | Fe total | 10.45285 | [5 empty] | 0.1181284 | Fe total | 11.79743 | [7 empty] | Fe total | 8.102508 | [6 empty] | Fe m+s | 2.346877
Ca |  |  | 0.2004562 |  |  | 0.1246231 |  |  |  | 0.2 |  | 0.3297922 |  | 0.0780852 |  | 0.1385778 | [5 empty] | Ni (metal) | 0.1502245 | [5 empty] | 0.1269894 | Ni (metal) | 0.7249347 | [6 empty] | Fe m+s | Ni (metal) | 0 | [6 empty] | Fe total | 7.604801
S |  |  | 0.03718278 |  |  | 0.04238171 |  |  |  | 0.1591837 |  | 0.2099744 |  | 0.0315756 |  | 0.4579456 | [5 empty] | Ni (sulfide) | 0.4318009 | [5 empty] | 0.1385523 | Ni (sulfide) | 0 | [6 empty] | Fe total | Ni (sulfide) | 0 | [6 empty] | Ni (metal) | 0
Ni |  |  | 0.09033362 |  |  | 0.06102308 |  |  |  | 0.05306122 |  | 0.1281351 |  | 0.1304411 |  | 0.6390562 | [5 empty] | Ni (m+s) | 0.5820254 | [5 empty] | 0.0940167 | Ni (m+s) | 0.7249347 | [6 empty] | S total | Ni (m+s) | 0 | [6 empty] | Ni (sulfide) | 0
Cr |  |  | 0.03706872 |  |  | 0.02648172 |  |  |  | 0 |  | 0 |  | 0.09942984 |  | 0 | [5 empty] | S | 1.554636 | [5 empty] | 0.07333244 | S | 1.733231 | [7 empty] | S | 3.945833 | [6 empty] | Ni (m+s) | 0
[22 empty] | Fe:Ni | 17.95944 | [6 empty] | Fe:Ni | 16.27378 | [7 empty] | Fe:Ni | 19.84182 | [6 empty] | S | 3.929409
relative to Si | [6 empty] | error |  |  |  | error | [35 empty] | Fe:Ni | 18.81629
O |  |  | 1.742031 |  |  | 2.856688 | #REF! |  |  | 0.5247525 | sqrt | 0.2989323 |  | #REF! |  | 1.911436 | [10 empty] | 3.986144 |  | 2.277796
Mg |  |  | 0.9840067 |  |  | 1.075666 | 0.8438582 |  |  | 0.8085809 | 0.2140541 | 0.6997528 |  | 2.661531 |  | 1.091016 | [10 empty] | 1.072231 |  | 0.919055
Si |  |  | 1 |  |  | 1 | 0.6994943 |  |  | 1 | 0.1440548 | 1 |  | 1 |  | 1 | [10 empty] | 1 |  | 1
Fe |  |  | 3.15101 |  |  | 2.169792 | 2.324488 |  |  | 0.669967 | 0.2419207 | 1.332181 |  | 0.7932137 |  | 2.775786 | [10 empty] | 0.7491509 |  | 1.498302
Al |  |  | 0.08737374 |  |  | 0.08864119 | 0.09385828 |  |  | 0.2046205 | 0.0810488 | 0.1965843 |  | 1.107302 |  | 0.2517154 | [10 empty] | 0.1125875 |  | 0.1085665
Ca |  |  | 0.1972503 |  |  | 0.1340528 | 0.2365789 |  |  | 0.1617162 | 0.06369829 | 0.230773 |  | 0.2078262 |  | 0.1511905 | [10 empty] | 0.0816972 |  | 0.1167103
S |  |  | 0.0365881 |  |  | 0.04558858 | 0.1537762 |  |  | 0.1287129 | 0.03982088 | 0.1469302 |  | 0.08403944 |  | 0.4996258 | [10 empty] | 0.1114201 |  | 0.1273372
Ni |  |  | 0.08888889 |  |  | 0.06564048 | 0.3213393 |  |  | 0.04290429 | 0.01532204 | 0.08966286 |  | 0.347173 |  | 0.6972203 | [10 empty] | 0.04171349 |  | 0.08640652
Cr |  |  | 0.03647587 |  |  | 0.02848549 | 0.1061277 |  |  |  |  | 0 |  | 0.2646356 |  | 0 | [10 empty] | 0.03629045 |  | 0.06739654
relative to Fe |  |  |  | error | [8 empty] | error |  |  |  | error
O |  |  |  | simple | sqrt |  | error | [5 empty] | simple | sqrt |  |  | simple | sqrt
Mg |  |  | 0.312283 | 0.2349533 | 0.5154672 | 0.4957462 | 0.8502565 |  |  |  |  | 0.5252685 | 0.1283474 | 0.1941603 |  | 0.3930475 | 0.2780874 | 0.4647405 | 0 | [9 empty] | 0.6133978
Si |  |  | 0.3173586 | 0.1815155 | 0.5424885 | 0.4608736 | 0.8335701 |  |  |  |  | 0.7506487 | 0.07646266 | 0.3182235 |  | 0.3602584 | 0.2344702 | 0.283803 | 0.1356692 | [9 empty] | 0.6674223
Fe |  |  | 1 | 0.6515056 | 1.638009 | 1 | 2.516911 |  |  |  |  | 1 | 0.3464284 | 0.3610935 |  | 1 | 1.100391 | 0.7372952 | 1 | [9 empty] | 1
Al |  |  | 0.0277288 | 0.02865723 | 0.04623645 | 0.04085238 | 0.07104543 |  |  |  |  | 0.1475657 | 0.05648396 | 0.07229595 |  | 0.09068259 | 0.2573752 | 0.1046146 | 0.04992524 | [9 empty] | 0.0724597
Ca |  |  | 0.06259906 | 0.1157561 | 0.115834 | 0.06178141 | 0.1779868 |  |  |  |  | 0.1732295 | 0.06591217 | 0.08943183 |  | 0.05446765 | 0.181234 | 0.1557373 | 0.03250341 | [9 empty] | 0.07789505
S |  |  | 0.01161155 | 0.03023952 | 0.02790484 | 0.02101057 | 0.04287766 |  |  |  |  | 0.110293 | 0.03221963 | 0.05675381 |  | 0.1799944 | 0.5828421 | 0.6021451 | 1.055776 | [9 empty] | 0.08498769
Ni |  |  | 0.02820965 | 0.1146649 | 0.08527587 | 0.03025196 | 0.1310321 |  |  |  |  | 0.06730531 | 0.02303767 | 0.03049987 |  | 0.2511795 | 0.9819095 | 0.8179888 | 0.05987129 | [9 empty] | 0.05766964
Cr |  |  | 0.01157593 | 0.0319545 | 0.05029612 | 0.01312821 | 0.07728338
relative to Ca
O
Mg |  |  | 4.98862 | [8 empty] | 3.032212 |  |  |  | 7.216165 |  | 7.87467
Si |  |  | 5.069701 | [8 empty] | 4.333262 |  |  |  | 6.614171 |  | 8.568225
Fe |  |  | 15.97468 | [8 empty] | 5.77269 |  |  |  | 18.35952 |  | 12.83779
Al |  |  | 0.4429587 | [8 empty] | 0.8518511 |  |  |  | 1.664889 |  | 0.9302221
Ca |  |  | 1 | [8 empty] | 1 |  |  |  | 1 |  | 1
S |  |  | 0.1854908 | [8 empty] | 0.636687 |  |  |  | 3.304611 |  | 1.091054
Ni |  |  | 0.4506401 | [8 empty] | 0.3885327 |  |  |  | 4.611535 |  | 0.7403505
Cr |  |  | 0.1849218 | [14 empty] | 0.5774688
relative to Al
O
Mg |  |  | 11.26204 | [8 empty] | 3.559556 |  |  |  | 4.334322 |  | 8.465366
Si |  |  | 11.44509 | [8 empty] | 5.086877 |  |  |  | 3.97274 |  | 9.210946
Fe |  |  | 36.06358 | [8 empty] | 6.776641 |  |  |  | 11.02747 |  | 13.80078
Al |  |  | 1 | [8 empty] | 1 |  |  |  | 1 |  | 1
Ca |  |  | 2.257547 | [8 empty] | 1.173914 |  |  |  | 0.6006406 |  | 1.075012
S |  |  | 0.418754 | [8 empty] | 0.7474158 |  |  |  | 1.984883 |  | 1.172896
Ni |  |  | 1.017341 | [8 empty] | 0.4561039 |  |  |  | 2.769875 |  | 0.7958857
Cr |  |  | 0.4174695 | [14 empty] | 0.6207859
Allende particles spot samples
Sample point
Element | 1 |  |  | 2 |  |  | 3 |  |  | 4 |  |  | 5 |  |  | 6 |  |  | 7
O | 39.67 | 53.01 | 7.2 |  |  |  | 36.14 | 53.25 | 8.26 | 34.18 | 52.37 | 9.42 | 35.61 | 49.8 | 7.59 | 34.5 | 43.08 | 8.44 | 9.21 | 22.39 | 9.32
Mg | 32.68 | 28.74 | 5.47 |  |  |  | 16.73 | 16.22 | 7.18 | 10.44 | 10.52 | 7.63 | 30.53 | 28.1 | 5.93 | 15.88 | 13.05 | 6.75 | 8.2 | 13.13 | 11.53
Si | 20.26 | 20.26 | 5.63 |  |  |  | 19.41 | 16.29 | 5.8 | 21.86 | 19.07 | 5.29 | 21.53 | 17.15 | 5.84 | 13.27 | 9.44 | 5.45 | 10.11 | 14 | 8.65
Fe | 7.39 | 7.39 | 6.3 | 85.59 | 87.11 | 3.71 | 19.41 | 8.19 | 4.18 | 18.7 | 8.21 | 4.21 | 12.33 | 4.94 | 5.15 | 18.27 | 6.54 | 3.57 | 72.48 | 50.48 | 3.3
Al | [6 empty] | 4.06 | 3.54 | 9.27 | 2.6 | 2.36 | 9.59 |  |  |  | 1.53 | 1.13 | 9.92
Ca | [6 empty] | 4.26 | 2.5 | 7.98 | 12.22 | 7.47 | 3.72 |  |  |  | 0.38 | 0.19 | 29.69
S | [15 empty] | 0.32 | 0.2 | 3.57
[23 empty] | weight percent |  |  | atom percent
[23 empty] | sum | average | sd | sum | average | sd
Element | 8 |  |  | 9 |  |  | 10 |  |  | 11 |  |  | 12 |  |  | 13 |  |  | 15
O | 12.72 | 28.3 | 9.42 | 7.34 | 14.56 | 11.75 | 36.7 | 55.04 | 9.23 | 8.7 | 12.2 | 17.32 | 24.89 | 43.96 | 8.09 | 26.91 | 45.16 | 8.15 | 3.86 | 11.26 | 11.77 | O | 310.43 | 22.17357 | 13.46357 | 484.38 | 34.59857 | 16.99828
Mg | 9.13 | 13.36 | 10.98 | 3.63 | 4.73 | 14.09 | 10.87 | 10.72 | 7.56 | 3.09 | 2.85 | 19.09 | 15.07 | 17.52 | 8.57 | 16.21 | 17.9 | 7.89 | 2.89 | 5.55 | 15.07 | Mg | 175.35 | 12.525 | 9.423474 | 182.39 | 13.02786 | 7.933003
Si | 10.92 | 13.84 | 8.33 | 4.06 | 4.59 | 9.93 | 21.33 | 18.22 | 5.21 | 1.64 | 1.31 | 21.73 | 14 | 14.09 | 6.76 | 16.47 | 15.74 | 6.19 | 3.34 | 5.56 | 10.62 | Si | 178.2 | 12.72857 | 7.280198 | 169.56 | 12.11143 | 5.990521
Fe | 60.66 | 38.67 | 3.58 | 65.28 | 37.08 | 3.21 | 17.82 | 7.66 | 4.22 | 36.81 | 14.79 | 5.94 | 41.76 | 21.14 | 3.71 | 34.06 | 16.38 | 3.27 | 70.95 | 59.33 | 3.15 | Fe | 561.51 | 40.10786 | 26.13049 | 367.91 | 26.27929 | 24.97261
Al | 1.62 | 2.14 | 17.75 | 0.51 | 0.6 | 40.5 | 1.4 | 1.24 | 12.3 |  |  |  | 1.56 | 1.64 | 14.56 | 2.15 | 2.14 | 11.37 | 0.14 | 0.24 | 81.29 | Al | 15.57 | 1.112143 | 1.14938 | 15.03 | 1.073571 | 1.005112
Ca | 2.14 | 1.9 | 20.06 | 0.93 | 0.74 | 28.11 | 11.89 | 7.12 | 3.74 | 0.57 | 0.32 | 64.84 | 0.56 | 0.39 | 35.04 | 0.94 | 0.63 | 18.54 | 1.26 | 1.47 | 14.87 | Ca | 35.15 | 2.510714 | 4.64273 | 22.73 | 1.623571 | 2.750475
S | 0.39 | 0.44 | 57.17 | 0.59 | 0.58 | 25.8 | [6 empty] | 0.41 | 0.37 | 33.98 | 1.38 | 1.15 | 13.93 | 3.43 | 4.99 | 8.65 | S | 6.52 | 0.4657143 | 1.212842 | 7.73 | 0.5521429 | 1.842318
Ni |  |  |  | 2.91 | 1.57 | 19.61 | [6 empty] | 0.82 | 0.39 | 62.82 | 1.38 | 0.63 | 36.33 | 10.73 | 8.54 | 9.77 | Ni | 15.84 | 1.131429 | 4.598964 | 11.13 | 0.795 | 3.871962
Cr |  |  |  | 1.66 | 1.01 | 18.62 | [6 empty] | 0.92 | 0.5 | 29.02 | 0.51 | 0.26 | 43.55 | 3.41 | 3.06 | 10.73 | Cr | 6.5 | 0.4642857 | 1.281627 | 4.83 | 0.345 | 1.27398
[7 empty] | Ni average (all samples) | [15 empty] | average (where present)
[7 empty] | mol% | [14 empty] | S | 1.086667 | 1.288333
[7 empty] | 1.131429 | [14 empty] | Ni | 3.96 | 2.7825
Relative to Fe
Element | 1 |  |  | 2 |  |  | 3 |  |  | 4 |  |  | 5 |  |  | 6 |  |  | 7
O | 5.368065 | 7.173207 |  |  |  |  | 1.861927 | 6.501832 |  | 1.827807 | 6.378806 |  | 2.888078 | 10.08097 |  | 1.888342 | 6.587156 |  | 0.1270695 | 0.443542
Mg | 4.422192 | 3.889039 |  |  |  |  | 0.8619268 | 1.980464 |  | 0.5582888 | 1.281364 |  | 2.476075 | 5.688259 |  | 0.8691845 | 1.995413 |  | 0.1131347 | 0.260103
Si | 2.741543 | 2.741543 |  |  |  |  | 1 | 1.989011 |  | 1.168984 | 2.322777 |  | 1.746148 | 3.47166 |  | 0.7263273 | 1.443425 |  | 0.1394868 | 0.2773376
Fe | 1 | 1 |  |  |  |  | 1 | 1 |  | 1 | 1 |  | 1 | 1 |  | 1 | 1 |  | 1 | 1
Al | [6 empty] | 0.2091705 | 0.4322344 |  | 0.1390374 | 0.2874543 |  | 0 | 0 |  | 0.08374384 | 0.1727829
Ca | [6 empty] | 0.2194745 | 0.3052503 |  | 0.6534759 | 0.909866 |  | 0 | 0 |  | 0.02079912 | 0.02905199
S | [12 empty] | 0 | 0 |  | 0.01751505 | 0.03058104
Ni
Cr
Element | 8 |  |  | 9 |  |  | 10 |  |  | 11 |  |  | 12 |  |  | 13 |  |  | 15
O | 0.2096934 | 0.7318335 |  | 0.1124387 | 0.3926645 |  | 2.059484 | 7.185379 |  | 0.2363488 | 0.8248817 |  | 0.5960249 | 2.07947 |  | 0.7900763 | 2.757021 |  | 0.05440451 | 0.1897859
Mg | 0.150511 | 0.3454875 |  | 0.05560662 | 0.127562 |  | 0.6099888 | 1.399478 |  | 0.08394458 | 0.1926978 |  | 0.3608716 | 0.8287606 |  | 0.4759248 | 1.092796 |  | 0.04073291 | 0.09354458
Si | 0.1800198 | 0.3579002 |  | 0.06219363 | 0.1237864 |  | 1.19697 | 2.37859 |  | 0.04455311 | 0.08857336 |  | 0.335249 | 0.666509 |  | 0.4835584 | 0.960928 |  | 0.04707541 | 0.09371313
Fe | 1 | 1 |  | 1 | 1 |  | 1 | 1 |  | 1 | 1 |  | 1 | 1 |  | 1 | 1 |  | 1 | 1
Al | 0.02670623 | 0.05534006 |  | 0.0078125 | 0.01618123 |  | 0.07856341 | 0.1618799 |  | 0 | 0 |  | 0.03735632 | 0.07757805 |  | 0.0631239 | 0.1306471 |  | 0.001973221 | 0.004045171
Ca | 0.0352786 | 0.0491337 |  | 0.01424632 | 0.01995685 |  | 0.6672278 | 0.9295039 |  | 0.01548492 | 0.02163624 |  | 0.01340996 | 0.01844844 |  | 0.02759836 | 0.03846154 |  | 0.01775899 | 0.02477667
S | 0.006429278 | 0.01137833 |  | 0.00903799 | 0.01564186 |  | 0 | 0 |  | 0 | 0 |  | 0.009818008 | 0.01750237 |  | 0.04051674 | 0.07020757 |  | 0.0483439 | 0.08410585
Ni
Cr
|  | from Sandy's data |  | (spreadsheet in JDCS/Allende composition.xlsx)
|  |  | Na | Mg | Al | Si | Ni | K | Ca | Ti | Fe
|  | Allende %weight | 0.3268513 | 17.84694 | 2.680758 | 33.92274 | 0.05121 | 0.01727843 | 2.068076 | 0.1090233 | 29.99125
|  |  | 0.01421725 | 0.7342908 | 0.09935527 | 1.207903 | 0.0008725001 | 0.0004419227 | 0.05160127 | 0.00227763 | 0.5370446 | 2.648004
|  | Allende %atom | 0.5369044 | 27.72997 | 3.752081 | 45.61559 | 0.03294935 | 0.0166889 | 1.948686 | 0.08601309 | 20.28111
|  | O abundance | 0.007108625 | 0.7342908 | 0.1490329 | 2.415805 |  | 0.0002209613 | 0.05160127 | 0.00455526 | 0.5370446 | 3.89966
|  | allende % | 0.2171347 | 11.21455 | 1.517416 | 18.44784 | 0.01332537 | 0.006749318 | 0.7880868 | 0.03478539 | 8.202079
Allende piece
|  |  |  | mol percent | O abundance | element mol %
|  |  | maps |  |  |  | O abundance | element mol %
|  |  | piece |  |  |  | assuming 11.5% of Fe is non-silicate
|  |  | Mg | 22.27273 | 22.27273 | 11.61137 | 22.27273 | 11.74128
|  |  | Si | 27.54545 | 55.09091 | 14.36019 | 55.09091 | 14.52085
|  |  | Fe | 18.45455 | 18.45455 | 9.620853 | 16.33227 | 9.728489
|  |  | Al | 5.636364 | 8.454545 | 2.938389 | 8.454545 | 2.971263
|  |  | Ca | 4.454545 | 4.454545 | 2.322275 | 4.454545 | 2.348256
|  |  | S | 3.545455 |  | 1.848341 |  | 1.86902
|  |  | Ni | 1.181818 |  | 0.6161137 |  | 0.6230067
|  |  | sum | 83.09091 | 108.7273 |  | 106.605
(spreadsheet in JDCS/Chergach composition.xlsx)
|  | Na | Mg | Al | Si | P | K | Ca | Ti | Fe | SUM (metals) | Cr | Mn | Ni | C | O | S
| large particles | 1.04 | 11.47 | 1.44 | 12.66 | 0.07 | 0.04 | 0.85 |  | 5.44 | 33.5 | 0.22 | 0.11 | 0.16 | 12.23 | 53.53 | 0.75
| small | 0.4 | 10.94 | 0.72 | 10.26 | 0.03 | 0.02 | 0.67 |  | 4.9 | 28 | 0 | 0.04 | 0.02 | 18.12 | 53.7 | 0.2
| average | 0.72 | 11.205 | 1.08 | 11.46 | 0.05 | 0.03 | 0.76 |  | 5.17 |  | 0.11 | 0.075 | 0.09 | 15.175 | 53.615 | 0.475
|  | silicate phase |  |  |  |  | silicate as percentage of total
|  | atom % | O abundance | element mol % |  |  | atom % | O abundance | element mol %
| Mg | 11.205 | 11.205 | 15.26151 |  | Mg | 11.205 | 11.205 | 12.66705
| Si | 11.46 | 22.92 | 15.60883 |  | Si | 11.46 | 22.92 | 12.95533
| Fe | 5.17 | 5.17 | 7.041678 |  | Fe | 5.17 | 5.17 | 5.844593
| Al | 1.08 | 1.62 | 1.470989 |  | Al | 1.08 | 1.62 | 1.220921
| Ca | 0.76 | 0.76 | 1.03514 |  | Ca | 0.76 | 0.76 | 0.8591664
| S | 0.475 |  | 0.6469627 |  | S | 0.475 |  | 0.536979
| Ni | 0.09 |  | 0.1225824 |  | Ni | 0.09 |  | 0.1017434
| Cr | 0.11 | 0.165 | 0.1498229 |  | Cr | 0.11 | 0.165 | 0.124353
| Na | 0.72 | 0.36 | 0.9806592 |  | Na | 0.72 | 0.36 | 0.8139472
| Mn | 0.075 | 0.075 | 0.102152 |  | Mn | 0.075 | 0.075 | 0.08478616
| sum | 31.145 | 42.275 | 42.42032 |  | sum | 31.145 | 42.275 | 35.20887
57.57968
| Fe (and FeNiS) phase is 17% | [7 empty] | 83
[5 empty] | average |  | atom %
| Fe | 11 | 29 | 46 |  |  | 0.9357143 |  | 15.90714
| Ni | 1 | 3 | 2 |  |  | 0.06428571 |  | 1.092857
| Fe:Ni | 11 | 9.666667 | 23 | 14.55556 |  | total
[7 empty] | Fe |  | 21.75174
[7 empty] | Ni |  | 1.194601
Note on S7: David Bones: from 'polished_piece' row 55
Note on C8: David Bones: from X96
Note on J8: David Bones: from w/s 'polished piece' row 15
Note on N8: David Bones: from 'polished piece' row 41

## polished_piece
|  | C |  | O |  | Mg |  | Al |  | Si |  | S |  | Ca |  | Fe |  | Ni |  | Cl |  | Na |  | K |  | Cr |  | Ti |  | P
map stardast pice 1.pptx | 1_006 |  |  | 17 |  | 21 |  | 6 |  | 28 |  | 4 |  | 3 |  | 20 |  | 1
map stardast pice 2.pptx |  | 4 |  | 11 |  | 15 |  | 6 |  | 24 |  | 5 |  | 7 |  | 25 |  | 2
map stardast pice 3 (10).pptx |  | 3 |  | 14 |  | 17 |  | 9 |  | 30 |  | 2 |  | 8 |  | 14 |  | 1
map stardast pice 3 (11).pptx | 1_011 | 2 |  | 13 |  | 19 |  | 3 |  | 23 |  | 4 |  | 4 |  | 30 |  | 2
map stardast pice 3 (12).pptx | 1_012 | 2 |  | 16 |  | 18 |  | 10 |  | 25 |  | 3 |  | 3 |  | 21 |  | 1
map stardast pice 3 (13).pptx |  | 1 |  | 14 |  | 23 |  | 4 |  | 26 |  | 2 |  | 3 |  | 21 |  | 1 | [7 empty] | 2
map stardast pice 3 (14).pptx | 1_014 |  |  | 16 |  | 26 |  | 6 |  | 28 |  | 3 |  | 5 |  | 15 |  | 1
map stardast pice 3 (15).pptx | 1_015 |  |  | 17 |  | 26 |  | 5 |  | 27 |  | 5 |  | 3 |  | 13 |  | 1 | [7 empty] | 1
map stardast polish (1).pptx | polish map 1 | 1 |  | 13 |  | 20 |  | 4 |  | 30 |  | 4 |  | 5 |  | 22 |  | 1
map stardast polish (2).pptx | polish map 2 | 2 |  | 14 |  | 26 |  | 4 |  | 31 |  | 3 |  | 4 |  | 15 |  | 1
map stardast polish (3).pptx | polish map 3 |  |  | 14 |  | 34 |  | 5 |  | 31 |  | 4 |  | 4 |  | 7 |  | 1
| sum |  |  | 159 |  | 245 |  | 62 |  | 303 |  | 39 |  | 49 |  | 203 |  | 13
| sd |  |  | 1.863525 |  | 5.442259 |  | 2.15744 |  | 2.805838 |  | 1.035725 |  | 1.694912 |  | 6.393178 |  | 0.4045199
| average |  |  | 14.45455 |  | 22.27273 |  | 5.636364 |  | 27.54545 |  | 3.545455 |  | 4.454545 |  | 18.45455 |  | 1.181818
[12 empty] | 20 |  |  |  | 71 |  | 8
spot stardast pice 3 (12) 1.pptx |  | 69.89 | 9.09 | 21.55 | 11.76 | 2.75 | 8.82 | 0 | 0 | 2.21 | 7.33 | 0.23 | 24.6 | 0.06 | 63.5 | 3.2 | 6.34 | 0.11 | 63.9
spot stardast pice 3 (12) 2.pptx |  |  |  | 50.39 | 7.91 | 30.57 | 5.55 |  |  | 16.7 | 6.11 |  |  |  |  | 2.34 | 11.1
spot stardast pice 3 (12) 3.pptx |  | 70.54 | 9.26 | 18.56 | 11.5 | 3.32 | 7.7 | 0.55 | 13 | 3.28 | 5.4 | 0.2 | 26 | 0.1 | 61 | 3.39 | 5.6 | 0.06 | 66
spot stardast pice 3 (12) 4.pptx |  |  |  | 57.44 | 8.55 | 2.69 | 9.8 | 30.88 | 5.08 | 1.5 | 13.15 | 1.15 | 18 |  |  | 3.44 | 11 |  |  | 3.17 | 7.73
spot stardast pice 3 (12) 5.pptx |  |  |  | 48.65 | 8 | 31.51 | 5.5 |  |  | 17.3 | 6.15 |  |  |  |  | 2.54 | 11
spot stardast pice 3 (13) 1.pptx |  | 37.33 | 12.5 | 30.2 | 9.9 | 6.94 | 8.5 | 3.7 | 8.5 | 4.07 | 6.9 | 6.22 | 4.6 |  |  | 8.87 | 4 | 2.67 | 9.5
spot stardast pice 3 (13) 2.pptx |  |  |  | 52.12 | 7.55 | 22.86 | 6.9 | 1.35 | 14.8 | 15.22 | 6.16 |  |  |  |  | 8.44 | 4.32
spot stardast pice 3 (13) 3.pptx |  | 13.17 | 24.2 | 11.41 | 13.5 | 6.21 | 17 | 0.48 | 81 | 4.32 | 14 |  |  |  |  | 64.42 | 3.4
spot stardast pice 3 (13) 4.pptx |  | 26.59 | 18.5 | 35.18 | 10 | 9.97 | 7.8 | 4.77 | 8.2 | 11.04 | 6.11 |  |  | 0.33 | 30 | 6.29 | 5.05 |  |  | 0.24 | 33 | 4.96 | 10 | 0.27 | 28 | 0.36 | 31
spot stardast pice 3 (13) 5.pptx |  | 22.8 | 15.6 | 37.44 | 9.5 | 15.87 | 7.7 | 1.47 | 14 | 11.42 | 6.4 | 0.31 | 38 | 0.54 | 24 | 9.83 | 4.4 | [10 empty] | 0.32 | 35
spot stardast pice 3 (14) 1.pptx |  |  |  | 48.5 | 8.1 | 21.83 | 7.65 | 1.09 | 19 | 16.45 | 6.5 | 0.27 | 63 | 0.35 | 38 | 11.51 | 4.38
spot stardast pice 3 (15) 1.pptx |  |  |  | 15.04 | 11 | 8.95 | 12 | 2.17 | 20 | 3.61 | 15 | 7.63 | 8.2 |  |  | 24.11 | 4.4 | 38.5 | 4
spot stardast pice 3 (15) 2.pptx | [11 empty] | 44.52 | 4.25 |  |  | 39.54 | 3.5 | 15.94 | 6.2
spot stardast pice 3 (15) 3.pptx |  |  |  | 14.18 | 14.44 | 4.45 | 14.15 | 2.19 | 17 | 2.83 | 14 | 28.05 | 4.8 | 2.39 | 16 | 32.89 | 3.7 | 10.42 | 8.2 | [6 empty] | 1.22 | 26 |  |  | 1.39 | 17
spot stardast pice 3 (15) 4.pptx |  |  |  | 57.86 | 9.2 | 15.46 | 6.2 | 2.21 | 9.6 | 18.02 | 5.2 |  |  | 5.24 | 4.48 | 1.21 | 14
spot stardast polish (1)1.pptx |  | 46.26 | 14 | 28.45 | 12 | 12.9 | 7.3 | 0.11 | 80 | 7.01 | 7.3 | 0.87 | 26 | 0.19 | 65 | 4.34 | 12 | 0.25 | 66
spot stardast polish (1)2.pptx |  | 23.38 | 16 | 35.04 | 12 | 4.74 | 9.81 |  |  | 17.49 | 5.2 |  |  | 11.45 | 3.8 | 7.9 | 5.7
spot stardast polish (1)3.pptx |  |  |  | 46.96 | 8 | 19.56 | 8.1 | 1.96 | 14 | 17.14 | 6.5 |  |  |  |  | 14.38 | 4.1
spot stardast polish (1)4.pptx |  |  |  | 42.88 | 8.3 | 20.76 | 8.45 |  |  | 17.88 | 6.8 |  |  |  |  | 18.47 | 4
spot stardast polish (1)5.pptx |  |  |  | 39.19 | 8.95 | 18.3 | 9.1 | 1.03 | 28 | 18.46 | 7.2 | 0.69 | 31 | 1.17 | 22 | 20.39 | 4 | 0.76 | 52
star dast polish map1.tif | [16 empty] | average | 8.58875
star dast polish map2.tif | [16 empty] | average all | 3.4355
| sum | 309.96 | 119.15 | 691.04 | 190.16 | 259.64 | 168.03 | 53.96 | 332.18 | 205.95 | 151.41 | 90.14 | 248.45 | 21.82 | 327.78 | 287.5 | 125.99 | 68.71 | 275.8
| sd | 21.81599 | 4.975445 | 14.95015 | 2.045122 | 9.184971 | 2.864478 | 7.657458 | 24.60583 | 6.702016 | 3.292967 | 14.59417 | 17.81314 | 3.63016 | 23.40177 | 15.81812 | 3.402483 | 13.43004 | 29.768
| average | 15.498 | 5.9575 | 34.552 | 9.508 | 12.982 | 8.4015 | 2.698 | 16.609 | 10.2975 | 7.5705 | 4.507 | 12.4225 | 1.091 | 16.389 | 14.375 | 6.2995 | 3.4355 | 13.79
Pentlandite |  | C |  | O |  | Mg |  | Al |  | Si |  | S |  | Ca |  | Fe |  | Ni |  | Cl |  | Na |  | K |  | Cr |  | Ti |  | P
sd 2 EDX | [7 empty] | 0.68 |  | 0.87 |  | 47.41 |  |  |  | 49.83 |  | 1.21
sd map 2 | new map 1 | 27 | [7 empty] | 4 |  | 40 |  |  |  | 28 |  | 1
sd map 3 |  |  |  | 14 | [5 empty] | 6 |  | 39 |  |  |  | 40 |  | 2
sd map 4 | [7 empty] | 7 |  | 10 |  | 36 |  | 5 |  | 36 |  | 5
stardast new map 1 |  | 11 |  | 8 |  | 4 |  | 3 |  | 18 |  | 21 |  | 7 |  | 26 | [11 empty] | 2
stardast new map 2 |  | 33 |  | 9 |  | 2 |  | 6 |  | 13 |  | 19 |  | 2 |  | 16
stardast new map 3
stardast new map 4
| sum |  |  | 14 |  | 0 |  | 7.68 |  | 20.87 |  | 162.41 |  | 5 |  | 153.83 |  | 9.21
| sd |  |  | #DIV/0! |  | #DIV/0! |  | 4.468915 |  | 3.823945 |  | 4.846169 |  | #DIV/0! |  | 9.075823 |  | 1.849151
| average |  |  | 3.5 |  | 0 |  | 1.92 |  | 5.2175 |  | 40.6025 |  | 1.25 |  | 38.4575 |  | 2.3025
SD P edx map 1.pptx | [5 empty] | 7 |  | 15 |  | 29 |  | 25 |  |  |  | 20 |  | 3
Note on C9: David Bones: close up of piece 3 (14)
Note on A16: David Bones: close up

## Sheet2
Recalculated percentages ignoring C signal
|  | sum |  | O | Mg | Al | Si | S | Ca | Fe | Ni
spot stardast pice 3 (12) 1.pptx |  | 30.11 |  | 21.55 | 2.75 | 0 | 2.21 | 0.23 | 0.06 | 3.2 | 0.11
spot stardast pice 3 (12) 2.pptx |  | 100 |  | 50.39 | 30.57 | 0 | 16.7 | 0 | 0 | 2.34 | 0
spot stardast pice 3 (12) 3.pptx |  | 29.46 |  | 18.56 | 3.32 | 0.55 | 3.28 | 0.2 | 0.1 | 3.39 | 0.06
spot stardast pice 3 (12) 4.pptx |  | 97.1 |  | 57.44 | 2.69 | 30.88 | 1.5 | 1.15 | 0 | 3.44 | 0
spot stardast pice 3 (12) 5.pptx |  | 100 |  | 48.65 | 31.51 | 0 | 17.3 | 0 | 0 | 2.54 | 0
spot stardast pice 3 (13) 1.pptx |  | 62.67 |  | 30.2 | 6.94 | 3.7 | 4.07 | 6.22 | 0 | 8.87 | 2.67
spot stardast pice 3 (13) 2.pptx |  | 99.99 |  | 52.12 | 22.86 | 1.35 | 15.22 | 0 | 0 | 8.44 | 0
spot stardast pice 3 (13) 3.pptx |  | 86.84 |  | 11.41 | 6.21 | 0.48 | 4.32 | 0 | 0 | 64.42 | 0
spot stardast pice 3 (13) 4.pptx |  | 67.58 |  | 35.18 | 9.97 | 4.77 | 11.04 | 0 | 0.33 | 6.29 | 0
spot stardast pice 3 (13) 5.pptx |  | 76.88 |  | 37.44 | 15.87 | 1.47 | 11.42 | 0.31 | 0.54 | 9.83 | 0
spot stardast pice 3 (14) 1.pptx |  | 100 |  | 48.5 | 21.83 | 1.09 | 16.45 | 0.27 | 0.35 | 11.51 | 0
spot stardast pice 3 (15) 1.pptx |  | 100.01 |  | 15.04 | 8.95 | 2.17 | 3.61 | 7.63 | 0 | 24.11 | 38.5
spot stardast pice 3 (15) 2.pptx |  | 100 |  | 0 | 0 | 0 | 0 | 44.52 | 0 | 39.54 | 15.94
spot stardast pice 3 (15) 3.pptx |  | 97.4 |  | 14.18 | 4.45 | 2.19 | 2.83 | 28.05 | 2.39 | 32.89 | 10.42
spot stardast pice 3 (15) 4.pptx |  | 100 |  | 57.86 | 15.46 | 2.21 | 18.02 | 0 | 5.24 | 1.21 | 0
spot stardast polish (1)1.pptx |  | 54.12 |  | 28.45 | 12.9 | 0.11 | 7.01 | 0.87 | 0.19 | 4.34 | 0.25
spot stardast polish (1)2.pptx |  | 76.62 |  | 35.04 | 4.74 | 0 | 17.49 | 0 | 11.45 | 7.9 | 0
spot stardast polish (1)3.pptx |  | 100 |  | 46.96 | 19.56 | 1.96 | 17.14 | 0 | 0 | 14.38 | 0
spot stardast polish (1)4.pptx |  | 99.99 |  | 42.88 | 20.76 | 0 | 17.88 | 0 | 0 | 18.47 | 0
spot stardast polish (1)5.pptx |  | 99.99 |  | 39.19 | 18.3 | 1.03 | 18.46 | 0.69 | 1.17 | 20.39 | 0.76
spot stardast pice 3 (12) 1.pptx |  |  |  | 71.57091 | 9.133178 | 0 | 7.339754 | 0.7638658 | 0.1992693 | 10.6277 | 0.3653271
spot stardast pice 3 (12) 2.pptx |  |  |  | 50.39 | 30.57 | 0 | 16.7 | 0 | 0 | 2.34 | 0
spot stardast pice 3 (12) 3.pptx |  |  |  | 63.00068 | 11.26952 | 1.866938 | 11.13374 | 0.6788866 | 0.3394433 | 11.50713 | 0.203666
spot stardast pice 3 (12) 4.pptx |  |  |  | 59.15551 | 2.77034 | 31.80227 | 1.544799 | 1.184346 | 0 | 3.542739 | 0
spot stardast pice 3 (12) 5.pptx |  |  |  | 48.65 | 31.51 | 0 | 17.3 | 0 | 0 | 2.54 | 0
spot stardast pice 3 (13) 1.pptx |  |  |  | 48.18893 | 11.07388 | 5.903941 | 6.494335 | 9.925004 | 0 | 14.1535 | 4.260412
spot stardast pice 3 (13) 2.pptx |  |  |  | 52.12521 | 22.86229 | 1.350135 | 15.22152 | 0 | 0 | 8.440844 | 0
spot stardast pice 3 (13) 3.pptx |  |  |  | 13.13911 | 7.151082 | 0.5527407 | 4.974666 | 0 | 0 | 74.1824 | 0
spot stardast pice 3 (13) 4.pptx |  |  |  | 52.05682 | 14.75289 | 7.058301 | 16.33619 | 0 | 0.4883102 | 9.307487 | 0
spot stardast pice 3 (13) 5.pptx |  |  |  | 48.69927 | 20.64256 | 1.912071 | 14.85432 | 0.4032258 | 0.7023933 | 12.78616 | 0
spot stardast pice 3 (14) 1.pptx |  |  |  | 48.5 | 21.83 | 1.09 | 16.45 | 0.27 | 0.35 | 11.51 | 0
spot stardast pice 3 (15) 1.pptx |  |  |  | 15.0385 | 8.949105 | 2.169783 | 3.609639 | 7.629237 | 0 | 24.10759 | 38.49615
spot stardast pice 3 (15) 2.pptx |  |  |  | 0 | 0 | 0 | 0 | 44.52 | 0 | 39.54 | 15.94
spot stardast pice 3 (15) 3.pptx |  |  |  | 14.55852 | 4.568789 | 2.24846 | 2.905544 | 28.79877 | 2.453799 | 33.76797 | 10.69815
spot stardast pice 3 (15) 4.pptx |  |  |  | 57.86 | 15.46 | 2.21 | 18.02 | 0 | 5.24 | 1.21 | 0
spot stardast polish (1)1.pptx |  |  |  | 52.56837 | 23.83592 | 0.203252 | 12.9527 | 1.607539 | 0.3510717 | 8.019217 | 0.4619364
spot stardast polish (1)2.pptx |  |  |  | 45.73218 | 6.186374 | 0 | 22.82694 | 0 | 14.94388 | 10.31062 | 0
spot stardast polish (1)3.pptx |  |  |  | 46.96 | 19.56 | 1.96 | 17.14 | 0 | 0 | 14.38 | 0
spot stardast polish (1)4.pptx |  |  |  | 42.88429 | 20.76208 | 0 | 17.88179 | 0 | 0 | 18.47185 | 0
spot stardast polish (1)5.pptx |  |  |  | 39.19392 | 18.30183 | 1.030103 | 18.46185 | 0.690069 | 1.170117 | 20.39204 | 0.760076
|  |  | average | 43.51361 | 15.05949 | 3.0679 | 12.10739 | 4.823547 | 1.311914 | 16.55686 | 3.559286

## for printing
| atomic abundance relative to Si | [9 empty] | Lodders and Fegley
x | Allende piece map | +/- | Allende particles | x | Allende (particles) | Allende | CI average | CV average |  |  | atomic mass | relative abundance by mass | relative abundance (mol) |  | Jarosevich
Element | This study | x | This study | x | James et al | Clarke et al | Lodders | Lodders |  |  | 28.085 | 157 | 5.590173 |  | 27.15
Mg | 0.8085809 | 0.2140541 | 1.075666 | 0.8438582 | 0.6079056 | 1.072231 | 1.03 | 1.052483 |  |  | 24.305 | 143 | 5.883563 |  | 0.17
Fe | 0.669967 | 0.2419207 | 2.169792 | 2.324488 | 0.4446091 | 0.7491509 | 0.87 | 0.7527631 |  |  | 55.845 | 235 | 4.208076 |  | 4.03
Al | 0.2046205 | 0.0810488 | 0.08864119 | 0.09385828 | 0.08225436 | 0.1125875 | 0.0827 | 0.1113807 |  |  | 26.982 | 16.8 | 0.6226373 |  | 4.2
Ca | 0.1617162 | 0.06369829 | 0.1340528 | 0.2365789 | 0.04271972 | 0.0816972 | 0.0604 | 0.08212711 |  |  | 40.078 | 18.4 | 0.4591047 |  | 31.35
S | 0.1287129 | 0.03982088 | 0.04558858 | 0.1537762 | nd | 0.1114201 | 0.0448 | 0.1227535 |  |  | 32.06 | 22 | 0.6862133 |  | 1.96
Ni | 0.04290429 | 0.01532204 | 0.06564048 | 0.3213393 | 0.0007223265 | 0.04171349 | 0.0483 | 0.04023115 |  |  | 58.693 | 13.2 | 0.2248991
Cr | 0 | 0 | 0.02848549 | 0.1061277 | nd | 0.03629045 | 0.0133 | 0.01197248 |  |  | 51.996 | 3.48 | 0.06692823
|  |  | Allende particles | x
Element |  |  | This study | x
Mg |  |  | 1.075666 | 0.8438582
Fe |  |  | 2.24714 | 2.24714
Al |  |  | 0.09124973 | 0.09124973
Ca |  |  | 0.1853159 | 0.1853159 | [8 empty] | mole %
S |  |  | 0.09968241 | 0.09968241 | [6 empty] | oxide mass | moles
Ni |  |  | 0.1934899 | 0.1934899
Cr |  |  | 0.06730657 | 0.06730657
[10 empty] | O |  | 2.36088 | 57.82271
[10 empty] | Mg | 38.27273 | 0.6213302 | 15.21763
[10 empty] | Si | 59.54545 | 0.6260763 | 15.33387
| Meteorite | Allende (bulk) | pentlandite | Allende (particles) | Allende (net) | Chergach | Ucera | Orgueil |  | Fe | 34.45455 | 0.2960422 | 33.4172
| Analysis | This study | This study | James et al | Clarke et al | This study/James et al | Clarke et al |  |  | Al | 59.27273 | 0.0708589 | 1.735477
| Fe (silicate) | x | 0 | x | 9.26 | 5.844593 | 3.617199 | 5.257924 |  | Ca | 20.45455 | 0.08506667 | 2.083454
| Fe (metal) | x | 0 | x | 0.07 | x | 6.446999 | 0 |  | S |  | 0.2718182 | 6.657375
| Fe (sulfide) | x | 10 | x | 1.12 | x | 1.733231 | 2.346877 |  | Ni |  |  | 34.6091
| Fe (m + s) | x | 10 | x | 1.19 | 15.90714 | 8.180229 | 2.346877 |  | Cr | 48 | 0.02166667 | 19.50916
| Fe total | 9.728489 | 10 | 8.202079 | 10.45 | 21.75174 | 11.79743 | 7.604801 | FeS |  | 22 | 0.2718182 | 6.657375
| Ni (metal) | x | x | x | 0.15 | 1.092857 | 0.7249347 | 0 | Ni |  | 1.181818 | 1.413077 | 34.6091
| Ni (sulfide) | x | x | x | 0.43 | x | 0 | 0 | NiS |  | 4.727273 | 0 | 0
| Ni (total) | 0.6230067 | 3 | 0.01332537 | 0.58 | 1.092857 | 0.7249347 | 0.4083552 | Fe |  | 18.45455 | 0.7965517 | 19.50916
| S | 1.86902 | 12 | nd | 1.55 | 0.536979 | 1.733231 | 0.1736683
| Fe:Ni | 15.61538 | 3.333333 | 615.5238 | 18.01724 | 19.90355 | 16.27378 | 18.81629
[10 empty] | silicate phase |  |  |  |  | silicate as percentage of total
[10 empty] | atom % | O abundance | element mol % |  |  | atom % | O abundance | element mol %
[9 empty] | Mg | 11.205 | 11.205 | 15.26151 |  | Mg | 11.205 | 11.205 | 12.66705
[9 empty] | Si | 11.46 | 22.92 | 15.60883 |  | Si | 11.46 | 22.92 | 12.95533
[9 empty] | Fe | 5.17 | 5.17 | 7.041678 |  | Fe | 5.17 | 5.17 | 5.844593
[9 empty] | Al | 1.08 | 1.62 | 1.470989 |  | Al | 1.08 | 1.62 | 1.220921
[9 empty] | Ca | 0.76 | 0.76 | 1.03514 |  | Ca | 0.76 | 0.76 | 0.8591664
[9 empty] | S | 0.475 |  | 0.6469627 |  | S | 0.475 |  | 0.536979
[9 empty] | Ni | 0.09 |  | 0.1225824 |  | Ni | 0.09 |  | 0.1017434
[9 empty] | Cr | 0.11 | 0.165 | 0.1498229 |  | Cr | 0.11 | 0.165 | 0.124353
[9 empty] | Na | 0.72 | 0.36 | 0.9806592 |  | Na | 0.72 | 0.36 | 0.8139472
[9 empty] | Mn | 0.075 | 0.075 | 0.102152 |  | Mn | 0.075 | 0.075 | 0.08478616
[9 empty] | sum | 31.145 | 42.275 | 42.42032 |  | sum | 31.145 | 42.275 | 35.20887
57.57968
[9 empty] | Fe (and FeNiS) phase is 17% | [7 empty] | 83
[13 empty] | average |  | atom %
[9 empty] | Fe | 11 | 29 | 46 |  |  | 0.9357143 |  | 15.90714
[9 empty] | Ni | 1 | 3 | 2 |  |  | 0.06428571 |  | 1.092857
[9 empty] | Fe:Ni | 11 | 9.666667 | 23 | 14.55556 |  | total
[15 empty] | Fe |  | 21.75174
[15 empty] | Ni |  | 1.194601
Note on H6: David Bones: table 1.1
Note on O6: David Bones: table appendix B
Note on D16: David Bones: average adjusted to have errors make sense (all elements except mg)
Note on C33: David Bones: see I149, w/s 'update'
Note on E33: David Bones: See row 137, 'update'
Note on G37: David Bones: from Sandy's data