## TR10FeCu_ana_temp-field.txt
sample name |  |  | Al | sample |  | MW |  | Pascal diamag correction term
MJH1 |  |  | 0 | 0.005 |  | 744.07 |  | -0.000372035
MW/2
|  |  | Al(BG) | Al+sample | sample
|  |  | 0.00504 | 0.0167 | 0.01166
H | temp | M | dev |  | M/H | blank | xg | xm | xmt
5000 | 9.996634 | 0.000219797 | 3.022102e-08 |  | 4.39594e-08 | 9e-09 | 1.059188e-05 | 0.008253135 | 0.08250357
5000 | 14.99863 | 0.0001372332 | 1.015428e-07 |  | 2.744664e-08 | 9e-09 | 7.289328e-06 | 0.005795805 | 0.08692914
5000 | 19.99865 | 9.393463e-05 | 9.32818e-08 |  | 1.8786926e-08 | 9e-09 | 5.5573852e-06 | 0.004507119 | 0.09013629
5000 | 24.99903 | 6.767398e-05 | 4.675494e-08 |  | 1.3534796e-08 | 9e-09 | 4.5069592e-06 | 0.003725528 | 0.09313459
5000 | 30.00165 | 5.037361e-05 | 2.944929e-08 |  | 1.0074722e-08 | 9e-09 | 3.8149444e-06 | 0.003210621 | 0.09632392
5000 | 35.00265 | 3.847133e-05 | 2.848291e-08 |  | 7.694266e-09 | 9e-09 | 3.3388532e-06 | 0.002856376 | 0.09998071
5000 | 40.00164 | 3.059129e-05 | 3.902262e-08 |  | 6.118258e-09 | 9e-09 | 3.0236516e-06 | 0.002621843 | 0.104878
5000 | 45.00343 | 7.203996e-06 | 6.662918e-08 |  | 1.4407992e-09 | 9e-09 | 2.08815984e-06 | 0.001925772 | 0.08666635
5000 | 50.00999 | -2.098632e-05 | 1.038292e-07 |  | -4.197264e-09 | 9e-09 | 9.605472e-07 | 0.001086749 | 0.05434832
5000 | 55.01205 | -3.556016e-06 | 1.016102e-07 |  | -7.112032e-10 | 9e-09 | 1.65775936e-06 | 0.001605524 | 0.08832317
5000 | 60.02264 | -1.812862e-05 | 1.066593e-07 |  | -3.625724e-09 | 9e-09 | 1.0748552e-06 | 0.001171803 | 0.07033468
5000 | 65.02771 | -1.909011e-05 | 1.312253e-07 |  | -3.818022e-09 | 9e-09 | 1.0363956e-06 | 0.001143186 | 0.07433876
5000 | 70.0332 | -2.041705e-05 | 8.493552e-08 |  | -4.08341e-09 | 9e-09 | 9.83318e-07 | 0.001103692 | 0.07729511
5000 | 75.03804 | -2.210975e-05 | 1.744105e-07 |  | -4.42195e-09 | 9e-09 | 9.1561e-07 | 0.001053313 | 0.07903854
5000 | 80.043 | -2.369037e-05 | 8.778364e-08 |  | -4.738074e-09 | 9e-09 | 8.523852e-07 | 0.001006269 | 0.08054481
5000 | 85.04871 | -2.529137e-05 | 1.20358e-07 |  | -5.058274e-09 | 9e-09 | 7.883452e-07 | 0.000958619 | 0.08152931
5000 | 90.05309 | -2.675004e-05 | 1.437029e-07 |  | -5.350008e-09 | 9e-09 | 7.299984e-07 | 0.0009152049 | 0.08241703
5000 | 95.05954 | -2.79154e-05 | 2.107707e-07 |  | -5.58308e-09 | 9e-09 | 6.83384e-07 | 0.0008805205 | 0.08370188
5000 | 100.0657 | -2.817459e-05 | 7.348688e-08 |  | -5.634918e-09 | 9e-09 | 6.730164e-07 | 0.0008728063 | 0.08733797
5000 | 105.0698 | -2.836022e-05 | 2.023249e-07 |  | -5.672044e-09 | 9e-09 | 6.655912e-07 | 0.0008672814 | 0.09112509
5000 | 110.0768 | -2.839002e-05 | 2.983044e-07 |  | -5.678004e-09 | 9e-09 | 6.643992e-07 | 0.0008663945 | 0.09536994
5000 | 115.0792 | -2.820814e-05 | 2.774813e-07 |  | -5.641628e-09 | 9e-09 | 6.716744e-07 | 0.0008718078 | 0.1003269
5000 | 120.0783 | -2.787853e-05 | 8.798558e-08 |  | -5.575706e-09 | 9e-09 | 6.848588e-07 | 0.0008816179 | 0.1058632
5000 | 125.0885 | -2.740066e-05 | 9.504478e-08 |  | -5.480132e-09 | 9e-09 | 7.039736e-07 | 0.0008958406 | 0.1120594
5000 | 130.0891 | -2.715568e-05 | 2.942438e-07 |  | -5.431136e-09 | 9e-09 | 7.137728e-07 | 0.0009031319 | 0.1174876
5000 | 135.1012 | -2.676751e-05 | 1.397349e-07 |  | -5.353502e-09 | 9e-09 | 7.292996e-07 | 0.000914685 | 0.123575
5000 | 140.099 | -2.623496e-05 | 1.668519e-07 |  | -5.246992e-09 | 9e-09 | 7.506016e-07 | 0.0009305351 | 0.130367
5000 | 145.1008 | -2.556669e-05 | 1.499899e-07 |  | -5.113338e-09 | 9e-09 | 7.773324e-07 | 0.0009504247 | 0.1379074
5000 | 150.1063 | -2.486338e-05 | 2.410119e-07 |  | -4.972676e-09 | 9e-09 | 8.054648e-07 | 0.0009713572 | 0.1458068
5000 | 155.1143 | -2.418703e-05 | 1.59087e-07 |  | -4.837406e-09 | 9e-09 | 8.325188e-07 | 0.0009914873 | 0.1537939
5000 | 160.1142 | -2.405579e-05 | 4.054259e-07 |  | -4.811158e-09 | 9e-09 | 8.377684e-07 | 0.0009953933 | 0.1593766
5000 | 165.1136 | -2.366395e-05 | 3.335224e-07 |  | -4.73279e-09 | 9e-09 | 8.53442e-07 | 0.001007056 | 0.1662786
5000 | 170.12 | -2.350333e-05 | 1.492611e-07 |  | -4.700666e-09 | 9e-09 | 8.598668e-07 | 0.001011836 | 0.1721336
5000 | 175.1228 | -2.34488e-05 | 1.605704e-07 |  | -4.68976e-09 | 9e-09 | 8.62048e-07 | 0.001013459 | 0.1774798
5000 | 180.1284 | -2.348416e-05 | 4.133288e-07 |  | -4.696832e-09 | 9e-09 | 8.606336e-07 | 0.001012407 | 0.1823632
5000 | 185.1202 | -2.350906e-05 | 8.34628e-08 |  | -4.701812e-09 | 9e-09 | 8.596376e-07 | 0.001011666 | 0.1872797
5000 | 190.1202 | -2.354181e-05 | 2.957311e-07 |  | -4.708362e-09 | 9e-09 | 8.583276e-07 | 0.001010691 | 0.1921527
5000 | 195.1182 | -2.368112e-05 | 2.682591e-07 |  | -4.736224e-09 | 9e-09 | 8.527552e-07 | 0.001006545 | 0.1963952
5000 | 200.1218 | -2.352175e-05 | 6.239409e-08 |  | -4.70435e-09 | 9e-09 | 8.5913e-07 | 0.001011288 | 0.2023807
5000 | 205.1242 | -2.332216e-05 | 1.692399e-07 |  | -4.664432e-09 | 9e-09 | 8.671136e-07 | 0.001017228 | 0.2086581
5000 | 210.1237 | -2.265468e-05 | 2.499031e-07 |  | -4.530936e-09 | 9e-09 | 8.938128e-07 | 0.001037094 | 0.2179181
5000 | 215.1216 | -2.110082e-05 | 1.98889e-07 |  | -4.220164e-09 | 9e-09 | 9.559672e-07 | 0.001083342 | 0.2330502
5000 | 220.1222 | -1.222198e-05 | 2.66313e-06 |  | -2.444396e-09 | 9e-09 | 1.3111208e-06 | 0.001347601 | 0.2966368
5000 | 225.13 | 2.701178e-05 | 3.887286e-07 |  | 5.402356e-09 | 9e-09 | 2.8804712e-06 | 0.002515307 | 0.5662711
5000 | 230.1286 | 0.000110448 | 3.473097e-06 |  | 2.20896e-08 | 9e-09 | 6.21792e-06 | 0.004998603 | 1.150321
5000 | 235.0705 | 0.0003045886 | 3.92e-06 |  | 6.091772e-08 | 9e-09 | 1.3983544e-05 | 0.01077677 | 2.533301
5000 | 240.1287 | 0.0003326949 | 3.149215e-07 |  | 6.653898e-08 | 9e-09 | 1.5107796e-05 | 0.01161329 | 2.788685
5000 | 245.1274 | 0.0003250773 | 1.781363e-07 |  | 6.501546e-08 | 9e-09 | 1.4803092e-05 | 0.01138657 | 2.791161
5000 | 250.1277 | 0.0003156195 | 9.830149e-08 |  | 6.31239e-08 | 9e-09 | 1.442478e-05 | 0.01110508 | 2.777688
5000 | 255.1202 | 0.0003058957 | 2.739339e-07 |  | 6.117914e-08 | 9e-09 | 1.4035828e-05 | 0.01081567 | 2.759297
5000 | 260.1284 | 0.0002988909 | 2.326994e-07 |  | 5.977818e-08 | 9e-09 | 1.3755636e-05 | 0.01060719 | 2.759232
5000 | 265.1303 | 0.0002923201 | 5.96216e-07 |  | 5.846402e-08 | 9e-09 | 1.3492804e-05 | 0.01041163 | 2.760437
5000 | 270.131 | 0.0002907089 | 6.894961e-07 |  | 5.814178e-08 | 9e-09 | 1.3428356e-05 | 0.01036367 | 2.799549
5000 | 275.1231 | 0.0003007764 | 5.190086e-07 |  | 6.015528e-08 | 9e-09 | 1.3831056e-05 | 0.01066331 | 2.933723
5000 | 280.1279 | 0.0003004106 | 3.431497e-07 |  | 6.008212e-08 | 9e-09 | 1.3816424e-05 | 0.01065242 | 2.98404
5000 | 285.1273 | 0.0002984545 | 4.700979e-07 |  | 5.96909e-08 | 9e-09 | 1.373818e-05 | 0.0105942 | 3.020696
5000 | 290.1243 | 0.0002966645 | 2.882436e-07 |  | 5.93329e-08 | 9e-09 | 1.366658e-05 | 0.01054093 | 3.058179
5000 | 295.122 | 0.000292926 | 2.116535e-07 |  | 5.85852e-08 | 9e-09 | 1.351704e-05 | 0.01042966 | 3.078022
5000 | 300.1303 | 0.0002885808 | 3.587558e-07 |  | 5.771616e-08 | 9e-09 | 1.3343232e-05 | 0.01030033 | 3.091442
5000 | 305.1288 | 0.0002851372 | 4.46356e-07 |  | 5.702744e-08 | 9e-09 | 1.3205488e-05 | 0.01019784 | 3.111655
5000 | 310.1268 | 0.0002815487 | 1.897157e-07 |  | 5.630974e-08 | 9e-09 | 1.3061948e-05 | 0.01009104 | 3.129502
5000 | 315.1284 | 0.0002783821 | 2.712312e-07 |  | 5.567642e-08 | 9e-09 | 1.2935284e-05 | 0.009996792 | 3.150273
5000 | 320.1245 | 0.0002741948 | 2.076267e-07 |  | 5.483896e-08 | 9e-09 | 1.2767792e-05 | 0.009872166 | 3.160322
5000 | 325.1179 | 0.0002701604 | 1.535986e-07 |  | 5.403208e-08 | 9e-09 | 1.2606416e-05 | 0.009752091 | 3.170579
5000 | 330.0601 | 0.0002677921 | 5.227198e-08 |  | 5.355842e-08 | 9e-09 | 1.2511684e-05 | 0.009681604 | 3.195511
5000 | 335.117 | 0.0002640309 | 1.66893e-07 |  | 5.280618e-08 | 9e-09 | 1.2361236e-05 | 0.00956966 | 3.206956
5000 | 340.1248 | 0.0002603472 | 2.193914e-07 |  | 5.206944e-08 | 9e-09 | 1.2213888e-05 | 0.009460023 | 3.217588
5000 | 345.1209 | 0.0002559377 | 1.985443e-07 |  | 5.118754e-08 | 9e-09 | 1.2037508e-05 | 0.009328784 | 3.219558
5000 | 350.1545 | 0.000251698 | 1.68704e-07 |  | 5.03396e-08 | 9e-09 | 1.186792e-05 | 0.009202598 | 3.222331
5000 | 355.1206 | 0.0002478258 | 2.694545e-08 |  | 4.956516e-08 | 9e-09 | 1.1713032e-05 | 0.009087351 | 3.227105
5000 | 360.1119 | 0.0002438208 | 1.283544e-07 |  | 4.876416e-08 | 9e-09 | 1.1552832e-05 | 0.008968151 | 3.229538
5000 | 365.1112 | 0.0002399286 | 1.758005e-07 |  | 4.798572e-08 | 9e-09 | 1.1397144e-05 | 0.008852308 | 3.232077
5000 | 370.1209 | 0.0002361529 | 1.656445e-07 |  | 4.723058e-08 | 9e-09 | 1.1246116e-05 | 0.008739933 | 3.234832
5000 | 375.1176 | 0.0002323696 | 7.252222e-08 |  | 4.647392e-08 | 9e-09 | 1.1094784e-05 | 0.008627331 | 3.236264
5000 | 373.8565 | 0.0002335083 | 2.042175e-08 |  | 4.670166e-08 | 9e-09 | 1.1140332e-05 | 0.008661222 | 3.238054
5000 | 371.6798 | 0.000235621 | 2.095715e-07 |  | 4.71242e-08 | 9e-09 | 1.122484e-05 | 0.008724102 | 3.242572
5000 | 369.8911 | 0.0002371681 | 2.322879e-07 |  | 4.743362e-08 | 9e-09 | 1.1286724e-05 | 0.008770148 | 3.244
5000 | 367.8889 | 0.0002387713 | 1.97385e-07 |  | 4.775426e-08 | 9e-09 | 1.1350852e-05 | 0.008817863 | 3.243994
5000 | 365.8909 | 0.0002404567 | 1.507552e-07 |  | 4.809134e-08 | 9e-09 | 1.1418268e-05 | 0.008868026 | 3.24473
5000 | 363.8774 | 0.0002422235 | 2.013568e-07 |  | 4.84447e-08 | 9e-09 | 1.148894e-05 | 0.008920611 | 3.246009
5000 | 361.8779 | 0.0002438941 | 2.808829e-07 |  | 4.877882e-08 | 9e-09 | 1.1555764e-05 | 0.008970332 | 3.246165
5000 | 359.8735 | 0.0002456864 | 1.768329e-07 |  | 4.913728e-08 | 9e-09 | 1.1627456e-05 | 0.009023676 | 3.247382
5000 | 357.8592 | 0.0002473854 | 1.830205e-07 |  | 4.947708e-08 | 9e-09 | 1.1695416e-05 | 0.009074243 | 3.247301
5000 | 355.8667 | 0.0002489893 | 1.837339e-07 |  | 4.979786e-08 | 9e-09 | 1.1759572e-05 | 0.00912198 | 3.246209
5000 | 353.8665 | 0.0002507677 | 1.739655e-07 |  | 5.015354e-08 | 9e-09 | 1.1830708e-05 | 0.00917491 | 3.246693
5000 | 351.873 | 0.0002525165 | 1.339246e-07 |  | 5.05033e-08 | 9e-09 | 1.190066e-05 | 0.009226959 | 3.246718
5000 | 349.8708 | 0.0002542932 | 2.519139e-07 |  | 5.085864e-08 | 9e-09 | 1.1971728e-05 | 0.009279839 | 3.246745
5000 | 347.8634 | 0.0002561268 | 1.961982e-07 |  | 5.122536e-08 | 9e-09 | 1.2045072e-05 | 0.009334412 | 3.2471
5000 | 345.8726 | 0.000257938 | 1.593815e-07 |  | 5.15876e-08 | 9e-09 | 1.211752e-05 | 0.009388318 | 3.247162
5000 | 343.8673 | 0.0002598241 | 1.888788e-07 |  | 5.196482e-08 | 9e-09 | 1.2192964e-05 | 0.009444454 | 3.247639
5000 | 341.8662 | 0.0002616594 | 2.681236e-07 |  | 5.233188e-08 | 9e-09 | 1.2266376e-05 | 0.009499077 | 3.247413
5000 | 339.8633 | 0.0002635522 | 5.943365e-08 |  | 5.271044e-08 | 9e-09 | 1.2342088e-05 | 0.009555412 | 3.247534
5000 | 337.8551 | 0.0002655867 | 1.786714e-07 |  | 5.311734e-08 | 9e-09 | 1.2423468e-05 | 0.009615965 | 3.248803
5000 | 335.8738 | 0.000267415 | 1.44043e-07 |  | 5.3483e-08 | 9e-09 | 1.24966e-05 | 0.009670380162 | 3.248027
5000 | 333.8738 | 0.0002693097 | 1.423416e-07 |  | 5.386194e-08 | 9e-09 | 1.2572388e-05 | 0.009726772 | 3.247514
5000 | 331.857 | 0.0002714109 | 2.509055e-07 |  | 5.428218e-08 | 9e-09 | 1.2656436e-05 | 0.009789309 | 3.248651
5000 | 329.8516 | 0.0002734243 | 2.590275e-07 |  | 5.468486e-08 | 9e-09 | 1.2736972e-05 | 0.009849234 | 3.248786
5000 | 327.8505 | 0.0002755207 | 2.297566e-07 |  | 5.510414e-08 | 9e-09 | 1.2820828e-05 | 0.009911628 | 3.249532
5000 | 325.8516 | 0.0002775169 | 3.004472e-07 |  | 5.550338e-08 | 9e-09 | 1.2900676e-05 | 0.009971041 | 3.24908
5000 | 323.8489 | 0.0002795205 | 2.178342e-07 |  | 5.59041e-08 | 9e-09 | 1.298082e-05 | 0.01003067 | 3.248423
5000 | 321.8487 | 0.0002817015 | 2.397171e-07 |  | 5.63403e-08 | 9e-09 | 1.306806e-05 | 0.01009559 | 3.249251
5000 | 319.8528 | 0.0002839443 | 2.745102e-07 |  | 5.678886e-08 | 9e-09 | 1.3157772e-05 | 0.01016234 | 3.250452
5000 | 317.8376 | 0.0002860611 | 1.669205e-07 |  | 5.721222e-08 | 9e-09 | 1.3242444e-05 | 0.01022534 | 3.249998
5000 | 315.8443 | 0.0002882082 | 3.480819e-07 |  | 5.764164e-08 | 9e-09 | 1.3328328e-05 | 0.01028924 | 3.249799
5000 | 313.8411 | 0.0002905336 | 2.063988e-07 |  | 5.810672e-08 | 9e-09 | 1.3421344e-05 | 0.01035845 | 3.250909
5000 | 311.8428 | 0.0002927746 | 3.05256e-07 |  | 5.855492e-08 | 9e-09 | 1.3510984e-05 | 0.01042515 | 3.251009
5000 | 309.8397 | 0.0002951008 | 2.031884e-07 |  | 5.902016e-08 | 9e-09 | 1.3604032e-05 | 0.01049439 | 3.251578
5000 | 307.8505 | 0.0002974218 | 2.826871e-07 |  | 5.948436e-08 | 9e-09 | 1.3696872e-05 | 0.01056347 | 3.251968
5000 | 305.8457 | 0.0002998234 | 2.593842e-07 |  | 5.996468e-08 | 9e-09 | 1.3792936e-05 | 0.01063494 | 3.252652
5000 | 303.8491 | 0.0003021471 | 3.963821e-07 |  | 6.042942e-08 | 9e-09 | 1.3885884e-05 | 0.0107041 | 3.252433
5000 | 301.8414 | 0.000304538 | 3.971161e-07 |  | 6.09076e-08 | 9e-09 | 1.398152e-05 | 0.01077526 | 3.252421
5000 | 299.8462 | 0.0003068939 | 4.123243e-07 |  | 6.137878e-08 | 9e-09 | 1.4075756e-05 | 0.01084538 | 3.251947
5000 | 297.8383 | 0.0003089882 | 3.114916e-07 |  | 6.179764e-08 | 9e-09 | 1.4159528e-05 | 0.01090771 | 3.248735
5000 | 295.8177 | 0.0003117068 | 2.296743e-07 |  | 6.234136e-08 | 9e-09 | 1.4268272e-05 | 0.01098863 | 3.250631
5000 | 293.8337 | 0.0003141108 | 1.990382e-07 |  | 6.282216e-08 | 9e-09 | 1.4364432e-05 | 0.01106018 | 3.249853
5000 | 291.8331 | 0.0003164354 | 4.467127e-07 |  | 6.328708e-08 | 9e-09 | 1.4457416e-05 | 0.01112936 | 3.247917
5000 | 289.8333 | 0.0003189669 | 2.036892e-07 |  | 6.379338e-08 | 9e-09 | 1.4558676e-05 | 0.01120471 | 3.247498
5000 | 287.8311 | 0.0003218437 | 3.093856e-07 |  | 6.436874e-08 | 9e-09 | 1.4673748e-05 | 0.01129033 | 3.249708
5000 | 285.8294 | 0.0003244133 | 3.987075e-07 |  | 6.488266e-08 | 9e-09 | 1.4776532e-05 | 0.01136681 | 3.248968
5000 | 283.8311 | 0.0003270002 | 2.886208e-07 |  | 6.540004e-08 | 9e-09 | 1.4880008e-05 | 0.0114438 | 3.248107
5000 | 281.838 | 0.000330013 | 3.901328e-07 |  | 6.60026e-08 | 9e-09 | 1.500052e-05 | 0.01153347 | 3.250571
5000 | 279.8258 | 0.0003327214 | 1.438234e-07 |  | 6.654428e-08 | 9e-09 | 1.5108856e-05 | 0.01161408 | 3.24992
5000 | 277.8287 | 0.000335258 | 6.994017e-07 |  | 6.70516e-08 | 9e-09 | 1.521032e-05 | 0.01168958 | 3.2477
5000 | 275.8289 | 0.0003382434 | 3.282364e-07 |  | 6.764868e-08 | 9e-09 | 1.5329736e-05 | 0.01177843 | 3.248832
5000 | 273.8313 | 0.0003412244 | 3.251358e-07 |  | 6.824488e-08 | 9e-09 | 1.5448976e-05 | 0.01186715 | 3.249598
5000 | 271.8192 | 0.0003439617 | 5.986718e-07 |  | 6.879234e-08 | 9e-09 | 1.5558468e-05 | 0.01194862 | 3.247865
5000 | 269.8239 | 0.0003469613 | 3.133026e-07 |  | 6.939226e-08 | 9e-09 | 1.5678452e-05 | 0.0120379 | 3.248113
5000 | 267.8205 | 0.0003503042 | 5.494593e-07 |  | 7.006084e-08 | 9e-09 | 1.5812168e-05 | 0.01213739 | 3.250643
5000 | 265.8335 | 0.0003531389 | 6.136743e-07 |  | 7.062778e-08 | 9e-09 | 1.5925556e-05 | 0.01222176 | 3.248954
5000 | 263.8114 | 0.0003564481 | 2.557897e-07 |  | 7.128962e-08 | 9e-09 | 1.6057924e-05 | 0.01232025 | 3.250224
5000 | 261.816 | 0.0003596239 | 4.001893e-07 |  | 7.192478e-08 | 9e-09 | 1.6184956e-05 | 0.01241478 | 3.250387
5000 | 259.8212 | 0.0003629633 | 6.670507e-07 |  | 7.259266e-08 | 9e-09 | 1.6318532e-05 | 0.01251417 | 3.251445
5000 | 257.8158 | 0.0003662272 | 6.246294e-07 |  | 7.324544e-08 | 9e-09 | 1.6449088e-05 | 0.01261131 | 3.251394
5000 | 255.8141 | 0.0003694216 | 7.338244e-07 |  | 7.388432e-08 | 9e-09 | 1.6576864e-05 | 0.01270638 | 3.250472
5000 | 253.8217 | 0.0003727205 | 5.158324e-07 |  | 7.45441e-08 | 9e-09 | 1.670882e-05 | 0.01280457 | 3.250077
5000 | 251.8242 | 0.0003763651 | 1.90093e-07 |  | 7.527302e-08 | 9e-09 | 1.6854604e-05 | 0.01291304 | 3.251816
5000 | 249.835 | 0.0003797236 | 3.39905e-07 |  | 7.594472e-08 | 9e-09 | 1.6988944e-05 | 0.013013 | 3.251102
5000 | 247.8284 | 0.0003832393 | 4.817733e-07 |  | 7.664786e-08 | 9e-09 | 1.7129572e-05 | 0.01311764 | 3.250923
5000 | 245.8177 | 0.0003866347 | 4.890173e-07 |  | 7.732694e-08 | 9e-09 | 1.7265388e-05 | 0.01321869 | 3.249389
5000 | 243.8216 | 0.0003902637 | 3.289087e-07 |  | 7.805274e-08 | 9e-09 | 1.7410548e-05 | 0.0133267 | 3.249338
5000 | 241.8237 | 0.0003940974 | 1.84269e-07 |  | 7.881948e-08 | 9e-09 | 1.7563896e-05 | 0.0134408 | 3.250305
5000 | 239.8242 | 0.0003974523 | 3.409889e-07 |  | 7.949046e-08 | 9e-09 | 1.7698092e-05 | 0.01354065 | 3.247377
5000 | 237.8172 | 0.0004017192 | 2.105627e-07 |  | 8.034384e-08 | 9e-09 | 1.7868768e-05 | 0.01366765 | 3.250402
5000 | 235.8246 | 0.0004055292 | 3.001454e-07 |  | 8.110584e-08 | 9e-09 | 1.8021168e-05 | 0.01378105 | 3.24991
5000 | 233.8218 | 0.0004094824 | 3.871693e-07 |  | 8.189648e-08 | 9e-09 | 1.8179296e-05 | 0.0138987 | 3.24982
5000 | 231.8412 | 0.000413478 | 3.808994e-07 |  | 8.26956e-08 | 9e-09 | 1.833912e-05 | 0.01401762 | 3.249863
5000 | 229.8308 | 0.0004174893 | 4.507394e-07 |  | 8.349786e-08 | 9e-09 | 1.8499572e-05 | 0.01413701 | 3.249121
5000 | 227.8298 | 0.0004216769 | 4.654949e-07 |  | 8.433538e-08 | 9e-09 | 1.8667076e-05 | 0.01426165 | 3.249228
5000 | 225.8349 | 0.0004259661 | 5.737501e-07 |  | 8.519322e-08 | 9e-09 | 1.8838644e-05 | 0.0143893 | 3.249607
5000 | 223.8277 | 0.0004301355 | 3.730723e-07 |  | 8.60271e-08 | 9e-09 | 1.900542e-05 | 0.0145134 | 3.2485
5000 | 221.8254 | 0.000434663 | 3.109016e-07 |  | 8.69326e-08 | 9e-09 | 1.918652e-05 | 0.01464815 | 3.249331
5000 | 219.8287 | 0.0004391403 | 3.654785e-07 |  | 8.782806e-08 | 9e-09 | 1.9365612e-05 | 0.01478141 | 3.249377
5000 | 217.8293 | 0.0004436199 | 5.217319e-07 |  | 8.872398e-08 | 9e-09 | 1.9544796e-05 | 0.01491473 | 3.248865
5000 | 215.832 | 0.0004478601 | 3.6707e-07 |  | 8.957202e-08 | 9e-09 | 1.9714404e-05 | 0.01504093 | 3.246314
5000 | 213.828 | 0.0004530699 | 3.946259e-07 |  | 9.061398e-08 | 9e-09 | 1.9922796e-05 | 0.01519599 | 3.249328
5000 | 211.8271 | 0.0004580346 | 7.460761e-07 |  | 9.160692e-08 | 9e-09 | 2.0121384e-05 | 0.01534375 | 3.250223
5000 | 209.8233 | 0.0004628112 | 6.111293e-07 |  | 9.256224e-08 | 9e-09 | 2.0312448e-05 | 0.01548592 | 3.249306
5000 | 207.8266 | 0.0004679117 | 4.361279e-07 |  | 9.358234e-08 | 9e-09 | 2.0516468e-05 | 0.01563772 | 3.249935
5000 | 205.8231 | 0.0004726877 | 5.143918e-07 |  | 9.453754e-08 | 9e-09 | 2.0707508e-05 | 0.01577987 | 3.247862
5000 | 203.8175 | 0.0004778356 | 4.787893e-07 |  | 9.556712e-08 | 9e-09 | 2.0913424e-05 | 0.01593309 | 3.247442
5000 | 201.8278 | 0.0004830679 | 4.950608e-07 |  | 9.661358e-08 | 9e-09 | 2.1122716e-05 | 0.01608881 | 3.24717
5000 | 199.8194 | 0.0004882454 | 5.477032e-07 |  | 9.764908e-08 | 9e-09 | 2.1329816e-05 | 0.01624291 | 3.245649
5000 | 197.8216 | 0.0004933157 | 2.611541e-07 |  | 9.866314e-08 | 9e-09 | 2.1532628e-05 | 0.01639382 | 3.243051
5000 | 195.823 | 0.0004985846 | 6.440565e-07 |  | 9.971692e-08 | 9e-09 | 2.1743384e-05 | 0.01655063 | 3.240995
5000 | 193.8241 | 0.0005037584 | 4.62065e-07 |  | 1.0075168e-07 | 9e-09 | 2.1950336e-05 | 0.01670462 | 3.237758
5000 | 191.8241 | 0.0005056786 | 7.93793e-07 |  | 1.0113572e-07 | 9e-09 | 2.2027144e-05 | 0.01676177 | 3.215312
5000 | 189.8288 | 0.0004922643 | 1.796091e-06 |  | 9.845286e-08 | 9e-09 | 2.1490572e-05 | 0.01636252 | 3.106078
5000 | 187.8251 | 0.000427855 | 5.957118e-06 |  | 8.5571e-08 | 9e-09 | 1.89142e-05 | 0.01444552 | 2.713232
5000 | 185.8226 | 0.0002632116 | 9.09985e-06 |  | 5.264232e-08 | 9e-09 | 1.2328464e-05 | 0.009545275 | 1.773728
5000 | 183.8264 | 0.0001174362 | 5.162368e-06 |  | 2.348724e-08 | 9e-09 | 6.497448e-06 | 0.005206591 | 0.9571089
5000 | 181.8652 | 4.060001e-05 | 2.12127e-06 |  | 8.120002e-09 | 9e-09 | 3.4240004e-06 | 0.002919731 | 0.5309975
5000 | 179.8706 | -8.058319e-07 | 1.080595e-05 |  | -1.6116638e-10 | 9e-09 | 1.767766724e-06 | 0.001687377 | 0.3035095
5000 | 177.8315 | -2.422456e-05 | 4.215795e-07 |  | -4.844912e-09 | 9e-09 | 8.310176e-07 | 0.0009903703 | 0.176119
5000 | 175.834 | -3.131488e-05 | 1.851955e-07 |  | -6.262976e-09 | 9e-09 | 5.474048e-07 | 0.0007793425 | 0.1370349
5000 | 173.8367 | -3.572786e-05 | 2.008458e-07 |  | -7.145572e-09 | 9e-09 | 3.708856e-07 | 0.0006479998 | 0.1126462
5000 | 171.8634 | -3.860807e-05 | 4.728795e-07 |  | -7.721614e-09 | 9e-09 | 2.556772e-07 | 0.0005622767 | 0.09663479
5000 | 169.8249 | -4.016956e-05 | 1.910079e-07 |  | -8.033912e-09 | 9e-09 | 1.932176e-07 | 0.0005158024 | 0.08759609
5000 | 167.8563 | -4.146929e-05 | 2.136008e-07 |  | -8.293858e-09 | 9e-09 | 1.412284e-07 | 0.0004771188 | 0.0800874
5000 | 165.831 | -4.211945e-05 | 1.125176e-07 |  | -8.42389e-09 | 9e-09 | 1.15222e-07 | 0.0004577682 | 0.07591216
5000 | 163.8488 | -4.280238e-05 | 2.427894e-07 |  | -8.560476e-09 | 9e-09 | 8.79048e-08 | 0.0004374423 | 0.0716744
5000 | 161.8472 | -4.318668e-05 | 3.734659e-07 |  | -8.637336e-09 | 9e-09 | 7.25328e-08 | 0.0004260045 | 0.06894763
5000 | 159.848 | -4.349985e-05 | 1.106381e-07 |  | -8.69997e-09 | 9e-09 | 6.0006e-08 | 0.0004166837 | 0.06660605
5000 | 157.8517 | -4.383869e-05 | 2.51167e-07 |  | -8.767738e-09 | 9e-09 | 4.64524e-08 | 0.0004065988 | 0.06418232
5000 | 155.8512 | -4.411708e-05 | 8.290201e-08 |  | -8.823416e-09 | 9e-09 | 3.53168e-08 | 0.0003983132 | 0.06207759
5000 | 153.857 | -4.376875e-05 | 3.984657e-07 |  | -8.75375e-09 | 9e-09 | 4.925e-08 | 0.0004086804475 | 0.06287835
5000 | 151.8592 | -4.42536e-05 | 1.447477e-07 |  | -8.85072e-09 | 9e-09 | 2.9856e-08 | 0.00039425 | 0.05987048
5000 | 149.854 | -4.408505e-05 | 1.987304e-07 |  | -8.81701e-09 | 9e-09 | 3.6598e-08 | 0.0003992665 | 0.05983168
5000 | 147.8624 | -4.438383e-05 | 1.458205e-07 |  | -8.876766e-09 | 9e-09 | 2.46468e-08 | 0.0003903739 | 0.05772163
5000 | 145.8647 | -4.424226e-05 | 5.841273e-07 |  | -8.848452e-09 | 9e-09 | 3.03096e-08 | 0.0003945875 | 0.05755638
5000 | 143.8658 | -4.427178e-05 | 2.811582e-07 |  | -8.854356e-09 | 9e-09 | 2.91288e-08 | 0.0003937089 | 0.05664124
5000 | 141.8717 | -4.44206e-05 | 3.031834e-07 |  | -8.88412e-09 | 9e-09 | 2.3176e-08 | 0.0003892796 | 0.05522775
5000 | 139.8736 | -4.400361e-05 | 3.029922e-07 |  | -8.800722e-09 | 9e-09 | 3.98556e-08 | 0.0004016904 | 0.05618588
5000 | 137.8714 | -4.442374e-05 | 1.682513e-07 |  | -8.884748e-09 | 9e-09 | 2.30504e-08 | 0.0003891861 | 0.05365763
5000 | 135.8746 | -2.002068e-05 | 3.485924e-05 |  | -4.004136e-09 | 9e-09 | 9.991728e-07 | 0.00111549 | 0.1515667
5000 | 133.884 | -4.447463e-05 | 2.654114e-07 |  | -8.894926e-09 | 9e-09 | 2.10148e-08 | 0.0003876715 | 0.05190301
5000 | 131.8864 | -4.402429e-05 | 2.680499e-07 |  | -8.804858e-09 | 9e-09 | 3.90284e-08 | 0.0004010749 | 0.05289632
5000 | 129.8905 | -4.40867e-05 | 3.014367e-07 |  | -8.81734e-09 | 9e-09 | 3.6532e-08 | 0.0003992174 | 0.05185454
5000 | 127.8932 | -4.435288e-05 | 4.918718e-07 |  | -8.870576e-09 | 9e-09 | 2.58848e-08 | 0.0003912951 | 0.05004398
5000 | 125.8948 | -4.433869e-05 | 7.6847e-07 |  | -8.867738e-09 | 9e-09 | 2.64524e-08 | 0.0003917174 | 0.04931519
5000 | 123.9064 | -4.38411e-05 | 2.225769e-07 |  | -8.76822e-09 | 9e-09 | 4.6356e-08 | 0.0004065271 | 0.05037131
5000 | 121.9101 | -4.35851e-05 | 3.569414e-07 |  | -8.71702e-09 | 9e-09 | 5.6596e-08 | 0.0004141464 | 0.05048863
5000 | 119.9112 | -4.365729e-05 | 1.742039e-07 |  | -8.731458e-09 | 9e-09 | 5.37084e-08 | 0.0004119978 | 0.04940315
5000 | 117.9199 | -4.375592e-05 | 3.511294e-07 |  | -8.751184e-09 | 9e-09 | 4.97632e-08 | 0.0004090623 | 0.04823659
5000 | 115.9282 | -4.343518e-05 | 5.452972e-07 |  | -8.687036e-09 | 9e-09 | 6.25928e-08 | 0.0004186084 | 0.04852852
5000 | 113.9368 | -4.353428e-05 | 5.834379e-07 |  | -8.706856e-09 | 9e-09 | 5.86288e-08 | 0.0004156589 | 0.04735885
5000 | 111.9403 | -4.32984e-05 | 4.912948e-07 |  | -8.65968e-09 | 9e-09 | 6.8064e-08 | 0.0004226794 | 0.04731486
5000 | 109.9424 | -4.315137e-05 | 2.657261e-07 |  | -8.630274e-09 | 9e-09 | 7.39452e-08 | 0.0004270554 | 0.0469515
5000 | 107.9506 | -4.315202e-05 | 1.882108e-07 |  | -8.630404e-09 | 9e-09 | 7.39192e-08 | 0.0004270361 | 0.0460988
5000 | 105.9623 | -4.282419e-05 | 2.822386e-07 |  | -8.564838e-09 | 9e-09 | 8.70324e-08 | 0.0004367932 | 0.04628361
5000 | 103.9571 | -4.302772e-05 | 1.143132e-07 |  | -8.605544e-09 | 9e-09 | 7.88912e-08 | 0.0004307356 | 0.04477802
5000 | 101.9729 | -4.268056e-05 | 3.9406e-07 |  | -8.536112e-09 | 9e-09 | 9.27776e-08 | 0.000441068 | 0.04497699
5000 | 99.97275 | -4.260392e-05 | 4.751296e-07 |  | -8.520784e-09 | 9e-09 | 9.58432e-08 | 0.000443349 | 0.04432282
5000 | 97.98054 | -4.213174e-05 | 6.745091e-07 |  | -8.426348e-09 | 9e-09 | 1.147304e-07 | 0.0004574024 | 0.04481654
5000 | 95.98419 | -4.264382e-05 | 5.1693e-07 |  | -8.528764e-09 | 9e-09 | 9.42472e-08 | 0.0004421615 | 0.04244051
5000 | 93.99422 | -4.208125e-05 | 3.617433e-07 |  | -8.41625e-09 | 9e-09 | 1.1675e-07 | 0.0004589051725 | 0.04313443
5000 | 92.00175 | -4.165605e-05 | 6.711323e-08 |  | -8.33121e-09 | 9e-09 | 1.33758e-07 | 0.0004715603 | 0.04338437
5000 | 90.00346 | -4.166356e-05 | 1.665046e-07 |  | -8.332712e-09 | 9e-09 | 1.334576e-07 | 0.0004713368 | 0.04242194
5000 | 88.00898 | -4.12358e-05 | 3.603062e-07 |  | -8.24716e-09 | 9e-09 | 1.50568e-07 | 0.0004840681 | 0.04260234
5000 | 86.01292 | -4.141824e-05 | 6.257322e-07 |  | -8.283648e-09 | 9e-09 | 1.432704e-07 | 0.0004786382 | 0.04116907
5000 | 84.02091 | -4.099056e-05 | 1.719436e-07 |  | -8.198112e-09 | 9e-09 | 1.603776e-07 | 0.0004913672 | 0.04128512
5000 | 82.01852 | -4.082483e-05 | 2.45277e-07 |  | -8.164966e-09 | 9e-09 | 1.670068e-07 | 0.0004962997 | 0.04070577
5000 | 80.0239 | -4.01987e-05 | 7.269465e-07 |  | -8.03974e-09 | 9e-09 | 1.92052e-07 | 0.0005149351 | 0.04120712
5000 | 78.02424 | -4.019768e-05 | 3.820639e-07 |  | -8.039536e-09 | 9e-09 | 1.920928e-07 | 0.0005149655 | 0.04017979
5000 | 76.03264 | -3.970757e-05 | 1.523707e-07 |  | -7.941514e-09 | 9e-09 | 2.116972e-07 | 0.0005295525 | 0.04026328
5000 | 74.03049 | -3.893489e-05 | 5.42452e-07 |  | -7.786978e-09 | 9e-09 | 2.426044e-07 | 0.0005525497 | 0.04090552
5000 | 72.03336 | -3.888812e-05 | 2.400438e-07 |  | -7.777624e-09 | 9e-09 | 2.444752e-07 | 0.0005539417 | 0.03990228
5000 | 70.03815 | -3.834876e-05 | 3.327965e-07 |  | -7.669752e-09 | 9e-09 | 2.660496e-07 | 0.0005699945 | 0.03992136
5000 | 68.03428 | -3.760637e-05 | 6.561256e-07 |  | -7.521274e-09 | 9e-09 | 2.957452e-07 | 0.0005920901 | 0.04028243
5000 | 66.03848 | -3.761575e-05 | 2.682729e-07 |  | -7.52315e-09 | 9e-09 | 2.9537e-07 | 0.0005918109559 | 0.0390823
5000 | 64.03876 | -3.691941e-05 | 3.160396e-07 |  | -7.383882e-09 | 9e-09 | 3.232236e-07 | 0.000612536 | 0.03922604
5000 | 62.03658 | -3.635274e-05 | 4.207508e-07 |  | -7.270548e-09 | 9e-09 | 3.458904e-07 | 0.0006294017 | 0.03904593
5000 | 60.0343 | -3.575062e-05 | 3.639282e-07 |  | -7.150124e-09 | 9e-09 | 3.699752e-07 | 0.0006473224 | 0.03886155
5000 | 58.03195 | -3.522277e-05 | 2.084165e-07 |  | -7.044554e-09 | 9e-09 | 3.910892e-07 | 0.0006630327 | 0.03847708
5000 | 56.02668 | -3.454021e-05 | 1.836765e-07 |  | -6.908042e-09 | 9e-09 | 4.183916e-07 | 0.0006833476 | 0.0382857
5000 | 54.0261 | -3.371249e-05 | 4.124144e-07 |  | -6.742498e-09 | 9e-09 | 4.515004e-07 | 0.0007079829 | 0.03824956
5000 | 52.01805 | -3.327936e-05 | 4.282957e-07 |  | -6.655872e-09 | 9e-09 | 4.688256e-07 | 0.0007208741 | 0.03749846
5000 | 50.01843 | -3.219316e-05 | 8.026783e-08 |  | -6.438632e-09 | 9e-09 | 5.122736e-07 | 0.0007532024 | 0.037674
5000 | 48.01511 | -3.141913e-05 | 3.272503e-07 |  | -6.283826e-09 | 9e-09 | 5.432348e-07 | 0.0007762397 | 0.03727124
5000 | 46.01425 | -3.050955e-05 | 3.834483e-07 |  | -6.10191e-09 | 9e-09 | 5.79618e-07 | 0.0008033114 | 0.03696377
5000 | 44.01409 | -2.945969e-05 | 1.235671e-07 |  | -5.891938e-09 | 9e-09 | 6.216124e-07 | 0.0008345581 | 0.03673232
5000 | 42.01206 | -2.858636e-05 | 1.760166e-07 |  | -5.717272e-09 | 9e-09 | 6.565456e-07 | 0.0008605509 | 0.03615352
5000 | 40.00721 | -2.729273e-05 | 2.277265e-07 |  | -5.458546e-09 | 9e-09 | 7.082908e-07 | 0.0008990529 | 0.0359686
5000 | 38.00714 | -2.623123e-05 | 2.343827e-07 |  | -5.246246e-09 | 9e-09 | 7.507508e-07 | 0.0009306461 | 0.0353712
5000 | 36.00513 | -2.501788e-05 | 1.754712e-07 |  | -5.003576e-09 | 9e-09 | 7.992848e-07 | 0.0009667588 | 0.03480828
5000 | 34.00396 | -2.377971e-05 | 2.012377e-07 |  | -4.755942e-09 | 9e-09 | 8.488116e-07 | 0.00100361 | 0.03412672
5000 | 32.00333 | -2.233154e-05 | 1.291605e-07 |  | -4.466308e-09 | 9e-09 | 9.067384e-07 | 0.001046712 | 0.03349826
5000 | 30.00278 | -2.099412e-05 | 1.606081e-07 |  | -4.198824e-09 | 9e-09 | 9.602352e-07 | 0.001086517 | 0.03259854
5000 | 28.00236 | -1.967941e-05 | 1.167047e-07 |  | -3.935882e-09 | 9e-09 | 1.0128236e-06 | 0.001125647 | 0.03152076
5000 | 26.0015 | -1.857791e-05 | 8.814464e-08 |  | -3.715582e-09 | 9e-09 | 1.0568836e-06 | 0.00115843 | 0.03012093
5000 | 23.99884 | -1.819932e-05 | 9.1241e-08 |  | -3.639864e-09 | 9e-09 | 1.0720272e-06 | 0.001169698 | 0.0280714
5000 | 21.99838 | -3.09919e-06 | 4.977338e-08 |  | -6.19838e-10 | 9e-09 | 1.6760324e-06 | 0.00161912 | 0.03561803
5000 | 19.99901 | -2.154016e-05 | 1.023359e-07 |  | -4.308032e-09 | 9e-09 | 9.383936e-07 | 0.001070266 | 0.02140425
5000 | 17.99923 | 7.754598e-06 | 1.826027e-07 |  | 1.5509196e-09 | 9e-09 | 2.11018392e-06 | 0.00194216 | 0.03495738
5000 | 15.99912 | 3.100066e-05 | 7.290465e-08 |  | 6.200132e-09 | 9e-09 | 3.0400264e-06 | 0.002634027 | 0.04214212
5000 | 14.00064 | 3.854492e-05 | 1.305899e-07 |  | 7.708984e-09 | 9e-09 | 3.3417968e-06 | 0.002858566 | 0.04002175
5000 | 11.99985 | 4.967715e-05 | 7.885814e-08 |  | 9.93543e-09 | 9e-09 | 3.787086e-06 | 0.003189892 | 0.03827823
5000 | 9.997691 | 6.586027e-05 | 2.028368e-07 |  | 1.3172054e-08 | 9e-09 | 4.4344108e-06 | 0.003671547 | 0.03670699
5000 | 11.99794 | 4.956609e-05 | 1.165032e-07 |  | 9.913218e-09 | 9e-09 | 3.7826436e-06 | 0.003186587 | 0.03823248
5000 | 14.00163 | 3.851925e-05 | 1.012375e-07 |  | 7.70385e-09 | 9e-09 | 3.34077e-06 | 0.002857802 | 0.04001388
5000 | 15.99932 | 3.084384e-05 | 1.585635e-07 |  | 6.168768e-09 | 9e-09 | 3.0337536e-06 | 0.00262936 | 0.04206797
5000 | 18.00006 | 7.89323e-06 | 8.839653e-08 |  | 1.578646e-09 | 9e-09 | 2.1157292e-06 | 0.001946286 | 0.03503326
5000 | 20.00007 | -2.167913e-05 | 1.655352e-07 |  | -4.335826e-09 | 9e-09 | 9.328348e-07 | 0.001066129 | 0.02132266
5000 | 21.99959 | 1.566992e-06 | 6.136012e-06 |  | 3.133984e-10 | 9e-09 | 1.86267968e-06 | 0.001757999 | 0.03867526
5000 | 23.99884 | -1.83762e-05 | 1.717065e-07 |  | -3.67524e-09 | 9e-09 | 1.064952e-06 | 0.001164434 | 0.02794506
5000 | 26.00215 | -1.869171e-05 | 1.724945e-07 |  | -3.738342e-09 | 9e-09 | 1.0523316e-06 | 0.001155043 | 0.03003361
5000 | 28.00323 | -1.960412e-05 | 1.576532e-07 |  | -3.920824e-09 | 9e-09 | 1.0158352e-06 | 0.001127887 | 0.03158449
5000 | 30.00349 | -2.103757e-05 | 1.483809e-07 |  | -4.207514e-09 | 9e-09 | 9.584972e-07 | 0.001085224 | 0.03256051
5000 | 32.00389 | -2.244798e-05 | 1.079824e-07 |  | -4.489596e-09 | 9e-09 | 9.020808e-07 | 0.001043246 | 0.03338794
5000 | 34.00458 | -2.375056e-05 | 1.799181e-07 |  | -4.750112e-09 | 9e-09 | 8.499776e-07 | 0.001004478 | 0.03415685
5000 | 36.00504 | -2.517373e-05 | 1.933347e-07 |  | -5.034746e-09 | 9e-09 | 7.930508e-07 | 0.0009621203 | 0.03464118
5000 | 38.00593 | -2.643454e-05 | 1.172728e-07 |  | -5.286908e-09 | 9e-09 | 7.426184e-07 | 0.0009245951 | 0.0351401
5000 | 40.00684 | -2.732865e-05 | 1.056758e-07 |  | -5.46573e-09 | 9e-09 | 7.06854e-07 | 0.0008979839 | 0.0359255
5000 | 42.00661 | -2.842385e-05 | 7.565288e-08 |  | -5.68477e-09 | 9e-09 | 6.63046e-07 | 0.0008653876 | 0.036352
5000 | 44.00816 | -2.927653e-05 | 2.256733e-07 |  | -5.855306e-09 | 9e-09 | 6.289388e-07 | 0.0008400095 | 0.03696727
5000 | 46.01032 | -2.989935e-05 | 1.930852e-07 |  | -5.97987e-09 | 9e-09 | 6.04026e-07 | 0.0008214726 | 0.03779622
5000 | 48.00915 | -3.059383e-05 | 2.262165e-07 |  | -6.118766e-09 | 9e-09 | 5.762468e-07 | 0.000800803 | 0.03844587
5000 | 50.01201 | -3.141833e-05 | 1.190405e-07 |  | -6.283666e-09 | 9e-09 | 5.432668e-07 | 0.0007762635 | 0.0388225
5000 | 52.01323 | -3.222474e-05 | 1.802174e-07 |  | -6.444948e-09 | 9e-09 | 5.110104e-07 | 0.0007522625 | 0.0391276
5000 | 54.01553 | -3.329993e-05 | 1.167227e-07 |  | -6.659986e-09 | 9e-09 | 4.680028e-07 | 0.0007202618 | 0.03890533
5000 | 56.01831 | -3.418359e-05 | 1.884766e-07 |  | -6.836718e-09 | 9e-09 | 4.326564e-07 | 0.0006939616 | 0.03887456
5000 | 58.02049 | -3.501743e-05 | 1.204845e-07 |  | -7.003486e-09 | 9e-09 | 3.993028e-07 | 0.0006691442 | 0.03882408
5000 | 60.02368 | -3.57746e-05 | 1.032612e-07 |  | -7.15492e-09 | 9e-09 | 3.69016e-07 | 0.0006466087 | 0.03881184
5000 | 62.02358 | -3.630377e-05 | 9.950882e-08 |  | -7.260754e-09 | 9e-09 | 3.478492e-07 | 0.0006308592 | 0.03912814
5000 | 64.02363 | -3.687384e-05 | 1.15217e-07 |  | -7.374768e-09 | 9e-09 | 3.250464e-07 | 0.0006138923 | 0.03930361
5000 | 66.02432 | -3.744043e-05 | 8.676582e-08 |  | -7.488086e-09 | 9e-09 | 3.023828e-07 | 0.000597029 | 0.03941843
5000 | 68.02504 | -3.786129e-05 | 1.14886e-07 |  | -7.572258e-09 | 9e-09 | 2.855484e-07 | 0.000584503 | 0.03976084
5000 | 70.02922 | -3.853812e-05 | 3.665641e-08 |  | -7.707624e-09 | 9e-09 | 2.584752e-07 | 0.0005643586 | 0.0395216
5000 | 72.02816 | -3.887496e-05 | 4.688014e-08 |  | -7.774992e-09 | 9e-09 | 2.450016e-07 | 0.0005543333 | 0.03992761
5000 | 74.03017 | -3.937294e-05 | 2.280253e-07 |  | -7.874588e-09 | 9e-09 | 2.250824e-07 | 0.0005395121 | 0.03994017
5000 | 76.03535 | -3.959145e-05 | 2.143751e-07 |  | -7.91829e-09 | 9e-09 | 2.16342e-07 | 0.0005330086 | 0.04052749
5000 | 78.03292 | -3.984881e-05 | 1.858793e-07 |  | -7.969762e-09 | 9e-09 | 2.060476e-07 | 0.0005253488 | 0.0409945
5000 | 80.03178 | -4.025303e-05 | 1.986532e-07 |  | -8.050606e-09 | 9e-09 | 1.898788e-07 | 0.0005133181 | 0.04108176
5000 | 82.0396 | -4.07354e-05 | 1.480851e-07 |  | -8.14708e-09 | 9e-09 | 1.70584e-07 | 0.0004989614 | 0.0409346
5000 | 84.03855 | -4.101256e-05 | 1.168642e-07 |  | -8.202512e-09 | 9e-09 | 1.594976e-07 | 0.0004907124 | 0.04123876
5000 | 86.03956 | -4.104764e-05 | 2.696311e-07 |  | -8.209528e-09 | 9e-09 | 1.580944e-07 | 0.0004896683 | 0.04213085
5000 | 88.04012 | -4.131468e-05 | 3.125831e-07 |  | -8.262936e-09 | 9e-09 | 1.474128e-07 | 0.0004817204 | 0.04241073
5000 | 90.04458 | -4.168277e-05 | 1.67477e-07 |  | -8.336554e-09 | 9e-09 | 1.326892e-07 | 0.0004707651 | 0.04238984
5000 | 92.04069 | -4.172171e-05 | 2.262744e-07 |  | -8.344342e-09 | 9e-09 | 1.311316e-07 | 0.0004696061 | 0.04322287
5000 | 94.04197 | -4.197502e-05 | 2.280322e-07 |  | -8.395004e-09 | 9e-09 | 1.209992e-07 | 0.0004620669 | 0.04345368
5000 | 96.04698 | -4.234105e-05 | 3.160045e-07 |  | -8.46821e-09 | 9e-09 | 1.06358e-07 | 0.0004511728 | 0.04333378
5000 | 98.04774 | -4.23776e-05 | 1.241871e-07 |  | -8.47552e-09 | 9e-09 | 1.04896e-07 | 0.000450085 | 0.04412981
5000 | 100.0472 | -4.245869e-05 | 2.81087e-07 |  | -8.491738e-09 | 9e-09 | 1.016524e-07 | 0.0004476715 | 0.04478828
5000 | 102.0512 | -4.268655e-05 | 1.870344e-07 |  | -8.53731e-09 | 9e-09 | 9.2538e-08 | 0.0004408897 | 0.04499333
5000 | 104.0499 | -4.275306e-05 | 1.675833e-07 |  | -8.550612e-09 | 9e-09 | 8.98776e-08 | 0.0004389102 | 0.04566857
5000 | 106.057 | -4.293135e-05 | 2.321532e-07 |  | -8.58627e-09 | 9e-09 | 8.2746e-08 | 0.0004336038 | 0.04598672
5000 | 108.0547 | -4.30426e-05 | 4.188129e-07 |  | -8.60852e-09 | 9e-09 | 7.8296e-08 | 0.0004302927 | 0.04649515
5000 | 110.0529 | -4.337594e-05 | 1.949069e-07 |  | -8.675188e-09 | 9e-09 | 6.49624e-08 | 0.0004203716 | 0.04626311
5000 | 112.0555 | -4.320049e-05 | 1.59571e-07 |  | -8.640098e-09 | 9e-09 | 7.19804e-08 | 0.0004255935 | 0.04769009
5000 | 114.0632 | -4.332781e-05 | 2.614705e-07 |  | -8.665562e-09 | 9e-09 | 6.68876e-08 | 0.0004218041 | 0.04811232
5000 | 116.0664 | -4.35094e-05 | 1.16998e-07 |  | -8.70188e-09 | 9e-09 | 5.9624e-08 | 0.0004163994 | 0.04832998
5000 | 118.0552 | -4.390386e-05 | 4.24341e-08 |  | -8.780772e-09 | 9e-09 | 4.38456e-08 | 0.0004046592 | 0.04777212
5000 | 120.0554 | -4.387006e-05 | 2.799835e-07 |  | -8.774012e-09 | 9e-09 | 4.51976e-08 | 0.0004056652 | 0.0487023
5000 | 122.0592 | -4.386826e-05 | 1.447932e-07 |  | -8.773652e-09 | 9e-09 | 4.52696e-08 | 0.0004057188 | 0.04952171
5000 | 124.0599 | -4.395226e-05 | 1.51581e-07 |  | -8.790452e-09 | 9e-09 | 4.19096e-08 | 0.0004032187 | 0.05002327
5000 | 126.0622 | -4.390008e-05 | 2.245019e-07 |  | -8.780016e-09 | 9e-09 | 4.39968e-08 | 0.0004047717 | 0.05102641
5000 | 128.0721 | -4.424979e-05 | 2.428383e-07 |  | -8.849958e-09 | 9e-09 | 3.00084e-08 | 0.0003943634 | 0.05050694
5000 | 130.0613 | -4.416409e-05 | 3.118277e-07 |  | -8.832818e-09 | 9e-09 | 3.34364e-08 | 0.000396914 | 0.05162315
5000 | 132.0679 | -4.429882e-05 | 3.882951e-07 |  | -8.859764e-09 | 9e-09 | 2.80472e-08 | 0.0003929041 | 0.05189002
5000 | 134.0652 | -4.433812e-05 | 1.932511e-07 |  | -8.867624e-09 | 9e-09 | 2.64752e-08 | 0.0003917344 | 0.05251795
5000 | 136.0729 | -4.45513e-05 | 3.728288e-07 |  | -8.91026e-09 | 9e-09 | 1.7948e-08 | 0.0003853896 | 0.05244108
5000 | 138.0697 | -4.449937e-05 | 2.053467e-07 |  | -8.899874e-09 | 9e-09 | 2.00252e-08 | 0.0003869352 | 0.05342402
5000 | 140.0755 | -4.435513e-05 | 3.325324e-07 |  | -8.871026e-09 | 9e-09 | 2.57948e-08 | 0.0003912281 | 0.05480148
5000 | 142.0734 | -4.438156e-05 | 3.04149e-07 |  | -8.876312e-09 | 9e-09 | 2.47376e-08 | 0.0003904415 | 0.05547135
5000 | 144.0765 | -4.478023e-05 | 1.995107e-07 |  | -8.956046e-09 | 9e-09 | 8.7908e-09 | 0.000378576 | 0.0545439
5000 | 146.0707 | -4.453595e-05 | 6.26509e-08 |  | -8.90719e-09 | 9e-09 | 1.8562e-08 | 0.0003858464 | 0.05636086
5000 | 148.0746 | -4.484905e-05 | 2.185056e-07 |  | -8.96981e-09 | 9e-09 | 6.038e-09 | 0.0003765277 | 0.05575419
5000 | 150.0786 | -4.471915e-05 | 2.088769e-07 |  | -8.94383e-09 | 9e-09 | 1.1234e-08 | 0.0003803939 | 0.05708898
5000 | 152.0784 | -4.463533e-05 | 2.15892e-07 |  | -8.927066e-09 | 9e-09 | 1.45868e-08 | 0.0003828886 | 0.05822909
5000 | 154.0748 | -4.483917e-05 | 3.558027e-08 |  | -8.967834e-09 | 9e-09 | 6.4332e-09 | 0.0003768218 | 0.05805874
5000 | 156.0816 | -4.475036e-05 | 3.763633e-07 |  | -8.950072e-09 | 9e-09 | 9.9856e-09 | 0.000379465 | 0.0592275
5000 | 158.0794 | -4.466292e-05 | 2.065412e-07 |  | -8.932584e-09 | 9e-09 | 1.34832e-08 | 0.0003820674 | 0.06039699
5000 | 160.0829 | -4.48426e-05 | 1.049341e-07 |  | -8.96852e-09 | 9e-09 | 6.296e-09 | 0.0003767197 | 0.06030638
5000 | 162.0809 | -4.479172e-05 | 1.848495e-07 |  | -8.958344e-09 | 9e-09 | 8.3312e-09 | 0.000378234 | 0.06130451
5000 | 164.0823 | -4.466556e-05 | 3.483426e-08 |  | -8.933112e-09 | 9e-09 | 1.33776e-08 | 0.0003819889 | 0.06267761
5000 | 166.0916 | -4.485652e-05 | 2.951763e-07 |  | -8.971304e-09 | 9e-09 | 5.7392e-09 | 0.0003763054 | 0.06250116
5000 | 168.0907 | -4.466837e-05 | 4.934024e-08 |  | -8.933674e-09 | 9e-09 | 1.32652e-08 | 0.0003819052 | 0.06419472
5000 | 170.0962 | -4.489993e-05 | 2.253894e-07 |  | -8.979986e-09 | 9e-09 | 4.0028e-09 | 0.0003750134 | 0.06378835
5000 | 172.0893 | -4.480141e-05 | 2.006537e-07 |  | -8.960282e-09 | 9e-09 | 7.9436e-09 | 0.0003779456 | 0.06504039
5000 | 174.0927 | -4.500566e-05 | 6.454594e-08 |  | -9.001132e-09 | 9e-09 | -2.264e-10 | 0.0003718665 | 0.06473925
5000 | 176.0883 | -4.480768e-05 | 2.429026e-07 |  | -8.961536e-09 | 9e-09 | 7.6928e-09 | 0.000377759 | 0.06651894
5000 | 178.0897 | -4.493395e-05 | 3.150827e-07 |  | -8.98679e-09 | 9e-09 | 2.642e-09 | 0.0003740008 | 0.0666057
5000 | 180.0919 | -4.477358e-05 | 1.972907e-07 |  | -8.954716e-09 | 9e-09 | 9.0568e-09 | 0.0003787739 | 0.06821411
5000 | 182.0914 | -4.491531e-05 | 2.405943e-07 |  | -8.983062e-09 | 9e-09 | 3.3876e-09 | 0.0003745556 | 0.06820336
5000 | 184.0918 | -4.486132e-05 | 1.969091e-07 |  | -8.972264e-09 | 9e-09 | 5.5472e-09 | 0.0003761625 | 0.06924843
5000 | 186.0942 | -4.4634e-05 | 1.294717e-07 |  | -8.9268e-09 | 9e-09 | 1.464e-08 | 0.0003829281848 | 0.07126071
5000 | 188.0914 | -4.464868e-05 | 1.290018e-07 |  | -8.929736e-09 | 9e-09 | 1.40528e-08 | 0.0003824913 | 0.07194332
5000 | 190.0947 | -4.455612e-05 | 1.38405e-07 |  | -8.911224e-09 | 9e-09 | 1.77552e-08 | 0.0003852461 | 0.07323324
5000 | 192.0961 | -4.465469e-05 | 3.527998e-07 |  | -8.930938e-09 | 9e-09 | 1.38124e-08 | 0.0003823124 | 0.07344072
5000 | 194.0958 | -4.438403e-05 | 5.587253e-08 |  | -8.876806e-09 | 9e-09 | 2.46388e-08 | 0.000390368 | 0.07576879
5000 | 196.0939 | -4.440857e-05 | 1.32581e-07 |  | -8.881714e-09 | 9e-09 | 2.36572e-08 | 0.0003896376 | 0.07640556
5000 | 198.0937 | -4.422886e-05 | 2.74914e-07 |  | -8.845772e-09 | 9e-09 | 3.08456e-08 | 0.0003949863 | 0.07824429
5000 | 200.0998 | -4.423664e-05 | 5.002906e-07 |  | -8.847328e-09 | 9e-09 | 3.05344e-08 | 0.0003947547 | 0.07899034
5000 | 202.0982 | -4.407013e-05 | 7.624453e-08 |  | -8.814026e-09 | 9e-09 | 3.71948e-08 | 0.0003997105 | 0.08078078
5000 | 204.0977 | -4.378938e-05 | 1.195558e-07 |  | -8.757876e-09 | 9e-09 | 4.84248e-08 | 0.0004080664 | 0.08328542
5000 | 206.0982 | -4.373861e-05 | 5.531517e-07 |  | -8.747722e-09 | 9e-09 | 5.04556e-08 | 0.0004095775 | 0.08441319
5000 | 208.0961 | -4.34893e-05 | 1.178649e-07 |  | -8.69786e-09 | 9e-09 | 6.0428e-08 | 0.0004169977 | 0.08677559
5000 | 210.0969 | -4.326146e-05 | 4.067516e-07 |  | -8.652292e-09 | 9e-09 | 6.95416e-08 | 0.0004237788 | 0.08903462
5000 | 212.0983 | -4.232933e-05 | 2.549871e-07 |  | -8.465866e-09 | 9e-09 | 1.068268e-07 | 0.0004515216 | 0.09576697
5000 | 214.0961 | -4.167124e-05 | 2.255138e-07 |  | -8.334248e-09 | 9e-09 | 1.331504e-07 | 0.0004711082 | 0.1008624
5000 | 216.0973 | -4.07254e-05 | 1.960002e-07 |  | -8.14508e-09 | 9e-09 | 1.70984e-07 | 0.0004992591 | 0.1078885
5000 | 218.0972 | -3.97291e-05 | 4.278619e-07 |  | -7.94582e-09 | 9e-09 | 2.10836e-07 | 0.0005289117 | 0.1153542
5000 | 220.0963 | -3.822256e-05 | 2.198115e-07 |  | -7.644512e-09 | 9e-09 | 2.710976e-07 | 0.0005737506 | 0.1262804
5000 | 222.1001 | -3.673886e-05 | 3.511431e-07 |  | -7.347772e-09 | 9e-09 | 3.304456e-07 | 0.0006179097 | 0.1372378
5000 | 224.0971 | -3.488653e-05 | 2.389891e-07 |  | -6.977306e-09 | 9e-09 | 4.045388e-07 | 0.0006730402 | 0.1508264
5000 | 226.097 | -3.218521e-05 | 2.745282e-07 |  | -6.437042e-09 | 9e-09 | 5.125916e-07 | 0.000753439 | 0.1703503
5000 | 228.0984 | -2.808322e-05 | 3.461226e-07 |  | -5.616644e-09 | 9e-09 | 6.766712e-07 | 0.0008755257 | 0.199706
5000 | 230.0934 | -2.134382e-05 | 3.90835e-07 |  | -4.268764e-09 | 9e-09 | 9.462472e-07 | 0.001076109 | 0.2476056
5000 | 232.0942 | 4.522077e-05 | 2.252992e-06 |  | 9.044154e-09 | 9e-09 | 3.6088308e-06 | 0.003057258 | 0.7095718
5000 | 234.0811 | 0.0001780132 | 4.105781e-06 |  | 3.560264e-08 | 9e-09 | 8.920528e-06 | 0.007009532 | 1.640799
5000 | 236.0939 | 0.0002938576 | 3.924034e-06 |  | 5.877152e-08 | 9e-09 | 1.3554304e-05 | 0.01045739 | 2.468925
5000 | 238.0991 | 0.0003621903 | 1.811786e-06 |  | 7.243806e-08 | 9e-09 | 1.6287612e-05 | 0.01249116 | 2.974134
5000 | 240.1 | 0.0003772782 | 2.604612e-07 |  | 7.545564e-08 | 9e-09 | 1.6891128e-05 | 0.01294022 | 3.106946
5000 | 242.0964 | 0.0003776605 | 4.745911e-07 |  | 7.55321e-08 | 9e-09 | 1.690642e-05 | 0.01295159 | 3.135535
5000 | 244.0941 | 0.0003769237 | 2.28755e-07 |  | 7.538474e-08 | 9e-09 | 1.6876948e-05 | 0.01292967 | 3.156055
5000 | 246.0984 | 0.0003761577 | 1.363873e-07 |  | 7.523154e-08 | 9e-09 | 1.6846308e-05 | 0.01290687 | 3.176359
5000 | 248.0975 | 0.0003746217 | 3.15093e-07 |  | 7.492434e-08 | 9e-09 | 1.6784868e-05 | 0.01286115 | 3.19082
5000 | 250.1026 | 0.0003717095 | 8.202309e-08 |  | 7.43419e-08 | 9e-09 | 1.666838e-05 | 0.01277448 | 3.19493
5000 | 252.0933 | 0.0003684084 | 2.058089e-07 |  | 7.368168e-08 | 9e-09 | 1.6536336e-05 | 0.01267623 | 3.195592
5000 | 254.0997 | 0.0003652465 | 3.297387e-07 |  | 7.30493e-08 | 9e-09 | 1.640986e-05 | 0.01258212 | 3.197113
5000 | 256.0999 | 0.0003620456 | 2.597066e-07 |  | 7.240912e-08 | 9e-09 | 1.6281824e-05 | 0.01248685 | 3.197881
5000 | 258.1002 | 0.0003589673 | 1.665775e-07 |  | 7.179346e-08 | 9e-09 | 1.6158692e-05 | 0.01239523 | 3.199212
5000 | 260.0932 | 0.000355682 | 3.691553e-07 |  | 7.11364e-08 | 9e-09 | 1.602728e-05 | 0.01229745 | 3.198484
5000 | 262.0958 | 0.0003527823 | 7.201459e-08 |  | 7.055646e-08 | 9e-09 | 1.5911292e-05 | 0.01221115 | 3.200491
5000 | 264.1018 | 0.0003497941 | 1.100318e-07 |  | 6.995882e-08 | 9e-09 | 1.5791764e-05 | 0.01212221 | 3.201498
5000 | 266.0966 | 0.0003470751 | 1.999712e-07 |  | 6.941502e-08 | 9e-09 | 1.5683004e-05 | 0.01204129 | 3.204146
5000 | 268.0944 | 0.000344264 | 1.795014e-07 |  | 6.88528e-08 | 9e-09 | 1.557056e-05 | 0.01195762 | 3.205771
5000 | 270.0973 | 0.0003414406 | 2.704491e-07 |  | 6.828812e-08 | 9e-09 | 1.5457624e-05 | 0.01187359 | 3.207024
5000 | 272.096 | 0.0003387388 | 7.379128e-08 |  | 6.774776e-08 | 9e-09 | 1.5349552e-05 | 0.01179318 | 3.208876
5000 | 274.094 | 0.0003361803 | 2.275409e-07 |  | 6.723606e-08 | 9e-09 | 1.5247212e-05 | 0.01171703 | 3.211567
5000 | 276.0897 | 0.000333659 | 2.820217e-07 |  | 6.67318e-08 | 9e-09 | 1.514636e-05 | 0.01164199 | 3.214233
5000 | 278.0897 | 0.0003311372 | 1.534066e-07 |  | 6.622744e-08 | 9e-09 | 1.5045488e-05 | 0.01156693 | 3.216644
5000 | 280.0879 | 0.0003287476 | 3.171303e-07 |  | 6.574952e-08 | 9e-09 | 1.4949904e-05 | 0.01149581 | 3.219837
5000 | 282.0892 | 0.0003261657 | 1.979887e-07 |  | 6.523314e-08 | 9e-09 | 1.4846628e-05 | 0.01141897 | 3.221167
5000 | 284.0912 | 0.0003237331 | 2.82495e-07 |  | 6.474662e-08 | 9e-09 | 1.4749324e-05 | 0.01134656 | 3.223459
5000 | 286.0885 | 0.000320905 | 5.116685e-07 |  | 6.4181e-08 | 9e-09 | 1.46362e-05 | 0.01126239 | 3.222041
5000 | 288.089 | 0.0003187811 | 3.968074e-07 |  | 6.375622e-08 | 9e-09 | 1.4551244e-05 | 0.01119918 | 3.22636
5000 | 290.0953 | 0.0003168533 | 3.089054e-07 |  | 6.337066e-08 | 9e-09 | 1.4474132e-05 | 0.0111418 | 3.232185
5000 | 292.0907 | 0.0003140607 | 4.61187e-08 |  | 6.281214e-08 | 9e-09 | 1.4362428e-05 | 0.01105869 | 3.23014
5000 | 294.0846 | 0.0003121849 | 2.439016e-07 |  | 6.243698e-08 | 9e-09 | 1.4287396e-05 | 0.01100286 | 3.235771
5000 | 296.0908 | 0.0003098877 | 1.563769e-07 |  | 6.197754e-08 | 9e-09 | 1.4195508e-05 | 0.01093449 | 3.237601
5000 | 298.1055 | 0.0003076581 | 3.149009e-07 |  | 6.153162e-08 | 9e-09 | 1.4106324e-05 | 0.01086813 | 3.239849
5000 | 300.0884 | 0.0003054331 | 1.547305e-07 |  | 6.108662e-08 | 9e-09 | 1.4017324e-05 | 0.01080191 | 3.241526

## Hardie01m_MJH1.dc.dat
[Header]
TITLE | MPMS DC Measurement
BYAPP | MPMS Measurement | 2.1 | Summary
FILEOPENTIME | 1512722142.828000 12/8/2017 | 5:35:42 PM
INFO | APPNAME | MPMS MultiVu Application | Revision 1.61 | Build 082
INFO | NAME | TR10FeCu
INFO | WEIGHT | 32.6
INFO | AREA | 0
INFO | LENGTH | 0
INFO | SHAPE | 0
INFO | COMMENT | Glass
INFO | SEQUENCE FILE: Hardie_Al_field.seq
INFO | BACKGROUND DATA FILE: | None
STARTUPAXIS | X | 4 | LINEAR | AUTO | 0 | 0
STARTUPAXIS | Y1 | 5 | LINEAR | AUTO | 0 | 0
STARTUPGROUP | Longitudinal
FIELDGROUP | Longitudinal | 1 | 2 | 3 | 4 | 5 | 6 | 7 | 8 | 9 | 15 | 16 | 17 | 18 | 27 | 28
FIELDGROUP | Transverse | 1 | 2 | 3 | 4 | 10 | 11 | 12 | 13 | 14 | 19 | 20 | 21 | 22 | 27 | 28
PLOT_APPEARANCE | ALL | HORZ_GRID_ON | VERT_GRID_ON | MARKERS_AND_LINES
[Data]
Time | Comment | Field (Oe) | Temperature (K) | Long Moment (emu) | Long Scan Std Dev | Long Algorithm | Long Reg Fit | Long Percent Error (%) | Trans Moment (emu) | Trans Scan Std Dev | Trans Algorithm | Trans Reg Fit | Trans Percent Error (%) | Long Moment [w/o ABS] (emu) | Long Scan Std Dev [w/o ABS] | Long Reg Fit [w/o ABS] | Long Percent Error [w/o ABS] (%) | Trans Moment [w/o ABS] (emu) | Trans Scan Std Dev [w/o ABS] | Trans Reg Fit [w/o ABS] | Trans Percent Error [w/o ABS] (%) | Points per Scan | Scans per Measurement | Scan Length (cm) | Delta Temp (K) | Rot Position (deg) | Error | EC Comp. Running | Using ABS
1512722142.8 |  | 100 | 1.999733 | 0.001852324 | 1.808692e-06 | 3 | 0.9906552 | 0.09764449 | [13 empty] | 48 | 2 | 4 | 0.0007410049 | 0 | 0 |  | 0
1512722197.7 |  | 100 | 2.000162 | 0.001853643 | 1.044617e-07 | 3 | 0.9902813 | 0.005635479 | [13 empty] | 48 | 2 | 4 | 0.00020504 | 0 | 0 |  | 0
1512722252.6 |  | 100 | 1.999784 | 0.001853954 | 3.119866e-08 | 3 | 0.990262 | 0.001682817 | [13 empty] | 48 | 2 | 4 | 0.0003830194 | 0 | 0 |  | 0
1512722455.0 |  | 300 | 1.999676 | 0.006100062 | 8.439249e-07 | 3 | 0.9897084 | 0.01383469 | [13 empty] | 48 | 2 | 4 | 7.70092e-05 | 0 | 0 |  | 0
1512722509.6 |  | 300 | 1.999701 | 0.006103281 | 1.460981e-06 | 3 | 0.9896903 | 0.02393763 | [13 empty] | 48 | 2 | 4 | 5.102158e-05 | 0 | 0 |  | 0
1512722564.7 |  | 300 | 1.999619 | 0.006106352 | 6.318735e-07 | 3 | 0.9896641 | 0.01034781 | [13 empty] | 48 | 2 | 4 | 0.0001529455 | 0 | 0 |  | 0
1512722718.4 |  | 500 | 1.999727 | 0.01039217 | 2.61047e-06 | 3 | 0.9891735 | 0.02511958 | [13 empty] | 48 | 2 | 4 | 0.0005360842 | 0 | 0 |  | 0
1512722773.3 |  | 500 | 2.000136 | 0.01039637 | 1.560092e-06 | 3 | 0.9895205 | 0.01500612 | [13 empty] | 48 | 2 | 4 | 0.00020504 | 0 | 0 |  | 0
1512722828.7 |  | 500 | 2.000047 | 0.0104009 | 1.381626e-06 | 3 | 0.9895126 | 0.01328371 | [13 empty] | 48 | 2 | 4 | 0.0004601479 | 0 | 0 |  | 0
1512722982.1 |  | 750 | 1.999619 | 0.01579101 | 3.137306e-06 | 3 | 0.9890732 | 0.01986767 | [13 empty] | 48 | 2 | 4 | 0.000229001 | 0 | 0 |  | 0
1512723037.2 |  | 750 | 1.999893 | 0.01579517 | 9.983535e-07 | 3 | 0.989435 | 0.006320625 | [13 empty] | 48 | 2 | 4 | 0.0001280308 | 0 | 0 |  | 0
1512723092.5 |  | 750 | 1.99988 | 0.01579846 | 1.451432e-06 | 3 | 0.9894232 | 0.009187175 | [13 empty] | 48 | 2 | 4 | 0.0001540184 | 0 | 0 |  | 0
1512723300.6 |  | 1000 | 1.999893 | 0.02129774 | 6.348369e-07 | 3 | 0.9893147 | 0.002980771 | [13 empty] | 48 | 2 | 4 | 0.0002300739 | 0 | 0 |  | 0
1512723355.8 |  | 1000 | 1.999689 | 0.02130076 | 3.005597e-06 | 3 | 0.9893704 | 0.01411028 | [13 empty] | 48 | 2 | 4 | 0.0001779795 | 0 | 0 |  | 0
1512723410.8 |  | 1000 | 1.999625 | 0.02130359 | 1.111623e-06 | 3 | 0.989395 | 0.005218008 | [13 empty] | 48 | 2 | 4 | 0.0001779795 | 0 | 0 |  | 0
1512723564.1 |  | 1250 | 1.999797 | 0.02690042 | 1.105169e-05 | 3 | 0.9886898 | 0.04108373 | [13 empty] | 48 | 2 | 4 | 0.0004090071 | 0 | 0 |  | 0
1512723619.3 |  | 1250 | 2.000117 | 0.02688098 | 2.593349e-06 | 3 | 0.9892774 | 0.009647521 | [13 empty] | 48 | 2 | 4 | 0.0001530647 | 0 | 0 |  | 0
1512723675.9 |  | 1250 | 2.000072 | 0.02687922 | 2.107342e-07 | 3 | 0.9893228 | 0.0007840042 | [13 empty] | 48 | 2 | 4 | 0.0003318787 | 0 | 0 |  | 0
1512723830.0 |  | 1500 | 1.999766 | 0.03249811 | 1.417978e-05 | 3 | 0.9887317 | 0.04363263 | [13 empty] | 48 | 2 | 4 | 0.0003319979 | 0 | 0 |  | 0
1512723885.4 |  | 1500 | 2.000028 | 0.03248306 | 1.59368e-06 | 3 | 0.98928 | 0.004906187 | [13 empty] | 48 | 2 | 4 | 0.0002820492 | 0 | 0 |  | 0
1512723939.4 |  | 1500 | 2.000047 | 0.03247926 | 1.219627e-06 | 3 | 0.989344 | 0.003755095 | [13 empty] | 48 | 2 | 4 | 0.0001790524 | 0 | 0 |  | 0
1512724093.2 |  | 1750 | 2.000021 | 0.03806285 | 2.490088e-05 | 3 | 0.9887329 | 0.06542044 | [13 empty] | 48 | 2 | 4 | 0.0001790524 | 0 | 0 |  | 0
1512724148.2 |  | 1750 | 2.000066 | 0.03803594 | 2.752717e-06 | 3 | 0.9892745 | 0.007237148 | [13 empty] | 48 | 2 | 4 | 0.0004339218 | 0 | 0 |  | 0
1512724202.8 |  | 1750 | 1.999938 | 0.03803221 | 1.359236e-06 | 3 | 0.9893216 | 0.003573907 | [13 empty] | 48 | 2 | 4 | 0.0001029968 | 0 | 0 |  | 0
1512724350.7 |  | 2000 | 1.999932 | 0.04359669 | 1.428778e-05 | 3 | 0.9887601 | 0.03277263 | [13 empty] | 48 | 2 | 4 | 0.0002560616 | 0 | 0 |  | 0
1512724405.5 |  | 2000 | 2.00027 | 0.04356832 | 6.214027e-06 | 3 | 0.9892923 | 0.01426272 | [13 empty] | 48 | 2 | 4 | 0.0002298355 | 0 | 0 |  | 0
1512724460.5 |  | 2000 | 2.000238 | 0.0435611 | 1.277579e-06 | 3 | 0.9893221 | 0.002932844 | [13 empty] | 48 | 2 | 4 | 0.0003318787 | 0 | 0 |  | 0
1512724674.7 |  | 3000 | 2.000731 | 0.06523474 | 7.375699e-06 | 3 | 0.9892888 | 0.0113064 | [13 empty] | 48 | 2 | 4 | 0.0002810955 | 0 | 0 |  | 0
1512724729.8 |  | 3000 | 2.000334 | 0.0652265 | 9.693775e-07 | 3 | 0.9893476 | 0.001486171 | [13 empty] | 48 | 2 | 4 | 0.0004088879 | 0 | 0 |  | 0
1512724785.3 |  | 3000 | 2.000149 | 0.06522398 | 6.27988e-06 | 3 | 0.9893563 | 0.009628177 | [13 empty] | 48 | 2 | 4 | 0.000305891 | 0 | 0 |  | 0
1512724944.0 |  | 4000 | 1.999912 | 0.08581102 | 3.718933e-05 | 3 | 0.9888979 | 0.04333864 | [13 empty] | 48 | 2 | 4 | 0.0003840923 | 0 | 0 |  | 0
1512724999.3 |  | 4000 | 2.00043 | 0.08575456 | 1.265986e-05 | 3 | 0.989319 | 0.0147629 | [13 empty] | 48 | 2 | 4 | 0.0005888939 | 0 | 0 |  | 0
1512725054.2 |  | 4000 | 2.001 | 0.08572462 | 1.028383e-05 | 3 | 0.989343 | 0.01199636 | [13 empty] | 48 | 2 | 4 | 0.0003840923 | 0 | 0 |  | 0
1512725206.8 |  | 5000 | 2.001839 | 0.1051724 | 3.461837e-05 | 3 | 0.9888362 | 0.03291582 | [13 empty] | 48 | 2 | 4 | 0.001103163 | 0 | 0 |  | 0
1512725262.3 |  | 5000 | 2.000532 | 0.1051404 | 1.040501e-05 | 3 | 0.9892661 | 0.0098963 | [13 empty] | 48 | 2 | 4 | 0.00145793 | 0 | 0 |  | 0
1512725317.0 |  | 5000 | 1.999325 | 0.1051543 | 9.061572e-06 | 3 | 0.98932 | 0.008617408 | [13 empty] | 48 | 2 | 4 | 0.0006890297 | 0 | 0 |  | 0
1512725476.2 |  | 6000 | 1.99981 | 0.1234788 | 7.58696e-05 | 3 | 0.9887697 | 0.06144342 | [13 empty] | 48 | 2 | 4 | 0.0006130934 | 0 | 0 |  | 0
1512725531.2 |  | 6000 | 2.000296 | 0.1233597 | 7.718143e-06 | 3 | 0.98926 | 0.006256618 | [13 empty] | 48 | 2 | 4 | 0.0004088879 | 0 | 0 |  | 0
1512725586.0 |  | 6000 | 2.0002 | 0.123338 | 2.802765e-06 | 3 | 0.9892853 | 0.002272426 | [13 empty] | 48 | 2 | 4 | 0.0003318787 | 0 | 0 |  | 0
1512725745.7 |  | 7000 | 1.999459 | 0.1404334 | 8.083766e-05 | 3 | 0.9887658 | 0.05756297 | [13 empty] | 48 | 2 | 4 | 0.0004599094 | 0 | 0 |  | 0
1512725800.3 |  | 7000 | 2.000098 | 0.1403038 | 1.971419e-05 | 3 | 0.98926 | 0.01405107 | [13 empty] | 48 | 2 | 4 | 0.0005369186 | 0 | 0 |  | 0
1512725856.0 |  | 7000 | 2.000187 | 0.1402716 | 8.302929e-06 | 3 | 0.9893038 | 0.005919179 | [13 empty] | 48 | 2 | 4 | 0.0002038479 | 0 | 0 |  | 0
1512726021.5 |  | 8000 | 1.999632 | 0.1564351 | 0.000100889 | 3 | 0.9887363 | 0.06449257 | [13 empty] | 48 | 2 | 4 | 0.0003830194 | 0 | 0 |  | 0
1512726076.2 |  | 8000 | 2.000028 | 0.1563175 | 2.127362e-05 | 3 | 0.9892114 | 0.01360924 | [13 empty] | 48 | 2 | 4 | 0.0002300739 | 0 | 0 |  | 0
1512726131.0 |  | 8000 | 2.000047 | 0.1562711 | 6.985848e-06 | 3 | 0.9892431 | 0.00447034 | [13 empty] | 48 | 2 | 4 | 0.0001530647 | 0 | 0 |  | 0
1512726290.5 |  | 9000 | 1.999734 | 0.1712087 | 0.000102459 | 3 | 0.9886717 | 0.0598445 | [13 empty] | 48 | 2 | 4 | 0.0003579855 | 0 | 0 |  | 0
1512726345.4 |  | 9000 | 2.000117 | 0.1710524 | 2.528811e-05 | 3 | 0.9891975 | 0.01478384 | [13 empty] | 48 | 2 | 4 | 0.0003829002 | 0 | 0 |  | 0
1512726400.5 |  | 9000 | 2.000046 | 0.1710072 | 5.995399e-06 | 3 | 0.9892445 | 0.003505934 | [13 empty] | 48 | 2 | 4 | 0.00020504 | 0 | 0 |  | 0
1512726560.5 |  | 10000 | 1.999778 | 0.1850266 | 0.0001263141 | 3 | 0.9886597 | 0.06826807 | [13 empty] | 48 | 2 | 4 | 0.0003319979 | 0 | 0 |  | 0
1512726615.5 |  | 10000 | 2.000117 | 0.1848536 | 2.842805e-05 | 3 | 0.9891879 | 0.01537868 | [13 empty] | 48 | 2 | 4 | 0.0001790524 | 0 | 0 |  | 0
1512726670.9 |  | 10000 | 2.000104 | 0.1848111 | 8.966748e-06 | 3 | 0.9892076 | 0.004851846 | [13 empty] | 48 | 2 | 4 | 0.0001540184 | 0 | 0 |  | 0
1512726912.4 |  | 12500 | 1.999791 | 0.2164033 | 0.0001155983 | 3 | 0.9887905 | 0.05341798 | [13 empty] | 48 | 2 | 4 | 0.0002299547 | 0 | 0 |  | 0
1512727015.2 |  | 12500 | 1.999887 | 0.2162414 | 2.820678e-05 | 3 | 0.9890481 | 0.01304412 | [13 empty] | 48 | 2 | 4 | 0.00020504 | 0 | 0 |  | 0
1512727119.6 |  | 12500 | 1.999727 | 0.2161605 | 3.249522e-05 | 3 | 0.9890164 | 0.01503291 | [13 empty] | 48 | 2 | 4 | 0.0001279116 | 0 | 0 |  | 0
1512727333.9 |  | 15000 | 2.000002 | 0.2441032 | 0.000327913 | 3 | 0.9882176 | 0.1343337 | [13 empty] | 48 | 2 | 4 | 0.0003581047 | 0 | 0 |  | 0
1512727447.7 |  | 15000 | 1.999829 | 0.2437529 | 6.366282e-05 | 3 | 0.9888355 | 0.02611777 | [13 empty] | 48 | 2 | 4 | 0.0002820492 | 0 | 0 |  | 0
1512727557.4 |  | 15000 | 1.999823 | 0.2436319 | 9.514657e-06 | 3 | 0.9889302 | 0.003905341 | [13 empty] | 48 | 2 | 4 | 0.0001790524 | 0 | 0 |  | 0
1512727777.8 |  | 17500 | 1.999932 | 0.2685595 | 0.0003367744 | 3 | 0.9882381 | 0.1254003 | [13 empty] | 48 | 2 | 4 | 0.0003070831 | 0 | 0 |  | 0
1512727882.5 |  | 17500 | 1.999893 | 0.2681681 | 7.240829e-05 | 3 | 0.9888138 | 0.02700108 | [13 empty] | 48 | 2 | 4 | 0.0003321171 | 0 | 0 |  | 0
1512727985.9 |  | 17500 | 1.999778 | 0.2680565 | 1.947184e-05 | 3 | 0.9888954 | 0.007264083 | [13 empty] | 48 | 2 | 4 | 7.70092e-05 | 0 | 0 |  | 0
1512728200.8 |  | 20000 | 1.999759 | 0.2905846 | 0.000335215 | 3 | 0.9881915 | 0.1153588 | [13 empty] | 48 | 2 | 4 | 0.0004600286 | 0 | 0 |  | 0
1512728306.1 |  | 20000 | 2.00006 | 0.2901814 | 3.797431e-05 | 3 | 0.9887987 | 0.0130864 | [13 empty] | 48 | 2 | 4 | 0.0001530647 | 0 | 0 |  | 0
1512728410.7 |  | 20000 | 1.99988 | 0.2900166 | 4.802634e-05 | 3 | 0.9888958 | 0.01655986 | [13 empty] | 48 | 2 | 4 | 0.0002820492 | 0 | 0 |  | 0
1512728617.4 |  | 22500 | 1.999861 | 0.3106119 | 0.000445998 | 3 | 0.9881177 | 0.1435869 | [13 empty] | 48 | 2 | 4 | 0.0002820492 | 0 | 0 |  | 0
1512728723.5 |  | 22500 | 1.999932 | 0.3101251 | 2.804873e-05 | 3 | 0.988776 | 0.009044331 | [13 empty] | 48 | 2 | 4 | 0.0001790524 | 0 | 0 |  | 0
1512728826.9 |  | 22500 | 1.999861 | 0.3099657 | 5.845768e-05 | 3 | 0.988826 | 0.0188594 | [13 empty] | 48 | 2 | 4 | 0.00020504 | 0 | 0 |  | 0
1512729040.3 |  | 25000 | 1.999874 | 0.3285475 | 0.0004773763 | 3 | 0.9880357 | 0.145299 | [13 empty] | 48 | 2 | 4 | 0.0001280308 | 0 | 0 |  | 0
1512729142.5 |  | 25000 | 1.999919 | 0.3279784 | 8.621138e-05 | 3 | 0.9887769 | 0.02628569 | [13 empty] | 48 | 2 | 4 | 0.0001020432 | 0 | 0 |  | 0
1512729244.6 |  | 25000 | 1.999836 | 0.3278505 | 2.168456e-05 | 3 | 0.9888377 | 0.006614162 | [13 empty] | 48 | 2 | 4 | 5.102158e-05 | 0 | 0 |  | 0
1512729458.0 |  | 27500 | 2.000034 | 0.344633 | 0.0005379834 | 3 | 0.9880204 | 0.1561033 | [13 empty] | 48 | 2 | 4 | 0.0004599094 | 0 | 0 |  | 0
1512729558.6 |  | 27500 | 1.999881 | 0.3440381 | 7.419953e-05 | 3 | 0.9887648 | 0.02156724 | [13 empty] | 48 | 2 | 4 | 0.0005880594 | 0 | 0 |  | 0
1512729659.1 |  | 27500 | 1.999804 | 0.3439132 | 3.605663e-05 | 3 | 0.988827 | 0.01048423 | [13 empty] | 48 | 2 | 4 | 5.197525e-05 | 0 | 0 |  | 0
1512729876.5 |  | 30000 | 1.999957 | 0.3589366 | 0.0005120842 | 3 | 0.9879781 | 0.1426671 | [13 empty] | 48 | 2 | 4 | 0.0004091263 | 0 | 0 |  | 0
1512729978.8 |  | 30000 | 1.999848 | 0.3582654 | 3.074613e-05 | 3 | 0.9887471 | 0.008581944 | [13 empty] | 48 | 2 | 4 | 0.0001020432 | 0 | 0 |  | 0
1512730083.0 |  | 30000 | 1.999983 | 0.3581032 | 3.361212e-05 | 3 | 0.9887743 | 0.009386154 | [13 empty] | 48 | 2 | 4 | 0.0005369186 | 0 | 0 |  | 0
1512730294.3 |  | 32500 | 1.999823 | 0.3711728 | 0.0005851669 | 3 | 0.9880638 | 0.1576535 | [13 empty] | 48 | 2 | 4 | 0.0002559423 | 0 | 0 |  | 0
1512730397.7 |  | 32500 | 2.000175 | 0.370556 | 4.071385e-05 | 3 | 0.9887165 | 0.01098723 | [13 empty] | 48 | 2 | 4 | 0.0004599094 | 0 | 0 |  | 0
1512730502.2 |  | 32500 | 1.999861 | 0.3704051 | 3.702601e-05 | 3 | 0.988785 | 0.009996085 | [13 empty] | 48 | 2 | 4 | 5.102158e-05 | 0 | 0 |  | 0
1512730714.5 |  | 35000 | 1.999868 | 0.3821758 | 0.0005623233 | 3 | 0.9880356 | 0.1471373 | [13 empty] | 48 | 2 | 4 | 0.0002820492 | 0 | 0 |  | 0
1512730819.2 |  | 35000 | 1.999976 | 0.3815096 | 6.730852e-05 | 3 | 0.9887199 | 0.01764268 | [13 empty] | 48 | 2 | 4 | 0.00020504 | 0 | 0 |  | 0
1512730921.7 |  | 35000 | 1.999855 | 0.3813331 | 4.488689e-06 | 3 | 0.9888133 | 0.001177105 | [13 empty] | 48 | 2 | 4 | 7.70092e-05 | 0 | 0 |  | 0
1512731137.8 |  | 37500 | 1.999881 | 0.3912748 | 0.0004637839 | 3 | 0.9881344 | 0.1185315 | [13 empty] | 48 | 2 | 4 | 0.0002560616 | 0 | 0 |  | 0
1512731240.3 |  | 37500 | 1.999918 | 0.3907312 | 6.627592e-05 | 3 | 0.9887323 | 0.01696202 | [13 empty] | 48 | 2 | 4 | 0.0001790524 | 0 | 0 |  | 0
1512731342.1 |  | 37500 | 1.999938 | 0.3905987 | 6.176621e-05 | 3 | 0.9887977 | 0.01581321 | [13 empty] | 48 | 2 | 4 | 0.0003070831 | 0 | 0 |  | 0
1512731563.5 |  | 40000 | 1.999881 | 0.3993801 | 0.0005399222 | 3 | 0.9880707 | 0.1351901 | [13 empty] | 48 | 2 | 4 | 0.0001540184 | 0 | 0 |  | 0
1512731666.0 |  | 40000 | 1.999932 | 0.3987916 | 6.960552e-05 | 3 | 0.9887192 | 0.01745411 | [13 empty] | 48 | 2 | 4 | 0.0001790524 | 0 | 0 |  | 0
1512731770.3 |  | 40000 | 1.999874 | 0.398634 | 5.165097e-05 | 3 | 0.9888036 | 0.01295699 | [13 empty] | 48 | 2 | 4 | 0.0001020432 | 0 | 0 |  | 0
1512731988.7 |  | 42500 | 1.999919 | 0.4064962 | 0.0005296805 | 3 | 0.9881041 | 0.1303039 | [13 empty] | 48 | 2 | 4 | 0.0002560616 | 0 | 0 |  | 0
1512732089.9 |  | 42500 | 1.999989 | 0.4058982 | 7.371484e-05 | 3 | 0.988769 | 0.01816092 | [13 empty] | 48 | 2 | 4 | 0.0003581047 | 0 | 0 |  | 0
1512732193.3 |  | 42500 | 1.999816 | 0.40576 | 1.019954e-05 | 3 | 0.988803 | 0.002513687 | [13 empty] | 48 | 2 | 4 | 7.70092e-05 | 0 | 0 |  | 0
1512732408.4 |  | 45000 | 1.999951 | 0.4126818 | 0.0006116561 | 3 | 0.988104 | 0.148215 | [13 empty] | 48 | 2 | 4 | 0.0002551079 | 0 | 0 |  | 0
1512732510.2 |  | 45000 | 1.999829 | 0.4120585 | 8.916166e-05 | 3 | 0.9888105 | 0.0216381 | [13 empty] | 48 | 2 | 4 | 0.0001540184 | 0 | 0 |  | 0
1512732612.4 |  | 45000 | 1.999829 | 0.4118916 | 3.18841e-05 | 3 | 0.9888629 | 0.007740896 | [13 empty] | 48 | 2 | 4 | 0.0001280308 | 0 | 0 |  | 0
1512732829.7 |  | 47500 | 1.999868 | 0.4177535 | 0.0004673875 | 3 | 0.9882813 | 0.1118812 | [13 empty] | 48 | 2 | 4 | 0.0003070831 | 0 | 0 |  | 0
1512732932.5 |  | 47500 | 1.999919 | 0.417239 | 6.275666e-05 | 3 | 0.9888889 | 0.01504094 | [13 empty] | 48 | 2 | 4 | 0.0002040863 | 0 | 0 |  | 0
1512733035.0 |  | 47500 | 1.999867 | 0.4170485 | 3.061969e-05 | 3 | 0.9889646 | 0.007341998 | [13 empty] | 48 | 2 | 4 | 0.0001020432 | 0 | 0 |  | 0
1512733253.4 |  | 50000 | 1.999874 | 0.4224839 | 0.0005907092 | 3 | 0.9883028 | 0.1398181 | [13 empty] | 48 | 2 | 4 | 0.0002560616 | 0 | 0 |  | 0
1512733357.7 |  | 50000 | 1.999855 | 0.4218138 | 4.507606e-05 | 3 | 0.9889511 | 0.01068624 | [13 empty] | 48 | 2 | 4 | 0.0001280308 | 0 | 0 |  | 0
1512733463.2 |  | 50000 | 1.999931 | 0.421677 | 6.433717e-05 | 3 | 0.9890014 | 0.01525745 | [13 empty] | 48 | 2 | 4 | 0.0001790524 | 0 | 0 |  | 0
1512734360.8 |  | 5000 | 2.000194 | 0.1117761 | 1.88081e-06 | 3 | 0.9886733 | 0.00168266 | [13 empty] | 24 | 2 | 4 | 7.70092e-05 | 0 | 0 |  | 0
1512734393.8 |  | 5000 | 2.000277 | 0.1117719 | 2.582032e-07 | 3 | 0.9885095 | 0.0002310091 | [13 empty] | 24 | 2 | 4 | 0.0001268387 | 0 | 0 |  | 0
1512734427.7 |  | 5000 | 2.000238 | 0.1117772 | 1.485676e-06 | 3 | 0.9884281 | 0.001329141 | [13 empty] | 24 | 2 | 4 | 0.0001528263 | 0 | 0 |  | 0
1512734845.4 |  | 5000 | 2.500531 | 0.09787604 | 4.712018e-05 | 3 | 0.9881704 | 0.04814271 | [13 empty] | 24 | 2 | 4 | 0.002340794 | 0 | 0 |  | 0
1512734878.8 |  | 5000 | 2.502076 | 0.09782198 | 4.936453e-06 | 3 | 0.9883912 | 0.005046363 | [13 empty] | 24 | 2 | 4 | 0.001013041 | 0 | 0 |  | 0
1512734912.3 |  | 5000 | 2.50113 | 0.09784915 | 1.307079e-05 | 3 | 0.9883734 | 0.01335811 | [13 empty] | 24 | 2 | 4 | 0.001490831 | 0 | 0 |  | 0
1512735240.1 |  | 5000 | 2.997774 | 0.08685125 | 4.137767e-05 | 3 | 0.9881476 | 0.04764199 | [13 empty] | 24 | 2 | 4 | 0.002310991 | 0 | 0 |  | 0
1512735274.0 |  | 5000 | 3.000667 | 0.08679257 | 4.499176e-06 | 3 | 0.9884025 | 0.005183827 | [13 empty] | 24 | 2 | 4 | 0.003339052 | 0 | 0 |  | 0
1512735308.4 |  | 5000 | 2.999785 | 0.08679691 | 6.701349e-06 | 3 | 0.988382 | 0.007720723 | [13 empty] | 24 | 2 | 4 | 0.001204014 | 0 | 0 |  | 0
1512735681.1 |  | 5000 | 3.497472 | 0.07814321 | 2.239578e-05 | 3 | 0.9881449 | 0.02865992 | [13 empty] | 24 | 2 | 4 | 0.001266956 | 0 | 0 |  | 0
1512735714.7 |  | 5000 | 3.499229 | 0.07810315 | 5.663485e-06 | 3 | 0.9883606 | 0.007251289 | [13 empty] | 24 | 2 | 4 | 0.0004620552 | 0 | 0 |  | 0
1512735749.0 |  | 5000 | 3.499085 | 0.07809882 | 7.797167e-07 | 3 | 0.9883701 | 0.000998372 | [13 empty] | 24 | 2 | 4 | 0.0001730919 | 0 | 0 |  | 0
1512736058.4 |  | 5000 | 4.020433 | 0.07081265 | 5.706683e-05 | 3 | 0.9882746 | 0.08058847 | [13 empty] | 24 | 2 | 4 | 0.01199675 | 0 | 0 |  | 0
1512736092.8 |  | 5000 | 4.021568 | 0.0707608 | 2.312814e-06 | 3 | 0.9883066 | 0.003268497 | [13 empty] | 24 | 2 | 4 | 0.003887653 | 0 | 0 |  | 0
1512736128.5 |  | 5000 | 4.01678 | 0.07080479 | 3.342245e-05 | 3 | 0.9882931 | 0.04720366 | [13 empty] | 24 | 2 | 4 | 0.006486893 | 0 | 0 |  | 0
1512736389.6 |  | 5000 | 4.495076 | 0.06529665 | 3.474481e-05 | 3 | 0.9881719 | 0.05321071 | [13 empty] | 24 | 2 | 4 | 0.004196167 | 0 | 0 |  | 0
1512736423.8 |  | 5000 | 4.492015 | 0.06532355 | 1.322368e-06 | 3 | 0.9884447 | 0.002024336 | [13 empty] | 24 | 2 | 4 | 0.003624916 | 0 | 0 |  | 0
1512736458.4 |  | 5000 | 4.491279 | 0.06532694 | 1.938755e-06 | 3 | 0.9884483 | 0.002967773 | [13 empty] | 24 | 2 | 4 | 0.001245975 | 0 | 0 |  | 0
1512737222.5 |  | 5000 | 4.998186 | 0.06047 | 1.807046e-05 | 3 | 0.9881028 | 0.02988335 | [13 empty] | 24 | 2 | 4 | 0.001194 | 0 | 0 |  | 0
1512737256.5 |  | 5000 | 4.997813 | 0.06045923 | 2.528811e-07 | 3 | 0.9882867 | 0.0004182671 | [13 empty] | 24 | 2 | 4 | 0.001194 | 0 | 0 |  | 0
1512737290.6 |  | 5000 | 4.997663 | 0.06045483 | 8.271319e-07 | 3 | 0.9882891 | 0.001368182 | [13 empty] | 24 | 2 | 4 | 0.0004472733 | 0 | 0 |  | 0
1512737416.6 |  | 5000 | 6.002619 | 0.05278691 | 8.8972e-05 | 3 | 0.988022 | 0.1685493 | [13 empty] | 24 | 2 | 4 | 0.006568909 | 0 | 0 |  | 0
1512737450.3 |  | 5000 | 6.00045 | 0.05274937 | 1.149819e-05 | 3 | 0.9882991 | 0.02179777 | [13 empty] | 24 | 2 | 4 | 0.003045082 | 0 | 0 |  | 0
1512737485.6 |  | 5000 | 6.000742 | 0.05269833 | 7.270331e-06 | 3 | 0.9883073 | 0.01379613 | [13 empty] | 24 | 2 | 4 | 0.003983021 | 0 | 0 |  | 0
1512737609.9 |  | 5000 | 7.001465 | 0.04671071 | 3.069344e-05 | 3 | 0.9880291 | 0.06570965 | [13 empty] | 24 | 2 | 4 | 0.002359867 | 0 | 0 |  | 0
1512737644.3 |  | 5000 | 7.001972 | 0.0466635 | 2.750345e-05 | 3 | 0.9883158 | 0.05893997 | [13 empty] | 24 | 2 | 4 | 0.007758141 | 0 | 0 |  | 0
1512737678.1 |  | 5000 | 7.000201 | 0.04664632 | 8.142245e-06 | 3 | 0.988338 | 0.01745528 | [13 empty] | 24 | 2 | 4 | 0.001348019 | 0 | 0 |  | 0
1512737801.5 |  | 5000 | 8.00177 | 0.04189806 | 2.404741e-05 | 3 | 0.9880579 | 0.05739504 | [13 empty] | 24 | 2 | 4 | 0.0009212494 | 0 | 0 |  | 0
1512737835.7 |  | 5000 | 7.998435 | 0.04185166 | 5.884754e-06 | 3 | 0.9883021 | 0.01406098 | [13 empty] | 24 | 2 | 4 | 0.007366657 | 0 | 0 |  | 0
1512737869.5 |  | 5000 | 7.997571 | 0.04180156 | 1.255449e-05 | 3 | 0.9883022 | 0.03003355 | [13 empty] | 24 | 2 | 4 | 0.003451347 | 0 | 0 |  | 0
1512737993.6 |  | 5000 | 8.998124 | 0.03794463 | 2.013566e-05 | 3 | 0.9880168 | 0.05306589 | [13 empty] | 24 | 2 | 4 | 0.002382278 | 0 | 0 |  | 0
1512738027.3 |  | 5000 | 8.996785 | 0.03789677 | 5.260454e-06 | 3 | 0.9882684 | 0.01388101 | [13 empty] | 24 | 2 | 4 | 0.005655289 | 0 | 0 |  | 0
1512738061.3 |  | 5000 | 8.996264 | 0.03787971 | 7.056964e-06 | 3 | 0.9882596 | 0.01862993 | [13 empty] | 24 | 2 | 4 | 0.002382278 | 0 | 0 |  | 0
1512738191.3 |  | 5000 | 9.99365 | 0.03469937 | 2.218241e-05 | 3 | 0.9880054 | 0.06392743 | [13 empty] | 24 | 2 | 4 | 0.009694099 | 0 | 0 |  | 0
1512738225.1 |  | 5000 | 9.995152 | 0.0346738 | 5.141389e-05 | 3 | 0.9882789 | 0.1482788 | [13 empty] | 24 | 2 | 4 | 0.02127838 | 0 | 0 |  | 0
1512738258.7 |  | 5000 | 10.00009 | 0.03464578 | 6.843595e-06 | 3 | 0.9882678 | 0.01975304 | [13 empty] | 24 | 2 | 4 | 0.005609512 | 0 | 0 |  | 0
1512738430.2 |  | 5000 | 13.00244 | 0.02777248 | 1.151136e-06 | 3 | 0.9882635 | 0.00414488 | [13 empty] | 24 | 2 | 4 | 0.002319336 | 0 | 0 |  | 0
1512738464.2 |  | 5000 | 13.00144 | 0.02777327 | 1.911097e-06 | 3 | 0.9883121 | 0.006881065 | [13 empty] | 24 | 2 | 4 | 0.00167942 | 0 | 0 |  | 0
1512738497.7 |  | 5000 | 13.00017 | 0.02777503 | 1.888706e-06 | 3 | 0.9883069 | 0.006800012 | [13 empty] | 24 | 2 | 4 | 0.00646019 | 0 | 0 |  | 0
1512738642.5 |  | 5000 | 15.99708 | 0.02326384 | 2.810668e-06 | 3 | 0.9879938 | 0.0120817 | [13 empty] | 24 | 2 | 4 | 0.003919601 | 0 | 0 |  | 0
1512738675.7 |  | 5000 | 16.00026 | 0.02325816 | 8.165952e-08 | 3 | 0.9882706 | 0.0003511005 | [13 empty] | 24 | 2 | 4 | 0.001469612 | 0 | 0 |  | 0
1512738709.6 |  | 5000 | 15.99916 | 0.02326047 | 4.372735e-07 | 3 | 0.9882647 | 0.0018799 | [13 empty] | 24 | 2 | 4 | 0.0009803772 | 0 | 0 |  | 0
1512738857.5 |  | 5000 | 18.9987 | 0.02005686 | 1.324992e-06 | 3 | 0.9880128 | 0.006606176 | [13 empty] | 24 | 2 | 4 | 0.002790451 | 0 | 0 |  | 0
1512738891.5 |  | 5000 | 19.00061 | 0.02005355 | 1.646414e-07 | 3 | 0.988232 | 0.0008210085 | [13 empty] | 24 | 2 | 4 | 0.002099991 | 0 | 0 |  | 0
1512738925.4 |  | 5000 | 18.99905 | 0.02005554 | 2.107342e-07 | 3 | 0.9882755 | 0.001050753 | [13 empty] | 24 | 2 | 4 | 0.001390457 | 0 | 0 |  | 0
1512739074.0 |  | 5000 | 22.0006 | 0.01767449 | 3.017451e-06 | 3 | 0.9880092 | 0.01707235 | [13 empty] | 24 | 2 | 4 | 0.006540298 | 0 | 0 |  | 0
1512739107.5 |  | 5000 | 22.00247 | 0.01767277 | 7.428382e-07 | 3 | 0.9882752 | 0.004203292 | [13 empty] | 24 | 2 | 4 | 0.001861572 | 0 | 0 |  | 0
1512739141.9 |  | 5000 | 22.00037 | 0.01767498 | 3.622019e-07 | 3 | 0.9882805 | 0.002049235 | [13 empty] | 24 | 2 | 4 | 0.001878738 | 0 | 0 |  | 0
1512739296.9 |  | 5000 | 24.99854 | 0.01583087 | 3.232136e-06 | 3 | 0.9880283 | 0.02041668 | [13 empty] | 24 | 2 | 4 | 0.01673889 | 0 | 0 |  | 0
1512739330.4 |  | 5000 | 25.00482 | 0.0158274 | 3.081988e-07 | 3 | 0.9882845 | 0.001947248 | [13 empty] | 24 | 2 | 4 | 0.00120163 | 0 | 0 |  | 0
1512739363.9 |  | 5000 | 25.00033 | 0.01582863 | 6.835705e-07 | 3 | 0.9882938 | 0.00431857 | [13 empty] | 24 | 2 | 4 | 0.00358963 | 0 | 0 |  | 0
1512739539.3 |  | 5000 | 27.99902 | 0.01436353 | 1.132697e-07 | 3 | 0.9882237 | 0.000788592 | [13 empty] | 24 | 2 | 4 | 0.002969742 | 0 | 0 |  | 0
1512739573.1 |  | 5000 | 28.0005 | 0.01436275 | 3.266381e-07 | 3 | 0.9882869 | 0.002274204 | [13 empty] | 24 | 2 | 4 | 0.002969742 | 0 | 0 |  | 0
1512739607.1 |  | 5000 | 28.00013 | 0.01436262 | 5.729716e-08 | 3 | 0.9882572 | 0.0003989324 | [13 empty] | 24 | 2 | 4 | 0 | 0 | 0 |  | 0
1512739770.5 |  | 5000 | 31.00078 | 0.01317031 | 9.700362e-07 | 3 | 0.9880139 | 0.007365323 | [13 empty] | 24 | 2 | 4 | 0.003601074 | 0 | 0 |  | 0
1512739803.5 |  | 5000 | 30.99875 | 0.01316887 | 4.827136e-07 | 3 | 0.9882821 | 0.003665566 | [13 empty] | 24 | 2 | 4 | 0.002710342 | 0 | 0 |  | 0
1512739837.8 |  | 5000 | 31.00078 | 0.01316856 | 5.235433e-07 | 3 | 0.9882482 | 0.003975706 | [13 empty] | 24 | 2 | 4 | 0.0009002686 | 0 | 0 |  | 0
1512740007.0 |  | 5000 | 34.00065 | 0.01217475 | 5.439578e-07 | 3 | 0.9879887 | 0.004467918 | [13 empty] | 24 | 2 | 4 | 0.004299164 | 0 | 0 |  | 0
1512740040.6 |  | 5000 | 33.99904 | 0.01217386 | 4.89299e-07 | 3 | 0.988241 | 0.004019258 | [13 empty] | 24 | 2 | 4 | 0.002140045 | 0 | 0 |  | 0
1512740075.3 |  | 5000 | 34.00065 | 0.01217433 | 3.042475e-07 | 3 | 0.9882472 | 0.00249909 | [13 empty] | 24 | 2 | 4 | 0.004299164 | 0 | 0 |  | 0
1512740249.4 |  | 5000 | 37.00208 | 0.01133239 | 7.737901e-07 | 3 | 0.98798 | 0.00682813 | [13 empty] | 24 | 2 | 4 | 0.002510071 | 0 | 0 |  | 0
1512740284.1 |  | 5000 | 37.00114 | 0.01133217 | 2.732968e-07 | 3 | 0.9882143 | 0.002411689 | [13 empty] | 24 | 2 | 4 | 0.002510071 | 0 | 0 |  | 0
1512740317.4 |  | 5000 | 37.00083 | 0.01133214 | 7.441844e-08 | 3 | 0.9882212 | 0.0006567026 | [13 empty] | 24 | 2 | 4 | 0.002521515 | 0 | 0 |  | 0
1512740498.2 |  | 5000 | 40.00406 | 0.01061085 | 4.260788e-07 | 3 | 0.9879951 | 0.004015501 | [13 empty] | 24 | 2 | 4 | 0.001461029 | 0 | 0 |  | 0
1512740532.1 |  | 5000 | 40.00188 | 0.0106106 | 3.714191e-07 | 3 | 0.9882219 | 0.003500452 | [13 empty] | 24 | 2 | 4 | 0.00289917 | 0 | 0 |  | 0
1512740565.9 |  | 5000 | 39.99934 | 0.01061099 | 1.073448e-07 | 3 | 0.9882171 | 0.001011638 | [13 empty] | 24 | 2 | 4 | 0.002910614 | 0 | 0 |  | 0
1512740750.9 |  | 5000 | 43.0038 | 0.009986408 | 1.205154e-07 | 3 | 0.9879837 | 0.001206795 | [13 empty] | 24 | 2 | 4 | 0.003318787 | 0 | 0 |  | 0
1512740784.3 |  | 5000 | 43.00172 | 0.009987028 | 3.733953e-07 | 3 | 0.9882382 | 0.003738803 | [13 empty] | 24 | 2 | 4 | 0.004989624 | 0 | 0 |  | 0
1512740818.3 |  | 5000 | 43.00089 | 0.009987543 | 4.543957e-07 | 3 | 0.9882482 | 0.004549624 | [13 empty] | 24 | 2 | 4 | 0.009979248 | 0 | 0 |  | 0
1512741002.1 |  | 5000 | 46.00639 | 0.009434381 | 1.277576e-07 | 3 | 0.9880182 | 0.001354171 | [13 empty] | 24 | 2 | 4 | 0.009429932 | 0 | 0 |  | 0
1512741036.3 |  | 5000 | 46.00214 | 0.009435521 | 3.404681e-07 | 3 | 0.9882269 | 0.003608366 | [13 empty] | 24 | 2 | 4 | 0.003768921 | 0 | 0 |  | 0
1512741070.2 |  | 5000 | 46.00167 | 0.009435513 | 2.278564e-07 | 3 | 0.9882329 | 0.002414881 | [13 empty] | 24 | 2 | 4 | 0.003768921 | 0 | 0 |  | 0
1512741251.5 |  | 5000 | 49.01033 | 0.008942378 | 1.659532e-07 | 3 | 0.9879839 | 0.001855806 | [13 empty] | 24 | 2 | 4 | 0.01697159 | 0 | 0 |  | 0
1512741285.3 |  | 5000 | 49.00237 | 0.008943186 | 5.452749e-07 | 3 | 0.98824 | 0.006097098 | [13 empty] | 24 | 2 | 4 | 0.008491516 | 0 | 0 |  | 0
1512741320.0 |  | 5000 | 48.99918 | 0.008944027 | 3.286144e-07 | 3 | 0.9882477 | 0.003674121 | [13 empty] | 24 | 2 | 4 | 0.002120972 | 0 | 0 |  | 0
1512741493.8 |  | 5000 | 52.02309 | 0.008504143 | 2.627601e-07 | 3 | 0.9880059 | 0.003089789 | [13 empty] | 24 | 2 | 4 | 0.01420975 | 0 | 0 |  | 0
1512741527.6 |  | 5000 | 52.0083 | 0.008505859 | 7.164964e-07 | 3 | 0.9882666 | 0.008423563 | [13 empty] | 24 | 2 | 4 | 0.009468079 | 0 | 0 |  | 0
1512741562.8 |  | 5000 | 52.00179 | 0.008506914 | 4.082976e-07 | 3 | 0.9882362 | 0.004799597 | [13 empty] | 24 | 2 | 4 | 0.007102966 | 0 | 0 |  | 0
1512741735.0 |  | 5000 | 55.02934 | 0.008110098 | 4.767862e-07 | 3 | 0.9880289 | 0.005878921 | [13 empty] | 24 | 2 | 4 | 0.02365112 | 0 | 0 |  | 0
1512741769.1 |  | 5000 | 55.01161 | 0.008111776 | 6.941059e-07 | 3 | 0.9882488 | 0.008556768 | [13 empty] | 24 | 2 | 4 | 0.01313019 | 0 | 0 |  | 0
1512741803.9 |  | 5000 | 55.00439 | 0.008113082 | 5.966413e-07 | 3 | 0.9882966 | 0.007354064 | [13 empty] | 24 | 2 | 4 | 0.007862091 | 0 | 0 |  | 0
1512741994.3 |  | 5000 | 58.02363 | 0.007757163 | 9.532432e-07 | 3 | 0.9882638 | 0.01228856 | [13 empty] | 24 | 2 | 4 | 0.01741028 | 0 | 0 |  | 0
1512742028.0 |  | 5000 | 58.00912 | 0.007759205 | 3.849194e-07 | 3 | 0.9883085 | 0.00496081 | [13 empty] | 24 | 2 | 4 | 0.01161194 | 0 | 0 |  | 0
1512742061.6 |  | 5000 | 58.00404 | 0.007760075 | 1.366484e-07 | 3 | 0.9882982 | 0.001760916 | [13 empty] | 24 | 2 | 4 | 0.005802155 | 0 | 0 |  | 0
1512742237.7 |  | 5000 | 61.03884 | 0.00743616 | 7.635824e-07 | 3 | 0.9880345 | 0.0102685 | [13 empty] | 24 | 2 | 4 | 0.02873993 | 0 | 0 |  | 0
1512742271.6 |  | 5000 | 61.01331 | 0.007437972 | 8.511689e-07 | 3 | 0.9882858 | 0.01144356 | [13 empty] | 24 | 2 | 4 | 0.01914978 | 0 | 0 |  | 0
1512742305.5 |  | 5000 | 61.00453 | 0.007439418 | 8.225221e-07 | 3 | 0.9883058 | 0.01105627 | [13 empty] | 24 | 2 | 4 | 0.009571075 | 0 | 0 |  | 0
1512742481.3 |  | 5000 | 64.04549 | 0.007144242 | 8.850838e-07 | 3 | 0.988 | 0.01238877 | [13 empty] | 24 | 2 | 4 | 0.02933502 | 0 | 0 |  | 0
1512742514.3 |  | 5000 | 64.02212 | 0.007146025 | 7.188014e-07 | 3 | 0.9882724 | 0.01005876 | [13 empty] | 24 | 2 | 4 | 0.01955414 | 0 | 0 |  | 0
1512742548.0 |  | 5000 | 64.00677 | 0.007147821 | 5.179454e-07 | 3 | 0.988247 | 0.0072462 | [13 empty] | 24 | 2 | 4 | 0.009773254 | 0 | 0 |  | 0
1512742726.4 |  | 5000 | 67.04942 | 0.006876316 | 4.860058e-07 | 3 | 0.9879498 | 0.007067822 | [13 empty] | 24 | 2 | 4 | 0.02889252 | 0 | 0 |  | 0
1512742760.2 |  | 5000 | 67.02168 | 0.006877951 | 5.080672e-07 | 3 | 0.988231 | 0.007386898 | [13 empty] | 24 | 2 | 4 | 0.01670837 | 0 | 0 |  | 0
1512742793.6 |  | 5000 | 67.00954 | 0.006879634 | 6.918011e-07 | 3 | 0.9882679 | 0.01005578 | [13 empty] | 24 | 2 | 4 | 0.01062012 | 0 | 0 |  | 0
1512742971.7 |  | 5000 | 70.05573 | 0.006629846 | 3.223577e-07 | 3 | 0.9879706 | 0.00486222 | [13 empty] | 24 | 2 | 4 | 0.03133392 | 0 | 0 |  | 0
1512743005.1 |  | 5000 | 70.0273 | 0.006631535 | 8.142903e-07 | 3 | 0.9882027 | 0.01227906 | [13 empty] | 24 | 2 | 4 | 0.01482391 | 0 | 0 |  | 0
1512743039.2 |  | 5000 | 70.01 | 0.00663326 | 2.308201e-07 | 3 | 0.9882008 | 0.003479738 | [13 empty] | 24 | 2 | 4 | 0.02140808 | 0 | 0 |  | 0
1512743218.4 |  | 5000 | 73.05846 | 0.006401286 | 4.408957e-07 | 3 | 0.9879355 | 0.006887611 | [13 empty] | 24 | 2 | 4 | 0.03382111 | 0 | 0 |  | 0
1512743252.5 |  | 5000 | 73.02733 | 0.006402732 | 2.314786e-07 | 3 | 0.988189 | 0.00361531 | [13 empty] | 24 | 2 | 4 | 0.01956177 | 0 | 0 |  | 0
1512743286.4 |  | 5000 | 73.01622 | 0.006404501 | 6.783009e-07 | 3 | 0.9881715 | 0.010591 | [13 empty] | 24 | 2 | 4 | 0.01066589 | 0 | 0 |  | 0
1512743465.6 |  | 5000 | 76.06182 | 0.006188168 | 3.997365e-07 | 3 | 0.9879229 | 0.006459691 | [13 empty] | 24 | 2 | 4 | 0.04405212 | 0 | 0 |  | 0
1512743498.9 |  | 5000 | 76.03455 | 0.00618958 | 5.982878e-07 | 3 | 0.9881679 | 0.009666048 | [13 empty] | 24 | 2 | 4 | 0.01531982 | 0 | 0 |  | 0
1512743532.3 |  | 5000 | 76.01876 | 0.006191059 | 4.916036e-07 | 3 | 0.9881719 | 0.007940541 | [13 empty] | 24 | 2 | 4 | 0.02103424 | 0 | 0 |  | 0
1512743750.2 |  | 5000 | 81.06696 | 0.00586333 | 3.533093e-07 | 3 | 0.9879636 | 0.006025744 | [13 empty] | 24 | 2 | 4 | 0.04521942 | 0 | 0 |  | 0
1512743784.9 |  | 5000 | 81.03357 | 0.005865221 | 8.887059e-07 | 3 | 0.9881966 | 0.01515213 | [13 empty] | 24 | 2 | 4 | 0.01721191 | 0 | 0 |  | 0
1512743818.8 |  | 5000 | 81.01476 | 0.005867023 | 3.760289e-07 | 3 | 0.9882005 | 0.006409195 | [13 empty] | 24 | 2 | 4 | 0.01934814 | 0 | 0 |  | 0
1512744036.7 |  | 5000 | 86.07123 | 0.005573199 | 4.599935e-07 | 3 | 0.9880224 | 0.00825367 | [13 empty] | 24 | 2 | 4 | 0.05778503 | 0 | 0 |  | 0
1512744070.2 |  | 5000 | 86.03814 | 0.005575329 | 9.901217e-07 | 3 | 0.988217 | 0.01775898 | [13 empty] | 24 | 2 | 4 | 0.01683044 | 0 | 0 |  | 0
1512744103.9 |  | 5000 | 86.0195 | 0.00557707 | 3.503457e-07 | 3 | 0.9882174 | 0.006281896 | [13 empty] | 24 | 2 | 4 | 0.02162933 | 0 | 0 |  | 0
1512744322.6 |  | 5000 | 91.08479 | 0.005312287 | 4.978597e-07 | 3 | 0.9880155 | 0.009371853 | [13 empty] | 24 | 2 | 4 | 0.04268646 | 0 | 0 |  | 0
1512744356.3 |  | 5000 | 91.04146 | 0.005314148 | 4.642739e-07 | 3 | 0.9882002 | 0.008736562 | [13 empty] | 24 | 2 | 4 | 0.02933502 | 0 | 0 |  | 0
1512744389.7 |  | 5000 | 91.01414 | 0.005315947 | 9.193282e-07 | 3 | 0.9882251 | 0.01729378 | [13 empty] | 24 | 2 | 4 | 0.0213089 | 0 | 0 |  | 0
1512744609.5 |  | 5000 | 96.09837 | 0.005074053 | 2.028317e-07 | 3 | 0.987998 | 0.00399743 | [13 empty] | 24 | 2 | 4 | 0.05583954 | 0 | 0 |  | 0
1512744644.5 |  | 5000 | 96.04183 | 0.005075932 | 5.4297e-07 | 3 | 0.9881558 | 0.01069695 | [13 empty] | 24 | 2 | 4 | 0.01174927 | 0 | 0 |  | 0
1512744678.2 |  | 5000 | 96.01395 | 0.005077255 | 1.119526e-07 | 3 | 0.9881735 | 0.002204982 | [13 empty] | 24 | 2 | 4 | 0.02055359 | 0 | 0 |  | 0
1512744897.4 |  | 5000 | 101.1074 | 0.004855698 | 8.294369e-07 | 3 | 0.9879448 | 0.01708172 | [13 empty] | 24 | 2 | 4 | 0.07419586 | 0 | 0 |  | 0
1512744931.4 |  | 5000 | 101.051 | 0.004857764 | 7.286796e-07 | 3 | 0.9881525 | 0.01500031 | [13 empty] | 24 | 2 | 4 | 0.03870392 | 0 | 0 |  | 0
1512744965.1 |  | 5000 | 101.0212 | 0.004858703 | 4.530786e-07 | 3 | 0.9881626 | 0.009325095 | [13 empty] | 24 | 2 | 4 | 0.01929474 | 0 | 0 |  | 0
1512745182.8 |  | 5000 | 106.1189 | 0.004655788 | 3.615409e-07 | 3 | 0.9880215 | 0.007765409 | [13 empty] | 24 | 2 | 4 | 0.07409668 | 0 | 0 |  | 0
1512745216.1 |  | 5000 | 106.0484 | 0.004657328 | 8.452419e-07 | 3 | 0.9882545 | 0.01814864 | [13 empty] | 24 | 2 | 4 | 0.02459717 | 0 | 0 |  | 0
1512745250.8 |  | 5000 | 106.0203 | 0.004658545 | 4.297004e-07 | 3 | 0.9882516 | 0.009223918 | [13 empty] | 24 | 2 | 4 | 0.02110291 | 0 | 0 |  | 0
1512745467.4 |  | 5000 | 111.1147 | 0.004471225 | 4.550542e-07 | 3 | 0.9881062 | 0.0101774 | [13 empty] | 24 | 2 | 4 | 0.07299805 | 0 | 0 |  | 0
1512745501.8 |  | 5000 | 111.0514 | 0.004473125 | 3.885413e-07 | 3 | 0.9882712 | 0.008686126 | [13 empty] | 24 | 2 | 4 | 0.03839874 | 0 | 0 |  | 0
1512745536.0 |  | 5000 | 111.0246 | 0.004474336 | 2.854792e-07 | 3 | 0.9882771 | 0.006380371 | [13 empty] | 24 | 2 | 4 | 0.01530457 | 0 | 0 |  | 0
1512745752.0 |  | 5000 | 116.1212 | 0.004301818 | 4.991767e-07 | 3 | 0.9881102 | 0.01160385 | [13 empty] | 24 | 2 | 4 | 0.09160614 | 0 | 0 |  | 0
1512745785.0 |  | 5000 | 116.066 | 0.00430326 | 2.423444e-07 | 3 | 0.9882433 | 0.005631647 | [13 empty] | 24 | 2 | 4 | 0.05819702 | 0 | 0 |  | 0
1512745819.4 |  | 5000 | 116.0213 | 0.004304441 | 5.739216e-07 | 3 | 0.9882526 | 0.01333325 | [13 empty] | 24 | 2 | 4 | 0.02489471 | 0 | 0 |  | 0
1512746035.9 |  | 5000 | 121.137 | 0.004143755 | 5.19921e-07 | 3 | 0.9880854 | 0.0125471 | [13 empty] | 24 | 2 | 4 | 0.09009552 | 0 | 0 |  | 0
1512746069.5 |  | 5000 | 121.056 | 0.00414547 | 7.28021e-07 | 3 | 0.9882988 | 0.01756185 | [13 empty] | 24 | 2 | 4 | 0.0223999 | 0 | 0 |  | 0
1512746103.2 |  | 5000 | 121.0279 | 0.00414674 | 2.268688e-07 | 3 | 0.9882851 | 0.005471016 | [13 empty] | 24 | 2 | 4 | 0.02249908 | 0 | 0 |  | 0
1512746318.2 |  | 5000 | 126.141 | 0.003997008 | 4.310175e-07 | 3 | 0.9881443 | 0.0107835 | [13 empty] | 24 | 2 | 4 | 0.1067047 | 0 | 0 |  | 0
1512746352.0 |  | 5000 | 126.061 | 0.00399867 | 6.898255e-07 | 3 | 0.9883164 | 0.01725137 | [13 empty] | 24 | 2 | 4 | 0.04360199 | 0 | 0 |  | 0
1512746385.9 |  | 5000 | 126.0223 | 0.00400009 | 2.881134e-07 | 3 | 0.9882963 | 0.007202673 | [13 empty] | 24 | 2 | 4 | 0.04829407 | 0 | 0 |  | 0
1512746617.1 |  | 5000 | 132.1535 | 0.003834136 | 3.613763e-07 | 3 | 0.9880859 | 0.009425235 | [13 empty] | 24 | 2 | 4 | 0.08430481 | 0 | 0 |  | 0
1512746651.5 |  | 5000 | 132.0744 | 0.003835911 | 6.911425e-07 | 3 | 0.9882602 | 0.01801769 | [13 empty] | 24 | 2 | 4 | 0.0684967 | 0 | 0 |  | 0
1512746685.3 |  | 5000 | 132.0284 | 0.003837085 | 4.255844e-07 | 3 | 0.9882544 | 0.01109135 | [13 empty] | 24 | 2 | 4 | 0.03689575 | 0 | 0 |  | 0
1512746914.7 |  | 5000 | 138.1624 | 0.003682826 | 2.034903e-07 | 3 | 0.9880949 | 0.005525384 | [13 empty] | 24 | 2 | 4 | 0.1085052 | 0 | 0 |  | 0
1512746948.8 |  | 5000 | 138.064 | 0.003684472 | 3.090221e-07 | 3 | 0.9882053 | 0.008387146 | [13 empty] | 24 | 2 | 4 | 0.02850342 | 0 | 0 |  | 0
1512746982.3 |  | 5000 | 138.0341 | 0.003685917 | 2.143562e-07 | 3 | 0.9882537 | 0.005815547 | [13 empty] | 24 | 2 | 4 | 0.03990173 | 0 | 0 |  | 0
1512747211.0 |  | 5000 | 144.1649 | 0.003542118 | 4.37109e-07 | 3 | 0.9881078 | 0.01234033 | [13 empty] | 24 | 2 | 4 | 0.1295013 | 0 | 0 |  | 0
1512747244.4 |  | 5000 | 144.0801 | 0.003543319 | 4.252551e-07 | 3 | 0.9882607 | 0.01200161 | [13 empty] | 24 | 2 | 4 | 0.04319763 | 0 | 0 |  | 0
1512747278.3 |  | 5000 | 144.0247 | 0.003544474 | 1.027329e-07 | 3 | 0.9882877 | 0.002898397 | [13 empty] | 24 | 2 | 4 | 0.03691101 | 0 | 0 |  | 0
1512747764.8 |  | 5000 | 160.0122 | 0.00321698 | 3.531445e-07 | 3 | 0.988175 | 0.01097752 | [13 empty] | 24 | 2 | 4 | 0.04499817 | 0 | 0 |  | 0
1512747799.2 |  | 5000 | 159.9859 | 0.003216849 | 1.219955e-07 | 3 | 0.9882832 | 0.003792391 | [13 empty] | 24 | 2 | 4 | 0.02249146 | 0 | 0 |  | 0
1512747832.9 |  | 5000 | 159.9953 | 0.003216721 | 1.224893e-07 | 3 | 0.9883138 | 0.003807892 | [13 empty] | 24 | 2 | 4 | 0.0375061 | 0 | 0 |  | 0
1512748370.5 |  | 5000 | 180.0061 | 0.002880297 | 8.42937e-08 | 3 | 0.9882244 | 0.002926563 | [13 empty] | 24 | 2 | 4 | 0.004592896 | 0 | 0 |  | 0
1512748404.0 |  | 5000 | 180.005 | 0.002880406 | 5.235429e-08 | 3 | 0.988268 | 0.001817601 | [13 empty] | 24 | 2 | 4 | 0 | 0 | 0 |  | 0
1512748437.2 |  | 5000 | 180.0073 | 0.002880333 | 5.729337e-08 | 3 | 0.9882919 | 0.001989123 | [13 empty] | 24 | 2 | 4 | 0.004592896 | 0 | 0 |  | 0
1512748956.7 |  | 5000 | 200.0121 | 0.002603527 | 2.905828e-07 | 3 | 0.9882936 | 0.01116112 | [13 empty] | 24 | 2 | 4 | 0.005706787 | 0 | 0 |  | 0
1512748991.4 |  | 5000 | 200.0107 | 0.002603264 | 3.529799e-07 | 3 | 0.9883494 | 0.01355913 | [13 empty] | 24 | 2 | 4 | 0.005706787 | 0 | 0 |  | 0
1512749024.9 |  | 5000 | 200.0064 | 0.002603498 | 1.590385e-07 | 3 | 0.9883364 | 0.006108646 | [13 empty] | 24 | 2 | 4 | 0.01139832 | 0 | 0 |  | 0
1512749538.0 |  | 5000 | 220.0181 | 0.002374498 | 3.139611e-07 | 3 | 0.988374 | 0.01322221 | [13 empty] | 24 | 2 | 4 | 0.01379395 | 0 | 0 |  | 0
1512749572.3 |  | 5000 | 220.0129 | 0.00237441 | 1.975634e-07 | 3 | 0.9882771 | 0.008320523 | [13 empty] | 24 | 2 | 4 | 0.006896973 | 0 | 0 |  | 0
1512749606.8 |  | 5000 | 220.0043 | 0.002374558 | 2.420207e-08 | 3 | 0.9882778 | 0.001019224 | [13 empty] | 24 | 2 | 4 | 0 | 0 | 0 |  | 0
1512750117.5 |  | 5000 | 240.0112 | 0.002181594 | 1.786303e-07 | 3 | 0.988306 | 0.008188061 | [13 empty] | 24 | 2 | 4 | 0.0164032 | 0 | 0 |  | 0
1512750150.9 |  | 5000 | 240.0071 | 0.002181657 | 2.37076e-07 | 3 | 0.9881992 | 0.01086679 | [13 empty] | 24 | 2 | 4 | 0.008209229 | 0 | 0 |  | 0
1512750184.8 |  | 5000 | 240.0051 | 0.002181239 | 1.774777e-07 | 3 | 0.9880899 | 0.008136556 | [13 empty] | 24 | 2 | 4 | 0.01631165 | 0 | 0 |  | 0
1512750693.6 |  | 5000 | 260.0132 | 0.002017325 | 9.697082e-08 | 3 | 0.9884576 | 0.004806901 | [13 empty] | 24 | 2 | 4 | 0.01919556 | 0 | 0 |  | 0
1512750727.3 |  | 5000 | 260.0156 | 0.002016754 | 2.120513e-07 | 3 | 0.9884202 | 0.01051449 | [13 empty] | 24 | 2 | 4 | 0.02880859 | 0 | 0 |  | 0
1512750761.1 |  | 5000 | 260.006 | 0.002016966 | 1.409285e-07 | 3 | 0.9883463 | 0.006987153 | [13 empty] | 24 | 2 | 4 | 0.01919556 | 0 | 0 |  | 0
1512751267.0 |  | 5000 | 280.0274 | 0.001877095 | 1.720448e-07 | 3 | 0.9889954 | 0.009165479 | [13 empty] | 24 | 2 | 4 | 0.01119995 | 0 | 0 |  | 0
1512751301.0 |  | 5000 | 280.019 | 0.001876475 | 2.397925e-07 | 3 | 0.9888889 | 0.01277888 | [13 empty] | 24 | 2 | 4 | 0.02230835 | 0 | 0 |  | 0
1512751334.5 |  | 5000 | 280.0218 | 0.001876897 | 1.86862e-07 | 3 | 0.9888349 | 0.009955899 | [13 empty] | 24 | 2 | 4 | 0.02230835 | 0 | 0 |  | 0
1512751837.7 |  | 5000 | 300.0219 | 0.001755292 | 4.389199e-07 | 3 | 0.9895247 | 0.02500552 | [13 empty] | 24 | 2 | 4 | 0.01287842 | 0 | 0 |  | 0
1512751871.9 |  | 5000 | 300.009 | 0.001755238 | 6.88179e-08 | 3 | 0.9892993 | 0.003920716 | [13 empty] | 24 | 2 | 4 | 0.01281738 | 0 | 0 |  | 0
1512751905.3 |  | 5000 | 300.0186 | 0.001755054 | 2.325485e-07 | 3 | 0.9892784 | 0.01325022 | [13 empty] | 24 | 2 | 4 | 0.01287842 | 0 | 0 |  | 0

## BG_calcdfromyamada62m-BG.txt
sample name |  |  | Al | sample |  | MW
BG for TR02037 |  |  | 0.00373
exp67 | 62m | [6 empty] | Hardie01m | 62m
[8 empty] | 5.04 | 3.73 mg
H | temp | M | dev |  | M/H | av
100 | 1.987107 | 1.510968e-06 | 1.332461e-07 |  | 1.510968e-08 | 1.202437e-08 | 1.202437e-08 | 1.624741e-08
100 | 1.98701 | 1.214457e-06 | 5.690431e-07 |  | 1.214457e-08 |  | 1.202437e-08 | 1.624741e-08
100 | 1.984467 | 8.818868e-07 | 3.182528e-07 |  | 8.818868e-09 |  | 1.202437e-08 | 1.624741e-08
300 | 1.985723 | 4.116592e-07 | 1.082559e-06 |  | 1.372197e-09 | 3.760558e-09 | 3.760558e-09 | 5.08129e-09
300 | 1.98395 | 1.447296e-06 | 1.238205e-07 |  | 4.82432e-09 |  | 3.760558e-09 | 5.08129e-09
300 | 1.984238 | 1.525547e-06 | 7.163199e-09 |  | 5.085157e-09 |  | 3.760558e-09 | 5.08129e-09
500 | 1.993366 | 3.631918e-07 | 2.254402e-06 |  | 7.263836e-10 | 3.441775e-09 | 3.441775e-09 | 4.650548e-09
500 | 1.996274 | 2.320523e-06 | 1.244845e-07 |  | 4.641046e-09 |  | 3.441775e-09 | 4.650548e-09
500 | 1.992746 | 2.478947e-06 | 3.884351e-08 |  | 4.957894e-09 |  | 3.441775e-09 | 4.650548e-09
750 | 1.998047 | 3.39476e-06 | 2.405771e-07 |  | 4.526347e-09 | 4.772414e-09 | 4.772414e-09 | 6.448517e-09
750 | 1.998788 | 3.472997e-06 | 1.066117e-07 |  | 4.630663e-09 |  | 4.772414e-09 | 6.448517e-09
750 | 2.007022 | 3.870175e-06 | 2.158598e-09 |  | 5.160233e-09 |  | 4.772414e-09 | 6.448517e-09
1000 | 1.998845 | 4.299671e-06 | 8.340495e-07 |  | 4.299671e-09 | 4.818648e-09 | 4.818648e-09 | 6.510989e-09
1000 | 1.999463 | 5.02985e-06 | 2.169631e-07 |  | 5.02985e-09 |  | 4.818648e-09 | 6.510989e-09
1000 | 1.998959 | 5.126424e-06 | 1.334794e-07 |  | 5.126424e-09 |  | 4.818648e-09 | 6.510989e-09
1250 | 1.999399 | 9.927118e-06 | 9.699312e-07 |  | 7.9416944e-09 | 6.338807e-09 | 6.338807e-09 | 8.565037e-09
1250 | 1.998939 | 7.01765e-06 | 3.307771e-07 |  | 5.61412e-09 |  | 6.338807e-09 | 8.565037e-09
1250 | 1.99984 | 6.82576e-06 | 8.892923e-08 |  | 5.460608e-09 |  | 6.338807e-09 | 8.565037e-09
1500 | 1.999246 | 9.858369e-06 | 1.10345e-06 |  | 6.572246e-09 | 6.071987e-09 | 6.071987e-09 | 8.204508e-09
1500 | 1.999003 | 9.123149e-06 | 4.552658e-07 |  | 6.082099e-09 |  | 6.071987e-09 | 8.204508e-09
1500 | 1.999322 | 8.342425e-06 | 5.053789e-07 |  | 5.561617e-09 |  | 6.071987e-09 | 8.204508e-09
1750 | 1.999539 | 1.736503e-05 | 5.469411e-06 |  | 9.922874e-09 | 7.591552e-09 | 7.591552e-09 | 1.025775e-08
1750 | 1.999207 | 1.207137e-05 | 9.990307e-07 |  | 6.897926e-09 |  | 7.591552e-09 | 1.025775e-08
1750 | 1.999277 | 1.041925e-05 | 4.880175e-07 |  | 5.953857e-09 |  | 7.591552e-09 | 1.025775e-08
2000 | 1.999642 | 1.189029e-05 | 8.69936e-07 |  | 5.945145e-09 | 5.477697e-09 | 5.477697e-09 | 7.401499e-09
2000 | 1.99929 | 1.087905e-05 | 1.20721e-06 |  | 5.439525e-09 |  | 5.477697e-09 | 7.401499e-09
2000 | 1.999501 | 1.009684e-05 | 1.111437e-06 |  | 5.04842e-09 |  | 5.477697e-09 | 7.401499e-09
3000 | 1.999437 | 1.616813e-05 | 2.619675e-06 |  | 5.389377e-09 | 5.131451e-09 | 5.131451e-09 | 6.93365e-09
3000 | 1.999341 | 1.605696e-05 | 8.543586e-07 |  | 5.35232e-09 |  | 5.131451e-09 | 6.93365e-09
3000 | 1.99931 | 1.395797e-05 | 1.163841e-06 |  | 4.652657e-09 |  | 5.131451e-09 | 6.93365e-09
4000 | 1.999322 | 2.225758e-05 | 3.498029e-07 |  | 5.564395e-09 | 5.348768e-09 | 5.348768e-09 | 7.22729e-09
4000 | 1.999322 | 1.969445e-05 | 4.143969e-07 |  | 4.9236125e-09 |  | 5.348768e-09 | 7.22729e-09
4000 | 1.999476 | 2.223319e-05 | 1.377593e-07 |  | 5.5582975e-09 |  | 5.348768e-09 | 7.22729e-09
5000 | 1.999788 | 3.135944e-05 | 1.171215e-05 |  | 6.271888e-09 | 1.258552e-09 | 1.258552e-09 | 1.700564e-09
5000 | 1.999424 | -3.7082e-05 | 0.0001042236 |  | -7.4164e-09 |  | 1.258552e-09 | 1.700564e-09
5000 | 1.999284 | 2.460084e-05 | 1.59216e-06 |  | 4.920168e-09 |  | 1.258552e-09 | 1.700564e-09
6000 | 1.999852 | 3.07459e-05 | 1.24368e-05 |  | 5.124317e-09 | 5.797265e-09 | 5.797265e-09 | 7.833302e-09
6000 | 1.999769 | 4.22588e-05 | 1.249588e-05 |  | 7.043133e-09 |  | 5.797265e-09 | 7.833302e-09
6000 | 1.999552 | 3.134607e-05 | 1.387448e-05 |  | 5.224345e-09 |  | 5.797265e-09 | 7.833302e-09
7000 | 1.999821 | 1.806589e-05 | 4.937526e-05 |  | 2.580841e-09 | 4.61698e-09 | 4.61698e-09 | 6.238492e-09
7000 | 1.999354 | 4.040773e-05 | 7.558859e-06 |  | 5.772533e-09 |  | 4.61698e-09 | 6.238492e-09
7000 | 1.99938 | 3.848295e-05 | 1.257232e-05 |  | 5.497564e-09 |  | 4.61698e-09 | 6.238492e-09
8000 | 1.999744 | 4.308333e-05 | 4.29449e-06 |  | 5.38541625e-09 | 5.03812625e-09 | 5.03812625e-09 | 6.807549e-09
8000 | 1.999533 | 3.955384e-05 | 8.122784e-06 |  | 4.94423e-09 |  | 5.03812625e-09 | 6.807549e-09
8000 | 1.999552 | 3.827786e-05 | 6.172929e-07 |  | 4.7847325e-09 |  | 5.03812625e-09 | 6.807549e-09
9000 | 1.999559 | 4.258869e-05 | 3.794451e-07 |  | 4.732077e-09 | 4.823297e-09 | 4.823297e-09 | 6.51727e-09
9000 | 1.999533 | 4.44234e-05 | 1.168183e-06 |  | 4.935933e-09 |  | 4.823297e-09 | 6.51727e-09
9000 | 1.999571 | 4.321694e-05 | 2.245791e-07 |  | 4.801882e-09 |  | 4.823297e-09 | 6.51727e-09
10000 | 1.999871 | 5.188645e-05 | 4.757488e-06 |  | 5.188645e-09 | 6.559487e-09 | 6.559487e-09 | 8.863221e-09
10000 | 2.000031 | 4.622042e-05 | 9.841639e-08 |  | 4.622042e-09 |  | 6.559487e-09 | 8.863221e-09
10000 | 1.999654 | 9.867773e-05 | 7.400946e-05 |  | 9.867773e-09 |  | 6.559487e-09 | 8.863221e-09
12500 | 1.999929 | 5.244106e-05 | 2.609706e-06 |  | 4.1952848e-09 | 4.301003e-09 | 4.301003e-09 | 5.811544e-09
12500 | 1.999827 | 5.206404e-05 | 2.62003e-06 |  | 4.1651232e-09 |  | 4.301003e-09 | 5.811544e-09
12500 | 1.999667 | 5.678253e-05 | 1.345584e-06 |  | 4.5426024e-09 |  | 4.301003e-09 | 5.811544e-09
15000 | 2.000012 | 6.153376e-05 | 6.79105e-06 |  | 4.102251e-09 | 4.257291e-09 | 4.257291e-09 | 5.752479e-09
15000 | 1.999386 | 6.478965e-05 | 3.27487e-07 |  | 4.31931e-09 |  | 4.257291e-09 | 5.752479e-09
15000 | 1.999731 | 6.52547e-05 | 3.292465e-07 |  | 4.350313e-09 |  | 4.257291e-09 | 5.752479e-09
17500 | 1.999878 | 6.4692e-05 | 7.30367e-08 |  | 3.696686e-09 | 3.91294e-09 | 3.91294e-09 | 5.28719e-09
17500 | 1.999789 | 6.866379e-05 | 6.977999e-07 |  | 3.923645e-09 |  | 3.91294e-09 | 5.28719e-09
17500 | 1.999578 | 7.207358e-05 | 4.325197e-07 |  | 4.11849e-09 |  | 3.91294e-09 | 5.28719e-09
20000 | 1.999584 | 7.899386e-05 | 2.320495e-07 |  | 3.949693e-09 | 4.019673e-09 | 4.019673e-09 | 5.431408e-09
20000 | 1.999584 | 8.143064e-05 | 1.497417e-07 |  | 4.071532e-09 |  | 4.019673e-09 | 5.431408e-09
20000 | 1.99966 | 8.075588e-05 | 2.304083e-07 |  | 4.037794e-09 |  | 4.019673e-09 | 5.431408e-09
22500 | 1.999871 | 8.783747e-05 | 4.053866e-06 |  | 3.903888e-09 | 4.286859e-09 | 4.286859e-09 | 5.792431e-09
22500 | 2.000012 | 0.0001120794 | 3.61973e-05 |  | 4.981307e-09 |  | 4.286859e-09 | 5.792431e-09
22500 | 1.999807 | 8.944608e-05 | 9.517254e-07 |  | 3.975381e-09 |  | 4.286859e-09 | 5.792431e-09
25000 | 2.000095 | 9.323737e-05 | 1.589999e-06 |  | 3.7294948e-09 | 3.7575864e-09 | 3.7575864e-09 | 5.077275e-09
25000 | 1.999807 | 9.368474e-05 | 2.519668e-06 |  | 3.7473896e-09 |  | 3.7575864e-09 | 5.077275e-09
25000 | 1.999597 | 9.489687e-05 | 1.491156e-06 |  | 3.7958748e-09 |  | 3.7575864e-09 | 5.077275e-09
27500 | 1.999865 | 9.81697e-05 | 2.372273e-06 |  | 3.569807e-09 | 3.666383e-09 | 3.666383e-09 | 4.95404e-09
27500 | 2.000006 | 0.0001002206 | 2.574811e-06 |  | 3.644385e-09 |  | 3.666383e-09 | 4.95404e-09
27500 | 1.99984 | 0.0001040863 | 6.228236e-07 |  | 3.784956e-09 |  | 3.666383e-09 | 4.95404e-09
30000 | 1.999871 | 0.0001111788 | 1.114792e-06 |  | 3.70596e-09 | 3.675042e-09 | 3.675042e-09 | 4.965741e-09
30000 | 1.999897 | 0.0001084187 | 3.47817e-06 |  | 3.613957e-09 |  | 3.675042e-09 | 4.965741e-09
30000 | 1.999846 | 0.0001111563 | 1.189187e-07 |  | 3.70521e-09 |  | 3.675042e-09 | 4.965741e-09
32500 | 2.00037 | 0.0001190583 | 5.287665e-06 |  | 3.663332e-09 | 3.649157e-09 | 3.649157e-09 | 4.930764e-09
32500 | 2.00007 | 0.0001178214 | 3.079791e-06 |  | 3.625274e-09 |  | 3.649157e-09 | 4.930764e-09
32500 | 1.999929 | 0.0001189131 | 2.371275e-07 |  | 3.658865e-09 |  | 3.649157e-09 | 4.930764e-09
35000 | 2.000696 | 0.0001234224 | 4.872777e-06 |  | 3.526354e-09 | 3.53972e-09 | 3.53972e-09 | 4.782892e-09
35000 | 2.00044 | 0.0001240177 | 7.414079e-07 |  | 3.543363e-09 |  | 3.53972e-09 | 4.782892e-09
35000 | 2.000057 | 0.0001242305 | 2.014621e-06 |  | 3.549443e-09 |  | 3.53972e-09 | 4.782892e-09
37500 | 2.005741 | 0.0001346816 | 7.434865e-06 |  | 3.591509e-09 | 3.530531e-09 | 3.530531e-09 | 4.770476e-09
37500 | 2.003777 | 0.0001324421 | 4.286199e-07 |  | 3.531789e-09 |  | 3.530531e-09 | 4.770476e-09
37500 | 2.000224 | 0.000130061 | 1.114268e-06 |  | 3.468293e-09 |  | 3.530531e-09 | 4.770476e-09
40000 | 1.999514 | 0.0001432716 | 8.850971e-06 |  | 3.58179e-09 | 3.526069e-09 | 3.526069e-09 | 4.764447e-09
40000 | 2.000159 | 0.0001385122 | 3.101045e-06 |  | 3.462805e-09 |  | 3.526069e-09 | 4.764447e-09
40000 | 2.000319 | 0.0001413445 | 3.873065e-07 |  | 3.5336125e-09 |  | 3.526069e-09 | 4.764447e-09
42500 | 1.999954 | 0.0002220582 | 8.404563e-05 |  | 5.224899e-09 | 4.055595e-09 | 4.055595e-09 | 5.479946e-09
42500 | 1.999718 | 0.0001478486 | 4.258457e-06 |  | 3.478791e-09 |  | 4.055595e-09 | 5.479946e-09
42500 | 1.999654 | 0.0001471816 | 5.549267e-08 |  | 3.463096e-09 |  | 4.055595e-09 | 5.479946e-09
45000 | 1.999916 | 0.0001565805 | 1.086649e-05 |  | 3.479567e-09 | 3.382807e-09 | 3.382807e-09 | 4.570871e-09
45000 | 1.99989 | 0.0001504387 | 4.017461e-06 |  | 3.343082e-09 |  | 3.382807e-09 | 4.570871e-09
45000 | 1.999801 | 0.0001496598 | 8.414038e-07 |  | 3.325773e-09 |  | 3.382807e-09 | 4.570871e-09
47500 | 1.999852 | 0.0001655458 | 1.613835e-05 |  | 3.485175e-09 | 3.423587e-09 | 3.423587e-09 | 4.625972e-09
47500 | 1.99975 | 0.0001593421 | 1.0437e-06 |  | 3.354571e-09 |  | 3.423587e-09 | 4.625972e-09
47500 | 1.999776 | 0.0001629732 | 2.976179e-06 |  | 3.431015e-09 |  | 3.423587e-09 | 4.625972e-09
50000 | 1.999961 | 0.0001737055 | 1.484264e-05 |  | 3.47411e-09 | 3.374893e-09 | 3.374893e-09 | 4.560178e-09
50000 | 1.999776 | 0.0001654791 | 3.968523e-06 |  | 3.309582e-09 |  | 3.374893e-09 | 4.560178e-09
50000 | 1.99975 | 0.0001670494 | 1.379774e-06 |  | 3.340988e-09 |  | 3.374893e-09 | 4.560178e-09
5000 | 1.999942 | 2.484313e-05 | 1.598089e-07 |  | 4.968626e-09 | 4.947158e-09 | 4.947158e-09 | 6.684632e-09
5000 | 2.000185 | 2.478923e-05 | 7.963758e-08 |  | 4.957846e-09 |  | 4.947158e-09 | 6.684632e-09
5000 | 2.000108 | 2.457501e-05 | 7.805296e-08 |  | 4.915002e-09 |  | 4.947158e-09 | 6.684632e-09
5000 | 2.500275 | 2.253505e-05 | 1.093307e-06 |  | 4.50701e-09 | 4.459922e-09 | 4.459922e-09 | 6.026275e-09
5000 | 2.501847 | 2.235823e-05 | 8.160666e-07 |  | 4.471646e-09 |  | 4.459922e-09 | 6.026275e-09
5000 | 2.500461 | 2.200555e-05 | 8.851636e-08 |  | 4.40111e-09 |  | 4.459922e-09 | 6.026275e-09
5000 | 2.999128 | 2.150098e-05 | 2.692894e-07 |  | 4.300196e-09 | 4.299134e-09 | 4.299134e-09 | 5.809018e-09
5000 | 2.999498 | 2.167414e-05 | 3.648877e-08 |  | 4.334828e-09 |  | 4.299134e-09 | 5.809018e-09
5000 | 2.999035 | 2.131189e-05 | 1.206487e-07 |  | 4.262378e-09 |  | 4.299134e-09 | 5.809018e-09
5000 | 3.497912 | 2.015399e-05 | 1.639814e-07 |  | 4.030798e-09 | 4.04941e-09 | 4.04941e-09 | 5.471589e-09
5000 | 3.499931 | 2.026566e-05 | 4.811748e-08 |  | 4.053132e-09 |  | 4.04941e-09 | 5.471589e-09
5000 | 3.499397 | 2.03215e-05 | 3.254625e-07 |  | 4.0643e-09 |  | 4.04941e-09 | 5.471589e-09
5000 | 4.014035 | 1.910946e-05 | 2.725397e-07 |  | 3.821892e-09 | 3.822727e-09 | 3.822727e-09 | 5.165293e-09
5000 | 4.021031 | 1.912266e-05 | 3.013741e-08 |  | 3.824532e-09 |  | 3.822727e-09 | 5.165293e-09
5000 | 4.018605 | 1.910878e-05 | 6.937869e-08 |  | 3.821756e-09 |  | 3.822727e-09 | 5.165293e-09
5000 | 4.488392 | 1.855613e-05 | 9.611534e-08 |  | 3.711226e-09 | 3.741762e-09 | 3.741762e-09 | 5.055893e-09
5000 | 4.484609 | 1.884794e-05 | 3.306717e-07 |  | 3.769588e-09 |  | 3.741762e-09 | 5.055893e-09
5000 | 4.484383 | 1.872236e-05 | 3.005368e-07 |  | 3.744472e-09 |  | 3.741762e-09 | 5.055893e-09
5000 | 4.997047 | 1.829539e-05 | 2.107085e-08 |  | 3.659078e-09 | 3.632373e-09 | 3.632373e-09 | 4.908086e-09
5000 | 4.99783 | 1.814508e-05 | 6.497982e-09 |  | 3.629016e-09 |  | 3.632373e-09 | 4.908086e-09
5000 | 4.998204 | 1.804513e-05 | 1.705347e-07 |  | 3.609026e-09 |  | 3.632373e-09 | 4.908086e-09
5000 | 6.001625 | 1.744766e-05 | 2.154984e-07 |  | 3.489532e-09 | 3.495606e-09 | 3.495606e-09 | 4.723285e-09
5000 | 6.000629 | 1.75182e-05 | 3.592798e-08 |  | 3.50364e-09 |  | 3.495606e-09 | 4.723285e-09
5000 | 6.000102 | 1.746823e-05 | 5.488814e-08 |  | 3.493646e-09 |  | 3.495606e-09 | 4.723285e-09
5000 | 7.002009 | 1.696143e-05 | 2.68609e-07 |  | 3.392286e-09 | 3.406335e-09 | 3.406335e-09 | 4.602662e-09
5000 | 7.000913 | 1.699696e-05 | 6.950603e-08 |  | 3.399392e-09 |  | 3.406335e-09 | 4.602662e-09
5000 | 7.000409 | 1.713664e-05 | 1.852542e-07 |  | 3.427328e-09 |  | 3.406335e-09 | 4.602662e-09
5000 | 8.000324 | 1.644986e-05 | 2.031713e-08 |  | 3.289972e-09 | 3.293949e-09 | 3.293949e-09 | 4.450806e-09
5000 | 7.997677 | 1.642906e-05 | 1.343431e-07 |  | 3.285812e-09 |  | 3.293949e-09 | 4.450806e-09
5000 | 7.998425 | 1.653032e-05 | 2.172426e-09 |  | 3.306064e-09 |  | 3.293949e-09 | 4.450806e-09
5000 | 8.999625 | 1.603708e-05 | 4.713481e-08 |  | 3.207416e-09 | 3.208055e-09 | 3.208055e-09 | 4.334744e-09
5000 | 8.996721 | 1.599173e-05 | 1.25827e-07 |  | 3.198346e-09 |  | 3.208055e-09 | 4.334744e-09
5000 | 8.993229 | 1.609201e-05 | 4.449677e-08 |  | 3.218402e-09 |  | 3.208055e-09 | 4.334744e-09
5000 | 9.996072 | 1.587448e-05 | 9.626069e-09 |  | 3.174896e-09 | 3.158039e-09 | 3.158039e-09 | 4.267163e-09
5000 | 9.991968 | 1.578903e-05 | 1.525714e-08 |  | 3.157806e-09 |  | 3.158039e-09 | 4.267163e-09
5000 | 9.997849 | 1.570708e-05 | 4.536497e-08 |  | 3.141416e-09 |  | 3.158039e-09 | 4.267163e-09
5000 | 13.00088 | 1.528861e-05 | 2.293201e-08 |  | 3.057722e-09 | 3.050976e-09 | 3.050976e-09 | 4.122498e-09
5000 | 13.001 | 1.521403e-05 | 1.213175e-07 |  | 3.042806e-09 |  | 3.050976e-09 | 4.122498e-09
5000 | 12.99934 | 1.5262e-05 | 8.462104e-08 |  | 3.0524e-09 |  | 3.050976e-09 | 4.122498e-09
5000 | 15.99533 | 1.490425e-05 | 7.946909e-08 |  | 2.98085e-09 | 2.983422e-09 | 2.983422e-09 | 4.031219e-09
5000 | 16.00035 | 1.492858e-05 | 8.539985e-08 |  | 2.985716e-09 |  | 2.983422e-09 | 4.031219e-09
5000 | 15.99851 | 1.49185e-05 | 3.269056e-08 |  | 2.9837e-09 |  | 2.983422e-09 | 4.031219e-09
5000 | 18.99465 | 1.463361e-05 | 1.650625e-07 |  | 2.926722e-09 | 2.93268e-09 | 2.93268e-09 | 3.962656e-09
5000 | 19.00162 | 1.473875e-05 | 3.112652e-08 |  | 2.94775e-09 |  | 2.93268e-09 | 3.962656e-09
5000 | 18.999 | 1.461784e-05 | 6.505763e-08 |  | 2.923568e-09 |  | 2.93268e-09 | 3.962656e-09
5000 | 22.00083 | 1.439513e-05 | 2.563513e-07 |  | 2.879026e-09 | 2.902518e-09 | 2.902518e-09 | 3.921901e-09
5000 | 22.0027 | 1.461895e-05 | 9.862347e-08 |  | 2.92379e-09 |  | 2.902518e-09 | 3.921901e-09
5000 | 21.9999 | 1.452369e-05 | 9.961774e-10 |  | 2.904738e-09 |  | 2.902518e-09 | 3.921901e-09
5000 | 24.99845 | 1.423765e-05 | 4.803452e-08 |  | 2.84753e-09 | 2.857671e-09 | 2.857671e-09 | 3.861304e-09
5000 | 25.00413 | 1.432094e-05 | 1.963157e-08 |  | 2.864188e-09 |  | 2.857671e-09 | 3.861304e-09
5000 | 25.00084 | 1.430648e-05 | 1.518575e-08 |  | 2.861296e-09 |  | 2.857671e-09 | 3.861304e-09
5000 | 28.00015 | 1.418515e-05 | 7.092795e-08 |  | 2.83703e-09 | 2.841431e-09 | 2.841431e-09 | 3.839359e-09
5000 | 27.99941 | 1.419515e-05 | 5.501162e-08 |  | 2.83903e-09 |  | 2.841431e-09 | 3.839359e-09
5000 | 27.99978 | 1.424116e-05 | 4.923649e-09 |  | 2.848232e-09 |  | 2.841431e-09 | 3.839359e-09
5000 | 31.00018 | 1.413365e-05 | 6.341514e-08 |  | 2.82673e-09 | 2.819677e-09 | 2.819677e-09 | 3.809966e-09
5000 | 31.0004 | 1.407009e-05 | 8.091608e-08 |  | 2.814018e-09 |  | 2.819677e-09 | 3.809966e-09
5000 | 30.99972 | 1.409142e-05 | 4.931881e-08 |  | 2.818284e-09 |  | 2.819677e-09 | 3.809966e-09
5000 | 34.00069 | 1.398992e-05 | 4.541256e-08 |  | 2.797984e-09 | 2.80711e-09 | 2.80711e-09 | 3.792985e-09
5000 | 34.00122 | 1.400548e-05 | 3.109179e-08 |  | 2.801096e-09 |  | 2.80711e-09 | 3.792985e-09
5000 | 34.00095 | 1.411125e-05 | 8.831957e-08 |  | 2.82225e-09 |  | 2.80711e-09 | 3.792985e-09
5000 | 37.00105 | 1.395394e-05 | 8.562558e-08 |  | 2.790788e-09 | 2.793532e-09 | 2.793532e-09 | 3.774638e-09
5000 | 37.00137 | 1.396645e-05 | 2.894959e-08 |  | 2.79329e-09 |  | 2.793532e-09 | 3.774638e-09
5000 | 36.99979 | 1.398259e-05 | 4.747308e-08 |  | 2.796518e-09 |  | 2.793532e-09 | 3.774638e-09
5000 | 40.00225 | 1.393557e-05 | 1.301924e-07 |  | 2.787114e-09 | 2.770839e-09 | 2.770839e-09 | 3.743975e-09
5000 | 40.00008 | 1.378722e-05 | 1.560525e-07 |  | 2.757444e-09 |  | 2.770839e-09 | 3.743975e-09
5000 | 40.00117 | 1.383979e-05 | 8.623203e-08 |  | 2.767958e-09 |  | 2.770839e-09 | 3.743975e-09
5000 | 43.00597 | 1.374399e-05 | 1.483925e-07 |  | 2.748798e-09 | 2.760883e-09 | 2.760883e-09 | 3.730522e-09
5000 | 43.00139 | 1.381996e-05 | 1.187888e-08 |  | 2.763992e-09 |  | 2.760883e-09 | 3.730522e-09
5000 | 43.00014 | 1.384929e-05 | 4.383951e-08 |  | 2.769858e-09 |  | 2.760883e-09 | 3.730522e-09
5000 | 46.00696 | 1.388087e-05 | 1.078129e-07 |  | 2.776174e-09 | 2.777956e-09 | 2.777956e-09 | 3.753592e-09
5000 | 46.0013 | 1.385551e-05 | 1.278277e-07 |  | 2.771102e-09 |  | 2.777956e-09 | 3.753592e-09
5000 | 45.99942 | 1.393296e-05 | 3.484691e-08 |  | 2.786592e-09 |  | 2.777956e-09 | 3.753592e-09
5000 | 49.0125 | 1.375951e-05 | 1.402636e-07 |  | 2.751902e-09 | 2.748915e-09 | 2.748915e-09 | 3.714351e-09
5000 | 49.00455 | 1.39295e-05 | 7.755776e-08 |  | 2.7859e-09 |  | 2.748915e-09 | 3.714351e-09
5000 | 48.99819 | 1.354471e-05 | 4.531397e-07 |  | 2.708942e-09 |  | 2.748915e-09 | 3.714351e-09
5000 | 52.01832 | 1.362662e-05 | 3.859302e-09 |  | 2.725324e-09 | 2.747729e-09 | 2.747729e-09 | 3.712749e-09
5000 | 52.00767 | 1.383747e-05 | 1.538737e-07 |  | 2.767494e-09 |  | 2.747729e-09 | 3.712749e-09
5000 | 52.00175 | 1.375184e-05 | 1.925793e-08 |  | 2.750368e-09 |  | 2.747729e-09 | 3.712749e-09
5000 | 55.02846 | 1.360494e-05 | 2.605367e-08 |  | 2.720988e-09 | 2.744599e-09 | 2.744599e-09 | 3.70852e-09
5000 | 55.01073 | 1.389881e-05 | 1.793582e-07 |  | 2.779762e-09 |  | 2.744599e-09 | 3.70852e-09
5000 | 55.00417 | 1.366524e-05 | 6.469685e-09 |  | 2.733048e-09 |  | 2.744599e-09 | 3.70852e-09
5000 | 58.01298 | 1.371131e-05 | 1.471082e-07 |  | 2.742262e-09 | 2.745835e-09 | 2.745835e-09 | 3.710189e-09
5000 | 58.00572 | 1.373602e-05 | 2.048414e-07 |  | 2.747204e-09 |  | 2.745835e-09 | 3.710189e-09
5000 | 58.00064 | 1.374019e-05 | 1.169688e-08 |  | 2.748038e-09 |  | 2.745835e-09 | 3.710189e-09
5000 | 61.04196 | 1.375686e-05 | 2.076525e-07 |  | 2.751372e-09 | 2.733913e-09 | 2.733913e-09 | 3.69408e-09
5000 | 61.01642 | 1.361934e-05 | 7.628312e-08 |  | 2.723868e-09 |  | 2.733913e-09 | 3.69408e-09
5000 | 61.00446 | 1.363249e-05 | 2.35584e-08 |  | 2.726498e-09 |  | 2.733913e-09 | 3.69408e-09
5000 | 64.04222 | 1.357865e-05 | 9.818359e-09 |  | 2.71573e-09 | 2.728152e-09 | 2.728152e-09 | 3.686297e-09
5000 | 64.0199 | 1.381146e-05 | 4.350638e-08 |  | 2.762292e-09 |  | 2.728152e-09 | 3.686297e-09
5000 | 64.00523 | 1.353217e-05 | 1.324208e-07 |  | 2.706434e-09 |  | 2.728152e-09 | 3.686297e-09
5000 | 67.05241 | 1.344843e-05 | 8.798322e-08 |  | 2.689686e-09 | 2.722937e-09 | 2.722937e-09 | 3.67925e-09
5000 | 67.02391 | 1.377927e-05 | 2.040909e-08 |  | 2.755854e-09 |  | 2.722937e-09 | 3.67925e-09
5000 | 67.00682 | 1.361635e-05 | 6.647634e-08 |  | 2.72327e-09 |  | 2.722937e-09 | 3.67925e-09
5000 | 70.0512 | 1.348075e-05 | 2.921648e-09 |  | 2.69615e-09 | 2.711387e-09 | 2.711387e-09 | 3.663643e-09
5000 | 70.02606 | 1.358985e-05 | 4.356941e-08 |  | 2.71797e-09 |  | 2.711387e-09 | 3.663643e-09
5000 | 70.00959 | 1.36002e-05 | 2.320495e-07 |  | 2.72004e-09 |  | 2.711387e-09 | 3.663643e-09
5000 | 73.05893 | 1.353641e-05 | 1.010795e-07 |  | 2.707282e-09 | 2.695479e-09 | 2.695479e-09 | 3.642149e-09
5000 | 73.02646 | 1.354064e-05 | 1.985396e-07 |  | 2.708128e-09 |  | 2.695479e-09 | 3.642149e-09
5000 | 73.01135 | 1.335514e-05 | 5.236008e-08 |  | 2.671028e-09 |  | 2.695479e-09 | 3.642149e-09
5000 | 76.05898 | 1.348739e-05 | 1.360441e-07 |  | 2.697478e-09 | 2.731269e-09 | 2.731269e-09 | 3.690509e-09
5000 | 76.02834 | 1.390499e-05 | 1.096001e-07 |  | 2.780998e-09 |  | 2.731269e-09 | 3.690509e-09
5000 | 76.0116 | 1.357666e-05 | 7.344379e-08 |  | 2.715332e-09 |  | 2.731269e-09 | 3.690509e-09
5000 | 81.07047 | 1.333544e-05 | 1.528248e-07 |  | 2.667088e-09 | 2.6585e-09 | 2.6585e-09 | 3.592182e-09
5000 | 81.03226 | 1.322357e-05 | 3.85401e-07 |  | 2.644714e-09 |  | 2.6585e-09 | 3.592182e-09
5000 | 81.01718 | 1.331849e-05 | 7.500783e-08 |  | 2.663698e-09 |  | 2.6585e-09 | 3.592182e-09
5000 | 86.07957 | 1.335176e-05 | 6.710273e-08 |  | 2.670352e-09 | 2.65927e-09 | 2.65927e-09 | 3.593223e-09
5000 | 86.03445 | 1.326519e-05 | 2.059546e-07 |  | 2.653038e-09 |  | 2.65927e-09 | 3.593223e-09
5000 | 86.0128 | 1.32721e-05 | 3.873965e-08 |  | 2.65442e-09 |  | 2.65927e-09 | 3.593223e-09
5000 | 91.08549 | 1.324787e-05 | 1.324356e-07 |  | 2.649574e-09 | 2.656048e-09 | 2.656048e-09 | 3.588869e-09
5000 | 91.04748 | 1.332457e-05 | 6.259003e-08 |  | 2.664914e-09 |  | 2.656048e-09 | 3.588869e-09
5000 | 91.01616 | 1.326828e-05 | 1.00338e-07 |  | 2.653656e-09 |  | 2.656048e-09 | 3.588869e-09
5000 | 96.097 | 1.319746e-05 | 6.032371e-10 |  | 2.639492e-09 | 2.631437e-09 | 2.631437e-09 | 3.555615e-09
5000 | 96.04705 | 1.318938e-05 | 6.522935e-08 |  | 2.637876e-09 |  | 2.631437e-09 | 3.555615e-09
5000 | 96.02576 | 1.308472e-05 | 5.951532e-08 |  | 2.616944e-09 |  | 2.631437e-09 | 3.555615e-09
5000 | 101.0986 | 1.3361e-05 | 4.363623e-07 |  | 2.6722e-09 | 2.673289e-09 | 2.673289e-09 | 3.612166e-09
5000 | 101.0527 | 1.340528e-05 | 2.749938e-08 |  | 2.681056e-09 |  | 2.673289e-09 | 3.612166e-09
5000 | 101.0197 | 1.333306e-05 | 1.797814e-08 |  | 2.666612e-09 |  | 2.673289e-09 | 3.612166e-09
5000 | 106.104 | 1.32963e-05 | 1.422295e-07 |  | 2.65926e-09 | 2.655041e-09 | 2.655041e-09 | 3.587509e-09
5000 | 106.0546 | 1.327452e-05 | 4.394916e-07 |  | 2.654904e-09 |  | 2.655041e-09 | 3.587509e-09
5000 | 106.0238 | 1.32548e-05 | 2.140913e-09 |  | 2.65096e-09 |  | 2.655041e-09 | 3.587509e-09
5000 | 111.1212 | 1.32262e-05 | 4.213656e-08 |  | 2.64524e-09 | 2.642441e-09 | 2.642441e-09 | 3.570484e-09
5000 | 111.0551 | 1.331234e-05 | 2.491266e-07 |  | 2.662468e-09 |  | 2.642441e-09 | 3.570484e-09
5000 | 111.0253 | 1.309808e-05 | 2.545127e-07 |  | 2.619616e-09 |  | 2.642441e-09 | 3.570484e-09
5000 | 116.127 | 1.322584e-05 | 9.704592e-08 |  | 2.645168e-09 | 2.636873e-09 | 2.636873e-09 | 3.56296e-09
5000 | 116.0635 | 1.333133e-05 | 3.049949e-08 |  | 2.666266e-09 |  | 2.636873e-09 | 3.56296e-09
5000 | 116.0292 | 1.299593e-05 | 1.410797e-07 |  | 2.599186e-09 |  | 2.636873e-09 | 3.56296e-09
5000 | 121.1238 | 1.310875e-05 | 1.621782e-07 |  | 2.62175e-09 | 2.623113e-09 | 2.623113e-09 | 3.544367e-09
5000 | 121.0529 | 1.320327e-05 | 7.258074e-08 |  | 2.640654e-09 |  | 2.623113e-09 | 3.544367e-09
5000 | 121.0294 | 1.303467e-05 | 7.820409e-08 |  | 2.606934e-09 |  | 2.623113e-09 | 3.544367e-09
5000 | 126.1215 | 1.305953e-05 | 2.188304e-07 |  | 2.611906e-09 | 2.625041e-09 | 2.625041e-09 | 3.546973e-09
5000 | 126.0597 | 1.323184e-05 | 4.250352e-07 |  | 2.646368e-09 |  | 2.625041e-09 | 3.546973e-09
5000 | 126.0197 | 1.308425e-05 | 2.146019e-07 |  | 2.61685e-09 |  | 2.625041e-09 | 3.546973e-09
5000 | 132.1398 | 1.307754e-05 | 5.668692e-08 |  | 2.615508e-09 | 2.584547e-09 | 2.584547e-09 | 3.492257e-09
5000 | 132.0621 | 1.288724e-05 | 1.403697e-07 |  | 2.577448e-09 |  | 2.584547e-09 | 3.492257e-09
5000 | 132.0279 | 1.280343e-05 | 1.346441e-07 |  | 2.560686e-09 |  | 2.584547e-09 | 3.492257e-09
5000 | 138.1429 | 1.296817e-05 | 1.533624e-08 |  | 2.593634e-09 | 2.588445e-09 | 2.588445e-09 | 3.497523e-09
5000 | 138.073 | 1.299599e-05 | 4.923649e-09 |  | 2.599198e-09 |  | 2.588445e-09 | 3.497523e-09
5000 | 138.0416 | 1.286251e-05 | 1.152453e-07 |  | 2.572502e-09 |  | 2.588445e-09 | 3.497523e-09
5000 | 144.1555 | 1.296428e-05 | 1.240565e-07 |  | 2.592856e-09 | 2.57298e-09 | 2.57298e-09 | 3.476627e-09
5000 | 144.0769 | 1.278672e-05 | 8.140742e-08 |  | 2.557344e-09 |  | 2.57298e-09 | 3.476627e-09
5000 | 144.0245 | 1.28437e-05 | 1.443769e-07 |  | 2.56874e-09 |  | 2.57298e-09 | 3.476627e-09
5000 | 160.009 | 1.269121e-05 | 5.733453e-08 |  | 2.538242e-09 | 2.543697e-09 | 2.543697e-09 | 3.43706e-09
5000 | 160.009 | 1.270112e-05 | 3.044225e-08 |  | 2.540224e-09 |  | 2.543697e-09 | 3.43706e-09
5000 | 160.0128 | 1.276313e-05 | 5.878732e-08 |  | 2.552626e-09 |  | 2.543697e-09 | 3.43706e-09
5000 | 180.0116 | 1.265262e-05 | 1.828516e-07 |  | 2.530524e-09 | 2.517392e-09 | 2.517392e-09 | 3.401516e-09
5000 | 180.0081 | 1.265122e-05 | 1.146048e-07 |  | 2.530244e-09 |  | 2.517392e-09 | 3.401516e-09
5000 | 180.0045 | 1.245704e-05 | 8.024467e-08 |  | 2.491408e-09 |  | 2.517392e-09 | 3.401516e-09
5000 | 200.0122 | 1.229831e-05 | 3.198147e-07 |  | 2.459662e-09 | 2.474835e-09 | 2.474835e-09 | 3.344013e-09
5000 | 200.0079 | 1.235527e-05 | 5.410702e-07 |  | 2.471054e-09 |  | 2.474835e-09 | 3.344013e-09
5000 | 200.0065 | 1.246895e-05 | 1.820554e-07 |  | 2.49379e-09 |  | 2.474835e-09 | 3.344013e-09
5000 | 220.0143 | 1.223404e-05 | 3.833051e-07 |  | 2.446808e-09 | 2.433621e-09 | 2.433621e-09 | 3.288325e-09
5000 | 220.0109 | 1.225197e-05 | 5.256394e-08 |  | 2.450394e-09 |  | 2.433621e-09 | 3.288325e-09
5000 | 220.0056 | 1.201831e-05 | 4.114308e-07 |  | 2.403662e-09 |  | 2.433621e-09 | 3.288325e-09
5000 | 240.0135 | 1.200553e-05 | 5.300293e-07 |  | 2.401106e-09 | 2.389791e-09 | 2.389791e-09 | 3.229101e-09
5000 | 240.0095 | 1.184311e-05 | 7.019538e-07 |  | 2.368622e-09 |  | 2.389791e-09 | 3.229101e-09
5000 | 240.0013 | 1.199823e-05 | 3.250091e-07 |  | 2.399646e-09 |  | 2.389791e-09 | 3.229101e-09
5000 | 260.0134 | 1.183481e-05 | 4.673151e-07 |  | 2.366962e-09 | 2.377263e-09 | 2.377263e-09 | 3.212174e-09
5000 | 260.011 | 1.200585e-05 | 6.180614e-07 |  | 2.40117e-09 |  | 2.377263e-09 | 3.212174e-09
5000 | 260.011 | 1.181829e-05 | 2.43237e-08 |  | 2.363658e-09 |  | 2.377263e-09 | 3.212174e-09
5000 | 280.0268 | 1.189766e-05 | 8.268464e-08 |  | 2.379532e-09 | 2.361143e-09 | 2.361143e-09 | 3.190392e-09
5000 | 280.0184 | 1.179331e-05 | 1.097075e-07 |  | 2.358662e-09 |  | 2.361143e-09 | 3.190392e-09
5000 | 280.0156 | 1.172618e-05 | 1.79946e-07 |  | 2.345236e-09 |  | 2.361143e-09 | 3.190392e-09
5000 | 300.0258 | 1.124096e-05 | 4.153223e-07 |  | 2.248192e-09 | 2.279235e-09 | 2.279235e-09 | 3.079717e-09
5000 | 300.0226 | 1.147236e-05 | 6.305371e-08 |  | 2.294472e-09 |  | 2.279235e-09 | 3.079717e-09
5000 | 300.013 | 1.147521e-05 | 3.942379e-07 |  | 2.295042e-09 |  | 2.279235e-09 | 3.079717e-09