## Photostress materials
| K | modulus [Mpa] | Poissons ratio | stress-optic [PA-1] | stress optic [Brewsters] | compliance
PS-1 sheet | 0.15 | 2500 | 0.38 | 8.28e-11 | 82.8 | 0.4
PS10 sheet | 0.09 | 3100 | 0.36 | 3.948387e-11 | 39.48387 | 0.3225806
PL-1 Liquid | 0.1 | 2900 | 0.36 | 4.689655e-11 | 46.89655 | 0.3448276
PL-10 Liquid | 0.08 | 2900 | 0.36 | 3.751724e-11 | 37.51724 | 0.3448276
PS-3 sheet | 0.02 | 210 | 0.42 | 1.352381e-10 | 135.2381 | 4.761905
PL-2 liquid | 0.02 | 210 | 0.42 | 1.352381e-10 | 135.2381 | 4.761905
PS-4 sheet | 0.009 | 4 | 0.5 | 3.375e-09 | 3375 | 250
PL-3 liquid | 0.002 | 1.4 | 0.42 | 2.028571e-09 | 2028.571 | 714.2857
PS-6 sheet | 0.0006 | 0.7 | 0.5 | 1.285714e-09 | 1285.714 | 1428.571
PL-6 liquid | 0.0006 | 0.7 | 0.5 | 1.285714e-09 | 1285.714 | 1428.571

## Finkelmann materials
gleim data | polysioxane linear relationship
temperature [K] | temp [degC] | stress [10^2 Mpa] | birefringence [x10^4] | stress [Pa] | birefringence | stress-optic [Brewsters]
285 | 12 | 2.558626 | 49.71443 | 25586.26 | 0.004971443 | 194301.3
287 | 14 | 2.754553 | 32.79097 | 27545.53 | 0.003279097 | 119042.8
289 | 16 | 2.704225 | 22.23209 | 27042.25 | 0.002223209 | 82212.44
291 | 18 | 2.720329 | 16.2756 | 27203.29 | 0.00162756 | 59829.52
293 | 20 | 2.727542 | 11.87095 | 27275.42 | 0.001187095 | 43522.53
298 | 25 | 2.773793 | 7.164704 | 27737.93 | 0.0007164704 | 25829.99
303 | 30 | 2.752507 | 4.312561 | 27525.07 | 0.0004312561 | 15667.76
313 | 40 | 2.750976 | 1.71001 | 27509.76 | 0.000171001 | 6216.01
Schatzle data | polymethacrylate positive-quadratic-like relationship between birefringence and stress, values taken assuming linear relationship - i.e. overestimates
REDUCED temperature [K] | temp [degC] | stress [10^2 Mpa] | birefringence [x10^4] | stress [Pa] | birefringence | stress-optic [Brewsters]
1.013 | 60.277 | 5.942426 | 6.238085 | 59424.26 | 0.006238085 | 104975.4
1.014 | 60.606 | 6.034964 | 5.553618 | 60349.64 | 0.005553618 | 92024.04
1.018 | 61.922 | 6.137204 | 4.48813 | 61372.04 | 0.00448813 | 73129.89
1.02 | 62.58 | 6.12863 | 4.08126 | 61286.3 | 0.00408126 | 66593.35
1.022 | 63.238 | 6.174798 | 3.810065 | 61747.98 | 0.003810065 | 61703.49
1.024 | 63.896 | 6.20294 | 3.338651 | 62029.4 | 0.003338651 | 53823.69
1.028 | 65.212 | 6.212705 | 2.912425 | 62127.05 | 0.002912425 | 46878.52
1.032 | 66.528 | 6.240589 | 2.621837 | 62405.89 | 0.002621837 | 42012.66
1.035 | 67.515 | 6.259196 | 2.415196 | 62591.96 | 0.002415196 | 38586.36
1.038 | 68.502 | 6.259474 | 2.221453 | 62594.74 | 0.002221453 | 35489.45
1.045 | 70.805 | 6.287542 | 1.801703 | 62875.42 | 0.001801703 | 28655.12
1.053 | 73.437 | 6.278765 | 1.536911 | 62787.65 | 0.001536911 | 24477.92
1.062 | 76.398 | 6.260758 | 1.323775 | 62607.58 | 0.001323775 | 21144
1.069 | 78.701 | 6.270117 | 1.181705 | 62701.17 | 0.001181705 | 18846.63
1.076 | 81.004 | 6.270311 | 1.046085 | 62703.11 | 0.001046085 | 16683.14
TNI=
1 | 56

## LCEs 1-3
|  |  |  | modulus |  | NOT THE strain optic coeff
LCE | mu |  | mu_error | E = 3*mu | E_error | dn/e_x | err_dn/e | compliance | compliance error
1 | 1.36 |  | 0.1 | 4.08 | 0.3 | 0.15 | 0.02 | 245.098 | 18.02191
2 | 0.175 |  | 0.01 | 0.525 | 0.03 | 0.0682 | 0.005 | 1904.762 | 108.8435
3 | 0.37 |  | 0.05 | 1.11 | 0.15 | 0.0838 | 0.009 | 900.9009 | 121.7434
| Strain-optic |  | stress optic | stress optic | stress optic |  |  | order-strain coupling
LCE | K | err_K | C [1/MPa] | err_C | C [Brewsters] | err+C [Brewsters] |  | alpha | err_alpha
1 | 0.11 | 0.01 | 0.03676471 | 0.005597944 | 36764.71 | 5597.944 |  | 0.51 | 0.02
2 | 0.048 | 0.003 | 0.1299048 | 0.01207501 | 129904.8 | 12075.01 |  | 0.37 | 0.02
3 | 0.056 | 0.01 | 0.0754955 | 0.01303166 | 75495.5 | 13031.66 |  | 0.66 | 0.02