## Sheet1
Figure S3a |  |  | Figure S3b
Size (nm) | Concentration (/mL) | Err | Size (nm) | Concentration (/mL) | Err
0.5 | 0 | 0 | 0.5 | 0 | 0
1.5 | 0 | 0 | 1.5 | 0 | 0
2.5 | 0 | 0 | 2.5 | 0 | 0
3.5 | 0 | 0 | 3.5 | 0 | 0
4.5 | 0 | 0 | 4.5 | 0 | 0
5.5 | 0 | 0 | 5.5 | 0 | 0
6.5 | 0 | 0 | 6.5 | 0 | 0
7.5 | 0 | 0 | 7.5 | 0 | 0
8.5 | 0 | 0 | 8.5 | 0 | 0
9.5 | 0 | 0 | 9.5 | 0 | 0
10.5 | 0 | 0 | 10.5 | 0 | 0
11.5 | 0 | 0 | 11.5 | 0 | 0
12.5 | 0 | 0 | 12.5 | 0 | 0
13.5 | 0 | 0 | 13.5 | 0 | 0
14.5 | 0 | 0 | 14.5 | 0 | 0
15.5 | 0 | 0 | 15.5 | 0 | 0
16.5 | 0 | 0 | 16.5 | 0 | 0
17.5 | 0 | 0 | 17.5 | 0 | 0
18.5 | 0 | 0 | 18.5 | 0 | 0
19.5 | 0 | 0 | 19.5 | 0 | 0
20.5 | 0 | 0 | 20.5 | 0 | 0
21.5 | 0 | 0 | 21.5 | 0 | 0
22.5 | 0 | 0 | 22.5 | 0 | 0
23.5 | 0 | 0 | 23.5 | 0 | 0
24.5 | 0 | 0 | 24.5 | 0 | 0
25.5 | 0 | 0 | 25.5 | 0 | 0
26.5 | 0 | 0 | 26.5 | 0 | 0
27.5 | 0 | 0 | 27.5 | 0 | 0
28.5 | 0 | 0 | 28.5 | 0 | 0
29.5 | 0 | 0 | 29.5 | 0 | 0
30.5 | 0 | 0 | 30.5 | 0 | 0
31.5 | 0 | 0 | 31.5 | 0 | 0
32.5 | 0 | 0 | 32.5 | 0 | 0
33.5 | 0 | 0 | 33.5 | 0 | 0
34.5 | 0 | 0 | 34.5 | 0 | 0
35.5 | 0 | 0 | 35.5 | 0 | 0
36.5 | 0 | 0 | 36.5 | 0 | 0
37.5 | 0 | 0 | 37.5 | 0 | 0
38.5 | 0 | 0 | 38.5 | 0 | 0
39.5 | 0 | 0 | 39.5 | 0 | 0
40.5 | 0 | 0 | 40.5 | 0 | 0
41.5 | 0 | 0 | 41.5 | 0 | 0
42.5 | 0 | 0 | 42.5 | 0 | 0
43.5 | 0 | 0 | 43.5 | 0 | 0
44.5 | 0 | 0 | 44.5 | 0 | 0
45.5 | 0 | 0 | 45.5 | 0 | 0
46.5 | 0 | 0 | 46.5 | 0 | 0
47.5 | 0 | 0 | 47.5 | 0 | 0
48.5 | 0 | 0 | 48.5 | 0 | 0
49.5 | 0 | 0 | 49.5 | 0 | 0
50.5 | 0 | 0 | 50.5 | 0 | 0
51.5 | 0 | 0 | 51.5 | 0 | 0
52.5 | 0 | 0 | 52.5 | 0 | 0
53.5 | 2 | 2 | 53.5 | 0 | 0
54.5 | 6 | 6 | 54.5 | 0 | 0
55.5 | 14 | 14 | 55.5 | 0 | 0
56.5 | 31 | 31 | 56.5 | 0 | 0
57.5 | 66 | 66 | 57.5 | 0 | 0
58.5 | 136 | 136 | 58.5 | 0 | 0
59.5 | 271 | 271 | 59.5 | 0 | 0
60.5 | 523 | 521 | 60.5 | 0 | 0
61.5 | 976 | 970 | 61.5 | 0 | 0
62.5 | 1765 | 1743 | 62.5 | 0 | 0
63.5 | 3098 | 3027 | 63.5 | 0 | 0
64.5 | 5281 | 5075 | 64.5 | 0 | 0
65.5 | 8759 | 8214 | 65.5 | 0 | 0
66.5 | 14147 | 12833 | 66.5 | 0 | 0
67.5 | 22264 | 19359 | 67.5 | 0 | 0
68.5 | 34148 | 28222 | 68.5 | 0 | 0
69.5 | 51040 | 39818 | 69.5 | 0 | 0
70.5 | 74312 | 54474 | 70.5 | 0 | 0
71.5 | 105366 | 72440 | 71.5 | 0 | 0
72.5 | 145476 | 93889 | 72.5 | 0 | 0
73.5 | 195643 | 118923 | 73.5 | 0 | 0
74.5 | 256462 | 147584 | 74.5 | 0 | 0
75.5 | 328050 | 179847 | 75.5 | 0 | 0
76.5 | 410044 | 215593 | 76.5 | 0 | 0
77.5 | 501670 | 254582 | 77.5 | 0 | 0
78.5 | 601857 | 296423 | 78.5 | 0 | 0
79.5 | 709397 | 340556 | 79.5 | 0 | 0
80.5 | 823088 | 386254 | 80.5 | 0 | 0
81.5 | 941881 | 432648 | 81.5 | 0 | 0
82.5 | 1064992 | 478750 | 82.5 | 0 | 0
83.5 | 1191977 | 523500 | 83.5 | 0 | 0
84.5 | 1322783 | 565788 | 84.5 | 0 | 0
85.5 | 1457774 | 604478 | 85.5 | 0 | 0
86.5 | 1597736 | 638412 | 86.5 | 0 | 0
87.5 | 1743864 | 666396 | 87.5 | 0 | 0
88.5 | 1897756 | 687172 | 88.5 | 0 | 0
89.5 | 2061390 | 699388 | 89.5 | 0 | 0
90.5 | 2237111 | 701554 | 90.5 | 0 | 0
91.5 | 2427608 | 692005 | 91.5 | 2 | 2
92.5 | 2635895 | 668870 | 92.5 | 4 | 3
93.5 | 2865272 | 630064 | 93.5 | 7 | 6
94.5 | 3119274 | 573293 | 94.5 | 12 | 11
95.5 | 3401599 | 496107 | 95.5 | 22 | 19
96.5 | 3715994 | 395979 | 96.5 | 37 | 32
97.5 | 4066101 | 270445 | 97.5 | 61 | 52
98.5 | 4455262 | 117289 | 98.5 | 97 | 82
99.5 | 4886276 | 65223 | 99.5 | 152 | 126
100.5 | 5361109 | 278063 | 100.5 | 231 | 190
101.5 | 5880601 | 521143 | 101.5 | 344 | 279
102.5 | 6444166 | 793027 | 102.5 | 502 | 400
103.5 | 7049540 | 1090677 | 103.5 | 718 | 562
104.5 | 7692617 | 1409302 | 104.5 | 1009 | 775
105.5 | 8367404 | 1742317 | 105.5 | 1394 | 1050
106.5 | 9066130 | 2081477 | 106.5 | 1896 | 1399
107.5 | 9779532 | 2417172 | 107.5 | 2541 | 1836
108.5 | 10497300 | 2738900 | 108.5 | 3360 | 2376
109.5 | 11208600 | 3035861 | 109.5 | 4385 | 3035
110.5 | 11902800 | 3297631 | 110.5 | 5652 | 3829
111.5 | 12570000 | 3514839 | 111.5 | 7201 | 4778
112.5 | 13201700 | 3679779 | 112.5 | 9071 | 5899
113.5 | 13791000 | 3786872 | 113.5 | 11302 | 7211
114.5 | 14333400 | 3832971 | 114.5 | 13934 | 8732
115.5 | 14826000 | 3817443 | 115.5 | 17003 | 10479
116.5 | 15268200 | 3742082 | 116.5 | 20543 | 12467
117.5 | 15661100 | 3610837 | 117.5 | 24581 | 14711
118.5 | 16006800 | 3429444 | 118.5 | 29138 | 17220
119.5 | 16308600 | 3204972 | 119.5 | 34227 | 20002
120.5 | 16570300 | 2945363 | 120.5 | 39856 | 23062
121.5 | 16795500 | 2658983 | 121.5 | 46023 | 26399
122.5 | 16988000 | 2354225 | 122.5 | 52718 | 30012
123.5 | 17150900 | 2039178 | 123.5 | 59929 | 33894
124.5 | 17286900 | 1721371 | 124.5 | 67636 | 38040
125.5 | 17398100 | 1407577 | 125.5 | 75820 | 42439
126.5 | 17486100 | 1103698 | 126.5 | 84461 | 47083
127.5 | 17552000 | 814694 | 127.5 | 93541 | 51963
128.5 | 17596300 | 544562 | 128.5 | 103047 | 57071
129.5 | 17619500 | 296360 | 129.5 | 112975 | 62400
130.5 | 17621900 | 72250 | 130.5 | 123327 | 67946
131.5 | 17603800 | 126428 | 131.5 | 134117 | 73704
132.5 | 17565500 | 299067 | 132.5 | 145370 | 79674
133.5 | 17507500 | 445692 | 133.5 | 157120 | 85854
134.5 | 17430700 | 566854 | 134.5 | 169415 | 92246
135.5 | 17336000 | 663521 | 135.5 | 182312 | 98852
136.5 | 17225000 | 736970 | 136.5 | 195875 | 105676
137.5 | 17099200 | 788689 | 137.5 | 210175 | 112723
138.5 | 16960500 | 820285 | 138.5 | 225289 | 120000
139.5 | 16811200 | 833406 | 139.5 | 241295 | 127514
140.5 | 16653700 | 829679 | 140.5 | 258272 | 135274
141.5 | 16490300 | 810658 | 141.5 | 276302 | 143287
142.5 | 16323700 | 777790 | 142.5 | 295462 | 151562
143.5 | 16156400 | 732392 | 143.5 | 315830 | 160104
144.5 | 15990900 | 675644 | 144.5 | 337481 | 168918
145.5 | 15829400 | 608590 | 145.5 | 360487 | 178006
146.5 | 15674300 | 532143 | 146.5 | 384921 | 187368
147.5 | 15527400 | 447106 | 147.5 | 410849 | 197002
148.5 | 15390500 | 354190 | 148.5 | 438338 | 206904
149.5 | 15264800 | 254040 | 149.5 | 467450 | 217072
150.5 | 15151400 | 147259 | 150.5 | 498244 | 227499
151.5 | 15051100 | 34434 | 151.5 | 530777 | 238181
152.5 | 14964000 | 83831 | 152.5 | 565101 | 249111
153.5 | 14890200 | 206895 | 153.5 | 601266 | 260279
154.5 | 14829200 | 334050 | 154.5 | 639314 | 271670
155.5 | 14780200 | 464499 | 155.5 | 679287 | 283257
156.5 | 14741800 | 597335 | 156.5 | 721218 | 294996
157.5 | 14712400 | 731526 | 157.5 | 765136 | 306822
158.5 | 14690100 | 865902 | 158.5 | 811064 | 318641
159.5 | 14672500 | 999154 | 159.5 | 859021 | 330320
160.5 | 14657000 | 1129832 | 160.5 | 909016 | 341691
161.5 | 14640500 | 1256362 | 161.5 | 961051 | 352538
162.5 | 14620100 | 1377064 | 162.5 | 1015122 | 362608
163.5 | 14592400 | 1490186 | 163.5 | 1071211 | 371611
164.5 | 14554100 | 1593944 | 164.5 | 1129289 | 379231
165.5 | 14501800 | 1686569 | 165.5 | 1189308 | 385142
166.5 | 14432400 | 1766368 | 166.5 | 1251196 | 389033
167.5 | 14342800 | 1831781 | 167.5 | 1314851 | 390625
168.5 | 14230300 | 1881446 | 168.5 | 1380131 | 389711
169.5 | 14092800 | 1914253 | 169.5 | 1446842 | 386185
170.5 | 13928400 | 1929404 | 170.5 | 1514726 | 380081
171.5 | 13736000 | 1926449 | 171.5 | 1583454 | 371608
172.5 | 13514900 | 1905319 | 172.5 | 1652610 | 361190
173.5 | 13265300 | 1866340 | 173.5 | 1721688 | 349481
174.5 | 12987800 | 1810229 | 174.5 | 1790089 | 337376
175.5 | 12683800 | 1738071 | 175.5 | 1857120 | 325973
176.5 | 12355200 | 1651285 | 176.5 | 1922011 | 316477
177.5 | 12004500 | 1551571 | 177.5 | 1983928 | 310029
178.5 | 11634600 | 1440849 | 178.5 | 2041998 | 307482
179.5 | 11248800 | 1321188 | 179.5 | 2095343 | 309183
180.5 | 10850300 | 1194736 | 180.5 | 2143114 | 314863
181.5 | 10442900 | 1063649 | 181.5 | 2184526 | 323702
182.5 | 10030100 | 930021 | 182.5 | 2218897 | 334515
183.5 | 9615394 | 795831 | 183.5 | 2245680 | 345991
184.5 | 9202118 | 662894 | 184.5 | 2264487 | 356886
185.5 | 8793365 | 532822 | 185.5 | 2275106 | 366139
186.5 | 8391932 | 407001 | 186.5 | 2277511 | 372939
187.5 | 8000286 | 286581 | 187.5 | 2271858 | 376734
188.5 | 7620538 | 172472 | 188.5 | 2258471 | 377218
189.5 | 7254439 | 65348 | 189.5 | 2237826 | 374303
190.5 | 6903381 | 34332 | 190.5 | 2210524 | 368085
191.5 | 6568414 | 126307 | 191.5 | 2177261 | 358804
192.5 | 6250271 | 210491 | 192.5 | 2138800 | 346806
193.5 | 5949394 | 286947 | 193.5 | 2095936 | 332508
194.5 | 5665970 | 355858 | 194.5 | 2049474 | 316362
195.5 | 5399965 | 417503 | 195.5 | 2000202 | 298831
196.5 | 5151154 | 472235 | 196.5 | 1948870 | 280366
197.5 | 4919161 | 520457 | 197.5 | 1896179 | 261386
198.5 | 4703489 | 562601 | 198.5 | 1842765 | 242267
199.5 | 4503545 | 599117 | 199.5 | 1789198 | 223338
200.5 | 4318669 | 630455 | 200.5 | 1735976 | 204869
201.5 | 4148157 | 657056 | 201.5 | 1683526 | 187081
202.5 | 3991276 | 679343 | 202.5 | 1632209 | 170138
203.5 | 3847284 | 697717 | 203.5 | 1582319 | 154159
204.5 | 3715444 | 712549 | 204.5 | 1534096 | 139218
205.5 | 3595029 | 724183 | 205.5 | 1487727 | 125351
206.5 | 3485334 | 732927 | 206.5 | 1443352 | 112563
207.5 | 3385681 | 739063 | 207.5 | 1401074 | 100833
208.5 | 3295425 | 742838 | 208.5 | 1360962 | 90120
209.5 | 3213954 | 744470 | 209.5 | 1323057 | 80370
210.5 | 3140690 | 744153 | 210.5 | 1287377 | 71519
211.5 | 3075094 | 742052 | 211.5 | 1253923 | 63501
212.5 | 3016660 | 738311 | 212.5 | 1222681 | 56249
213.5 | 2964920 | 733054 | 213.5 | 1193623 | 49706
214.5 | 2919437 | 726384 | 214.5 | 1166716 | 43824
215.5 | 2879805 | 718394 | 215.5 | 1141920 | 38575
216.5 | 2845651 | 709159 | 216.5 | 1119190 | 33957
217.5 | 2816627 | 698746 | 217.5 | 1098478 | 30002
218.5 | 2792410 | 687215 | 218.5 | 1079736 | 26780
219.5 | 2772700 | 674618 | 219.5 | 1062915 | 24402
220.5 | 2757217 | 661004 | 220.5 | 1047967 | 22988
221.5 | 2745698 | 646418 | 221.5 | 1034844 | 22619
222.5 | 2737896 | 630907 | 222.5 | 1023502 | 23280
223.5 | 2733575 | 614517 | 223.5 | 1013896 | 24853
224.5 | 2732511 | 597297 | 224.5 | 1005987 | 27163
225.5 | 2734488 | 579299 | 225.5 | 999733 | 30039
226.5 | 2739297 | 560580 | 226.5 | 995101 | 33342
227.5 | 2746731 | 541199 | 227.5 | 992055 | 36972
228.5 | 2756589 | 521223 | 228.5 | 990565 | 40861
229.5 | 2768670 | 500722 | 229.5 | 990602 | 44963
230.5 | 2782775 | 479773 | 230.5 | 992139 | 49248
231.5 | 2798704 | 458454 | 231.5 | 995151 | 53699
232.5 | 2816258 | 436851 | 232.5 | 999616 | 58306
233.5 | 2835236 | 415050 | 233.5 | 1005513 | 63064
234.5 | 2855437 | 393141 | 234.5 | 1012823 | 67972
235.5 | 2876662 | 371211 | 235.5 | 1021526 | 73034
236.5 | 2898710 | 349349 | 236.5 | 1031607 | 78256
237.5 | 2921382 | 327641 | 237.5 | 1043048 | 83643
238.5 | 2944484 | 306167 | 238.5 | 1055834 | 89206
239.5 | 2967824 | 285003 | 239.5 | 1069949 | 94955
240.5 | 2991214 | 264215 | 240.5 | 1085377 | 100901
241.5 | 3014475 | 243861 | 241.5 | 1102101 | 107058
242.5 | 3037434 | 223989 | 242.5 | 1120105 | 113438
243.5 | 3059928 | 204633 | 243.5 | 1139372 | 120055
244.5 | 3081804 | 185816 | 244.5 | 1159882 | 126923
245.5 | 3102917 | 167546 | 245.5 | 1181615 | 134056
246.5 | 3123139 | 149818 | 246.5 | 1204550 | 141466
247.5 | 3142350 | 132613 | 247.5 | 1228664 | 149167
248.5 | 3160446 | 115898 | 248.5 | 1253932 | 157168
249.5 | 3177333 | 99627 | 249.5 | 1280325 | 165480
250.5 | 3192932 | 83742 | 250.5 | 1307814 | 174110
251.5 | 3207177 | 68176 | 251.5 | 1336367 | 183063
252.5 | 3220013 | 52849 | 252.5 | 1365949 | 192342
253.5 | 3231397 | 37677 | 253.5 | 1396523 | 201947
254.5 | 3241298 | 22569 | 254.5 | 1428049 | 211874
255.5 | 3249696 | 7430 | 255.5 | 1460483 | 222117
256.5 | 3256578 | 7837 | 256.5 | 1493779 | 232664
257.5 | 3261942 | 23327 | 257.5 | 1527887 | 243504
258.5 | 3265794 | 39132 | 258.5 | 1562757 | 254617
259.5 | 3268144 | 55341 | 259.5 | 1598332 | 265984
260.5 | 3269011 | 72036 | 260.5 | 1634554 | 277581
261.5 | 3268419 | 89290 | 261.5 | 1671362 | 289380
262.5 | 3266394 | 107167 | 262.5 | 1708690 | 301351
263.5 | 3262967 | 125718 | 263.5 | 1746472 | 313462
264.5 | 3258172 | 144985 | 264.5 | 1784636 | 325678
265.5 | 3252044 | 164992 | 265.5 | 1823110 | 337963
266.5 | 3244619 | 185752 | 266.5 | 1861816 | 350279
267.5 | 3235936 | 207263 | 267.5 | 1900678 | 362586
268.5 | 3226030 | 229508 | 268.5 | 1939612 | 374846
269.5 | 3214940 | 252455 | 269.5 | 1978536 | 387018
270.5 | 3202700 | 276057 | 270.5 | 2017365 | 399063
271.5 | 3189346 | 300255 | 271.5 | 2056010 | 410942
272.5 | 3174910 | 324974 | 272.5 | 2094385 | 422616
273.5 | 3159422 | 350128 | 273.5 | 2132399 | 434046
274.5 | 3142911 | 375620 | 274.5 | 2169963 | 445198
275.5 | 3125402 | 401341 | 275.5 | 2206986 | 456034
276.5 | 3106918 | 427175 | 276.5 | 2243378 | 466520
277.5 | 3087479 | 452998 | 277.5 | 2279050 | 476623
278.5 | 3067104 | 478679 | 278.5 | 2313914 | 486310
279.5 | 3045806 | 504084 | 279.5 | 2347884 | 495551
280.5 | 3023600 | 529077 | 280.5 | 2380876 | 504316
281.5 | 3000496 | 553518 | 281.5 | 2412811 | 512574
282.5 | 2976505 | 577271 | 282.5 | 2443610 | 520297
283.5 | 2951635 | 600202 | 283.5 | 2473202 | 527457
284.5 | 2925895 | 622179 | 284.5 | 2501517 | 534028
285.5 | 2899293 | 643079 | 285.5 | 2528494 | 539983
286.5 | 2871840 | 662782 | 286.5 | 2554076 | 545296
287.5 | 2843545 | 681180 | 287.5 | 2578211 | 549942
288.5 | 2814422 | 698174 | 288.5 | 2600857 | 553899
289.5 | 2784488 | 713673 | 289.5 | 2621977 | 557142
290.5 | 2753760 | 727602 | 290.5 | 2641543 | 559652
291.5 | 2722261 | 739894 | 291.5 | 2659532 | 561408
292.5 | 2690019 | 750498 | 292.5 | 2675933 | 562392
293.5 | 2657066 | 759375 | 293.5 | 2690740 | 562590
294.5 | 2623436 | 766499 | 294.5 | 2703956 | 561988
295.5 | 2589172 | 771858 | 295.5 | 2715593 | 560576
296.5 | 2554320 | 775452 | 296.5 | 2725670 | 558347
297.5 | 2518929 | 777295 | 297.5 | 2734214 | 555296
298.5 | 2483056 | 777412 | 298.5 | 2741261 | 551424
299.5 | 2446759 | 775840 | 299.5 | 2746851 | 546733
300.5 | 2410103 | 772626 | 300.5 | 2751034 | 541231
301.5 | 2373154 | 767827 | 301.5 | 2753864 | 534929
302.5 | 2335981 | 761509 | 302.5 | 2755402 | 527841
303.5 | 2298655 | 753744 | 303.5 | 2755714 | 519987
304.5 | 2261249 | 744611 | 304.5 | 2754871 | 511389
305.5 | 2223838 | 734196 | 305.5 | 2752947 | 502074
306.5 | 2186493 | 722586 | 306.5 | 2750019 | 492073
307.5 | 2149288 | 709874 | 307.5 | 2746169 | 481420
308.5 | 2112295 | 696152 | 308.5 | 2741479 | 470152
309.5 | 2075582 | 681515 | 309.5 | 2736033 | 458311
310.5 | 2039215 | 666058 | 310.5 | 2729916 | 445943
311.5 | 2003260 | 649873 | 311.5 | 2723214 | 433095
312.5 | 1967774 | 633052 | 312.5 | 2716011 | 419820
313.5 | 1932813 | 615686 | 313.5 | 2708392 | 406174
314.5 | 1898429 | 597859 | 314.5 | 2700439 | 392215
315.5 | 1864668 | 579656 | 315.5 | 2692233 | 378009
316.5 | 1831571 | 561156 | 316.5 | 2683854 | 363624
317.5 | 1799175 | 542434 | 317.5 | 2675378 | 349134
318.5 | 1767511 | 523559 | 318.5 | 2666878 | 334621
319.5 | 1736605 | 504600 | 319.5 | 2658425 | 320173
320.5 | 1706479 | 485618 | 320.5 | 2650086 | 305889
321.5 | 1677148 | 466669 | 321.5 | 2641925 | 291877
322.5 | 1648624 | 447806 | 322.5 | 2634001 | 278261
323.5 | 1620914 | 429078 | 323.5 | 2626371 | 265176
324.5 | 1594020 | 410529 | 324.5 | 2619087 | 252776
325.5 | 1567941 | 392198 | 325.5 | 2612197 | 241233
326.5 | 1542672 | 374122 | 326.5 | 2605744 | 230733
327.5 | 1518203 | 356332 | 327.5 | 2599768 | 221478
328.5 | 1494522 | 338857 | 328.5 | 2594304 | 213675
329.5 | 1471615 | 321722 | 329.5 | 2589385 | 207527
330.5 | 1449464 | 304950 | 330.5 | 2585035 | 203214
331.5 | 1428049 | 288560 | 331.5 | 2581279 | 200878
332.5 | 1407348 | 272570 | 332.5 | 2578134 | 200605
333.5 | 1387339 | 256992 | 333.5 | 2575614 | 202412
334.5 | 1367997 | 241840 | 334.5 | 2573728 | 206246
335.5 | 1349295 | 227123 | 335.5 | 2572482 | 211992
336.5 | 1331208 | 212851 | 336.5 | 2571876 | 219492
337.5 | 1313708 | 199028 | 337.5 | 2571907 | 228556
338.5 | 1296770 | 185662 | 338.5 | 2572566 | 238985
339.5 | 1280364 | 172755 | 339.5 | 2573840 | 250583
340.5 | 1264464 | 160310 | 340.5 | 2575713 | 263163
341.5 | 1249045 | 148327 | 341.5 | 2578161 | 276557
342.5 | 1234079 | 136808 | 342.5 | 2581158 | 290612
343.5 | 1219541 | 125751 | 343.5 | 2584672 | 305189
344.5 | 1205407 | 115154 | 344.5 | 2588668 | 320169
345.5 | 1191654 | 105014 | 345.5 | 2593104 | 335440
346.5 | 1178258 | 95329 | 346.5 | 2597933 | 350906
347.5 | 1165199 | 86094 | 347.5 | 2603105 | 366474
348.5 | 1152458 | 77304 | 348.5 | 2608564 | 382062
349.5 | 1140014 | 68954 | 349.5 | 2614248 | 397590
350.5 | 1127852 | 61037 | 350.5 | 2620093 | 412984
351.5 | 1115955 | 53548 | 351.5 | 2626027 | 428170
352.5 | 1104309 | 46477 | 352.5 | 2631976 | 443079
353.5 | 1092900 | 39819 | 353.5 | 2637859 | 457639
354.5 | 1081717 | 33564 | 354.5 | 2643593 | 471781
355.5 | 1070749 | 27704 | 355.5 | 2649089 | 485438
356.5 | 1059987 | 22231 | 356.5 | 2654257 | 498538
357.5 | 1049423 | 17134 | 357.5 | 2659000 | 511015
358.5 | 1039051 | 12404 | 358.5 | 2663221 | 522798
359.5 | 1028864 | 8032 | 359.5 | 2666819 | 533819
360.5 | 1018857 | 4007 | 360.5 | 2669691 | 544010
361.5 | 1009028 | 319 | 361.5 | 2671736 | 553304
362.5 | 999372 | 3043 | 362.5 | 2672847 | 561637
363.5 | 989888 | 6090 | 363.5 | 2672921 | 568944
364.5 | 980574 | 8832 | 364.5 | 2671857 | 575164
365.5 | 971429 | 11281 | 365.5 | 2669551 | 580240
366.5 | 962452 | 13446 | 366.5 | 2665907 | 584119
367.5 | 953643 | 15341 | 367.5 | 2660830 | 586751
368.5 | 945001 | 16974 | 368.5 | 2654229 | 588093
369.5 | 936526 | 18359 | 369.5 | 2646021 | 588108
370.5 | 928220 | 19505 | 370.5 | 2636128 | 586764
371.5 | 920081 | 20424 | 371.5 | 2624481 | 584040
372.5 | 912109 | 21127 | 372.5 | 2611016 | 579920
373.5 | 904305 | 21625 | 373.5 | 2595681 | 574399
374.5 | 896666 | 21929 | 374.5 | 2578435 | 567479
375.5 | 889194 | 22050 | 375.5 | 2559245 | 559175
376.5 | 881884 | 22000 | 376.5 | 2538090 | 549508
377.5 | 874737 | 21788 | 377.5 | 2514961 | 538512
378.5 | 867748 | 21427 | 378.5 | 2489863 | 526231
379.5 | 860915 | 20927 | 379.5 | 2462809 | 512716
380.5 | 854234 | 20300 | 380.5 | 2433827 | 498031
381.5 | 847699 | 19556 | 381.5 | 2402959 | 482249
382.5 | 841306 | 18708 | 382.5 | 2370255 | 465451
383.5 | 835047 | 17765 | 383.5 | 2335779 | 447726
384.5 | 828916 | 16741 | 384.5 | 2299605 | 429171
385.5 | 822905 | 15646 | 385.5 | 2261820 | 409889
386.5 | 817003 | 14492 | 386.5 | 2222517 | 389991
387.5 | 811202 | 13292 | 387.5 | 2181800 | 369591
388.5 | 805491 | 12058 | 388.5 | 2139780 | 348806
389.5 | 799857 | 10802 | 389.5 | 2096575 | 327758
390.5 | 794288 | 9538 | 390.5 | 2052308 | 306569
391.5 | 788770 | 8277 | 391.5 | 2007106 | 285364
392.5 | 783290 | 7034 | 392.5 | 1961100 | 264269
393.5 | 777830 | 5821 | 393.5 | 1914424 | 243409
394.5 | 772376 | 4654 | 394.5 | 1867209 | 222913
395.5 | 766911 | 3544 | 395.5 | 1819588 | 202911
396.5 | 761417 | 2507 | 396.5 | 1771694 | 183536
397.5 | 755877 | 1557 | 397.5 | 1723654 | 164932
398.5 | 750272 | 708 | 398.5 | 1675594 | 147255
399.5 | 744583 | 25 | 399.5 | 1627633 | 130682
400.5 | 738791 | 630 | 400.5 | 1579889 | 115423
401.5 | 732878 | 1090 | 401.5 | 1532470 | 101733
402.5 | 726825 | 1394 | 402.5 | 1485480 | 89923
403.5 | 720612 | 1528 | 403.5 | 1439016 | 80350
404.5 | 714222 | 1478 | 404.5 | 1393167 | 73371
405.5 | 707637 | 1233 | 405.5 | 1348015 | 69227
406.5 | 700840 | 781 | 406.5 | 1303634 | 67901
407.5 | 693816 | 112 | 407.5 | 1260093 | 69059
408.5 | 686548 | 782 | 408.5 | 1217450 | 72140
409.5 | 679025 | 1911 | 409.5 | 1175758 | 76532
410.5 | 671233 | 3281 | 410.5 | 1135062 | 81702
411.5 | 663164 | 4896 | 411.5 | 1095399 | 87245
412.5 | 654808 | 6760 | 412.5 | 1056801 | 92878
413.5 | 646161 | 8874 | 413.5 | 1019293 | 98409
414.5 | 637218 | 11239 | 414.5 | 982894 | 103713
415.5 | 627978 | 13850 | 415.5 | 947617 | 108715
416.5 | 618442 | 16704 | 416.5 | 913470 | 113369
417.5 | 608613 | 19793 | 417.5 | 880455 | 117654
418.5 | 598499 | 23108 | 418.5 | 848572 | 121563
419.5 | 588108 | 26638 | 419.5 | 817814 | 125098
420.5 | 577452 | 30369 | 420.5 | 788172 | 128270
421.5 | 566545 | 34286 | 421.5 | 759633 | 131093
422.5 | 555404 | 38370 | 422.5 | 732182 | 133586
423.5 | 544048 | 42603 | 423.5 | 705800 | 135765
424.5 | 532498 | 46963 | 424.5 | 680466 | 137652
425.5 | 520777 | 51427 | 425.5 | 656158 | 139264
426.5 | 508911 | 55971 | 426.5 | 632850 | 140622
427.5 | 496926 | 60571 | 427.5 | 610518 | 141744
428.5 | 484849 | 65200 | 428.5 | 589135 | 142646
429.5 | 472709 | 69833 | 429.5 | 568672 | 143344
430.5 | 460535 | 74443 | 430.5 | 549100 | 143854
431.5 | 448357 | 79004 | 431.5 | 530392 | 144190
432.5 | 436204 | 83491 | 432.5 | 512516 | 144363
433.5 | 424104 | 87879 | 433.5 | 495445 | 144387
434.5 | 412086 | 92144 | 434.5 | 479148 | 144270
435.5 | 400178 | 96264 | 435.5 | 463597 | 144025
436.5 | 388404 | 100218 | 436.5 | 448761 | 143658
437.5 | 376791 | 103987 | 437.5 | 434614 | 143179
438.5 | 365359 | 107553 | 438.5 | 421126 | 142595
439.5 | 354131 | 110902 | 439.5 | 408271 | 141913
440.5 | 343125 | 114020 | 440.5 | 396021 | 141139
441.5 | 332358 | 116898 | 441.5 | 384351 | 140280
442.5 | 321845 | 119526 | 442.5 | 373235 | 139341
443.5 | 311597 | 121899 | 443.5 | 362650 | 138327
444.5 | 301626 | 124012 | 444.5 | 352570 | 137244
445.5 | 291939 | 125864 | 445.5 | 342975 | 136095
446.5 | 282542 | 127455 | 446.5 | 333841 | 134886
447.5 | 273438 | 128788 | 447.5 | 325148 | 133619
448.5 | 264631 | 129867 | 448.5 | 316876 | 132300
449.5 | 256120 | 130696 | 449.5 | 309006 | 130931
450.5 | 247903 | 131284 | 450.5 | 301520 | 129517
451.5 | 239979 | 131639 | 451.5 | 294401 | 128059
452.5 | 232342 | 131769 | 452.5 | 287631 | 126562
453.5 | 224988 | 131686 | 453.5 | 281196 | 125029
454.5 | 217911 | 131401 | 454.5 | 275082 | 123461
455.5 | 211102 | 130925 | 455.5 | 269273 | 121861
456.5 | 204555 | 130270 | 456.5 | 263758 | 120233
457.5 | 198261 | 129449 | 457.5 | 258523 | 118577
458.5 | 192212 | 128474 | 458.5 | 253558 | 116896
459.5 | 186398 | 127357 | 459.5 | 248851 | 115191
460.5 | 180811 | 126110 | 460.5 | 244394 | 113465
461.5 | 175441 | 124745 | 461.5 | 240175 | 111719
462.5 | 170279 | 123275 | 462.5 | 236188 | 109955
463.5 | 165316 | 121709 | 463.5 | 232423 | 108173
464.5 | 160544 | 120059 | 464.5 | 228873 | 106374
465.5 | 155953 | 118334 | 465.5 | 225531 | 104560
466.5 | 151536 | 116545 | 466.5 | 222392 | 102732
467.5 | 147284 | 114701 | 467.5 | 219449 | 100890
468.5 | 143188 | 112808 | 468.5 | 216697 | 99035
469.5 | 139243 | 110877 | 469.5 | 214131 | 97168
470.5 | 135440 | 108913 | 470.5 | 211748 | 95289
471.5 | 131773 | 106924 | 471.5 | 209542 | 93399
472.5 | 128234 | 104914 | 472.5 | 207512 | 91497
473.5 | 124819 | 102891 | 473.5 | 205653 | 89585
474.5 | 121521 | 100858 | 474.5 | 203963 | 87663
475.5 | 118335 | 98821 | 475.5 | 202439 | 85731
476.5 | 115255 | 96783 | 476.5 | 201081 | 83789
477.5 | 112276 | 94747 | 477.5 | 199885 | 81839
478.5 | 109395 | 92716 | 478.5 | 198851 | 79880
479.5 | 106605 | 90693 | 479.5 | 197977 | 77914
480.5 | 103904 | 88681 | 480.5 | 197263 | 75941
481.5 | 101288 | 86680 | 481.5 | 196708 | 73963
482.5 | 98753 | 84693 | 482.5 | 196310 | 71980
483.5 | 96295 | 82721 | 483.5 | 196071 | 69995
484.5 | 93911 | 80763 | 484.5 | 195990 | 68009
485.5 | 91599 | 78822 | 485.5 | 196066 | 66024
486.5 | 89356 | 76897 | 486.5 | 196300 | 64044
487.5 | 87179 | 74988 | 487.5 | 196692 | 62073
488.5 | 85066 | 73095 | 488.5 | 197242 | 60114
489.5 | 83015 | 71218 | 489.5 | 197950 | 58172
490.5 | 81024 | 69357 | 490.5 | 198816 | 56253
491.5 | 79091 | 67509 | 491.5 | 199841 | 54365
492.5 | 77215 | 65675 | 492.5 | 201024 | 52515
493.5 | 75394 | 63854 | 493.5 | 202366 | 50713
494.5 | 73627 | 62043 | 494.5 | 203866 | 48970
495.5 | 71914 | 60243 | 495.5 | 205525 | 47298
496.5 | 70254 | 58450 | 496.5 | 207341 | 45713
497.5 | 68646 | 56663 | 497.5 | 209314 | 44229
498.5 | 67091 | 54881 | 498.5 | 211444 | 42865
499.5 | 65588 | 53101 | 499.5 | 213730 | 41638
500.5 | 64139 | 51321 | 500.5 | 216169 | 40570
501.5 | 62743 | 49538 | 501.5 | 218761 | 39680
502.5 | 61402 | 47750 | 502.5 | 221503 | 38986
503.5 | 60117 | 45953 | 503.5 | 224393 | 38507
504.5 | 58890 | 44145 | 504.5 | 227429 | 38256
505.5 | 57723 | 42321 | 505.5 | 230607 | 38243
506.5 | 56620 | 40478 | 506.5 | 233925 | 38473
507.5 | 55582 | 38613 | 507.5 | 237377 | 38946
508.5 | 54615 | 36719 | 508.5 | 240961 | 39655
509.5 | 53721 | 34793 | 509.5 | 244671 | 40591
510.5 | 52905 | 32829 | 510.5 | 248501 | 41738
511.5 | 52174 | 30821 | 511.5 | 252447 | 43080
512.5 | 51532 | 28763 | 512.5 | 256502 | 44597
513.5 | 50986 | 26648 | 513.5 | 260659 | 46270
514.5 | 50544 | 24469 | 514.5 | 264912 | 48080
515.5 | 50214 | 22217 | 515.5 | 269252 | 50007
516.5 | 50004 | 19885 | 516.5 | 273671 | 52033
517.5 | 49923 | 17463 | 517.5 | 278160 | 54142
518.5 | 49982 | 14941 | 518.5 | 282711 | 56317
519.5 | 50191 | 12309 | 519.5 | 287313 | 58545
520.5 | 50563 | 9556 | 520.5 | 291957 | 60811
521.5 | 51108 | 6671 | 521.5 | 296631 | 63104
522.5 | 51839 | 3642 | 522.5 | 301324 | 65413
523.5 | 52769 | 457 | 523.5 | 306024 | 67728
524.5 | 53911 | 2896 | 524.5 | 310720 | 70038
525.5 | 55277 | 6429 | 525.5 | 315398 | 72335
526.5 | 56881 | 10154 | 526.5 | 320045 | 74611
527.5 | 58734 | 14081 | 527.5 | 324649 | 76858
528.5 | 60847 | 18222 | 528.5 | 329195 | 79070
529.5 | 63230 | 22584 | 529.5 | 333669 | 81239
530.5 | 65891 | 27174 | 530.5 | 338057 | 83359
531.5 | 68834 | 31998 | 531.5 | 342343 | 85424
532.5 | 72062 | 37056 | 532.5 | 346514 | 87428
533.5 | 75575 | 42347 | 533.5 | 350554 | 89366
534.5 | 79367 | 47865 | 534.5 | 354447 | 91231
535.5 | 83428 | 53600 | 535.5 | 358180 | 93019
536.5 | 87744 | 59536 | 536.5 | 361736 | 94725
537.5 | 92293 | 65652 | 537.5 | 365101 | 96343
538.5 | 97047 | 71919 | 538.5 | 368260 | 97868
539.5 | 101974 | 78304 | 539.5 | 371199 | 99296
540.5 | 107031 | 84766 | 540.5 | 373903 | 100621
541.5 | 112172 | 91257 | 541.5 | 376359 | 101840
542.5 | 117341 | 97721 | 542.5 | 378553 | 102947
543.5 | 122477 | 104099 | 543.5 | 380474 | 103939
544.5 | 127513 | 110323 | 544.5 | 382109 | 104812
545.5 | 132378 | 116322 | 545.5 | 383448 | 105562
546.5 | 136994 | 122021 | 546.5 | 384481 | 106187
547.5 | 141285 | 127342 | 547.5 | 385198 | 106683
548.5 | 145171 | 132208 | 548.5 | 385593 | 107048
549.5 | 148576 | 136541 | 549.5 | 385659 | 107281
550.5 | 151425 | 140270 | 550.5 | 385390 | 107382
551.5 | 153649 | 143326 | 551.5 | 384782 | 107349
552.5 | 155188 | 145650 | 552.5 | 383833 | 107184
553.5 | 155990 | 147191 | 553.5 | 382543 | 106888
554.5 | 156016 | 147912 | 554.5 | 380911 | 106464
555.5 | 155238 | 147787 | 555.5 | 378939 | 105914
556.5 | 153646 | 146806 | 556.5 | 376632 | 105244
557.5 | 151242 | 144973 | 557.5 | 373993 | 104458
558.5 | 148045 | 142309 | 558.5 | 371030 | 103561
559.5 | 144089 | 138850 | 559.5 | 367752 | 102562
560.5 | 139424 | 134647 | 560.5 | 364166 | 101468
561.5 | 134113 | 129764 | 561.5 | 360285 | 100286
562.5 | 128229 | 124278 | 562.5 | 356121 | 99027
563.5 | 121859 | 118275 | 563.5 | 351686 | 97700
564.5 | 115094 | 111847 | 564.5 | 346996 | 96314
565.5 | 108029 | 105095 | 565.5 | 342066 | 94881
566.5 | 100765 | 98116 | 566.5 | 336913 | 93410
567.5 | 93399 | 91013 | 567.5 | 331553 | 91913
568.5 | 86025 | 83879 | 568.5 | 326005 | 90398
569.5 | 78733 | 76806 | 569.5 | 320286 | 88877
570.5 | 71603 | 69876 | 570.5 | 314416 | 87357
571.5 | 64708 | 63163 | 571.5 | 308413 | 85849
572.5 | 58109 | 56729 | 572.5 | 302295 | 84358
573.5 | 51857 | 50627 | 573.5 | 296082 | 82893
574.5 | 45990 | 44895 | 574.5 | 289792 | 81459
575.5 | 40536 | 39563 | 575.5 | 283443 | 80061
576.5 | 35511 | 34649 | 576.5 | 277053 | 78700
577.5 | 30923 | 30160 | 577.5 | 270638 | 77381
578.5 | 26769 | 26094 | 578.5 | 264216 | 76104
579.5 | 23038 | 22443 | 579.5 | 257800 | 74868
580.5 | 19715 | 19192 | 580.5 | 251407 | 73673
581.5 | 16778 | 16318 | 581.5 | 245050 | 72517
582.5 | 14202 | 13798 | 582.5 | 238741 | 71398
583.5 | 11959 | 11605 | 583.5 | 232493 | 70311
584.5 | 10019 | 9710 | 584.5 | 226316 | 69254
585.5 | 8353 | 8084 | 585.5 | 220220 | 68222
586.5 | 6932 | 6697 | 586.5 | 214214 | 67212
587.5 | 5728 | 5523 | 587.5 | 208305 | 66220
588.5 | 4713 | 4535 | 588.5 | 202499 | 65242
589.5 | 3862 | 3708 | 589.5 | 196803 | 64274
590.5 | 3154 | 3021 | 590.5 | 191222 | 63315
591.5 | 2567 | 2452 | 591.5 | 185758 | 62360
592.5 | 2083 | 1983 | 592.5 | 180415 | 61409
593.5 | 1685 | 1600 | 593.5 | 175195 | 60458
594.5 | 1360 | 1287 | 594.5 | 170099 | 59508
595.5 | 1096 | 1033 | 595.5 | 165129 | 58557
596.5 | 881 | 827 | 596.5 | 160284 | 57606
597.5 | 708 | 662 | 597.5 | 155563 | 56653
598.5 | 568 | 528 | 598.5 | 150966 | 55700
599.5 | 455 | 422 | 599.5 | 146492 | 54748
600.5 | 365 | 337 | 600.5 | 142138 | 53797
601.5 | 293 | 269 | 601.5 | 137902 | 52848
602.5 | 235 | 215 | 602.5 | 133783 | 51903
603.5 | 189 | 172 | 603.5 | 129776 | 50963
604.5 | 152 | 137 | 604.5 | 125880 | 50029
605.5 | 123 | 110 | 605.5 | 122092 | 49103
606.5 | 99 | 89 | 606.5 | 118408 | 48184
607.5 | 81 | 72 | 607.5 | 114825 | 47276
608.5 | 66 | 58 | 608.5 | 111341 | 46377
609.5 | 54 | 48 | 609.5 | 107951 | 45489
610.5 | 44 | 39 | 610.5 | 104653 | 44613
611.5 | 36 | 32 | 611.5 | 101443 | 43748
612.5 | 30 | 27 | 612.5 | 98319 | 42894
613.5 | 25 | 22 | 613.5 | 95277 | 42051
614.5 | 21 | 19 | 614.5 | 92314 | 41219
615.5 | 18 | 16 | 615.5 | 89429 | 40397
616.5 | 16 | 14 | 616.5 | 86616 | 39584
617.5 | 13 | 12 | 617.5 | 83876 | 38781
618.5 | 12 | 11 | 618.5 | 81203 | 37984
619.5 | 10 | 9 | 619.5 | 78597 | 37195
620.5 | 9 | 8 | 620.5 | 76055 | 36411
621.5 | 8 | 8 | 621.5 | 73575 | 35631
622.5 | 8 | 7 | 622.5 | 71154 | 34855
623.5 | 7 | 7 | 623.5 | 68791 | 34082
624.5 | 7 | 6 | 624.5 | 66484 | 33310
625.5 | 7 | 6 | 625.5 | 64232 | 32540
626.5 | 6 | 6 | 626.5 | 62032 | 31769
627.5 | 6 | 6 | 627.5 | 59884 | 30998
628.5 | 6 | 6 | 628.5 | 57786 | 30226
629.5 | 7 | 7 | 629.5 | 55736 | 29453
630.5 | 7 | 7 | 630.5 | 53735 | 28678
631.5 | 8 | 7 | 631.5 | 51780 | 27901
632.5 | 8 | 8 | 632.5 | 49871 | 27123
633.5 | 9 | 9 | 633.5 | 48007 | 26344
634.5 | 11 | 11 | 634.5 | 46187 | 25563
635.5 | 13 | 13 | 635.5 | 44411 | 24782
636.5 | 16 | 16 | 636.5 | 42679 | 24001
637.5 | 19 | 19 | 637.5 | 40989 | 23221
638.5 | 25 | 25 | 638.5 | 39341 | 22442
639.5 | 33 | 33 | 639.5 | 37735 | 21665
640.5 | 44 | 44 | 640.5 | 36171 | 20891
641.5 | 61 | 61 | 641.5 | 34648 | 20122
642.5 | 88 | 88 | 642.5 | 33166 | 19358
643.5 | 129 | 129 | 643.5 | 31724 | 18600
644.5 | 196 | 196 | 644.5 | 30324 | 17849
645.5 | 307 | 307 | 645.5 | 28964 | 17107
646.5 | 497 | 497 | 646.5 | 27644 | 16374
647.5 | 829 | 829 | 647.5 | 26365 | 15652
648.5 | 1428 | 1428 | 648.5 | 25125 | 14942
649.5 | 2544 | 2544 | 649.5 | 23925 | 14244
650.5 | 4682 | 4682 | 650.5 | 22765 | 13561
651.5 | 8910 | 8910 | 651.5 | 21644 | 12892
652.5 | 17536 | 17536 | 652.5 | 20562 | 12238
653.5 | 35698 | 35698 | 653.5 | 19519 | 11602
654.5 | 75188 | 75188 | 654.5 | 18515 | 10982
655.5 | 163869 | 163869 | 655.5 | 17549 | 10381
656.5 | 369592 | 369592 | 656.5 | 16620 | 9798
657.5 | 862685 | 862685 | 657.5 | 15729 | 9235
658.5 | 0 | 0 | 658.5 | 14875 | 8692
659.5 | 0 | 0 | 659.5 | 14057 | 8168
660.5 | 0 | 0 | 660.5 | 13275 | 7666
661.5 | 0 | 0 | 661.5 | 12529 | 7185
662.5 | 0 | 0 | 662.5 | 11817 | 6724
663.5 | 0 | 0 | 663.5 | 11139 | 6286
664.5 | 0 | 0 | 664.5 | 10494 | 5868
665.5 | 0 | 0 | 665.5 | 9881 | 5473
666.5 | 0 | 0 | 666.5 | 9300 | 5098
667.5 | 0 | 0 | 667.5 | 8750 | 4745
668.5 | 0 | 0 | 668.5 | 8230 | 4414
669.5 | 0 | 0 | 669.5 | 7739 | 4104
670.5 | 0 | 0 | 670.5 | 7275 | 3814
671.5 | 0 | 0 | 671.5 | 6839 | 3546
672.5 | 0 | 0 | 672.5 | 6430 | 3297
673.5 | 0 | 0 | 673.5 | 6045 | 3069
674.5 | 0 | 0 | 674.5 | 5685 | 2860
675.5 | 0 | 0 | 675.5 | 5347 | 2670
676.5 | 0 | 0 | 676.5 | 5033 | 2499
677.5 | 0 | 0 | 677.5 | 4739 | 2346
678.5 | 0 | 0 | 678.5 | 4466 | 2211
679.5 | 0 | 0 | 679.5 | 4212 | 2092
680.5 | 0 | 0 | 680.5 | 3977 | 1988
681.5 | 0 | 0 | 681.5 | 3759 | 1899
682.5 | 0 | 0 | 682.5 | 3557 | 1823
683.5 | 0 | 0 | 683.5 | 3372 | 1760
684.5 | 0 | 0 | 684.5 | 3201 | 1708
685.5 | 0 | 0 | 685.5 | 3044 | 1665
686.5 | 0 | 0 | 686.5 | 2901 | 1632
687.5 | 0 | 0 | 687.5 | 2770 | 1605
688.5 | 0 | 0 | 688.5 | 2650 | 1585
689.5 | 0 | 0 | 689.5 | 2542 | 1571
690.5 | 0 | 0 | 690.5 | 2444 | 1561
691.5 | 0 | 0 | 691.5 | 2356 | 1555
692.5 | 0 | 0 | 692.5 | 2276 | 1552
693.5 | 0 | 0 | 693.5 | 2206 | 1552
694.5 | 0 | 0 | 694.5 | 2143 | 1554
695.5 | 0 | 0 | 695.5 | 2087 | 1558
696.5 | 0 | 0 | 696.5 | 2039 | 1564
697.5 | 0 | 0 | 697.5 | 1998 | 1571
698.5 | 0 | 0 | 698.5 | 1962 | 1580
699.5 | 0 | 0 | 699.5 | 1932 | 1590
700.5 | 0 | 0 | 700.5 | 1908 | 1602
701.5 | 0 | 0 | 701.5 | 1889 | 1614
702.5 | 0 | 0 | 702.5 | 1875 | 1628
703.5 | 0 | 0 | 703.5 | 1866 | 1644
704.5 | 0 | 0 | 704.5 | 1861 | 1661
705.5 | 0 | 0 | 705.5 | 1860 | 1679
706.5 | 0 | 0 | 706.5 | 1864 | 1698
707.5 | 0 | 0 | 707.5 | 1872 | 1720
708.5 | 0 | 0 | 708.5 | 1883 | 1743
709.5 | 0 | 0 | 709.5 | 1898 | 1768
710.5 | 0 | 0 | 710.5 | 1917 | 1794
711.5 | 0 | 0 | 711.5 | 1940 | 1823
712.5 | 0 | 0 | 712.5 | 1966 | 1854
713.5 | 0 | 0 | 713.5 | 1997 | 1887
714.5 | 0 | 0 | 714.5 | 2030 | 1922
715.5 | 0 | 0 | 715.5 | 2068 | 1959
716.5 | 0 | 0 | 716.5 | 2109 | 1999
717.5 | 0 | 0 | 717.5 | 2154 | 2042
718.5 | 0 | 0 | 718.5 | 2203 | 2087
719.5 | 0 | 0 | 719.5 | 2257 | 2135
720.5 | 0 | 0 | 720.5 | 2314 | 2186
721.5 | 0 | 0 | 721.5 | 2376 | 2240
722.5 | 0 | 0 | 722.5 | 2442 | 2297
723.5 | 0 | 0 | 723.5 | 2514 | 2357
724.5 | 0 | 0 | 724.5 | 2590 | 2420
725.5 | 0 | 0 | 725.5 | 2671 | 2487
726.5 | 0 | 0 | 726.5 | 2757 | 2558
727.5 | 0 | 0 | 727.5 | 2850 | 2632
728.5 | 0 | 0 | 728.5 | 2948 | 2710
729.5 | 0 | 0 | 729.5 | 3053 | 2792
730.5 | 0 | 0 | 730.5 | 3164 | 2878
731.5 | 0 | 0 | 731.5 | 3282 | 2967
732.5 | 0 | 0 | 732.5 | 3408 | 3062
733.5 | 0 | 0 | 733.5 | 3541 | 3160
734.5 | 0 | 0 | 734.5 | 3683 | 3263
735.5 | 0 | 0 | 735.5 | 3833 | 3370
736.5 | 0 | 0 | 736.5 | 3992 | 3482
737.5 | 0 | 0 | 737.5 | 4161 | 3598
738.5 | 0 | 0 | 738.5 | 4341 | 3719
739.5 | 0 | 0 | 739.5 | 4531 | 3845
740.5 | 0 | 0 | 740.5 | 4733 | 3975
741.5 | 0 | 0 | 741.5 | 4946 | 4110
742.5 | 0 | 0 | 742.5 | 5173 | 4251
743.5 | 0 | 0 | 743.5 | 5413 | 4395
744.5 | 0 | 0 | 744.5 | 5667 | 4545
745.5 | 0 | 0 | 745.5 | 5936 | 4700
746.5 | 0 | 0 | 746.5 | 6221 | 4859
747.5 | 0 | 0 | 747.5 | 6522 | 5024
748.5 | 0 | 0 | 748.5 | 6841 | 5193
749.5 | 0 | 0 | 749.5 | 7178 | 5367
750.5 | 0 | 0 | 750.5 | 7534 | 5546
751.5 | 0 | 0 | 751.5 | 7910 | 5730
752.5 | 0 | 0 | 752.5 | 8306 | 5919
753.5 | 0 | 0 | 753.5 | 8725 | 6113
754.5 | 0 | 0 | 754.5 | 9166 | 6312
755.5 | 0 | 0 | 755.5 | 9631 | 6516
756.5 | 0 | 0 | 756.5 | 10120 | 6726
757.5 | 0 | 0 | 757.5 | 10634 | 6941
758.5 | 0 | 0 | 758.5 | 11173 | 7163
759.5 | 0 | 0 | 759.5 | 11739 | 7390
760.5 | 0 | 0 | 760.5 | 12332 | 7625
761.5 | 0 | 0 | 761.5 | 12952 | 7867
762.5 | 0 | 0 | 762.5 | 13600 | 8116
763.5 | 0 | 0 | 763.5 | 14276 | 8374
764.5 | 0 | 0 | 764.5 | 14979 | 8641
765.5 | 0 | 0 | 765.5 | 15710 | 8917
766.5 | 0 | 0 | 766.5 | 16467 | 9204
767.5 | 0 | 0 | 767.5 | 17252 | 9502
768.5 | 0 | 0 | 768.5 | 18062 | 9813
769.5 | 0 | 0 | 769.5 | 18896 | 10135
770.5 | 0 | 0 | 770.5 | 19754 | 10471
771.5 | 0 | 0 | 771.5 | 20632 | 10820
772.5 | 0 | 0 | 772.5 | 21530 | 11183
773.5 | 0 | 0 | 773.5 | 22445 | 11560
774.5 | 0 | 0 | 774.5 | 23373 | 11950
775.5 | 0 | 0 | 775.5 | 24312 | 12353
776.5 | 0 | 0 | 776.5 | 25259 | 12769
777.5 | 0 | 0 | 777.5 | 26210 | 13196
778.5 | 0 | 0 | 778.5 | 27160 | 13632
779.5 | 0 | 0 | 779.5 | 28105 | 14077
780.5 | 0 | 0 | 780.5 | 29041 | 14527
781.5 | 0 | 0 | 781.5 | 29961 | 14981
782.5 | 0 | 0 | 782.5 | 30863 | 15435
783.5 | 0 | 0 | 783.5 | 31738 | 15886
784.5 | 0 | 0 | 784.5 | 32584 | 16331
785.5 | 0 | 0 | 785.5 | 33392 | 16766
786.5 | 0 | 0 | 786.5 | 34159 | 17188
787.5 | 0 | 0 | 787.5 | 34878 | 17591
788.5 | 0 | 0 | 788.5 | 35544 | 17974
789.5 | 0 | 0 | 789.5 | 36151 | 18330
790.5 | 0 | 0 | 790.5 | 36695 | 18658
791.5 | 0 | 0 | 791.5 | 37170 | 18951
792.5 | 0 | 0 | 792.5 | 37572 | 19208
793.5 | 0 | 0 | 793.5 | 37897 | 19425
794.5 | 0 | 0 | 794.5 | 38142 | 19598
795.5 | 0 | 0 | 795.5 | 38303 | 19724
796.5 | 0 | 0 | 796.5 | 38378 | 19803
797.5 | 0 | 0 | 797.5 | 38366 | 19831
798.5 | 0 | 0 | 798.5 | 38266 | 19808
799.5 | 0 | 0 | 799.5 | 38077 | 19733
800.5 | 0 | 0 | 800.5 | 37800 | 19605
801.5 | 0 | 0 | 801.5 | 37435 | 19425
802.5 | 0 | 0 | 802.5 | 36986 | 19194
803.5 | 0 | 0 | 803.5 | 36454 | 18914
804.5 | 0 | 0 | 804.5 | 35843 | 18586
805.5 | 0 | 0 | 805.5 | 35157 | 18213
806.5 | 0 | 0 | 806.5 | 34400 | 17798
807.5 | 0 | 0 | 807.5 | 33578 | 17345
808.5 | 0 | 0 | 808.5 | 32695 | 16856
809.5 | 0 | 0 | 809.5 | 31759 | 16337
810.5 | 0 | 0 | 810.5 | 30774 | 15792
811.5 | 0 | 0 | 811.5 | 29749 | 15224
812.5 | 0 | 0 | 812.5 | 28688 | 14640
813.5 | 0 | 0 | 813.5 | 27600 | 14043
814.5 | 0 | 0 | 814.5 | 26491 | 13437
815.5 | 0 | 0 | 815.5 | 25366 | 12829
816.5 | 0 | 0 | 816.5 | 24234 | 12221
817.5 | 0 | 0 | 817.5 | 23100 | 11618
818.5 | 0 | 0 | 818.5 | 21969 | 11024
819.5 | 0 | 0 | 819.5 | 20849 | 10443
820.5 | 0 | 0 | 820.5 | 19743 | 9876
821.5 | 0 | 0 | 821.5 | 18656 | 9328
822.5 | 0 | 0 | 822.5 | 17594 | 8800
823.5 | 0 | 0 | 823.5 | 16559 | 8295
824.5 | 0 | 0 | 824.5 | 15555 | 7812
825.5 | 0 | 0 | 825.5 | 14585 | 7355
826.5 | 0 | 0 | 826.5 | 13651 | 6922
827.5 | 0 | 0 | 827.5 | 12755 | 6514
828.5 | 0 | 0 | 828.5 | 11899 | 6131
829.5 | 0 | 0 | 829.5 | 11083 | 5772
830.5 | 0 | 0 | 830.5 | 10308 | 5436
831.5 | 0 | 0 | 831.5 | 9575 | 5122
832.5 | 0 | 0 | 832.5 | 8882 | 4829
833.5 | 0 | 0 | 833.5 | 8229 | 4555
834.5 | 0 | 0 | 834.5 | 7617 | 4298
835.5 | 0 | 0 | 835.5 | 7043 | 4058
836.5 | 0 | 0 | 836.5 | 6506 | 3833
837.5 | 0 | 0 | 837.5 | 6006 | 3622
838.5 | 0 | 0 | 838.5 | 5540 | 3422
839.5 | 0 | 0 | 839.5 | 5108 | 3234
840.5 | 0 | 0 | 840.5 | 4707 | 3055
841.5 | 0 | 0 | 841.5 | 4336 | 2886
842.5 | 0 | 0 | 842.5 | 3992 | 2725
843.5 | 0 | 0 | 843.5 | 3676 | 2572
844.5 | 0 | 0 | 844.5 | 3383 | 2427
845.5 | 0 | 0 | 845.5 | 3114 | 2288
846.5 | 0 | 0 | 846.5 | 2866 | 2155
847.5 | 0 | 0 | 847.5 | 2638 | 2029
848.5 | 0 | 0 | 848.5 | 2429 | 1908
849.5 | 0 | 0 | 849.5 | 2236 | 1793
850.5 | 0 | 0 | 850.5 | 2059 | 1684
851.5 | 0 | 0 | 851.5 | 1897 | 1580
852.5 | 0 | 0 | 852.5 | 1748 | 1481
853.5 | 0 | 0 | 853.5 | 1611 | 1387
854.5 | 0 | 0 | 854.5 | 1485 | 1298
855.5 | 0 | 0 | 855.5 | 1370 | 1214
856.5 | 0 | 0 | 856.5 | 1264 | 1135
857.5 | 0 | 0 | 857.5 | 1167 | 1060
858.5 | 0 | 0 | 858.5 | 1077 | 989
859.5 | 0 | 0 | 859.5 | 995 | 923
860.5 | 0 | 0 | 860.5 | 920 | 860
861.5 | 0 | 0 | 861.5 | 850 | 802
862.5 | 0 | 0 | 862.5 | 786 | 747
863.5 | 0 | 0 | 863.5 | 727 | 695
864.5 | 0 | 0 | 864.5 | 673 | 647
865.5 | 0 | 0 | 865.5 | 623 | 602
866.5 | 0 | 0 | 866.5 | 577 | 560
867.5 | 0 | 0 | 867.5 | 535 | 521
868.5 | 0 | 0 | 868.5 | 496 | 485
869.5 | 0 | 0 | 869.5 | 460 | 451
870.5 | 0 | 0 | 870.5 | 427 | 420
871.5 | 0 | 0 | 871.5 | 396 | 391
872.5 | 0 | 0 | 872.5 | 368 | 363
873.5 | 0 | 0 | 873.5 | 342 | 338
874.5 | 0 | 0 | 874.5 | 317 | 315
875.5 | 0 | 0 | 875.5 | 295 | 293
876.5 | 0 | 0 | 876.5 | 275 | 273
877.5 | 0 | 0 | 877.5 | 256 | 254
878.5 | 0 | 0 | 878.5 | 238 | 237
879.5 | 0 | 0 | 879.5 | 222 | 221
880.5 | 0 | 0 | 880.5 | 207 | 206
881.5 | 0 | 0 | 881.5 | 193 | 193
882.5 | 0 | 0 | 882.5 | 180 | 180
883.5 | 0 | 0 | 883.5 | 169 | 168
884.5 | 0 | 0 | 884.5 | 158 | 157
885.5 | 0 | 0 | 885.5 | 148 | 147
886.5 | 0 | 0 | 886.5 | 138 | 138
887.5 | 0 | 0 | 887.5 | 130 | 130
888.5 | 0 | 0 | 888.5 | 122 | 122
889.5 | 0 | 0 | 889.5 | 114 | 114
890.5 | 0 | 0 | 890.5 | 107 | 107
891.5 | 0 | 0 | 891.5 | 101 | 101
892.5 | 0 | 0 | 892.5 | 95 | 95
893.5 | 0 | 0 | 893.5 | 90 | 90
894.5 | 0 | 0 | 894.5 | 85 | 85
895.5 | 0 | 0 | 895.5 | 80 | 80
896.5 | 0 | 0 | 896.5 | 76 | 76
897.5 | 0 | 0 | 897.5 | 72 | 72
898.5 | 0 | 0 | 898.5 | 68 | 68
899.5 | 0 | 0 | 899.5 | 64 | 64
900.5 | 0 | 0 | 900.5 | 61 | 61
901.5 | 0 | 0 | 901.5 | 58 | 58
902.5 | 0 | 0 | 902.5 | 56 | 56
903.5 | 0 | 0 | 903.5 | 53 | 53
904.5 | 0 | 0 | 904.5 | 51 | 51
905.5 | 0 | 0 | 905.5 | 48 | 48
906.5 | 0 | 0 | 906.5 | 46 | 46
907.5 | 0 | 0 | 907.5 | 45 | 45
908.5 | 0 | 0 | 908.5 | 43 | 43
909.5 | 0 | 0 | 909.5 | 41 | 41
910.5 | 0 | 0 | 910.5 | 40 | 40
911.5 | 0 | 0 | 911.5 | 38 | 38
912.5 | 0 | 0 | 912.5 | 37 | 37
913.5 | 0 | 0 | 913.5 | 36 | 36
914.5 | 0 | 0 | 914.5 | 35 | 35
915.5 | 0 | 0 | 915.5 | 34 | 34
916.5 | 0 | 0 | 916.5 | 33 | 33
917.5 | 0 | 0 | 917.5 | 32 | 32
918.5 | 0 | 0 | 918.5 | 31 | 31
919.5 | 0 | 0 | 919.5 | 30 | 30
920.5 | 0 | 0 | 920.5 | 30 | 30
921.5 | 0 | 0 | 921.5 | 29 | 29
922.5 | 0 | 0 | 922.5 | 29 | 29
923.5 | 0 | 0 | 923.5 | 28 | 28
924.5 | 0 | 0 | 924.5 | 28 | 28
925.5 | 0 | 0 | 925.5 | 27 | 27
926.5 | 0 | 0 | 926.5 | 27 | 27
927.5 | 0 | 0 | 927.5 | 27 | 27
928.5 | 0 | 0 | 928.5 | 27 | 27
929.5 | 0 | 0 | 929.5 | 26 | 26
930.5 | 0 | 0 | 930.5 | 26 | 26
931.5 | 0 | 0 | 931.5 | 26 | 26
932.5 | 0 | 0 | 932.5 | 26 | 26
933.5 | 0 | 0 | 933.5 | 26 | 26
934.5 | 0 | 0 | 934.5 | 26 | 26
935.5 | 0 | 0 | 935.5 | 26 | 26
936.5 | 0 | 0 | 936.5 | 26 | 26
937.5 | 0 | 0 | 937.5 | 27 | 27
938.5 | 0 | 0 | 938.5 | 27 | 27
939.5 | 0 | 0 | 939.5 | 27 | 27
940.5 | 0 | 0 | 940.5 | 28 | 28
941.5 | 0 | 0 | 941.5 | 28 | 28
942.5 | 0 | 0 | 942.5 | 28 | 28
943.5 | 0 | 0 | 943.5 | 29 | 29
944.5 | 0 | 0 | 944.5 | 29 | 29
945.5 | 0 | 0 | 945.5 | 30 | 30
946.5 | 0 | 0 | 946.5 | 31 | 31
947.5 | 0 | 0 | 947.5 | 31 | 31
948.5 | 0 | 0 | 948.5 | 32 | 32
949.5 | 0 | 0 | 949.5 | 33 | 33
950.5 | 0 | 0 | 950.5 | 34 | 34
951.5 | 0 | 0 | 951.5 | 35 | 35
952.5 | 0 | 0 | 952.5 | 36 | 36
953.5 | 0 | 0 | 953.5 | 37 | 37
954.5 | 0 | 0 | 954.5 | 38 | 38
955.5 | 0 | 0 | 955.5 | 40 | 40
956.5 | 0 | 0 | 956.5 | 41 | 41
957.5 | 0 | 0 | 957.5 | 43 | 43
958.5 | 0 | 0 | 958.5 | 45 | 45
959.5 | 0 | 0 | 959.5 | 47 | 46
960.5 | 0 | 0 | 960.5 | 49 | 48
961.5 | 0 | 0 | 961.5 | 51 | 51
962.5 | 0 | 0 | 962.5 | 53 | 53
963.5 | 0 | 0 | 963.5 | 56 | 55
964.5 | 0 | 0 | 964.5 | 59 | 58
965.5 | 0 | 0 | 965.5 | 62 | 61
966.5 | 0 | 0 | 966.5 | 65 | 64
967.5 | 0 | 0 | 967.5 | 69 | 67
968.5 | 0 | 0 | 968.5 | 73 | 70
969.5 | 0 | 0 | 969.5 | 78 | 73
970.5 | 0 | 0 | 970.5 | 83 | 77
971.5 | 0 | 0 | 971.5 | 89 | 81
972.5 | 0 | 0 | 972.5 | 97 | 84
973.5 | 0 | 0 | 973.5 | 105 | 88
974.5 | 0 | 0 | 974.5 | 116 | 92
975.5 | 0 | 0 | 975.5 | 129 | 95
976.5 | 0 | 0 | 976.5 | 145 | 99
977.5 | 0 | 0 | 977.5 | 167 | 103
978.5 | 0 | 0 | 978.5 | 194 | 109
979.5 | 0 | 0 | 979.5 | 230 | 119
980.5 | 0 | 0 | 980.5 | 278 | 139
981.5 | 0 | 0 | 981.5 | 342 | 174
982.5 | 0 | 0 | 982.5 | 430 | 234
983.5 | 0 | 0 | 983.5 | 548 | 326
984.5 | 0 | 0 | 984.5 | 710 | 462
985.5 | 0 | 0 | 985.5 | 932 | 659
986.5 | 0 | 0 | 986.5 | 1237 | 939
987.5 | 0 | 0 | 987.5 | 1655 | 1332
988.5 | 0 | 0 | 988.5 | 2230 | 1881
989.5 | 0 | 0 | 989.5 | 3021 | 2644
990.5 | 0 | 0 | 990.5 | 4106 | 3701
991.5 | 0 | 0 | 991.5 | 5596 | 5159
992.5 | 0 | 0 | 992.5 | 7637 | 7168
993.5 | 0 | 0 | 993.5 | 10432 | 9928
994.5 | 0 | 0 | 994.5 | 14251 | 13710
995.5 | 0 | 0 | 995.5 | 19463 | 18883
996.5 | 0 | 0 | 996.5 | 26562 | 25939
997.5 | 0 | 0 | 997.5 | 36214 | 35545
998.5 | 0 | 0 | 998.5 | 49311 | 48593
999.5 | 0 | 0 | 999.5 | 67047 | 66277