## Sheet1
Figure S3
TEOS Volume (µL) | Z-Average Diameter (nm) | err. | Zeta Potential (mV) | err.
﻿20 | 111.8 | 1.9 | -38.2 | 3.7403
40 | 152.5 | 2.3 | -31.3333 | 1.222
200 | 91.3 | 0.88 | -36.0667 | 0.68069
500 | 101.3 | 1.7 | -38.7667 | 1.0786