## DATA
| ACETONITRILE | [5 empty] | CONMA
SAMPLE |  |  |  | m sample | 4 | mg | X0 solvent | -5.24e-07 | ml/mol | http://www.chimichi.it/facilities/nmr/acetnitr.html
|  |  |  | V soltn | 0.5 | ml | t | 18 | C
| Total Mw | 679.17 | g/mol | c | 0.008 | g/ml | Xd, diamag corr | -0.000339585 | ml/mol
[11 empty] | Solvent diamagn |  |  | Complex diamagn
Spectra | T, K | T, C | ppm1 | ppm2 | dppm | d Hz | Density of solvent, g/ml | D/D rt | C corr, g/ml | Xg, ml/g | X0, ml/g | Xg-X0 | Xm, ml/mol | Xm corr | XT, ml*K/mol
| 238.16 | -35 | 0 | 0 | 0.12 | 72 | 0.903134 | 1.082894 | 0.008663156 | 3.308543e-06 | -4.838883e-07 | 3.792431e-06 | 0.002575705 | 0.00291529 | 0.6943056
| 248.16 | -25 | 0 | 0 | 0.15 | 90 | 0.8918674 | 1.069385 | 0.008555083 | 4.187923e-06 | -4.900011e-07 | 4.677924e-06 | 0.003177105 | 0.00351669 | 0.8727019
| 258.16 | -15 | 0 | 0 | 0.2 | 120 | 0.880724 | 1.056024 | 0.008448192 | 5.654547e-06 | -4.962009e-07 | 6.150748e-06 | 0.004177404 | 0.004516989 | 1.166106
| 268.16 | -5 | 0 | 0 | 0.25 | 150 | 0.8693614 | 1.0424 | 0.008339198 | 7.160566e-06 | -5.026862e-07 | 7.663252e-06 | 0.005204651 | 0.005544236 | 1.486742
| 278.16 | 5 | 0 | 0 | 0.34 | 204 | 0.8578849 | 1.028639 | 0.008229111 | 9.868646e-06 | -5.09411e-07 | 1.037806e-05 | 0.007048465 | 0.00738805 | 2.05506
| 288.16 | 15 | 0 | 0 | 0.38 | 228 | 0.8462869 | 1.014733 | 0.00811786 | 1.118082e-05 | -5.163922e-07 | 1.169721e-05 | 0.007944395 | 0.00828398 | 2.387112
| 298.16 | 25 | 0 | 0 | 0.41 | 246 | 0.8345594 | 1.000671 | 0.008005366 | 1.223304e-05 | -5.236488e-07 | 1.275669e-05 | 0.008663958 | 0.009003543 | 2.684497
| 308.16 | 35 | 0 | 0 | 0.4 | 240 | 0.8226931 | 0.9864426 | 0.007891541 | 1.210681e-05 | -5.312017e-07 | 1.263801e-05 | 0.00858336 | 0.008922945 | 2.749695
| 318.16 | 45 | 0 | 0 | 0.4 | 240 | 0.8106781 | 0.9720361 | 0.007776289 | 1.228625e-05 | -5.390746e-07 | 1.282532e-05 | 0.008710573 | 0.009050158 | 2.879398
| 328.16 | 55 | 0 | 0 | 0.4 | 240 | 0.7985031 | 0.9574378 | 0.007659502 | 1.247358e-05 | -5.47294e-07 | 1.302087e-05 | 0.008843386 | 0.009182971 | 3.013484
| 338.16 | 65 | 0 | 0 | 0.4 | 240 | 0.7861555 | 0.9426325 | 0.00754106 | 1.266949e-05 | -5.5589e-07 | 1.322538e-05 | 0.008982282 | 0.009321867 | 3.152283
|  | 18 |  |  |  | rt | 0.834 | 1
Constants |  | 273.16 | K
Apparatus | f | 600 | MHz
| SFO1 | 600 | MHz

## Formulas
XT=Xm corr*T | ml*K/mol
Xm corr= Xm-diamag cor | ml/mol
diamag corr= - (Mr compl/2)*10^-6 | ml/mol | Ligand magnetic susceptibility correction |  | http://pubs.acs.org/doi/pdf/10.1021/ed085p532
Xm=(Xg+X0)*Mr compl | ml/mol
Xg= 3/(4pi) * dHz/(f*c) + X0 | ml/g
X0=X0solv/(D/D rt) | ml/mol | mass susceptibility of solvent
The coefficient 3/4π is for the superconducting magnets used currently, where the sample
is aligned parallel to the applied magnetic field.
Xo solv | #REF! | ml/mol | X0 depends weakly on temperture | http://www.chimichi.it/facilities/nmr/acetnitr.html
d Hz=d ppm*SFO1
Xg= 3/(4*pi) * (dHz/ (f*c) - X0
c - conc. of the complex, g/ml
x0 - sovent mass susceptibility

## MeCN
http://ddbonline.ddbst.de/DIPPR105DensityCalculation/DIPPR105CalculationCGI.exe
D MeCN-d3= D MeCN * k |  |  | https://spiral.imperial.ac.uk/bitstream/10044/1/10054/6/Britovsek,%20G%20-%20Towards%20Robust%20Alkane%20oxidation%20catalysts%20(ESI).pdf
D MeCN | 0.784 | g/ml at 298 K |  | k= | 1.071429
D CD3CN | 0.84 | g/ml at 298 K
0C= | 273.16 | K
|  | MeCN | MeCN-d3 |  | A | B | C | D
T, K | T, C | d, g/ml | d, g/ml |  | 76.9138 | 0.267818 | 547.85 | 0.353687
238.16 | -35 | 0.842925 | 0.903134
248.26 | -24.9 | 0.8324096 | 0.8918674
258.16 | -15 | 0.8220091 | 0.880724
268.16 | -5 | 0.811404 | 0.8693614
278.16 | 5 | 0.8006925 | 0.8578849
288.16 | 15 | 0.7898678 | 0.8462869
298.16 | 25 | 0.7789221 | 0.8345594
308.16 | 35 | 0.7678469 | 0.8226931
318.16 | 45 | 0.7566329 | 0.8106781
328.16 | 55 | 0.7452696 | 0.7985031
338.16 | 65 | 0.7337452 | 0.7861555
343.16 | 70 | 0.7279185 | 0.7799127
300.16 | 27 | 0.7767177 | 0.8321975 | rt
293.16 | 20 | 0.7844106 | 0.8404399