## Fe68c_meCN
Temp K | Temp °C | new density | density corr | sample peak | ref peak | delta f, ppm | 3deltaf | 4pifm | chi g | chig + chi0 | chi m | dia corr | chimT | %HS
328.15 | 55 | 1.080175 | 0.957 | 1.94 | 1.89 | 0.05 | 75 | 13028173.73 | 5.756755e-06 | 6.280755e-06 | 0.007719047 | 0.008333547 | 2.734654 | 78.13296
318.15 | 45 | 1.095175 | 0.972 | 1.94 | 1.89 | 0.05 | 75 | 13232377.08 | 5.667916e-06 | 6.191916e-06 | 0.007609865 | 0.008224365 | 2.616582 | 74.75947
308.15 | 35 | 1.110175 | 0.986 | 1.94 | 1.89 | 0.05 | 75 | 13422966.9 | 5.587438e-06 | 6.111438e-06 | 0.007510958 | 0.008125458 | 2.50386 | 71.53885
298.15 | 25 | 1.125175 | 1 | 1.94 | 1.89 | 0.05 | 75 | 13613556.7 | 5.509214e-06 | 6.033214e-06 | 0.00741482 | 0.00802932 | 2.393942 | 68.39834
288.15 | 15 | 1.140175 | 1.014 | 1.94 | 1.89 | 0.05 | 75 | 13804146.46 | 5.43315e-06 | 5.95715e-06 | 0.007321337 | 0.007935837 | 2.286712 | 65.33462
278.15 | 5 | 1.155175 | 1.028 | 1.94 | 1.9 | 0.04 | 60 | 13994736.3 | 4.287326e-06 | 4.811326e-06 | 0.00591312 | 0.00652762 | 1.815657 | 51.87593
268.15 | -5 | 1.170175 | 1.043 | 1.94 | 1.91 | 0.03 | 45 | 14198939.6 | 3.169251e-06 | 3.693251e-06 | 0.004539005 | 0.005153505 | 1.381912 | 39.48321
258.15 | -15 | 1.185175 | 1.057 | 1.94 | 1.91 | 0.03 | 45 | 14389529.4 | 3.127274e-06 | 3.651274e-06 | 0.004487416 | 0.005101916 | 1.31706 | 37.63027
248.15 | -25 | 1.200175 | 1.071 | 1.94 | 1.92 | 0.02 | 30 | 14580119.19 | 2.057596e-06 | 2.581596e-06 | 0.003172782 | 0.003787282 | 0.939814 | 26.85183
238.15 | -35 | 1.215175 | 1.085 | 1.94 | 1.93 | 0.01 | 15 | 14770709.0 | 1.015523e-06 | 1.539523e-06 | 0.001892074 | 0.002506574 | 0.5969406 | 17.05545
ICB Fe[60]c_MeNO2 | [5 empty] | f | 500000000 | conc (g/cm3) | 0.002166667
[6 empty] | Mw | 1229
[6 empty] | diacorr | -0.0006145
|  | mass susceptibility |  |  |  | chi0 | -5.24e-07
1

## Van't Hoff calc (2)
Temp K | chimT | 1/T | % HS | % LS | K | lnK
328.15 | 1.866096 | 0.003047387 | 53.31703 | 46.68297 | 1.142109 | 0.1328762 | R | 8.31447 | J K-1 mol-1
318.15 | 1.788911 | 0.003143171 | 51.11174 | 48.88826 | 1.045481 | 0.04447689
308.15 | 1.713535 | 0.003245173 | 48.95814 | 51.04186 | 0.9591762 | -0.04168049
298.15 | 1.639896 | 0.003354016 | 46.85416 | 53.14584 | 0.8816147 | -0.1260001
288.15 | 1.567924 | 0.003470415 | 44.79784 | 55.20216 | 0.8115233 | -0.2088422
278.15 | 1.25501 | 0.003595182 | 35.85743 | 64.14257 | 0.5590271 | -0.5815573
268.15 | 0.9670721 | 0.003729256 | 27.63063 | 72.36937 | 0.3818001 | -0.9628581
258.15 | 0.92257 | 0.003873717 | 26.35914 | 73.64086 | 0.3579418 | -1.027385 | #VALUE! | #VALUE! | #VALUE! | #VALUE!
248.15 | 0.6706514 | 0.004029821 | 19.16147 | 80.83853 | 0.2370339 | -1.439552 | #VALUE! | #VALUE! | #VALUE! | #VALUE!
238.15 | 0.4412782 | 0.004199034 | 12.60795 | 87.39205 | 0.1442688 | -1.936077 | #VALUE! | #VALUE! | #VALUE! | #VALUE!
[7 empty] | #DIV/0! | #DIV/0! | #DIV/0! | #DIV/0!
|  |  | 50 | 50 | 1 | 0
Van't Hoff: | lnK=-(dH/R)*(1/T) + (dS/R)
gradient= -(dH/R)
y-intercept= (dS/R) |  | 3.4694
enthalpy | dH= | 0 | J mol-1 | = | 0 | kJ mol-1
entropy | dS= | 28.84622 | J K-1 mol-1 | = | 0.02884622 | kJ K-1 mol-1

## ORIGIN VH
Van't Hoff calculation from gradient and intercept from Origin curve
| Gradient | -1783.36448 |  | R | 8.31447 | J K-1 mol-1
| Y-intercept | 5.74966
x -R | dH | 14.82773 | kJ mol-1
x R | dS | 47.80538 | J K-1 mol-1
| lnK = -dH/RT + dS/R |  | 1/T= | 0.003224052
|  |  | T1/2= | 310.1687 | <-from equation above
K | 1
T

## Nitromethane desnity
T/ degC | T /K | Density observed* |  |  | y=mx+c
[6 empty] | m | -0.0015
131.8 | 404.95 | 0.9725 | 55 | 328.15 | 1.080175 | c | 1.5724
132.7 | 405.85 | 0.9712 | 45 | 318.15 | 1.095175
149.2 | 422.35 | 0.9456 | 35 | 308.15 | 1.110175
149.1 | 422.25 | 0.9466 | 25 | 298.15 | 1.125175
170.8 | 443.95 | 0.9091 | 15 | 288.15 | 1.140175
170.1 | 443.25 | 0.9102 | 5 | 278.15 | 1.155175
189.9 | 463.05 | 0.8747 | -5 | 268.15 | 1.170175
189.9 | 463.05 | 0.8749 | -15 | 258.15 | 1.185175
97.5 | 370.65 | 1.0185 | -25 | 248.15 | 1.200175
64.6 | 337.75 | 1.0704 | -35 | 238.15 | 1.215175
64.8 | 337.95 | 1.0708
64.7 | 337.85 | 1.0707
99.6 | 372.75 | 1.0156
33.6 | 306.75 | 1.1116
31.2 | 304.35 | 1.1149
22 | 295.15 | 1.127
*Taken from H. A. BERMAN and E. D. WEST VOL. 12, No. 2, APRIL 1967

## Acetonitrile density
T / K | kg / m3 | g/cm3 | g / cm3
253 | 826.66 | 0.82666 | 0.82666
263 | 815.5 | 0.8155 | 0.8155 |  | Chart 2 - solve for y | Chart 1 - solve for x
273 | 804.3 | 0.8043 | 0.8043 | 343.15 | 0.723735 | 0.727625
278 | 797.8 | 0.7978 | 0.7978 | 338.15 | 0.729235 | 0.7331145
283 | 793.1 | 0.7931 | 0.7931 | 328.15 | 0.740235 | 0.7440934
283.15 | 792.49 | 0.79249 | 0.79249 | 318.15 | 0.751235 | 0.7550722
288 | 787 | 0.787 | 0.787 | 308.15 | 0.762235 | 0.7660511
288.15 | 787.99 | 0.78799 | 0.78799 | 298.15 | 0.773235 | 0.77703
293 | 782 | 0.782 | 0.782 | 288.15 | 0.784235 | 0.7880089
293.15 | 782.6 | 0.7826 | 0.7826 | 278.15 | 0.795235 | 0.7989877
293.15 | 783 | 0.783 | 0.783 | 268.15 | 0.806235 | 0.8099666
298 | 776.4 | 0.7764 | 0.7764 | 258.15 | 0.817235 | 0.8209455
298 | 776.7 | 0.7767 | 0.7767 | 248.15 | 0.828235 | 0.8319244
298.15 | 775.9 | 0.7759 | 0.7759 | 238.15 | 0.839235 | 0.8429033
298.15 | 776.39 | 0.77639 | 0.77639
298.15 | 777.25 | 0.77725 | 0.77725 | 318.15
303 | 770.8 | 0.7708 | 0.7708 | 308.15
303.15 | 771.7 | 0.7717 | 0.7717 | 298.15
303.15 | 771.83 | 0.77183 | 0.77183 | 288.15
303.15 | 774.8 | 0.7748 | 0.7748 | 278.15
308 | 765.7 | 0.7657 | 0.7657 | 268.15
308.15 | 766.2 | 0.7662 | 0.7662 | 258.15
308.15 | 766.28 | 0.76628 | 0.76628 | 248.15
313 | 759.6 | 0.7596 | 0.7596 | 238.15
313.15 | 759.95 | 0.75995 | 0.75995
313.15 | 760.56 | 0.76056 | 0.76056
313.15 | 760.9 | 0.7609 | 0.7609
313.15 | 766.6 | 0.7666 | 0.7666
318 | 754.7 | 0.7547 | 0.7547
318.15 | 754.98 | 0.75498 | 0.75498
318.15 | 755.9 | 0.7559 | 0.7559
323 | 748.4 | 0.7484 | 0.7484
323.15 | 749.19 | 0.74919 | 0.74919
323.15 | 758.4 | 0.7584 | 0.7584
328.15 | 743.14 | 0.74314 | 0.74314
328.15 | 743.6 | 0.7436 | 0.7436
333 | 737.3 | 0.7373 | 0.7373
333.15 | 735.76 | 0.73576 | 0.73576

## TMS shift
Temp K | new density | density corr | delta f, ppm | 3deltaf | 4pifm | chi g | chig + chi0 | chi m | dia corr | chimT | %HS
183.2 | 1.111 | #VALUE! | 0.636 | 954 | #VALUE! | #VALUE! | #VALUE! | #VALUE! | #VALUE! | #VALUE! | #VALUE!
193.3 | 1.111 | #VALUE! | 0.679 | 1018.5 | #VALUE! | #VALUE! | #VALUE! | #VALUE! | #VALUE! | #VALUE! | #VALUE!
203.4 | 0.750035 | #VALUE! | 0.695 | 1042.5 | #VALUE! | #VALUE! | #VALUE! | #VALUE! | #VALUE! | #VALUE! | #VALUE!
213.5 | 0.761035 | #VALUE! | 0.7 | 1050 | #VALUE! | #VALUE! | #VALUE! | #VALUE! | #VALUE! | #VALUE! | #VALUE!
223.6 | 0.772035 | #VALUE! | 0.693 | 1039.5 | #VALUE! | #VALUE! | #VALUE! | #VALUE! | #VALUE! | #VALUE! | #VALUE!
233.7 | 0.783035 | #VALUE! | 0.664 | 996 | #VALUE! | #VALUE! | #VALUE! | #VALUE! | #VALUE! | #VALUE! | #VALUE!
243.8 | 0.794035 | #VALUE! | 0.649 | 973.5 | #VALUE! | #VALUE! | #VALUE! | #VALUE! | #VALUE! | #VALUE! | #VALUE!
253.8 | 0.805035 | #VALUE! | 0.609 | 913.5 | #VALUE! | #VALUE! | #VALUE! | #VALUE! | #VALUE! | #VALUE! | #VALUE!
263.9 | 0.816035 | #VALUE! | 0.592 | 888 | #VALUE! | #VALUE! | #VALUE! | #VALUE! | #VALUE! | #VALUE! | #VALUE!
278.15 | 0.827035 | #VALUE! | 0.227 | 340.5 | #VALUE! | #VALUE! | #VALUE! | #VALUE! | #VALUE! | #VALUE! | #VALUE!
283.15 | #VALUE! | #VALUE! | 0.232 | 348 | #VALUE! | #VALUE! | #VALUE! | #VALUE! | #VALUE! | #VALUE! | #VALUE!
293.15 | #VALUE! | #VALUE! | 0.219 | 328.5 | #VALUE! | #VALUE! | #VALUE! | #VALUE! | #VALUE! | #VALUE! | #VALUE!
298.15 | #VALUE! | #VALUE! | 0.235 | 352.5 | #VALUE! | #VALUE! | #VALUE! | #VALUE! | #VALUE! | #VALUE! | #VALUE!
308.15 | #VALUE! | #VALUE! | 0.21 | 315 | #VALUE! | #VALUE! | #VALUE! | #VALUE! | #VALUE! | #VALUE! | #VALUE!
323.15 | #VALUE! | #VALUE!
338.15 | #VALUE! | #VALUE! | 0.215 | 322.5 | #VALUE! | #VALUE! | #VALUE! | #VALUE! | #VALUE! | #VALUE! | #VALUE!
353.15 | #VALUE! | #VALUE! | 0.23 | 345 | #VALUE! | #VALUE! | #VALUE! | #VALUE! | #VALUE! | #VALUE! | #VALUE!
|  | f | 500000000 | conc (g/cm3) | 0.0108
|  | Mw | 818.15
|  | diacorr | 0.000409
|  | chi0 | -4.06e-07

## Van't Hoff calc
Temp K | chimT | 1/T | % HS | % LS | K | lnK
328.15 | 0.7489342 | 0.003047387 | 21.39812 | 78.60188 | 0.2722342 | -1.301093 | R | 8.31447 | J K-1 mol-1
318.15 | 0.7205253 | 0.003143171 | 20.58644 | 79.41356 | 0.2592308 | -1.350037
308.15 | 0.6926238 | 0.003245173 | 19.78925 | 80.21075 | 0.2467157 | -1.399519
298.15 | 0.4940845 | 0.003354016 | 14.1167 | 85.8833 | 0.1643707 | -1.805631
288.15 | 0.4751931 | 0.003470415 | 13.57695 | 86.42305 | 0.1570987 | -1.850881
278.15 | 0.4565246 | 0.003595182 | 13.04356 | 86.95644 | 0.1500011 | -1.897113
268.15 | 0.2904646 | 0.003729256 | 8.298989 | 91.70101 | 0.09050052 | -2.4024
258.15 | 0.2796324 | 0.003873717 | 7.989498 | 92.0105 | 0.08683246 | -2.443775 | #VALUE! | #VALUE! | #VALUE! | #VALUE!
248.15 | 0.2688003 | 0.004029821 | 7.680008 | 92.31999 | 0.083189 | -2.48664 | #VALUE! | #VALUE! | #VALUE! | #VALUE!
238.15 | 0.2579681 | 0.004199034 | 7.370517 | 92.62948 | 0.07956988 | -2.53112 | #VALUE! | #VALUE! | #VALUE! | #VALUE!
[7 empty] | #DIV/0! | #DIV/0! | #DIV/0! | #DIV/0!
|  |  | 50 | 50 | 1 | 0
Van't Hoff: | lnK=-(dH/R)*(1/T) + (dS/R)
gradient= -(dH/R) |  | -1538.8
y-intercept= (dS/R) |  | 3.4694
enthalpy | dH= | 12794.31 | J mol-1 | = | 12.79431 | kJ mol-1
entropy | dS= | 28.84622 | J K-1 mol-1 | = | 0.02884622 | kJ K-1 mol-1

## Aceton Density
| T/K | ρ
| 183.15 | 0.91065
| 198.15 | 0.8948 | m | -0.0011
| 216.97 | 0.8748 | c | 1.111
| 234.79 | 0.85588
| 255.7 | 0.83318
| 264.75 | 0.82266
| 266.75 | 0.82086
| 266.35 | 0.82067
| 273.15 | 0.81392
| 279.84 | 0.80716
| 291.95 | 0.79306
| 295.4 | 0.78984
| 305.99 | 0.77762
| 309.03 | 0.7739
| 324.8 | 0.75593
y=mx+c
328.15 | 0.750035
318.15 | 0.761035
308.15 | 0.772035
298.15 | 0.783035
288.15 | 0.794035
278.15 | 0.805035
268.15 | 0.816035
258.15 | 0.827035
248.15 | 0.838035
238.15 | 0.849035