## Fe60c_meCN
Temp K | Temp °C | new density | density corr | sample peak | ref peak | delta f, ppm | 3deltaf | 4pifm | chi g | chig + chi0 | chi m | dia corr | chimT | %HS
328.15 | 55 | 0.740235 | 0.9573222 | 1.94 | 1.9 | 0.04 | 60 | 9724294.4 | 6.170114e-06 | 6.694114e-06 | 0.008220371 | 0.008834371 | 2.898999 | 82.82854
318.15 | 45 | 0.751235 | 0.9715481 | 1.94 | 1.9 | 0.04 | 60 | 9868798.8 | 6.079767e-06 | 6.603767e-06 | 0.008109426 | 0.008723426 | 2.775358 | 79.29594
308.15 | 35 | 0.762235 | 0.9857741 | 1.94 | 1.9 | 0.04 | 60 | 10013303.2 | 5.992029e-06 | 6.516029e-06 | 0.008001683 | 0.008615683 | 2.654923 | 75.85494
298.15 | 25 | 0.773235 | 1 | 1.94 | 1.9 | 0.04 | 60 | 10157807.7 | 5.906786e-06 | 6.430786e-06 | 0.007897006 | 0.008511006 | 2.537556 | 72.50161
288.15 | 15 | 0.784235 | 1.014226 | 1.94 | 1.9 | 0.04 | 60 | 10302312.1 | 5.823935e-06 | 6.347935e-06 | 0.007795265 | 0.008409265 | 2.42313 | 69.23227
278.15 | 5 | 0.795235 | 1.028452 | 1.94 | 1.9 | 0.04 | 60 | 10446816.5 | 5.743376e-06 | 6.267376e-06 | 0.007696338 | 0.008310338 | 2.311521 | 66.04345
268.15 | -5 | 0.806235 | 1.042678 | 1.94 | 1.91 | 0.03 | 45 | 10591321.0 | 4.248762e-06 | 4.772762e-06 | 0.005860952 | 0.006474952 | 1.736258 | 49.60738
258.15 | -15 | 0.817235 | 1.056904 | 1.94 | 1.91 | 0.03 | 45 | 10735825.4 | 4.191573e-06 | 4.715573e-06 | 0.005790724 | 0.006404724 | 1.65338 | 47.23942
248.15 | -25 | 0.828235 | 1.07113 | 1.94 | 1.92 | 0.02 | 30 | 10880329.8 | 2.757269e-06 | 3.281269e-06 | 0.004029399 | 0.004643399 | 1.152259 | 32.9217
238.15 | -35 | 0.839235 | 1.085356 | 1.94 | 1.92 | 0.02 | 30 | 11024834.3 | 2.721129e-06 | 3.245129e-06 | 0.003985019 | 0.004599019 | 1.095256 | 31.29304
ICB Fe[60]c_MeCN | [5 empty] | f | 500000000 | conc (g/cm3) | 0.001616667
[6 empty] | Mw | 1228
[6 empty] | diacorr | -0.000614
|  | mass susceptibility |  |  |  | chi0 | -5.24e-07
1

## Acetonitrile density
T / K | kg / m3 | g/cm3 | g / cm3
253 | 826.66 | 0.82666 | 0.82666
263 | 815.5 | 0.8155 | 0.8155 |  | Chart 2 - solve for y | Chart 1 - solve for x
273 | 804.3 | 0.8043 | 0.8043 | 343.15 | 0.723735 | 0.727625
278 | 797.8 | 0.7978 | 0.7978 | 338.15 | 0.729235 | 0.7331145
283 | 793.1 | 0.7931 | 0.7931 | 328.15 | 0.740235 | 0.7440934
283.15 | 792.49 | 0.79249 | 0.79249 | 318.15 | 0.751235 | 0.7550722
288 | 787 | 0.787 | 0.787 | 308.15 | 0.762235 | 0.7660511
288.15 | 787.99 | 0.78799 | 0.78799 | 298.15 | 0.773235 | 0.77703
293 | 782 | 0.782 | 0.782 | 288.15 | 0.784235 | 0.7880089
293.15 | 782.6 | 0.7826 | 0.7826 | 278.15 | 0.795235 | 0.7989877
293.15 | 783 | 0.783 | 0.783 | 268.15 | 0.806235 | 0.8099666
298 | 776.4 | 0.7764 | 0.7764 | 258.15 | 0.817235 | 0.8209455
298 | 776.7 | 0.7767 | 0.7767 | 248.15 | 0.828235 | 0.8319244
298.15 | 775.9 | 0.7759 | 0.7759 | 238.15 | 0.839235 | 0.8429033
298.15 | 776.39 | 0.77639 | 0.77639
298.15 | 777.25 | 0.77725 | 0.77725 | 318.15
303 | 770.8 | 0.7708 | 0.7708 | 308.15
303.15 | 771.7 | 0.7717 | 0.7717 | 298.15
303.15 | 771.83 | 0.77183 | 0.77183 | 288.15
303.15 | 774.8 | 0.7748 | 0.7748 | 278.15
308 | 765.7 | 0.7657 | 0.7657 | 268.15
308.15 | 766.2 | 0.7662 | 0.7662 | 258.15
308.15 | 766.28 | 0.76628 | 0.76628 | 248.15
313 | 759.6 | 0.7596 | 0.7596 | 238.15
313.15 | 759.95 | 0.75995 | 0.75995
313.15 | 760.56 | 0.76056 | 0.76056
313.15 | 760.9 | 0.7609 | 0.7609
313.15 | 766.6 | 0.7666 | 0.7666
318 | 754.7 | 0.7547 | 0.7547
318.15 | 754.98 | 0.75498 | 0.75498
318.15 | 755.9 | 0.7559 | 0.7559
323 | 748.4 | 0.7484 | 0.7484
323.15 | 749.19 | 0.74919 | 0.74919
323.15 | 758.4 | 0.7584 | 0.7584
328.15 | 743.14 | 0.74314 | 0.74314
328.15 | 743.6 | 0.7436 | 0.7436
333 | 737.3 | 0.7373 | 0.7373
333.15 | 735.76 | 0.73576 | 0.73576

## Van't Hoff calc (2)
Temp K | chimT | 1/T | % HS | % LS | K | lnK
328.15 | 2.121463 | 0.003047387 | 60.61323 | 39.38677 | 1.538923 | 0.4310831 | R | 8.31447 | J K-1 mol-1
318.15 | 2.031467 | 0.003143171 | 58.04192 | 41.95808 | 1.383331 | 0.3244943
308.15 | 1.943773 | 0.003245173 | 55.53638 | 44.46362 | 1.249029 | 0.2223668
298.15 | 1.858283 | 0.003354016 | 53.0938 | 46.9062 | 1.131914 | 0.1239103
288.15 | 1.774904 | 0.003470415 | 50.71154 | 49.28846 | 1.028872 | 0.02846336
278.15 | 1.693548 | 0.003595182 | 48.38708 | 51.61292 | 0.9374995 | -0.06453905
268.15 | 1.279246 | 0.003729256 | 36.54988 | 63.45012 | 0.5760412 | -0.5515761
258.15 | 1.218521 | 0.003873717 | 34.81489 | 65.18511 | 0.5340926 | -0.627186 | #VALUE! | #VALUE! | #VALUE! | #VALUE!
248.15 | 0.8574601 | 0.004029821 | 24.49886 | 75.50114 | 0.3244833 | -1.125521 | #VALUE! | #VALUE! | #VALUE! | #VALUE!
238.15 | 0.8153164 | 0.004199034 | 23.29475 | 76.70525 | 0.3036918 | -1.191742 | #VALUE! | #VALUE! | #VALUE! | #VALUE!
[7 empty] | #DIV/0! | #DIV/0! | #DIV/0! | #DIV/0!
|  |  | 50 | 50 | 1 | 0
Van't Hoff: | lnK=-(dH/R)*(1/T) + (dS/R)
gradient= -(dH/R)
y-intercept= (dS/R) |  | 3.4694
enthalpy | dH= | 0 | J mol-1 | = | 0 | kJ mol-1
entropy | dS= | 28.84622 | J K-1 mol-1 | = | 0.02884622 | kJ K-1 mol-1

## ORIGIN VH
Van't Hoff calculation from gradient and intercept from Origin curve
| Gradient | -1501.328 |  | R | 8.31447 | J K-1 mol-1
| Y-intercept | 5.11479
x -R | dH | 12.48275 | kJ mol-1
x R | dS | 42.52677 | J K-1 mol-1
| lnK = -dH/RT + dS/R |  | 1/T= | 0.003406844
|  |  | T1/2= | 293.5268 | <- from equation above
K | 1
T

## TMS shift
Temp K | new density | density corr | delta f, ppm | 3deltaf | 4pifm | chi g | chig + chi0 | chi m | dia corr | chimT | %HS
183.2 | 1.111 | #VALUE! | 0.636 | 954 | #VALUE! | #VALUE! | #VALUE! | #VALUE! | #VALUE! | #VALUE! | #VALUE!
193.3 | 1.111 | #VALUE! | 0.679 | 1018.5 | #VALUE! | #VALUE! | #VALUE! | #VALUE! | #VALUE! | #VALUE! | #VALUE!
203.4 | 0.750035 | #VALUE! | 0.695 | 1042.5 | #VALUE! | #VALUE! | #VALUE! | #VALUE! | #VALUE! | #VALUE! | #VALUE!
213.5 | 0.761035 | #VALUE! | 0.7 | 1050 | #VALUE! | #VALUE! | #VALUE! | #VALUE! | #VALUE! | #VALUE! | #VALUE!
223.6 | 0.772035 | #VALUE! | 0.693 | 1039.5 | #VALUE! | #VALUE! | #VALUE! | #VALUE! | #VALUE! | #VALUE! | #VALUE!
233.7 | 0.783035 | #VALUE! | 0.664 | 996 | #VALUE! | #VALUE! | #VALUE! | #VALUE! | #VALUE! | #VALUE! | #VALUE!
243.8 | 0.794035 | #VALUE! | 0.649 | 973.5 | #VALUE! | #VALUE! | #VALUE! | #VALUE! | #VALUE! | #VALUE! | #VALUE!
253.8 | 0.805035 | #VALUE! | 0.609 | 913.5 | #VALUE! | #VALUE! | #VALUE! | #VALUE! | #VALUE! | #VALUE! | #VALUE!
263.9 | 0.816035 | #VALUE! | 0.592 | 888 | #VALUE! | #VALUE! | #VALUE! | #VALUE! | #VALUE! | #VALUE! | #VALUE!
278.15 | 0.827035 | #VALUE! | 0.227 | 340.5 | #VALUE! | #VALUE! | #VALUE! | #VALUE! | #VALUE! | #VALUE! | #VALUE!
283.15 | #VALUE! | #VALUE! | 0.232 | 348 | #VALUE! | #VALUE! | #VALUE! | #VALUE! | #VALUE! | #VALUE! | #VALUE!
293.15 | #VALUE! | #VALUE! | 0.219 | 328.5 | #VALUE! | #VALUE! | #VALUE! | #VALUE! | #VALUE! | #VALUE! | #VALUE!
298.15 | #VALUE! | #VALUE! | 0.235 | 352.5 | #VALUE! | #VALUE! | #VALUE! | #VALUE! | #VALUE! | #VALUE! | #VALUE!
308.15 | #VALUE! | #VALUE! | 0.21 | 315 | #VALUE! | #VALUE! | #VALUE! | #VALUE! | #VALUE! | #VALUE! | #VALUE!
323.15 | #VALUE! | #VALUE!
338.15 | #VALUE! | #VALUE! | 0.215 | 322.5 | #VALUE! | #VALUE! | #VALUE! | #VALUE! | #VALUE! | #VALUE! | #VALUE!
353.15 | #VALUE! | #VALUE! | 0.23 | 345 | #VALUE! | #VALUE! | #VALUE! | #VALUE! | #VALUE! | #VALUE! | #VALUE!
|  | f | 500000000 | conc (g/cm3) | 0.0108
|  | Mw | 818.15
|  | diacorr | 0.000409
|  | chi0 | -4.06e-07

## Van't Hoff calc
Temp K | chimT | 1/T | % HS | % LS | K | lnK
328.15 | 0.7489342 | 0.003047387 | 21.39812 | 78.60188 | 0.2722342 | -1.301093 | R | 8.31447 | J K-1 mol-1
318.15 | 0.7205253 | 0.003143171 | 20.58644 | 79.41356 | 0.2592308 | -1.350037
308.15 | 0.6926238 | 0.003245173 | 19.78925 | 80.21075 | 0.2467157 | -1.399519
298.15 | 0.4940845 | 0.003354016 | 14.1167 | 85.8833 | 0.1643707 | -1.805631
288.15 | 0.4751931 | 0.003470415 | 13.57695 | 86.42305 | 0.1570987 | -1.850881
278.15 | 0.4565246 | 0.003595182 | 13.04356 | 86.95644 | 0.1500011 | -1.897113
268.15 | 0.2904646 | 0.003729256 | 8.298989 | 91.70101 | 0.09050052 | -2.4024
258.15 | 0.2796324 | 0.003873717 | 7.989498 | 92.0105 | 0.08683246 | -2.443775 | #VALUE! | #VALUE! | #VALUE! | #VALUE!
248.15 | 0.2688003 | 0.004029821 | 7.680008 | 92.31999 | 0.083189 | -2.48664 | #VALUE! | #VALUE! | #VALUE! | #VALUE!
238.15 | 0.2579681 | 0.004199034 | 7.370517 | 92.62948 | 0.07956988 | -2.53112 | #VALUE! | #VALUE! | #VALUE! | #VALUE!
[7 empty] | #DIV/0! | #DIV/0! | #DIV/0! | #DIV/0!
|  |  | 50 | 50 | 1 | 0
Van't Hoff: | lnK=-(dH/R)*(1/T) + (dS/R)
gradient= -(dH/R) |  | -1538.8
y-intercept= (dS/R) |  | 3.4694
enthalpy | dH= | 12794.31 | J mol-1 | = | 12.79431 | kJ mol-1
entropy | dS= | 28.84622 | J K-1 mol-1 | = | 0.02884622 | kJ K-1 mol-1

## Aceton Density
| T/K | ρ
| 183.15 | 0.91065
| 198.15 | 0.8948 | m | -0.0011
| 216.97 | 0.8748 | c | 1.111
| 234.79 | 0.85588
| 255.7 | 0.83318
| 264.75 | 0.82266
| 266.75 | 0.82086
| 266.35 | 0.82067
| 273.15 | 0.81392
| 279.84 | 0.80716
| 291.95 | 0.79306
| 295.4 | 0.78984
| 305.99 | 0.77762
| 309.03 | 0.7739
| 324.8 | 0.75593
y=mx+c
328.15 | 0.750035
318.15 | 0.761035
308.15 | 0.772035
298.15 | 0.783035
288.15 | 0.794035
278.15 | 0.805035
268.15 | 0.816035
258.15 | 0.827035
248.15 | 0.838035
238.15 | 0.849035