## ACN
| ACETONITRILE | [5 empty] | ICB-142
SAMPLE |  |  |  | m sample | 7 | mg | X0 solvent | -5.24e-07 | ml/mol | http://www.chimichi.it/facilities/nmr/acetnitr.html
|  |  |  | V soltn | 0.5 | ml | t | 18 | C
| Total Mw | 1113.85 | g/mol | c | 0.014 | g/ml | Xd, diamag corr | -0.000556925 | ml/mol
[11 empty] | Solvent diamagn |  |  | Complex diamagn
Spectra | T, K | T, C | ppm1 | ppm2 | dppm | d Hz | Density of solvent, g/ml | D/D rt | C corr, g/ml | Xg, ml/g | X0, ml/g | Xg-X0 | Xm, ml/mol | Xm corr | XT, ml*K/mol
| 238.7 | -34.46 | 0 | -0.439 | 0.439 | 219.7512 | 0.9067496 | 1.075622 | 0.01505871 | 6.963222e-06 | -4.871598e-07 | 7.450382e-06 | 0.008298607 | 0.008855532 | 2.113816
| 243.8 | -29.36 | 0 | -0.461 | 0.461 | 230.7638 | 0.8988327 | 1.066231 | 0.01492723 | 7.376582e-06 | -4.914508e-07 | 7.868033e-06 | 0.008763808 | 0.009320733 | 2.272395
| 253.8 | -19.36 | 0 | -0.501 | 0.501 | 250.7867 | 0.8875972 | 1.052903 | 0.01474064 | 8.118109e-06 | -4.976717e-07 | 8.615781e-06 | 0.009596687 | 0.01015361 | 2.576987
| 263.9 | -9.26 | 0 | -0.515 | 0.515 | 257.7947 | 0.8761433 | 1.039316 | 0.01455042 | 8.454058e-06 | -5.041778e-07 | 8.958235e-06 | 0.009978131 | 0.01053506 | 2.780201
| 272 | -1.16 | 0 | -0.522 | 0.522 | 261.2987 | 0.8668758 | 1.028322 | 0.01439651 | 8.660575e-06 | -5.095678e-07 | 9.170143e-06 | 0.01021416 | 0.01077109 | 2.929736
| 282.1 | 8.94 | 0 | -0.524 | 0.524 | 262.2999 | 0.855212 | 1.014486 | 0.01420281 | 8.812327e-06 | -5.165175e-07 | 9.328844e-06 | 0.01039093 | 0.01094786 | 3.088391
| 292.2 | 19.04 | 0 | -0.516 | 0.516 | 258.2953 | 0.843421 | 1.000499 | 0.01400699 | 8.799103e-06 | -5.237385e-07 | 9.322842e-06 | 0.01038425 | 0.01094117 | 3.197011
| 304.3 | 31.14 | 0 | -0.492 | 0.492 | 246.2815 | 0.8314937 | 0.9863508 | 0.01380891 | 8.510189e-06 | -5.312511e-07 | 9.04144e-06 | 0.01007081 | 0.01062773 | 3.234019
| 310.4 | 37.24 | 0 | -0.488 | 0.488 | 244.2793 | 0.8194206 | 0.9720292 | 0.01360841 | 8.565368e-06 | -5.390785e-07 | 9.104447e-06 | 0.01014099 | 0.01069791 | 3.320632
| 319.4 | 46.24 | 0 | -0.47 | 0.47 | 235.269 | 0.8071907 | 0.9575216 | 0.0134053 | 8.374422e-06 | -5.472462e-07 | 8.921668e-06 | 0.0099374 | 0.01049432 | 3.351887
| 335.6 | 62.44 | 0 | -0.451 | 0.451 | 225.7581 | 0.7947918 | 0.9428135 | 0.01319939 | 8.161242e-06 | -5.557833e-07 | 8.717026e-06 | 0.009709459 | 0.01026638 | 3.445399
| 344.7 | 71.54 | 0 | -0.433 | 0.433 | 216.7478 | 0.7822102 | 0.9278887 | 0.01299044 | 7.961548e-06 | -5.647229e-07 | 8.526271e-06 | 0.009496987 | 0.01005391 | 3.465583
|  | 18 |  |  |  | rt | 0.843 | 1
Constants |  | 273.16 | K
Apparatus | f | 500.5700125 | MHz
| SFO1 | 500.5722526 | MHz

## Formulas
XT=Xm corr*T | ml*K/mol
Xm corr= Xm-diamag cor | ml/mol
diamag corr= - (Mr compl/2)*10^-6 | ml/mol | Ligand magnetic susceptibility correction |  | http://pubs.acs.org/doi/pdf/10.1021/ed085p532
Xm=(Xg+X0)*Mr compl | ml/mol
Xg= 3/(4pi) * dHz/(f*c) + X0 | ml/g
X0=X0solv/(D/D rt) | ml/mol | mass susceptibility of solvent
The coefficient 3/4π is for the superconducting magnets used currently, where the sample
is aligned parallel to the applied magnetic field.
Xo solv | #REF! | ml/mol | X0 depends weakly on temperture | http://www.chimichi.it/facilities/nmr/acetnitr.html
d Hz=d ppm*SFO1
Xg= 3/(4*pi) * (dHz/ (f*c) - X0
c - conc. of the complex, g/ml
x0 - sovent mass susceptibility

## MeCN
http://ddbonline.ddbst.de/DIPPR105DensityCalculation/DIPPR105CalculationCGI.exe
D MeCN-d3= D MeCN * k |  |  | https://spiral.imperial.ac.uk/bitstream/10044/1/10054/6/Britovsek,%20G%20-%20Towards%20Robust%20Alkane%20oxidation%20catalysts%20(ESI).pdf
D MeCN | 0.786 | g/ml at 298 K |  | k= | 1.073791
D CD3CN | 0.844 | g/ml at 298 K
0C= | 273.16 | K
|  | MeCN | MeCN-d3 |  | A | B | C | D
T, K | T, C | d, g/ml | d, g/ml |  | 76.9138 | 0.267818 | 547.85 | 0.353687
236.7 | -36.46 | 0.8444375 | 0.9067496
243.8 | -29.36 | 0.8370646 | 0.8988327
253.8 | -19.36 | 0.8266012 | 0.8875972
263.9 | -9.26 | 0.8159344 | 0.8761433
272 | -1.16 | 0.8073037 | 0.8668758
282.1 | 8.94 | 0.7964415 | 0.855212
292.2 | 19.04 | 0.7854607 | 0.843421
302.3 | 29.14 | 0.7743532 | 0.8314937
312.4 | 39.24 | 0.7631097 | 0.8194206
322.5 | 49.34 | 0.7517202 | 0.8071907
332.6 | 59.44 | 0.7401734 | 0.7947918
342.7 | 69.54 | 0.7284564 | 0.7822102
300.16 | 27 | 0.7767177 | 0.8340327 | rt
293.16 | 20 | 0.7844106 | 0.8422933