## 1606cm-1
| Strain | 0.19246 | 0.43362 | 0.4649 | 0.64241 | 0.7049 | 0.83307 | 0.91326 | 0.92483 | 1.1637 | 1.2236 | 1.3323
Rotation angle (degrees) | - | - | - | - | - | - | - | - | - | - | - | -
0 | - | 1.7231 | 1.2174 | 0.90268 | 0.87765 | 0.91385 | 0.79403 | 0.44902 | 0.61383 | 0.54393 | 0.52877 | 0.40607
10 | - | 1.7379 | 1.2641 | 1.4377 | 0.79765 | 1.001 | 0.92074 | 0.54875 | 0.74029 | 0.45243 | 0.5784 | 0.40306
20 | - | 1.9948 | 1.5733 | 1.261 | 1.1146 | 1.233 | 1.345 | 0.68609 | 0.75873 | 0.51596 | 0.62246 | 0.57497
30 | - | 2.0568 | 1.5987 | 1.4346 | 1.2351 | 1.3455 | 1.2604 | 0.80432 | 1.0269 | 0.60636 | 0.60242 | 0.59774
40 | - | 1.6134 | 1.3751 | 0.9021 | 1.3851 | 1.2498 | 1.1576 | 0.82445 | 0.88238 | 0.64654 | 0.59833 | 0.70643
50 | - | 1.1484 | 0.87841 | 0.86945 | 1.1411 | 0.92343 | 0.65794 | 0.74831 | 0.90308 | 0.67443 | 0.56867 | 0.75932
60 | - | 0.71711 | 0.6669 | 0.75346 | 0.72394 | 0.72861 | 0.46689 | 0.60255 | 0.67356 | 0.7036 | 0.50155 | 0.67729
70 | - | 0.41513 | 0.39661 | 0.4474 | 0.52966 | 0.54209 | 0.46601 | 0.4789 | 0.58868 | 0.63831 | 0.49047 | 0.61944
80 | - | 0.2611 | 0.30628 | 0.32888 | 0.40194 | 0.37855 | 0.36417 | 0.39757 | 0.45587 | 0.53931 | 0.49738 | 0.5306
90 |  | 0.21854 | 0.23559 | 0.24533 | 0.30002 | 0.37034 | 0.33086 | 0.36334 | 0.34916 | 0.45 | 0.63197 | 0.72305
100 | - | 0.23715 | 0.21966 | 0.23195 | 0.27776 | 0.41672 | 0.40678 | 0.38175 | 0.36427 | 0.44641 | 0.64325 | 0.71048
110 | - | 0.31607 | 0.31182 | 0.28206 | 0.34979 | 0.53561 | 0.50063 | 0.44247 | 0.51117 | 0.45876 | 0.62488 | 0.74142
120 | - | 0.47855 | 0.50548 | 0.44723 | 0.46491 | 0.7434 | 0.72532 | 0.51214 | 0.51161 | 0.47374 | 0.61654 | 0.82381
130 | - | 0.78111 | 0.66738 | 0.73602 | 0.75122 | 1.0214 | 0.60479 | 0.59489 | 0.63912 | 0.54503 | 0.57208 | 0.91795
140 | - | 1.1226 | 0.8739 | 0.8832 | 0.98541 | 1.2831 | 0.84897 | 0.61917 | 0.72157 | 0.60296 | 0.54264 | 0.65797
150 | - | 1.4049 | 1.2198 | 1.193 | 1.1039 | 1.3141 | 1.1201 | 0.58273 | 0.98702 | 0.59592 | 0.48937 | 0.61606
160 | - | 1.7788 | 1.1412 | 1.3665 | 0.99134 | 1.0666 | 1.1587 | 0.49839 | 1.1308 | 0.6332 | 0.45891 | 0.47391
170 | - | 1.6315 | 1.2017 | 1.0866 | 0.93697 | 0.74683 | 0.86333 | 0.45798 | 0.77731 | 0.59479 | 0.38688 | 0.41688
180 | - | 1.3954 | 0.99863 | 1.0818 | 0.78715 | 0.83652 | 0.78971 | 0.47278 | 0.7177 | 0.4675 | 0.4672 | 0.36664
190 | - | 1.3663 | 1.1085 | 1.2051 | 0.88907 | 0.96197 | 0.83132 | 0.53727 | 0.57321 | 0.47852 | 0.6091 | 0.41593
200 | - | 1.8215 | 1.4287 | 1.0824 | 1.0203 | 1.089 | 0.98445 | 0.63608 | 0.73919 | 0.51364 | 0.53009 | 0.51078
210 | - | 1.7403 | 1.4029 | 1.4133 | 1.1171 | 1.3258 | 1.4787 | 0.72381 | 1.1193 | 0.51 | 0.64858 | 0.53082
220 |  | 1.4056 | 1.1254 | 1.3373 | 1.1311 | 1.1031 | 1.0379 | 0.75487 | 1.0676 | 0.66537 | 0.59333 | 0.92268
230 | - | 1.0344 | 0.9849 | 0.97075 | 0.90958 | 0.87232 | 0.97075 | 0.67492 | 0.99914 | 0.68993 | 0.62288 | 0.62133
240 | - | 0.63562 | 0.65001 | 0.75175 | 0.73803 | 0.7633 | 0.85942 | 0.54387 | 0.95824 | 0.66543 | 0.55248 | 0.73599
250 | - | 0.41046 | 0.44929 | 0.47936 | 0.5061 | 0.59849 | 0.56698 | 0.42167 | 0.62749 | 0.62335 | 0.49884 | 0.62479
260 | - | 0.26318 | 0.30113 | 0.32154 | 0.35394 | 0.38985 | 0.3947 | 0.36145 | 0.53682 | 0.48675 | 0.54708 | 0.56336
270 | - | 0.17806 | 0.23565 | 0.23854 | 0.27188 | 0.32391 | 0.29959 | 0.36493 | 0.31228 | 0.64752 | 0.56285 | 0.63767
280 | - | 0.17777 | 0.23902 | 0.23759 | 0.25182 | 0.33502 | 0.35623 | 0.43068 | 0.3262 | 0.4613 | 0.57493 | 0.75577
290 | - | 0.24775 | 0.32522 | 0.30615 | 0.29623 | 0.43094 | 0.4839 | 0.53887 | 0.33423 | 0.46484 | 0.67751 | 0.72782
300 | - | 0.38646 | 0.47852 | 0.44711 | 0.39935 | 0.69768 | 0.64085 | 0.62716 | 0.58046 | 0.55245 | 0.67488 | 0.82352
310 | - | 0.65112 | 0.76806 | 0.69116 | 0.71985 | 0.9446 | 1.0314 | 0.67273 | 0.81581 | 0.57213 | 0.60315 | 0.67419
320 | - | 1.0492 | 0.99077 | 1.0235 | 0.93578 | 1.2564 | 0.91752 | 0.65661 | 0.90518 | 0.55921 | 0.43857 | 0.64923
330 | - | 1.3313 | 1.3474 | 1.3951 | 1.1149 | 1.332 | 0.91366 | 0.61478 | 1.1401 | 0.6593 | 0.38898 | 0.65781
340 | - | 1.7398 | 1.4481 | 1.3948 | 1.1408 | 1.1993 | 0.86797 | 0.55676 | 1.0793 | 0.61755 | 0.43951 | 0.45032
350 | - | 1.6761 | 1.3129 | 1.2627 | 1.1876 | 1.0173 | 0.71908 | 0.50507 | 0.61682 | 0.58676 | 0.42981 | 0.38259
360 | - | 1.4487 | 1.1549 | 1.2791 | 0.88672 | 0.91568 | 0.844 | 0.51041 | 0.66116 | 0.4752 | 0.49112 | 0.35463

## 1730cm-1
| Strain | 0.19246 | 0.43362 | 0.4649 | 0.64241 | 0.7049 | 0.83307 | 0.91326 | 0.92483 | 1.1637 | 1.2236 | 1.3323
Rotation angle (degrees) | - | - | - | - | - | - | - | - | - | - | - | -
0 | - | 0.86637 | 0.607 | 0.59317 | 0.51425 | 0.62112 | 0.5195 | 0.36863 | 0.46217 | 0.43176 | 0.5267 | 0.36705
10 | - | 1.009 | 0.73761 | 0.80839 | 0.5526 | 0.68682 | 0.68923 | 0.47665 | 0.53269 | 0.39233 | 0.57913 | 0.38859
20 | - | 1.3475 | 1.0061 | 0.81724 | 0.88469 | 0.94361 | 1.1179 | 0.59543 | 0.58765 | 0.44727 | 0.73749 | 0.5654
30 | - | 1.6591 | 1.359 | 1.1022 | 1.0274 | 1.1908 | 1.1429 | 0.80427 | 0.8749 | 0.55703 | 0.69778 | 0.69335
40 | - | 1.4543 | 1.2354 | 0.84383 | 1.3735 | 1.1171 | 1.1726 | 0.83648 | 0.82987 | 0.70337 | 0.60219 | 0.84479
50 | - | 1.0825 | 0.91662 | 0.85711 | 1.1004 | 0.89616 | 0.58615 | 0.74119 | 0.86518 | 0.72866 | 0.46399 | 0.78175
60 | - | 0.66197 | 0.69803 | 0.73838 | 0.66754 | 0.66756 | 0.38638 | 0.56308 | 0.68881 | 0.77754 | 0.37868 | 0.59511
70 | - | 0.40339 | 0.39792 | 0.39012 | 0.53021 | 0.44143 | 0.39387 | 0.3951 | 0.52767 | 0.68738 | 0.37323 | 0.4601
80 | - | 0.24315 | 0.25068 | 0.30969 | 0.36613 | 0.29325 | 0.3205 | 0.32553 | 0.36269 | 0.47305 | 0.37422 | 0.41526
90 |  | 0.21843 | 0.19875 | 0.22016 | 0.26262 | 0.47728 | 0.27614 | 0.30233 | 0.2695 | 0.33916 | 0.56931 | 0.49486
100 | - | 0.22561 | 0.18308 | 0.19494 | 0.24226 | 0.3496 | 0.32072 | 0.32073 | 0.29447 | 0.34885 | 0.72457 | 0.52098
110 | - | 0.30022 | 0.27205 | 0.25004 | 0.26885 | 0.46022 | 0.42399 | 0.36833 | 0.45973 | 0.35998 | 0.66403 | 0.66713
120 | - | 0.48675 | 0.498 | 0.42125 | 0.42975 | 0.72125 | 0.66719 | 0.49696 | 0.45273 | 0.37417 | 0.71062 | 0.90544
130 | - | 0.75638 | 0.67544 | 0.71063 | 0.76766 | 1.0066 | 0.63161 | 0.68002 | 0.65191 | 0.51743 | 0.58074 | 1.0543
140 | - | 1.2144 | 0.87311 | 0.98453 | 1.0033 | 1.2033 | 0.8761 | 0.70955 | 0.76517 | 0.68617 | 0.50221 | 0.7431
150 | - | 1.3209 | 1.0776 | 1.1592 | 0.93173 | 1.1813 | 1.1271 | 0.61474 | 1.0043 | 0.66465 | 0.41257 | 0.58823
160 | - | 1.297 | 0.9503 | 1.0918 | 0.782 | 0.9643 | 0.95026 | 0.44241 | 1.1511 | 0.62951 | 0.3773 | 0.43205
170 | - | 0.89049 | 0.66831 | 0.569 | 0.52126 | 0.58125 | 0.61694 | 0.39325 | 0.61325 | 0.55181 | 0.48034 | 0.36898
180 | - | 0.72787 | 0.60149 | 0.7012 | 0.49581 | 0.58071 | 0.55137 | 0.39578 | 0.55743 | 0.3722 | 0.41286 | 0.352
190 | - | 0.703 | 0.60734 | 0.80553 | 0.67264 | 0.74154 | 0.62671 | 0.44602 | 0.41828 | 0.42254 | 0.55098 | 0.3634
200 | - | 1.028 | 0.84876 | 0.83204 | 0.85914 | 0.81089 | 0.7889 | 0.62015 | 0.60981 | 0.43507 | 0.55928 | 0.5158
210 | - | 1.3451 | 1.0005 | 1.0618 | 1.0117 | 1.1353 | 1.3027 | 0.776 | 0.97523 | 0.45505 | 0.76836 | 0.61255
220 |  | 1.3521 | 1.1003 | 1.1276 | 1.0343 | 1.0662 | 0.96968 | 0.81762 | 1.0706 | 0.66186 | 0.69267 | 0.96172
230 | - | 1.0252 | 1.0459 | 0.96449 | 0.94201 | 0.84182 | 0.92024 | 0.67254 | 1.0339 | 0.83816 | 0.63268 | 0.67484
240 | - | 0.59209 | 0.72002 | 0.77413 | 0.77019 | 0.70703 | 0.84365 | 0.49645 | 0.9849 | 0.74288 | 0.45675 | 0.66943
250 | - | 0.39949 | 0.46034 | 0.41989 | 0.596 | 0.51645 | 0.52387 | 0.35334 | 0.57151 | 0.67266 | 0.35165 | 0.42962
260 | - | 0.232 | 0.29085 | 0.30616 | 0.2526 | 0.33435 | 0.30642 | 0.30271 | 0.45483 | 0.43482 | 0.40608 | 0.42214
270 | - | 0.16565 | 0.22419 | 0.20369 | 0.22959 | 0.2986 | 0.25385 | 0.29735 | 0.26372 | 0.4974 | 0.43199 | 0.4443
280 | - | 0.18548 | 0.24525 | 0.19878 | 0.22248 | 0.2688 | 0.28831 | 0.354 | 0.27344 | 0.34769 | 0.61219 | 0.52763
290 | - | 0.22933 | 0.29986 | 0.26134 | 0.25955 | 0.36628 | 0.39586 | 0.51118 | 0.28093 | 0.39402 | 0.71743 | 0.63321
300 | - | 0.37208 | 0.46461 | 0.39856 | 0.37993 | 0.67026 | 0.6437 | 0.69275 | 0.5476 | 0.43326 | 0.79227 | 0.84725
310 | - | 0.66646 | 0.74815 | 0.71485 | 0.68295 | 0.57313 | 1.0931 | 0.7789 | 0.84454 | 0.55126 | 0.60938 | 0.74387
320 | - | 0.98368 | 1.0453 | 0.95892 | 0.87185 | 1.1812 | 0.86091 | 0.71588 | 0.95231 | 0.65905 | 0.36871 | 0.72631
330 | - | 1.1434 | 1.3047 | 1.2525 | 1.111 | 1.1556 | 0.82547 | 0.57618 | 1.1701 | 0.82906 | 0.80733 | 0.64752
340 | - | 1.1829 | 1.0646 | 1.152 | 1.129 | 0.97167 | 0.6579 | 0.48772 | 0.99771 | 0.6962 | 0.35 | 0.42952
350 | - | 1.0187 | 0.72837 | 0.84155 | 0.89764 | 0.69194 | 0.48564 | 0.44229 | 0.47602 | 0.576 | 0.40075 | 0.33454
360 | - | 0.68855 | 0.68332 | 0.70817 | 0.53243 | 0.65882 | 0.61328 | 0.43039 | 0.54527 | 0.43315 | 0.43649 | 0.32465

## 2250cm-1
| Strain | 0.19246 | 0.43362 | 0.4649 | 0.64241 | 0.7049 | 0.83307 | 0.91326 | 0.92483 | 1.1637 | 1.2236 | 1.3323
Rotation angle (degrees) | - | - | - | - | - | - | - | - | - | - | - | -
0 | - | 1.1127 | 0.80677 | 0.6389 | 0.64474 | 0.62211 | 0.63667 | 0.33484 | 0.47002 | 0.44771 | 0.50689 | 0.31139
10 | - | 1.1406 | 0.88797 | 0.71231 | 0.54509 | 0.97244 | 0.80096 | 0.45585 | 0.57252 | 0.34225 | 0.62791 | 0.36352
20 | - | 1.4889 | 1.2487 | 0.98219 | 0.87278 | 1.0351 | 1.2203 | 0.65941 | 0.62053 | 0.39865 | 0.67431 | 0.57172
30 | - | 1.7513 | 1.4814 | 1.1593 | 1.0735 | 1.2992 | 1.2048 | 0.8771 | 0.90149 | 0.50916 | 0.64337 | 0.70458
40 | - | 1.5219 | 1.3812 | 1.1341 | 1.3668 | 0.88586 | 1.103 | 0.93522 | 0.92726 | 0.68612 | 0.56719 | 0.86565
50 | - | 1.1633 | 0.94457 | 0.84677 | 1.1184 | 0.90922 | 0.66083 | 0.85048 | 0.95991 | 0.78624 | 0.50008 | 0.84435
60 | - | 0.72781 | 0.69022 | 0.64988 | 0.71181 | 0.75487 | 0.41244 | 0.63817 | 0.71557 | 0.8035 | 0.40356 | 0.68352
70 | - | 0.40741 | 0.38398 | 0.47127 | 0.50376 | 0.42656 | 0.39822 | 0.45039 | 0.57556 | 0.68835 | 0.36537 | 0.51822
80 | - | 0.22025 | 0.25966 | 0.3044 | 0.35914 | 0.29303 | 0.30195 | 0.32607 | 0.38361 | 0.51904 | 0.4093 | 0.39392
90 |  | 0.17061 | 0.18689 | 0.29048 | 0.23471 | 0.19615 | 0.2599 | 0.2767 | 0.2745 | 0.37227 | 0.6185 | 0.55599
100 | - | 0.19368 | 0.17144 | 0.3263 | 0.21415 | 0.18377 | 0.32872 | 0.30949 | 0.28721 | 0.35068 | 0.71181 | 0.62569
110 | - | 0.28953 | 0.27647 | 0.47909 | 0.30582 | 0.24437 | 0.48122 | 0.4052 | 0.48217 | 0.35309 | 0.67595 | 0.74313
120 | - | 0.45212 | 0.49376 | 0.76509 | 0.42925 | 0.38922 | 0.73223 | 0.54817 | 0.53973 | 0.39757 | 0.69718 | 0.92036
130 | - | 0.75365 | 0.6688 | 1.0528 | 0.79764 | 0.6883 | 0.63931 | 0.7015 | 0.72627 | 0.52665 | 0.58288 | 1.0565
140 | - | 1.191 | 0.93375 | 1.2799 | 0.93269 | 0.92526 | 0.91327 | 0.73651 | 0.88343 | 0.67428 | 0.52622 | 0.74671
150 | - | 1.3534 | 1.1926 | 1.3675 | 1.1185 | 1.2633 | 1.1389 | 0.62392 | 1.1035 | 0.68796 | 0.42055 | 0.65096
160 | - | 1.405 | 1.0103 | 1.0078 | 0.82582 | 1.2531 | 1.0434 | 0.45192 | 1.181 | 0.65024 | 0.37221 | 0.44197
170 | - | 1.1122 | 0.8383 | 0.61645 | 0.72207 | 0.84303 | 0.69973 | 0.35101 | 0.69558 | 0.53309 | 0.3115 | 0.34454
180 | - | 0.82953 | 0.70007 | 0.59487 | 0.52676 | 0.74156 | 0.59436 | 0.36823 | 0.5597 | 0.37302 | 0.39134 | 0.27978
190 | - | 0.88144 | 0.75851 | 0.73297 | 0.67745 | 0.86519 | 0.62686 | 0.46281 | 0.436 | 0.37849 | 0.55644 | 0.35946
200 | - | 1.3493 | 1.12 | 0.84991 | 0.82074 | 0.84466 | 0.80563 | 0.64542 | 0.60302 | 0.41157 | 0.56547 | 0.52436
210 | - | 1.5348 | 1.3219 | 1.1706 | 1.0472 | 1.2109 | 1.3055 | 0.8191 | 1.0731 | 0.46586 | 0.70661 | 0.60909
220 |  | 1.3835 | 1.1449 | 0.97679 | 1.1133 | 1.4087 | 0.98637 | 0.88068 | 1.12 | 0.67142 | 0.66704 | 1.0822
230 | - | 1.0283 | 1.073 | 0.81588 | 0.89721 | 1.0113 | 0.95343 | 0.76954 | 1.0775 | 0.80594 | 0.65495 | 0.72638
240 | - | 0.65276 | 0.68126 | 0.67442 | 0.72036 | 0.78193 | 0.78964 | 0.54651 | 1.0102 | 0.79512 | 0.49783 | 0.76261
250 | - | 0.38186 | 0.43804 | 0.50835 | 0.48733 | 0.46427 | 0.49142 | 0.37478 | 0.61844 | 0.68574 | 0.4058 | 0.55015
260 | - | 0.23836 | 0.26926 | 0.3124 | 0.30844 | 0.29102 | 0.33058 | 0.28041 | 0.50159 | 0.47961 | 0.46362 | 0.41872
270 | - | 0.1513 | 0.18431 | 0.25137 | 0.21859 | 0.1908 | 0.23279 | 0.28723 | 0.24781 | 0.56549 | 0.51331 | 0.49476
280 | - | 0.14276 | 0.18391 | 0.25817 | 0.20203 | 0.18918 | 0.28592 | 0.39094 | 0.2464 | 0.3805 | 0.57508 | 0.64525
290 | - | 0.21973 | 0.27366 | 0.37887 | 0.23523 | 0.2728 | 0.42137 | 0.56149 | 0.28043 | 0.3567 | 0.72196 | 0.74815
300 | - | 0.3683 | 0.45091 | 0.6343 | 0.35785 | 0.41782 | 0.6295 | 0.72044 | 0.55779 | 0.46614 | 0.76451 | 0.96862
310 | - | 0.65723 | 0.77989 | 0.89137 | 0.70851 | 0.7068 | 1.0772 | 0.79533 | 0.90524 | 0.5991 | 0.62802 | 0.80332
320 | - | 1.0616 | 1.0918 | 1.1578 | 0.90342 | 1.0439 | 0.88811 | 0.72722 | 1.0471 | 0.63258 | 0.40843 | 0.72679
330 | - | 1.3131 | 1.3451 | 1.2449 | 1.1495 | 1.3329 | 0.79869 | 0.60708 | 1.2896 | 0.76385 | 0.31511 | 0.68256
340 | - | 1.499 | 1.3126 | 1.0311 | 1.0252 | 1.2038 | 0.7382 | 0.4801 | 1.1116 | 0.68128 | 0.32948 | 0.40069
350 | - | 1.2404 | 0.99546 | 0.78227 | 0.96009 | 0.99632 | 0.53099 | 0.39045 | 0.52384 | 0.57081 | 0.35233 | 0.30473
360 | - | 0.88202 | 0.72552 | 0.70594 | 0.57866 | 0.84004 | 0.64078 | 0.3876 | 0.48204 | 0.40735 | 0.44299 | 0.27423