## ACN
| ACETONITRILE | [5 empty] | 129
SAMPLE |  |  |  | m sample | 5.8 | mg | X0 solvent | -5.24e-07 | ml/mol | http://www.chimichi.it/facilities/nmr/acetnitr.html
|  |  |  | V soltn | 0.5 | ml | t | 18 | C
| Total Mw | 741.29 | g/mol | c | 0.0116 | g/ml | Xd, diamag corr | -0.000370645 | ml/mol
[11 empty] | Solvent diamagn |  |  | Complex diamagn
Spectra | T, K | T, C | ppm1 | ppm2 | dppm | d Hz | Density of solvent, g/ml | D/D rt | C corr, g/ml | Xg, ml/g | X0, ml/g | Xg-X0 | Xm, ml/mol | Xm corr | XT, ml*K/mol
| 236.7 | -36.46 | 0 | -0.931 | 0.931 | 466.0328 | 0.9067496 | 1.075622 | 0.01247722 | 1.782237e-05 | -4.871598e-07 | 1.830953e-05 | 0.01357267 | 0.01394332 | 3.300383
| 243.8 | -29.36 | 0 | -0.897 | 0.897 | 449.0133 | 0.8988327 | 1.066231 | 0.01236828 | 1.732275e-05 | -4.914508e-07 | 1.78142e-05 | 0.01320549 | 0.01357613 | 3.309861
| 253.8 | -19.36 | 0 | -0.845 | 0.845 | 422.9836 | 0.8875972 | 1.052903 | 0.01221368 | 1.652509e-05 | -4.976717e-07 | 1.702276e-05 | 0.01261881 | 0.01298945 | 3.296722
| 263.9 | -9.26 | 0 | -0.803 | 0.803 | 401.9595 | 0.8761433 | 1.039316 | 0.01205606 | 1.590903e-05 | -5.041778e-07 | 1.64132e-05 | 0.01216694 | 0.01253759 | 3.30867
| 272 | -1.16 | 0 | -0.763 | 0.763 | 381.9366 | 0.8668758 | 1.028322 | 0.01192854 | 1.527815e-05 | -5.095678e-07 | 1.578772e-05 | 0.01170328 | 0.01207392 | 3.284107
| 282.1 | 8.94 | 0 | -0.735 | 0.735 | 367.9206 | 0.855212 | 1.014486 | 0.01176804 | 1.491821e-05 | -5.165175e-07 | 1.543473e-05 | 0.01144161 | 0.01181225 | 3.332237
| 292.2 | 19.04 | 0 | -0.685 | 0.685 | 342.892 | 0.843421 | 1.000499 | 0.01160579 | 1.409773e-05 | -5.237385e-07 | 1.462147e-05 | 0.01083875 | 0.0112094 | 3.275386
| 302.3 | 29.14 | 0 | -0.667 | 0.667 | 333.8817 | 0.8314937 | 0.9863508 | 0.01144167 | 1.392419e-05 | -5.312511e-07 | 1.445544e-05 | 0.01071568 | 0.01108632 | 3.351395
| 312.4 | 39.24 | 0 | -0.623 | 0.623 | 311.8565 | 0.8194206 | 0.9720292 | 0.01127554 | 1.319728e-05 | -5.390785e-07 | 1.373635e-05 | 0.01018262 | 0.01055327 | 3.296841
| 322.5 | 49.34 | 0 | -0.603 | 0.603 | 301.8451 | 0.8071907 | 0.9575216 | 0.01110725 | 1.296714e-05 | -5.472462e-07 | 1.351439e-05 | 0.01001808 | 0.01038873 | 3.350364
| 332.6 | 59.44 | 0 | -0.572 | 0.572 | 286.3273 | 0.7947918 | 0.9428135 | 0.01093664 | 1.24924e-05 | -5.557833e-07 | 1.304818e-05 | 0.009672486 | 0.01004313 | 3.340346
| 342.7 | 69.54 | 0 | -0.546 | 0.546 | 273.3124 | 0.7822102 | 0.9278887 | 0.01076351 | 1.211636e-05 | -5.647229e-07 | 1.268109e-05 | 0.009400363 | 0.009771008 | 3.348524
|  | 18 |  |  |  | rt | 0.843 | 1
Constants |  | 273.16 | K
Apparatus | f | 500.5700125 | MHz
| SFO1 | 500.5722526 | MHz

## Formulas
XT=Xm corr*T | ml*K/mol
Xm corr= Xm-diamag cor | ml/mol
diamag corr= - (Mr compl/2)*10^-6 | ml/mol | Ligand magnetic susceptibility correction |  | http://pubs.acs.org/doi/pdf/10.1021/ed085p532
Xm=(Xg+X0)*Mr compl | ml/mol
Xg= 3/(4pi) * dHz/(f*c) + X0 | ml/g
X0=X0solv/(D/D rt) | ml/mol | mass susceptibility of solvent
The coefficient 3/4π is for the superconducting magnets used currently, where the sample
is aligned parallel to the applied magnetic field.
Xo solv | #REF! | ml/mol | X0 depends weakly on temperture | http://www.chimichi.it/facilities/nmr/acetnitr.html
d Hz=d ppm*SFO1
Xg= 3/(4*pi) * (dHz/ (f*c) - X0
c - conc. of the complex, g/ml
x0 - sovent mass susceptibility

## MeCN
http://ddbonline.ddbst.de/DIPPR105DensityCalculation/DIPPR105CalculationCGI.exe
D MeCN-d3= D MeCN * k |  |  | https://spiral.imperial.ac.uk/bitstream/10044/1/10054/6/Britovsek,%20G%20-%20Towards%20Robust%20Alkane%20oxidation%20catalysts%20(ESI).pdf
D MeCN | 0.786 | g/ml at 298 K |  | k= | 1.073791
D CD3CN | 0.844 | g/ml at 298 K
0C= | 273.16 | K
|  | MeCN | MeCN-d3 |  | A | B | C | D
T, K | T, C | d, g/ml | d, g/ml |  | 76.9138 | 0.267818 | 547.85 | 0.353687
236.7 | -36.46 | 0.8444375 | 0.9067496
243.8 | -29.36 | 0.8370646 | 0.8988327
253.8 | -19.36 | 0.8266012 | 0.8875972
263.9 | -9.26 | 0.8159344 | 0.8761433
272 | -1.16 | 0.8073037 | 0.8668758
282.1 | 8.94 | 0.7964415 | 0.855212
292.2 | 19.04 | 0.7854607 | 0.843421
302.3 | 29.14 | 0.7743532 | 0.8314937
312.4 | 39.24 | 0.7631097 | 0.8194206
322.5 | 49.34 | 0.7517202 | 0.8071907
332.6 | 59.44 | 0.7401734 | 0.7947918
342.7 | 69.54 | 0.7284564 | 0.7822102
300.16 | 27 | 0.7767177 | 0.8340327 | rt
293.16 | 20 | 0.7844106 | 0.8422933