## DATA
| ACETONITRILE | [5 empty] | ICB-2-bTp
SAMPLE |  |  |  | m sample | 6.2 | mg | X0 solvent | -5.24e-07 | ml/mol | http://www.chimichi.it/facilities/nmr/acetnitr.html
|  |  |  | V soltn | 0.5 | ml | t | 18 | C
| Total Mw | 679.17 | g/mol | c | 0.0124 | g/ml | Xd, diamag corr | -0.000339585 | ml/mol
[11 empty] | Solvent diamagn |  |  | Complex diamagn
Spectra | T, K | T, C | ppm1 | ppm2 | dppm | d Hz | Density of solvent, g/ml | D/D rt | C corr, g/ml | Xg, ml/g | X0, ml/g | Xg-X0 | Xm, ml/mol | Xm corr | XT, ml*K/mol
| 238.16 | -35 | 0 | 0 | 1.09 | 654 | 0.903134 | 1.082894 | 0.01342789 | 1.938877e-05 | -4.838883e-07 | 1.987266e-05 | 0.01349691 | 0.0138365 | 3.295301
| 248.16 | -25 | 0 | 0 | 1.04 | 624 | 0.8918674 | 1.069385 | 0.01326038 | 1.873307e-05 | -4.900011e-07 | 1.922307e-05 | 0.01305574 | 0.01339532 | 3.324183
| 258.16 | -15 | 0 | 0 | 0.99 | 594 | 0.880724 | 1.056024 | 0.0130947 | 1.805807e-05 | -4.962009e-07 | 1.855427e-05 | 0.0126015 | 0.01294109 | 3.340872
| 268.16 | -5 | 0 | 0 | 0.94 | 564 | 0.8693614 | 1.0424 | 0.01292576 | 1.737015e-05 | -5.026862e-07 | 1.787283e-05 | 0.01213869 | 0.01247828 | 3.346175
| 278.16 | 5 | 0 | 0 | 0.91 | 546 | 0.8578849 | 1.028639 | 0.01275512 | 1.704074e-05 | -5.09411e-07 | 1.755015e-05 | 0.01191953 | 0.01225912 | 3.409997
| 288.16 | 15 | 0 | 0 | 0.87 | 522 | 0.8462869 | 1.014733 | 0.01258268 | 1.651496e-05 | -5.163922e-07 | 1.703136e-05 | 0.01156719 | 0.01190677 | 3.431055
| 298.16 | 25 | 0 | 0 | 0.82 | 492 | 0.8345594 | 1.000671 | 0.01240832 | 1.578456e-05 | -5.236488e-07 | 1.630821e-05 | 0.01107605 | 0.01141563 | 3.403685
| 308.16 | 35 | 0 | 0 | 0.78 | 468 | 0.8226931 | 0.9864426 | 0.01223189 | 1.523115e-05 | -5.312017e-07 | 1.576235e-05 | 0.01070532 | 0.0110449 | 3.403597
| 318.16 | 45 | 0 | 0 | 0.75 | 450 | 0.8106781 | 0.9720361 | 0.01205325 | 1.486239e-05 | -5.390746e-07 | 1.540147e-05 | 0.01046022 | 0.0107998 | 3.436065
| 328.16 | 55 | 0 | 0 | 0.72 | 432 | 0.7985031 | 0.9574378 | 0.01187223 | 1.448545e-05 | -5.47294e-07 | 1.503274e-05 | 0.01020979 | 0.01054937 | 3.461882
| 338.16 | 65 | 0 | 0 | 0.69 | 414 | 0.7861555 | 0.9426325 | 0.01168864 | 1.409992e-05 | -5.5589e-07 | 1.465581e-05 | 0.009953785 | 0.01029337 | 3.480806
| 343.16 | 70 | 0 | 0 | 0.67 | 402 | 0.7799127 | 0.9351471 | 0.01159582 | 1.380082e-05 | -5.603397e-07 | 1.436116e-05 | 0.009753667 | 0.01009325 | 3.4636
|  | 18 |  |  |  | rt | 0.834 | 1
Constants |  | 273.16 | K
Apparatus | f | 600 | MHz
| SFO1 | 600 | MHz

## Formulas
XT=Xm corr*T | ml*K/mol
Xm corr= Xm-diamag cor | ml/mol
diamag corr= - (Mr compl/2)*10^-6 | ml/mol | Ligand magnetic susceptibility correction |  | http://pubs.acs.org/doi/pdf/10.1021/ed085p532
Xm=(Xg+X0)*Mr compl | ml/mol
Xg= 3/(4pi) * dHz/(f*c) + X0 | ml/g
X0=X0solv/(D/D rt) | ml/mol | mass susceptibility of solvent
The coefficient 3/4π is for the superconducting magnets used currently, where the sample
is aligned parallel to the applied magnetic field.
Xo solv | #REF! | ml/mol | X0 depends weakly on temperture | http://www.chimichi.it/facilities/nmr/acetnitr.html
d Hz=d ppm*SFO1
Xg= 3/(4*pi) * (dHz/ (f*c) - X0
c - conc. of the complex, g/ml
x0 - sovent mass susceptibility

## MeCN
http://ddbonline.ddbst.de/DIPPR105DensityCalculation/DIPPR105CalculationCGI.exe
D MeCN-d3= D MeCN * k |  |  | https://spiral.imperial.ac.uk/bitstream/10044/1/10054/6/Britovsek,%20G%20-%20Towards%20Robust%20Alkane%20oxidation%20catalysts%20(ESI).pdf
D MeCN | 0.784 | g/ml at 298 K |  | k= | 1.071429
D CD3CN | 0.84 | g/ml at 298 K
0C= | 273.16 | K
|  | MeCN | MeCN-d3 |  | A | B | C | D
T, K | T, C | d, g/ml | d, g/ml |  | 76.9138 | 0.267818 | 547.85 | 0.353687
238.16 | -35 | 0.842925 | 0.903134
248.26 | -24.9 | 0.8324096 | 0.8918674
258.16 | -15 | 0.8220091 | 0.880724
268.16 | -5 | 0.811404 | 0.8693614
278.16 | 5 | 0.8006925 | 0.8578849
288.16 | 15 | 0.7898678 | 0.8462869
298.16 | 25 | 0.7789221 | 0.8345594
308.16 | 35 | 0.7678469 | 0.8226931
318.16 | 45 | 0.7566329 | 0.8106781
328.16 | 55 | 0.7452696 | 0.7985031
338.16 | 65 | 0.7337452 | 0.7861555
343.16 | 70 | 0.7279185 | 0.7799127
300.16 | 27 | 0.7767177 | 0.8321975 | rt
293.16 | 20 | 0.7844106 | 0.8404399