## Fig 1c
| WT |  | S20G
Concentration (uM) | Average of half time (h) | St dev | Average of half time (h) | St dev
32 | 6.4871 | 0.02395 | 5.88509 | 0.11552
28 | 7.0495 | 0.09051 | 6.50746 | 0.08283
24 | 7.54879 | 0.15661 | 6.86616 | 0.09267
20 | 8.96106 | 0.43819 | 7.65813 | 0.01817
18 | 9.6773 | 0.29332 | 8.35651 | 0.04409
16 | 10.99637 | 0.20505 | 9.49149 | 0.09055
14 | 12.42604 | 0.04061 | 10.33467 | 0.22629
12 | 14.64595 | 0.30638 | 11.73905 | 0.21764
10 | 17.17451 | 1.09084 | 13.99501 | 0.41331
8 | 24.405 | 0.38338 | 17.46963 | 0.46143

## Fig 3b
| WT |  | S20G
Seeds concentration (%) | Average of half time (h) | St dev | Average of half time (h) | St dev
0 | 17.00262 | 0.14482 | 14.99061 | 0.6366
0.063 | 17.2236 | 0.17035 | 14.54928 | 0.38513
0.25 | 15.8417 | 0.73618 | 13.78402 | 0.34091
1 | 14.34132 | 0.90108 | 12.60828 | 0.40952
2.5 | 12.34561 | 0.36429 | 11.32118 | 0.36516
5 | 11.11673 | 0.17243 | 9.568 | 0.01037
10 | 8.7317 | 0.21557 | 7.58283 | 0.32245
20 | 6.72492 | 0.54484 | 5.69731 | 0.25079
30 | 4.82219 | 0.37269 | 4.76015 | 0.05886