## Sheet1
| a | c
282 | 4.990059 | 17.06237 | 0 | 0
317 | 4.990053 | 17.06268 | -1.202391e-06 | 1.816864e-05
323 | 4.989865 | 17.0651 | -3.88773e-05 | 0.0001600012
320 | 4.9898 | 17.0653 | -5.190319e-05 | 0.0001717229
313 | 4.990106 | 17.06235 | 9.418726e-06 | -1.17217e-06 |  | -1.84105e-05
314 | 4.990193 | 17.0629 | 2.685339e-05 | 3.106251e-05 |  | -9.205249e-06
315 | 4.99016 | 17.06684 | 2.024024e-05 | 0.00026198 |  | 0
316 | 4.991647 | 17.08808 | 0.0003182327 | 0.001506825
317
318
319
320
321
322 | 4.99141 | 17.05823 | -4.808029e-05 | -8.793332e-06 |  | 350322-mac-001.dat | CaCO3 5 mM + HNDS 0.05 mM
328 | 4.991321 | 17.05912 | -6.591007e-05 | 4.338044e-05 |  | 350328-mac-001.dat | CaCO3 5 mM + HNDS 0.01 mM
307 | 4.99162 | 17.05927 | -6.010037e-06 | 5.217377e-05 |  | 350307-mac-001.dat | CaCO3 5 mM + HPTS 0.01 mM
306 | 4.990973 | 17.06098 | -0.0001356265 | 0.0001524178 |  | 350306-mac-001.dat | CaCO3 5 mM + Red dye 0.005 mM
319 | 4.992451 | 17.05659 | 0 | 0
331 | 4.99284 | 17.05695 | 7.791764e-05 | 2.110621e-05 |  | 350331-mac-001.dat | CaCO3 25 mM + HPTS 0.01 mM
334 | 4.990759 | 17.06096 | -0.0001784981 | 0.0001512453 |  | 350334-mac-001.dat | CaCO3 5 mM + Red dye 0.05 mM
336 | 4.993359 | 17.0558 | 0.0001818746 | -4.631641e-05 |  | 350336-mac-001.dat | CaCO3 25 mM + Red dye 0.002 mM
337 | 4.993124 | 17.05651 | 0.0001348035 | -4.690269e-06 |  | 350337-mac-001.dat | CaCO3 25 mM + HNDS 0.005 mM
338 | 4.9914 | 17.05943 | -5.008364e-05 | 6.155332e-05 |  | 350338-mac-001.dat | CaCO3 5 mM + HNDS 0.005 mM
339 | 4.993456 | 17.05689 | 0.0003618042 | -8.73471e-05 |  | 350339-mac-001.dat | CaCO3 5 mm + Red dye 0.02 mM
340 | 4.99008 | 17.06294 | 7.615166e-06 | 2.344267e-06 |  | 350340-mac-001.dat | CaCO3 3.5 mM + HPTS 0.1 mM
341 | 4.990016 | 17.06243 | -5.210377e-06 | -2.754514e-05 |  | 350341-mac-001.dat | CaCO3 3.5 mM + Red dye 0.002 mM
342 | 4.990149 | 17.06353 | 2.144271e-05 | 3.692221e-05 |  | 350342-mac-001.dat | CaCO3 3.5 mM + HNDS 0.1 mM
343 | 4.990042 | 17.0629 | 0 | 0 |  | 350343-mac-001.dat | CaCO3 3.5 mM reference
344 | 4.991228 | 17.05906 | -8.454118e-05 | 3.986311e-05 |  | 350344-mac-001.dat | CaCO3 5 mM + HPTS 0.1 mM
345 | 4.991209 | 17.05898 | -8.834754e-05 | 3.517333e-05 |  | 350345-mac-001.dat | CaCO3 5 mM + HNDS 0.1 mM
346 | 4.99165 | 17.05838 | 0 | 0 |  | 350346-mac-001.dat | CaCO3 5 mM reference
347 | 4.993241 | 17.05677 | 0.0001582389 | 1.055311e-05 |  | 350347-mac-001.dat | CaCO3 25 mM + HNDS 0.1 mM
348 | 4.993289 | 17.0563 | 0.0001678534 | -1.700223e-05 |  | 350348-mac-001.dat |  | ?
349 | 4.9933034 | 17.05721 | 0.0001707378 | 3.634959e-05 |  | 350349-mac-001.dat |  | CaCO3 25 mM + HPTS 0.1 mM
354 | 4.990012 | 17.06277 | -6.011973e-06 | -7.618869e-06 |  | 350354-mac-001.dat |  | CaCO3 3.5 mM + HNDS 0.01 mM
357 | 4.990085 | 17.06209 | 8.617162e-06 | -4.747141e-05 |  | 350357-mac-001.dat |  | CaCO3 3.5 mM + Red dye 0.001 mM
358 | 4.993005 | 17.05674 | 0.0002715399 | -9.614043e-05 |  | 350358-mac-001.dat |  | CaCO3 5 mM + HPTS 0.05 mM
360 | 4.989965 | 17.0628 | -1.543073e-05 | -5.860668e-06 |  | 350360-mac-001.dat |  | CaCO3 3.5 mM + HPTS 0.01 mM
367 | 4.990654 | 17.06119 | -0.0001995332 | 0.0001647284 |  | 350367-mac-001.dat |  | CaCO3 5 mM + Red dye 0.1 mM
369 | 4.99318 | 17.05628 | 0.0001460205 | -1.817479e-05 |  | 350369-mac-001.dat |  | CaCO3 25 mM + Red dye 0.01 mM
371 | 4.989974 | 17.06279 | -1.362714e-05 | -6.446735e-06 |  | 350371-mac-001.dat |  | CaCO3 3.5 mM + HNDS 0.05 mM
0
|  | a | b | c | #VALUE!
64 |  | 4.98992 |  | 17.06162 | -1.543087e-05
66 |  | 4.99038 |  | 17.0621 | 7.675355e-05
68 |  | 4.989997 |  | 17.06158 | 0