## 6-9 mgmL BME gel
Test: | BME_CNTL_day 0
Result: | G' and G'' Curves
Interval: | 1
Point No. | Time | Temperature | Storage Modulus | Loss Modulus | Loss Factor | Complex Viscosity | Shear Strain | Shear Stress | Gap | Normal Force | Torque | Status | Frequency
Fundamental
| [min] | [°C] | [Pa] | [Pa] | [1] | [Pa·s] | [%] | [Pa] | [mm] | [N] | [µN·m] |  | [Hz]
1 | 0.0333 | 37 | 719.91 | 1090.9 | 1.52 | 416.03 | 1.62 | 21.219 | 0.826 | 1.22 | 780.53 | WMa,TruStrain™ | 0.5
2 | 0.0667 | 37 | 1282.4 | 1666 | 1.3 | 669.22 | 2.08 | 43.726 | 0.826 | 1.22 | 1608.5 | WMa,TruStrain™ | 0.5
3 | 0.1 | 37 | 1410.8 | 1631.1 | 1.16 | 686.46 | 2.06 | 44.475 | 0.826 | 1.22 | 1636 | WMa,TruStrain™ | 0.5
4 | 0.133 | 37 | 1472.5 | 1612.4 | 1.1 | 695.07 | 2.01 | 43.899 | 0.826 | 1.22 | 1614.8 | WMa,TruStrain™ | 0.5
5 | 0.167 | 37 | 1543.6 | 1592.7 | 1.03 | 706 | 1.97 | 43.74 | 0.826 | 1.22 | 1609 | WMa,TruStrain™ | 0.5
6 | 0.2 | 37 | 1627.9 | 1564.3 | 0.961 | 718.65 | 1.96 | 44.351 | 0.826 | 1.22 | 1631.5 | WMa,TruStrain™ | 0.5
7 | 0.233 | 37.01 | 1712.1 | 1530.8 | 0.894 | 731.05 | 1.98 | 45.498 | 0.826 | 1.22 | 1673.6 | WMa,TruStrain™ | 0.5
8 | 0.267 | 37 | 1771.7 | 1482.3 | 0.837 | 735.29 | 2 | 46.252 | 0.826 | 1.22 | 1701.4 | WMa,TruStrain™ | 0.5
9 | 0.3 | 37 | 1811.3 | 1447.5 | 0.799 | 738.04 | 2.01 | 46.692 | 0.826 | 1.22 | 1717.6 | WMa,TruStrain™ | 0.5
10 | 0.333 | 37 | 1841.8 | 1433.5 | 0.778 | 742.92 | 2.01 | 46.956 | 0.826 | 1.22 | 1727.3 | WMa,TruStrain™ | 0.5
11 | 0.367 | 37.01 | 1861 | 1426.4 | 0.766 | 746.36 | 2 | 46.972 | 0.826 | 0.76 | 1727.9 | WMa,TruStrain™ | 0.5
12 | 0.4 | 37 | 1865.2 | 1419.8 | 0.761 | 746.15 | 1.99 | 46.752 | 0.825 | 0.7 | 1719.8 | WMa,TruStrain™ | 0.5
13 | 0.433 | 37 | 1866.7 | 1396.4 | 0.748 | 742.05 | 1.99 | 46.414 | 0.825 | 0.72 | 1707.3 | WMa,TruStrain™ | 0.5
14 | 0.467 | 37 | 1874.8 | 1369.9 | 0.731 | 739.1 | 1.99 | 46.288 | 0.825 | 0.73 | 1702.7 | WMa,TruStrain™ | 0.5
15 | 0.5 | 37 | 1879.6 | 1345.7 | 0.716 | 735.84 | 2 | 46.202 | 0.825 | 0.74 | 1699.5 | WMa,TruStrain™ | 0.5
16 | 0.533 | 37.01 | 1881.8 | 1328 | 0.706 | 733.14 | 2 | 46.117 | 0.825 | 0.75 | 1696.4 | WMa,TruStrain™ | 0.5
17 | 0.567 | 37 | 1881.8 | 1319.8 | 0.701 | 731.64 | 2 | 46.033 | 0.825 | 0.75 | 1693.3 | WMa,TruStrain™ | 0.5
18 | 0.6 | 37 | 1889.1 | 1315.9 | 0.697 | 732.84 | 2 | 46.06 | 0.826 | 0.76 | 1694.3 | WMa,TruStrain™ | 0.5
19 | 0.633 | 37 | 1903.1 | 1311.7 | 0.689 | 735.73 | 2 | 46.186 | 0.826 | 0.76 | 1698.9 | WMa,TruStrain™ | 0.5
20 | 0.667 | 37 | 1892.1 | 1307 | 0.691 | 731.99 | 2 | 45.924 | 0.826 | 0.77 | 1689.3 | WMa,TruStrain™ | 0.5
21 | 0.7 | 37.01 | 1892.4 | 1293 | 0.683 | 729.56 | 2 | 45.771 | 0.826 | 0.77 | 1683.7 | WMa,TruStrain™ | 0.5
22 | 0.733 | 37 | 1884.2 | 1278.4 | 0.678 | 724.78 | 2 | 45.498 | 0.826 | 0.78 | 1673.7 | WMa,TruStrain™ | 0.5
23 | 0.767 | 37 | 1877.9 | 1268.7 | 0.676 | 721.39 | 2 | 45.312 | 0.826 | 0.78 | 1666.8 | WMa,TruStrain™ | 0.5
24 | 0.8 | 37 | 1878.9 | 1265.9 | 0.674 | 721.17 | 2 | 45.31 | 0.826 | 0.79 | 1666.7 | WMa,TruStrain™ | 0.5
25 | 0.833 | 37.01 | 1888.2 | 1265.3 | 0.67 | 723.49 | 2 | 45.447 | 0.826 | 0.79 | 1671.8 | WMa,TruStrain™ | 0.5
26 | 0.867 | 37.01 | 1896.2 | 1254.3 | 0.661 | 723.67 | 2 | 45.437 | 0.826 | 0.79 | 1671.4 | WMa,TruStrain™ | 0.5
27 | 0.9 | 37.01 | 1905.3 | 1252.1 | 0.657 | 725.73 | 2 | 45.559 | 0.826 | 0.8 | 1675.9 | WMa,TruStrain™ | 0.5
28 | 0.933 | 37 | 1911.2 | 1241.6 | 0.65 | 725.46 | 2 | 45.539 | 0.826 | 0.8 | 1675.1 | WMa,TruStrain™ | 0.5
29 | 0.967 | 37.01 | 1915.9 | 1237.8 | 0.646 | 726.06 | 2 | 45.587 | 0.826 | 0.8 | 1676.9 | WMa,TruStrain™ | 0.5
30 | 1 | 37.01 | 1920.3 | 1228.5 | 0.64 | 725.62 | 2 | 45.565 | 0.826 | 0.81 | 1676.1 | WMa,TruStrain™ | 0.5
31 | 1.03 | 37.01 | 1926.2 | 1223.6 | 0.635 | 726.38 | 2 | 45.616 | 0.826 | 0.81 | 1678 | WMa,TruStrain™ | 0.5
32 | 1.07 | 37.01 | 1927.2 | 1213.6 | 0.63 | 724.95 | 2 | 45.523 | 0.826 | 0.81 | 1674.6 | WMa,TruStrain™ | 0.5
33 | 1.1 | 37 | 1930 | 1208 | 0.626 | 724.76 | 2 | 45.507 | 0.826 | 0.81 | 1674 | WMa,TruStrain™ | 0.5
34 | 1.13 | 37 | 1941.9 | 1207.6 | 0.622 | 727.91 | 2 | 45.708 | 0.826 | 0.81 | 1681.4 | WMa,TruStrain™ | 0.5
35 | 1.17 | 37 | 1949.7 | 1207.7 | 0.619 | 730.02 | 2 | 45.842 | 0.826 | 0.82 | 1686.3 | WMa,TruStrain™ | 0.5
36 | 1.2 | 37 | 1953.4 | 1203.3 | 0.616 | 730.28 | 2 | 45.853 | 0.826 | 0.82 | 1686.7 | WMa,TruStrain™ | 0.5
37 | 1.23 | 37 | 1955.5 | 1198.3 | 0.613 | 730.03 | 2 | 45.835 | 0.826 | 0.82 | 1686 | WMa,TruStrain™ | 0.5
38 | 1.27 | 37 | 1958.3 | 1189.8 | 0.608 | 729.37 | 2 | 45.791 | 0.826 | 0.83 | 1684.4 | WMa,TruStrain™ | 0.5
39 | 1.3 | 37 | 1958.7 | 1189.7 | 0.607 | 729.47 | 2 | 45.808 | 0.826 | 0.83 | 1685 | WMa,TruStrain™ | 0.5
40 | 1.33 | 37 | 1947.5 | 1177.2 | 0.604 | 724.34 | 2 | 45.482 | 0.826 | 0.83 | 1673 | WMa,TruStrain™ | 0.5
41 | 1.37 | 37 | 1942.7 | 1167 | 0.601 | 721.36 | 2 | 45.292 | 0.826 | 0.83 | 1666.1 | WMa,TruStrain™ | 0.5
42 | 1.4 | 37 | 1938.7 | 1158.9 | 0.598 | 718.96 | 2 | 45.142 | 0.826 | 0.83 | 1660.6 | WMa,TruStrain™ | 0.5
43 | 1.43 | 37 | 1941.5 | 1155.9 | 0.595 | 719.24 | 2 | 45.164 | 0.826 | 0.83 | 1661.4 | WMa,TruStrain™ | 0.5
44 | 1.47 | 37.01 | 1945.8 | 1152.4 | 0.592 | 719.86 | 2 | 45.205 | 0.826 | 0.83 | 1662.9 | WMa,TruStrain™ | 0.5
45 | 1.5 | 37 | 1945 | 1146.6 | 0.59 | 718.68 | 2 | 45.129 | 0.826 | 0.83 | 1660.1 | WMa,TruStrain™ | 0.5
46 | 1.53 | 37 | 1939.7 | 1139.4 | 0.587 | 716.06 | 2 | 44.957 | 0.826 | 0.83 | 1653.7 | WMa,TruStrain™ | 0.5
47 | 1.57 | 37 | 1934.9 | 1135.4 | 0.587 | 714.1 | 2 | 44.837 | 0.826 | 0.83 | 1649.3 | WMa,TruStrain™ | 0.5
48 | 1.6 | 37 | 1932.2 | 1132.5 | 0.586 | 712.9 | 2 | 44.764 | 0.826 | 0.84 | 1646.6 | WMa,TruStrain™ | 0.5
49 | 1.63 | 37 | 1928.9 | 1125.3 | 0.583 | 710.85 | 2 | 44.633 | 0.826 | 0.84 | 1641.8 | WMa,TruStrain™ | 0.5
50 | 1.67 | 37 | 1925.8 | 1119.5 | 0.581 | 709.03 | 2 | 44.52 | 0.826 | 0.84 | 1637.7 | WMa,TruStrain™ | 0.5
51 | 1.7 | 37 | 1922.6 | 1118.3 | 0.582 | 707.99 | 2 | 44.459 | 0.826 | 0.84 | 1635.4 | WMa,TruStrain™ | 0.5
52 | 1.73 | 37.01 | 1916.4 | 1115.6 | 0.582 | 705.85 | 2 | 44.324 | 0.826 | 0.84 | 1630.5 | WMa,TruStrain™ | 0.5
53 | 1.77 | 37 | 1912.7 | 1112.9 | 0.582 | 704.38 | 2 | 44.229 | 0.826 | 0.84 | 1627 | WMa,TruStrain™ | 0.5
54 | 1.8 | 37 | 1910.7 | 1110.9 | 0.581 | 703.53 | 2 | 44.173 | 0.826 | 0.84 | 1624.9 | WMa,TruStrain™ | 0.5
55 | 1.83 | 37 | 1913.9 | 1116.4 | 0.583 | 705.28 | 2 | 44.287 | 0.826 | 0.84 | 1629.1 | WMa,TruStrain™ | 0.5
56 | 1.87 | 37 | 1921.4 | 1120.4 | 0.583 | 707.98 | 2 | 44.456 | 0.826 | 0.84 | 1635.3 | WMa,TruStrain™ | 0.5
57 | 1.9 | 37 | 1923.8 | 1123.2 | 0.584 | 709.1 | 2 | 44.525 | 0.826 | 0.84 | 1637.9 | WMa,TruStrain™ | 0.5
58 | 1.93 | 37 | 1920.7 | 1114.7 | 0.58 | 706.88 | 2 | 44.378 | 0.826 | 0.84 | 1632.4 | WMa,TruStrain™ | 0.5
59 | 1.97 | 37 | 1915.7 | 1104.9 | 0.577 | 703.94 | 2 | 44.188 | 0.826 | 0.84 | 1625.5 | WMa,TruStrain™ | 0.5
60 | 2 | 37 | 1914.4 | 1100 | 0.575 | 702.8 | 2 | 44.124 | 0.826 | 0.84 | 1623.1 | WMa,TruStrain™ | 0.5
61 | 2.03 | 37 | 1917 | 1100.2 | 0.574 | 703.57 | 2 | 44.185 | 0.826 | 0.84 | 1625.3 | WMa,TruStrain™ | 0.5
62 | 2.07 | 37 | 1916.1 | 1098.3 | 0.573 | 703.01 | 2 | 44.152 | 0.826 | 0.84 | 1624.1 | WMa,TruStrain™ | 0.5
63 | 2.1 | 37 | 1913.6 | 1100.1 | 0.575 | 702.59 | 2 | 44.123 | 0.826 | 0.84 | 1623.1 | WMa,TruStrain™ | 0.5
64 | 2.13 | 37 | 1917 | 1095.9 | 0.572 | 702.87 | 2 | 44.128 | 0.826 | 0.84 | 1623.3 | WMa,TruStrain™ | 0.5
65 | 2.17 | 37 | 1912 | 1090.2 | 0.57 | 700.59 | 2 | 43.982 | 0.826 | 0.84 | 1617.9 | WMa,TruStrain™ | 0.5
66 | 2.2 | 37 | 1906 | 1076 | 0.565 | 696.72 | 2 | 43.734 | 0.826 | 0.84 | 1608.7 | WMa,TruStrain™ | 0.5
67 | 2.23 | 37 | 1907.2 | 1075.3 | 0.564 | 696.93 | 2 | 43.761 | 0.826 | 0.84 | 1609.7 | WMa,TruStrain™ | 0.5
68 | 2.27 | 37 | 1903.4 | 1075.1 | 0.565 | 695.83 | 2 | 43.702 | 0.826 | 0.84 | 1607.6 | WMa,TruStrain™ | 0.5
69 | 2.3 | 37 | 1900.7 | 1076.9 | 0.567 | 695.37 | 2 | 43.674 | 0.826 | 0.84 | 1606.6 | WMa,TruStrain™ | 0.5
70 | 2.33 | 37 | 1898.7 | 1072.8 | 0.565 | 694.16 | 2 | 43.587 | 0.826 | 0.84 | 1603.4 | WMa,TruStrain™ | 0.5
71 | 2.37 | 37 | 1897.9 | 1066 | 0.562 | 692.88 | 2 | 43.496 | 0.826 | 0.84 | 1600 | WMa,TruStrain™ | 0.5
72 | 2.4 | 37 | 1898 | 1065.1 | 0.561 | 692.77 | 2 | 43.493 | 0.826 | 0.84 | 1599.9 | WMa,TruStrain™ | 0.5
73 | 2.43 | 37 | 1898.8 | 1059.6 | 0.558 | 692.14 | 2 | 43.456 | 0.826 | 0.84 | 1598.5 | WMa,TruStrain™ | 0.5
74 | 2.47 | 37 | 1901.3 | 1058.3 | 0.557 | 692.64 | 2 | 43.494 | 0.826 | 0.84 | 1599.9 | WMa,TruStrain™ | 0.5
75 | 2.5 | 37 | 1898.5 | 1063.1 | 0.56 | 692.6 | 2 | 43.499 | 0.826 | 0.84 | 1600.1 | WMa,TruStrain™ | 0.5
76 | 2.53 | 37 | 1895 | 1058.2 | 0.558 | 690.88 | 2 | 43.383 | 0.826 | 0.84 | 1595.8 | WMa,TruStrain™ | 0.5
77 | 2.57 | 37 | 1893.9 | 1057.4 | 0.558 | 690.46 | 2 | 43.349 | 0.826 | 0.84 | 1594.6 | WMa,TruStrain™ | 0.5
78 | 2.6 | 37 | 1892.2 | 1057.9 | 0.559 | 690.03 | 2 | 43.324 | 0.826 | 0.84 | 1593.7 | WMa,TruStrain™ | 0.5
79 | 2.63 | 37 | 1889.4 | 1054.8 | 0.558 | 688.8 | 2 | 43.245 | 0.826 | 0.85 | 1590.8 | WMa,TruStrain™ | 0.5
80 | 2.67 | 37 | 1899.5 | 1050.5 | 0.553 | 690.94 | 2 | 43.378 | 0.826 | 0.85 | 1595.7 | WMa,TruStrain™ | 0.5
81 | 2.7 | 37 | 1906.8 | 1055.3 | 0.553 | 693.7 | 2 | 43.561 | 0.826 | 0.85 | 1602.4 | WMa,TruStrain™ | 0.5
82 | 2.73 | 37 | 1909 | 1061.5 | 0.556 | 695.27 | 2 | 43.666 | 0.826 | 0.85 | 1606.3 | WMa,TruStrain™ | 0.5
83 | 2.77 | 37 | 1912 | 1062.2 | 0.556 | 696.23 | 2 | 43.719 | 0.826 | 0.85 | 1608.2 | WMa,TruStrain™ | 0.5
84 | 2.8 | 37 | 1911.8 | 1056.1 | 0.552 | 695.24 | 2 | 43.645 | 0.826 | 0.85 | 1605.5 | WMa,TruStrain™ | 0.5
85 | 2.83 | 37 | 1907.4 | 1051.3 | 0.551 | 693.26 | 2 | 43.52 | 0.826 | 0.85 | 1600.9 | WMa,TruStrain™ | 0.5
86 | 2.87 | 37 | 1904.3 | 1047.1 | 0.55 | 691.75 | 2 | 43.43 | 0.826 | 0.85 | 1597.6 | WMa,TruStrain™ | 0.5
87 | 2.9 | 37 | 1899.2 | 1044.6 | 0.55 | 689.96 | 2 | 43.326 | 0.826 | 0.85 | 1593.7 | WMa,TruStrain™ | 0.5
88 | 2.93 | 37.01 | 1898.5 | 1035.6 | 0.546 | 688.37 | 2 | 43.224 | 0.826 | 0.85 | 1590 | WMa,TruStrain™ | 0.5
89 | 2.97 | 37 | 1904.5 | 1030.2 | 0.541 | 689.23 | 2 | 43.276 | 0.826 | 0.85 | 1591.9 | WMa,TruStrain™ | 0.5
90 | 3 | 37 | 1903.1 | 1028.3 | 0.54 | 688.55 | 2 | 43.234 | 0.826 | 0.85 | 1590.4 | WMa,TruStrain™ | 0.5
91 | 3.03 | 37.01 | 1906.2 | 1028.5 | 0.54 | 689.45 | 2 | 43.295 | 0.826 | 0.85 | 1592.6 | WMa,TruStrain™ | 0.5
92 | 3.07 | 37 | 1902.5 | 1023.1 | 0.538 | 687.59 | 2 | 43.173 | 0.826 | 0.86 | 1588.1 | WMa,TruStrain™ | 0.5
93 | 3.1 | 37 | 1900.7 | 1022 | 0.538 | 686.93 | 2 | 43.13 | 0.826 | 0.86 | 1586.6 | WMa,TruStrain™ | 0.5
94 | 3.13 | 37 | 1900.5 | 1019.6 | 0.536 | 686.5 | 2 | 43.103 | 0.826 | 0.86 | 1585.6 | WMa,TruStrain™ | 0.5
95 | 3.17 | 37.01 | 1901.1 | 1025.2 | 0.539 | 687.51 | 2 | 43.174 | 0.826 | 0.86 | 1588.2 | WMa,TruStrain™ | 0.5
96 | 3.2 | 37.01 | 1899.3 | 1028.7 | 0.542 | 687.56 | 2 | 43.176 | 0.826 | 0.86 | 1588.2 | WMa,TruStrain™ | 0.5
97 | 3.23 | 37 | 1900.6 | 1032.2 | 0.543 | 688.42 | 2 | 43.226 | 0.826 | 0.86 | 1590.1 | WMa,TruStrain™ | 0.5
98 | 3.27 | 37 | 1894.9 | 1031.2 | 0.544 | 686.69 | 2 | 43.113 | 0.826 | 0.86 | 1585.9 | WMa,TruStrain™ | 0.5
99 | 3.3 | 37 | 1885.8 | 1024.7 | 0.543 | 683.16 | 2 | 42.886 | 0.826 | 0.86 | 1577.6 | WMa,TruStrain™ | 0.5
100 | 3.33 | 37.01 | 1884.7 | 1019.1 | 0.541 | 682 | 2 | 42.815 | 0.826 | 0.85 | 1575 | WMa,TruStrain™ | 0.5
101 | 3.37 | 37 | 1878.2 | 1007.1 | 0.536 | 678.37 | 2 | 42.591 | 0.826 | 0.85 | 1566.7 | WMa,TruStrain™ | 0.5
102 | 3.4 | 37 | 1875.8 | 994.7 | 0.53 | 675.85 | 2 | 42.434 | 0.826 | 0.85 | 1560.9 | WMa,TruStrain™ | 0.5
103 | 3.43 | 37 | 1875.2 | 1001.3 | 0.534 | 676.65 | 2 | 42.502 | 0.826 | 0.85 | 1563.4 | WMa,TruStrain™ | 0.5
104 | 3.47 | 37 | 1866.9 | 1002.3 | 0.537 | 674.49 | 2 | 42.364 | 0.826 | 0.85 | 1558.4 | WMa,TruStrain™ | 0.5
105 | 3.5 | 37 | 1867.8 | 998.2 | 0.534 | 674.1 | 2 | 42.326 | 0.826 | 0.85 | 1557 | WMa,TruStrain™ | 0.5
106 | 3.53 | 37 | 1866.7 | 996.04 | 0.534 | 673.47 | 2 | 42.279 | 0.826 | 0.85 | 1555.2 | WMa,TruStrain™ | 0.5
107 | 3.57 | 37 | 1867.1 | 994.66 | 0.533 | 673.4 | 2 | 42.274 | 0.826 | 0.85 | 1555.1 | WMa,TruStrain™ | 0.5
108 | 3.6 | 37 | 1868.4 | 995.98 | 0.533 | 673.96 | 2 | 42.318 | 0.826 | 0.85 | 1556.7 | WMa,TruStrain™ | 0.5
109 | 3.63 | 37 | 1872.1 | 998.59 | 0.533 | 675.39 | 2 | 42.413 | 0.826 | 0.85 | 1560.2 | WMa,TruStrain™ | 0.5
110 | 3.67 | 37 | 1871.5 | 997.17 | 0.533 | 675.01 | 2 | 42.386 | 0.826 | 0.85 | 1559.2 | WMa,TruStrain™ | 0.5
111 | 3.7 | 37 | 1869.5 | 996.81 | 0.533 | 674.37 | 2 | 42.344 | 0.826 | 0.85 | 1557.6 | WMa,TruStrain™ | 0.5
112 | 3.73 | 37 | 1870.9 | 991.98 | 0.53 | 674.05 | 2 | 42.319 | 0.826 | 0.85 | 1556.7 | WMa,TruStrain™ | 0.5
113 | 3.77 | 37 | 1869.3 | 999.46 | 0.535 | 674.72 | 2 | 42.367 | 0.826 | 0.84 | 1558.5 | WMa,TruStrain™ | 0.5
114 | 3.8 | 37 | 1875.9 | 998.03 | 0.532 | 676.37 | 2 | 42.469 | 0.826 | 0.84 | 1562.2 | WMa,TruStrain™ | 0.5
115 | 3.83 | 37 | 1876.5 | 992.46 | 0.529 | 675.71 | 2 | 42.423 | 0.826 | 0.84 | 1560.5 | WMa,TruStrain™ | 0.5
116 | 3.87 | 37 | 1879 | 989.28 | 0.526 | 675.95 | 2 | 42.437 | 0.826 | 0.84 | 1561 | WMa,TruStrain™ | 0.5
117 | 3.9 | 37 | 1885.6 | 992.38 | 0.526 | 678.27 | 2 | 42.593 | 0.826 | 0.85 | 1566.8 | WMa,TruStrain™ | 0.5
118 | 3.93 | 37 | 1883.2 | 997.47 | 0.53 | 678.33 | 2 | 42.603 | 0.826 | 0.85 | 1567.2 | WMa,TruStrain™ | 0.5
119 | 3.97 | 37 | 1880.4 | 998.19 | 0.531 | 677.65 | 2 | 42.553 | 0.826 | 0.85 | 1565.3 | WMa,TruStrain™ | 0.5
120 | 4 | 37 | 1876.2 | 993 | 0.529 | 675.71 | 2 | 42.42 | 0.826 | 0.85 | 1560.4 | WMa,TruStrain™ | 0.5
121 | 4.03 | 37 | 1876.5 | 991.86 | 0.529 | 675.63 | 2 | 42.414 | 0.826 | 0.85 | 1560.2 | WMa,TruStrain™ | 0.5
122 | 4.07 | 37 | 1876.5 | 986.2 | 0.526 | 674.77 | 2 | 42.363 | 0.826 | 0.84 | 1558.3 | WMa,TruStrain™ | 0.5
123 | 4.1 | 37 | 1874.9 | 981 | 0.523 | 673.56 | 2 | 42.292 | 0.826 | 0.85 | 1555.7 | WMa,TruStrain™ | 0.5
124 | 4.13 | 37.01 | 1871 | 980.85 | 0.524 | 672.43 | 2 | 42.228 | 0.826 | 0.84 | 1553.4 | WMa,TruStrain™ | 0.5
125 | 4.17 | 37 | 1865.3 | 977.18 | 0.524 | 670.29 | 2 | 42.093 | 0.826 | 0.84 | 1548.4 | WMa,TruStrain™ | 0.5
126 | 4.2 | 37 | 1863.7 | 977.04 | 0.524 | 669.82 | 2 | 42.06 | 0.826 | 0.84 | 1547.2 | WMa,TruStrain™ | 0.5
127 | 4.23 | 37 | 1863.6 | 976.65 | 0.524 | 669.71 | 2 | 42.051 | 0.826 | 0.84 | 1546.8 | WMa,TruStrain™ | 0.5
128 | 4.27 | 37 | 1859.1 | 969.89 | 0.522 | 667.45 | 2 | 41.903 | 0.826 | 0.84 | 1541.4 | WMa,TruStrain™ | 0.5
129 | 4.3 | 37 | 1856.9 | 968.41 | 0.522 | 666.62 | 2 | 41.853 | 0.826 | 0.84 | 1539.6 | WMa,TruStrain™ | 0.5
130 | 4.33 | 37 | 1861.9 | 962.95 | 0.517 | 667.23 | 2 | 41.892 | 0.826 | 0.84 | 1541 | WMa,TruStrain™ | 0.5
131 | 4.37 | 37 | 1863 | 959.58 | 0.515 | 667.05 | 2 | 41.884 | 0.826 | 0.84 | 1540.7 | WMa,TruStrain™ | 0.5
132 | 4.4 | 37 | 1867.1 | 964.05 | 0.516 | 668.85 | 2 | 42.007 | 0.826 | 0.84 | 1545.2 | WMa,TruStrain™ | 0.5
133 | 4.43 | 37 | 1862.8 | 967.8 | 0.52 | 668.19 | 2 | 41.966 | 0.826 | 0.83 | 1543.7 | WMa,TruStrain™ | 0.5
134 | 4.47 | 37 | 1823.4 | 952.14 | 0.522 | 654.78 | 2 | 41.132 | 0.826 | 0.83 | 1513.1 | WMa,TruStrain™ | 0.5
135 | 4.5 | 37 | 1702.6 | 955.42 | 0.561 | 621.46 | 2 | 39.013 | 0.826 | 0.83 | 1435.1 | WMa,TruStrain™ | 0.5
136 | 4.53 | 37 | 1755.5 | 963.66 | 0.549 | 637.44 | 2 | 40.016 | 0.826 | 0.83 | 1472 | WMa,TruStrain™ | 0.5
137 | 4.57 | 37 | 1776.1 | 960.69 | 0.541 | 642.75 | 2 | 40.348 | 0.826 | 0.83 | 1484.2 | WMa,TruStrain™ | 0.5
138 | 4.6 | 37 | 1796.5 | 960.19 | 0.534 | 648.4 | 2 | 40.707 | 0.826 | 0.83 | 1497.4 | WMa,TruStrain™ | 0.5
139 | 4.63 | 37 | 1809.7 | 956.93 | 0.529 | 651.62 | 2 | 40.916 | 0.826 | 0.83 | 1505.1 | WMa,TruStrain™ | 0.5
140 | 4.67 | 37 | 1821 | 957.48 | 0.526 | 654.89 | 2 | 41.125 | 0.826 | 0.83 | 1512.8 | WMa,TruStrain™ | 0.5
141 | 4.7 | 37 | 1836.1 | 962.1 | 0.524 | 659.82 | 2 | 41.438 | 0.826 | 0.83 | 1524.3 | WMa,TruStrain™ | 0.5
142 | 4.73 | 37 | 1841 | 961.61 | 0.522 | 661.13 | 2 | 41.515 | 0.826 | 0.83 | 1527.1 | WMa,TruStrain™ | 0.5
143 | 4.77 | 37 | 1842.9 | 954.17 | 0.518 | 660.58 | 2 | 41.47 | 0.826 | 0.83 | 1525.5 | WMa,TruStrain™ | 0.5
144 | 4.8 | 37 | 1836.7 | 949.94 | 0.517 | 658.21 | 2 | 41.324 | 0.826 | 0.83 | 1520.1 | WMa,TruStrain™ | 0.5
145 | 4.83 | 37 | 1833 | 944.09 | 0.515 | 656.3 | 2 | 41.206 | 0.826 | 0.83 | 1515.8 | WMa,TruStrain™ | 0.5
146 | 4.87 | 37 | 1831.6 | 935.86 | 0.511 | 654.71 | 2 | 41.107 | 0.826 | 0.82 | 1512.1 | WMa,TruStrain™ | 0.5
147 | 4.9 | 37 | 1830.6 | 932.39 | 0.509 | 653.94 | 2 | 41.065 | 0.826 | 0.82 | 1510.6 | WMa,TruStrain™ | 0.5
148 | 4.93 | 37 | 1831.6 | 930.46 | 0.508 | 653.94 | 2 | 41.068 | 0.826 | 0.82 | 1510.7 | WMa,TruStrain™ | 0.5
149 | 4.97 | 37 | 1826.4 | 932.92 | 0.511 | 652.8 | 2 | 40.998 | 0.826 | 0.82 | 1508.1 | WMa,TruStrain™ | 0.5
150 | 5 | 37 | 1827.4 | 933.06 | 0.511 | 653.12 | 2 | 41.01 | 0.826 | 0.82 | 1508.5 | WMa,TruStrain™ | 0.5
151 | 5.03 | 37 | 1832.7 | 933.13 | 0.509 | 654.64 | 2 | 41.101 | 0.826 | 0.82 | 1511.9 | WMa,TruStrain™ | 0.5
152 | 5.07 | 37 | 1834 | 928.75 | 0.506 | 654.36 | 2 | 41.081 | 0.826 | 0.82 | 1511.2 | WMa,TruStrain™ | 0.5
153 | 5.1 | 37 | 1834.8 | 931.99 | 0.508 | 655.06 | 2 | 41.132 | 0.826 | 0.82 | 1513 | WMa,TruStrain™ | 0.5
154 | 5.13 | 37 | 1827.5 | 928.72 | 0.508 | 652.51 | 2 | 40.974 | 0.826 | 0.82 | 1507.2 | WMa,TruStrain™ | 0.5
155 | 5.17 | 37 | 1828.8 | 928.26 | 0.508 | 652.83 | 2 | 40.994 | 0.826 | 0.82 | 1508 | WMa,TruStrain™ | 0.5
156 | 5.2 | 37 | 1825.7 | 928.52 | 0.509 | 651.99 | 2 | 40.94 | 0.826 | 0.81 | 1506 | WMa,TruStrain™ | 0.5
157 | 5.23 | 37 | 1826.3 | 930.07 | 0.509 | 652.37 | 2 | 40.964 | 0.826 | 0.81 | 1506.9 | WMa,TruStrain™ | 0.5
158 | 5.27 | 37 | 1830.4 | 930.85 | 0.509 | 653.66 | 2 | 41.043 | 0.826 | 0.81 | 1509.8 | WMa,TruStrain™ | 0.5
159 | 5.3 | 37 | 1824.2 | 929.82 | 0.51 | 651.74 | 2 | 40.923 | 0.826 | 0.81 | 1505.3 | WMa,TruStrain™ | 0.5
160 | 5.33 | 37 | 1821.5 | 929.45 | 0.51 | 650.91 | 2 | 40.87 | 0.826 | 0.81 | 1503.4 | WMa,TruStrain™ | 0.5
161 | 5.37 | 37 | 1817 | 922.88 | 0.508 | 648.68 | 2 | 40.727 | 0.826 | 0.8 | 1498.1 | WMa,TruStrain™ | 0.5
162 | 5.4 | 37 | 1813.5 | 918.4 | 0.506 | 647.05 | 2 | 40.627 | 0.826 | 0.8 | 1494.5 | WMa,TruStrain™ | 0.5
163 | 5.43 | 37 | 1813.6 | 921.81 | 0.508 | 647.57 | 2 | 40.666 | 0.826 | 0.8 | 1495.9 | WMa,TruStrain™ | 0.5
164 | 5.47 | 37 | 1814.9 | 929.2 | 0.512 | 649.01 | 2 | 40.763 | 0.826 | 0.8 | 1499.5 | WMa,TruStrain™ | 0.5
165 | 5.5 | 37 | 1813.2 | 928.17 | 0.512 | 648.39 | 2 | 40.716 | 0.826 | 0.8 | 1497.8 | WMa,TruStrain™ | 0.5
166 | 5.53 | 37 | 1810.3 | 923.18 | 0.51 | 646.85 | 2 | 40.609 | 0.826 | 0.8 | 1493.8 | WMa,TruStrain™ | 0.5
167 | 5.57 | 37 | 1809.4 | 921.65 | 0.509 | 646.35 | 2 | 40.578 | 0.826 | 0.8 | 1492.7 | WMa,TruStrain™ | 0.5
168 | 5.6 | 37 | 1809.8 | 920.92 | 0.509 | 646.36 | 2 | 40.585 | 0.826 | 0.8 | 1492.9 | WMa,TruStrain™ | 0.5
169 | 5.63 | 37 | 1809.7 | 922.32 | 0.51 | 646.55 | 2 | 40.603 | 0.826 | 0.8 | 1493.6 | WMa,TruStrain™ | 0.5
170 | 5.67 | 37 | 1808.7 | 920.09 | 0.509 | 645.94 | 2 | 40.564 | 0.826 | 0.79 | 1492.1 | WMa,TruStrain™ | 0.5
171 | 5.7 | 37 | 1808.5 | 916.49 | 0.507 | 645.37 | 2 | 40.524 | 0.826 | 0.79 | 1490.7 | WMa,TruStrain™ | 0.5
172 | 5.73 | 37 | 1803.2 | 909.54 | 0.504 | 642.86 | 2 | 40.362 | 0.826 | 0.79 | 1484.7 | WMa,TruStrain™ | 0.5
173 | 5.77 | 37 | 1802 | 905.44 | 0.502 | 641.93 | 2 | 40.305 | 0.826 | 0.79 | 1482.6 | WMa,TruStrain™ | 0.5
174 | 5.8 | 37 | 1800.9 | 908.32 | 0.504 | 642.04 | 2 | 40.319 | 0.826 | 0.79 | 1483.1 | WMa,TruStrain™ | 0.5
175 | 5.83 | 37 | 1802.5 | 907.34 | 0.503 | 642.35 | 2 | 40.338 | 0.826 | 0.79 | 1483.8 | WMa,TruStrain™ | 0.5
176 | 5.87 | 37 | 1802.4 | 910.82 | 0.505 | 642.83 | 2 | 40.369 | 0.826 | 0.79 | 1485 | WMa,TruStrain™ | 0.5
177 | 5.9 | 37 | 1801.1 | 912.17 | 0.506 | 642.64 | 2 | 40.353 | 0.826 | 0.79 | 1484.4 | WMa,TruStrain™ | 0.5
178 | 5.93 | 37 | 1796 | 911.42 | 0.507 | 641.08 | 2 | 40.253 | 0.826 | 0.79 | 1480.7 | WMa,TruStrain™ | 0.5
179 | 5.97 | 37 | 1791.3 | 908.97 | 0.507 | 639.4 | 2 | 40.144 | 0.826 | 0.79 | 1476.7 | WMa,TruStrain™ | 0.5
180 | 6 | 37 | 1786.6 | 907.94 | 0.508 | 637.93 | 2 | 40.054 | 0.826 | 0.79 | 1473.4 | WMa,TruStrain™ | 0.5
181 | 6.03 | 37 | 1789.4 | 915.25 | 0.511 | 639.76 | 2 | 40.176 | 0.826 | 0.79 | 1477.9 | WMa,TruStrain™ | 0.5
182 | 6.07 | 37 | 1795 | 922.56 | 0.514 | 642.42 | 2 | 40.347 | 0.826 | 0.79 | 1484.2 | WMa,TruStrain™ | 0.5
183 | 6.1 | 37 | 1797.7 | 921.17 | 0.512 | 642.97 | 2 | 40.372 | 0.826 | 0.79 | 1485.1 | WMa,TruStrain™ | 0.5
184 | 6.13 | 37 | 1800.9 | 922.22 | 0.512 | 644.04 | 2 | 40.436 | 0.826 | 0.79 | 1487.4 | WMa,TruStrain™ | 0.5
185 | 6.17 | 37 | 1796.2 | 918.7 | 0.511 | 642.19 | 2 | 40.319 | 0.826 | 0.79 | 1483.1 | WMa,TruStrain™ | 0.5
186 | 6.2 | 37 | 1790.9 | 919.28 | 0.513 | 640.78 | 2 | 40.234 | 0.826 | 0.78 | 1480 | WMa,TruStrain™ | 0.5
187 | 6.23 | 37 | 1793.9 | 914.32 | 0.51 | 640.92 | 2 | 40.242 | 0.826 | 0.78 | 1480.3 | WMa,TruStrain™ | 0.5
188 | 6.27 | 37 | 1796.2 | 911.49 | 0.507 | 641.16 | 2 | 40.261 | 0.826 | 0.78 | 1481 | WMa,TruStrain™ | 0.5
189 | 6.3 | 37 | 1791 | 911.21 | 0.509 | 639.64 | 2 | 40.171 | 0.826 | 0.78 | 1477.7 | WMa,TruStrain™ | 0.5
190 | 6.33 | 37 | 1779.9 | 913.07 | 0.513 | 636.76 | 2 | 39.99 | 0.826 | 0.78 | 1471 | WMa,TruStrain™ | 0.5
191 | 6.37 | 37 | 1772.4 | 910.33 | 0.514 | 634.24 | 2 | 39.825 | 0.826 | 0.78 | 1465 | WMa,TruStrain™ | 0.5
192 | 6.4 | 37 | 1772.3 | 905.77 | 0.511 | 633.53 | 2 | 39.775 | 0.826 | 0.78 | 1463.1 | WMa,TruStrain™ | 0.5
193 | 6.43 | 37 | 1775 | 906.89 | 0.511 | 634.47 | 2 | 39.837 | 0.826 | 0.78 | 1465.4 | WMa,TruStrain™ | 0.5
194 | 6.47 | 37 | 1775.1 | 904.45 | 0.51 | 634.15 | 2 | 39.819 | 0.826 | 0.78 | 1464.7 | WMa,TruStrain™ | 0.5
195 | 6.5 | 37 | 1776.9 | 899.71 | 0.506 | 633.96 | 2 | 39.808 | 0.826 | 0.78 | 1464.4 | WMa,TruStrain™ | 0.5
196 | 6.53 | 37 | 1777.6 | 898.77 | 0.506 | 634.03 | 2 | 39.815 | 0.826 | 0.78 | 1464.6 | WMa,TruStrain™ | 0.5
197 | 6.57 | 37 | 1775.4 | 895.69 | 0.505 | 632.97 | 2 | 39.748 | 0.826 | 0.78 | 1462.1 | WMa,TruStrain™ | 0.5
198 | 6.6 | 37 | 1768.6 | 891.34 | 0.504 | 630.41 | 2 | 39.584 | 0.826 | 0.78 | 1456.1 | WMa,TruStrain™ | 0.5
199 | 6.63 | 37 | 1768.2 | 893.81 | 0.505 | 630.67 | 2 | 39.604 | 0.826 | 0.78 | 1456.8 | WMa,TruStrain™ | 0.5
200 | 6.67 | 37 | 1768.1 | 894.33 | 0.506 | 630.72 | 2 | 39.606 | 0.826 | 0.77 | 1456.9 | WMa,TruStrain™ | 0.5
201 | 6.7 | 37 | 1768.2 | 891.54 | 0.504 | 630.32 | 2 | 39.579 | 0.826 | 0.77 | 1455.9 | WMa,TruStrain™ | 0.5
202 | 6.73 | 37 | 1762.6 | 890.65 | 0.505 | 628.6 | 2 | 39.471 | 0.826 | 0.77 | 1451.9 | WMa,TruStrain™ | 0.5
203 | 6.77 | 37 | 1760.1 | 891.53 | 0.507 | 628.02 | 2 | 39.436 | 0.826 | 0.77 | 1450.7 | WMa,TruStrain™ | 0.5
204 | 6.8 | 37 | 1757.4 | 885.93 | 0.504 | 626.45 | 2 | 39.335 | 0.826 | 0.77 | 1446.9 | WMa,TruStrain™ | 0.5
205 | 6.83 | 37 | 1751.4 | 883.54 | 0.504 | 624.4 | 2 | 39.206 | 0.826 | 0.77 | 1442.2 | WMa,TruStrain™ | 0.5
206 | 6.87 | 37 | 1755 | 886.99 | 0.505 | 625.92 | 2 | 39.307 | 0.826 | 0.77 | 1445.9 | WMa,TruStrain™ | 0.5
207 | 6.9 | 37 | 1757 | 885.02 | 0.504 | 626.22 | 2 | 39.324 | 0.826 | 0.76 | 1446.5 | WMa,TruStrain™ | 0.5
208 | 6.93 | 37 | 1752.9 | 885.75 | 0.505 | 625.15 | 2 | 39.257 | 0.826 | 0.76 | 1444.1 | WMa,TruStrain™ | 0.5
209 | 6.97 | 37 | 1754.5 | 883.78 | 0.504 | 625.33 | 2 | 39.264 | 0.826 | 0.76 | 1444.3 | WMa,TruStrain™ | 0.5
210 | 7 | 37 | 1758 | 891.28 | 0.507 | 627.39 | 2 | 39.398 | 0.826 | 0.76 | 1449.3 | WMa,TruStrain™ | 0.5
211 | 7.03 | 37 | 1759 | 889.83 | 0.506 | 627.47 | 2 | 39.401 | 0.826 | 0.76 | 1449.4 | WMa,TruStrain™ | 0.5
212 | 7.07 | 37 | 1760.6 | 888.81 | 0.505 | 627.79 | 2 | 39.418 | 0.826 | 0.76 | 1450 | WMa,TruStrain™ | 0.5
213 | 7.1 | 37 | 1762.2 | 892.9 | 0.507 | 628.83 | 2 | 39.488 | 0.826 | 0.76 | 1452.6 | WMa,TruStrain™ | 0.5
214 | 7.13 | 37 | 1760.8 | 893.57 | 0.507 | 628.52 | 2 | 39.468 | 0.826 | 0.76 | 1451.8 | WMa,TruStrain™ | 0.5
215 | 7.17 | 37 | 1762.6 | 894.69 | 0.508 | 629.2 | 2 | 39.51 | 0.826 | 0.76 | 1453.4 | WMa,TruStrain™ | 0.5
216 | 7.2 | 37 | 1763 | 888.75 | 0.504 | 628.46 | 2 | 39.46 | 0.826 | 0.76 | 1451.5 | WMa,TruStrain™ | 0.5
217 | 7.23 | 37 | 1754.2 | 879.67 | 0.501 | 624.66 | 2 | 39.219 | 0.826 | 0.76 | 1442.7 | WMa,TruStrain™ | 0.5
218 | 7.27 | 37 | 1757.3 | 876.95 | 0.499 | 625.14 | 2 | 39.253 | 0.826 | 0.76 | 1443.9 | WMa,TruStrain™ | 0.5
219 | 7.3 | 37 | 1757.9 | 875.87 | 0.498 | 625.17 | 2 | 39.261 | 0.826 | 0.76 | 1444.2 | WMa,TruStrain™ | 0.5
220 | 7.33 | 37 | 1753.5 | 876.87 | 0.5 | 624.05 | 2 | 39.194 | 0.825 | 0.75 | 1441.8 | WMa,TruStrain™ | 0.5
221 | 7.37 | 37 | 1749.4 | 872.4 | 0.499 | 622.25 | 2 | 39.076 | 0.826 | 0.75 | 1437.4 | WMa,TruStrain™ | 0.5
222 | 7.4 | 37 | 1746.3 | 869.36 | 0.498 | 620.93 | 2 | 38.987 | 0.826 | 0.75 | 1434.2 | WMa,TruStrain™ | 0.5
223 | 7.43 | 37 | 1741.4 | 864.77 | 0.497 | 618.9 | 2 | 38.859 | 0.825 | 0.75 | 1429.4 | WMa,TruStrain™ | 0.5
224 | 7.47 | 37 | 1740.3 | 863 | 0.496 | 618.33 | 2 | 38.825 | 0.825 | 0.75 | 1428.2 | WMa,TruStrain™ | 0.5
225 | 7.5 | 37 | 1741.4 | 868.6 | 0.499 | 619.43 | 2 | 38.903 | 0.825 | 0.75 | 1431 | WMa,TruStrain™ | 0.5
226 | 7.53 | 37 | 1740.1 | 872.46 | 0.501 | 619.62 | 2 | 38.917 | 0.825 | 0.75 | 1431.6 | WMa,TruStrain™ | 0.5
227 | 7.57 | 37 | 1734.5 | 870.11 | 0.502 | 617.67 | 2 | 38.786 | 0.825 | 0.75 | 1426.8 | WMa,TruStrain™ | 0.5
228 | 7.6 | 37 | 1730.6 | 871 | 0.503 | 616.69 | 2 | 38.721 | 0.825 | 0.75 | 1424.3 | WMa,TruStrain™ | 0.5
229 | 7.63 | 37 | 1728.1 | 870.8 | 0.504 | 615.96 | 2 | 38.675 | 0.825 | 0.75 | 1422.7 | WMa,TruStrain™ | 0.5
230 | 7.67 | 37 | 1725.2 | 868.36 | 0.503 | 614.8 | 2 | 38.602 | 0.825 | 0.75 | 1420 | WMa,TruStrain™ | 0.5
231 | 7.7 | 37 | 1724.9 | 866.66 | 0.502 | 614.45 | 2 | 38.584 | 0.825 | 0.75 | 1419.3 | WMa,TruStrain™ | 0.5
232 | 7.73 | 37 | 1724.2 | 870.58 | 0.505 | 614.82 | 2 | 38.612 | 0.825 | 0.75 | 1420.4 | WMa,TruStrain™ | 0.5
233 | 7.77 | 37 | 1722.1 | 870.98 | 0.506 | 614.27 | 2 | 38.579 | 0.825 | 0.74 | 1419.1 | WMa,TruStrain™ | 0.5
234 | 7.8 | 37 | 1720.1 | 868.69 | 0.505 | 613.37 | 2 | 38.514 | 0.825 | 0.74 | 1416.7 | WMa,TruStrain™ | 0.5
235 | 7.83 | 37 | 1719.7 | 866 | 0.504 | 612.89 | 2 | 38.481 | 0.825 | 0.74 | 1415.5 | WMa,TruStrain™ | 0.5
236 | 7.87 | 37 | 1723.1 | 865.68 | 0.502 | 613.8 | 2 | 38.539 | 0.825 | 0.74 | 1417.7 | WMa,TruStrain™ | 0.5
237 | 7.9 | 37 | 1726.1 | 865.55 | 0.501 | 614.65 | 2 | 38.598 | 0.825 | 0.74 | 1419.8 | WMa,TruStrain™ | 0.5
238 | 7.93 | 37 | 1727.5 | 865.62 | 0.501 | 615.05 | 2 | 38.625 | 0.825 | 0.74 | 1420.8 | WMa,TruStrain™ | 0.5
239 | 7.97 | 37 | 1723.2 | 867.32 | 0.503 | 614.06 | 2 | 38.564 | 0.825 | 0.74 | 1418.6 | WMa,TruStrain™ | 0.5
240 | 8 | 37 | 1723.1 | 863.86 | 0.501 | 613.53 | 2 | 38.525 | 0.825 | 0.74 | 1417.2 | WMa,TruStrain™ | 0.5
241 | 8.03 | 37 | 1721.7 | 861.6 | 0.5 | 612.83 | 2 | 38.479 | 0.825 | 0.74 | 1415.4 | WMa,TruStrain™ | 0.5
242 | 8.07 | 37 | 1721.3 | 862.55 | 0.501 | 612.85 | 2 | 38.484 | 0.825 | 0.73 | 1415.6 | WMa,TruStrain™ | 0.5
243 | 8.1 | 37 | 1720.5 | 862.12 | 0.501 | 612.57 | 2 | 38.467 | 0.825 | 0.73 | 1415 | WMa,TruStrain™ | 0.5
244 | 8.13 | 37 | 1716.9 | 863.64 | 0.503 | 611.75 | 2 | 38.416 | 0.825 | 0.74 | 1413.1 | WMa,TruStrain™ | 0.5
245 | 8.17 | 37 | 1724.6 | 867.75 | 0.503 | 614.53 | 2 | 38.592 | 0.825 | 0.73 | 1419.6 | WMa,TruStrain™ | 0.5
246 | 8.2 | 37 | 1728.1 | 870.65 | 0.504 | 615.95 | 2 | 38.68 | 0.825 | 0.73 | 1422.9 | WMa,TruStrain™ | 0.5
247 | 8.23 | 37 | 1725.8 | 870.82 | 0.505 | 615.31 | 2 | 38.637 | 0.825 | 0.73 | 1421.3 | WMa,TruStrain™ | 0.5
248 | 8.27 | 37 | 1722.6 | 862.9 | 0.501 | 613.27 | 2 | 38.503 | 0.825 | 0.73 | 1416.3 | WMa,TruStrain™ | 0.5
249 | 8.3 | 37 | 1724.3 | 863.6 | 0.501 | 613.86 | 2 | 38.544 | 0.825 | 0.73 | 1417.8 | WMa,TruStrain™ | 0.5
250 | 8.33 | 37 | 1724.4 | 861.35 | 0.5 | 613.56 | 2 | 38.53 | 0.825 | 0.72 | 1417.3 | WMa,TruStrain™ | 0.5
251 | 8.37 | 37 | 1721.1 | 856.2 | 0.497 | 611.88 | 2 | 38.425 | 0.825 | 0.72 | 1413.5 | WMa,TruStrain™ | 0.5
252 | 8.4 | 37 | 1717.3 | 859.8 | 0.501 | 611.31 | 2 | 38.393 | 0.825 | 0.72 | 1412.3 | WMa,TruStrain™ | 0.5
253 | 8.43 | 37 | 1722.6 | 859.95 | 0.499 | 612.86 | 2 | 38.487 | 0.825 | 0.72 | 1415.8 | WMa,TruStrain™ | 0.5
254 | 8.47 | 37 | 1722.7 | 859.84 | 0.499 | 612.87 | 2 | 38.485 | 0.825 | 0.72 | 1415.7 | WMa,TruStrain™ | 0.5
255 | 8.5 | 37 | 1723 | 860.96 | 0.5 | 613.12 | 2 | 38.5 | 0.825 | 0.72 | 1416.2 | WMa,TruStrain™ | 0.5
256 | 8.53 | 37 | 1726.8 | 859.28 | 0.498 | 613.94 | 2 | 38.549 | 0.825 | 0.72 | 1418 | WMa,TruStrain™ | 0.5
257 | 8.57 | 37 | 1726.6 | 859.63 | 0.498 | 613.94 | 2 | 38.552 | 0.825 | 0.72 | 1418.1 | WMa,TruStrain™ | 0.5
258 | 8.6 | 37 | 1727.1 | 861.7 | 0.499 | 614.37 | 2 | 38.583 | 0.825 | 0.71 | 1419.3 | WMa,TruStrain™ | 0.5
259 | 8.63 | 37 | 1723.5 | 860.13 | 0.499 | 613.14 | 2 | 38.505 | 0.825 | 0.71 | 1416.4 | WMa,TruStrain™ | 0.5
260 | 8.67 | 37 | 1721.1 | 856.28 | 0.498 | 611.91 | 2 | 38.423 | 0.825 | 0.71 | 1413.4 | WMa,TruStrain™ | 0.5
261 | 8.7 | 37 | 1721.9 | 856.62 | 0.498 | 612.16 | 2 | 38.439 | 0.825 | 0.71 | 1414 | WMa,TruStrain™ | 0.5
262 | 8.73 | 37 | 1726.5 | 860.34 | 0.498 | 614.01 | 2 | 38.559 | 0.825 | 0.71 | 1418.4 | WMa,TruStrain™ | 0.5
263 | 8.77 | 37 | 1737.2 | 860.9 | 0.496 | 617.14 | 2 | 38.755 | 0.825 | 0.71 | 1425.6 | WMa,TruStrain™ | 0.5
264 | 8.8 | 37 | 1736 | 860.22 | 0.496 | 616.69 | 2 | 38.725 | 0.825 | 0.71 | 1424.5 | WMa,TruStrain™ | 0.5
265 | 8.83 | 37 | 1739.8 | 857.75 | 0.493 | 617.45 | 2 | 38.77 | 0.825 | 0.71 | 1426.2 | WMa,TruStrain™ | 0.5
266 | 8.87 | 37 | 1742.3 | 860.49 | 0.494 | 618.55 | 2 | 38.844 | 0.825 | 0.71 | 1428.9 | WMa,TruStrain™ | 0.5
267 | 8.9 | 37 | 1741.3 | 858.86 | 0.493 | 618.04 | 2 | 38.811 | 0.825 | 0.71 | 1427.7 | WMa,TruStrain™ | 0.5
268 | 8.93 | 37 | 1739.5 | 858.78 | 0.494 | 617.5 | 2 | 38.778 | 0.825 | 0.71 | 1426.4 | WMa,TruStrain™ | 0.5
269 | 8.97 | 37 | 1734.9 | 854.25 | 0.492 | 615.54 | 2 | 38.652 | 0.825 | 0.71 | 1421.8 | WMa,TruStrain™ | 0.5
270 | 9 | 37 | 1731.4 | 851.12 | 0.492 | 614.12 | 2 | 38.562 | 0.825 | 0.7 | 1418.5 | WMa,TruStrain™ | 0.5
271 | 9.03 | 37 | 1732.1 | 851.91 | 0.492 | 614.43 | 2 | 38.585 | 0.825 | 0.7 | 1419.3 | WMa,TruStrain™ | 0.5
272 | 9.07 | 37 | 1732.1 | 852.75 | 0.492 | 614.54 | 2 | 38.595 | 0.825 | 0.7 | 1419.7 | WMa,TruStrain™ | 0.5
273 | 9.1 | 37 | 1730.3 | 843.67 | 0.488 | 612.76 | 2 | 38.477 | 0.825 | 0.7 | 1415.4 | WMa,TruStrain™ | 0.5
274 | 9.13 | 37 | 1724 | 841.83 | 0.488 | 610.7 | 2 | 38.348 | 0.825 | 0.7 | 1410.6 | WMa,TruStrain™ | 0.5
275 | 9.17 | 37 | 1725 | 843.55 | 0.489 | 611.23 | 2 | 38.386 | 0.825 | 0.69 | 1412 | WMa,TruStrain™ | 0.5
276 | 9.2 | 37 | 1726.4 | 842.69 | 0.488 | 611.51 | 2 | 38.404 | 0.825 | 0.69 | 1412.7 | WMa,TruStrain™ | 0.5
277 | 9.23 | 37 | 1721.4 | 840.61 | 0.488 | 609.77 | 2 | 38.293 | 0.825 | 0.69 | 1408.6 | WMa,TruStrain™ | 0.5
278 | 9.27 | 37 | 1720 | 841.02 | 0.489 | 609.43 | 2 | 38.27 | 0.825 | 0.69 | 1407.8 | WMa,TruStrain™ | 0.5
279 | 9.3 | 37 | 1717.3 | 839.02 | 0.489 | 608.37 | 2 | 38.203 | 0.825 | 0.69 | 1405.3 | WMa,TruStrain™ | 0.5
280 | 9.33 | 37 | 1716.6 | 840.87 | 0.49 | 608.44 | 2 | 38.208 | 0.825 | 0.69 | 1405.5 | WMa,TruStrain™ | 0.5
281 | 9.37 | 37 | 1722.4 | 846.76 | 0.492 | 610.93 | 2 | 38.368 | 0.825 | 0.69 | 1411.4 | WMa,TruStrain™ | 0.5
282 | 9.4 | 37 | 1721.7 | 857.53 | 0.498 | 612.26 | 2 | 38.455 | 0.825 | 0.69 | 1414.6 | WMa,TruStrain™ | 0.5
283 | 9.43 | 37 | 1733.9 | 864.98 | 0.499 | 616.77 | 2 | 38.733 | 0.825 | 0.69 | 1424.8 | WMa,TruStrain™ | 0.5
284 | 9.47 | 37 | 1743.6 | 868.83 | 0.498 | 620.08 | 2 | 38.936 | 0.825 | 0.69 | 1432.3 | WMa,TruStrain™ | 0.5
285 | 9.5 | 37 | 1739.1 | 865.13 | 0.497 | 618.28 | 2 | 38.818 | 0.825 | 0.69 | 1427.9 | WMa,TruStrain™ | 0.5
286 | 9.53 | 37 | 1728.5 | 856.98 | 0.496 | 614.1 | 2 | 38.555 | 0.825 | 0.68 | 1418.2 | WMa,TruStrain™ | 0.5
287 | 9.57 | 37 | 1724.3 | 855.23 | 0.496 | 612.66 | 2 | 38.472 | 0.825 | 0.68 | 1415.2 | WMa,TruStrain™ | 0.5
288 | 9.6 | 37 | 1725.8 | 854.01 | 0.495 | 612.93 | 2 | 38.496 | 0.825 | 0.68 | 1416.1 | WMa,TruStrain™ | 0.5
289 | 9.63 | 37 | 1731.7 | 852.54 | 0.492 | 614.38 | 2 | 38.587 | 0.825 | 0.68 | 1419.4 | WMa,TruStrain™ | 0.5
290 | 9.67 | 37 | 1733.2 | 861.02 | 0.497 | 616.01 | 2 | 38.693 | 0.825 | 0.68 | 1423.3 | WMa,TruStrain™ | 0.5
291 | 9.7 | 37 | 1742.3 | 870.65 | 0.5 | 619.98 | 2 | 38.94 | 0.825 | 0.68 | 1432.4 | WMa,TruStrain™ | 0.5
292 | 9.73 | 37 | 1745.4 | 866 | 0.496 | 620.2 | 2 | 38.939 | 0.825 | 0.68 | 1432.4 | WMa,TruStrain™ | 0.5
293 | 9.77 | 37 | 1743.5 | 867.9 | 0.498 | 619.92 | 2 | 38.922 | 0.825 | 0.68 | 1431.7 | WMa,TruStrain™ | 0.5
294 | 9.8 | 37 | 1746.7 | 865.9 | 0.496 | 620.57 | 2 | 38.964 | 0.825 | 0.68 | 1433.3 | WMa,TruStrain™ | 0.5
295 | 9.83 | 37 | 1752.3 | 865.96 | 0.494 | 622.16 | 2 | 39.07 | 0.825 | 0.67 | 1437.2 | WMa,TruStrain™ | 0.5
296 | 9.87 | 37 | 1747.3 | 864.96 | 0.495 | 620.59 | 2 | 38.978 | 0.825 | 0.67 | 1433.8 | WMa,TruStrain™ | 0.5
297 | 9.9 | 37 | 1739.6 | 858.89 | 0.494 | 617.54 | 2 | 38.783 | 0.825 | 0.67 | 1426.6 | WMa,TruStrain™ | 0.5
298 | 9.93 | 37 | 1734 | 849.43 | 0.49 | 614.61 | 2 | 38.592 | 0.825 | 0.67 | 1419.6 | WMa,TruStrain™ | 0.5
299 | 9.97 | 37 | 1729 | 842.37 | 0.487 | 612.21 | 2 | 38.442 | 0.825 | 0.67 | 1414.1 | WMa,TruStrain™ | 0.5
300 | 10 | 37 | 1729.6 | 841.19 | 0.486 | 612.22 | 2 | 38.448 | 0.825 | 0.67 | 1414.3 | WMa,TruStrain™ | 0.5
Test: | BME_CNTL_day 0
Result: | Frequency Curve
Interval: | 1
Point No. | Time | Temperature | Storage Modulus | Loss Modulus | Loss Factor | Complex Viscosity | Shear Strain | Shear Stress | Gap | Normal Force | Torque | Status | Frequency
Fundamental
| [min] | [°C] | [Pa] | [Pa] | [1] | [Pa·s] | [%] | [Pa] | [mm] | [N] | [µN·m] |  | [Hz]
1 | 0.0167 | 37 | 1134.6 | 1052.1 | 0.927 | 24.626 | 2.07 | 32.07 | 0.825 | 0.1 | 1179.7 | WMa,TruStrain™ | 10
2 | 0.0367 | 37 | 1072.5 | 1168.5 | 1.09 | 30.348 | 1.95 | 30.893 | 0.825 | 0.12 | 1136.4 | WMa,TruStrain™ | 8.32
3 | 0.0608 | 37 | 1225.3 | 1098.3 | 0.896 | 37.855 | 1.96 | 32.3 | 0.825 | 0.14 | 1188.2 | WMa,TruStrain™ | 6.92
4 | 0.0898 | 37 | 1414.5 | 1012.8 | 0.716 | 48.117 | 2.01 | 34.905 | 0.825 | 0.15 | 1284 | WMa,TruStrain™ | 5.75
5 | 0.125 | 37 | 1475.4 | 948.19 | 0.643 | 58.318 | 2.02 | 35.39 | 0.825 | 0.17 | 1301.8 | WMa,TruStrain™ | 4.79
6 | 0.166 | 37 | 1492.8 | 900.98 | 0.604 | 69.706 | 2 | 34.954 | 0.825 | 0.17 | 1285.8 | WMa,TruStrain™ | 3.98
7 | 0.217 | 37 | 1532 | 884 | 0.577 | 85.012 | 2 | 35.437 | 0.825 | 0.18 | 1303.6 | WMa,TruStrain™ | 3.31
8 | 0.277 | 37 | 1575.7 | 878.69 | 0.558 | 104.26 | 2 | 36.116 | 0.825 | 0.19 | 1328.5 | WMa,TruStrain™ | 2.75
9 | 0.35 | 37 | 1581.4 | 821.83 | 0.52 | 123.82 | 2 | 35.681 | 0.825 | 0.19 | 1312.5 | WMa,TruStrain™ | 2.29
10 | 0.438 | 37 | 1621.8 | 821.85 | 0.507 | 151.86 | 2 | 36.38 | 0.825 | 0.2 | 1338.2 | WMa,TruStrain™ | 1.91
11 | 0.543 | 37 | 1662.8 | 810.58 | 0.487 | 185.76 | 2 | 36.982 | 0.825 | 0.2 | 1360.4 | WMa,TruStrain™ | 1.58
12 | 0.669 | 37 | 1664.2 | 799.92 | 0.481 | 222.92 | 2 | 36.92 | 0.825 | 0.21 | 1358.1 | WMa,TruStrain™ | 1.32
13 | 0.821 | 37 | 1651.6 | 788.13 | 0.477 | 265.63 | 2 | 36.593 | 0.825 | 0.22 | 1346.1 | WMa,TruStrain™ | 1.1
14 | 1 | 37 | 1666.3 | 820.82 | 0.493 | 324.15 | 2 | 37.134 | 0.825 | 0.22 | 1366 | WMa,TruStrain™ | 0.912
15 | 1.22 | 37 | 1654 | 815.7 | 0.493 | 386.93 | 2 | 36.876 | 0.825 | 0.23 | 1356.5 | WMa,TruStrain™ | 0.759
16 | 1.49 | 37 | 1621 | 808.01 | 0.498 | 456.87 | 2 | 36.217 | 0.825 | 0.23 | 1332.2 | WMa,TruStrain™ | 0.631
17 | 1.81 | 37 | 1604.3 | 826.67 | 0.515 | 547.31 | 2 | 36.09 | 0.825 | 0.24 | 1327.6 | TruStrain™ | 0.525
18 | 2.19 | 37 | 1590 | 843.36 | 0.53 | 656.22 | 2 | 35.987 | 0.825 | 0.24 | 1323.8 | TruStrain™ | 0.437
19 | 2.65 | 37 | 1549.8 | 846.39 | 0.546 | 774.07 | 2 | 35.311 | 0.825 | 0.24 | 1298.9 | TruStrain™ | 0.363
20 | 3.2 | 37 | 1510.7 | 851.29 | 0.563 | 913.87 | 2 | 34.678 | 0.825 | 0.24 | 1275.6 | TruStrain™ | 0.302
21 | 3.86 | 37 | 1493.9 | 860.93 | 0.576 | 1092.5 | 2 | 34.475 | 0.825 | 0.24 | 1268.2 | TruStrain™ | 0.251
22 | 4.66 | 37 | 1461 | 857.15 | 0.587 | 1290.3 | 2 | 33.869 | 0.825 | 0.24 | 1245.9 | TruStrain™ | 0.209
23 | 5.62 | 37 | 1434.2 | 848.91 | 0.592 | 1526.4 | 2 | 33.328 | 0.825 | 0.25 | 1226 | TruStrain™ | 0.174
24 | 6.77 | 37 | 1408.8 | 842 | 0.598 | 1807.1 | 2 | 32.815 | 0.825 | 0.25 | 1207.1 | TruStrain™ | 0.145
25 | 8.16 | 37 | 1388.2 | 842.46 | 0.607 | 2149.6 | 2 | 32.469 | 0.825 | 0.25 | 1194.4 | TruStrain™ | 0.12
26 | 9.82 | 37 | 1395.7 | 847.85 | 0.607 | 2599 | 2 | 32.652 | 0.825 | 0.24 | 1201.1 | TruStrain™ | 0.1
Test: | BME_CNTL_day 3
Result: | G' and G'' Curves
Interval: | 1
Point No. | Time | Temperature | Storage Modulus | Loss Modulus | Loss Factor | Complex Viscosity | Shear Strain | Shear Stress | Gap | Normal Force | Torque | Status | Frequency
Fundamental
| [min] | [°C] | [Pa] | [Pa] | [1] | [Pa·s] | [%] | [Pa] | [mm] | [N] | [µN·m] |  | [Hz]
1 | 0.0333 | 37.03 | 15.045 | 2.7447 | 0.182 | 4.8681 | 1.62 | 0.24827 | 1.025 | -0.03 | 9.1325 | WMa,TruStrain™ | 0.5
2 | 0.0667 | 37.03 | 18.737 | 1.4119 | 0.0754 | 5.981 | 2.07 | 0.38826 | 1.025 | -0.03 | 14.282 | WMa,TruStrain™ | 0.5
3 | 0.1 | 37.03 | 18.727 | 1.3355 | 0.0713 | 5.9763 | 2.07 | 0.3885 | 1.025 | -0.03 | 14.291 | WMa,TruStrain™ | 0.5
4 | 0.133 | 37.03 | 18.704 | 1.3184 | 0.0705 | 5.9685 | 2.03 | 0.37974 | 1.025 | -0.03 | 13.969 | WMa,TruStrain™ | 0.5
5 | 0.167 | 37.03 | 18.686 | 1.3113 | 0.0702 | 5.9625 | 1.98 | 0.37153 | 1.025 | -0.03 | 13.667 | WMa,TruStrain™ | 0.5
6 | 0.2 | 37.03 | 18.679 | 1.3079 | 0.07 | 5.9604 | 1.97 | 0.36844 | 1.025 | -0.03 | 13.553 | WMa,TruStrain™ | 0.5
7 | 0.233 | 37.03 | 18.651 | 1.3026 | 0.0698 | 5.9511 | 1.98 | 0.36986 | 1.025 | -0.03 | 13.605 | WMa,TruStrain™ | 0.5
8 | 0.267 | 37.03 | 18.634 | 1.3006 | 0.0698 | 5.9459 | 2 | 0.37349 | 1.025 | -0.03 | 13.739 | WMa,TruStrain™ | 0.5
9 | 0.3 | 37.03 | 18.603 | 1.2954 | 0.0696 | 5.9357 | 2.01 | 0.37555 | 1.025 | -0.03 | 13.814 | WMa,TruStrain™ | 0.5
10 | 0.333 | 37.03 | 18.585 | 1.2899 | 0.0694 | 5.93 | 2.01 | 0.37533 | 1.025 | -0.03 | 13.807 | WMa,TruStrain™ | 0.5
11 | 0.367 | 37.03 | 18.572 | 1.2783 | 0.0688 | 5.9255 | 2.01 | 0.37344 | 1.025 | -0.03 | 13.737 | WMa,TruStrain™ | 0.5
12 | 0.4 | 37.03 | 18.55 | 1.2586 | 0.0679 | 5.9183 | 2 | 0.37122 | 1.025 | -0.03 | 13.655 | WMa,TruStrain™ | 0.5
13 | 0.433 | 37.03 | 18.539 | 1.2648 | 0.0682 | 5.9148 | 1.99 | 0.37023 | 1.025 | -0.03 | 13.619 | WMa,TruStrain™ | 0.5
14 | 0.467 | 37.02 | 18.531 | 1.2758 | 0.0688 | 5.9125 | 1.99 | 0.37048 | 1.025 | -0.03 | 13.628 | WMa,TruStrain™ | 0.5
15 | 0.5 | 37.02 | 18.515 | 1.2682 | 0.0685 | 5.9075 | 2 | 0.37108 | 1.025 | -0.03 | 13.65 | WMa,TruStrain™ | 0.5
16 | 0.533 | 37.02 | 18.521 | 1.274 | 0.0688 | 5.9094 | 2 | 0.37187 | 1.025 | -0.03 | 13.679 | WMa,TruStrain™ | 0.5
17 | 0.567 | 37.02 | 18.511 | 1.2632 | 0.0682 | 5.9059 | 2 | 0.37174 | 1.025 | -0.03 | 13.674 | WMa,TruStrain™ | 0.5
18 | 0.6 | 37.02 | 18.493 | 1.2606 | 0.0682 | 5.9002 | 2 | 0.37103 | 1.025 | -0.03 | 13.649 | WMa,TruStrain™ | 0.5
19 | 0.633 | 37.02 | 18.482 | 1.2659 | 0.0685 | 5.8967 | 2 | 0.37038 | 1.025 | -0.03 | 13.625 | WMa,TruStrain™ | 0.5
20 | 0.667 | 37.02 | 18.46 | 1.2622 | 0.0684 | 5.8897 | 2 | 0.36974 | 1.025 | -0.03 | 13.601 | WMa,TruStrain™ | 0.5
21 | 0.7 | 37.02 | 18.442 | 1.2538 | 0.068 | 5.8838 | 2 | 0.36944 | 1.025 | -0.03 | 13.59 | WMa,TruStrain™ | 0.5
22 | 0.733 | 37.02 | 18.426 | 1.2635 | 0.0686 | 5.8788 | 2 | 0.36934 | 1.025 | -0.03 | 13.586 | WMa,TruStrain™ | 0.5
23 | 0.767 | 37.02 | 18.405 | 1.2606 | 0.0685 | 5.8723 | 2 | 0.3691 | 1.025 | -0.03 | 13.577 | WMa,TruStrain™ | 0.5
24 | 0.8 | 37.02 | 18.405 | 1.2128 | 0.0659 | 5.8713 | 2 | 0.36906 | 1.025 | -0.03 | 13.576 | WMa,TruStrain™ | 0.5
25 | 0.833 | 37.02 | 18.391 | 1.2397 | 0.0674 | 5.8673 | 2 | 0.36874 | 1.025 | -0.04 | 13.564 | WMa,TruStrain™ | 0.5
26 | 0.867 | 37.02 | 18.426 | 1.3012 | 0.0706 | 5.8798 | 2 | 0.36944 | 1.025 | -0.04 | 13.59 | WMa,TruStrain™ | 0.5
27 | 0.9 | 37.02 | 18.465 | 1.2785 | 0.0692 | 5.8916 | 2 | 0.3701 | 1.025 | -0.04 | 13.614 | WMa,TruStrain™ | 0.5
28 | 0.933 | 37.02 | 18.468 | 1.2717 | 0.0689 | 5.8924 | 2 | 0.37016 | 1.025 | -0.04 | 13.616 | WMa,TruStrain™ | 0.5
29 | 0.967 | 37.02 | 18.47 | 1.2721 | 0.0689 | 5.8931 | 2 | 0.37026 | 1.025 | -0.04 | 13.62 | WMa,TruStrain™ | 0.5
30 | 1 | 37.02 | 18.456 | 1.2623 | 0.0684 | 5.8886 | 2 | 0.37003 | 1.025 | -0.04 | 13.612 | WMa,TruStrain™ | 0.5
31 | 1.03 | 37.02 | 18.44 | 1.273 | 0.069 | 5.8835 | 2 | 0.36973 | 1.025 | -0.04 | 13.601 | WMa,TruStrain™ | 0.5
32 | 1.07 | 37.02 | 18.434 | 1.2614 | 0.0684 | 5.8816 | 2 | 0.36958 | 1.025 | -0.04 | 13.595 | WMa,TruStrain™ | 0.5
33 | 1.1 | 37.02 | 18.429 | 1.2549 | 0.0681 | 5.8796 | 2 | 0.36943 | 1.025 | -0.04 | 13.589 | WMa,TruStrain™ | 0.5
34 | 1.13 | 37.02 | 18.416 | 1.2588 | 0.0684 | 5.8758 | 2 | 0.36918 | 1.025 | -0.04 | 13.58 | WMa,TruStrain™ | 0.5
35 | 1.17 | 37.02 | 18.42 | 1.2567 | 0.0682 | 5.8769 | 2 | 0.36925 | 1.025 | -0.04 | 13.583 | WMa,TruStrain™ | 0.5
36 | 1.2 | 37.02 | 18.413 | 1.2575 | 0.0683 | 5.8746 | 2 | 0.36911 | 1.025 | -0.04 | 13.578 | WMa,TruStrain™ | 0.5
37 | 1.23 | 37.02 | 18.41 | 1.2823 | 0.0697 | 5.8743 | 2 | 0.36911 | 1.025 | -0.04 | 13.578 | WMa,TruStrain™ | 0.5
38 | 1.27 | 37.01 | 18.394 | 1.2721 | 0.0692 | 5.8691 | 2 | 0.36879 | 1.025 | -0.04 | 13.566 | WMa,TruStrain™ | 0.5
39 | 1.3 | 37.02 | 18.385 | 1.2598 | 0.0685 | 5.866 | 2 | 0.36858 | 1.025 | -0.04 | 13.558 | WMa,TruStrain™ | 0.5
40 | 1.33 | 37.01 | 18.38 | 1.2557 | 0.0683 | 5.8641 | 2 | 0.36845 | 1.025 | -0.04 | 13.553 | WMa,TruStrain™ | 0.5
41 | 1.37 | 37.01 | 18.369 | 1.2551 | 0.0683 | 5.8607 | 2 | 0.36824 | 1.025 | -0.04 | 13.546 | WMa,TruStrain™ | 0.5
42 | 1.4 | 37.01 | 18.361 | 1.247 | 0.0679 | 5.8579 | 2 | 0.36807 | 1.025 | -0.04 | 13.54 | WMa,TruStrain™ | 0.5
43 | 1.43 | 37.01 | 18.343 | 1.242 | 0.0677 | 5.8521 | 2 | 0.36771 | 1.025 | -0.04 | 13.526 | WMa,TruStrain™ | 0.5
44 | 1.47 | 37.01 | 18.335 | 1.2376 | 0.0675 | 5.8495 | 2 | 0.36755 | 1.025 | -0.04 | 13.52 | WMa,TruStrain™ | 0.5
45 | 1.5 | 37.01 | 18.32 | 1.246 | 0.068 | 5.8449 | 2 | 0.36726 | 1.025 | -0.04 | 13.51 | WMa,TruStrain™ | 0.5
46 | 1.53 | 37.01 | 18.309 | 1.2398 | 0.0677 | 5.8414 | 2 | 0.36703 | 1.025 | -0.04 | 13.501 | WMa,TruStrain™ | 0.5
47 | 1.57 | 37.01 | 18.301 | 1.2435 | 0.0679 | 5.8388 | 2 | 0.36687 | 1.025 | -0.04 | 13.495 | WMa,TruStrain™ | 0.5
48 | 1.6 | 37.01 | 18.286 | 1.246 | 0.0681 | 5.8341 | 2 | 0.36658 | 1.025 | -0.04 | 13.485 | WMa,TruStrain™ | 0.5
49 | 1.63 | 37.01 | 18.272 | 1.2332 | 0.0675 | 5.8293 | 2 | 0.36627 | 1.025 | -0.04 | 13.473 | WMa,TruStrain™ | 0.5
50 | 1.67 | 37.01 | 18.257 | 1.2428 | 0.0681 | 5.8249 | 2 | 0.366 | 1.025 | -0.04 | 13.463 | WMa,TruStrain™ | 0.5
51 | 1.7 | 37.01 | 18.25 | 1.2404 | 0.068 | 5.8224 | 2 | 0.36584 | 1.025 | -0.04 | 13.458 | WMa,TruStrain™ | 0.5
52 | 1.73 | 37.01 | 18.244 | 1.2439 | 0.0682 | 5.8208 | 2 | 0.36574 | 1.025 | -0.04 | 13.454 | WMa,TruStrain™ | 0.5
53 | 1.77 | 37.01 | 18.235 | 1.2481 | 0.0684 | 5.818 | 2 | 0.36556 | 1.025 | -0.04 | 13.447 | WMa,TruStrain™ | 0.5
54 | 1.8 | 37.01 | 18.216 | 1.2362 | 0.0679 | 5.8116 | 2 | 0.36516 | 1.025 | -0.04 | 13.432 | WMa,TruStrain™ | 0.5
55 | 1.83 | 37.01 | 18.207 | 1.2377 | 0.068 | 5.8088 | 2 | 0.36498 | 1.025 | -0.04 | 13.426 | WMa,TruStrain™ | 0.5
56 | 1.87 | 37.01 | 18.188 | 1.2373 | 0.068 | 5.8029 | 2 | 0.36462 | 1.025 | -0.04 | 13.412 | WMa,TruStrain™ | 0.5
57 | 1.9 | 37.01 | 18.184 | 1.2285 | 0.0676 | 5.8014 | 2 | 0.36452 | 1.025 | -0.04 | 13.409 | WMa,TruStrain™ | 0.5
58 | 1.93 | 37.01 | 18.179 | 1.23 | 0.0677 | 5.7997 | 2 | 0.36441 | 1.025 | -0.04 | 13.405 | WMa,TruStrain™ | 0.5
59 | 1.97 | 37.01 | 18.177 | 1.2231 | 0.0673 | 5.7989 | 2 | 0.36436 | 1.025 | -0.04 | 13.403 | WMa,TruStrain™ | 0.5
60 | 2 | 37.01 | 18.153 | 1.2274 | 0.0676 | 5.7914 | 2 | 0.3639 | 1.025 | -0.04 | 13.386 | WMa,TruStrain™ | 0.5
61 | 2.03 | 37.01 | 18.166 | 1.2236 | 0.0674 | 5.7955 | 2 | 0.36415 | 1.025 | -0.04 | 13.395 | WMa,TruStrain™ | 0.5
62 | 2.07 | 37.01 | 18.155 | 1.2362 | 0.0681 | 5.7924 | 2 | 0.36396 | 1.025 | -0.04 | 13.388 | WMa,TruStrain™ | 0.5
63 | 2.1 | 37.01 | 18.142 | 1.227 | 0.0676 | 5.7879 | 2 | 0.36367 | 1.025 | -0.04 | 13.378 | WMa,TruStrain™ | 0.5
64 | 2.13 | 37.01 | 18.14 | 1.2276 | 0.0677 | 5.7874 | 2 | 0.36364 | 1.025 | -0.04 | 13.377 | WMa,TruStrain™ | 0.5
65 | 2.17 | 37.01 | 18.126 | 1.2207 | 0.0673 | 5.7827 | 2 | 0.36335 | 1.025 | -0.04 | 13.366 | WMa,TruStrain™ | 0.5
66 | 2.2 | 37.01 | 18.121 | 1.2185 | 0.0672 | 5.781 | 2 | 0.36324 | 1.025 | -0.04 | 13.362 | WMa,TruStrain™ | 0.5
67 | 2.23 | 37 | 18.111 | 1.2265 | 0.0677 | 5.7782 | 2 | 0.36307 | 1.025 | -0.04 | 13.355 | WMa,TruStrain™ | 0.5
68 | 2.27 | 37.01 | 18.11 | 1.2223 | 0.0675 | 5.7778 | 2 | 0.36304 | 1.025 | -0.04 | 13.354 | WMa,TruStrain™ | 0.5
69 | 2.3 | 37.01 | 18.099 | 1.2203 | 0.0674 | 5.7742 | 2 | 0.36282 | 1.025 | -0.04 | 13.346 | WMa,TruStrain™ | 0.5
70 | 2.33 | 37.01 | 18.094 | 1.2234 | 0.0676 | 5.7728 | 2 | 0.36273 | 1.025 | -0.04 | 13.343 | WMa,TruStrain™ | 0.5
71 | 2.37 | 37.01 | 18.084 | 1.2167 | 0.0673 | 5.7693 | 2 | 0.36251 | 1.025 | -0.04 | 13.335 | WMa,TruStrain™ | 0.5
72 | 2.4 | 37.01 | 18.075 | 1.2152 | 0.0672 | 5.7666 | 2 | 0.36233 | 1.025 | -0.04 | 13.328 | WMa,TruStrain™ | 0.5
73 | 2.43 | 37.01 | 18.073 | 1.2132 | 0.0671 | 5.7659 | 2 | 0.36229 | 1.025 | -0.04 | 13.327 | WMa,TruStrain™ | 0.5
74 | 2.47 | 37.01 | 18.067 | 1.2126 | 0.0671 | 5.7639 | 2 | 0.36216 | 1.025 | -0.04 | 13.322 | WMa,TruStrain™ | 0.5
75 | 2.5 | 37.01 | 18.065 | 1.2083 | 0.0669 | 5.7632 | 2 | 0.36213 | 1.025 | -0.04 | 13.321 | WMa,TruStrain™ | 0.5
76 | 2.53 | 37 | 18.062 | 1.2078 | 0.0669 | 5.762 | 2 | 0.36205 | 1.025 | -0.04 | 13.318 | WMa,TruStrain™ | 0.5
77 | 2.57 | 37.01 | 18.048 | 1.2102 | 0.0671 | 5.7577 | 2 | 0.36178 | 1.025 | -0.04 | 13.308 | WMa,TruStrain™ | 0.5
78 | 2.6 | 37.01 | 18.032 | 1.205 | 0.0668 | 5.7527 | 2 | 0.36146 | 1.025 | -0.04 | 13.297 | WMa,TruStrain™ | 0.5
79 | 2.63 | 37.01 | 18.024 | 1.2061 | 0.0669 | 5.75 | 2 | 0.36129 | 1.025 | -0.04 | 13.29 | WMa,TruStrain™ | 0.5
80 | 2.67 | 37.01 | 18.017 | 1.2076 | 0.067 | 5.7479 | 2 | 0.36116 | 1.025 | -0.04 | 13.285 | WMa,TruStrain™ | 0.5
81 | 2.7 | 37 | 18.013 | 1.2087 | 0.0671 | 5.7467 | 2 | 0.36108 | 1.025 | -0.04 | 13.282 | WMa,TruStrain™ | 0.5
82 | 2.73 | 37.01 | 18.01 | 1.2057 | 0.0669 | 5.7456 | 2 | 0.36102 | 1.025 | -0.04 | 13.28 | WMa,TruStrain™ | 0.5
83 | 2.77 | 37.01 | 17.993 | 1.1951 | 0.0664 | 5.7399 | 2 | 0.36066 | 1.025 | -0.04 | 13.267 | WMa,TruStrain™ | 0.5
84 | 2.8 | 37.01 | 17.978 | 1.1959 | 0.0665 | 5.7352 | 2 | 0.36037 | 1.025 | -0.04 | 13.256 | WMa,TruStrain™ | 0.5
85 | 2.83 | 37.01 | 17.973 | 1.1981 | 0.0667 | 5.7337 | 2 | 0.36027 | 1.025 | -0.04 | 13.253 | WMa,TruStrain™ | 0.5
86 | 2.87 | 37.01 | 17.952 | 1.1999 | 0.0668 | 5.7272 | 2 | 0.35986 | 1.025 | -0.04 | 13.238 | WMa,TruStrain™ | 0.5
87 | 2.9 | 37 | 17.95 | 1.1989 | 0.0668 | 5.7264 | 2 | 0.35981 | 1.025 | -0.04 | 13.235 | WMa,TruStrain™ | 0.5
88 | 2.93 | 37.01 | 17.946 | 1.2064 | 0.0672 | 5.7253 | 2 | 0.35974 | 1.025 | -0.04 | 13.233 | WMa,TruStrain™ | 0.5
89 | 2.97 | 37.01 | 17.941 | 1.1974 | 0.0667 | 5.7234 | 2 | 0.35962 | 1.025 | -0.04 | 13.229 | WMa,TruStrain™ | 0.5
90 | 3 | 37 | 17.928 | 1.2089 | 0.0674 | 5.7195 | 2 | 0.35938 | 1.025 | -0.04 | 13.22 | WMa,TruStrain™ | 0.5
91 | 3.03 | 37 | 17.923 | 1.2031 | 0.0671 | 5.7181 | 2 | 0.35929 | 1.025 | -0.04 | 13.216 | WMa,TruStrain™ | 0.5
92 | 3.07 | 37 | 17.914 | 1.2031 | 0.0672 | 5.7149 | 2 | 0.35909 | 1.025 | -0.04 | 13.209 | WMa,TruStrain™ | 0.5
93 | 3.1 | 37 | 17.899 | 1.2005 | 0.0671 | 5.7101 | 2 | 0.35879 | 1.025 | -0.04 | 13.198 | WMa,TruStrain™ | 0.5
94 | 3.13 | 37.01 | 17.895 | 1.1963 | 0.0668 | 5.7088 | 2 | 0.35871 | 1.025 | -0.04 | 13.195 | WMa,TruStrain™ | 0.5
95 | 3.17 | 37.01 | 17.897 | 1.1965 | 0.0669 | 5.7095 | 2 | 0.35875 | 1.025 | -0.04 | 13.197 | WMa,TruStrain™ | 0.5
96 | 3.2 | 37 | 17.894 | 1.1966 | 0.0669 | 5.7087 | 2 | 0.3587 | 1.025 | -0.04 | 13.195 | WMa,TruStrain™ | 0.5
97 | 3.23 | 37 | 17.893 | 1.1987 | 0.067 | 5.7083 | 2 | 0.35867 | 1.025 | -0.04 | 13.194 | WMa,TruStrain™ | 0.5
98 | 3.27 | 37 | 17.878 | 1.1934 | 0.0668 | 5.7033 | 2 | 0.35836 | 1.025 | -0.04 | 13.182 | WMa,TruStrain™ | 0.5
99 | 3.3 | 37 | 17.871 | 1.1954 | 0.0669 | 5.7013 | 2 | 0.35824 | 1.025 | -0.04 | 13.178 | WMa,TruStrain™ | 0.5
100 | 3.33 | 37 | 17.866 | 1.195 | 0.0669 | 5.6997 | 2 | 0.35813 | 1.025 | -0.04 | 13.174 | WMa,TruStrain™ | 0.5
101 | 3.37 | 37 | 17.854 | 1.1952 | 0.0669 | 5.6957 | 2 | 0.35788 | 1.025 | -0.05 | 13.165 | WMa,TruStrain™ | 0.5
102 | 3.4 | 37 | 17.848 | 1.1917 | 0.0668 | 5.694 | 2 | 0.35777 | 1.025 | -0.04 | 13.161 | WMa,TruStrain™ | 0.5
103 | 3.43 | 37 | 17.842 | 1.1906 | 0.0667 | 5.6921 | 2 | 0.35765 | 1.025 | -0.04 | 13.156 | WMa,TruStrain™ | 0.5
104 | 3.47 | 37.01 | 17.832 | 1.1949 | 0.067 | 5.6889 | 2 | 0.35746 | 1.025 | -0.04 | 13.149 | WMa,TruStrain™ | 0.5
105 | 3.5 | 37 | 17.825 | 1.1955 | 0.0671 | 5.6867 | 2 | 0.35732 | 1.025 | -0.05 | 13.144 | WMa,TruStrain™ | 0.5
106 | 3.53 | 37 | 17.818 | 1.1992 | 0.0673 | 5.6846 | 2 | 0.35718 | 1.025 | -0.05 | 13.139 | WMa,TruStrain™ | 0.5
107 | 3.57 | 37 | 17.811 | 1.2026 | 0.0675 | 5.6822 | 2 | 0.35703 | 1.025 | -0.05 | 13.133 | WMa,TruStrain™ | 0.5
108 | 3.6 | 37 | 17.804 | 1.1907 | 0.0669 | 5.6797 | 2 | 0.35687 | 1.025 | -0.05 | 13.128 | WMa,TruStrain™ | 0.5
109 | 3.63 | 37 | 17.8 | 1.1925 | 0.067 | 5.6787 | 2 | 0.35681 | 1.025 | -0.05 | 13.125 | WMa,TruStrain™ | 0.5
110 | 3.67 | 37 | 17.792 | 1.1892 | 0.0668 | 5.6761 | 2 | 0.35665 | 1.025 | -0.05 | 13.119 | WMa,TruStrain™ | 0.5
111 | 3.7 | 37 | 17.782 | 1.1909 | 0.067 | 5.673 | 2 | 0.35645 | 1.025 | -0.05 | 13.112 | WMa,TruStrain™ | 0.5
112 | 3.73 | 37.01 | 17.777 | 1.1941 | 0.0672 | 5.6714 | 2 | 0.35636 | 1.025 | -0.05 | 13.109 | WMa,TruStrain™ | 0.5
113 | 3.77 | 37.01 | 17.784 | 1.1911 | 0.067 | 5.6735 | 2 | 0.35648 | 1.025 | -0.05 | 13.113 | WMa,TruStrain™ | 0.5
114 | 3.8 | 37 | 17.774 | 1.1982 | 0.0674 | 5.6706 | 2 | 0.3563 | 1.025 | -0.05 | 13.107 | WMa,TruStrain™ | 0.5
115 | 3.83 | 37 | 17.774 | 1.1962 | 0.0673 | 5.6705 | 2 | 0.3563 | 1.025 | -0.05 | 13.106 | WMa,TruStrain™ | 0.5
116 | 3.87 | 37 | 17.773 | 1.1932 | 0.0671 | 5.6701 | 2 | 0.35627 | 1.025 | -0.05 | 13.105 | WMa,TruStrain™ | 0.5
117 | 3.9 | 37.01 | 17.775 | 1.1834 | 0.0666 | 5.6705 | 2 | 0.35629 | 1.025 | -0.05 | 13.106 | WMa,TruStrain™ | 0.5
118 | 3.93 | 37 | 17.772 | 1.1915 | 0.067 | 5.6696 | 2 | 0.35624 | 1.025 | -0.05 | 13.104 | WMa,TruStrain™ | 0.5
119 | 3.97 | 37 | 17.767 | 1.1799 | 0.0664 | 5.6678 | 2 | 0.35613 | 1.025 | -0.05 | 13.1 | WMa,TruStrain™ | 0.5
120 | 4 | 37 | 17.759 | 1.1868 | 0.0668 | 5.6656 | 2 | 0.35599 | 1.025 | -0.05 | 13.095 | WMa,TruStrain™ | 0.5
121 | 4.03 | 37 | 17.754 | 1.1849 | 0.0667 | 5.6637 | 2 | 0.35588 | 1.025 | -0.05 | 13.091 | WMa,TruStrain™ | 0.5
122 | 4.07 | 37 | 17.756 | 1.1882 | 0.0669 | 5.6646 | 2 | 0.35592 | 1.025 | -0.05 | 13.093 | WMa,TruStrain™ | 0.5
123 | 4.1 | 37 | 17.738 | 1.1917 | 0.0672 | 5.6589 | 2 | 0.35557 | 1.025 | -0.05 | 13.08 | WMa,TruStrain™ | 0.5
124 | 4.13 | 37 | 17.727 | 1.1854 | 0.0669 | 5.6552 | 2 | 0.35533 | 1.025 | -0.05 | 13.071 | WMa,TruStrain™ | 0.5
125 | 4.17 | 37.01 | 17.73 | 1.1916 | 0.0672 | 5.6563 | 2 | 0.35541 | 1.025 | -0.05 | 13.074 | WMa,TruStrain™ | 0.5
126 | 4.2 | 37 | 17.729 | 1.1895 | 0.0671 | 5.6561 | 2 | 0.3554 | 1.025 | -0.05 | 13.073 | WMa,TruStrain™ | 0.5
127 | 4.23 | 37 | 17.724 | 1.1799 | 0.0666 | 5.6544 | 2 | 0.35529 | 1.025 | -0.05 | 13.069 | WMa,TruStrain™ | 0.5
128 | 4.27 | 37 | 17.721 | 1.1827 | 0.0667 | 5.6534 | 2 | 0.35522 | 1.025 | -0.05 | 13.067 | WMa,TruStrain™ | 0.5
129 | 4.3 | 37 | 17.715 | 1.1868 | 0.067 | 5.6515 | 2 | 0.35511 | 1.025 | -0.05 | 13.063 | WMa,TruStrain™ | 0.5
130 | 4.33 | 37 | 17.713 | 1.1884 | 0.0671 | 5.6509 | 2 | 0.35507 | 1.025 | -0.05 | 13.061 | WMa,TruStrain™ | 0.5
131 | 4.37 | 37 | 17.716 | 1.1819 | 0.0667 | 5.6516 | 2 | 0.35511 | 1.025 | -0.05 | 13.063 | WMa,TruStrain™ | 0.5
132 | 4.4 | 37 | 17.706 | 1.1842 | 0.0669 | 5.6487 | 2 | 0.35493 | 1.025 | -0.05 | 13.056 | WMa,TruStrain™ | 0.5
133 | 4.43 | 37.01 | 17.707 | 1.1887 | 0.0671 | 5.649 | 2 | 0.35495 | 1.025 | -0.05 | 13.057 | WMa,TruStrain™ | 0.5
134 | 4.47 | 37 | 17.702 | 1.1845 | 0.0669 | 5.6472 | 2 | 0.35484 | 1.025 | -0.05 | 13.053 | WMa,TruStrain™ | 0.5
135 | 4.5 | 37 | 17.695 | 1.1854 | 0.067 | 5.6451 | 2 | 0.3547 | 1.025 | -0.05 | 13.048 | WMa,TruStrain™ | 0.5
136 | 4.53 | 37.01 | 17.696 | 1.1835 | 0.0669 | 5.6453 | 2 | 0.35471 | 1.025 | -0.05 | 13.048 | WMa,TruStrain™ | 0.5
137 | 4.57 | 37 | 17.693 | 1.1812 | 0.0668 | 5.6445 | 2 | 0.35467 | 1.025 | -0.05 | 13.046 | WMa,TruStrain™ | 0.5
138 | 4.6 | 37 | 17.686 | 1.18 | 0.0667 | 5.6421 | 2 | 0.35451 | 1.025 | -0.05 | 13.041 | WMa,TruStrain™ | 0.5
139 | 4.63 | 37 | 17.685 | 1.191 | 0.0673 | 5.6421 | 2 | 0.35452 | 1.025 | -0.05 | 13.041 | WMa,TruStrain™ | 0.5
140 | 4.67 | 37 | 17.673 | 1.1823 | 0.0669 | 5.638 | 2 | 0.35426 | 1.025 | -0.05 | 13.031 | WMa,TruStrain™ | 0.5
141 | 4.7 | 37.01 | 17.672 | 1.1835 | 0.067 | 5.6378 | 2 | 0.35424 | 1.025 | -0.05 | 13.031 | WMa,TruStrain™ | 0.5
142 | 4.73 | 37 | 17.683 | 1.1758 | 0.0665 | 5.6411 | 2 | 0.35445 | 1.025 | -0.05 | 13.038 | WMa,TruStrain™ | 0.5
143 | 4.77 | 37 | 17.659 | 1.1898 | 0.0674 | 5.6339 | 2 | 0.354 | 1.025 | -0.05 | 13.022 | WMa,TruStrain™ | 0.5
144 | 4.8 | 37 | 17.655 | 1.1827 | 0.067 | 5.6324 | 2 | 0.35391 | 1.025 | -0.05 | 13.018 | WMa,TruStrain™ | 0.5
145 | 4.83 | 37 | 17.646 | 1.1747 | 0.0666 | 5.6293 | 2 | 0.35371 | 1.025 | -0.05 | 13.011 | WMa,TruStrain™ | 0.5
146 | 4.87 | 37 | 17.647 | 1.1828 | 0.067 | 5.6298 | 2 | 0.35374 | 1.025 | -0.05 | 13.013 | WMa,TruStrain™ | 0.5
147 | 4.9 | 37 | 17.641 | 1.1851 | 0.0672 | 5.6279 | 2 | 0.35363 | 1.025 | -0.05 | 13.008 | WMa,TruStrain™ | 0.5
148 | 4.93 | 37.01 | 17.64 | 1.1881 | 0.0674 | 5.6278 | 2 | 0.35362 | 1.025 | -0.05 | 13.008 | WMa,TruStrain™ | 0.5
149 | 4.97 | 37 | 17.632 | 1.1852 | 0.0672 | 5.6252 | 2 | 0.35345 | 1.025 | -0.05 | 13.002 | WMa,TruStrain™ | 0.5
150 | 5 | 37 | 17.635 | 1.1915 | 0.0676 | 5.6262 | 2 | 0.35351 | 1.025 | -0.05 | 13.004 | WMa,TruStrain™ | 0.5
151 | 5.03 | 37 | 17.63 | 1.1845 | 0.0672 | 5.6244 | 2 | 0.3534 | 1.025 | -0.05 | 13 | WMa,TruStrain™ | 0.5
152 | 5.07 | 37 | 17.622 | 1.1898 | 0.0675 | 5.6221 | 2 | 0.35326 | 1.025 | -0.05 | 12.995 | WMa,TruStrain™ | 0.5
153 | 5.1 | 37 | 17.61 | 1.1804 | 0.067 | 5.618 | 2 | 0.35301 | 1.025 | -0.05 | 12.985 | WMa,TruStrain™ | 0.5
154 | 5.13 | 37 | 17.629 | 1.1931 | 0.0677 | 5.6242 | 2 | 0.35339 | 1.025 | -0.05 | 12.999 | WMa,TruStrain™ | 0.5
155 | 5.17 | 37 | 17.609 | 1.1887 | 0.0675 | 5.618 | 2 | 0.353 | 1.025 | -0.05 | 12.985 | WMa,TruStrain™ | 0.5
156 | 5.2 | 37 | 17.612 | 1.1726 | 0.0666 | 5.6185 | 2 | 0.35302 | 1.025 | -0.05 | 12.986 | WMa,TruStrain™ | 0.5
157 | 5.23 | 37 | 17.59 | 1.1835 | 0.0673 | 5.6117 | 2 | 0.35262 | 1.025 | -0.05 | 12.971 | WMa,TruStrain™ | 0.5
158 | 5.27 | 37.01 | 17.602 | 1.1734 | 0.0667 | 5.6154 | 2 | 0.35284 | 1.025 | -0.05 | 12.979 | WMa,TruStrain™ | 0.5
159 | 5.3 | 37 | 17.6 | 1.1722 | 0.0666 | 5.6147 | 2 | 0.35279 | 1.025 | -0.05 | 12.977 | WMa,TruStrain™ | 0.5
160 | 5.33 | 37 | 17.588 | 1.1875 | 0.0675 | 5.6113 | 2 | 0.35259 | 1.025 | -0.05 | 12.97 | WMa,TruStrain™ | 0.5
161 | 5.37 | 37 | 17.585 | 1.2007 | 0.0683 | 5.6105 | 2 | 0.35254 | 1.025 | -0.05 | 12.968 | WMa,TruStrain™ | 0.5
162 | 5.4 | 37 | 17.576 | 1.1872 | 0.0675 | 5.6073 | 2 | 0.35233 | 1.025 | -0.05 | 12.96 | WMa,TruStrain™ | 0.5
163 | 5.43 | 37 | 17.589 | 1.1968 | 0.068 | 5.6116 | 2 | 0.35259 | 1.025 | -0.05 | 12.97 | WMa,TruStrain™ | 0.5
164 | 5.47 | 37 | 17.587 | 1.1875 | 0.0675 | 5.6109 | 2 | 0.35254 | 1.025 | -0.05 | 12.968 | WMa,TruStrain™ | 0.5
165 | 5.5 | 37 | 17.577 | 1.1854 | 0.0674 | 5.6076 | 2 | 0.35235 | 1.025 | -0.05 | 12.961 | WMa,TruStrain™ | 0.5
166 | 5.53 | 37.01 | 17.567 | 1.179 | 0.0671 | 5.6044 | 2 | 0.35216 | 1.025 | -0.05 | 12.954 | WMa,TruStrain™ | 0.5
167 | 5.57 | 37 | 17.58 | 1.1768 | 0.0669 | 5.6083 | 2 | 0.3524 | 1.025 | -0.05 | 12.963 | WMa,TruStrain™ | 0.5
168 | 5.6 | 37 | 17.575 | 1.1849 | 0.0674 | 5.607 | 2 | 0.35232 | 1.025 | -0.05 | 12.96 | WMa,TruStrain™ | 0.5
169 | 5.63 | 37 | 17.574 | 1.1761 | 0.0669 | 5.6064 | 2 | 0.35227 | 1.025 | -0.05 | 12.958 | WMa,TruStrain™ | 0.5
170 | 5.67 | 37 | 17.573 | 1.1734 | 0.0668 | 5.6062 | 2 | 0.35226 | 1.025 | -0.05 | 12.958 | WMa,TruStrain™ | 0.5
171 | 5.7 | 37 | 17.573 | 1.1724 | 0.0667 | 5.6062 | 2 | 0.35225 | 1.025 | -0.05 | 12.958 | WMa,TruStrain™ | 0.5
172 | 5.73 | 37 | 17.565 | 1.1857 | 0.0675 | 5.6039 | 2 | 0.35212 | 1.025 | -0.05 | 12.953 | WMa,TruStrain™ | 0.5
173 | 5.77 | 37 | 17.568 | 1.1819 | 0.0673 | 5.6048 | 2 | 0.35217 | 1.025 | -0.05 | 12.955 | WMa,TruStrain™ | 0.5
174 | 5.8 | 37 | 17.558 | 1.1827 | 0.0674 | 5.6016 | 2 | 0.35197 | 1.025 | -0.05 | 12.947 | WMa,TruStrain™ | 0.5
175 | 5.83 | 37 | 17.553 | 1.1778 | 0.0671 | 5.6 | 2 | 0.35187 | 1.025 | -0.05 | 12.944 | WMa,TruStrain™ | 0.5
176 | 5.87 | 37.01 | 17.543 | 1.1906 | 0.0679 | 5.5968 | 2 | 0.35168 | 1.025 | -0.05 | 12.937 | WMa,TruStrain™ | 0.5
177 | 5.9 | 37 | 17.55 | 1.1681 | 0.0666 | 5.5987 | 2 | 0.35178 | 1.025 | -0.05 | 12.94 | WMa,TruStrain™ | 0.5
178 | 5.93 | 37 | 17.541 | 1.1639 | 0.0664 | 5.5956 | 2 | 0.35159 | 1.025 | -0.05 | 12.933 | WMa,TruStrain™ | 0.5
179 | 5.97 | 37 | 17.547 | 1.1773 | 0.0671 | 5.598 | 2 | 0.35175 | 1.025 | -0.05 | 12.939 | WMa,TruStrain™ | 0.5
180 | 6 | 37 | 17.538 | 1.1771 | 0.0671 | 5.5949 | 2 | 0.35156 | 1.025 | -0.05 | 12.932 | WMa,TruStrain™ | 0.5
181 | 6.03 | 37 | 17.536 | 1.1853 | 0.0676 | 5.5945 | 2 | 0.35153 | 1.025 | -0.05 | 12.931 | WMa,TruStrain™ | 0.5
182 | 6.07 | 37 | 17.538 | 1.1778 | 0.0672 | 5.5951 | 2 | 0.35156 | 1.025 | -0.05 | 12.932 | WMa,TruStrain™ | 0.5
183 | 6.1 | 37 | 17.534 | 1.1837 | 0.0675 | 5.594 | 2 | 0.35149 | 1.025 | -0.05 | 12.93 | WMa,TruStrain™ | 0.5
184 | 6.13 | 37 | 17.53 | 1.1743 | 0.067 | 5.5925 | 2 | 0.3514 | 1.025 | -0.05 | 12.926 | WMa,TruStrain™ | 0.5
185 | 6.17 | 37 | 17.519 | 1.1833 | 0.0675 | 5.5892 | 2 | 0.3512 | 1.025 | -0.05 | 12.919 | WMa,TruStrain™ | 0.5
186 | 6.2 | 37 | 17.515 | 1.1698 | 0.0668 | 5.5875 | 2 | 0.35109 | 1.025 | -0.05 | 12.915 | WMa,TruStrain™ | 0.5
187 | 6.23 | 37 | 17.51 | 1.1711 | 0.0669 | 5.586 | 2 | 0.35099 | 1.025 | -0.05 | 12.911 | WMa,TruStrain™ | 0.5
188 | 6.27 | 37 | 17.509 | 1.1708 | 0.0669 | 5.5859 | 2 | 0.35098 | 1.025 | -0.05 | 12.911 | WMa,TruStrain™ | 0.5
189 | 6.3 | 37 | 17.5 | 1.1756 | 0.0672 | 5.583 | 2 | 0.3508 | 1.025 | -0.05 | 12.904 | WMa,TruStrain™ | 0.5
190 | 6.33 | 37 | 17.495 | 1.1742 | 0.0671 | 5.5813 | 2 | 0.3507 | 1.025 | -0.05 | 12.9 | WMa,TruStrain™ | 0.5
191 | 6.37 | 37 | 17.488 | 1.1832 | 0.0677 | 5.5794 | 2 | 0.35058 | 1.025 | -0.05 | 12.896 | WMa,TruStrain™ | 0.5
192 | 6.4 | 37 | 17.487 | 1.186 | 0.0678 | 5.5791 | 2 | 0.35056 | 1.025 | -0.05 | 12.895 | WMa,TruStrain™ | 0.5
193 | 6.43 | 37 | 17.486 | 1.184 | 0.0677 | 5.5787 | 2 | 0.35053 | 1.025 | -0.05 | 12.894 | WMa,TruStrain™ | 0.5
194 | 6.47 | 37 | 17.475 | 1.1815 | 0.0676 | 5.5752 | 2 | 0.35031 | 1.025 | -0.05 | 12.886 | WMa,TruStrain™ | 0.5
195 | 6.5 | 37 | 17.473 | 1.1794 | 0.0675 | 5.5744 | 2 | 0.35026 | 1.025 | -0.05 | 12.884 | WMa,TruStrain™ | 0.5
196 | 6.53 | 37 | 17.471 | 1.1838 | 0.0678 | 5.574 | 2 | 0.35023 | 1.025 | -0.05 | 12.883 | WMa,TruStrain™ | 0.5
197 | 6.57 | 37 | 17.47 | 1.182 | 0.0677 | 5.5735 | 2 | 0.35021 | 1.025 | -0.05 | 12.882 | WMa,TruStrain™ | 0.5
198 | 6.6 | 37 | 17.469 | 1.1808 | 0.0676 | 5.5732 | 2 | 0.35019 | 1.025 | -0.05 | 12.882 | WMa,TruStrain™ | 0.5
199 | 6.63 | 37 | 17.467 | 1.1819 | 0.0677 | 5.5728 | 2 | 0.35016 | 1.025 | -0.05 | 12.881 | WMa,TruStrain™ | 0.5
200 | 6.67 | 37 | 17.453 | 1.1846 | 0.0679 | 5.5682 | 2 | 0.34987 | 1.025 | -0.05 | 12.87 | WMa,TruStrain™ | 0.5
201 | 6.7 | 37 | 17.458 | 1.1775 | 0.0674 | 5.5697 | 2 | 0.34996 | 1.025 | -0.05 | 12.873 | WMa,TruStrain™ | 0.5
202 | 6.73 | 37 | 17.447 | 1.1841 | 0.0679 | 5.5663 | 2 | 0.34975 | 1.025 | -0.05 | 12.866 | WMa,TruStrain™ | 0.5
203 | 6.77 | 37 | 17.445 | 1.1752 | 0.0674 | 5.5656 | 2 | 0.34971 | 1.025 | -0.05 | 12.864 | WMa,TruStrain™ | 0.5
204 | 6.8 | 37 | 17.449 | 1.1786 | 0.0675 | 5.5667 | 2 | 0.34978 | 1.025 | -0.05 | 12.867 | WMa,TruStrain™ | 0.5
205 | 6.83 | 37 | 17.441 | 1.1789 | 0.0676 | 5.5642 | 2 | 0.34962 | 1.025 | -0.05 | 12.861 | WMa,TruStrain™ | 0.5
206 | 6.87 | 37 | 17.439 | 1.182 | 0.0678 | 5.5637 | 2 | 0.34959 | 1.025 | -0.06 | 12.86 | WMa,TruStrain™ | 0.5
207 | 6.9 | 37 | 17.435 | 1.1742 | 0.0673 | 5.5623 | 2 | 0.3495 | 1.025 | -0.05 | 12.856 | WMa,TruStrain™ | 0.5
208 | 6.93 | 37 | 17.439 | 1.183 | 0.0678 | 5.5638 | 2 | 0.3496 | 1.025 | -0.06 | 12.86 | WMa,TruStrain™ | 0.5
209 | 6.97 | 37 | 17.437 | 1.1785 | 0.0676 | 5.563 | 2 | 0.34955 | 1.025 | -0.05 | 12.858 | WMa,TruStrain™ | 0.5
210 | 7 | 37 | 17.434 | 1.1794 | 0.0677 | 5.5621 | 2 | 0.34949 | 1.025 | -0.05 | 12.856 | WMa,TruStrain™ | 0.5
211 | 7.03 | 37 | 17.431 | 1.1839 | 0.0679 | 5.5613 | 2 | 0.34944 | 1.025 | -0.05 | 12.854 | WMa,TruStrain™ | 0.5
212 | 7.07 | 37 | 17.419 | 1.1783 | 0.0676 | 5.5574 | 2 | 0.34919 | 1.025 | -0.06 | 12.845 | WMa,TruStrain™ | 0.5
213 | 7.1 | 37 | 17.426 | 1.1815 | 0.0678 | 5.5595 | 2 | 0.34932 | 1.025 | -0.06 | 12.85 | WMa,TruStrain™ | 0.5
214 | 7.13 | 37 | 17.426 | 1.1789 | 0.0677 | 5.5595 | 2 | 0.34933 | 1.025 | -0.06 | 12.85 | WMa,TruStrain™ | 0.5
215 | 7.17 | 37 | 17.429 | 1.1787 | 0.0676 | 5.5606 | 2 | 0.3494 | 1.025 | -0.06 | 12.853 | WMa,TruStrain™ | 0.5
216 | 7.2 | 37 | 17.424 | 1.1823 | 0.0679 | 5.5589 | 2 | 0.34929 | 1.025 | -0.06 | 12.849 | WMa,TruStrain™ | 0.5
217 | 7.23 | 37 | 17.423 | 1.1828 | 0.0679 | 5.5586 | 2 | 0.34927 | 1.025 | -0.06 | 12.848 | WMa,TruStrain™ | 0.5
218 | 7.27 | 37 | 17.423 | 1.1884 | 0.0682 | 5.5587 | 2 | 0.34927 | 1.025 | -0.06 | 12.848 | WMa,TruStrain™ | 0.5
219 | 7.3 | 37 | 17.408 | 1.1819 | 0.0679 | 5.5537 | 2 | 0.34897 | 1.025 | -0.06 | 12.837 | WMa,TruStrain™ | 0.5
220 | 7.33 | 37 | 17.406 | 1.1801 | 0.0678 | 5.5531 | 2 | 0.34893 | 1.025 | -0.06 | 12.835 | WMa,TruStrain™ | 0.5
221 | 7.37 | 37 | 17.412 | 1.1856 | 0.0681 | 5.5553 | 2 | 0.34906 | 1.025 | -0.06 | 12.84 | WMa,TruStrain™ | 0.5
222 | 7.4 | 37.01 | 17.409 | 1.1819 | 0.0679 | 5.5541 | 2 | 0.34898 | 1.025 | -0.06 | 12.837 | WMa,TruStrain™ | 0.5
223 | 7.43 | 37.01 | 17.414 | 1.1824 | 0.0679 | 5.5559 | 2 | 0.3491 | 1.025 | -0.06 | 12.842 | WMa,TruStrain™ | 0.5
224 | 7.47 | 37 | 17.415 | 1.1834 | 0.068 | 5.5562 | 2 | 0.34912 | 1.025 | -0.06 | 12.842 | WMa,TruStrain™ | 0.5
225 | 7.5 | 37 | 17.414 | 1.1782 | 0.0677 | 5.5558 | 2 | 0.3491 | 1.025 | -0.06 | 12.842 | WMa,TruStrain™ | 0.5
226 | 7.53 | 37 | 17.412 | 1.1801 | 0.0678 | 5.5552 | 2 | 0.34906 | 1.025 | -0.06 | 12.84 | WMa,TruStrain™ | 0.5
227 | 7.57 | 37 | 17.411 | 1.1805 | 0.0678 | 5.5548 | 2 | 0.34903 | 1.025 | -0.06 | 12.839 | WMa,TruStrain™ | 0.5
228 | 7.6 | 37 | 17.414 | 1.1843 | 0.068 | 5.556 | 2 | 0.34911 | 1.025 | -0.06 | 12.842 | WMa,TruStrain™ | 0.5
229 | 7.63 | 37 | 17.408 | 1.1863 | 0.0681 | 5.554 | 2 | 0.34898 | 1.025 | -0.06 | 12.837 | WMa,TruStrain™ | 0.5
230 | 7.67 | 37 | 17.42 | 1.1856 | 0.0681 | 5.5577 | 2 | 0.34921 | 1.025 | -0.06 | 12.846 | WMa,TruStrain™ | 0.5
231 | 7.7 | 37 | 17.41 | 1.1834 | 0.068 | 5.5547 | 2 | 0.34903 | 1.025 | -0.06 | 12.839 | WMa,TruStrain™ | 0.5
232 | 7.73 | 37 | 17.418 | 1.1893 | 0.0683 | 5.5571 | 2 | 0.34918 | 1.025 | -0.06 | 12.845 | WMa,TruStrain™ | 0.5
233 | 7.77 | 37 | 17.413 | 1.1843 | 0.068 | 5.5555 | 2 | 0.34908 | 1.025 | -0.06 | 12.841 | WMa,TruStrain™ | 0.5
234 | 7.8 | 37 | 17.403 | 1.1891 | 0.0683 | 5.5524 | 2 | 0.34888 | 1.025 | -0.06 | 12.834 | WMa,TruStrain™ | 0.5
235 | 7.83 | 37 | 17.398 | 1.1943 | 0.0686 | 5.5511 | 2 | 0.3488 | 1.025 | -0.06 | 12.831 | WMa,TruStrain™ | 0.5
236 | 7.87 | 37 | 17.395 | 1.1932 | 0.0686 | 5.5501 | 2 | 0.34873 | 1.025 | -0.06 | 12.828 | WMa,TruStrain™ | 0.5
237 | 7.9 | 37 | 17.41 | 1.1646 | 0.0669 | 5.5543 | 2 | 0.34899 | 1.025 | -0.06 | 12.838 | WMa,TruStrain™ | 0.5
238 | 7.93 | 37 | 17.493 | 1.2164 | 0.0695 | 5.5817 | 2 | 0.35071 | 1.025 | -0.06 | 12.901 | WMa,TruStrain™ | 0.5
239 | 7.97 | 37 | 17.549 | 1.2403 | 0.0707 | 5.6 | 2 | 0.35188 | 1.025 | -0.06 | 12.944 | WMa,TruStrain™ | 0.5
240 | 8 | 37 | 17.6 | 1.2423 | 0.0706 | 5.6162 | 2 | 0.3529 | 1.025 | -0.06 | 12.981 | WMa,TruStrain™ | 0.5
241 | 8.03 | 37 | 17.614 | 1.252 | 0.0711 | 5.6209 | 2 | 0.35319 | 1.025 | -0.06 | 12.992 | WMa,TruStrain™ | 0.5
242 | 8.07 | 37 | 17.632 | 1.2444 | 0.0706 | 5.6263 | 2 | 0.35352 | 1.025 | -0.06 | 13.004 | WMa,TruStrain™ | 0.5
243 | 8.1 | 37 | 17.634 | 1.2381 | 0.0702 | 5.6269 | 2 | 0.35356 | 1.025 | -0.06 | 13.006 | WMa,TruStrain™ | 0.5
244 | 8.13 | 37 | 17.639 | 1.2414 | 0.0704 | 5.6287 | 2 | 0.35367 | 1.025 | -0.06 | 13.01 | WMa,TruStrain™ | 0.5
245 | 8.17 | 37 | 17.637 | 1.2427 | 0.0705 | 5.6281 | 2 | 0.35364 | 1.025 | -0.06 | 13.009 | WMa,TruStrain™ | 0.5
246 | 8.2 | 37 | 17.64 | 1.245 | 0.0706 | 5.629 | 2 | 0.3537 | 1.025 | -0.06 | 13.011 | WMa,TruStrain™ | 0.5
247 | 8.23 | 37 | 17.637 | 1.2543 | 0.0711 | 5.6281 | 2 | 0.35364 | 1.025 | -0.06 | 13.009 | WMa,TruStrain™ | 0.5
248 | 8.27 | 37 | 17.637 | 1.2498 | 0.0709 | 5.6281 | 2 | 0.35363 | 1.025 | -0.06 | 13.008 | WMa,TruStrain™ | 0.5
249 | 8.3 | 37 | 17.647 | 1.2518 | 0.0709 | 5.6312 | 2 | 0.35383 | 1.025 | -0.06 | 13.016 | WMa,TruStrain™ | 0.5
250 | 8.33 | 37 | 17.644 | 1.2507 | 0.0709 | 5.6305 | 2 | 0.35378 | 1.025 | -0.06 | 13.014 | WMa,TruStrain™ | 0.5
251 | 8.37 | 37 | 17.646 | 1.2582 | 0.0713 | 5.631 | 2 | 0.35382 | 1.025 | -0.06 | 13.015 | WMa,TruStrain™ | 0.5
252 | 8.4 | 37 | 17.653 | 1.2545 | 0.0711 | 5.6333 | 2 | 0.35396 | 1.025 | -0.06 | 13.021 | WMa,TruStrain™ | 0.5
253 | 8.43 | 37 | 17.656 | 1.2541 | 0.071 | 5.6344 | 2 | 0.35403 | 1.025 | -0.06 | 13.023 | WMa,TruStrain™ | 0.5
254 | 8.47 | 37 | 17.667 | 1.2516 | 0.0708 | 5.6378 | 2 | 0.35424 | 1.025 | -0.06 | 13.031 | WMa,TruStrain™ | 0.5
255 | 8.5 | 37 | 17.669 | 1.2563 | 0.0711 | 5.6383 | 2 | 0.35428 | 1.025 | -0.06 | 13.032 | WMa,TruStrain™ | 0.5
256 | 8.53 | 37 | 17.669 | 1.2593 | 0.0713 | 5.6384 | 2 | 0.35429 | 1.025 | -0.06 | 13.033 | WMa,TruStrain™ | 0.5
257 | 8.57 | 37 | 17.665 | 1.2603 | 0.0713 | 5.6373 | 2 | 0.35422 | 1.025 | -0.06 | 13.03 | WMa,TruStrain™ | 0.5
258 | 8.6 | 37 | 17.667 | 1.2616 | 0.0714 | 5.6377 | 2 | 0.35424 | 1.025 | -0.06 | 13.031 | WMa,TruStrain™ | 0.5
259 | 8.63 | 37 | 17.662 | 1.258 | 0.0712 | 5.6361 | 2 | 0.35414 | 1.025 | -0.06 | 13.027 | WMa,TruStrain™ | 0.5
260 | 8.67 | 37 | 17.663 | 1.2537 | 0.071 | 5.6363 | 2 | 0.35416 | 1.025 | -0.06 | 13.028 | WMa,TruStrain™ | 0.5
261 | 8.7 | 37 | 17.657 | 1.2626 | 0.0715 | 5.6348 | 2 | 0.35406 | 1.025 | -0.06 | 13.024 | WMa,TruStrain™ | 0.5
262 | 8.73 | 37 | 17.658 | 1.2581 | 0.0712 | 5.6349 | 2 | 0.35406 | 1.025 | -0.06 | 13.024 | WMa,TruStrain™ | 0.5
263 | 8.77 | 37 | 17.656 | 1.2567 | 0.0712 | 5.6343 | 2 | 0.35402 | 1.025 | -0.06 | 13.023 | WMa,TruStrain™ | 0.5
264 | 8.8 | 37 | 17.657 | 1.2573 | 0.0712 | 5.6345 | 2 | 0.35403 | 1.025 | -0.06 | 13.023 | WMa,TruStrain™ | 0.5
265 | 8.83 | 37 | 17.651 | 1.2621 | 0.0715 | 5.6328 | 2 | 0.35394 | 1.025 | -0.06 | 13.02 | WMa,TruStrain™ | 0.5
266 | 8.87 | 37 | 17.646 | 1.2615 | 0.0715 | 5.6311 | 2 | 0.35383 | 1.025 | -0.06 | 13.016 | WMa,TruStrain™ | 0.5
267 | 8.9 | 37 | 17.642 | 1.2676 | 0.0719 | 5.63 | 2 | 0.35376 | 1.025 | -0.06 | 13.013 | WMa,TruStrain™ | 0.5
268 | 8.93 | 37 | 17.642 | 1.2639 | 0.0716 | 5.63 | 2 | 0.35376 | 1.025 | -0.06 | 13.013 | WMa,TruStrain™ | 0.5
269 | 8.97 | 37 | 17.64 | 1.2623 | 0.0716 | 5.6294 | 2 | 0.35371 | 1.025 | -0.06 | 13.011 | WMa,TruStrain™ | 0.5
270 | 9 | 37 | 17.641 | 1.2661 | 0.0718 | 5.6298 | 2 | 0.35374 | 1.025 | -0.06 | 13.012 | WMa,TruStrain™ | 0.5
271 | 9.03 | 37 | 17.645 | 1.2585 | 0.0713 | 5.6309 | 2 | 0.35381 | 1.025 | -0.06 | 13.015 | WMa,TruStrain™ | 0.5
272 | 9.07 | 37 | 17.637 | 1.2609 | 0.0715 | 5.6284 | 2 | 0.35366 | 1.025 | -0.06 | 13.009 | WMa,TruStrain™ | 0.5
273 | 9.1 | 37 | 17.638 | 1.2621 | 0.0716 | 5.6286 | 2 | 0.35367 | 1.025 | -0.06 | 13.01 | WMa,TruStrain™ | 0.5
274 | 9.13 | 37 | 17.643 | 1.2534 | 0.071 | 5.63 | 2 | 0.35376 | 1.025 | -0.06 | 13.013 | WMa,TruStrain™ | 0.5
275 | 9.17 | 37 | 17.644 | 1.2637 | 0.0716 | 5.6306 | 2 | 0.3538 | 1.025 | -0.06 | 13.015 | WMa,TruStrain™ | 0.5
276 | 9.2 | 37 | 17.649 | 1.2576 | 0.0713 | 5.6319 | 2 | 0.35388 | 1.025 | -0.06 | 13.018 | WMa,TruStrain™ | 0.5
277 | 9.23 | 37 | 17.64 | 1.2554 | 0.0712 | 5.6292 | 2 | 0.35371 | 1.025 | -0.06 | 13.011 | WMa,TruStrain™ | 0.5
278 | 9.27 | 37 | 17.645 | 1.2686 | 0.0719 | 5.6311 | 2 | 0.35383 | 1.025 | -0.06 | 13.016 | WMa,TruStrain™ | 0.5
279 | 9.3 | 37 | 17.649 | 1.263 | 0.0716 | 5.6323 | 2 | 0.3539 | 1.025 | -0.06 | 13.018 | WMa,TruStrain™ | 0.5
280 | 9.33 | 37 | 17.653 | 1.2642 | 0.0716 | 5.6336 | 2 | 0.35398 | 1.025 | -0.06 | 13.021 | WMa,TruStrain™ | 0.5
281 | 9.37 | 37 | 17.652 | 1.2645 | 0.0716 | 5.6333 | 2 | 0.35396 | 1.025 | -0.06 | 13.021 | WMa,TruStrain™ | 0.5
282 | 9.4 | 37 | 17.653 | 1.2658 | 0.0717 | 5.6335 | 2 | 0.35397 | 1.025 | -0.06 | 13.021 | WMa,TruStrain™ | 0.5
283 | 9.43 | 37 | 17.651 | 1.2676 | 0.0718 | 5.6329 | 2 | 0.35394 | 1.025 | -0.06 | 13.02 | WMa,TruStrain™ | 0.5
284 | 9.47 | 37 | 17.647 | 1.261 | 0.0715 | 5.6315 | 2 | 0.35385 | 1.025 | -0.06 | 13.016 | WMa,TruStrain™ | 0.5
285 | 9.5 | 37 | 17.649 | 1.2568 | 0.0712 | 5.632 | 2 | 0.35388 | 1.025 | -0.06 | 13.018 | WMa,TruStrain™ | 0.5
286 | 9.53 | 37 | 17.648 | 1.2581 | 0.0713 | 5.6317 | 2 | 0.35387 | 1.025 | -0.06 | 13.017 | WMa,TruStrain™ | 0.5
287 | 9.57 | 37 | 17.641 | 1.2717 | 0.0721 | 5.63 | 2 | 0.35376 | 1.025 | -0.06 | 13.013 | WMa,TruStrain™ | 0.5
288 | 9.6 | 37 | 17.641 | 1.2807 | 0.0726 | 5.6299 | 2 | 0.35376 | 1.025 | -0.06 | 13.013 | WMa,TruStrain™ | 0.5
289 | 9.63 | 37 | 17.643 | 1.2657 | 0.0717 | 5.6304 | 2 | 0.35378 | 1.025 | -0.06 | 13.014 | WMa,TruStrain™ | 0.5
290 | 9.67 | 37 | 17.654 | 1.2777 | 0.0724 | 5.6342 | 2 | 0.35402 | 1.025 | -0.06 | 13.023 | WMa,TruStrain™ | 0.5
291 | 9.7 | 37 | 17.651 | 1.2729 | 0.0721 | 5.6331 | 2 | 0.35395 | 1.025 | -0.06 | 13.02 | WMa,TruStrain™ | 0.5
292 | 9.73 | 37 | 17.657 | 1.2775 | 0.0724 | 5.6352 | 2 | 0.35408 | 1.025 | -0.06 | 13.025 | WMa,TruStrain™ | 0.5
293 | 9.77 | 37 | 17.655 | 1.2774 | 0.0724 | 5.6346 | 2 | 0.35405 | 1.025 | -0.06 | 13.024 | WMa,TruStrain™ | 0.5
294 | 9.8 | 37 | 17.654 | 1.2678 | 0.0718 | 5.6339 | 2 | 0.354 | 1.025 | -0.06 | 13.022 | WMa,TruStrain™ | 0.5
295 | 9.83 | 37 | 17.656 | 1.2647 | 0.0716 | 5.6346 | 2 | 0.35404 | 1.025 | -0.06 | 13.024 | WMa,TruStrain™ | 0.5
296 | 9.87 | 37 | 17.652 | 1.2655 | 0.0717 | 5.6333 | 2 | 0.35397 | 1.025 | -0.06 | 13.021 | WMa,TruStrain™ | 0.5
297 | 9.9 | 37 | 17.662 | 1.2678 | 0.0718 | 5.6365 | 2 | 0.35417 | 1.025 | -0.06 | 13.028 | WMa,TruStrain™ | 0.5
298 | 9.93 | 37 | 17.651 | 1.2682 | 0.0719 | 5.6328 | 2 | 0.35394 | 1.025 | -0.06 | 13.02 | WMa,TruStrain™ | 0.5
299 | 9.97 | 37 | 17.651 | 1.276 | 0.0723 | 5.633 | 2 | 0.35395 | 1.025 | -0.06 | 13.02 | WMa,TruStrain™ | 0.5
300 | 10 | 37 | 17.663 | 1.2766 | 0.0723 | 5.6369 | 2 | 0.35419 | 1.025 | -0.06 | 13.029 | WMa,TruStrain™ | 0.5
Test: | BME_CNTL_day 3
Result: | Frequency Curve
Interval: | 1
Point No. | Time | Temperature | Storage Modulus | Loss Modulus | Loss Factor | Complex Viscosity | Shear Strain | Shear Stress | Gap | Normal Force | Torque | Status | Frequency
Fundamental
| [min] | [°C] | [Pa] | [Pa] | [1] | [Pa·s] | [%] | [Pa] | [mm] | [N] | [µN·m] |  | [Hz]
1 | 0.0167 | 37 | 19.482 | 10.438 | 0.536 | 0.35176 | 2.01 | 0.44369 | 1.025 | -0.06 | 16.321 | WMa,TruStrain™ | 10
2 | 0.0367 | 37 | 0.00047222 | 9.4444 | 20000 | 0.18071 | 1.98 | 0.18673 | 1.025 | -0.06 | 6.869 | ME-,WMa,taD,TruStrain™ | 8.32
3 | 0.0608 | 37 | 3.2268 | 1.9249 | 0.597 | 0.086438 | 2 | 0.075135 | 1.025 | -0.06 | 2.7638 | WMa,TruStrain™ | 6.92
4 | 0.0898 | 37 | 11.582 | 1.768 | 0.153 | 0.32406 | 2.01 | 0.23531 | 1.025 | -0.06 | 8.6558 | WMa,TruStrain™ | 5.75
5 | 0.125 | 37 | 15.554 | 1.6191 | 0.104 | 0.51999 | 2 | 0.31342 | 1.025 | -0.06 | 11.529 | WMa,TruStrain™ | 4.79
6 | 0.166 | 37 | 17.358 | 1.5611 | 0.0899 | 0.69674 | 2 | 0.3488 | 1.025 | -0.06 | 12.831 | WMa,TruStrain™ | 3.98
7 | 0.217 | 37 | 18.089 | 1.5439 | 0.0854 | 0.87258 | 2 | 0.36321 | 1.025 | -0.06 | 13.361 | WMa,TruStrain™ | 3.31
8 | 0.277 | 37 | 18.474 | 1.4708 | 0.0796 | 1.0709 | 2 | 0.37072 | 1.025 | -0.06 | 13.637 | WMa,TruStrain™ | 2.75
9 | 0.35 | 37 | 18.518 | 1.3982 | 0.0755 | 1.2901 | 2 | 0.37144 | 1.025 | -0.06 | 13.663 | WMa,TruStrain™ | 2.29
10 | 0.438 | 37 | 18.485 | 1.3637 | 0.0738 | 1.5482 | 2 | 0.37073 | 1.025 | -0.06 | 13.638 | WMa,TruStrain™ | 1.91
11 | 0.543 | 37 | 18.408 | 1.3452 | 0.0731 | 1.8534 | 2 | 0.36915 | 1.025 | -0.06 | 13.579 | WMa,TruStrain™ | 1.58
12 | 0.669 | 37 | 18.312 | 1.3189 | 0.072 | 2.2166 | 2 | 0.36721 | 1.025 | -0.06 | 13.508 | WMa,TruStrain™ | 1.32
13 | 0.821 | 37 | 18.195 | 1.2906 | 0.0709 | 2.6477 | 2 | 0.36484 | 1.025 | -0.06 | 13.421 | WMa,TruStrain™ | 1.1
14 | 1 | 37 | 18.095 | 1.2831 | 0.0709 | 3.1657 | 2 | 0.36282 | 1.025 | -0.06 | 13.346 | WMa,TruStrain™ | 0.912
15 | 1.22 | 37 | 17.985 | 1.2767 | 0.071 | 3.7828 | 2 | 0.36062 | 1.025 | -0.06 | 13.265 | WMa,TruStrain™ | 0.759
16 | 1.49 | 37 | 17.877 | 1.268 | 0.0709 | 4.5206 | 2 | 0.35845 | 1.025 | -0.06 | 13.185 | WMa,TruStrain™ | 0.631
17 | 1.81 | 37 | 17.771 | 1.2811 | 0.0721 | 5.4032 | 2 | 0.35634 | 1.025 | -0.06 | 13.108 | TruStrain™ | 0.525
18 | 2.19 | 37 | 17.687 | 1.304 | 0.0737 | 6.4663 | 2 | 0.35472 | 1.025 | -0.06 | 13.048 | TruStrain™ | 0.437
19 | 2.65 | 37 | 17.564 | 1.2983 | 0.0739 | 7.7201 | 2 | 0.35226 | 1.025 | -0.07 | 12.958 | TruStrain™ | 0.363
20 | 3.2 | 37 | 17.477 | 1.3073 | 0.0748 | 9.2364 | 2 | 0.35054 | 1.025 | -0.07 | 12.894 | TruStrain™ | 0.302
21 | 3.86 | 37 | 17.393 | 1.3244 | 0.0761 | 11.052 | 2 | 0.34888 | 1.025 | -0.07 | 12.834 | TruStrain™ | 0.251
22 | 4.66 | 37 | 17.295 | 1.3256 | 0.0766 | 13.214 | 2 | 0.34694 | 1.025 | -0.07 | 12.762 | TruStrain™ | 0.209
23 | 5.62 | 37 | 17.229 | 1.3415 | 0.0779 | 15.827 | 2 | 0.34564 | 1.025 | -0.07 | 12.714 | TruStrain™ | 0.174
24 | 6.77 | 37 | 17.155 | 1.333 | 0.0777 | 18.946 | 2 | 0.34415 | 1.025 | -0.07 | 12.66 | TruStrain™ | 0.145
25 | 8.16 | 37 | 17.159 | 1.3589 | 0.0792 | 22.785 | 2 | 0.34426 | 1.025 | -0.07 | 12.664 | TruStrain™ | 0.12
26 | 9.82 | 37 | 17.273 | 1.3471 | 0.078 | 27.575 | 2 | 0.34653 | 1.025 | -0.08 | 12.747 | TruStrain™ | 0.1
Test: | BME_CNTL_day 5
Result: | G' and G'' Curves
Interval: | 1
Point No. | Time | Temperature | Storage Modulus | Loss Modulus | Loss Factor | Complex Viscosity | Shear Strain | Shear Stress | Gap | Normal Force | Torque | Status | Frequency
Fundamental
| [min] | [°C] | [Pa] | [Pa] | [1] | [Pa·s] | [%] | [Pa] | [mm] | [N] | [µN·m] |  | [Hz]
1 | 0.0333 | 36.99 | 10.96 | 1.642 | 0.15 | 3.5276 | 1.62 | 0.17988 | 0.38 | 0.03 | 6.6168 | WMa,TruStrain™ | 0.5
2 | 0.0667 | 36.99 | 11.987 | 0.89833 | 0.0749 | 3.8264 | 2.07 | 0.2484 | 0.38 | 0.03 | 9.1373 | WMa,TruStrain™ | 0.5
3 | 0.1 | 36.99 | 11.963 | 0.84002 | 0.0702 | 3.8173 | 2.07 | 0.24817 | 0.38 | 0.03 | 9.1289 | WMa,TruStrain™ | 0.5
4 | 0.133 | 36.99 | 11.933 | 0.83402 | 0.0699 | 3.8075 | 2.03 | 0.24226 | 0.38 | 0.02 | 8.9114 | WMa,TruStrain™ | 0.5
5 | 0.167 | 36.99 | 11.906 | 0.82957 | 0.0697 | 3.799 | 1.98 | 0.23671 | 0.38 | 0.02 | 8.7073 | WMa,TruStrain™ | 0.5
6 | 0.2 | 36.99 | 11.886 | 0.82569 | 0.0695 | 3.7926 | 1.97 | 0.23442 | 0.38 | 0.02 | 8.6232 | WMa,TruStrain™ | 0.5
7 | 0.233 | 36.99 | 11.872 | 0.82089 | 0.0691 | 3.788 | 1.98 | 0.23541 | 0.38 | 0.02 | 8.6595 | WMa,TruStrain™ | 0.5
8 | 0.267 | 37 | 11.841 | 0.81717 | 0.069 | 3.7782 | 2 | 0.23732 | 0.38 | 0.02 | 8.7298 | WMa,TruStrain™ | 0.5
9 | 0.3 | 36.99 | 11.827 | 0.81059 | 0.0685 | 3.7734 | 2.01 | 0.23872 | 0.38 | 0.02 | 8.7815 | WMa,TruStrain™ | 0.5
10 | 0.333 | 37 | 11.803 | 0.82498 | 0.0699 | 3.7663 | 2.01 | 0.23837 | 0.38 | 0.02 | 8.7685 | WMa,TruStrain™ | 0.5
11 | 0.367 | 37 | 11.781 | 0.81394 | 0.0691 | 3.7589 | 2.01 | 0.23688 | 0.38 | 0.02 | 8.7137 | WMa,TruStrain™ | 0.5
12 | 0.4 | 37 | 11.752 | 0.81578 | 0.0694 | 3.7496 | 2 | 0.23518 | 0.38 | 0.02 | 8.6512 | WMa,TruStrain™ | 0.5
13 | 0.433 | 36.99 | 11.739 | 0.82413 | 0.0702 | 3.7458 | 1.99 | 0.23446 | 0.38 | 0.01 | 8.6248 | WMa,TruStrain™ | 0.5
14 | 0.467 | 37 | 11.726 | 0.81819 | 0.0698 | 3.7417 | 1.99 | 0.23445 | 0.38 | 0.01 | 8.6243 | WMa,TruStrain™ | 0.5
15 | 0.5 | 37 | 11.71 | 0.8163 | 0.0697 | 3.7366 | 2 | 0.23471 | 0.38 | 0.01 | 8.6336 | WMa,TruStrain™ | 0.5
16 | 0.533 | 37 | 11.7 | 0.81139 | 0.0693 | 3.7332 | 2 | 0.23491 | 0.38 | 0.01 | 8.6412 | WMa,TruStrain™ | 0.5
17 | 0.567 | 37 | 11.678 | 0.80877 | 0.0693 | 3.7261 | 2 | 0.23452 | 0.38 | 0.01 | 8.6269 | WMa,TruStrain™ | 0.5
18 | 0.6 | 37 | 11.664 | 0.80181 | 0.0687 | 3.7214 | 2 | 0.23401 | 0.38 | 0.01 | 8.6081 | WMa,TruStrain™ | 0.5
19 | 0.633 | 37 | 11.653 | 0.80169 | 0.0688 | 3.718 | 2 | 0.23353 | 0.38 | 0.01 | 8.5905 | WMa,TruStrain™ | 0.5
20 | 0.667 | 37 | 11.62 | 0.79847 | 0.0687 | 3.7075 | 2 | 0.23275 | 0.38 | 0.01 | 8.5616 | WMa,TruStrain™ | 0.5
21 | 0.7 | 37 | 11.613 | 0.78711 | 0.0678 | 3.7049 | 2 | 0.23262 | 0.38 | 0.01 | 8.5571 | WMa,TruStrain™ | 0.5
22 | 0.733 | 37 | 11.58 | 0.79845 | 0.069 | 3.6948 | 2 | 0.23212 | 0.38 | 0.01 | 8.5386 | WMa,TruStrain™ | 0.5
23 | 0.767 | 37 | 11.562 | 0.79336 | 0.0686 | 3.689 | 2 | 0.23186 | 0.38 | 0.01 | 8.5291 | WMa,TruStrain™ | 0.5
24 | 0.8 | 37 | 11.554 | 0.8114 | 0.0702 | 3.6867 | 2 | 0.23173 | 0.38 | 0 | 8.5244 | WMa,TruStrain™ | 0.5
25 | 0.833 | 37 | 11.54 | 0.80432 | 0.0697 | 3.6822 | 2 | 0.2314 | 0.38 | 0 | 8.5122 | WMa,TruStrain™ | 0.5
26 | 0.867 | 37 | 11.527 | 0.80371 | 0.0697 | 3.678 | 2 | 0.23108 | 0.38 | 0 | 8.5002 | WMa,TruStrain™ | 0.5
27 | 0.9 | 37 | 11.512 | 0.7988 | 0.0694 | 3.6732 | 2 | 0.23075 | 0.38 | 0 | 8.4882 | WMa,TruStrain™ | 0.5
28 | 0.933 | 37 | 11.49 | 0.79432 | 0.0691 | 3.666 | 2 | 0.23031 | 0.38 | 0 | 8.4718 | WMa,TruStrain™ | 0.5
29 | 0.967 | 37 | 11.488 | 0.78747 | 0.0685 | 3.6653 | 2 | 0.23028 | 0.38 | 0 | 8.471 | WMa,TruStrain™ | 0.5
30 | 1 | 37 | 11.467 | 0.80146 | 0.0699 | 3.6591 | 2 | 0.22993 | 0.38 | 0 | 8.458 | WMa,TruStrain™ | 0.5
31 | 1.03 | 37 | 11.453 | 0.78816 | 0.0688 | 3.6544 | 2 | 0.22963 | 0.38 | 0 | 8.4469 | WMa,TruStrain™ | 0.5
32 | 1.07 | 37 | 11.443 | 0.79226 | 0.0692 | 3.6512 | 2 | 0.22943 | 0.38 | 0 | 8.4395 | WMa,TruStrain™ | 0.5
33 | 1.1 | 37 | 11.426 | 0.79728 | 0.0698 | 3.6458 | 2 | 0.22907 | 0.38 | 0 | 8.4262 | WMa,TruStrain™ | 0.5
34 | 1.13 | 37 | 11.413 | 0.79392 | 0.0696 | 3.6416 | 2 | 0.2288 | 0.38 | 0 | 8.4164 | WMa,TruStrain™ | 0.5
35 | 1.17 | 37 | 11.397 | 0.79449 | 0.0697 | 3.6364 | 2 | 0.22848 | 0.38 | 0 | 8.4046 | WMa,TruStrain™ | 0.5
36 | 1.2 | 37 | 11.389 | 0.7895 | 0.0693 | 3.6339 | 2 | 0.22833 | 0.38 | 0 | 8.3991 | WMa,TruStrain™ | 0.5
37 | 1.23 | 37 | 11.366 | 0.78609 | 0.0692 | 3.6267 | 2 | 0.22788 | 0.38 | -0.01 | 8.3827 | WMa,TruStrain™ | 0.5
38 | 1.27 | 37 | 11.348 | 0.78693 | 0.0693 | 3.6208 | 2 | 0.22751 | 0.38 | -0.01 | 8.3689 | WMa,TruStrain™ | 0.5
39 | 1.3 | 37 | 11.343 | 0.79001 | 0.0696 | 3.6195 | 2 | 0.22742 | 0.38 | -0.01 | 8.3658 | WMa,TruStrain™ | 0.5
40 | 1.33 | 37 | 11.335 | 0.79079 | 0.0698 | 3.6169 | 2 | 0.22725 | 0.38 | -0.01 | 8.3596 | WMa,TruStrain™ | 0.5
41 | 1.37 | 37 | 11.32 | 0.78885 | 0.0697 | 3.6121 | 2 | 0.22696 | 0.38 | -0.01 | 8.3486 | WMa,TruStrain™ | 0.5
42 | 1.4 | 37.01 | 11.309 | 0.78717 | 0.0696 | 3.6085 | 2 | 0.22673 | 0.38 | -0.01 | 8.3402 | WMa,TruStrain™ | 0.5
43 | 1.43 | 37 | 11.299 | 0.79051 | 0.07 | 3.6054 | 2 | 0.22654 | 0.38 | -0.01 | 8.3334 | WMa,TruStrain™ | 0.5
44 | 1.47 | 37 | 11.29 | 0.78779 | 0.0698 | 3.6024 | 2 | 0.22635 | 0.38 | -0.01 | 8.3264 | WMa,TruStrain™ | 0.5
45 | 1.5 | 37.01 | 11.269 | 0.78052 | 0.0693 | 3.5955 | 2 | 0.22592 | 0.38 | -0.01 | 8.3105 | WMa,TruStrain™ | 0.5
46 | 1.53 | 37 | 11.269 | 0.78036 | 0.0693 | 3.5955 | 2 | 0.22591 | 0.38 | -0.01 | 8.3103 | WMa,TruStrain™ | 0.5
47 | 1.57 | 37 | 11.247 | 0.78604 | 0.0699 | 3.5889 | 2 | 0.22551 | 0.38 | -0.01 | 8.2953 | WMa,TruStrain™ | 0.5
48 | 1.6 | 37.01 | 11.248 | 0.77532 | 0.0689 | 3.5888 | 2 | 0.22549 | 0.38 | -0.01 | 8.2948 | WMa,TruStrain™ | 0.5
49 | 1.63 | 37 | 11.23 | 0.78378 | 0.0698 | 3.5833 | 2 | 0.22515 | 0.38 | -0.01 | 8.2822 | WMa,TruStrain™ | 0.5
50 | 1.67 | 37 | 11.219 | 0.78526 | 0.07 | 3.5798 | 2 | 0.22492 | 0.38 | -0.01 | 8.2739 | WMa,TruStrain™ | 0.5
51 | 1.7 | 37 | 11.218 | 0.78545 | 0.07 | 3.5797 | 2 | 0.22492 | 0.38 | -0.02 | 8.2735 | WMa,TruStrain™ | 0.5
52 | 1.73 | 37 | 11.211 | 0.7744 | 0.0691 | 3.577 | 2 | 0.22475 | 0.38 | -0.02 | 8.2676 | WMa,TruStrain™ | 0.5
53 | 1.77 | 37 | 11.203 | 0.77446 | 0.0691 | 3.5747 | 2 | 0.22461 | 0.38 | -0.02 | 8.2622 | WMa,TruStrain™ | 0.5
54 | 1.8 | 37 | 11.168 | 0.78239 | 0.0701 | 3.5638 | 2 | 0.22394 | 0.38 | -0.02 | 8.2377 | WMa,TruStrain™ | 0.5
55 | 1.83 | 37 | 11.159 | 0.77029 | 0.069 | 3.5605 | 2 | 0.22372 | 0.38 | -0.02 | 8.2297 | WMa,TruStrain™ | 0.5
56 | 1.87 | 37 | 11.165 | 0.77936 | 0.0698 | 3.5626 | 2 | 0.22384 | 0.38 | -0.02 | 8.2338 | WMa,TruStrain™ | 0.5
57 | 1.9 | 37 | 11.153 | 0.78549 | 0.0704 | 3.559 | 2 | 0.22361 | 0.38 | -0.02 | 8.2256 | WMa,TruStrain™ | 0.5
58 | 1.93 | 37 | 11.137 | 0.78404 | 0.0704 | 3.5537 | 2 | 0.2233 | 0.38 | -0.02 | 8.2139 | WMa,TruStrain™ | 0.5
59 | 1.97 | 37 | 11.134 | 0.78182 | 0.0702 | 3.5527 | 2 | 0.22323 | 0.38 | -0.02 | 8.2114 | WMa,TruStrain™ | 0.5
60 | 2 | 37 | 11.108 | 0.78766 | 0.0709 | 3.5446 | 2 | 0.22274 | 0.38 | -0.02 | 8.1936 | WMa,TruStrain™ | 0.5
61 | 2.03 | 37 | 11.106 | 0.78626 | 0.0708 | 3.5438 | 2 | 0.22268 | 0.38 | -0.02 | 8.1914 | WMa,TruStrain™ | 0.5
62 | 2.07 | 37 | 11.114 | 0.77665 | 0.0699 | 3.5463 | 2 | 0.22282 | 0.38 | -0.02 | 8.1964 | WMa,TruStrain™ | 0.5
63 | 2.1 | 37 | 11.091 | 0.77576 | 0.0699 | 3.539 | 2 | 0.22237 | 0.38 | -0.02 | 8.1798 | WMa,TruStrain™ | 0.5
64 | 2.13 | 37 | 11.089 | 0.77126 | 0.0695 | 3.5384 | 2 | 0.22233 | 0.38 | -0.02 | 8.1783 | WMa,TruStrain™ | 0.5
65 | 2.17 | 37 | 11.085 | 0.77962 | 0.0703 | 3.537 | 2 | 0.22225 | 0.38 | -0.02 | 8.1755 | WMa,TruStrain™ | 0.5
66 | 2.2 | 37 | 11.092 | 0.77788 | 0.0701 | 3.5393 | 2 | 0.22239 | 0.38 | -0.02 | 8.1805 | WMa,TruStrain™ | 0.5
67 | 2.23 | 37 | 11.07 | 0.76874 | 0.0694 | 3.5321 | 2 | 0.22195 | 0.38 | -0.02 | 8.1644 | WMa,TruStrain™ | 0.5
68 | 2.27 | 37 | 11.07 | 0.783 | 0.0707 | 3.5325 | 2 | 0.22197 | 0.38 | -0.02 | 8.1652 | WMa,TruStrain™ | 0.5
69 | 2.3 | 37 | 11.066 | 0.78001 | 0.0705 | 3.531 | 2 | 0.22187 | 0.38 | -0.03 | 8.1613 | WMa,TruStrain™ | 0.5
70 | 2.33 | 37 | 11.044 | 0.77392 | 0.0701 | 3.5239 | 2 | 0.22143 | 0.38 | -0.03 | 8.1451 | WMa,TruStrain™ | 0.5
71 | 2.37 | 37 | 11.046 | 0.77379 | 0.0701 | 3.5245 | 2 | 0.22146 | 0.38 | -0.03 | 8.1464 | WMa,TruStrain™ | 0.5
72 | 2.4 | 37 | 11.033 | 0.78409 | 0.0711 | 3.5209 | 2 | 0.22124 | 0.38 | -0.03 | 8.1382 | WMa,TruStrain™ | 0.5
73 | 2.43 | 37 | 11.025 | 0.76803 | 0.0697 | 3.5179 | 2 | 0.22105 | 0.38 | -0.03 | 8.1312 | WMa,TruStrain™ | 0.5
74 | 2.47 | 37 | 11.017 | 0.78892 | 0.0716 | 3.5158 | 2 | 0.22092 | 0.38 | -0.03 | 8.1267 | WMa,TruStrain™ | 0.5
75 | 2.5 | 37 | 11.006 | 0.78122 | 0.071 | 3.5121 | 2 | 0.22068 | 0.38 | -0.03 | 8.1177 | WMa,TruStrain™ | 0.5
76 | 2.53 | 37 | 11 | 0.77549 | 0.0705 | 3.5102 | 2 | 0.22055 | 0.38 | -0.03 | 8.1129 | WMa,TruStrain™ | 0.5
77 | 2.57 | 37 | 10.998 | 0.76824 | 0.0699 | 3.5094 | 2 | 0.22051 | 0.38 | -0.03 | 8.1116 | WMa,TruStrain™ | 0.5
78 | 2.6 | 37 | 10.994 | 0.77001 | 0.07 | 3.508 | 2 | 0.22043 | 0.38 | -0.03 | 8.1084 | WMa,TruStrain™ | 0.5
79 | 2.63 | 37 | 10.984 | 0.77792 | 0.0708 | 3.5052 | 2 | 0.22026 | 0.38 | -0.03 | 8.1021 | WMa,TruStrain™ | 0.5
80 | 2.67 | 37 | 10.972 | 0.77389 | 0.0705 | 3.5013 | 2 | 0.22002 | 0.38 | -0.03 | 8.0934 | WMa,TruStrain™ | 0.5
81 | 2.7 | 37 | 10.97 | 0.77476 | 0.0706 | 3.5006 | 2 | 0.21997 | 0.38 | -0.03 | 8.0915 | WMa,TruStrain™ | 0.5
82 | 2.73 | 37 | 10.968 | 0.77284 | 0.0705 | 3.4999 | 2 | 0.21991 | 0.38 | -0.03 | 8.0896 | WMa,TruStrain™ | 0.5
83 | 2.77 | 37 | 10.965 | 0.7717 | 0.0704 | 3.4988 | 2 | 0.21984 | 0.38 | -0.03 | 8.0868 | WMa,TruStrain™ | 0.5
84 | 2.8 | 37 | 10.959 | 0.76847 | 0.0701 | 3.4969 | 2 | 0.21973 | 0.38 | -0.03 | 8.0826 | WMa,TruStrain™ | 0.5
85 | 2.83 | 37 | 10.952 | 0.76827 | 0.0702 | 3.4946 | 2 | 0.21958 | 0.38 | -0.03 | 8.0774 | WMa,TruStrain™ | 0.5
86 | 2.87 | 37.01 | 10.944 | 0.77572 | 0.0709 | 3.4923 | 2 | 0.21945 | 0.38 | -0.03 | 8.0724 | WMa,TruStrain™ | 0.5
87 | 2.9 | 37 | 10.928 | 0.77335 | 0.0708 | 3.4872 | 2 | 0.21913 | 0.38 | -0.03 | 8.0606 | WMa,TruStrain™ | 0.5
88 | 2.93 | 37 | 10.933 | 0.7734 | 0.0707 | 3.4888 | 2 | 0.21921 | 0.38 | -0.03 | 8.0638 | WMa,TruStrain™ | 0.5
89 | 2.97 | 37.01 | 10.914 | 0.77458 | 0.071 | 3.4827 | 2 | 0.21884 | 0.38 | -0.04 | 8.05 | WMa,TruStrain™ | 0.5
90 | 3 | 37.01 | 10.916 | 0.76635 | 0.0702 | 3.4831 | 2 | 0.21886 | 0.38 | -0.04 | 8.0506 | WMa,TruStrain™ | 0.5
91 | 3.03 | 37 | 10.894 | 0.76774 | 0.0705 | 3.4762 | 2 | 0.21844 | 0.38 | -0.04 | 8.0352 | WMa,TruStrain™ | 0.5
92 | 3.07 | 37 | 10.901 | 0.76267 | 0.07 | 3.4783 | 2 | 0.21855 | 0.38 | -0.04 | 8.0393 | WMa,TruStrain™ | 0.5
93 | 3.1 | 37 | 10.887 | 0.76876 | 0.0706 | 3.474 | 2 | 0.21831 | 0.38 | -0.04 | 8.0304 | WMa,TruStrain™ | 0.5
94 | 3.13 | 37 | 10.916 | 0.77107 | 0.0706 | 3.4833 | 2 | 0.21887 | 0.38 | -0.04 | 8.0512 | WMa,TruStrain™ | 0.5
95 | 3.17 | 37 | 10.893 | 0.77063 | 0.0707 | 3.4761 | 2 | 0.21844 | 0.38 | -0.04 | 8.0352 | WMa,TruStrain™ | 0.5
96 | 3.2 | 37 | 10.895 | 0.7797 | 0.0716 | 3.4769 | 2 | 0.21847 | 0.38 | -0.04 | 8.0366 | WMa,TruStrain™ | 0.5
97 | 3.23 | 37 | 10.89 | 0.79448 | 0.073 | 3.4756 | 2 | 0.21839 | 0.38 | -0.04 | 8.0333 | WMa,TruStrain™ | 0.5
98 | 3.27 | 37 | 10.883 | 0.76788 | 0.0706 | 3.4728 | 2 | 0.21821 | 0.38 | -0.04 | 8.027 | WMa,TruStrain™ | 0.5
99 | 3.3 | 37 | 10.875 | 0.77225 | 0.071 | 3.4705 | 2 | 0.21807 | 0.38 | -0.04 | 8.0216 | WMa,TruStrain™ | 0.5
100 | 3.33 | 37 | 10.878 | 0.76557 | 0.0704 | 3.4711 | 2 | 0.2181 | 0.38 | -0.04 | 8.023 | WMa,TruStrain™ | 0.5
101 | 3.37 | 37 | 10.872 | 0.77858 | 0.0716 | 3.4696 | 2 | 0.21802 | 0.38 | -0.04 | 8.02 | WMa,TruStrain™ | 0.5
102 | 3.4 | 37 | 10.867 | 0.76224 | 0.0701 | 3.4675 | 2 | 0.21789 | 0.38 | -0.04 | 8.0152 | WMa,TruStrain™ | 0.5
103 | 3.43 | 37 | 10.859 | 0.76731 | 0.0707 | 3.4651 | 2 | 0.21774 | 0.38 | -0.04 | 8.0096 | WMa,TruStrain™ | 0.5
104 | 3.47 | 37 | 10.851 | 0.76796 | 0.0708 | 3.4626 | 2 | 0.21757 | 0.38 | -0.04 | 8.0033 | WMa,TruStrain™ | 0.5
105 | 3.5 | 37 | 10.847 | 0.76985 | 0.071 | 3.4615 | 2 | 0.2175 | 0.38 | -0.04 | 8.0009 | WMa,TruStrain™ | 0.5
106 | 3.53 | 37 | 10.845 | 0.77624 | 0.0716 | 3.4608 | 2 | 0.21746 | 0.38 | -0.04 | 7.9992 | WMa,TruStrain™ | 0.5
107 | 3.57 | 37 | 10.842 | 0.76315 | 0.0704 | 3.4598 | 2 | 0.21739 | 0.38 | -0.04 | 7.9968 | WMa,TruStrain™ | 0.5
108 | 3.6 | 37 | 10.832 | 0.76763 | 0.0709 | 3.4565 | 2 | 0.2172 | 0.38 | -0.04 | 7.9896 | WMa,TruStrain™ | 0.5
109 | 3.63 | 37 | 10.843 | 0.7562 | 0.0697 | 3.4599 | 2 | 0.21741 | 0.38 | -0.04 | 7.9973 | WMa,TruStrain™ | 0.5
110 | 3.67 | 37 | 10.836 | 0.77056 | 0.0711 | 3.458 | 2 | 0.2173 | 0.38 | -0.04 | 7.9934 | WMa,TruStrain™ | 0.5
111 | 3.7 | 37 | 10.828 | 0.77062 | 0.0712 | 3.4554 | 2 | 0.21713 | 0.38 | -0.04 | 7.9872 | WMa,TruStrain™ | 0.5
112 | 3.73 | 37 | 10.826 | 0.7612 | 0.0703 | 3.4545 | 2 | 0.21706 | 0.38 | -0.04 | 7.9847 | WMa,TruStrain™ | 0.5
113 | 3.77 | 37 | 10.828 | 0.76596 | 0.0707 | 3.4552 | 2 | 0.2171 | 0.38 | -0.05 | 7.9862 | WMa,TruStrain™ | 0.5
114 | 3.8 | 37 | 10.802 | 0.77173 | 0.0714 | 3.4473 | 2 | 0.21661 | 0.38 | -0.05 | 7.9682 | WMa,TruStrain™ | 0.5
115 | 3.83 | 37 | 10.817 | 0.76914 | 0.0711 | 3.4518 | 2 | 0.21689 | 0.38 | -0.05 | 7.9784 | WMa,TruStrain™ | 0.5
116 | 3.87 | 37 | 10.803 | 0.76217 | 0.0706 | 3.4472 | 2 | 0.21661 | 0.38 | -0.05 | 7.9681 | WMa,TruStrain™ | 0.5
117 | 3.9 | 37 | 10.802 | 0.76644 | 0.071 | 3.4472 | 2 | 0.21661 | 0.38 | -0.05 | 7.9682 | WMa,TruStrain™ | 0.5
118 | 3.93 | 37 | 10.789 | 0.7683 | 0.0712 | 3.443 | 2 | 0.21636 | 0.38 | -0.05 | 7.9589 | WMa,TruStrain™ | 0.5
119 | 3.97 | 37 | 10.805 | 0.76578 | 0.0709 | 3.4479 | 2 | 0.21665 | 0.38 | -0.05 | 7.9694 | WMa,TruStrain™ | 0.5
120 | 4 | 37 | 10.77 | 0.77665 | 0.0721 | 3.4373 | 2 | 0.21599 | 0.38 | -0.05 | 7.9454 | WMa,TruStrain™ | 0.5
121 | 4.03 | 37 | 10.768 | 0.77821 | 0.0723 | 3.4366 | 2 | 0.21595 | 0.38 | -0.05 | 7.9439 | WMa,TruStrain™ | 0.5
122 | 4.07 | 37 | 10.782 | 0.76168 | 0.0706 | 3.4407 | 2 | 0.21619 | 0.38 | -0.05 | 7.9525 | WMa,TruStrain™ | 0.5
123 | 4.1 | 37 | 10.762 | 0.75509 | 0.0702 | 3.434 | 2 | 0.21579 | 0.38 | -0.05 | 7.9377 | WMa,TruStrain™ | 0.5
124 | 4.13 | 37 | 10.762 | 0.76866 | 0.0714 | 3.4343 | 2 | 0.21581 | 0.38 | -0.05 | 7.9387 | WMa,TruStrain™ | 0.5
125 | 4.17 | 37 | 10.759 | 0.75988 | 0.0706 | 3.4333 | 2 | 0.21574 | 0.38 | -0.05 | 7.9361 | WMa,TruStrain™ | 0.5
126 | 4.2 | 37 | 10.769 | 0.76495 | 0.071 | 3.4366 | 2 | 0.21594 | 0.38 | -0.05 | 7.9435 | WMa,TruStrain™ | 0.5
127 | 4.23 | 37 | 10.771 | 0.75411 | 0.07 | 3.437 | 2 | 0.21596 | 0.38 | -0.05 | 7.944 | WMa,TruStrain™ | 0.5
128 | 4.27 | 37 | 10.761 | 0.77924 | 0.0724 | 3.4343 | 2 | 0.21581 | 0.38 | -0.05 | 7.9386 | WMa,TruStrain™ | 0.5
129 | 4.3 | 37 | 10.764 | 0.75571 | 0.0702 | 3.4346 | 2 | 0.21582 | 0.38 | -0.05 | 7.939 | WMa,TruStrain™ | 0.5
130 | 4.33 | 37 | 10.751 | 0.76607 | 0.0713 | 3.4307 | 2 | 0.21558 | 0.38 | -0.05 | 7.9303 | WMa,TruStrain™ | 0.5
131 | 4.37 | 37 | 10.755 | 0.7583 | 0.0705 | 3.432 | 2 | 0.21565 | 0.38 | -0.05 | 7.9327 | WMa,TruStrain™ | 0.5
132 | 4.4 | 37 | 10.742 | 0.76236 | 0.071 | 3.428 | 2 | 0.2154 | 0.38 | -0.05 | 7.9236 | WMa,TruStrain™ | 0.5
133 | 4.43 | 37 | 10.745 | 0.76717 | 0.0714 | 3.429 | 2 | 0.21548 | 0.38 | -0.05 | 7.9263 | WMa,TruStrain™ | 0.5
134 | 4.47 | 37 | 10.734 | 0.76671 | 0.0714 | 3.4253 | 2 | 0.21525 | 0.38 | -0.05 | 7.918 | WMa,TruStrain™ | 0.5
135 | 4.5 | 37 | 10.726 | 0.74984 | 0.0699 | 3.4224 | 2 | 0.21507 | 0.38 | -0.05 | 7.9112 | WMa,TruStrain™ | 0.5
136 | 4.53 | 37 | 10.721 | 0.7717 | 0.072 | 3.4215 | 2 | 0.215 | 0.38 | -0.06 | 7.9089 | WMa,TruStrain™ | 0.5
137 | 4.57 | 37 | 10.716 | 0.75757 | 0.0707 | 3.4195 | 2 | 0.21487 | 0.38 | -0.06 | 7.9039 | WMa,TruStrain™ | 0.5
138 | 4.6 | 37 | 10.716 | 0.76863 | 0.0717 | 3.4198 | 2 | 0.21489 | 0.38 | -0.06 | 7.9047 | WMa,TruStrain™ | 0.5
139 | 4.63 | 37 | 10.723 | 0.74885 | 0.0698 | 3.4217 | 2 | 0.21499 | 0.38 | -0.06 | 7.9085 | WMa,TruStrain™ | 0.5
140 | 4.67 | 37 | 10.715 | 0.75396 | 0.0704 | 3.419 | 2 | 0.21484 | 0.38 | -0.06 | 7.903 | WMa,TruStrain™ | 0.5
141 | 4.7 | 37 | 10.702 | 0.75395 | 0.0705 | 3.4149 | 2 | 0.2146 | 0.38 | -0.06 | 7.894 | WMa,TruStrain™ | 0.5
142 | 4.73 | 37 | 10.71 | 0.76139 | 0.0711 | 3.4176 | 2 | 0.21476 | 0.38 | -0.06 | 7.8998 | WMa,TruStrain™ | 0.5
143 | 4.77 | 37 | 10.696 | 0.76228 | 0.0713 | 3.4132 | 2 | 0.21449 | 0.38 | -0.06 | 7.8901 | WMa,TruStrain™ | 0.5
144 | 4.8 | 37 | 10.704 | 0.75611 | 0.0706 | 3.4158 | 2 | 0.21463 | 0.38 | -0.06 | 7.8953 | WMa,TruStrain™ | 0.5
145 | 4.83 | 37 | 10.687 | 0.7594 | 0.0711 | 3.4102 | 2 | 0.21429 | 0.38 | -0.06 | 7.8827 | WMa,TruStrain™ | 0.5
146 | 4.87 | 37 | 10.697 | 0.7566 | 0.0707 | 3.4135 | 2 | 0.21448 | 0.38 | -0.06 | 7.8898 | WMa,TruStrain™ | 0.5
147 | 4.9 | 37 | 10.673 | 0.74641 | 0.0699 | 3.4056 | 2 | 0.21401 | 0.38 | -0.06 | 7.8723 | WMa,TruStrain™ | 0.5
148 | 4.93 | 37.01 | 10.681 | 0.76527 | 0.0716 | 3.4086 | 2 | 0.2142 | 0.38 | -0.06 | 7.8792 | WMa,TruStrain™ | 0.5
149 | 4.97 | 37 | 10.671 | 0.75909 | 0.0711 | 3.4054 | 2 | 0.21399 | 0.38 | -0.06 | 7.8717 | WMa,TruStrain™ | 0.5
150 | 5 | 37 | 10.672 | 0.75673 | 0.0709 | 3.4055 | 2 | 0.214 | 0.38 | -0.06 | 7.8718 | WMa,TruStrain™ | 0.5
151 | 5.03 | 37 | 10.671 | 0.75502 | 0.0708 | 3.4051 | 2 | 0.21396 | 0.38 | -0.06 | 7.8705 | WMa,TruStrain™ | 0.5
152 | 5.07 | 37 | 10.664 | 0.75589 | 0.0709 | 3.4028 | 2 | 0.21382 | 0.38 | -0.06 | 7.8655 | WMa,TruStrain™ | 0.5
153 | 5.1 | 37 | 10.659 | 0.75683 | 0.071 | 3.4015 | 2 | 0.21374 | 0.38 | -0.06 | 7.8626 | WMa,TruStrain™ | 0.5
154 | 5.13 | 37 | 10.664 | 0.75053 | 0.0704 | 3.4027 | 2 | 0.21382 | 0.38 | -0.06 | 7.8655 | WMa,TruStrain™ | 0.5
155 | 5.17 | 37 | 10.662 | 0.75427 | 0.0707 | 3.4022 | 2 | 0.21379 | 0.38 | -0.06 | 7.8642 | WMa,TruStrain™ | 0.5
156 | 5.2 | 37 | 10.649 | 0.76266 | 0.0716 | 3.3983 | 2 | 0.21355 | 0.38 | -0.06 | 7.8554 | WMa,TruStrain™ | 0.5
157 | 5.23 | 37 | 10.65 | 0.75235 | 0.0706 | 3.3984 | 2 | 0.21355 | 0.38 | -0.06 | 7.8556 | WMa,TruStrain™ | 0.5
158 | 5.27 | 37 | 10.651 | 0.75667 | 0.071 | 3.3988 | 2 | 0.21358 | 0.38 | -0.06 | 7.8564 | WMa,TruStrain™ | 0.5
159 | 5.3 | 37 | 10.637 | 0.74866 | 0.0704 | 3.3942 | 2 | 0.21328 | 0.38 | -0.06 | 7.8456 | WMa,TruStrain™ | 0.5
160 | 5.33 | 37 | 10.637 | 0.75369 | 0.0709 | 3.3945 | 2 | 0.2133 | 0.38 | -0.06 | 7.8462 | WMa,TruStrain™ | 0.5
161 | 5.37 | 37 | 10.637 | 0.75546 | 0.071 | 3.3945 | 2 | 0.2133 | 0.38 | -0.06 | 7.8464 | WMa,TruStrain™ | 0.5
162 | 5.4 | 37 | 10.639 | 0.74988 | 0.0705 | 3.3949 | 2 | 0.21333 | 0.38 | -0.06 | 7.8472 | WMa,TruStrain™ | 0.5
163 | 5.43 | 37 | 10.632 | 0.7557 | 0.0711 | 3.3928 | 2 | 0.2132 | 0.38 | -0.06 | 7.8427 | WMa,TruStrain™ | 0.5
164 | 5.47 | 37 | 10.623 | 0.75336 | 0.0709 | 3.3898 | 2 | 0.21303 | 0.38 | -0.06 | 7.8362 | WMa,TruStrain™ | 0.5
165 | 5.5 | 37.01 | 10.646 | 0.74044 | 0.0696 | 3.3969 | 2 | 0.21344 | 0.38 | -0.06 | 7.8515 | WMa,TruStrain™ | 0.5
166 | 5.53 | 37 | 10.644 | 0.74111 | 0.0696 | 3.3963 | 2 | 0.21341 | 0.38 | -0.06 | 7.8504 | WMa,TruStrain™ | 0.5
167 | 5.57 | 37 | 10.623 | 0.75051 | 0.0706 | 3.39 | 2 | 0.21303 | 0.38 | -0.06 | 7.8364 | WMa,TruStrain™ | 0.5
168 | 5.6 | 37 | 10.614 | 0.73911 | 0.0696 | 3.3867 | 2 | 0.21282 | 0.38 | -0.06 | 7.8287 | WMa,TruStrain™ | 0.5
169 | 5.63 | 37 | 10.652 | 0.68799 | 0.0646 | 3.3978 | 2 | 0.21345 | 0.38 | -0.06 | 7.8519 | WMa,TruStrain™ | 0.5
170 | 5.67 | 37 | 10.589 | 0.71782 | 0.0678 | 3.3783 | 2 | 0.21231 | 0.38 | -0.06 | 7.8097 | WMa,TruStrain™ | 0.5
171 | 5.7 | 37 | 10.587 | 0.73652 | 0.0696 | 3.378 | 2 | 0.2123 | 0.38 | -0.06 | 7.8096 | WMa,TruStrain™ | 0.5
172 | 5.73 | 37 | 10.591 | 0.74283 | 0.0701 | 3.3796 | 2 | 0.21239 | 0.38 | -0.06 | 7.8128 | WMa,TruStrain™ | 0.5
173 | 5.77 | 37 | 10.584 | 0.73551 | 0.0695 | 3.377 | 2 | 0.21221 | 0.38 | -0.06 | 7.8062 | WMa,TruStrain™ | 0.5
174 | 5.8 | 37 | 10.584 | 0.74626 | 0.0705 | 3.3773 | 2 | 0.21222 | 0.38 | -0.06 | 7.8065 | WMa,TruStrain™ | 0.5
175 | 5.83 | 37 | 10.585 | 0.74965 | 0.0708 | 3.3778 | 2 | 0.21225 | 0.38 | -0.06 | 7.8075 | WMa,TruStrain™ | 0.5
176 | 5.87 | 37 | 10.589 | 0.75291 | 0.0711 | 3.379 | 2 | 0.21232 | 0.38 | -0.07 | 7.8103 | WMa,TruStrain™ | 0.5
177 | 5.9 | 37 | 10.587 | 0.74736 | 0.0706 | 3.3782 | 2 | 0.21228 | 0.38 | -0.07 | 7.8088 | WMa,TruStrain™ | 0.5
178 | 5.93 | 37 | 10.586 | 0.73972 | 0.0699 | 3.3779 | 2 | 0.21227 | 0.38 | -0.07 | 7.8083 | WMa,TruStrain™ | 0.5
179 | 5.97 | 37 | 10.585 | 0.73737 | 0.0697 | 3.3774 | 2 | 0.21224 | 0.38 | -0.07 | 7.8071 | WMa,TruStrain™ | 0.5
180 | 6 | 37 | 10.579 | 0.74248 | 0.0702 | 3.3758 | 2 | 0.21213 | 0.38 | -0.07 | 7.8033 | WMa,TruStrain™ | 0.5
181 | 6.03 | 37 | 10.578 | 0.74339 | 0.0703 | 3.3755 | 2 | 0.21212 | 0.38 | -0.07 | 7.8028 | WMa,TruStrain™ | 0.5
182 | 6.07 | 37 | 10.58 | 0.73588 | 0.0696 | 3.3757 | 2 | 0.21212 | 0.38 | -0.07 | 7.803 | WMa,TruStrain™ | 0.5
183 | 6.1 | 37 | 10.572 | 0.73587 | 0.0696 | 3.3732 | 2 | 0.21197 | 0.38 | -0.07 | 7.7972 | WMa,TruStrain™ | 0.5
184 | 6.13 | 37 | 10.576 | 0.74494 | 0.0704 | 3.3747 | 2 | 0.21207 | 0.38 | -0.07 | 7.8009 | WMa,TruStrain™ | 0.5
185 | 6.17 | 37 | 10.575 | 0.74209 | 0.0702 | 3.3745 | 2 | 0.21205 | 0.38 | -0.07 | 7.8002 | WMa,TruStrain™ | 0.5
186 | 6.2 | 37 | 10.571 | 0.73977 | 0.07 | 3.3732 | 2 | 0.21197 | 0.38 | -0.07 | 7.7972 | WMa,TruStrain™ | 0.5
187 | 6.23 | 37 | 10.572 | 0.74532 | 0.0705 | 3.3736 | 2 | 0.212 | 0.38 | -0.07 | 7.7984 | WMa,TruStrain™ | 0.5
188 | 6.27 | 37 | 10.566 | 0.75588 | 0.0715 | 3.3717 | 2 | 0.21188 | 0.38 | -0.07 | 7.7941 | WMa,TruStrain™ | 0.5
189 | 6.3 | 37 | 10.573 | 0.73728 | 0.0697 | 3.3737 | 2 | 0.21199 | 0.38 | -0.07 | 7.798 | WMa,TruStrain™ | 0.5
190 | 6.33 | 37 | 10.567 | 0.73796 | 0.0698 | 3.3717 | 2 | 0.21187 | 0.38 | -0.07 | 7.7937 | WMa,TruStrain™ | 0.5
191 | 6.37 | 37 | 10.562 | 0.73069 | 0.0692 | 3.37 | 2 | 0.21177 | 0.38 | -0.07 | 7.7901 | WMa,TruStrain™ | 0.5
192 | 6.4 | 37 | 10.557 | 0.73582 | 0.0697 | 3.3685 | 2 | 0.21168 | 0.38 | -0.07 | 7.7866 | WMa,TruStrain™ | 0.5
193 | 6.43 | 37 | 10.56 | 0.76436 | 0.0724 | 3.3701 | 2 | 0.21178 | 0.38 | -0.07 | 7.7902 | WMa,TruStrain™ | 0.5
194 | 6.47 | 37 | 10.549 | 0.74522 | 0.0706 | 3.3662 | 2 | 0.21153 | 0.38 | -0.07 | 7.7811 | WMa,TruStrain™ | 0.5
195 | 6.5 | 37 | 10.562 | 0.74879 | 0.0709 | 3.3703 | 2 | 0.21179 | 0.38 | -0.07 | 7.7905 | WMa,TruStrain™ | 0.5
196 | 6.53 | 37 | 10.561 | 0.74961 | 0.071 | 3.3701 | 2 | 0.21177 | 0.38 | -0.07 | 7.79 | WMa,TruStrain™ | 0.5
197 | 6.57 | 37 | 10.556 | 0.74229 | 0.0703 | 3.3685 | 2 | 0.21167 | 0.38 | -0.07 | 7.7863 | WMa,TruStrain™ | 0.5
198 | 6.6 | 37 | 10.55 | 0.74142 | 0.0703 | 3.3665 | 2 | 0.21155 | 0.38 | -0.07 | 7.7818 | WMa,TruStrain™ | 0.5
199 | 6.63 | 37 | 10.552 | 0.74103 | 0.0702 | 3.3672 | 2 | 0.2116 | 0.38 | -0.07 | 7.7836 | WMa,TruStrain™ | 0.5
200 | 6.67 | 37 | 10.547 | 0.74169 | 0.0703 | 3.3656 | 2 | 0.21149 | 0.38 | -0.07 | 7.7797 | WMa,TruStrain™ | 0.5
201 | 6.7 | 37 | 10.543 | 0.74186 | 0.0704 | 3.3643 | 2 | 0.21141 | 0.38 | -0.07 | 7.7767 | WMa,TruStrain™ | 0.5
202 | 6.73 | 37 | 10.546 | 0.74545 | 0.0707 | 3.3653 | 2 | 0.21148 | 0.38 | -0.07 | 7.7792 | WMa,TruStrain™ | 0.5
203 | 6.77 | 37 | 10.535 | 0.73981 | 0.0702 | 3.3616 | 2 | 0.21124 | 0.38 | -0.07 | 7.7704 | WMa,TruStrain™ | 0.5
204 | 6.8 | 37 | 10.543 | 0.7484 | 0.071 | 3.3644 | 2 | 0.21141 | 0.38 | -0.07 | 7.7769 | WMa,TruStrain™ | 0.5
205 | 6.83 | 37 | 10.537 | 0.73806 | 0.07 | 3.3623 | 2 | 0.21128 | 0.38 | -0.07 | 7.772 | WMa,TruStrain™ | 0.5
206 | 6.87 | 37 | 10.546 | 0.73349 | 0.0695 | 3.3651 | 2 | 0.21146 | 0.38 | -0.07 | 7.7785 | WMa,TruStrain™ | 0.5
207 | 6.9 | 37 | 10.537 | 0.72409 | 0.0687 | 3.3618 | 2 | 0.21126 | 0.38 | -0.07 | 7.7713 | WMa,TruStrain™ | 0.5
208 | 6.93 | 37 | 10.541 | 0.74143 | 0.0703 | 3.3637 | 2 | 0.21137 | 0.38 | -0.07 | 7.7753 | WMa,TruStrain™ | 0.5
209 | 6.97 | 37 | 10.534 | 0.72819 | 0.0691 | 3.361 | 2 | 0.21121 | 0.38 | -0.07 | 7.7695 | WMa,TruStrain™ | 0.5
210 | 7 | 37 | 10.527 | 0.73844 | 0.0701 | 3.359 | 2 | 0.21108 | 0.38 | -0.07 | 7.7647 | WMa,TruStrain™ | 0.5
211 | 7.03 | 37 | 10.533 | 0.73847 | 0.0701 | 3.3611 | 2 | 0.2112 | 0.38 | -0.07 | 7.769 | WMa,TruStrain™ | 0.5
212 | 7.07 | 37 | 10.537 | 0.73708 | 0.07 | 3.3621 | 2 | 0.21127 | 0.38 | -0.07 | 7.7716 | WMa,TruStrain™ | 0.5
213 | 7.1 | 37 | 10.531 | 0.72644 | 0.069 | 3.36 | 2 | 0.21113 | 0.38 | -0.07 | 7.7665 | WMa,TruStrain™ | 0.5
214 | 7.13 | 37 | 10.522 | 0.73629 | 0.07 | 3.3573 | 2 | 0.21098 | 0.38 | -0.07 | 7.761 | WMa,TruStrain™ | 0.5
215 | 7.17 | 37 | 10.512 | 0.74466 | 0.0708 | 3.3543 | 2 | 0.2108 | 0.38 | -0.07 | 7.7545 | WMa,TruStrain™ | 0.5
216 | 7.2 | 37 | 10.515 | 0.73166 | 0.0696 | 3.3552 | 2 | 0.21084 | 0.38 | -0.07 | 7.7556 | WMa,TruStrain™ | 0.5
217 | 7.23 | 37 | 10.516 | 0.72375 | 0.0688 | 3.3553 | 2 | 0.21083 | 0.38 | -0.07 | 7.7553 | WMa,TruStrain™ | 0.5
218 | 7.27 | 37 | 10.519 | 0.73544 | 0.0699 | 3.3566 | 2 | 0.21092 | 0.38 | -0.07 | 7.7586 | WMa,TruStrain™ | 0.5
219 | 7.3 | 37 | 10.516 | 0.72447 | 0.0689 | 3.3552 | 2 | 0.21083 | 0.38 | -0.07 | 7.7555 | WMa,TruStrain™ | 0.5
220 | 7.33 | 37 | 10.51 | 0.74042 | 0.0704 | 3.3537 | 2 | 0.21075 | 0.38 | -0.07 | 7.7526 | WMa,TruStrain™ | 0.5
221 | 7.37 | 37 | 10.513 | 0.72578 | 0.069 | 3.3543 | 2 | 0.21079 | 0.38 | -0.07 | 7.7539 | WMa,TruStrain™ | 0.5
222 | 7.4 | 37 | 10.513 | 0.72997 | 0.0694 | 3.3545 | 2 | 0.21081 | 0.38 | -0.07 | 7.7545 | WMa,TruStrain™ | 0.5
223 | 7.43 | 37 | 10.529 | 0.73416 | 0.0697 | 3.3596 | 2 | 0.21112 | 0.38 | -0.07 | 7.7659 | WMa,TruStrain™ | 0.5
224 | 7.47 | 37 | 10.523 | 0.73727 | 0.0701 | 3.3577 | 2 | 0.21099 | 0.38 | -0.07 | 7.7614 | WMa,TruStrain™ | 0.5
225 | 7.5 | 37 | 10.512 | 0.72785 | 0.0692 | 3.3539 | 2 | 0.21075 | 0.38 | -0.07 | 7.7526 | WMa,TruStrain™ | 0.5
226 | 7.53 | 37 | 10.512 | 0.73404 | 0.0698 | 3.3541 | 2 | 0.21077 | 0.38 | -0.07 | 7.7533 | WMa,TruStrain™ | 0.5
227 | 7.57 | 37 | 10.511 | 0.73115 | 0.0696 | 3.3539 | 2 | 0.21076 | 0.38 | -0.07 | 7.7529 | WMa,TruStrain™ | 0.5
228 | 7.6 | 37 | 10.515 | 0.73427 | 0.0698 | 3.3551 | 2 | 0.21084 | 0.38 | -0.07 | 7.7557 | WMa,TruStrain™ | 0.5
229 | 7.63 | 37 | 10.512 | 0.73527 | 0.0699 | 3.3542 | 2 | 0.21078 | 0.38 | -0.07 | 7.7536 | WMa,TruStrain™ | 0.5
230 | 7.67 | 37 | 10.516 | 0.73637 | 0.07 | 3.3555 | 2 | 0.21086 | 0.38 | -0.07 | 7.7565 | WMa,TruStrain™ | 0.5
231 | 7.7 | 37 | 10.505 | 0.73882 | 0.0703 | 3.352 | 2 | 0.21064 | 0.38 | -0.08 | 7.7484 | WMa,TruStrain™ | 0.5
232 | 7.73 | 37 | 10.513 | 0.73654 | 0.0701 | 3.3546 | 2 | 0.2108 | 0.38 | -0.08 | 7.7544 | WMa,TruStrain™ | 0.5
233 | 7.77 | 37 | 10.509 | 0.74174 | 0.0706 | 3.3533 | 2 | 0.21072 | 0.38 | -0.08 | 7.7515 | WMa,TruStrain™ | 0.5
234 | 7.8 | 37 | 10.509 | 0.7373 | 0.0702 | 3.3533 | 2 | 0.21072 | 0.38 | -0.08 | 7.7514 | WMa,TruStrain™ | 0.5
235 | 7.83 | 37 | 10.513 | 0.73569 | 0.07 | 3.3545 | 2 | 0.21079 | 0.38 | -0.08 | 7.7541 | WMa,TruStrain™ | 0.5
236 | 7.87 | 37 | 10.508 | 0.74149 | 0.0706 | 3.3532 | 2 | 0.21072 | 0.38 | -0.08 | 7.7515 | WMa,TruStrain™ | 0.5
237 | 7.9 | 37 | 10.506 | 0.73243 | 0.0697 | 3.3523 | 2 | 0.21066 | 0.38 | -0.08 | 7.749 | WMa,TruStrain™ | 0.5
238 | 7.93 | 37 | 10.509 | 0.72777 | 0.0692 | 3.3533 | 2 | 0.21072 | 0.38 | -0.08 | 7.7513 | WMa,TruStrain™ | 0.5
239 | 7.97 | 37 | 10.513 | 0.73666 | 0.0701 | 3.3545 | 2 | 0.2108 | 0.38 | -0.08 | 7.7542 | WMa,TruStrain™ | 0.5
240 | 8 | 37 | 10.506 | 0.73822 | 0.0703 | 3.3523 | 2 | 0.21066 | 0.38 | -0.08 | 7.7491 | WMa,TruStrain™ | 0.5
241 | 8.03 | 37 | 10.502 | 0.74023 | 0.0705 | 3.3511 | 2 | 0.21058 | 0.38 | -0.08 | 7.7463 | WMa,TruStrain™ | 0.5
242 | 8.07 | 37 | 10.5 | 0.74153 | 0.0706 | 3.3506 | 2 | 0.21055 | 0.38 | -0.08 | 7.7452 | WMa,TruStrain™ | 0.5
243 | 8.1 | 37 | 10.505 | 0.73925 | 0.0704 | 3.352 | 2 | 0.21064 | 0.38 | -0.08 | 7.7484 | WMa,TruStrain™ | 0.5
244 | 8.13 | 37 | 10.505 | 0.73358 | 0.0698 | 3.3521 | 2 | 0.21065 | 0.38 | -0.08 | 7.7486 | WMa,TruStrain™ | 0.5
245 | 8.17 | 37 | 10.504 | 0.73026 | 0.0695 | 3.3517 | 2 | 0.21062 | 0.38 | -0.08 | 7.7478 | WMa,TruStrain™ | 0.5
246 | 8.2 | 37 | 10.506 | 0.73302 | 0.0698 | 3.3523 | 2 | 0.21066 | 0.38 | -0.08 | 7.7492 | WMa,TruStrain™ | 0.5
247 | 8.23 | 37 | 10.503 | 0.73273 | 0.0698 | 3.3513 | 2 | 0.2106 | 0.38 | -0.08 | 7.747 | WMa,TruStrain™ | 0.5
248 | 8.27 | 37 | 10.507 | 0.73661 | 0.0701 | 3.3528 | 2 | 0.21069 | 0.38 | -0.08 | 7.7503 | WMa,TruStrain™ | 0.5
249 | 8.3 | 37 | 10.507 | 0.73463 | 0.0699 | 3.3526 | 2 | 0.21068 | 0.38 | -0.08 | 7.7497 | WMa,TruStrain™ | 0.5
250 | 8.33 | 37 | 10.5 | 0.73289 | 0.0698 | 3.3503 | 2 | 0.21054 | 0.38 | -0.08 | 7.7446 | WMa,TruStrain™ | 0.5
251 | 8.37 | 37 | 10.498 | 0.7324 | 0.0698 | 3.3499 | 2 | 0.21051 | 0.38 | -0.08 | 7.7434 | WMa,TruStrain™ | 0.5
252 | 8.4 | 37 | 10.5 | 0.73416 | 0.0699 | 3.3504 | 2 | 0.21054 | 0.38 | -0.08 | 7.7447 | WMa,TruStrain™ | 0.5
253 | 8.43 | 37 | 10.5 | 0.74242 | 0.0707 | 3.3505 | 2 | 0.21055 | 0.38 | -0.08 | 7.7451 | WMa,TruStrain™ | 0.5
254 | 8.47 | 37 | 10.509 | 0.7287 | 0.0693 | 3.353 | 2 | 0.2107 | 0.38 | -0.08 | 7.7507 | WMa,TruStrain™ | 0.5
255 | 8.5 | 37 | 10.494 | 0.73232 | 0.0698 | 3.3486 | 2 | 0.21043 | 0.38 | -0.08 | 7.7407 | WMa,TruStrain™ | 0.5
256 | 8.53 | 37 | 10.491 | 0.73453 | 0.07 | 3.3475 | 2 | 0.21036 | 0.38 | -0.08 | 7.7382 | WMa,TruStrain™ | 0.5
257 | 8.57 | 37 | 10.481 | 0.73548 | 0.0702 | 3.3445 | 2 | 0.21017 | 0.38 | -0.08 | 7.731 | WMa,TruStrain™ | 0.5
258 | 8.6 | 37 | 10.492 | 0.73659 | 0.0702 | 3.3481 | 2 | 0.21039 | 0.38 | -0.08 | 7.7393 | WMa,TruStrain™ | 0.5
259 | 8.63 | 37 | 10.489 | 0.73812 | 0.0704 | 3.3469 | 2 | 0.21033 | 0.38 | -0.08 | 7.7368 | WMa,TruStrain™ | 0.5
260 | 8.67 | 37 | 10.494 | 0.72993 | 0.0696 | 3.3483 | 2 | 0.21041 | 0.38 | -0.08 | 7.7398 | WMa,TruStrain™ | 0.5
261 | 8.7 | 37 | 10.494 | 0.73605 | 0.0701 | 3.3486 | 2 | 0.21043 | 0.38 | -0.08 | 7.7406 | WMa,TruStrain™ | 0.5
262 | 8.73 | 37 | 10.492 | 0.73362 | 0.0699 | 3.3479 | 2 | 0.21038 | 0.38 | -0.08 | 7.739 | WMa,TruStrain™ | 0.5
263 | 8.77 | 37 | 10.494 | 0.73472 | 0.07 | 3.3485 | 2 | 0.21042 | 0.38 | -0.08 | 7.7402 | WMa,TruStrain™ | 0.5
264 | 8.8 | 37 | 10.493 | 0.7356 | 0.0701 | 3.3482 | 2 | 0.2104 | 0.38 | -0.08 | 7.7397 | WMa,TruStrain™ | 0.5
265 | 8.83 | 37 | 10.491 | 0.73199 | 0.0698 | 3.3476 | 2 | 0.21036 | 0.38 | -0.08 | 7.7381 | WMa,TruStrain™ | 0.5
266 | 8.87 | 37 | 10.503 | 0.7378 | 0.0702 | 3.3514 | 2 | 0.2106 | 0.38 | -0.08 | 7.7469 | WMa,TruStrain™ | 0.5
267 | 8.9 | 37 | 10.503 | 0.73505 | 0.07 | 3.3513 | 2 | 0.2106 | 0.38 | -0.08 | 7.747 | WMa,TruStrain™ | 0.5
268 | 8.93 | 37 | 10.495 | 0.73702 | 0.0702 | 3.3489 | 2 | 0.21045 | 0.38 | -0.08 | 7.7415 | WMa,TruStrain™ | 0.5
269 | 8.97 | 37 | 10.492 | 0.73297 | 0.0699 | 3.3478 | 2 | 0.21037 | 0.38 | -0.08 | 7.7386 | WMa,TruStrain™ | 0.5
270 | 9 | 37 | 10.494 | 0.73706 | 0.0702 | 3.3485 | 2 | 0.21042 | 0.38 | -0.08 | 7.7403 | WMa,TruStrain™ | 0.5
271 | 9.03 | 37 | 10.5 | 0.74615 | 0.0711 | 3.3505 | 2 | 0.21055 | 0.38 | -0.08 | 7.7451 | WMa,TruStrain™ | 0.5
272 | 9.07 | 37 | 10.493 | 0.74926 | 0.0714 | 3.3486 | 2 | 0.21044 | 0.38 | -0.08 | 7.7411 | WMa,TruStrain™ | 0.5
273 | 9.1 | 37 | 10.485 | 0.73128 | 0.0697 | 3.3455 | 2 | 0.21024 | 0.38 | -0.08 | 7.7335 | WMa,TruStrain™ | 0.5
274 | 9.13 | 37 | 10.487 | 0.73559 | 0.0701 | 3.3462 | 2 | 0.21027 | 0.38 | -0.08 | 7.7348 | WMa,TruStrain™ | 0.5
275 | 9.17 | 37 | 10.5 | 0.73893 | 0.0704 | 3.3505 | 2 | 0.21054 | 0.38 | -0.08 | 7.7448 | WMa,TruStrain™ | 0.5
276 | 9.2 | 37 | 10.501 | 0.73057 | 0.0696 | 3.3506 | 2 | 0.21055 | 0.38 | -0.08 | 7.745 | WMa,TruStrain™ | 0.5
277 | 9.23 | 37 | 10.495 | 0.74051 | 0.0706 | 3.3491 | 2 | 0.21046 | 0.38 | -0.08 | 7.7418 | WMa,TruStrain™ | 0.5
278 | 9.27 | 37 | 10.497 | 0.73241 | 0.0698 | 3.3494 | 2 | 0.21048 | 0.38 | -0.08 | 7.7426 | WMa,TruStrain™ | 0.5
279 | 9.3 | 37 | 10.492 | 0.74272 | 0.0708 | 3.3481 | 2 | 0.21041 | 0.38 | -0.08 | 7.7398 | WMa,TruStrain™ | 0.5
280 | 9.33 | 37 | 10.494 | 0.74267 | 0.0708 | 3.3487 | 2 | 0.21044 | 0.38 | -0.08 | 7.7409 | WMa,TruStrain™ | 0.5
281 | 9.37 | 37 | 10.493 | 0.74471 | 0.071 | 3.3485 | 2 | 0.21042 | 0.38 | -0.08 | 7.7403 | WMa,TruStrain™ | 0.5
282 | 9.4 | 37 | 10.507 | 0.73707 | 0.0702 | 3.3527 | 2 | 0.21067 | 0.38 | -0.08 | 7.7495 | WMa,TruStrain™ | 0.5
283 | 9.43 | 37 | 10.503 | 0.73396 | 0.0699 | 3.3514 | 2 | 0.2106 | 0.38 | -0.08 | 7.7469 | WMa,TruStrain™ | 0.5
284 | 9.47 | 37 | 10.496 | 0.72486 | 0.0691 | 3.3491 | 2 | 0.21046 | 0.38 | -0.08 | 7.7418 | WMa,TruStrain™ | 0.5
285 | 9.5 | 37 | 10.499 | 0.73406 | 0.0699 | 3.3501 | 2 | 0.21054 | 0.38 | -0.08 | 7.7446 | WMa,TruStrain™ | 0.5
286 | 9.53 | 37 | 10.5 | 0.73016 | 0.0695 | 3.3504 | 2 | 0.21055 | 0.38 | -0.08 | 7.7451 | WMa,TruStrain™ | 0.5
287 | 9.57 | 37 | 10.507 | 0.73651 | 0.0701 | 3.3526 | 2 | 0.21068 | 0.38 | -0.08 | 7.7497 | WMa,TruStrain™ | 0.5
288 | 9.6 | 37 | 10.505 | 0.74079 | 0.0705 | 3.3523 | 2 | 0.21065 | 0.38 | -0.08 | 7.749 | WMa,TruStrain™ | 0.5
289 | 9.63 | 37 | 10.513 | 0.73862 | 0.0703 | 3.3546 | 2 | 0.21081 | 0.38 | -0.08 | 7.7545 | WMa,TruStrain™ | 0.5
290 | 9.67 | 37 | 10.517 | 0.73937 | 0.0703 | 3.356 | 2 | 0.2109 | 0.38 | -0.08 | 7.7579 | WMa,TruStrain™ | 0.5
291 | 9.7 | 37 | 10.505 | 0.73496 | 0.07 | 3.352 | 2 | 0.21064 | 0.38 | -0.08 | 7.7485 | WMa,TruStrain™ | 0.5
292 | 9.73 | 37 | 10.513 | 0.72887 | 0.0693 | 3.3544 | 2 | 0.21079 | 0.38 | -0.08 | 7.7541 | WMa,TruStrain™ | 0.5
293 | 9.77 | 37 | 10.504 | 0.73568 | 0.07 | 3.3516 | 2 | 0.21062 | 0.38 | -0.08 | 7.7478 | WMa,TruStrain™ | 0.5
294 | 9.8 | 37 | 10.506 | 0.73918 | 0.0704 | 3.3525 | 2 | 0.21068 | 0.38 | -0.08 | 7.7497 | WMa,TruStrain™ | 0.5
295 | 9.83 | 37 | 10.506 | 0.73616 | 0.0701 | 3.3524 | 2 | 0.21067 | 0.38 | -0.08 | 7.7493 | WMa,TruStrain™ | 0.5
296 | 9.87 | 37 | 10.511 | 0.73277 | 0.0697 | 3.3538 | 2 | 0.21075 | 0.38 | -0.08 | 7.7525 | WMa,TruStrain™ | 0.5
297 | 9.9 | 37 | 10.508 | 0.7349 | 0.0699 | 3.3529 | 2 | 0.2107 | 0.38 | -0.08 | 7.7506 | WMa,TruStrain™ | 0.5
298 | 9.93 | 37 | 10.508 | 0.73458 | 0.0699 | 3.3529 | 2 | 0.2107 | 0.38 | -0.08 | 7.7507 | WMa,TruStrain™ | 0.5
299 | 9.97 | 37 | 10.508 | 0.73728 | 0.0702 | 3.3531 | 2 | 0.21071 | 0.38 | -0.09 | 7.7511 | WMa,TruStrain™ | 0.5
300 | 10 | 37 | 10.507 | 0.72928 | 0.0694 | 3.3524 | 2 | 0.21067 | 0.38 | -0.09 | 7.7495 | WMa,TruStrain™ | 0.5
Test: | BME_CNTL_day 5
Result: | Frequency Curve
Interval: | 1
Point No. | Time | Temperature | Storage Modulus | Loss Modulus | Loss Factor | Complex Viscosity | Shear Strain | Shear Stress | Gap | Normal Force | Torque | Status | Frequency
Fundamental
| [min] | [°C] | [Pa] | [Pa] | [1] | [Pa·s] | [%] | [Pa] | [mm] | [N] | [µN·m] |  | [Hz]
1 | 0.0167 | 37 | 12.39 | 3.6274 | 0.293 | 0.20547 | 2.05 | 0.26519 | 0.38 | -0.09 | 9.7549 | WMa,TruStrain™ | 10
2 | 0.0367 | 37 | 1.0229 | 1.2113 | 1.18 | 0.030336 | 1.96 | 0.031052 | 0.38 | -0.09 | 1.1422 | WMa,TruStrain™ | 8.32
3 | 0.0608 | 37 | 5.4472 | 1.1528 | 0.212 | 0.12809 | 1.99 | 0.11074 | 0.38 | -0.09 | 4.0737 | WMa,TruStrain™ | 6.92
4 | 0.0898 | 37 | 8.6036 | 1.108 | 0.129 | 0.23992 | 2.01 | 0.17407 | 0.38 | -0.09 | 6.4031 | WMa,TruStrain™ | 5.75
5 | 0.125 | 37 | 10.046 | 0.9631 | 0.0959 | 0.33557 | 2 | 0.20231 | 0.38 | -0.09 | 7.442 | WMa,TruStrain™ | 4.79
6 | 0.166 | 37 | 10.714 | 0.90193 | 0.0842 | 0.42983 | 2 | 0.21521 | 0.38 | -0.09 | 7.9164 | WMa,TruStrain™ | 3.98
7 | 0.217 | 37 | 10.98 | 0.85526 | 0.0779 | 0.52935 | 2 | 0.22037 | 0.38 | -0.09 | 8.1061 | WMa,TruStrain™ | 3.31
8 | 0.277 | 37 | 11.081 | 0.8064 | 0.0728 | 0.642 | 2 | 0.22227 | 0.38 | -0.09 | 8.1761 | WMa,TruStrain™ | 2.75
9 | 0.35 | 37 | 11.1 | 0.78023 | 0.0703 | 0.77307 | 2 | 0.22259 | 0.38 | -0.09 | 8.1881 | WMa,TruStrain™ | 2.29
10 | 0.438 | 37 | 11.011 | 0.76242 | 0.0692 | 0.92191 | 2 | 0.22078 | 0.38 | -0.09 | 8.1215 | WMa,TruStrain™ | 1.91
11 | 0.543 | 37 | 10.95 | 0.75259 | 0.0687 | 1.1022 | 2 | 0.21956 | 0.38 | -0.09 | 8.0764 | WMa,TruStrain™ | 1.58
12 | 0.669 | 37 | 10.879 | 0.72364 | 0.0665 | 1.3164 | 2 | 0.2181 | 0.38 | -0.09 | 8.0228 | WMa,TruStrain™ | 1.32
13 | 0.821 | 37 | 10.83 | 0.73319 | 0.0677 | 1.5755 | 2 | 0.21712 | 0.38 | -0.09 | 7.9868 | WMa,TruStrain™ | 1.1
14 | 1 | 36.99 | 10.757 | 0.72665 | 0.0675 | 1.8815 | 2 | 0.21567 | 0.38 | -0.09 | 7.9335 | WMa,TruStrain™ | 0.912
15 | 1.22 | 37 | 10.688 | 0.72577 | 0.0679 | 2.2476 | 2 | 0.21429 | 0.38 | -0.09 | 7.8826 | WMa,TruStrain™ | 0.759
16 | 1.49 | 37 | 10.633 | 0.74065 | 0.0697 | 2.6886 | 2 | 0.21321 | 0.38 | -0.09 | 7.8429 | WMa,TruStrain™ | 0.631
17 | 1.81 | 36.99 | 10.557 | 0.72619 | 0.0688 | 3.2091 | 2 | 0.21167 | 0.38 | -0.1 | 7.7862 | TruStrain™ | 0.525
18 | 2.19 | 37 | 10.498 | 0.73511 | 0.07 | 3.8368 | 2 | 0.21049 | 0.38 | -0.1 | 7.7429 | TruStrain™ | 0.437
19 | 2.65 | 37 | 10.425 | 0.74035 | 0.071 | 4.5815 | 2 | 0.20907 | 0.38 | -0.1 | 7.6907 | TruStrain™ | 0.363
20 | 3.2 | 37 | 10.363 | 0.74733 | 0.0721 | 5.4754 | 2 | 0.20783 | 0.38 | -0.1 | 7.645 | TruStrain™ | 0.302
21 | 3.86 | 37 | 10.311 | 0.75617 | 0.0733 | 6.5506 | 2 | 0.20681 | 0.38 | -0.1 | 7.6074 | TruStrain™ | 0.251
22 | 4.66 | 37 | 10.241 | 0.7667 | 0.0749 | 7.8232 | 2 | 0.20544 | 0.38 | -0.1 | 7.557 | TruStrain™ | 0.209
23 | 5.62 | 37 | 10.186 | 0.77825 | 0.0764 | 9.3558 | 2 | 0.20435 | 0.38 | -0.1 | 7.5169 | TruStrain™ | 0.174
24 | 6.77 | 37 | 10.126 | 0.76891 | 0.0759 | 11.182 | 2 | 0.20315 | 0.38 | -0.11 | 7.4728 | TruStrain™ | 0.145
25 | 8.16 | 37 | 10.109 | 0.77879 | 0.077 | 13.422 | 2 | 0.20281 | 0.38 | -0.11 | 7.4605 | TruStrain™ | 0.12
26 | 9.82 | 37 | 10.07 | 0.76477 | 0.0759 | 16.073 | 2 | 0.20202 | 0.38 | -0.11 | 7.4312 | TruStrain™ | 0.1
Test: | BME_CNTL_day 7
Result: | G' and G'' Curves
Interval: | 1
Point No. | Time | Temperature | Storage Modulus | Loss Modulus | Loss Factor | Complex Viscosity | Shear Strain | Shear Stress | Gap | Normal Force | Torque | Status | Frequency
Fundamental
| [min] | [°C] | [Pa] | [Pa] | [1] | [Pa·s] | [%] | [Pa] | [mm] | [N] | [µN·m] |  | [Hz]
1 | 0.0333 | 37.02 | 11.485 | 2.3082 | 0.201 | 3.7288 | 1.62 | 0.19019 | 0.725 | 0.57 | 6.9962 | WMa,TruStrain™ | 0.5
2 | 0.0667 | 37.02 | 14.616 | 1.0806 | 0.0739 | 4.6653 | 2.07 | 0.30268 | 0.725 | 0.57 | 11.134 | WMa,TruStrain™ | 0.5
3 | 0.1 | 37.02 | 14.659 | 1.0221 | 0.0697 | 4.6773 | 2.07 | 0.30389 | 0.725 | 0.57 | 11.179 | WMa,TruStrain™ | 0.5
4 | 0.133 | 37.02 | 14.652 | 1.0143 | 0.0692 | 4.675 | 2.02 | 0.29728 | 0.725 | 0.57 | 10.936 | WMa,TruStrain™ | 0.5
5 | 0.167 | 37.02 | 14.684 | 1.0221 | 0.0696 | 4.6853 | 1.98 | 0.29179 | 0.725 | 0.57 | 10.734 | WMa,TruStrain™ | 0.5
6 | 0.2 | 37.02 | 14.703 | 1.0168 | 0.0692 | 4.6913 | 1.97 | 0.28984 | 0.725 | 0.58 | 10.662 | WMa,TruStrain™ | 0.5
7 | 0.233 | 37.02 | 14.716 | 1.027 | 0.0698 | 4.6956 | 1.98 | 0.29168 | 0.725 | 0.58 | 10.73 | WMa,TruStrain™ | 0.5
8 | 0.267 | 37.02 | 14.729 | 1.0243 | 0.0695 | 4.6997 | 2 | 0.29505 | 0.725 | 0.58 | 10.853 | WMa,TruStrain™ | 0.5
9 | 0.3 | 37.02 | 14.745 | 1.0241 | 0.0695 | 4.7047 | 2.01 | 0.29749 | 0.725 | 0.58 | 10.943 | WMa,TruStrain™ | 0.5
10 | 0.333 | 37.02 | 14.751 | 1.0145 | 0.0688 | 4.7066 | 2.01 | 0.29773 | 0.725 | 0.58 | 10.952 | WMa,TruStrain™ | 0.5
11 | 0.367 | 37.02 | 14.775 | 1.0133 | 0.0686 | 4.714 | 2 | 0.29692 | 0.725 | 0.58 | 10.922 | WMa,TruStrain™ | 0.5
12 | 0.4 | 37.02 | 14.79 | 1.0134 | 0.0685 | 4.7188 | 2 | 0.29582 | 0.725 | 0.58 | 10.882 | WMa,TruStrain™ | 0.5
13 | 0.433 | 37.02 | 14.789 | 1.016 | 0.0687 | 4.7187 | 1.99 | 0.29521 | 0.725 | 0.58 | 10.859 | WMa,TruStrain™ | 0.5
14 | 0.467 | 37.02 | 14.814 | 1.0231 | 0.0691 | 4.7267 | 1.99 | 0.29601 | 0.725 | 0.58 | 10.889 | WMa,TruStrain™ | 0.5
15 | 0.5 | 37.02 | 14.83 | 1.018 | 0.0686 | 4.7316 | 2 | 0.29705 | 0.725 | 0.58 | 10.927 | WMa,TruStrain™ | 0.5
16 | 0.533 | 37.02 | 14.845 | 1.0241 | 0.069 | 4.7367 | 2 | 0.2979 | 0.725 | 0.58 | 10.958 | WMa,TruStrain™ | 0.5
17 | 0.567 | 37.02 | 14.858 | 1.0203 | 0.0687 | 4.7407 | 2 | 0.29824 | 0.725 | 0.58 | 10.971 | WMa,TruStrain™ | 0.5
18 | 0.6 | 37.02 | 14.865 | 1.0273 | 0.0691 | 4.7428 | 2 | 0.29809 | 0.725 | 0.59 | 10.965 | WMa,TruStrain™ | 0.5
19 | 0.633 | 37.02 | 14.881 | 1.0256 | 0.0689 | 4.7479 | 2 | 0.29806 | 0.725 | 0.58 | 10.964 | WMa,TruStrain™ | 0.5
20 | 0.667 | 37.02 | 14.902 | 1.0273 | 0.0689 | 4.7546 | 2 | 0.29831 | 0.725 | 0.58 | 10.974 | WMa,TruStrain™ | 0.5
21 | 0.7 | 37.02 | 14.928 | 1.0368 | 0.0695 | 4.763 | 2 | 0.29891 | 0.725 | 0.58 | 10.995 | WMa,TruStrain™ | 0.5
22 | 0.733 | 37.02 | 14.92 | 1.0435 | 0.0699 | 4.7609 | 2 | 0.29894 | 0.725 | 0.58 | 10.997 | WMa,TruStrain™ | 0.5
23 | 0.767 | 37.01 | 14.928 | 1.0368 | 0.0695 | 4.7631 | 2 | 0.29921 | 0.725 | 0.59 | 11.006 | WMa,TruStrain™ | 0.5
24 | 0.8 | 37.01 | 14.939 | 1.0359 | 0.0693 | 4.7668 | 2 | 0.29947 | 0.725 | 0.59 | 11.016 | WMa,TruStrain™ | 0.5
25 | 0.833 | 37.01 | 14.952 | 1.0408 | 0.0696 | 4.7708 | 2 | 0.29967 | 0.725 | 0.59 | 11.023 | WMa,TruStrain™ | 0.5
26 | 0.867 | 37.02 | 14.959 | 1.0453 | 0.0699 | 4.7731 | 2 | 0.29973 | 0.725 | 0.59 | 11.025 | WMa,TruStrain™ | 0.5
27 | 0.9 | 37.01 | 14.971 | 1.0342 | 0.0691 | 4.7768 | 2 | 0.29991 | 0.725 | 0.59 | 11.032 | WMa,TruStrain™ | 0.5
28 | 0.933 | 37.01 | 14.986 | 1.0246 | 0.0684 | 4.7813 | 2 | 0.3002 | 0.725 | 0.59 | 11.043 | WMa,TruStrain™ | 0.5
29 | 0.967 | 37.01 | 15.012 | 1.0286 | 0.0685 | 4.7898 | 2 | 0.30077 | 0.725 | 0.59 | 11.064 | WMa,TruStrain™ | 0.5
30 | 1 | 37.01 | 15.031 | 1.0205 | 0.0679 | 4.7957 | 2 | 0.30118 | 0.725 | 0.59 | 11.079 | WMa,TruStrain™ | 0.5
31 | 1.03 | 37.01 | 15.039 | 1.0208 | 0.0679 | 4.7981 | 2 | 0.30135 | 0.725 | 0.59 | 11.085 | WMa,TruStrain™ | 0.5
32 | 1.07 | 37.02 | 15.059 | 1.0248 | 0.0681 | 4.8044 | 2 | 0.30173 | 0.725 | 0.59 | 11.099 | WMa,TruStrain™ | 0.5
33 | 1.1 | 37.01 | 15.076 | 1.0216 | 0.0678 | 4.8097 | 2 | 0.30203 | 0.725 | 0.59 | 11.11 | WMa,TruStrain™ | 0.5
34 | 1.13 | 37.01 | 15.089 | 1.0215 | 0.0677 | 4.8139 | 2 | 0.30229 | 0.725 | 0.59 | 11.12 | WMa,TruStrain™ | 0.5
35 | 1.17 | 37.01 | 15.108 | 1.0171 | 0.0673 | 4.8199 | 2 | 0.30266 | 0.725 | 0.59 | 11.134 | WMa,TruStrain™ | 0.5
36 | 1.2 | 37.02 | 15.12 | 1.0207 | 0.0675 | 4.8239 | 2 | 0.30293 | 0.725 | 0.6 | 11.143 | WMa,TruStrain™ | 0.5
37 | 1.23 | 37.01 | 15.143 | 1.0211 | 0.0674 | 4.8311 | 2 | 0.30339 | 0.725 | 0.6 | 11.16 | WMa,TruStrain™ | 0.5
38 | 1.27 | 37.02 | 15.17 | 1.0245 | 0.0675 | 4.8397 | 2 | 0.30393 | 0.725 | 0.6 | 11.18 | WMa,TruStrain™ | 0.5
39 | 1.3 | 37.01 | 15.183 | 1.0268 | 0.0676 | 4.844 | 2 | 0.3042 | 0.725 | 0.6 | 11.19 | WMa,TruStrain™ | 0.5
40 | 1.33 | 37.01 | 15.201 | 1.0286 | 0.0677 | 4.8497 | 2 | 0.30454 | 0.725 | 0.6 | 11.203 | WMa,TruStrain™ | 0.5
41 | 1.37 | 37.01 | 15.22 | 1.0275 | 0.0675 | 4.8557 | 2 | 0.30492 | 0.725 | 0.6 | 11.216 | WMa,TruStrain™ | 0.5
42 | 1.4 | 37.01 | 15.24 | 1.0309 | 0.0676 | 4.8622 | 2 | 0.30533 | 0.725 | 0.6 | 11.232 | WMa,TruStrain™ | 0.5
43 | 1.43 | 37.01 | 15.261 | 1.0362 | 0.0679 | 4.869 | 2 | 0.30576 | 0.725 | 0.6 | 11.247 | WMa,TruStrain™ | 0.5
44 | 1.47 | 37.01 | 15.283 | 1.0189 | 0.0667 | 4.8757 | 2 | 0.30618 | 0.725 | 0.6 | 11.263 | WMa,TruStrain™ | 0.5
45 | 1.5 | 37.01 | 15.305 | 1.0272 | 0.0671 | 4.8827 | 2 | 0.30663 | 0.725 | 0.6 | 11.279 | WMa,TruStrain™ | 0.5
46 | 1.53 | 37.01 | 15.318 | 1.0254 | 0.0669 | 4.8867 | 2 | 0.30687 | 0.725 | 0.6 | 11.288 | WMa,TruStrain™ | 0.5
47 | 1.57 | 37.01 | 15.327 | 1.026 | 0.0669 | 4.8895 | 2 | 0.30705 | 0.725 | 0.6 | 11.295 | WMa,TruStrain™ | 0.5
48 | 1.6 | 37.01 | 15.346 | 1.0358 | 0.0675 | 4.8958 | 2 | 0.30744 | 0.725 | 0.6 | 11.309 | WMa,TruStrain™ | 0.5
49 | 1.63 | 37.01 | 15.361 | 1.0261 | 0.0668 | 4.9005 | 2 | 0.30774 | 0.725 | 0.6 | 11.32 | WMa,TruStrain™ | 0.5
50 | 1.67 | 37.01 | 15.389 | 1.0329 | 0.0671 | 4.9096 | 2 | 0.30831 | 0.725 | 0.6 | 11.341 | WMa,TruStrain™ | 0.5
51 | 1.7 | 37.01 | 15.409 | 1.0305 | 0.0669 | 4.9159 | 2 | 0.3087 | 0.725 | 0.6 | 11.356 | WMa,TruStrain™ | 0.5
52 | 1.73 | 37.01 | 15.419 | 1.0254 | 0.0665 | 4.919 | 2 | 0.30889 | 0.725 | 0.6 | 11.363 | WMa,TruStrain™ | 0.5
53 | 1.77 | 37.01 | 15.442 | 1.033 | 0.0669 | 4.9264 | 2 | 0.30937 | 0.725 | 0.61 | 11.38 | WMa,TruStrain™ | 0.5
54 | 1.8 | 37.01 | 15.457 | 1.0227 | 0.0662 | 4.9309 | 2 | 0.30964 | 0.725 | 0.61 | 11.39 | WMa,TruStrain™ | 0.5
55 | 1.83 | 37.01 | 15.491 | 1.0246 | 0.0661 | 4.9416 | 2 | 0.31032 | 0.725 | 0.61 | 11.415 | WMa,TruStrain™ | 0.5
56 | 1.87 | 37.01 | 15.504 | 1.038 | 0.0669 | 4.9462 | 2 | 0.31061 | 0.725 | 0.61 | 11.426 | WMa,TruStrain™ | 0.5
57 | 1.9 | 37.01 | 15.531 | 1.0346 | 0.0666 | 4.9547 | 2 | 0.31114 | 0.725 | 0.61 | 11.445 | WMa,TruStrain™ | 0.5
58 | 1.93 | 37.01 | 15.547 | 1.04 | 0.0669 | 4.9598 | 2 | 0.31147 | 0.725 | 0.61 | 11.457 | WMa,TruStrain™ | 0.5
59 | 1.97 | 37.01 | 15.563 | 1.0443 | 0.0671 | 4.9651 | 2 | 0.31179 | 0.725 | 0.61 | 11.469 | WMa,TruStrain™ | 0.5
60 | 2 | 37.01 | 15.586 | 1.04 | 0.0667 | 4.9721 | 2 | 0.31223 | 0.725 | 0.61 | 11.485 | WMa,TruStrain™ | 0.5
61 | 2.03 | 37.01 | 15.613 | 1.0412 | 0.0667 | 4.9809 | 2 | 0.31278 | 0.725 | 0.61 | 11.505 | WMa,TruStrain™ | 0.5
62 | 2.07 | 37.01 | 15.633 | 1.0434 | 0.0667 | 4.9873 | 2 | 0.31318 | 0.725 | 0.61 | 11.52 | WMa,TruStrain™ | 0.5
63 | 2.1 | 37.01 | 15.647 | 1.0394 | 0.0664 | 4.9915 | 2 | 0.31345 | 0.725 | 0.61 | 11.53 | WMa,TruStrain™ | 0.5
64 | 2.13 | 37.01 | 15.676 | 1.0409 | 0.0664 | 5.0009 | 2 | 0.31404 | 0.725 | 0.61 | 11.552 | WMa,TruStrain™ | 0.5
65 | 2.17 | 37.01 | 15.69 | 1.043 | 0.0665 | 5.0053 | 2 | 0.31432 | 0.725 | 0.61 | 11.562 | WMa,TruStrain™ | 0.5
66 | 2.2 | 37.01 | 15.711 | 1.0457 | 0.0666 | 5.0121 | 2 | 0.31475 | 0.725 | 0.61 | 11.578 | WMa,TruStrain™ | 0.5
67 | 2.23 | 37.01 | 15.738 | 1.0478 | 0.0666 | 5.0207 | 2 | 0.31528 | 0.725 | 0.61 | 11.598 | WMa,TruStrain™ | 0.5
68 | 2.27 | 37.01 | 15.757 | 1.0505 | 0.0667 | 5.0267 | 2 | 0.31566 | 0.725 | 0.61 | 11.612 | WMa,TruStrain™ | 0.5
69 | 2.3 | 37.01 | 15.777 | 1.0521 | 0.0667 | 5.033 | 2 | 0.31605 | 0.725 | 0.62 | 11.626 | WMa,TruStrain™ | 0.5
70 | 2.33 | 37.01 | 15.796 | 1.0439 | 0.0661 | 5.0389 | 2 | 0.31642 | 0.725 | 0.62 | 11.64 | WMa,TruStrain™ | 0.5
71 | 2.37 | 37.01 | 15.822 | 1.0429 | 0.0659 | 5.0473 | 2 | 0.31695 | 0.725 | 0.62 | 11.659 | WMa,TruStrain™ | 0.5
72 | 2.4 | 37.01 | 15.83 | 1.041 | 0.0658 | 5.0497 | 2 | 0.31711 | 0.725 | 0.62 | 11.665 | WMa,TruStrain™ | 0.5
73 | 2.43 | 37.01 | 15.845 | 1.0546 | 0.0666 | 5.0548 | 2 | 0.31743 | 0.725 | 0.62 | 11.677 | WMa,TruStrain™ | 0.5
74 | 2.47 | 37.01 | 15.878 | 1.0576 | 0.0666 | 5.0655 | 2 | 0.31809 | 0.725 | 0.62 | 11.701 | WMa,TruStrain™ | 0.5
75 | 2.5 | 37.01 | 15.881 | 1.0528 | 0.0663 | 5.0661 | 2 | 0.31813 | 0.725 | 0.62 | 11.703 | WMa,TruStrain™ | 0.5
76 | 2.53 | 37.01 | 15.915 | 1.0543 | 0.0662 | 5.0771 | 2 | 0.31881 | 0.725 | 0.62 | 11.728 | WMa,TruStrain™ | 0.5
77 | 2.57 | 37.01 | 15.94 | 1.0504 | 0.0659 | 5.085 | 2 | 0.31931 | 0.725 | 0.62 | 11.746 | WMa,TruStrain™ | 0.5
78 | 2.6 | 37.01 | 15.964 | 1.0506 | 0.0658 | 5.0924 | 2 | 0.31978 | 0.725 | 0.62 | 11.763 | WMa,TruStrain™ | 0.5
79 | 2.63 | 37.01 | 15.983 | 1.0597 | 0.0663 | 5.0987 | 2 | 0.32019 | 0.725 | 0.62 | 11.778 | WMa,TruStrain™ | 0.5
80 | 2.67 | 37.01 | 16.008 | 1.0561 | 0.066 | 5.1066 | 2 | 0.32069 | 0.725 | 0.62 | 11.796 | WMa,TruStrain™ | 0.5
81 | 2.7 | 37.01 | 16.034 | 1.0483 | 0.0654 | 5.1146 | 2 | 0.32117 | 0.725 | 0.62 | 11.814 | WMa,TruStrain™ | 0.5
82 | 2.73 | 37.01 | 16.057 | 1.0446 | 0.0651 | 5.1218 | 2 | 0.32162 | 0.725 | 0.62 | 11.831 | WMa,TruStrain™ | 0.5
83 | 2.77 | 37.01 | 16.076 | 1.0436 | 0.0649 | 5.128 | 2 | 0.32201 | 0.725 | 0.62 | 11.845 | WMa,TruStrain™ | 0.5
84 | 2.8 | 37.01 | 16.084 | 1.0392 | 0.0646 | 5.1304 | 2 | 0.32217 | 0.725 | 0.62 | 11.851 | WMa,TruStrain™ | 0.5
85 | 2.83 | 37.01 | 16.087 | 1.0429 | 0.0648 | 5.1314 | 2 | 0.32224 | 0.725 | 0.62 | 11.854 | WMa,TruStrain™ | 0.5
86 | 2.87 | 37.01 | 16.099 | 1.044 | 0.0648 | 5.1352 | 2 | 0.32248 | 0.725 | 0.62 | 11.862 | WMa,TruStrain™ | 0.5
87 | 2.9 | 37.01 | 16.115 | 1.0498 | 0.0651 | 5.1403 | 2 | 0.32279 | 0.725 | 0.62 | 11.874 | WMa,TruStrain™ | 0.5
88 | 2.93 | 37.01 | 16.129 | 1.0435 | 0.0647 | 5.1447 | 2 | 0.32306 | 0.725 | 0.62 | 11.884 | WMa,TruStrain™ | 0.5
89 | 2.97 | 37.01 | 16.145 | 1.0549 | 0.0653 | 5.1501 | 2 | 0.3234 | 0.725 | 0.63 | 11.896 | WMa,TruStrain™ | 0.5
90 | 3 | 37.01 | 16.164 | 1.0492 | 0.0649 | 5.156 | 2 | 0.32377 | 0.725 | 0.63 | 11.91 | WMa,TruStrain™ | 0.5
91 | 3.03 | 37.01 | 16.182 | 1.0454 | 0.0646 | 5.1617 | 2 | 0.32414 | 0.725 | 0.63 | 11.923 | WMa,TruStrain™ | 0.5
92 | 3.07 | 37.01 | 16.203 | 1.0427 | 0.0644 | 5.1681 | 2 | 0.32454 | 0.725 | 0.63 | 11.938 | WMa,TruStrain™ | 0.5
93 | 3.1 | 37.01 | 16.21 | 1.0511 | 0.0648 | 5.1705 | 2 | 0.32469 | 0.725 | 0.63 | 11.944 | WMa,TruStrain™ | 0.5
94 | 3.13 | 37.01 | 16.234 | 1.0519 | 0.0648 | 5.1784 | 2 | 0.32518 | 0.725 | 0.63 | 11.962 | WMa,TruStrain™ | 0.5
95 | 3.17 | 37.01 | 16.243 | 1.0579 | 0.0651 | 5.1814 | 2 | 0.32537 | 0.725 | 0.63 | 11.969 | WMa,TruStrain™ | 0.5
96 | 3.2 | 37.01 | 16.257 | 1.0478 | 0.0645 | 5.1854 | 2 | 0.32562 | 0.725 | 0.63 | 11.978 | WMa,TruStrain™ | 0.5
97 | 3.23 | 37.01 | 16.264 | 1.0469 | 0.0644 | 5.1876 | 2 | 0.32576 | 0.725 | 0.63 | 11.983 | WMa,TruStrain™ | 0.5
98 | 3.27 | 37.01 | 16.288 | 1.05 | 0.0645 | 5.1954 | 2 | 0.32625 | 0.725 | 0.63 | 12.001 | WMa,TruStrain™ | 0.5
99 | 3.3 | 37.01 | 16.295 | 1.0529 | 0.0646 | 5.1976 | 2 | 0.32639 | 0.725 | 0.63 | 12.006 | WMa,TruStrain™ | 0.5
100 | 3.33 | 37.01 | 16.315 | 1.0499 | 0.0643 | 5.204 | 2 | 0.32679 | 0.725 | 0.63 | 12.021 | WMa,TruStrain™ | 0.5
101 | 3.37 | 37.01 | 16.327 | 1.0515 | 0.0644 | 5.208 | 2 | 0.32704 | 0.725 | 0.63 | 12.03 | WMa,TruStrain™ | 0.5
102 | 3.4 | 37.01 | 16.349 | 1.0412 | 0.0637 | 5.2145 | 2 | 0.32744 | 0.725 | 0.63 | 12.045 | WMa,TruStrain™ | 0.5
103 | 3.43 | 37.01 | 16.365 | 1.0506 | 0.0642 | 5.2198 | 2 | 0.32778 | 0.725 | 0.63 | 12.057 | WMa,TruStrain™ | 0.5
104 | 3.47 | 37.01 | 16.382 | 1.0451 | 0.0638 | 5.225 | 2 | 0.32811 | 0.725 | 0.63 | 12.069 | WMa,TruStrain™ | 0.5
105 | 3.5 | 37.01 | 16.383 | 1.0435 | 0.0637 | 5.2254 | 2 | 0.32813 | 0.725 | 0.63 | 12.07 | WMa,TruStrain™ | 0.5
106 | 3.53 | 37.01 | 16.397 | 1.0464 | 0.0638 | 5.2298 | 2 | 0.32842 | 0.725 | 0.63 | 12.081 | WMa,TruStrain™ | 0.5
107 | 3.57 | 37.01 | 16.411 | 1.0589 | 0.0645 | 5.2347 | 2 | 0.32872 | 0.725 | 0.63 | 12.092 | WMa,TruStrain™ | 0.5
108 | 3.6 | 37.01 | 16.429 | 1.0491 | 0.0639 | 5.2402 | 2 | 0.32906 | 0.725 | 0.63 | 12.104 | WMa,TruStrain™ | 0.5
109 | 3.63 | 37.01 | 16.441 | 1.0479 | 0.0637 | 5.244 | 2 | 0.3293 | 0.725 | 0.63 | 12.113 | WMa,TruStrain™ | 0.5
110 | 3.67 | 37.01 | 16.46 | 1.0447 | 0.0635 | 5.2499 | 2 | 0.32966 | 0.725 | 0.63 | 12.127 | WMa,TruStrain™ | 0.5
111 | 3.7 | 37.01 | 16.475 | 1.0513 | 0.0638 | 5.2547 | 2 | 0.32997 | 0.725 | 0.63 | 12.138 | WMa,TruStrain™ | 0.5
112 | 3.73 | 37 | 16.494 | 1.0565 | 0.0641 | 5.261 | 2 | 0.33037 | 0.725 | 0.63 | 12.153 | WMa,TruStrain™ | 0.5
113 | 3.77 | 37.01 | 16.507 | 1.0518 | 0.0637 | 5.265 | 2 | 0.33062 | 0.725 | 0.63 | 12.162 | WMa,TruStrain™ | 0.5
114 | 3.8 | 37.01 | 16.519 | 1.0614 | 0.0643 | 5.2691 | 2 | 0.33088 | 0.725 | 0.63 | 12.171 | WMa,TruStrain™ | 0.5
115 | 3.83 | 37.01 | 16.535 | 1.059 | 0.064 | 5.274 | 2 | 0.33118 | 0.725 | 0.63 | 12.183 | WMa,TruStrain™ | 0.5
116 | 3.87 | 37.01 | 16.559 | 1.0577 | 0.0639 | 5.2818 | 2 | 0.33167 | 0.725 | 0.64 | 12.2 | WMa,TruStrain™ | 0.5
117 | 3.9 | 37 | 16.575 | 1.0592 | 0.0639 | 5.2867 | 2 | 0.33197 | 0.725 | 0.64 | 12.212 | WMa,TruStrain™ | 0.5
118 | 3.93 | 37.01 | 16.594 | 1.0597 | 0.0639 | 5.2929 | 2 | 0.33237 | 0.725 | 0.64 | 12.226 | WMa,TruStrain™ | 0.5
119 | 3.97 | 37.01 | 16.609 | 1.059 | 0.0638 | 5.2976 | 2 | 0.33267 | 0.725 | 0.64 | 12.237 | WMa,TruStrain™ | 0.5
120 | 4 | 37.01 | 16.618 | 1.0545 | 0.0635 | 5.3003 | 2 | 0.33284 | 0.725 | 0.64 | 12.243 | WMa,TruStrain™ | 0.5
121 | 4.03 | 37 | 16.627 | 1.0562 | 0.0635 | 5.3031 | 2 | 0.33301 | 0.725 | 0.64 | 12.25 | WMa,TruStrain™ | 0.5
122 | 4.07 | 37.01 | 16.641 | 1.0575 | 0.0635 | 5.3077 | 2 | 0.3333 | 0.725 | 0.64 | 12.26 | WMa,TruStrain™ | 0.5
123 | 4.1 | 37.01 | 16.657 | 1.0517 | 0.0631 | 5.3126 | 2 | 0.3336 | 0.725 | 0.64 | 12.272 | WMa,TruStrain™ | 0.5
124 | 4.13 | 37 | 16.668 | 1.0543 | 0.0633 | 5.3163 | 2 | 0.33384 | 0.725 | 0.64 | 12.28 | WMa,TruStrain™ | 0.5
125 | 4.17 | 37.01 | 16.687 | 1.0573 | 0.0634 | 5.3222 | 2 | 0.33421 | 0.725 | 0.64 | 12.294 | WMa,TruStrain™ | 0.5
126 | 4.2 | 37 | 16.696 | 1.047 | 0.0627 | 5.325 | 2 | 0.33439 | 0.725 | 0.64 | 12.3 | WMa,TruStrain™ | 0.5
127 | 4.23 | 37.01 | 16.718 | 1.0574 | 0.0632 | 5.3321 | 2 | 0.33483 | 0.725 | 0.64 | 12.317 | WMa,TruStrain™ | 0.5
128 | 4.27 | 37.01 | 16.731 | 1.0604 | 0.0634 | 5.3362 | 2 | 0.33509 | 0.725 | 0.64 | 12.326 | WMa,TruStrain™ | 0.5
129 | 4.3 | 37.01 | 16.754 | 1.0607 | 0.0633 | 5.3436 | 2 | 0.33555 | 0.725 | 0.64 | 12.343 | WMa,TruStrain™ | 0.5
130 | 4.33 | 37.01 | 16.762 | 1.0629 | 0.0634 | 5.3464 | 2 | 0.33573 | 0.725 | 0.64 | 12.35 | WMa,TruStrain™ | 0.5
131 | 4.37 | 37.01 | 16.77 | 1.0549 | 0.0629 | 5.3485 | 2 | 0.33586 | 0.725 | 0.64 | 12.355 | WMa,TruStrain™ | 0.5
132 | 4.4 | 37.01 | 16.774 | 1.0519 | 0.0627 | 5.3498 | 2 | 0.33593 | 0.725 | 0.64 | 12.357 | WMa,TruStrain™ | 0.5
133 | 4.43 | 37.01 | 16.781 | 1.0548 | 0.0629 | 5.352 | 2 | 0.33608 | 0.725 | 0.64 | 12.363 | WMa,TruStrain™ | 0.5
134 | 4.47 | 37.01 | 16.784 | 1.0571 | 0.063 | 5.3532 | 2 | 0.33616 | 0.725 | 0.64 | 12.366 | WMa,TruStrain™ | 0.5
135 | 4.5 | 37 | 16.795 | 1.0443 | 0.0622 | 5.3564 | 2 | 0.33636 | 0.725 | 0.64 | 12.373 | WMa,TruStrain™ | 0.5
136 | 4.53 | 37.01 | 16.808 | 1.0542 | 0.0627 | 5.3605 | 2 | 0.33662 | 0.725 | 0.64 | 12.382 | WMa,TruStrain™ | 0.5
137 | 4.57 | 37.01 | 16.818 | 1.0522 | 0.0626 | 5.3638 | 2 | 0.33682 | 0.725 | 0.64 | 12.39 | WMa,TruStrain™ | 0.5
138 | 4.6 | 37 | 16.83 | 1.0593 | 0.0629 | 5.3677 | 2 | 0.33707 | 0.725 | 0.64 | 12.399 | WMa,TruStrain™ | 0.5
139 | 4.63 | 37 | 16.85 | 1.0551 | 0.0626 | 5.3739 | 2 | 0.33745 | 0.725 | 0.64 | 12.413 | WMa,TruStrain™ | 0.5
140 | 4.67 | 37 | 16.86 | 1.0514 | 0.0624 | 5.377 | 2 | 0.33765 | 0.725 | 0.64 | 12.42 | WMa,TruStrain™ | 0.5
141 | 4.7 | 37 | 16.866 | 1.0487 | 0.0622 | 5.379 | 2 | 0.33778 | 0.725 | 0.64 | 12.425 | WMa,TruStrain™ | 0.5
142 | 4.73 | 37 | 16.866 | 1.0546 | 0.0625 | 5.379 | 2 | 0.33778 | 0.725 | 0.64 | 12.425 | WMa,TruStrain™ | 0.5
143 | 4.77 | 37 | 16.878 | 1.0583 | 0.0627 | 5.3831 | 2 | 0.33804 | 0.725 | 0.64 | 12.435 | WMa,TruStrain™ | 0.5
144 | 4.8 | 37 | 16.891 | 1.0636 | 0.063 | 5.3872 | 2 | 0.33829 | 0.725 | 0.64 | 12.444 | WMa,TruStrain™ | 0.5
145 | 4.83 | 37 | 16.901 | 1.0665 | 0.0631 | 5.3903 | 2 | 0.33848 | 0.725 | 0.64 | 12.451 | WMa,TruStrain™ | 0.5
146 | 4.87 | 37.01 | 16.917 | 1.0662 | 0.063 | 5.3955 | 2 | 0.33881 | 0.725 | 0.64 | 12.463 | WMa,TruStrain™ | 0.5
147 | 4.9 | 37.01 | 16.922 | 1.0604 | 0.0627 | 5.397 | 2 | 0.3389 | 0.725 | 0.64 | 12.467 | WMa,TruStrain™ | 0.5
148 | 4.93 | 37.01 | 16.926 | 1.0499 | 0.062 | 5.3981 | 2 | 0.33897 | 0.725 | 0.64 | 12.469 | WMa,TruStrain™ | 0.5
149 | 4.97 | 37.01 | 16.947 | 1.0533 | 0.0622 | 5.4049 | 2 | 0.3394 | 0.725 | 0.64 | 12.485 | WMa,TruStrain™ | 0.5
150 | 5 | 37.01 | 16.953 | 1.0507 | 0.062 | 5.4068 | 2 | 0.33952 | 0.725 | 0.64 | 12.489 | WMa,TruStrain™ | 0.5
151 | 5.03 | 37.01 | 16.969 | 1.0565 | 0.0623 | 5.4118 | 2 | 0.33984 | 0.725 | 0.64 | 12.501 | WMa,TruStrain™ | 0.5
152 | 5.07 | 37 | 16.981 | 1.0638 | 0.0626 | 5.4158 | 2 | 0.34008 | 0.725 | 0.64 | 12.51 | WMa,TruStrain™ | 0.5
153 | 5.1 | 37 | 16.978 | 1.0644 | 0.0627 | 5.4149 | 2 | 0.34003 | 0.725 | 0.64 | 12.508 | WMa,TruStrain™ | 0.5
154 | 5.13 | 37.01 | 16.989 | 1.0553 | 0.0621 | 5.4182 | 2 | 0.34023 | 0.725 | 0.64 | 12.516 | WMa,TruStrain™ | 0.5
155 | 5.17 | 37.01 | 17.006 | 1.0636 | 0.0625 | 5.4237 | 2 | 0.34058 | 0.725 | 0.64 | 12.528 | WMa,TruStrain™ | 0.5
156 | 5.2 | 37 | 17.024 | 1.0586 | 0.0622 | 5.4293 | 2 | 0.34093 | 0.725 | 0.64 | 12.541 | WMa,TruStrain™ | 0.5
157 | 5.23 | 37.01 | 17.041 | 1.0546 | 0.0619 | 5.4346 | 2 | 0.34127 | 0.725 | 0.64 | 12.554 | WMa,TruStrain™ | 0.5
158 | 5.27 | 37.01 | 17.049 | 1.0504 | 0.0616 | 5.4371 | 2 | 0.34142 | 0.725 | 0.64 | 12.559 | WMa,TruStrain™ | 0.5
159 | 5.3 | 37 | 17.055 | 1.0508 | 0.0616 | 5.439 | 2 | 0.34155 | 0.725 | 0.64 | 12.564 | WMa,TruStrain™ | 0.5
160 | 5.33 | 37.01 | 17.056 | 1.0453 | 0.0613 | 5.4394 | 2 | 0.34157 | 0.725 | 0.64 | 12.565 | WMa,TruStrain™ | 0.5
161 | 5.37 | 37.01 | 17.067 | 1.05 | 0.0615 | 5.4428 | 2 | 0.34178 | 0.725 | 0.64 | 12.572 | WMa,TruStrain™ | 0.5
162 | 5.4 | 37.01 | 17.071 | 1.0442 | 0.0612 | 5.444 | 2 | 0.34185 | 0.725 | 0.64 | 12.575 | WMa,TruStrain™ | 0.5
163 | 5.43 | 37 | 17.072 | 1.052 | 0.0616 | 5.4446 | 2 | 0.3419 | 0.725 | 0.64 | 12.577 | WMa,TruStrain™ | 0.5
164 | 5.47 | 37 | 17.084 | 1.0508 | 0.0615 | 5.4484 | 2 | 0.34213 | 0.725 | 0.64 | 12.585 | WMa,TruStrain™ | 0.5
165 | 5.5 | 37 | 17.086 | 1.0545 | 0.0617 | 5.4489 | 2 | 0.34216 | 0.725 | 0.64 | 12.587 | WMa,TruStrain™ | 0.5
166 | 5.53 | 37 | 17.088 | 1.0536 | 0.0617 | 5.4497 | 2 | 0.34222 | 0.725 | 0.64 | 12.588 | WMa,TruStrain™ | 0.5
167 | 5.57 | 37 | 17.098 | 1.0448 | 0.0611 | 5.4526 | 2 | 0.34239 | 0.725 | 0.64 | 12.595 | WMa,TruStrain™ | 0.5
168 | 5.6 | 37 | 17.105 | 1.0479 | 0.0613 | 5.455 | 2 | 0.34255 | 0.725 | 0.63 | 12.601 | WMa,TruStrain™ | 0.5
169 | 5.63 | 37 | 17.1 | 1.0346 | 0.0605 | 5.4531 | 2 | 0.34243 | 0.725 | 0.63 | 12.596 | WMa,TruStrain™ | 0.5
170 | 5.67 | 37 | 17.09 | 1.042 | 0.061 | 5.4501 | 2 | 0.34225 | 0.725 | 0.63 | 12.59 | WMa,TruStrain™ | 0.5
171 | 5.7 | 37 | 17.084 | 1.0422 | 0.061 | 5.4481 | 2 | 0.34212 | 0.725 | 0.63 | 12.585 | WMa,TruStrain™ | 0.5
172 | 5.73 | 37 | 17.069 | 1.034 | 0.0606 | 5.4433 | 2 | 0.34182 | 0.725 | 0.63 | 12.574 | WMa,TruStrain™ | 0.5
173 | 5.77 | 37 | 17.047 | 1.0256 | 0.0602 | 5.436 | 2 | 0.34136 | 0.725 | 0.62 | 12.557 | WMa,TruStrain™ | 0.5
174 | 5.8 | 37 | 17.032 | 1.0294 | 0.0604 | 5.4314 | 2 | 0.34107 | 0.725 | 0.62 | 12.546 | WMa,TruStrain™ | 0.5
175 | 5.83 | 37 | 17.019 | 1.0236 | 0.0601 | 5.4272 | 2 | 0.34081 | 0.725 | 0.62 | 12.537 | WMa,TruStrain™ | 0.5
176 | 5.87 | 37 | 16.998 | 1.0218 | 0.0601 | 5.4203 | 2 | 0.34037 | 0.725 | 0.62 | 12.521 | WMa,TruStrain™ | 0.5
177 | 5.9 | 37 | 16.994 | 1.0287 | 0.0605 | 5.4192 | 2 | 0.34031 | 0.725 | 0.62 | 12.518 | WMa,TruStrain™ | 0.5
178 | 5.93 | 37 | 16.984 | 1.0205 | 0.0601 | 5.416 | 2 | 0.34011 | 0.725 | 0.62 | 12.511 | WMa,TruStrain™ | 0.5
179 | 5.97 | 37 | 16.974 | 1.0409 | 0.0613 | 5.4131 | 2 | 0.33993 | 0.725 | 0.62 | 12.504 | WMa,TruStrain™ | 0.5
180 | 6 | 37 | 16.983 | 1.028 | 0.0605 | 5.4158 | 2 | 0.34009 | 0.725 | 0.61 | 12.51 | WMa,TruStrain™ | 0.5
181 | 6.03 | 37 | 16.986 | 1.0293 | 0.0606 | 5.4166 | 2 | 0.34014 | 0.725 | 0.61 | 12.512 | WMa,TruStrain™ | 0.5
182 | 6.07 | 37 | 16.977 | 1.0338 | 0.0609 | 5.4139 | 2 | 0.33998 | 0.725 | 0.61 | 12.506 | WMa,TruStrain™ | 0.5
183 | 6.1 | 37 | 16.964 | 1.0317 | 0.0608 | 5.4096 | 2 | 0.33971 | 0.725 | 0.61 | 12.496 | WMa,TruStrain™ | 0.5
184 | 6.13 | 37 | 16.962 | 1.034 | 0.061 | 5.4092 | 2 | 0.33968 | 0.725 | 0.61 | 12.495 | WMa,TruStrain™ | 0.5
185 | 6.17 | 37 | 16.965 | 1.0302 | 0.0607 | 5.4101 | 2 | 0.33973 | 0.725 | 0.61 | 12.497 | WMa,TruStrain™ | 0.5
186 | 6.2 | 37 | 16.957 | 1.0324 | 0.0609 | 5.4075 | 2 | 0.33958 | 0.725 | 0.6 | 12.491 | WMa,TruStrain™ | 0.5
187 | 6.23 | 37 | 16.938 | 1.0453 | 0.0617 | 5.4017 | 2 | 0.33922 | 0.725 | 0.6 | 12.478 | WMa,TruStrain™ | 0.5
188 | 6.27 | 37 | 16.91 | 1.0296 | 0.0609 | 5.3927 | 2 | 0.33865 | 0.725 | 0.6 | 12.457 | WMa,TruStrain™ | 0.5
189 | 6.3 | 37 | 16.905 | 1.0252 | 0.0606 | 5.3911 | 2 | 0.33854 | 0.725 | 0.6 | 12.453 | WMa,TruStrain™ | 0.5
190 | 6.33 | 37 | 16.895 | 1.0237 | 0.0606 | 5.3877 | 2 | 0.33833 | 0.725 | 0.59 | 12.446 | WMa,TruStrain™ | 0.5
191 | 6.37 | 37 | 16.885 | 1.0093 | 0.0598 | 5.3844 | 2 | 0.33813 | 0.725 | 0.59 | 12.438 | WMa,TruStrain™ | 0.5
192 | 6.4 | 37 | 16.877 | 1.0219 | 0.0605 | 5.3819 | 2 | 0.33798 | 0.725 | 0.59 | 12.433 | WMa,TruStrain™ | 0.5
193 | 6.43 | 37 | 16.864 | 1.0211 | 0.0606 | 5.3776 | 2 | 0.33771 | 0.725 | 0.59 | 12.423 | WMa,TruStrain™ | 0.5
194 | 6.47 | 37 | 16.867 | 1.0268 | 0.0609 | 5.3787 | 2 | 0.33778 | 0.725 | 0.59 | 12.425 | WMa,TruStrain™ | 0.5
195 | 6.5 | 37 | 16.85 | 1.0137 | 0.0602 | 5.3731 | 2 | 0.33741 | 0.725 | 0.58 | 12.412 | WMa,TruStrain™ | 0.5
196 | 6.53 | 37 | 16.833 | 1.0246 | 0.0609 | 5.3681 | 2 | 0.33711 | 0.725 | 0.58 | 12.401 | WMa,TruStrain™ | 0.5
197 | 6.57 | 37 | 16.81 | 1.0188 | 0.0606 | 5.3607 | 2 | 0.33664 | 0.725 | 0.58 | 12.383 | WMa,TruStrain™ | 0.5
198 | 6.6 | 37 | 16.802 | 1.0163 | 0.0605 | 5.3581 | 2 | 0.33648 | 0.725 | 0.58 | 12.378 | WMa,TruStrain™ | 0.5
199 | 6.63 | 37 | 16.799 | 1.014 | 0.0604 | 5.357 | 2 | 0.33641 | 0.725 | 0.58 | 12.375 | WMa,TruStrain™ | 0.5
200 | 6.67 | 37 | 16.8 | 1.0147 | 0.0604 | 5.3573 | 2 | 0.33643 | 0.725 | 0.58 | 12.375 | WMa,TruStrain™ | 0.5
201 | 6.7 | 37 | 16.784 | 1.0182 | 0.0607 | 5.3524 | 2 | 0.33613 | 0.725 | 0.58 | 12.365 | WMa,TruStrain™ | 0.5
202 | 6.73 | 37 | 16.776 | 1.0166 | 0.0606 | 5.3498 | 2 | 0.33596 | 0.725 | 0.57 | 12.358 | WMa,TruStrain™ | 0.5
203 | 6.77 | 37 | 16.772 | 1.0149 | 0.0605 | 5.3485 | 2 | 0.33588 | 0.725 | 0.57 | 12.355 | WMa,TruStrain™ | 0.5
204 | 6.8 | 37 | 16.764 | 1.016 | 0.0606 | 5.3459 | 2 | 0.33572 | 0.725 | 0.57 | 12.349 | WMa,TruStrain™ | 0.5
205 | 6.83 | 37 | 16.741 | 1.0146 | 0.0606 | 5.3388 | 2 | 0.33527 | 0.725 | 0.57 | 12.333 | WMa,TruStrain™ | 0.5
206 | 6.87 | 37 | 16.743 | 1.0081 | 0.0602 | 5.3391 | 2 | 0.33529 | 0.725 | 0.56 | 12.334 | WMa,TruStrain™ | 0.5
207 | 6.9 | 37 | 16.731 | 1.0237 | 0.0612 | 5.3355 | 2 | 0.33507 | 0.725 | 0.56 | 12.326 | WMa,TruStrain™ | 0.5
208 | 6.93 | 37 | 16.723 | 1.0102 | 0.0604 | 5.3327 | 2 | 0.33488 | 0.725 | 0.56 | 12.319 | WMa,TruStrain™ | 0.5
209 | 6.97 | 37 | 16.703 | 1.0123 | 0.0606 | 5.3266 | 2 | 0.33451 | 0.725 | 0.56 | 12.305 | WMa,TruStrain™ | 0.5
210 | 7 | 37 | 16.705 | 1.0059 | 0.0602 | 5.327 | 2 | 0.33453 | 0.725 | 0.56 | 12.306 | WMa,TruStrain™ | 0.5
211 | 7.03 | 37 | 16.687 | 1.0081 | 0.0604 | 5.3213 | 2 | 0.33418 | 0.725 | 0.56 | 12.293 | WMa,TruStrain™ | 0.5
212 | 7.07 | 37 | 16.679 | 1.0151 | 0.0609 | 5.3188 | 2 | 0.33403 | 0.725 | 0.56 | 12.287 | WMa,TruStrain™ | 0.5
213 | 7.1 | 37 | 16.673 | 1.0045 | 0.0602 | 5.3168 | 2 | 0.3339 | 0.725 | 0.56 | 12.282 | WMa,TruStrain™ | 0.5
214 | 7.13 | 37 | 16.678 | 1.0013 | 0.06 | 5.3183 | 2 | 0.33399 | 0.725 | 0.56 | 12.286 | WMa,TruStrain™ | 0.5
215 | 7.17 | 37 | 16.676 | 1.0038 | 0.0602 | 5.3176 | 2 | 0.33394 | 0.725 | 0.56 | 12.284 | WMa,TruStrain™ | 0.5
216 | 7.2 | 37 | 16.663 | 1.013 | 0.0608 | 5.3138 | 2 | 0.33371 | 0.725 | 0.56 | 12.276 | WMa,TruStrain™ | 0.5
217 | 7.23 | 37 | 16.677 | 1.0159 | 0.0609 | 5.3184 | 2 | 0.334 | 0.725 | 0.56 | 12.286 | WMa,TruStrain™ | 0.5
218 | 7.27 | 37 | 16.673 | 1.0065 | 0.0604 | 5.3168 | 2 | 0.33389 | 0.725 | 0.56 | 12.282 | WMa,TruStrain™ | 0.5
219 | 7.3 | 37 | 16.665 | 1.0135 | 0.0608 | 5.3145 | 2 | 0.33375 | 0.725 | 0.56 | 12.277 | WMa,TruStrain™ | 0.5
220 | 7.33 | 37 | 16.671 | 1.0111 | 0.0607 | 5.3161 | 2 | 0.33385 | 0.725 | 0.56 | 12.281 | WMa,TruStrain™ | 0.5
221 | 7.37 | 37 | 16.676 | 1.0117 | 0.0607 | 5.3178 | 2 | 0.33396 | 0.725 | 0.56 | 12.285 | WMa,TruStrain™ | 0.5
222 | 7.4 | 37 | 16.678 | 1.0066 | 0.0604 | 5.3184 | 2 | 0.33399 | 0.725 | 0.56 | 12.286 | WMa,TruStrain™ | 0.5
223 | 7.43 | 37 | 16.676 | 1.0054 | 0.0603 | 5.3178 | 2 | 0.33396 | 0.725 | 0.56 | 12.285 | WMa,TruStrain™ | 0.5
224 | 7.47 | 37 | 16.677 | 1.0128 | 0.0607 | 5.3183 | 2 | 0.33399 | 0.725 | 0.56 | 12.286 | WMa,TruStrain™ | 0.5
225 | 7.5 | 37 | 16.678 | 1.0052 | 0.0603 | 5.3184 | 2 | 0.33399 | 0.725 | 0.56 | 12.286 | WMa,TruStrain™ | 0.5
226 | 7.53 | 37 | 16.677 | 1.0009 | 0.06 | 5.3179 | 2 | 0.33396 | 0.725 | 0.56 | 12.285 | WMa,TruStrain™ | 0.5
227 | 7.57 | 37 | 16.671 | 1.0007 | 0.06 | 5.316 | 2 | 0.33385 | 0.725 | 0.56 | 12.281 | WMa,TruStrain™ | 0.5
228 | 7.6 | 37 | 16.677 | 1.0056 | 0.0603 | 5.3182 | 2 | 0.33399 | 0.725 | 0.56 | 12.286 | WMa,TruStrain™ | 0.5
229 | 7.63 | 37 | 16.682 | 1.0038 | 0.0602 | 5.3197 | 2 | 0.33407 | 0.725 | 0.56 | 12.289 | WMa,TruStrain™ | 0.5
230 | 7.67 | 37 | 16.686 | 1.003 | 0.0601 | 5.3209 | 2 | 0.33415 | 0.725 | 0.56 | 12.292 | WMa,TruStrain™ | 0.5
231 | 7.7 | 37 | 16.689 | 1.0093 | 0.0605 | 5.3219 | 2 | 0.33421 | 0.725 | 0.56 | 12.294 | WMa,TruStrain™ | 0.5
232 | 7.73 | 37 | 16.689 | 1.0055 | 0.0602 | 5.3218 | 2 | 0.33421 | 0.725 | 0.56 | 12.294 | WMa,TruStrain™ | 0.5
233 | 7.77 | 37 | 16.704 | 1.0075 | 0.0603 | 5.3268 | 2 | 0.33452 | 0.725 | 0.56 | 12.305 | WMa,TruStrain™ | 0.5
234 | 7.8 | 37 | 16.736 | 1.0282 | 0.0614 | 5.3372 | 2 | 0.33518 | 0.725 | 0.56 | 12.33 | WMa,TruStrain™ | 0.5
235 | 7.83 | 37 | 16.722 | 1.013 | 0.0606 | 5.3324 | 2 | 0.33488 | 0.725 | 0.56 | 12.319 | WMa,TruStrain™ | 0.5
236 | 7.87 | 37 | 16.72 | 1.0072 | 0.0602 | 5.3317 | 2 | 0.33483 | 0.725 | 0.56 | 12.317 | WMa,TruStrain™ | 0.5
237 | 7.9 | 37 | 16.715 | 1.01 | 0.0604 | 5.3303 | 2 | 0.33474 | 0.725 | 0.56 | 12.313 | WMa,TruStrain™ | 0.5
238 | 7.93 | 37 | 16.716 | 1.0114 | 0.0605 | 5.3307 | 2 | 0.33476 | 0.725 | 0.56 | 12.314 | WMa,TruStrain™ | 0.5
239 | 7.97 | 37 | 16.708 | 1.0004 | 0.0599 | 5.3279 | 2 | 0.33459 | 0.725 | 0.56 | 12.308 | WMa,TruStrain™ | 0.5
240 | 8 | 37 | 16.718 | 1.0029 | 0.06 | 5.3311 | 2 | 0.33479 | 0.725 | 0.56 | 12.315 | WMa,TruStrain™ | 0.5
241 | 8.03 | 37 | 16.71 | 1.0097 | 0.0604 | 5.3287 | 2 | 0.33465 | 0.725 | 0.56 | 12.31 | WMa,TruStrain™ | 0.5
242 | 8.07 | 37 | 16.716 | 1.0101 | 0.0604 | 5.3306 | 2 | 0.33476 | 0.725 | 0.56 | 12.314 | WMa,TruStrain™ | 0.5
243 | 8.1 | 37 | 16.72 | 1.0121 | 0.0605 | 5.3318 | 2 | 0.33484 | 0.725 | 0.56 | 12.317 | WMa,TruStrain™ | 0.5
244 | 8.13 | 37 | 16.73 | 0.99982 | 0.0598 | 5.3347 | 2 | 0.335 | 0.725 | 0.56 | 12.323 | WMa,TruStrain™ | 0.5
245 | 8.17 | 37.01 | 16.727 | 1.0037 | 0.06 | 5.3339 | 2 | 0.33497 | 0.725 | 0.56 | 12.322 | WMa,TruStrain™ | 0.5
246 | 8.2 | 37.01 | 16.75 | 1.0036 | 0.0599 | 5.3413 | 2 | 0.33543 | 0.725 | 0.56 | 12.339 | WMa,TruStrain™ | 0.5
247 | 8.23 | 37.01 | 16.748 | 0.99672 | 0.0595 | 5.3404 | 2 | 0.33538 | 0.725 | 0.56 | 12.337 | WMa,TruStrain™ | 0.5
248 | 8.27 | 37 | 16.758 | 1.0073 | 0.0601 | 5.3439 | 2 | 0.3356 | 0.725 | 0.56 | 12.345 | WMa,TruStrain™ | 0.5
249 | 8.3 | 37 | 16.761 | 1.0085 | 0.0602 | 5.3448 | 2 | 0.33566 | 0.725 | 0.56 | 12.347 | WMa,TruStrain™ | 0.5
250 | 8.33 | 37.01 | 16.764 | 1.0109 | 0.0603 | 5.3457 | 2 | 0.33571 | 0.725 | 0.56 | 12.349 | WMa,TruStrain™ | 0.5
251 | 8.37 | 37 | 16.764 | 1.0128 | 0.0604 | 5.3458 | 2 | 0.33572 | 0.725 | 0.56 | 12.349 | WMa,TruStrain™ | 0.5
252 | 8.4 | 37 | 16.765 | 1.0119 | 0.0604 | 5.3461 | 2 | 0.33573 | 0.725 | 0.56 | 12.35 | WMa,TruStrain™ | 0.5
253 | 8.43 | 37 | 16.78 | 1.0115 | 0.0603 | 5.3508 | 2 | 0.33603 | 0.725 | 0.56 | 12.361 | WMa,TruStrain™ | 0.5
254 | 8.47 | 37 | 16.777 | 1.0079 | 0.0601 | 5.3499 | 2 | 0.33597 | 0.725 | 0.56 | 12.359 | WMa,TruStrain™ | 0.5
255 | 8.5 | 37 | 16.783 | 1.011 | 0.0602 | 5.3519 | 2 | 0.33611 | 0.725 | 0.56 | 12.364 | WMa,TruStrain™ | 0.5
256 | 8.53 | 37.01 | 16.775 | 1.0097 | 0.0602 | 5.3492 | 2 | 0.33594 | 0.725 | 0.56 | 12.358 | WMa,TruStrain™ | 0.5
257 | 8.57 | 37 | 16.785 | 1.0077 | 0.06 | 5.3526 | 2 | 0.33614 | 0.725 | 0.56 | 12.365 | WMa,TruStrain™ | 0.5
258 | 8.6 | 37 | 16.782 | 1.0034 | 0.0598 | 5.3513 | 2 | 0.33606 | 0.725 | 0.56 | 12.362 | WMa,TruStrain™ | 0.5
259 | 8.63 | 37 | 16.792 | 1.0332 | 0.0615 | 5.355 | 2 | 0.3363 | 0.725 | 0.56 | 12.371 | WMa,TruStrain™ | 0.5
260 | 8.67 | 37 | 16.783 | 1.0182 | 0.0607 | 5.352 | 2 | 0.33611 | 0.725 | 0.56 | 12.364 | WMa,TruStrain™ | 0.5
261 | 8.7 | 37 | 16.786 | 1.0068 | 0.06 | 5.3527 | 2 | 0.33614 | 0.725 | 0.56 | 12.365 | WMa,TruStrain™ | 0.5
262 | 8.73 | 37 | 16.782 | 1.0101 | 0.0602 | 5.3514 | 2 | 0.33606 | 0.725 | 0.56 | 12.362 | WMa,TruStrain™ | 0.5
263 | 8.77 | 37 | 16.779 | 1.0084 | 0.0601 | 5.3507 | 2 | 0.33603 | 0.725 | 0.56 | 12.361 | WMa,TruStrain™ | 0.5
264 | 8.8 | 37 | 16.778 | 1.0109 | 0.0602 | 5.3502 | 2 | 0.336 | 0.725 | 0.56 | 12.36 | WMa,TruStrain™ | 0.5
265 | 8.83 | 37 | 16.788 | 1.0048 | 0.0598 | 5.3535 | 2 | 0.3362 | 0.725 | 0.56 | 12.367 | WMa,TruStrain™ | 0.5
266 | 8.87 | 37 | 16.783 | 0.9972 | 0.0594 | 5.3518 | 2 | 0.33609 | 0.725 | 0.56 | 12.363 | WMa,TruStrain™ | 0.5
267 | 8.9 | 37 | 16.792 | 1.008 | 0.06 | 5.3548 | 2 | 0.33628 | 0.725 | 0.56 | 12.37 | WMa,TruStrain™ | 0.5
268 | 8.93 | 37 | 16.796 | 1.0076 | 0.06 | 5.3559 | 2 | 0.33635 | 0.725 | 0.56 | 12.373 | WMa,TruStrain™ | 0.5
269 | 8.97 | 37 | 16.799 | 1.0055 | 0.0599 | 5.3569 | 2 | 0.33641 | 0.725 | 0.56 | 12.375 | WMa,TruStrain™ | 0.5
270 | 9 | 37.01 | 16.793 | 1.0059 | 0.0599 | 5.355 | 2 | 0.3363 | 0.725 | 0.56 | 12.371 | WMa,TruStrain™ | 0.5
271 | 9.03 | 37.01 | 16.802 | 0.99821 | 0.0594 | 5.3576 | 2 | 0.33645 | 0.725 | 0.56 | 12.377 | WMa,TruStrain™ | 0.5
272 | 9.07 | 37 | 16.808 | 1.0051 | 0.0598 | 5.3599 | 2 | 0.3366 | 0.725 | 0.55 | 12.382 | WMa,TruStrain™ | 0.5
273 | 9.1 | 37 | 16.796 | 1.0079 | 0.06 | 5.356 | 2 | 0.33636 | 0.725 | 0.55 | 12.373 | WMa,TruStrain™ | 0.5
274 | 9.13 | 37 | 16.797 | 1.0076 | 0.06 | 5.3561 | 2 | 0.33637 | 0.725 | 0.55 | 12.373 | WMa,TruStrain™ | 0.5
275 | 9.17 | 37 | 16.806 | 1.0057 | 0.0598 | 5.3591 | 2 | 0.33655 | 0.725 | 0.55 | 12.38 | WMa,TruStrain™ | 0.5
276 | 9.2 | 37 | 16.804 | 1.0005 | 0.0595 | 5.3584 | 2 | 0.33651 | 0.725 | 0.55 | 12.378 | WMa,TruStrain™ | 0.5
277 | 9.23 | 37 | 16.806 | 0.99535 | 0.0592 | 5.3589 | 2 | 0.33654 | 0.725 | 0.55 | 12.38 | WMa,TruStrain™ | 0.5
278 | 9.27 | 37 | 16.8 | 1.0082 | 0.06 | 5.3574 | 2 | 0.33646 | 0.725 | 0.55 | 12.377 | WMa,TruStrain™ | 0.5
279 | 9.3 | 37 | 16.795 | 1.0091 | 0.0601 | 5.3558 | 2 | 0.33635 | 0.725 | 0.55 | 12.373 | WMa,TruStrain™ | 0.5
280 | 9.33 | 37 | 16.807 | 1.0059 | 0.0598 | 5.3595 | 2 | 0.33657 | 0.725 | 0.55 | 12.381 | WMa,TruStrain™ | 0.5
281 | 9.37 | 37 | 16.812 | 1.01 | 0.0601 | 5.3611 | 2 | 0.33667 | 0.725 | 0.55 | 12.385 | WMa,TruStrain™ | 0.5
282 | 9.4 | 37 | 16.826 | 1.0167 | 0.0604 | 5.3656 | 2 | 0.33695 | 0.725 | 0.55 | 12.395 | WMa,TruStrain™ | 0.5
283 | 9.43 | 37 | 16.82 | 1.0148 | 0.0603 | 5.3637 | 2 | 0.33684 | 0.725 | 0.55 | 12.391 | WMa,TruStrain™ | 0.5
284 | 9.47 | 37 | 16.823 | 1.0191 | 0.0606 | 5.3647 | 2 | 0.33691 | 0.725 | 0.55 | 12.393 | WMa,TruStrain™ | 0.5
285 | 9.5 | 37 | 16.821 | 1.0115 | 0.0601 | 5.3639 | 2 | 0.33686 | 0.725 | 0.55 | 12.391 | WMa,TruStrain™ | 0.5
286 | 9.53 | 37 | 16.811 | 1.0079 | 0.06 | 5.3606 | 2 | 0.33665 | 0.725 | 0.55 | 12.384 | WMa,TruStrain™ | 0.5
287 | 9.57 | 37 | 16.8 | 1.0046 | 0.0598 | 5.3572 | 2 | 0.33643 | 0.725 | 0.55 | 12.376 | WMa,TruStrain™ | 0.5
288 | 9.6 | 37 | 16.801 | 1.0008 | 0.0596 | 5.3574 | 2 | 0.33645 | 0.725 | 0.55 | 12.376 | WMa,TruStrain™ | 0.5
289 | 9.63 | 37 | 16.792 | 1.0019 | 0.0597 | 5.3546 | 2 | 0.33627 | 0.725 | 0.55 | 12.37 | WMa,TruStrain™ | 0.5
290 | 9.67 | 37 | 16.789 | 1.0083 | 0.0601 | 5.3538 | 2 | 0.33622 | 0.725 | 0.55 | 12.368 | WMa,TruStrain™ | 0.5
291 | 9.7 | 37 | 16.785 | 1.0088 | 0.0601 | 5.3524 | 2 | 0.33613 | 0.725 | 0.55 | 12.365 | WMa,TruStrain™ | 0.5
292 | 9.73 | 37 | 16.789 | 1.0069 | 0.06 | 5.3538 | 2 | 0.33622 | 0.725 | 0.55 | 12.368 | WMa,TruStrain™ | 0.5
293 | 9.77 | 37.01 | 16.79 | 0.99756 | 0.0594 | 5.3538 | 2 | 0.33622 | 0.725 | 0.55 | 12.368 | WMa,TruStrain™ | 0.5
294 | 9.8 | 37 | 16.791 | 1.006 | 0.0599 | 5.3545 | 2 | 0.33627 | 0.725 | 0.55 | 12.37 | WMa,TruStrain™ | 0.5
295 | 9.83 | 37 | 16.803 | 1.0121 | 0.0602 | 5.3582 | 2 | 0.3365 | 0.725 | 0.55 | 12.378 | WMa,TruStrain™ | 0.5
296 | 9.87 | 37 | 16.804 | 1.0067 | 0.0599 | 5.3586 | 2 | 0.33652 | 0.725 | 0.55 | 12.379 | WMa,TruStrain™ | 0.5
297 | 9.9 | 37 | 16.803 | 1.0056 | 0.0598 | 5.3582 | 2 | 0.33649 | 0.725 | 0.55 | 12.378 | WMa,TruStrain™ | 0.5
298 | 9.93 | 37 | 16.805 | 1.0079 | 0.06 | 5.3587 | 2 | 0.33653 | 0.725 | 0.55 | 12.379 | WMa,TruStrain™ | 0.5
299 | 9.97 | 37 | 16.807 | 1.0179 | 0.0606 | 5.3598 | 2 | 0.3366 | 0.725 | 0.55 | 12.382 | WMa,TruStrain™ | 0.5
300 | 10 | 37 | 16.81 | 1.0195 | 0.0607 | 5.3605 | 2 | 0.33664 | 0.725 | 0.55 | 12.383 | WMa,TruStrain™ | 0.5
Test: | BME_CNTL_day 7
Result: | Frequency Curve
Interval: | 1
Point No. | Time | Temperature | Storage Modulus | Loss Modulus | Loss Factor | Complex Viscosity | Shear Strain | Shear Stress | Gap | Normal Force | Torque | Status | Frequency
Fundamental
| [min] | [°C] | [Pa] | [Pa] | [1] | [Pa·s] | [%] | [Pa] | [mm] | [N] | [µN·m] |  | [Hz]
1 | 0.0167 | 37 | 18.976 | 7.4485 | 0.393 | 0.32445 | 2 | 0.40873 | 0.725 | 0.54 | 15.035 | WMa,TruStrain™ | 10
2 | 0.0367 | 37 | 0.00011107 | 2.2214 | 20000 | 0.042505 | 1.98 | 0.043909 | 0.725 | 0.54 | 1.6152 | ME-,WMa,TruStrain™ | 8.32
3 | 0.0608 | 37 | 7.3985 | 1.5448 | 0.209 | 0.17387 | 2 | 0.15107 | 0.725 | 0.54 | 5.5573 | WMa,TruStrain™ | 6.92
4 | 0.0898 | 37 | 13.066 | 1.253 | 0.0959 | 0.36303 | 2.01 | 0.26347 | 0.725 | 0.54 | 9.6916 | WMa,TruStrain™ | 5.75
5 | 0.125 | 37 | 15.674 | 1.2092 | 0.0771 | 0.52273 | 2 | 0.31491 | 0.725 | 0.54 | 11.584 | WMa,TruStrain™ | 4.79
6 | 0.166 | 37 | 16.846 | 1.137 | 0.0675 | 0.67499 | 2 | 0.33773 | 0.725 | 0.54 | 12.423 | WMa,TruStrain™ | 3.98
7 | 0.217 | 37 | 17.331 | 1.0666 | 0.0615 | 0.83458 | 2 | 0.3472 | 0.725 | 0.54 | 12.772 | WMa,TruStrain™ | 3.31
8 | 0.277 | 37 | 17.603 | 1.0618 | 0.0603 | 1.0191 | 2 | 0.35257 | 0.725 | 0.54 | 12.969 | WMa,TruStrain™ | 2.75
9 | 0.35 | 37 | 17.603 | 1.0187 | 0.0579 | 1.225 | 2 | 0.35249 | 0.725 | 0.54 | 12.966 | WMa,TruStrain™ | 2.29
10 | 0.438 | 37 | 17.541 | 1.0154 | 0.0579 | 1.4676 | 2 | 0.35123 | 0.725 | 0.54 | 12.92 | WMa,TruStrain™ | 1.91
11 | 0.543 | 37 | 17.475 | 0.97918 | 0.056 | 1.7576 | 2 | 0.34988 | 0.725 | 0.54 | 12.87 | WMa,TruStrain™ | 1.58
12 | 0.669 | 37 | 17.373 | 0.98196 | 0.0565 | 2.1008 | 2 | 0.34783 | 0.725 | 0.54 | 12.795 | WMa,TruStrain™ | 1.32
13 | 0.821 | 37 | 17.255 | 0.97627 | 0.0566 | 2.5086 | 2 | 0.34549 | 0.725 | 0.54 | 12.709 | WMa,TruStrain™ | 1.1
14 | 1 | 37 | 17.178 | 0.97399 | 0.0567 | 3.0025 | 2 | 0.34394 | 0.725 | 0.54 | 12.652 | WMa,TruStrain™ | 0.912
15 | 1.22 | 37 | 17.063 | 0.97962 | 0.0574 | 3.5859 | 2 | 0.34166 | 0.725 | 0.54 | 12.568 | WMa,TruStrain™ | 0.759
16 | 1.49 | 37 | 16.957 | 0.99441 | 0.0586 | 4.2846 | 2 | 0.33955 | 0.725 | 0.53 | 12.49 | WMa,TruStrain™ | 0.631
17 | 1.81 | 37 | 16.832 | 1.0005 | 0.0594 | 5.1136 | 2 | 0.33708 | 0.725 | 0.53 | 12.399 | TruStrain™ | 0.525
18 | 2.19 | 37 | 16.734 | 1.0192 | 0.0609 | 6.1125 | 2 | 0.33514 | 0.725 | 0.52 | 12.328 | TruStrain™ | 0.437
19 | 2.65 | 37 | 16.608 | 1.0285 | 0.0619 | 7.2941 | 2 | 0.33264 | 0.725 | 0.52 | 12.236 | TruStrain™ | 0.363
20 | 3.2 | 37 | 16.331 | 1.0406 | 0.0637 | 8.624 | 2 | 0.32713 | 0.725 | 0.5 | 12.033 | TruStrain™ | 0.302
21 | 3.86 | 37 | 15.912 | 1.042 | 0.0655 | 10.104 | 2 | 0.31879 | 0.725 | 0.45 | 11.727 | TruStrain™ | 0.251
22 | 4.66 | 37 | 15.622 | 1.0545 | 0.0675 | 11.927 | 2 | 0.31302 | 0.725 | 0.42 | 11.515 | TruStrain™ | 0.209
23 | 5.62 | 37 | 15.395 | 1.0482 | 0.0681 | 14.132 | 2 | 0.3085 | 0.725 | 0.41 | 11.348 | TruStrain™ | 0.174
24 | 6.77 | 37 | 15.221 | 1.0348 | 0.068 | 16.798 | 2 | 0.30501 | 0.725 | 0.39 | 11.22 | TruStrain™ | 0.145
25 | 8.16 | 37 | 14.817 | 1.057 | 0.0713 | 19.665 | 2 | 0.297 | 0.725 | 0.34 | 10.925 | TruStrain™ | 0.12
26 | 9.82 | 37 | 14.592 | 1.0267 | 0.0704 | 23.282 | 2 | 0.29249 | 0.725 | 0.32 | 10.759 | TruStrain™ | 0.1
Test: | BME_CNTL_day 14
Result: | G' and G'' Curves
Interval: | 1
Point No. | Time | Temperature | Storage Modulus | Loss Modulus | Loss Factor | Complex Viscosity | Shear Strain | Shear Stress | Gap | Normal Force | Torque | Status | Frequency
Fundamental
| [min] | [°C] | [Pa] | [Pa] | [1] | [Pa·s] | [%] | [Pa] | [mm] | [N] | [µN·m] |  | [Hz]
1 | 0.0333 | 37.02 | 5.015 | 1.4805 | 0.295 | 1.6644 | 1.62 | 0.084902 | 0.65 | -0.01 | 3.1231 | WMa,TruStrain™ | 0.5
2 | 0.0667 | 37.02 | 7.4504 | 0.54209 | 0.0728 | 2.3778 | 2.07 | 0.15436 | 0.65 | -0.02 | 5.678 | WMa,TruStrain™ | 0.5
3 | 0.1 | 37.02 | 7.3931 | 0.47641 | 0.0644 | 2.3582 | 2.07 | 0.1533 | 0.65 | -0.02 | 5.639 | WMa,TruStrain™ | 0.5
4 | 0.133 | 37.02 | 7.3089 | 0.40695 | 0.0557 | 2.3301 | 2.03 | 0.14825 | 0.65 | -0.02 | 5.4534 | WMa,TruStrain™ | 0.5
5 | 0.167 | 37.02 | 7.3394 | 0.40505 | 0.0552 | 2.3398 | 1.98 | 0.1458 | 0.65 | -0.02 | 5.3631 | WMa,TruStrain™ | 0.5
6 | 0.2 | 37.02 | 7.3882 | 0.40747 | 0.0552 | 2.3553 | 1.97 | 0.14559 | 0.65 | -0.02 | 5.3555 | WMa,TruStrain™ | 0.5
7 | 0.233 | 37.02 | 7.3951 | 0.41476 | 0.0561 | 2.3576 | 1.98 | 0.14652 | 0.65 | -0.02 | 5.3898 | WMa,TruStrain™ | 0.5
8 | 0.267 | 37.02 | 7.3724 | 0.42123 | 0.0571 | 2.3505 | 2 | 0.14765 | 0.65 | -0.02 | 5.4313 | WMa,TruStrain™ | 0.5
9 | 0.3 | 37.02 | 7.3649 | 0.42399 | 0.0576 | 2.3482 | 2.01 | 0.14858 | 0.65 | -0.02 | 5.4654 | WMa,TruStrain™ | 0.5
10 | 0.333 | 37.02 | 7.3874 | 0.41749 | 0.0565 | 2.3552 | 2.01 | 0.14907 | 0.65 | -0.02 | 5.4837 | WMa,TruStrain™ | 0.5
11 | 0.367 | 37.02 | 7.4064 | 0.41373 | 0.0559 | 2.3612 | 2.01 | 0.1488 | 0.65 | -0.02 | 5.4738 | WMa,TruStrain™ | 0.5
12 | 0.4 | 37.02 | 7.3991 | 0.40933 | 0.0553 | 2.3588 | 2 | 0.14795 | 0.65 | -0.02 | 5.4425 | WMa,TruStrain™ | 0.5
13 | 0.433 | 37.02 | 7.4061 | 0.40964 | 0.0553 | 2.361 | 1.99 | 0.14779 | 0.65 | -0.02 | 5.4364 | WMa,TruStrain™ | 0.5
14 | 0.467 | 37.02 | 7.4006 | 0.42172 | 0.057 | 2.3595 | 1.99 | 0.14785 | 0.65 | -0.02 | 5.4387 | WMa,TruStrain™ | 0.5
15 | 0.5 | 37.02 | 7.3868 | 0.42958 | 0.0582 | 2.3552 | 2 | 0.14794 | 0.65 | -0.02 | 5.4421 | WMa,TruStrain™ | 0.5
16 | 0.533 | 37.02 | 7.3888 | 0.42217 | 0.0571 | 2.3558 | 2 | 0.14824 | 0.65 | -0.02 | 5.453 | WMa,TruStrain™ | 0.5
17 | 0.567 | 37.02 | 7.3968 | 0.40447 | 0.0547 | 2.358 | 2 | 0.14841 | 0.65 | -0.02 | 5.4594 | WMa,TruStrain™ | 0.5
18 | 0.6 | 37.02 | 7.3879 | 0.39388 | 0.0533 | 2.355 | 2 | 0.14809 | 0.65 | -0.02 | 5.4475 | WMa,TruStrain™ | 0.5
19 | 0.633 | 37.02 | 7.3844 | 0.39064 | 0.0529 | 2.3538 | 2 | 0.14785 | 0.65 | -0.02 | 5.4386 | WMa,TruStrain™ | 0.5
20 | 0.667 | 37.02 | 7.3963 | 0.41687 | 0.0564 | 2.3581 | 2 | 0.14805 | 0.65 | -0.02 | 5.4459 | WMa,TruStrain™ | 0.5
21 | 0.7 | 37.02 | 7.4188 | 0.4128 | 0.0556 | 2.3651 | 2 | 0.1485 | 0.65 | -0.02 | 5.4626 | WMa,TruStrain™ | 0.5
22 | 0.733 | 37.02 | 7.4219 | 0.4114 | 0.0554 | 2.3661 | 2 | 0.14864 | 0.65 | -0.02 | 5.4679 | WMa,TruStrain™ | 0.5
23 | 0.767 | 37.02 | 7.4541 | 0.41554 | 0.0557 | 2.3764 | 2 | 0.14935 | 0.65 | -0.02 | 5.4939 | WMa,TruStrain™ | 0.5
24 | 0.8 | 37.02 | 7.4436 | 0.4211 | 0.0566 | 2.3731 | 2 | 0.14918 | 0.65 | -0.02 | 5.4874 | WMa,TruStrain™ | 0.5
25 | 0.833 | 37.01 | 7.4353 | 0.43827 | 0.0589 | 2.3709 | 2 | 0.14901 | 0.65 | -0.02 | 5.4813 | WMa,TruStrain™ | 0.5
26 | 0.867 | 37.01 | 7.4326 | 0.41669 | 0.0561 | 2.3696 | 2 | 0.14888 | 0.65 | -0.02 | 5.4767 | WMa,TruStrain™ | 0.5
27 | 0.9 | 37.01 | 7.4203 | 0.42775 | 0.0576 | 2.3659 | 2 | 0.14863 | 0.65 | -0.02 | 5.4674 | WMa,TruStrain™ | 0.5
28 | 0.933 | 37.01 | 7.4164 | 0.41316 | 0.0557 | 2.3644 | 2 | 0.14853 | 0.65 | -0.02 | 5.4637 | WMa,TruStrain™ | 0.5
29 | 0.967 | 37.01 | 7.4295 | 0.41684 | 0.0561 | 2.3686 | 2 | 0.14881 | 0.65 | -0.02 | 5.4741 | WMa,TruStrain™ | 0.5
30 | 1 | 37.01 | 7.4419 | 0.4162 | 0.0559 | 2.3725 | 2 | 0.14908 | 0.65 | -0.02 | 5.4838 | WMa,TruStrain™ | 0.5
31 | 1.03 | 37.01 | 7.4303 | 0.40603 | 0.0546 | 2.3687 | 2 | 0.14885 | 0.65 | -0.02 | 5.4754 | WMa,TruStrain™ | 0.5
32 | 1.07 | 37.01 | 7.4291 | 0.43222 | 0.0582 | 2.3688 | 2 | 0.14885 | 0.65 | -0.02 | 5.4754 | WMa,TruStrain™ | 0.5
33 | 1.1 | 37.01 | 7.4293 | 0.38796 | 0.0522 | 2.368 | 2 | 0.14878 | 0.65 | -0.02 | 5.473 | WMa,TruStrain™ | 0.5
34 | 1.13 | 37.01 | 7.4228 | 0.40182 | 0.0541 | 2.3662 | 2 | 0.14867 | 0.65 | -0.02 | 5.469 | WMa,TruStrain™ | 0.5
35 | 1.17 | 37.01 | 7.4397 | 0.40736 | 0.0548 | 2.3717 | 2 | 0.14902 | 0.65 | -0.02 | 5.4817 | WMa,TruStrain™ | 0.5
36 | 1.2 | 37.01 | 7.4271 | 0.41242 | 0.0555 | 2.3678 | 2 | 0.14878 | 0.65 | -0.02 | 5.4728 | WMa,TruStrain™ | 0.5
37 | 1.23 | 37.01 | 7.4173 | 0.41439 | 0.0559 | 2.3647 | 2 | 0.14858 | 0.65 | -0.02 | 5.4657 | WMa,TruStrain™ | 0.5
38 | 1.27 | 37.01 | 7.4417 | 0.42241 | 0.0568 | 2.3726 | 2 | 0.14907 | 0.65 | -0.02 | 5.4837 | WMa,TruStrain™ | 0.5
39 | 1.3 | 37.01 | 7.4611 | 0.4017 | 0.0538 | 2.3784 | 2 | 0.14943 | 0.65 | -0.02 | 5.4968 | WMa,TruStrain™ | 0.5
40 | 1.33 | 37.01 | 7.496 | 0.40027 | 0.0534 | 2.3895 | 2 | 0.15013 | 0.65 | -0.02 | 5.5225 | WMa,TruStrain™ | 0.5
41 | 1.37 | 37.01 | 7.4771 | 0.40604 | 0.0543 | 2.3835 | 2 | 0.14978 | 0.65 | -0.02 | 5.5095 | WMa,TruStrain™ | 0.5
42 | 1.4 | 37.01 | 7.486 | 0.40752 | 0.0544 | 2.3864 | 2 | 0.14995 | 0.65 | -0.02 | 5.516 | WMa,TruStrain™ | 0.5
43 | 1.43 | 37.01 | 7.4812 | 0.42186 | 0.0564 | 2.3851 | 2 | 0.14987 | 0.65 | -0.02 | 5.513 | WMa,TruStrain™ | 0.5
44 | 1.47 | 37.01 | 7.4803 | 0.4158 | 0.0556 | 2.3847 | 2 | 0.14984 | 0.65 | -0.02 | 5.5118 | WMa,TruStrain™ | 0.5
45 | 1.5 | 37.01 | 7.4891 | 0.39703 | 0.053 | 2.3872 | 2 | 0.14998 | 0.65 | -0.02 | 5.5172 | WMa,TruStrain™ | 0.5
46 | 1.53 | 37.01 | 7.4894 | 0.40546 | 0.0541 | 2.3874 | 2 | 0.15 | 0.65 | -0.02 | 5.5178 | WMa,TruStrain™ | 0.5
47 | 1.57 | 37.01 | 7.4874 | 0.42134 | 0.0563 | 2.3871 | 2 | 0.14999 | 0.65 | -0.02 | 5.5175 | WMa,TruStrain™ | 0.5
48 | 1.6 | 37.01 | 7.4868 | 0.42312 | 0.0565 | 2.3869 | 2 | 0.14999 | 0.65 | -0.02 | 5.5173 | WMa,TruStrain™ | 0.5
49 | 1.63 | 37.01 | 7.4951 | 0.41017 | 0.0547 | 2.3893 | 2 | 0.15013 | 0.65 | -0.02 | 5.5224 | WMa,TruStrain™ | 0.5
50 | 1.67 | 37.01 | 7.4878 | 0.40555 | 0.0542 | 2.3869 | 2 | 0.14998 | 0.65 | -0.02 | 5.517 | WMa,TruStrain™ | 0.5
51 | 1.7 | 37.01 | 7.4951 | 0.41408 | 0.0552 | 2.3894 | 2 | 0.15013 | 0.65 | -0.02 | 5.5226 | WMa,TruStrain™ | 0.5
52 | 1.73 | 37.01 | 7.4813 | 0.40512 | 0.0542 | 2.3849 | 2 | 0.14985 | 0.65 | -0.02 | 5.5121 | WMa,TruStrain™ | 0.5
53 | 1.77 | 37.01 | 7.4842 | 0.40529 | 0.0542 | 2.3858 | 2 | 0.1499 | 0.65 | -0.02 | 5.5142 | WMa,TruStrain™ | 0.5
54 | 1.8 | 37.01 | 7.4756 | 0.40499 | 0.0542 | 2.3831 | 2 | 0.14974 | 0.65 | -0.02 | 5.5081 | WMa,TruStrain™ | 0.5
55 | 1.83 | 37.01 | 7.4816 | 0.41063 | 0.0549 | 2.3851 | 2 | 0.14986 | 0.65 | -0.02 | 5.5125 | WMa,TruStrain™ | 0.5
56 | 1.87 | 37.01 | 7.4832 | 0.41011 | 0.0548 | 2.3855 | 2 | 0.14989 | 0.65 | -0.02 | 5.5137 | WMa,TruStrain™ | 0.5
57 | 1.9 | 37.01 | 7.4832 | 0.40305 | 0.0539 | 2.3854 | 2 | 0.14988 | 0.65 | -0.02 | 5.5135 | WMa,TruStrain™ | 0.5
58 | 1.93 | 37.01 | 7.4792 | 0.40323 | 0.0539 | 2.3842 | 2 | 0.1498 | 0.65 | -0.02 | 5.5106 | WMa,TruStrain™ | 0.5
59 | 1.97 | 37.01 | 7.4731 | 0.4128 | 0.0552 | 2.3824 | 2 | 0.1497 | 0.65 | -0.02 | 5.5066 | WMa,TruStrain™ | 0.5
60 | 2 | 37.01 | 7.4897 | 0.36304 | 0.0485 | 2.3869 | 2 | 0.14996 | 0.65 | -0.02 | 5.5162 | WMa,TruStrain™ | 0.5
61 | 2.03 | 37.01 | 7.4677 | 0.4079 | 0.0546 | 2.3806 | 2 | 0.14959 | 0.65 | -0.02 | 5.5027 | WMa,TruStrain™ | 0.5
62 | 2.07 | 37.01 | 7.4763 | 0.41339 | 0.0553 | 2.3834 | 2 | 0.14976 | 0.65 | -0.02 | 5.509 | WMa,TruStrain™ | 0.5
63 | 2.1 | 37.01 | 7.4647 | 0.40109 | 0.0537 | 2.3795 | 2 | 0.14951 | 0.65 | -0.02 | 5.4997 | WMa,TruStrain™ | 0.5
64 | 2.13 | 37.01 | 7.4667 | 0.39911 | 0.0535 | 2.3801 | 2 | 0.14955 | 0.65 | -0.02 | 5.5011 | WMa,TruStrain™ | 0.5
65 | 2.17 | 37.01 | 7.476 | 0.40633 | 0.0544 | 2.3832 | 2 | 0.14974 | 0.65 | -0.02 | 5.5081 | WMa,TruStrain™ | 0.5
66 | 2.2 | 37.01 | 7.4755 | 0.40512 | 0.0542 | 2.383 | 2 | 0.14973 | 0.65 | -0.02 | 5.5078 | WMa,TruStrain™ | 0.5
67 | 2.23 | 37.01 | 7.488 | 0.42367 | 0.0566 | 2.3873 | 2 | 0.15 | 0.65 | -0.02 | 5.5179 | WMa,TruStrain™ | 0.5
68 | 2.27 | 37.01 | 7.4891 | 0.40173 | 0.0536 | 2.3873 | 2 | 0.15 | 0.65 | -0.02 | 5.5178 | WMa,TruStrain™ | 0.5
69 | 2.3 | 37.01 | 7.4803 | 0.42053 | 0.0562 | 2.3848 | 2 | 0.14985 | 0.65 | -0.02 | 5.5122 | WMa,TruStrain™ | 0.5
70 | 2.33 | 37.01 | 7.4812 | 0.41297 | 0.0552 | 2.385 | 2 | 0.14985 | 0.65 | -0.02 | 5.5124 | WMa,TruStrain™ | 0.5
71 | 2.37 | 37.01 | 7.5017 | 0.40631 | 0.0542 | 2.3914 | 2 | 0.15025 | 0.65 | -0.02 | 5.5269 | WMa,TruStrain™ | 0.5
72 | 2.4 | 37.01 | 7.4942 | 0.41543 | 0.0554 | 2.3891 | 2 | 0.15012 | 0.65 | -0.02 | 5.5221 | WMa,TruStrain™ | 0.5
73 | 2.43 | 37.01 | 7.4832 | 0.40987 | 0.0548 | 2.3856 | 2 | 0.14989 | 0.65 | -0.02 | 5.5138 | WMa,TruStrain™ | 0.5
74 | 2.47 | 37.01 | 7.4847 | 0.4129 | 0.0552 | 2.3861 | 2 | 0.14992 | 0.65 | -0.02 | 5.515 | WMa,TruStrain™ | 0.5
75 | 2.5 | 37.01 | 7.4866 | 0.40203 | 0.0537 | 2.3865 | 2 | 0.14995 | 0.65 | -0.02 | 5.5159 | WMa,TruStrain™ | 0.5
76 | 2.53 | 37.01 | 7.4829 | 0.40683 | 0.0544 | 2.3854 | 2 | 0.14988 | 0.65 | -0.02 | 5.5133 | WMa,TruStrain™ | 0.5
77 | 2.57 | 37.01 | 7.4713 | 0.40499 | 0.0542 | 2.3817 | 2 | 0.14965 | 0.65 | -0.02 | 5.5049 | WMa,TruStrain™ | 0.5
78 | 2.6 | 37.01 | 7.4837 | 0.4018 | 0.0537 | 2.3856 | 2 | 0.14989 | 0.65 | -0.02 | 5.5138 | WMa,TruStrain™ | 0.5
79 | 2.63 | 37.01 | 7.48 | 0.40309 | 0.0539 | 2.3844 | 2 | 0.14982 | 0.65 | -0.02 | 5.5111 | WMa,TruStrain™ | 0.5
80 | 2.67 | 37.01 | 7.4885 | 0.40518 | 0.0541 | 2.3871 | 2 | 0.14999 | 0.65 | -0.02 | 5.5173 | WMa,TruStrain™ | 0.5
81 | 2.7 | 37.01 | 7.4916 | 0.40995 | 0.0547 | 2.3882 | 2 | 0.15006 | 0.65 | -0.02 | 5.5198 | WMa,TruStrain™ | 0.5
82 | 2.73 | 37.01 | 7.4817 | 0.40503 | 0.0541 | 2.385 | 2 | 0.14986 | 0.65 | -0.02 | 5.5126 | WMa,TruStrain™ | 0.5
83 | 2.77 | 37.01 | 7.4851 | 0.40174 | 0.0537 | 2.386 | 2 | 0.14992 | 0.65 | -0.02 | 5.5149 | WMa,TruStrain™ | 0.5
84 | 2.8 | 37.01 | 7.4879 | 0.40448 | 0.054 | 2.3869 | 2 | 0.14998 | 0.65 | -0.02 | 5.5169 | WMa,TruStrain™ | 0.5
85 | 2.83 | 37.01 | 7.4842 | 0.40644 | 0.0543 | 2.3858 | 2 | 0.14991 | 0.65 | -0.02 | 5.5144 | WMa,TruStrain™ | 0.5
86 | 2.87 | 37.01 | 7.4878 | 0.41377 | 0.0553 | 2.3871 | 2 | 0.14998 | 0.65 | -0.02 | 5.5172 | WMa,TruStrain™ | 0.5
87 | 2.9 | 37.01 | 7.4909 | 0.41485 | 0.0554 | 2.3881 | 2 | 0.15005 | 0.65 | -0.02 | 5.5196 | WMa,TruStrain™ | 0.5
88 | 2.93 | 37.01 | 7.4961 | 0.41311 | 0.0551 | 2.3897 | 2 | 0.15015 | 0.65 | -0.02 | 5.5233 | WMa,TruStrain™ | 0.5
89 | 2.97 | 37.01 | 7.4783 | 0.41693 | 0.0558 | 2.3841 | 2 | 0.1498 | 0.65 | -0.02 | 5.5106 | WMa,TruStrain™ | 0.5
90 | 3 | 37.01 | 7.4841 | 0.41606 | 0.0556 | 2.3859 | 2 | 0.14992 | 0.65 | -0.02 | 5.5147 | WMa,TruStrain™ | 0.5
91 | 3.03 | 37.01 | 7.4889 | 0.41077 | 0.0548 | 2.3874 | 2 | 0.15 | 0.65 | -0.02 | 5.5179 | WMa,TruStrain™ | 0.5
92 | 3.07 | 37.01 | 7.4913 | 0.4139 | 0.0553 | 2.3882 | 2 | 0.15005 | 0.65 | -0.02 | 5.5198 | WMa,TruStrain™ | 0.5
93 | 3.1 | 37.01 | 7.4904 | 0.40705 | 0.0543 | 2.3878 | 2 | 0.15003 | 0.65 | -0.02 | 5.5189 | WMa,TruStrain™ | 0.5
94 | 3.13 | 37.01 | 7.486 | 0.40786 | 0.0545 | 2.3864 | 2 | 0.14994 | 0.65 | -0.02 | 5.5157 | WMa,TruStrain™ | 0.5
95 | 3.17 | 37.01 | 7.4776 | 0.41388 | 0.0553 | 2.3838 | 2 | 0.14979 | 0.65 | -0.02 | 5.51 | WMa,TruStrain™ | 0.5
96 | 3.2 | 37.01 | 7.4899 | 0.41344 | 0.0552 | 2.3877 | 2 | 0.15003 | 0.65 | -0.02 | 5.5188 | WMa,TruStrain™ | 0.5
97 | 3.23 | 37.01 | 7.4968 | 0.41036 | 0.0547 | 2.3899 | 2 | 0.15016 | 0.65 | -0.02 | 5.5235 | WMa,TruStrain™ | 0.5
98 | 3.27 | 37.01 | 7.4843 | 0.40928 | 0.0547 | 2.3859 | 2 | 0.14991 | 0.65 | -0.02 | 5.5145 | WMa,TruStrain™ | 0.5
99 | 3.3 | 37.01 | 7.4946 | 0.42012 | 0.0561 | 2.3894 | 2 | 0.15013 | 0.65 | -0.02 | 5.5227 | WMa,TruStrain™ | 0.5
100 | 3.33 | 37.01 | 7.4829 | 0.41153 | 0.055 | 2.3855 | 2 | 0.14989 | 0.65 | -0.02 | 5.5137 | WMa,TruStrain™ | 0.5
101 | 3.37 | 37.01 | 7.4835 | 0.40917 | 0.0547 | 2.3856 | 2 | 0.1499 | 0.65 | -0.02 | 5.514 | WMa,TruStrain™ | 0.5
102 | 3.4 | 37.01 | 7.4814 | 0.40794 | 0.0545 | 2.385 | 2 | 0.14985 | 0.65 | -0.02 | 5.5123 | WMa,TruStrain™ | 0.5
103 | 3.43 | 37.01 | 7.4792 | 0.4127 | 0.0552 | 2.3843 | 2 | 0.14982 | 0.65 | -0.02 | 5.511 | WMa,TruStrain™ | 0.5
104 | 3.47 | 37.01 | 7.4805 | 0.40987 | 0.0548 | 2.3847 | 2 | 0.14984 | 0.65 | -0.02 | 5.5118 | WMa,TruStrain™ | 0.5
105 | 3.5 | 37.01 | 7.4764 | 0.40861 | 0.0547 | 2.3834 | 2 | 0.14975 | 0.65 | -0.02 | 5.5087 | WMa,TruStrain™ | 0.5
106 | 3.53 | 37.01 | 7.4701 | 0.41188 | 0.0551 | 2.3814 | 2 | 0.14963 | 0.65 | -0.02 | 5.5043 | WMa,TruStrain™ | 0.5
107 | 3.57 | 37.01 | 7.4735 | 0.40352 | 0.054 | 2.3824 | 2 | 0.14969 | 0.65 | -0.02 | 5.5063 | WMa,TruStrain™ | 0.5
108 | 3.6 | 37.01 | 7.4753 | 0.41773 | 0.0559 | 2.3832 | 2 | 0.14974 | 0.65 | -0.02 | 5.5083 | WMa,TruStrain™ | 0.5
109 | 3.63 | 37.01 | 7.4737 | 0.41734 | 0.0558 | 2.3827 | 2 | 0.14971 | 0.65 | -0.02 | 5.5072 | WMa,TruStrain™ | 0.5
110 | 3.67 | 37.01 | 7.4723 | 0.41227 | 0.0552 | 2.3821 | 2 | 0.14967 | 0.65 | -0.02 | 5.5058 | WMa,TruStrain™ | 0.5
111 | 3.7 | 37.01 | 7.4746 | 0.41572 | 0.0556 | 2.3829 | 2 | 0.14972 | 0.65 | -0.02 | 5.5075 | WMa,TruStrain™ | 0.5
112 | 3.73 | 37 | 7.4813 | 0.40271 | 0.0538 | 2.3848 | 2 | 0.14984 | 0.65 | -0.02 | 5.5119 | WMa,TruStrain™ | 0.5
113 | 3.77 | 37.01 | 7.4769 | 0.40296 | 0.0539 | 2.3834 | 2 | 0.14976 | 0.65 | -0.02 | 5.5089 | WMa,TruStrain™ | 0.5
114 | 3.8 | 37.01 | 7.4757 | 0.40221 | 0.0538 | 2.383 | 2 | 0.14974 | 0.65 | -0.02 | 5.5081 | WMa,TruStrain™ | 0.5
115 | 3.83 | 37.01 | 7.47 | 0.40368 | 0.054 | 2.3813 | 2 | 0.14962 | 0.65 | -0.02 | 5.5039 | WMa,TruStrain™ | 0.5
116 | 3.87 | 37.01 | 7.4726 | 0.41762 | 0.0559 | 2.3823 | 2 | 0.14969 | 0.65 | -0.02 | 5.5064 | WMa,TruStrain™ | 0.5
117 | 3.9 | 37.01 | 7.4739 | 0.39812 | 0.0533 | 2.3824 | 2 | 0.14969 | 0.65 | -0.02 | 5.5063 | WMa,TruStrain™ | 0.5
118 | 3.93 | 37.01 | 7.4779 | 0.4157 | 0.0556 | 2.384 | 2 | 0.14979 | 0.65 | -0.02 | 5.51 | WMa,TruStrain™ | 0.5
119 | 3.97 | 37.01 | 7.4778 | 0.40951 | 0.0548 | 2.3838 | 2 | 0.14978 | 0.65 | -0.02 | 5.5097 | WMa,TruStrain™ | 0.5
120 | 4 | 37.01 | 7.4752 | 0.40599 | 0.0543 | 2.3829 | 2 | 0.14973 | 0.65 | -0.02 | 5.5076 | WMa,TruStrain™ | 0.5
121 | 4.03 | 37.01 | 7.4767 | 0.40614 | 0.0543 | 2.3834 | 2 | 0.14976 | 0.65 | -0.02 | 5.509 | WMa,TruStrain™ | 0.5
122 | 4.07 | 37.01 | 7.4805 | 0.42238 | 0.0565 | 2.3849 | 2 | 0.14986 | 0.65 | -0.02 | 5.5125 | WMa,TruStrain™ | 0.5
123 | 4.1 | 37.01 | 7.4705 | 0.41142 | 0.0551 | 2.3815 | 2 | 0.14964 | 0.65 | -0.02 | 5.5045 | WMa,TruStrain™ | 0.5
124 | 4.13 | 37.01 | 7.468 | 0.41521 | 0.0556 | 2.3808 | 2 | 0.14959 | 0.65 | -0.02 | 5.5028 | WMa,TruStrain™ | 0.5
125 | 4.17 | 37 | 7.4709 | 0.41454 | 0.0555 | 2.3817 | 2 | 0.14965 | 0.65 | -0.02 | 5.5048 | WMa,TruStrain™ | 0.5
126 | 4.2 | 37.01 | 7.4691 | 0.41464 | 0.0555 | 2.3811 | 2 | 0.14961 | 0.65 | -0.02 | 5.5035 | WMa,TruStrain™ | 0.5
127 | 4.23 | 37.01 | 7.4636 | 0.41575 | 0.0557 | 2.3794 | 2 | 0.14951 | 0.65 | -0.02 | 5.4997 | WMa,TruStrain™ | 0.5
128 | 4.27 | 37.01 | 7.4512 | 0.41775 | 0.0561 | 2.3755 | 2 | 0.14926 | 0.65 | -0.02 | 5.4907 | WMa,TruStrain™ | 0.5
129 | 4.3 | 37.01 | 7.4613 | 0.40712 | 0.0546 | 2.3785 | 2 | 0.14945 | 0.65 | -0.02 | 5.4975 | WMa,TruStrain™ | 0.5
130 | 4.33 | 37 | 7.4613 | 0.40674 | 0.0545 | 2.3785 | 2 | 0.14945 | 0.65 | -0.02 | 5.4974 | WMa,TruStrain™ | 0.5
131 | 4.37 | 37.01 | 7.4508 | 0.40218 | 0.054 | 2.3751 | 2 | 0.14924 | 0.65 | -0.02 | 5.4897 | WMa,TruStrain™ | 0.5
132 | 4.4 | 37.01 | 7.4484 | 0.41432 | 0.0556 | 2.3746 | 2 | 0.14921 | 0.65 | -0.02 | 5.4885 | WMa,TruStrain™ | 0.5
133 | 4.43 | 37 | 7.4497 | 0.4093 | 0.0549 | 2.3749 | 2 | 0.14922 | 0.65 | -0.02 | 5.4892 | WMa,TruStrain™ | 0.5
134 | 4.47 | 37 | 7.4553 | 0.41647 | 0.0559 | 2.3768 | 2 | 0.14934 | 0.65 | -0.02 | 5.4935 | WMa,TruStrain™ | 0.5
135 | 4.5 | 37 | 7.4581 | 0.41481 | 0.0556 | 2.3777 | 2 | 0.1494 | 0.65 | -0.02 | 5.4955 | WMa,TruStrain™ | 0.5
136 | 4.53 | 37.01 | 7.4662 | 0.41043 | 0.055 | 2.3802 | 2 | 0.14955 | 0.65 | -0.02 | 5.5013 | WMa,TruStrain™ | 0.5
137 | 4.57 | 37 | 7.465 | 0.40984 | 0.0549 | 2.3798 | 2 | 0.14953 | 0.65 | -0.02 | 5.5003 | WMa,TruStrain™ | 0.5
138 | 4.6 | 37 | 7.4612 | 0.4102 | 0.055 | 2.3786 | 2 | 0.14945 | 0.65 | -0.02 | 5.4976 | WMa,TruStrain™ | 0.5
139 | 4.63 | 37.01 | 7.4649 | 0.40818 | 0.0547 | 2.3797 | 2 | 0.14953 | 0.65 | -0.02 | 5.5004 | WMa,TruStrain™ | 0.5
140 | 4.67 | 37.01 | 7.4599 | 0.41557 | 0.0557 | 2.3782 | 2 | 0.14944 | 0.65 | -0.02 | 5.4971 | WMa,TruStrain™ | 0.5
141 | 4.7 | 37 | 7.457 | 0.40851 | 0.0548 | 2.3772 | 2 | 0.14936 | 0.65 | -0.02 | 5.4943 | WMa,TruStrain™ | 0.5
142 | 4.73 | 37 | 7.4618 | 0.40793 | 0.0547 | 2.3787 | 2 | 0.14945 | 0.65 | -0.02 | 5.4977 | WMa,TruStrain™ | 0.5
143 | 4.77 | 37 | 7.4622 | 0.40485 | 0.0543 | 2.3788 | 2 | 0.14947 | 0.65 | -0.02 | 5.4981 | WMa,TruStrain™ | 0.5
144 | 4.8 | 37.01 | 7.4656 | 0.40126 | 0.0537 | 2.3798 | 2 | 0.14953 | 0.65 | -0.02 | 5.5005 | WMa,TruStrain™ | 0.5
145 | 4.83 | 37 | 7.4532 | 0.40958 | 0.055 | 2.376 | 2 | 0.1493 | 0.65 | -0.02 | 5.492 | WMa,TruStrain™ | 0.5
146 | 4.87 | 37 | 7.4612 | 0.40693 | 0.0545 | 2.3785 | 2 | 0.14945 | 0.65 | -0.02 | 5.4974 | WMa,TruStrain™ | 0.5
147 | 4.9 | 37.01 | 7.4542 | 0.40694 | 0.0546 | 2.3763 | 2 | 0.14931 | 0.65 | -0.02 | 5.4923 | WMa,TruStrain™ | 0.5
148 | 4.93 | 37 | 7.4643 | 0.42133 | 0.0564 | 2.3798 | 2 | 0.14952 | 0.65 | -0.02 | 5.5002 | WMa,TruStrain™ | 0.5
149 | 4.97 | 37 | 7.4665 | 0.40981 | 0.0549 | 2.3802 | 2 | 0.14955 | 0.65 | -0.02 | 5.5014 | WMa,TruStrain™ | 0.5
150 | 5 | 37 | 7.4647 | 0.41891 | 0.0561 | 2.3798 | 2 | 0.14953 | 0.65 | -0.02 | 5.5006 | WMa,TruStrain™ | 0.5
151 | 5.03 | 37.01 | 7.4779 | 0.4066 | 0.0544 | 2.3838 | 2 | 0.14978 | 0.65 | -0.02 | 5.5098 | WMa,TruStrain™ | 0.5
152 | 5.07 | 37 | 7.4828 | 0.41638 | 0.0556 | 2.3855 | 2 | 0.14989 | 0.65 | -0.02 | 5.5139 | WMa,TruStrain™ | 0.5
153 | 5.1 | 37 | 7.4821 | 0.40008 | 0.0535 | 2.385 | 2 | 0.14985 | 0.65 | -0.02 | 5.5124 | WMa,TruStrain™ | 0.5
154 | 5.13 | 37 | 7.4848 | 0.39907 | 0.0533 | 2.3859 | 2 | 0.14991 | 0.65 | -0.02 | 5.5144 | WMa,TruStrain™ | 0.5
155 | 5.17 | 37 | 7.4729 | 0.40096 | 0.0537 | 2.3821 | 2 | 0.14968 | 0.65 | -0.02 | 5.506 | WMa,TruStrain™ | 0.5
156 | 5.2 | 37 | 7.4798 | 0.41034 | 0.0549 | 2.3845 | 2 | 0.14982 | 0.65 | -0.02 | 5.5113 | WMa,TruStrain™ | 0.5
157 | 5.23 | 37 | 7.4722 | 0.40979 | 0.0548 | 2.382 | 2 | 0.14967 | 0.65 | -0.02 | 5.5058 | WMa,TruStrain™ | 0.5
158 | 5.27 | 37 | 7.4814 | 0.40777 | 0.0545 | 2.3849 | 2 | 0.14985 | 0.65 | -0.02 | 5.5122 | WMa,TruStrain™ | 0.5
159 | 5.3 | 37 | 7.4743 | 0.41055 | 0.0549 | 2.3827 | 2 | 0.14971 | 0.65 | -0.02 | 5.5071 | WMa,TruStrain™ | 0.5
160 | 5.33 | 37 | 7.4707 | 0.40437 | 0.0541 | 2.3815 | 2 | 0.14964 | 0.65 | -0.02 | 5.5044 | WMa,TruStrain™ | 0.5
161 | 5.37 | 37 | 7.4669 | 0.40601 | 0.0544 | 2.3803 | 2 | 0.14956 | 0.65 | -0.02 | 5.5017 | WMa,TruStrain™ | 0.5
162 | 5.4 | 37 | 7.4691 | 0.41599 | 0.0557 | 2.3812 | 2 | 0.14962 | 0.65 | -0.02 | 5.5038 | WMa,TruStrain™ | 0.5
163 | 5.43 | 37 | 7.468 | 0.40952 | 0.0548 | 2.3807 | 2 | 0.14959 | 0.65 | -0.02 | 5.5025 | WMa,TruStrain™ | 0.5
164 | 5.47 | 37 | 7.4644 | 0.40559 | 0.0543 | 2.3795 | 2 | 0.14951 | 0.65 | -0.02 | 5.4997 | WMa,TruStrain™ | 0.5
165 | 5.5 | 37 | 7.4777 | 0.41058 | 0.0549 | 2.3838 | 2 | 0.14978 | 0.65 | -0.02 | 5.5096 | WMa,TruStrain™ | 0.5
166 | 5.53 | 37 | 7.4697 | 0.4099 | 0.0549 | 2.3812 | 2 | 0.14962 | 0.65 | -0.02 | 5.5039 | WMa,TruStrain™ | 0.5
167 | 5.57 | 37 | 7.4691 | 0.40986 | 0.0549 | 2.3811 | 2 | 0.14961 | 0.65 | -0.02 | 5.5036 | WMa,TruStrain™ | 0.5
168 | 5.6 | 37 | 7.4684 | 0.40715 | 0.0545 | 2.3808 | 2 | 0.14959 | 0.65 | -0.02 | 5.5028 | WMa,TruStrain™ | 0.5
169 | 5.63 | 37 | 7.4774 | 0.40404 | 0.054 | 2.3836 | 2 | 0.14976 | 0.65 | -0.02 | 5.509 | WMa,TruStrain™ | 0.5
170 | 5.67 | 37 | 7.4656 | 0.40776 | 0.0546 | 2.3799 | 2 | 0.14954 | 0.65 | -0.02 | 5.5008 | WMa,TruStrain™ | 0.5
171 | 5.7 | 37 | 7.4772 | 0.41075 | 0.0549 | 2.3836 | 2 | 0.14977 | 0.65 | -0.02 | 5.5094 | WMa,TruStrain™ | 0.5
172 | 5.73 | 37 | 7.4664 | 0.41812 | 0.056 | 2.3804 | 2 | 0.14957 | 0.65 | -0.02 | 5.502 | WMa,TruStrain™ | 0.5
173 | 5.77 | 37 | 7.4687 | 0.40913 | 0.0548 | 2.3809 | 2 | 0.1496 | 0.65 | -0.02 | 5.5031 | WMa,TruStrain™ | 0.5
174 | 5.8 | 37 | 7.4669 | 0.40846 | 0.0547 | 2.3803 | 2 | 0.14956 | 0.65 | -0.02 | 5.5016 | WMa,TruStrain™ | 0.5
175 | 5.83 | 37 | 7.4699 | 0.40713 | 0.0545 | 2.3813 | 2 | 0.14962 | 0.65 | -0.02 | 5.5038 | WMa,TruStrain™ | 0.5
176 | 5.87 | 37 | 7.4666 | 0.41707 | 0.0559 | 2.3804 | 2 | 0.14957 | 0.65 | -0.02 | 5.5019 | WMa,TruStrain™ | 0.5
177 | 5.9 | 37 | 7.4601 | 0.41174 | 0.0552 | 2.3783 | 2 | 0.14943 | 0.65 | -0.02 | 5.4969 | WMa,TruStrain™ | 0.5
178 | 5.93 | 37 | 7.4709 | 0.39521 | 0.0529 | 2.3814 | 2 | 0.14963 | 0.65 | -0.02 | 5.504 | WMa,TruStrain™ | 0.5
179 | 5.97 | 37 | 7.4589 | 0.40512 | 0.0543 | 2.3777 | 2 | 0.1494 | 0.65 | -0.02 | 5.4958 | WMa,TruStrain™ | 0.5
180 | 6 | 37 | 7.4788 | 0.41605 | 0.0556 | 2.3843 | 2 | 0.14981 | 0.65 | -0.02 | 5.5108 | WMa,TruStrain™ | 0.5
181 | 6.03 | 37 | 7.4713 | 0.41022 | 0.0549 | 2.3818 | 2 | 0.14966 | 0.65 | -0.02 | 5.5052 | WMa,TruStrain™ | 0.5
182 | 6.07 | 37 | 7.4759 | 0.40787 | 0.0546 | 2.3832 | 2 | 0.14974 | 0.65 | -0.02 | 5.5082 | WMa,TruStrain™ | 0.5
183 | 6.1 | 37 | 7.4751 | 0.41032 | 0.0549 | 2.383 | 2 | 0.14973 | 0.65 | -0.02 | 5.5077 | WMa,TruStrain™ | 0.5
184 | 6.13 | 37 | 7.4778 | 0.41399 | 0.0554 | 2.3839 | 2 | 0.14979 | 0.65 | -0.02 | 5.51 | WMa,TruStrain™ | 0.5
185 | 6.17 | 37 | 7.4838 | 0.41684 | 0.0557 | 2.3859 | 2 | 0.14991 | 0.65 | -0.02 | 5.5146 | WMa,TruStrain™ | 0.5
186 | 6.2 | 37 | 7.4783 | 0.42094 | 0.0563 | 2.3842 | 2 | 0.14981 | 0.65 | -0.02 | 5.5107 | WMa,TruStrain™ | 0.5
187 | 6.23 | 37 | 7.4757 | 0.42237 | 0.0565 | 2.3834 | 2 | 0.14976 | 0.65 | -0.02 | 5.5088 | WMa,TruStrain™ | 0.5
188 | 6.27 | 37 | 7.4771 | 0.41903 | 0.056 | 2.3838 | 2 | 0.14978 | 0.65 | -0.02 | 5.5095 | WMa,TruStrain™ | 0.5
189 | 6.3 | 37 | 7.4797 | 0.41741 | 0.0558 | 2.3846 | 2 | 0.14983 | 0.65 | -0.02 | 5.5114 | WMa,TruStrain™ | 0.5
190 | 6.33 | 37 | 7.4797 | 0.41357 | 0.0553 | 2.3845 | 2 | 0.14982 | 0.65 | -0.02 | 5.5112 | WMa,TruStrain™ | 0.5
191 | 6.37 | 37 | 7.4807 | 0.42559 | 0.0569 | 2.385 | 2 | 0.14986 | 0.65 | -0.02 | 5.5126 | WMa,TruStrain™ | 0.5
192 | 6.4 | 37 | 7.4785 | 0.41668 | 0.0557 | 2.3842 | 2 | 0.14981 | 0.65 | -0.02 | 5.5107 | WMa,TruStrain™ | 0.5
193 | 6.43 | 37 | 7.4827 | 0.41354 | 0.0553 | 2.3855 | 2 | 0.14989 | 0.65 | -0.02 | 5.5135 | WMa,TruStrain™ | 0.5
194 | 6.47 | 37 | 7.4777 | 0.41442 | 0.0554 | 2.3839 | 2 | 0.14979 | 0.65 | -0.02 | 5.5099 | WMa,TruStrain™ | 0.5
195 | 6.5 | 37 | 7.4776 | 0.41703 | 0.0558 | 2.3839 | 2 | 0.14979 | 0.65 | -0.02 | 5.5099 | WMa,TruStrain™ | 0.5
196 | 6.53 | 37 | 7.4769 | 0.41317 | 0.0553 | 2.3836 | 2 | 0.14977 | 0.65 | -0.02 | 5.5092 | WMa,TruStrain™ | 0.5
197 | 6.57 | 37 | 7.4774 | 0.40484 | 0.0541 | 2.3836 | 2 | 0.14977 | 0.65 | -0.02 | 5.5092 | WMa,TruStrain™ | 0.5
198 | 6.6 | 37 | 7.4675 | 0.40021 | 0.0536 | 2.3804 | 2 | 0.14957 | 0.65 | -0.02 | 5.5019 | WMa,TruStrain™ | 0.5
199 | 6.63 | 37 | 7.4623 | 0.41406 | 0.0555 | 2.379 | 2 | 0.14948 | 0.65 | -0.02 | 5.4988 | WMa,TruStrain™ | 0.5
200 | 6.67 | 37 | 7.4717 | 0.41688 | 0.0558 | 2.382 | 2 | 0.14967 | 0.65 | -0.02 | 5.5057 | WMa,TruStrain™ | 0.5
201 | 6.7 | 37 | 7.474 | 0.40511 | 0.0542 | 2.3825 | 2 | 0.1497 | 0.65 | -0.02 | 5.5066 | WMa,TruStrain™ | 0.5
202 | 6.73 | 37 | 7.4618 | 0.40459 | 0.0542 | 2.3786 | 2 | 0.14946 | 0.65 | -0.02 | 5.4977 | WMa,TruStrain™ | 0.5
203 | 6.77 | 37 | 7.4721 | 0.41114 | 0.055 | 2.3821 | 2 | 0.14967 | 0.65 | -0.02 | 5.5057 | WMa,TruStrain™ | 0.5
204 | 6.8 | 37 | 7.4672 | 0.41071 | 0.055 | 2.3805 | 2 | 0.14957 | 0.65 | -0.02 | 5.5021 | WMa,TruStrain™ | 0.5
205 | 6.83 | 37 | 7.4728 | 0.4109 | 0.055 | 2.3823 | 2 | 0.14968 | 0.65 | -0.02 | 5.5062 | WMa,TruStrain™ | 0.5
206 | 6.87 | 37 | 7.4642 | 0.41245 | 0.0553 | 2.3796 | 2 | 0.14951 | 0.65 | -0.02 | 5.4998 | WMa,TruStrain™ | 0.5
207 | 6.9 | 37 | 7.4607 | 0.42552 | 0.057 | 2.3787 | 2 | 0.14946 | 0.65 | -0.02 | 5.4981 | WMa,TruStrain™ | 0.5
208 | 6.93 | 37 | 7.4667 | 0.41405 | 0.0555 | 2.3804 | 2 | 0.14956 | 0.65 | -0.02 | 5.5017 | WMa,TruStrain™ | 0.5
209 | 6.97 | 37 | 7.454 | 0.42607 | 0.0572 | 2.3765 | 2 | 0.14932 | 0.65 | -0.02 | 5.4929 | WMa,TruStrain™ | 0.5
210 | 7 | 37 | 7.4613 | 0.41888 | 0.0561 | 2.3787 | 2 | 0.14946 | 0.65 | -0.02 | 5.4979 | WMa,TruStrain™ | 0.5
211 | 7.03 | 37 | 7.4558 | 0.41333 | 0.0554 | 2.3769 | 2 | 0.14935 | 0.65 | -0.02 | 5.4938 | WMa,TruStrain™ | 0.5
212 | 7.07 | 37 | 7.4561 | 0.40458 | 0.0543 | 2.3768 | 2 | 0.14934 | 0.65 | -0.02 | 5.4936 | WMa,TruStrain™ | 0.5
213 | 7.1 | 37 | 7.4558 | 0.40945 | 0.0549 | 2.3768 | 2 | 0.14935 | 0.65 | -0.02 | 5.4938 | WMa,TruStrain™ | 0.5
214 | 7.13 | 37 | 7.4529 | 0.40785 | 0.0547 | 2.3759 | 2 | 0.14928 | 0.65 | -0.02 | 5.4915 | WMa,TruStrain™ | 0.5
215 | 7.17 | 37 | 7.4592 | 0.41042 | 0.055 | 2.3779 | 2 | 0.14941 | 0.65 | -0.02 | 5.4961 | WMa,TruStrain™ | 0.5
216 | 7.2 | 37 | 7.4724 | 0.41756 | 0.0559 | 2.3823 | 2 | 0.14968 | 0.65 | -0.02 | 5.5062 | WMa,TruStrain™ | 0.5
217 | 7.23 | 37 | 7.4872 | 0.42328 | 0.0565 | 2.3871 | 2 | 0.14999 | 0.65 | -0.02 | 5.5172 | WMa,TruStrain™ | 0.5
218 | 7.27 | 37 | 7.4883 | 0.42565 | 0.0568 | 2.3875 | 2 | 0.15001 | 0.65 | -0.02 | 5.5181 | WMa,TruStrain™ | 0.5
219 | 7.3 | 37 | 7.488 | 0.4049 | 0.0541 | 2.387 | 2 | 0.14998 | 0.65 | -0.02 | 5.517 | WMa,TruStrain™ | 0.5
220 | 7.33 | 37 | 7.4767 | 0.41754 | 0.0558 | 2.3836 | 2 | 0.14977 | 0.65 | -0.02 | 5.5094 | WMa,TruStrain™ | 0.5
221 | 7.37 | 36.99 | 7.4753 | 0.42927 | 0.0574 | 2.3834 | 2 | 0.14976 | 0.65 | -0.02 | 5.509 | WMa,TruStrain™ | 0.5
222 | 7.4 | 37 | 7.4833 | 0.43489 | 0.0581 | 2.386 | 2 | 0.14992 | 0.65 | -0.02 | 5.5149 | WMa,TruStrain™ | 0.5
223 | 7.43 | 37 | 7.5038 | 0.42805 | 0.057 | 2.3924 | 2 | 0.15032 | 0.65 | -0.02 | 5.5294 | WMa,TruStrain™ | 0.5
224 | 7.47 | 37 | 7.5047 | 0.41391 | 0.0552 | 2.3925 | 2 | 0.15032 | 0.65 | -0.02 | 5.5295 | WMa,TruStrain™ | 0.5
225 | 7.5 | 36.99 | 7.5131 | 0.40126 | 0.0534 | 2.3949 | 2 | 0.15048 | 0.65 | -0.02 | 5.5352 | WMa,TruStrain™ | 0.5
226 | 7.53 | 36.99 | 7.5131 | 0.40809 | 0.0543 | 2.395 | 2 | 0.15049 | 0.65 | -0.02 | 5.5357 | WMa,TruStrain™ | 0.5
227 | 7.57 | 36.99 | 7.5167 | 0.42058 | 0.056 | 2.3964 | 2 | 0.15058 | 0.65 | -0.02 | 5.5393 | WMa,TruStrain™ | 0.5
228 | 7.6 | 36.99 | 7.5141 | 0.42029 | 0.0559 | 2.3956 | 2 | 0.15053 | 0.65 | -0.02 | 5.5372 | WMa,TruStrain™ | 0.5
229 | 7.63 | 36.99 | 7.5009 | 0.43212 | 0.0576 | 2.3916 | 2 | 0.15027 | 0.65 | -0.02 | 5.5277 | WMa,TruStrain™ | 0.5
230 | 7.67 | 36.99 | 7.5093 | 0.42532 | 0.0566 | 2.3941 | 2 | 0.15042 | 0.65 | -0.02 | 5.5332 | WMa,TruStrain™ | 0.5
231 | 7.7 | 37 | 7.5063 | 0.42379 | 0.0565 | 2.3931 | 2 | 0.15036 | 0.65 | -0.02 | 5.5309 | WMa,TruStrain™ | 0.5
232 | 7.73 | 37 | 7.504 | 0.42992 | 0.0573 | 2.3925 | 2 | 0.15033 | 0.65 | -0.02 | 5.5299 | WMa,TruStrain™ | 0.5
233 | 7.77 | 37 | 7.5025 | 0.429 | 0.0572 | 2.392 | 2 | 0.1503 | 0.65 | -0.02 | 5.5289 | WMa,TruStrain™ | 0.5
234 | 7.8 | 37 | 7.5218 | 0.42588 | 0.0566 | 2.3981 | 2 | 0.15068 | 0.65 | -0.02 | 5.5428 | WMa,TruStrain™ | 0.5
235 | 7.83 | 37 | 7.512 | 0.41251 | 0.0549 | 2.3947 | 2 | 0.15047 | 0.65 | -0.02 | 5.5351 | WMa,TruStrain™ | 0.5
236 | 7.87 | 37 | 7.5211 | 0.42414 | 0.0564 | 2.3978 | 2 | 0.15067 | 0.65 | -0.02 | 5.5423 | WMa,TruStrain™ | 0.5
237 | 7.9 | 37 | 7.5244 | 0.42252 | 0.0562 | 2.3989 | 2 | 0.15073 | 0.65 | -0.02 | 5.5445 | WMa,TruStrain™ | 0.5
238 | 7.93 | 37 | 7.5146 | 0.42054 | 0.056 | 2.3957 | 2 | 0.15053 | 0.65 | -0.02 | 5.5372 | WMa,TruStrain™ | 0.5
239 | 7.97 | 37 | 7.5239 | 0.42514 | 0.0565 | 2.3988 | 2 | 0.15072 | 0.65 | -0.02 | 5.5441 | WMa,TruStrain™ | 0.5
240 | 8 | 37 | 7.5223 | 0.42749 | 0.0568 | 2.3983 | 2 | 0.15069 | 0.65 | -0.02 | 5.5432 | WMa,TruStrain™ | 0.5
241 | 8.03 | 37 | 7.5246 | 0.42188 | 0.0561 | 2.3989 | 2 | 0.15073 | 0.65 | -0.02 | 5.5446 | WMa,TruStrain™ | 0.5
242 | 8.07 | 37 | 7.5198 | 0.42418 | 0.0564 | 2.3974 | 2 | 0.15064 | 0.65 | -0.02 | 5.5413 | WMa,TruStrain™ | 0.5
243 | 8.1 | 37 | 7.517 | 0.42462 | 0.0565 | 2.3965 | 2 | 0.15059 | 0.65 | -0.02 | 5.5393 | WMa,TruStrain™ | 0.5
244 | 8.13 | 37 | 7.5126 | 0.42391 | 0.0564 | 2.3951 | 2 | 0.1505 | 0.65 | -0.02 | 5.5361 | WMa,TruStrain™ | 0.5
245 | 8.17 | 37 | 7.5099 | 0.43763 | 0.0583 | 2.3945 | 2 | 0.15046 | 0.65 | -0.02 | 5.5347 | WMa,TruStrain™ | 0.5
246 | 8.2 | 37 | 7.5128 | 0.42774 | 0.0569 | 2.3953 | 2 | 0.1505 | 0.65 | -0.02 | 5.536 | WMa,TruStrain™ | 0.5
247 | 8.23 | 37 | 7.5216 | 0.42676 | 0.0567 | 2.398 | 2 | 0.15067 | 0.65 | -0.02 | 5.5424 | WMa,TruStrain™ | 0.5
248 | 8.27 | 37 | 7.5299 | 0.4286 | 0.0569 | 2.4007 | 2 | 0.15084 | 0.65 | -0.02 | 5.5487 | WMa,TruStrain™ | 0.5
249 | 8.3 | 37 | 7.5275 | 0.42781 | 0.0568 | 2.3999 | 2 | 0.1508 | 0.65 | -0.02 | 5.5471 | WMa,TruStrain™ | 0.5
250 | 8.33 | 37 | 7.526 | 0.42687 | 0.0567 | 2.3994 | 2 | 0.15077 | 0.65 | -0.02 | 5.5459 | WMa,TruStrain™ | 0.5
251 | 8.37 | 37 | 7.5271 | 0.4217 | 0.056 | 2.3997 | 2 | 0.15078 | 0.65 | -0.02 | 5.5465 | WMa,TruStrain™ | 0.5
252 | 8.4 | 37 | 7.5276 | 0.42759 | 0.0568 | 2.4 | 2 | 0.1508 | 0.65 | -0.02 | 5.5472 | WMa,TruStrain™ | 0.5
253 | 8.43 | 37 | 7.5242 | 0.43576 | 0.0579 | 2.399 | 2 | 0.15074 | 0.65 | -0.02 | 5.5451 | WMa,TruStrain™ | 0.5
254 | 8.47 | 37 | 7.5352 | 0.42757 | 0.0567 | 2.4024 | 2 | 0.15095 | 0.65 | -0.02 | 5.5525 | WMa,TruStrain™ | 0.5
255 | 8.5 | 37 | 7.5352 | 0.43403 | 0.0576 | 2.4025 | 2 | 0.15095 | 0.65 | -0.02 | 5.5528 | WMa,TruStrain™ | 0.5
256 | 8.53 | 37 | 7.5418 | 0.43027 | 0.0571 | 2.4045 | 2 | 0.15108 | 0.65 | -0.02 | 5.5575 | WMa,TruStrain™ | 0.5
257 | 8.57 | 37 | 7.5247 | 0.43639 | 0.058 | 2.3992 | 2 | 0.15075 | 0.65 | -0.02 | 5.5455 | WMa,TruStrain™ | 0.5
258 | 8.6 | 37 | 7.5318 | 0.43616 | 0.0579 | 2.4015 | 2 | 0.1509 | 0.65 | -0.02 | 5.5507 | WMa,TruStrain™ | 0.5
259 | 8.63 | 37 | 7.5371 | 0.43844 | 0.0582 | 2.4032 | 2 | 0.151 | 0.65 | -0.02 | 5.5546 | WMa,TruStrain™ | 0.5
260 | 8.67 | 37 | 7.533 | 0.43935 | 0.0583 | 2.4019 | 2 | 0.15091 | 0.65 | -0.02 | 5.5514 | WMa,TruStrain™ | 0.5
261 | 8.7 | 37 | 7.5388 | 0.42714 | 0.0567 | 2.4035 | 2 | 0.15102 | 0.65 | -0.02 | 5.5551 | WMa,TruStrain™ | 0.5
262 | 8.73 | 37 | 7.5386 | 0.43889 | 0.0582 | 2.4037 | 2 | 0.15103 | 0.65 | -0.02 | 5.5557 | WMa,TruStrain™ | 0.5
263 | 8.77 | 37 | 7.5391 | 0.43856 | 0.0582 | 2.4038 | 2 | 0.15104 | 0.65 | -0.02 | 5.5561 | WMa,TruStrain™ | 0.5
264 | 8.8 | 37 | 7.5303 | 0.44238 | 0.0587 | 2.4011 | 2 | 0.15087 | 0.65 | -0.02 | 5.5499 | WMa,TruStrain™ | 0.5
265 | 8.83 | 37 | 7.5453 | 0.43296 | 0.0574 | 2.4057 | 2 | 0.15115 | 0.65 | -0.02 | 5.5602 | WMa,TruStrain™ | 0.5
266 | 8.87 | 37 | 7.5367 | 0.42826 | 0.0568 | 2.4029 | 2 | 0.15098 | 0.65 | -0.02 | 5.5538 | WMa,TruStrain™ | 0.5
267 | 8.9 | 37 | 7.5555 | 0.42209 | 0.0559 | 2.4087 | 2 | 0.15134 | 0.65 | -0.02 | 5.5672 | WMa,TruStrain™ | 0.5
268 | 8.93 | 37 | 7.5503 | 0.42857 | 0.0568 | 2.4072 | 2 | 0.15125 | 0.65 | -0.02 | 5.5639 | WMa,TruStrain™ | 0.5
269 | 8.97 | 37 | 7.5442 | 0.41881 | 0.0555 | 2.4051 | 2 | 0.15112 | 0.65 | -0.02 | 5.5591 | WMa,TruStrain™ | 0.5
270 | 9 | 37 | 7.5518 | 0.42801 | 0.0567 | 2.4077 | 2 | 0.15128 | 0.65 | -0.02 | 5.565 | WMa,TruStrain™ | 0.5
271 | 9.03 | 37 | 7.5496 | 0.43091 | 0.0571 | 2.407 | 2 | 0.15124 | 0.65 | -0.02 | 5.5634 | WMa,TruStrain™ | 0.5
272 | 9.07 | 37 | 7.5504 | 0.43427 | 0.0575 | 2.4073 | 2 | 0.15126 | 0.65 | -0.02 | 5.564 | WMa,TruStrain™ | 0.5
273 | 9.1 | 37 | 7.5415 | 0.43219 | 0.0573 | 2.4045 | 2 | 0.15108 | 0.65 | -0.02 | 5.5575 | WMa,TruStrain™ | 0.5
274 | 9.13 | 37 | 7.5455 | 0.42927 | 0.0569 | 2.4057 | 2 | 0.15115 | 0.65 | -0.02 | 5.5602 | WMa,TruStrain™ | 0.5
275 | 9.17 | 37 | 7.5443 | 0.42679 | 0.0566 | 2.4053 | 2 | 0.15113 | 0.65 | -0.02 | 5.5592 | WMa,TruStrain™ | 0.5
276 | 9.2 | 37 | 7.5485 | 0.42932 | 0.0569 | 2.4067 | 2 | 0.15122 | 0.65 | -0.02 | 5.5627 | WMa,TruStrain™ | 0.5
277 | 9.23 | 37 | 7.5519 | 0.4313 | 0.0571 | 2.4078 | 2 | 0.15129 | 0.65 | -0.02 | 5.5652 | WMa,TruStrain™ | 0.5
278 | 9.27 | 37 | 7.5454 | 0.41439 | 0.0549 | 2.4054 | 2 | 0.15114 | 0.65 | -0.02 | 5.5596 | WMa,TruStrain™ | 0.5
279 | 9.3 | 37 | 7.5523 | 0.42396 | 0.0561 | 2.4078 | 2 | 0.15129 | 0.65 | -0.02 | 5.5651 | WMa,TruStrain™ | 0.5
280 | 9.33 | 37.01 | 7.5454 | 0.42629 | 0.0565 | 2.4056 | 2 | 0.15116 | 0.65 | -0.02 | 5.5603 | WMa,TruStrain™ | 0.5
281 | 9.37 | 37.01 | 7.5558 | 0.42507 | 0.0563 | 2.4089 | 2 | 0.15136 | 0.65 | -0.02 | 5.5676 | WMa,TruStrain™ | 0.5
282 | 9.4 | 37 | 7.5385 | 0.42925 | 0.0569 | 2.4035 | 2 | 0.15102 | 0.65 | -0.02 | 5.5551 | WMa,TruStrain™ | 0.5
283 | 9.43 | 37 | 7.5359 | 0.43611 | 0.0579 | 2.4028 | 2 | 0.15097 | 0.65 | -0.02 | 5.5536 | WMa,TruStrain™ | 0.5
284 | 9.47 | 37 | 7.5442 | 0.42923 | 0.0569 | 2.4053 | 2 | 0.15113 | 0.65 | -0.02 | 5.5592 | WMa,TruStrain™ | 0.5
285 | 9.5 | 37 | 7.5548 | 0.4238 | 0.0561 | 2.4085 | 2 | 0.15133 | 0.65 | -0.02 | 5.5668 | WMa,TruStrain™ | 0.5
286 | 9.53 | 37 | 7.5477 | 0.42989 | 0.057 | 2.4064 | 2 | 0.1512 | 0.65 | -0.02 | 5.562 | WMa,TruStrain™ | 0.5
287 | 9.57 | 37 | 7.5563 | 0.42919 | 0.0568 | 2.4091 | 2 | 0.15137 | 0.65 | -0.02 | 5.5682 | WMa,TruStrain™ | 0.5
288 | 9.6 | 37 | 7.5528 | 0.43319 | 0.0574 | 2.4081 | 2 | 0.15131 | 0.65 | -0.02 | 5.5659 | WMa,TruStrain™ | 0.5
289 | 9.63 | 37 | 7.5447 | 0.44219 | 0.0586 | 2.4057 | 2 | 0.15116 | 0.65 | -0.02 | 5.5605 | WMa,TruStrain™ | 0.5
290 | 9.67 | 37 | 7.5479 | 0.43911 | 0.0582 | 2.4066 | 2 | 0.15122 | 0.65 | -0.02 | 5.5625 | WMa,TruStrain™ | 0.5
291 | 9.7 | 37 | 7.544 | 0.43578 | 0.0578 | 2.4053 | 2 | 0.15113 | 0.65 | -0.02 | 5.5594 | WMa,TruStrain™ | 0.5
292 | 9.73 | 37 | 7.5478 | 0.4226 | 0.056 | 2.4063 | 2 | 0.15119 | 0.65 | -0.02 | 5.5615 | WMa,TruStrain™ | 0.5
293 | 9.77 | 37 | 7.5539 | 0.42864 | 0.0567 | 2.4084 | 2 | 0.15132 | 0.65 | -0.02 | 5.5665 | WMa,TruStrain™ | 0.5
294 | 9.8 | 37 | 7.548 | 0.42571 | 0.0564 | 2.4064 | 2 | 0.15121 | 0.65 | -0.02 | 5.5623 | WMa,TruStrain™ | 0.5
295 | 9.83 | 37 | 7.5491 | 0.43445 | 0.0575 | 2.4069 | 2 | 0.15124 | 0.65 | -0.02 | 5.5634 | WMa,TruStrain™ | 0.5
296 | 9.87 | 37 | 7.5518 | 0.43376 | 0.0574 | 2.4078 | 2 | 0.15129 | 0.65 | -0.02 | 5.5651 | WMa,TruStrain™ | 0.5
297 | 9.9 | 37 | 7.5496 | 0.44123 | 0.0584 | 2.4072 | 2 | 0.15125 | 0.65 | -0.02 | 5.5637 | WMa,TruStrain™ | 0.5
298 | 9.93 | 37 | 7.5528 | 0.42462 | 0.0562 | 2.4079 | 2 | 0.15129 | 0.65 | -0.02 | 5.5653 | WMa,TruStrain™ | 0.5
299 | 9.97 | 37 | 7.5558 | 0.43224 | 0.0572 | 2.409 | 2 | 0.15136 | 0.65 | -0.02 | 5.5679 | WMa,TruStrain™ | 0.5
300 | 10 | 37 | 7.5537 | 0.42348 | 0.0561 | 2.4082 | 2 | 0.15132 | 0.65 | -0.02 | 5.5662 | WMa,TruStrain™ | 0.5
Test: | BME_CNTL_day 14
Result: | Frequency Curve
Interval: | 1
Point No. | Time | Temperature | Storage Modulus | Loss Modulus | Loss Factor | Complex Viscosity | Shear Strain | Shear Stress | Gap | Normal Force | Torque | Status | Frequency
Fundamental
| [min] | [°C] | [Pa] | [Pa] | [1] | [Pa·s] | [%] | [Pa] | [mm] | [N] | [µN·m] |  | [Hz]
1 | 0.0167 | 37 | 9.0295 | 6.1367 | 0.68 | 0.17376 | 2.01 | 0.21917 | 0.65 | -0.02 | 8.0623 | WMa,TruStrain™ | 10
2 | 0.0367 | 37 | 0.00046964 | 9.3929 | 20000 | 0.17973 | 1.98 | 0.1857 | 0.65 | -0.02 | 6.8311 | ME-,WMa,taD,TruStrain™ | 8.32
3 | 0.0608 | 37 | 9.531e-05 | 1.9062 | 20000 | 0.043852 | 2 | 0.038116 | 0.65 | -0.02 | 1.4021 | ME-,WMa,TruStrain™ | 6.92
4 | 0.0898 | 37 | 3.5126 | 0.65822 | 0.187 | 0.098843 | 2.01 | 0.071771 | 0.65 | -0.02 | 2.6401 | WMa,TruStrain™ | 5.75
5 | 0.125 | 37 | 6.0196 | 0.59056 | 0.0981 | 0.20113 | 2 | 0.12123 | 0.65 | -0.02 | 4.4594 | WMa,TruStrain™ | 4.79
6 | 0.166 | 37 | 7.1006 | 0.56188 | 0.0791 | 0.28475 | 2 | 0.14255 | 0.65 | -0.02 | 5.2438 | WMa,TruStrain™ | 3.98
7 | 0.217 | 37 | 7.6071 | 0.53843 | 0.0708 | 0.36654 | 2 | 0.15257 | 0.65 | -0.02 | 5.6122 | WMa,TruStrain™ | 3.31
8 | 0.277 | 37 | 7.8572 | 0.48847 | 0.0622 | 0.45491 | 2 | 0.15747 | 0.65 | -0.02 | 5.7926 | WMa,TruStrain™ | 2.75
9 | 0.35 | 37 | 7.9005 | 0.48632 | 0.0616 | 0.54992 | 2 | 0.15832 | 0.65 | -0.02 | 5.8238 | WMa,TruStrain™ | 2.29
10 | 0.438 | 37 | 7.878 | 0.47067 | 0.0597 | 0.65919 | 2 | 0.15785 | 0.65 | -0.02 | 5.8064 | WMa,TruStrain™ | 1.91
11 | 0.543 | 37 | 7.8581 | 0.43906 | 0.0559 | 0.79034 | 2 | 0.15741 | 0.65 | -0.02 | 5.7903 | WMa,TruStrain™ | 1.58
12 | 0.669 | 37 | 7.823 | 0.44552 | 0.0569 | 0.94602 | 2 | 0.15672 | 0.65 | -0.02 | 5.7648 | WMa,TruStrain™ | 1.32
13 | 0.821 | 37 | 7.7894 | 0.44316 | 0.0569 | 1.1325 | 2 | 0.15604 | 0.65 | -0.02 | 5.7401 | WMa,TruStrain™ | 1.1
14 | 1 | 37 | 7.7522 | 0.43856 | 0.0566 | 1.355 | 2 | 0.1553 | 0.65 | -0.02 | 5.7126 | WMa,TruStrain™ | 0.912
15 | 1.22 | 37 | 7.7178 | 0.4529 | 0.0587 | 1.622 | 2 | 0.15462 | 0.65 | -0.02 | 5.6879 | WMa,TruStrain™ | 0.759
16 | 1.49 | 37 | 7.6797 | 0.4372 | 0.0569 | 1.9403 | 2 | 0.15385 | 0.65 | -0.02 | 5.6592 | WMa,TruStrain™ | 0.631
17 | 1.81 | 37 | 7.648 | 0.44061 | 0.0576 | 2.3232 | 2 | 0.15322 | 0.65 | -0.02 | 5.6361 | TruStrain™ | 0.525
18 | 2.19 | 37 | 7.6244 | 0.45082 | 0.0591 | 2.7847 | 2 | 0.15276 | 0.65 | -0.02 | 5.6193 | TruStrain™ | 0.437
19 | 2.65 | 37 | 7.5854 | 0.46084 | 0.0608 | 3.3312 | 2 | 0.15199 | 0.65 | -0.02 | 5.5909 | TruStrain™ | 0.363
20 | 3.2 | 37 | 7.5456 | 0.46531 | 0.0617 | 3.9841 | 2 | 0.1512 | 0.65 | -0.02 | 5.562 | TruStrain™ | 0.302
21 | 3.86 | 37 | 7.5234 | 0.47922 | 0.0637 | 4.7766 | 2 | 0.15078 | 0.65 | -0.02 | 5.5464 | TruStrain™ | 0.251
22 | 4.66 | 37 | 7.483 | 0.47964 | 0.0641 | 5.712 | 2 | 0.14997 | 0.65 | -0.02 | 5.5167 | TruStrain™ | 0.209
23 | 5.62 | 37 | 7.4655 | 0.48291 | 0.0647 | 6.8515 | 2 | 0.14963 | 0.65 | -0.02 | 5.504 | TruStrain™ | 0.174
24 | 6.77 | 37 | 7.4439 | 0.48979 | 0.0658 | 8.2141 | 2 | 0.1492 | 0.65 | -0.02 | 5.4885 | TruStrain™ | 0.145
25 | 8.16 | 37 | 7.4151 | 0.49074 | 0.0662 | 9.8376 | 2 | 0.14863 | 0.65 | -0.02 | 5.4674 | TruStrain™ | 0.12
26 | 9.82 | 37 | 7.4168 | 0.48737 | 0.0657 | 11.83 | 2 | 0.14866 | 0.65 | -0.02 | 5.4685 | TruStrain™ | 0.1
Test: | BME_CNTL_day 21
Result: | G' and G'' Curves
Interval: | 1
Point No. | Time | Temperature | Storage Modulus | Loss Modulus | Loss Factor | Complex Viscosity | Shear Strain | Shear Stress | Gap | Normal Force | Torque | Status | Frequency
Fundamental
| [min] | [°C] | [Pa] | [Pa] | [1] | [Pa·s] | [%] | [Pa] | [mm] | [N] | [µN·m] |  | [Hz]
1 | 0.0333 | 37 | 3.7857 | 0.82166 | 0.217 | 1.2331 | 1.62 | 0.062573 | 0.7 | -0.1 | 2.3018 | MV-,WMa,TruStrain™ | 0.5
2 | 0.0667 | 37 | 6.565 | 0.30333 | 0.0462 | 2.0919 | 2 | 0.13137 | 0.7 | -0.1 | 4.8326 | WMa,TruStrain™ | 0.5
3 | 0.1 | 37 | 6.5108 | 0.28726 | 0.0441 | 2.0745 | 2 | 0.13039 | 0.7 | -0.1 | 4.7965 | WMa,TruStrain™ | 0.5
4 | 0.133 | 37 | 6.5468 | 0.30972 | 0.0473 | 2.0862 | 2 | 0.13116 | 0.7 | -0.1 | 4.8248 | WMa,TruStrain™ | 0.5
5 | 0.167 | 37 | 6.5436 | 0.32818 | 0.0502 | 2.0855 | 2 | 0.13109 | 0.7 | -0.1 | 4.8222 | WMa,TruStrain™ | 0.5
6 | 0.2 | 37 | 6.5451 | 0.31692 | 0.0484 | 2.0858 | 2 | 0.13107 | 0.7 | -0.1 | 4.8213 | WMa,TruStrain™ | 0.5
7 | 0.233 | 37 | 6.5598 | 0.30421 | 0.0464 | 2.0903 | 2 | 0.13132 | 0.7 | -0.1 | 4.8305 | WMa,TruStrain™ | 0.5
8 | 0.267 | 37 | 6.5563 | 0.31725 | 0.0484 | 2.0894 | 2 | 0.13126 | 0.7 | -0.09 | 4.8285 | WMa,TruStrain™ | 0.5
9 | 0.3 | 37 | 6.5598 | 0.31998 | 0.0488 | 2.0905 | 2 | 0.13136 | 0.7 | -0.1 | 4.8319 | WMa,TruStrain™ | 0.5
10 | 0.333 | 37 | 6.563 | 0.31127 | 0.0474 | 2.0914 | 2 | 0.13143 | 0.7 | -0.1 | 4.8346 | WMa,TruStrain™ | 0.5
11 | 0.367 | 37 | 6.5708 | 0.31489 | 0.0479 | 2.0939 | 2 | 0.13159 | 0.7 | -0.1 | 4.8407 | WMa,TruStrain™ | 0.5
12 | 0.4 | 37 | 6.5595 | 0.32355 | 0.0493 | 2.0905 | 2 | 0.13137 | 0.7 | -0.1 | 4.8325 | WMa,TruStrain™ | 0.5
13 | 0.433 | 37 | 6.5603 | 0.32526 | 0.0496 | 2.0908 | 2 | 0.13138 | 0.7 | -0.1 | 4.8328 | WMa,TruStrain™ | 0.5
14 | 0.467 | 37 | 6.5674 | 0.3215 | 0.049 | 2.093 | 2 | 0.13151 | 0.7 | -0.1 | 4.8375 | WMa,TruStrain™ | 0.5
15 | 0.5 | 37 | 6.5698 | 0.31726 | 0.0483 | 2.0937 | 2 | 0.13155 | 0.7 | -0.1 | 4.8391 | WMa,TruStrain™ | 0.5
16 | 0.533 | 37 | 6.5724 | 0.31951 | 0.0486 | 2.0945 | 2 | 0.13161 | 0.7 | -0.09 | 4.8414 | WMa,TruStrain™ | 0.5
17 | 0.567 | 37 | 6.5733 | 0.32347 | 0.0492 | 2.0949 | 2 | 0.13164 | 0.7 | -0.09 | 4.8425 | WMa,TruStrain™ | 0.5
18 | 0.6 | 37 | 6.5776 | 0.30479 | 0.0463 | 2.0959 | 2 | 0.13171 | 0.7 | -0.09 | 4.8448 | WMa,TruStrain™ | 0.5
19 | 0.633 | 37 | 6.5881 | 0.31886 | 0.0484 | 2.0995 | 2 | 0.13193 | 0.7 | -0.09 | 4.8531 | WMa,TruStrain™ | 0.5
20 | 0.667 | 37 | 6.5811 | 0.31663 | 0.0481 | 2.0973 | 2 | 0.13179 | 0.7 | -0.09 | 4.8478 | WMa,TruStrain™ | 0.5
21 | 0.7 | 37 | 6.5802 | 0.32232 | 0.049 | 2.0971 | 2 | 0.13177 | 0.7 | -0.09 | 4.8473 | WMa,TruStrain™ | 0.5
22 | 0.733 | 37 | 6.5825 | 0.32154 | 0.0488 | 2.0978 | 2 | 0.13181 | 0.7 | -0.09 | 4.8488 | WMa,TruStrain™ | 0.5
23 | 0.767 | 37 | 6.5833 | 0.31726 | 0.0482 | 2.098 | 2 | 0.13183 | 0.7 | -0.09 | 4.8493 | WMa,TruStrain™ | 0.5
24 | 0.8 | 37 | 6.5745 | 0.32146 | 0.0489 | 2.0952 | 2 | 0.13166 | 0.7 | -0.09 | 4.8432 | WMa,TruStrain™ | 0.5
25 | 0.833 | 37 | 6.5856 | 0.31728 | 0.0482 | 2.0987 | 2 | 0.13188 | 0.7 | -0.09 | 4.851 | WMa,TruStrain™ | 0.5
26 | 0.867 | 37 | 6.5706 | 0.31531 | 0.048 | 2.0939 | 2 | 0.13158 | 0.7 | -0.09 | 4.8401 | WMa,TruStrain™ | 0.5
27 | 0.9 | 37 | 6.5762 | 0.31144 | 0.0474 | 2.0956 | 2 | 0.13168 | 0.7 | -0.09 | 4.844 | WMa,TruStrain™ | 0.5
28 | 0.933 | 37 | 6.5719 | 0.31316 | 0.0477 | 2.0943 | 2 | 0.1316 | 0.7 | -0.09 | 4.8409 | WMa,TruStrain™ | 0.5
29 | 0.967 | 37 | 6.568 | 0.32625 | 0.0497 | 2.0932 | 2 | 0.13154 | 0.7 | -0.09 | 4.8385 | WMa,TruStrain™ | 0.5
30 | 1 | 37 | 6.5707 | 0.31612 | 0.0481 | 2.0939 | 2 | 0.13157 | 0.7 | -0.09 | 4.8399 | WMa,TruStrain™ | 0.5
31 | 1.03 | 37 | 6.5613 | 0.32341 | 0.0493 | 2.0911 | 2 | 0.1314 | 0.7 | -0.09 | 4.8335 | WMa,TruStrain™ | 0.5
32 | 1.07 | 37 | 6.5572 | 0.31646 | 0.0483 | 2.0897 | 2 | 0.13131 | 0.7 | -0.09 | 4.8303 | WMa,TruStrain™ | 0.5
33 | 1.1 | 37 | 6.5695 | 0.31278 | 0.0476 | 2.0935 | 2 | 0.13155 | 0.7 | -0.09 | 4.8391 | WMa,TruStrain™ | 0.5
34 | 1.13 | 37 | 6.5761 | 0.316 | 0.0481 | 2.0956 | 2 | 0.13168 | 0.7 | -0.09 | 4.844 | WMa,TruStrain™ | 0.5
35 | 1.17 | 37 | 6.5748 | 0.3171 | 0.0482 | 2.0952 | 2 | 0.13166 | 0.7 | -0.09 | 4.8431 | WMa,TruStrain™ | 0.5
36 | 1.2 | 37 | 6.5758 | 0.32527 | 0.0495 | 2.0957 | 2 | 0.13169 | 0.7 | -0.09 | 4.8442 | WMa,TruStrain™ | 0.5
37 | 1.23 | 37 | 6.5781 | 0.32261 | 0.049 | 2.0964 | 2 | 0.13173 | 0.7 | -0.09 | 4.8458 | WMa,TruStrain™ | 0.5
38 | 1.27 | 37 | 6.571 | 0.31935 | 0.0486 | 2.0941 | 2 | 0.13159 | 0.7 | -0.09 | 4.8404 | WMa,TruStrain™ | 0.5
39 | 1.3 | 37 | 6.5688 | 0.32725 | 0.0498 | 2.0935 | 2 | 0.13155 | 0.7 | -0.09 | 4.8391 | WMa,TruStrain™ | 0.5
40 | 1.33 | 37 | 6.5717 | 0.30725 | 0.0468 | 2.0941 | 2 | 0.13159 | 0.7 | -0.09 | 4.8404 | WMa,TruStrain™ | 0.5
41 | 1.37 | 37 | 6.5721 | 0.31475 | 0.0479 | 2.0944 | 2 | 0.1316 | 0.7 | -0.09 | 4.841 | WMa,TruStrain™ | 0.5
42 | 1.4 | 37 | 6.5635 | 0.30815 | 0.0469 | 2.0915 | 2 | 0.13143 | 0.7 | -0.09 | 4.8346 | WMa,TruStrain™ | 0.5
43 | 1.43 | 37 | 6.5656 | 0.31656 | 0.0482 | 2.0923 | 2 | 0.13148 | 0.7 | -0.09 | 4.8365 | WMa,TruStrain™ | 0.5
44 | 1.47 | 37 | 6.5691 | 0.32416 | 0.0493 | 2.0936 | 2 | 0.13155 | 0.7 | -0.09 | 4.8392 | WMa,TruStrain™ | 0.5
45 | 1.5 | 37 | 6.5618 | 0.31287 | 0.0477 | 2.0911 | 2 | 0.1314 | 0.7 | -0.09 | 4.8334 | WMa,TruStrain™ | 0.5
46 | 1.53 | 37 | 6.5596 | 0.31984 | 0.0488 | 2.0905 | 2 | 0.13136 | 0.7 | -0.09 | 4.832 | WMa,TruStrain™ | 0.5
47 | 1.57 | 37 | 6.5506 | 0.32213 | 0.0492 | 2.0876 | 2 | 0.13118 | 0.7 | -0.09 | 4.8256 | WMa,TruStrain™ | 0.5
48 | 1.6 | 37 | 6.5621 | 0.31443 | 0.0479 | 2.0912 | 2 | 0.1314 | 0.7 | -0.09 | 4.8336 | WMa,TruStrain™ | 0.5
49 | 1.63 | 37 | 6.5493 | 0.31149 | 0.0476 | 2.0871 | 2 | 0.13115 | 0.7 | -0.09 | 4.8243 | WMa,TruStrain™ | 0.5
50 | 1.67 | 37 | 6.5442 | 0.32667 | 0.0499 | 2.0857 | 2 | 0.13106 | 0.7 | -0.09 | 4.8212 | WMa,TruStrain™ | 0.5
51 | 1.7 | 37 | 6.5544 | 0.31134 | 0.0475 | 2.0887 | 2 | 0.13125 | 0.7 | -0.09 | 4.8279 | WMa,TruStrain™ | 0.5
52 | 1.73 | 37 | 6.5501 | 0.31391 | 0.0479 | 2.0874 | 2 | 0.13116 | 0.7 | -0.09 | 4.8248 | WMa,TruStrain™ | 0.5
53 | 1.77 | 37 | 6.5518 | 0.32809 | 0.0501 | 2.0881 | 2 | 0.13121 | 0.7 | -0.09 | 4.8266 | WMa,TruStrain™ | 0.5
54 | 1.8 | 37 | 6.5483 | 0.31866 | 0.0487 | 2.0869 | 2 | 0.13113 | 0.7 | -0.09 | 4.8237 | WMa,TruStrain™ | 0.5
55 | 1.83 | 37 | 6.5511 | 0.31848 | 0.0486 | 2.0878 | 2 | 0.13119 | 0.7 | -0.09 | 4.8258 | WMa,TruStrain™ | 0.5
56 | 1.87 | 37 | 6.5504 | 0.3084 | 0.0471 | 2.0874 | 2 | 0.13117 | 0.7 | -0.09 | 4.825 | WMa,TruStrain™ | 0.5
57 | 1.9 | 37 | 6.5475 | 0.31385 | 0.0479 | 2.0865 | 2 | 0.13111 | 0.7 | -0.09 | 4.823 | WMa,TruStrain™ | 0.5
58 | 1.93 | 37.01 | 6.5378 | 0.31636 | 0.0484 | 2.0835 | 2 | 0.13092 | 0.7 | -0.09 | 4.8161 | WMa,TruStrain™ | 0.5
59 | 1.97 | 37.01 | 6.5483 | 0.32639 | 0.0498 | 2.087 | 2 | 0.13114 | 0.7 | -0.09 | 4.824 | WMa,TruStrain™ | 0.5
60 | 2 | 37 | 6.5456 | 0.32235 | 0.0492 | 2.0861 | 2 | 0.13108 | 0.7 | -0.09 | 4.8218 | WMa,TruStrain™ | 0.5
61 | 2.03 | 37 | 6.534 | 0.3205 | 0.0491 | 2.0823 | 2 | 0.13085 | 0.7 | -0.09 | 4.8132 | WMa,TruStrain™ | 0.5
62 | 2.07 | 37 | 6.5377 | 0.32223 | 0.0493 | 2.0835 | 2 | 0.13092 | 0.7 | -0.09 | 4.816 | WMa,TruStrain™ | 0.5
63 | 2.1 | 37 | 6.5384 | 0.3198 | 0.0489 | 2.0837 | 2 | 0.13094 | 0.7 | -0.09 | 4.8165 | WMa,TruStrain™ | 0.5
64 | 2.13 | 37 | 6.5398 | 0.31597 | 0.0483 | 2.0841 | 2 | 0.13096 | 0.7 | -0.09 | 4.8175 | WMa,TruStrain™ | 0.5
65 | 2.17 | 37 | 6.5422 | 0.30702 | 0.0469 | 2.0847 | 2 | 0.131 | 0.7 | -0.09 | 4.8188 | WMa,TruStrain™ | 0.5
66 | 2.2 | 37 | 6.5409 | 0.3106 | 0.0475 | 2.0844 | 2 | 0.13098 | 0.7 | -0.09 | 4.8181 | WMa,TruStrain™ | 0.5
67 | 2.23 | 37 | 6.5385 | 0.31951 | 0.0489 | 2.0838 | 2 | 0.13094 | 0.7 | -0.09 | 4.8166 | WMa,TruStrain™ | 0.5
68 | 2.27 | 37 | 6.5274 | 0.3048 | 0.0467 | 2.08 | 2 | 0.1307 | 0.7 | -0.09 | 4.8079 | WMa,TruStrain™ | 0.5
69 | 2.3 | 37 | 6.5381 | 0.30974 | 0.0474 | 2.0835 | 2 | 0.13092 | 0.7 | -0.09 | 4.8158 | WMa,TruStrain™ | 0.5
70 | 2.33 | 37 | 6.5323 | 0.30608 | 0.0469 | 2.0816 | 2 | 0.1308 | 0.7 | -0.09 | 4.8115 | WMa,TruStrain™ | 0.5
71 | 2.37 | 37 | 6.5335 | 0.31313 | 0.0479 | 2.0821 | 2 | 0.13083 | 0.7 | -0.09 | 4.8127 | WMa,TruStrain™ | 0.5
72 | 2.4 | 37.01 | 6.5382 | 0.3099 | 0.0474 | 2.0835 | 2 | 0.13092 | 0.7 | -0.09 | 4.8161 | WMa,TruStrain™ | 0.5
73 | 2.43 | 37.01 | 6.5273 | 0.31587 | 0.0484 | 2.0801 | 2 | 0.13071 | 0.7 | -0.09 | 4.8082 | WMa,TruStrain™ | 0.5
74 | 2.47 | 37 | 6.5264 | 0.31093 | 0.0476 | 2.0798 | 2 | 0.13069 | 0.7 | -0.09 | 4.8073 | WMa,TruStrain™ | 0.5
75 | 2.5 | 37.01 | 6.5238 | 0.31634 | 0.0485 | 2.079 | 2 | 0.13064 | 0.7 | -0.09 | 4.8056 | WMa,TruStrain™ | 0.5
76 | 2.53 | 37.01 | 6.5289 | 0.3167 | 0.0485 | 2.0807 | 2 | 0.13074 | 0.7 | -0.09 | 4.8094 | WMa,TruStrain™ | 0.5
77 | 2.57 | 37 | 6.5331 | 0.31112 | 0.0476 | 2.0819 | 2 | 0.13082 | 0.7 | -0.09 | 4.8122 | WMa,TruStrain™ | 0.5
78 | 2.6 | 37 | 6.5232 | 0.31009 | 0.0475 | 2.0787 | 2 | 0.13062 | 0.7 | -0.09 | 4.805 | WMa,TruStrain™ | 0.5
79 | 2.63 | 37.01 | 6.5234 | 0.31606 | 0.0485 | 2.0789 | 2 | 0.13064 | 0.7 | -0.09 | 4.8054 | WMa,TruStrain™ | 0.5
80 | 2.67 | 37 | 6.5218 | 0.29936 | 0.0459 | 2.0781 | 2 | 0.13058 | 0.7 | -0.09 | 4.8036 | WMa,TruStrain™ | 0.5
81 | 2.7 | 37 | 6.525 | 0.30597 | 0.0469 | 2.0792 | 2 | 0.13065 | 0.7 | -0.09 | 4.8061 | WMa,TruStrain™ | 0.5
82 | 2.73 | 37.01 | 6.5243 | 0.31325 | 0.048 | 2.0792 | 2 | 0.13065 | 0.7 | -0.09 | 4.8059 | WMa,TruStrain™ | 0.5
83 | 2.77 | 37.01 | 6.5233 | 0.30407 | 0.0466 | 2.0787 | 2 | 0.13062 | 0.7 | -0.09 | 4.8048 | WMa,TruStrain™ | 0.5
84 | 2.8 | 37.01 | 6.526 | 0.31226 | 0.0478 | 2.0797 | 2 | 0.13068 | 0.7 | -0.09 | 4.8071 | WMa,TruStrain™ | 0.5
85 | 2.83 | 37 | 6.5307 | 0.30946 | 0.0474 | 2.0811 | 2 | 0.13077 | 0.7 | -0.09 | 4.8104 | WMa,TruStrain™ | 0.5
86 | 2.87 | 37.01 | 6.5182 | 0.31159 | 0.0478 | 2.0772 | 2 | 0.13053 | 0.7 | -0.09 | 4.8014 | WMa,TruStrain™ | 0.5
87 | 2.9 | 37.01 | 6.5122 | 0.30754 | 0.0472 | 2.0752 | 2 | 0.1304 | 0.7 | -0.09 | 4.7968 | WMa,TruStrain™ | 0.5
88 | 2.93 | 37 | 6.5198 | 0.31234 | 0.0479 | 2.0777 | 2 | 0.13056 | 0.7 | -0.09 | 4.8026 | WMa,TruStrain™ | 0.5
89 | 2.97 | 37 | 6.5232 | 0.31316 | 0.048 | 2.0788 | 2 | 0.13063 | 0.7 | -0.09 | 4.8051 | WMa,TruStrain™ | 0.5
90 | 3 | 37 | 6.5225 | 0.31456 | 0.0482 | 2.0786 | 2 | 0.13061 | 0.7 | -0.09 | 4.8045 | WMa,TruStrain™ | 0.5
91 | 3.03 | 37 | 6.5278 | 0.30906 | 0.0473 | 2.0802 | 2 | 0.13071 | 0.7 | -0.09 | 4.8083 | WMa,TruStrain™ | 0.5
92 | 3.07 | 37 | 6.5212 | 0.3043 | 0.0467 | 2.078 | 2 | 0.13058 | 0.7 | -0.09 | 4.8033 | WMa,TruStrain™ | 0.5
93 | 3.1 | 37 | 6.5263 | 0.30503 | 0.0467 | 2.0797 | 2 | 0.13068 | 0.7 | -0.09 | 4.8071 | WMa,TruStrain™ | 0.5
94 | 3.13 | 37 | 6.5142 | 0.31026 | 0.0476 | 2.0759 | 2 | 0.13045 | 0.7 | -0.09 | 4.7985 | WMa,TruStrain™ | 0.5
95 | 3.17 | 37 | 6.5065 | 0.31495 | 0.0484 | 2.0735 | 2 | 0.1303 | 0.7 | -0.09 | 4.793 | WMa,TruStrain™ | 0.5
96 | 3.2 | 37 | 6.5161 | 0.31165 | 0.0478 | 2.0765 | 2 | 0.13048 | 0.7 | -0.09 | 4.7997 | WMa,TruStrain™ | 0.5
97 | 3.23 | 37 | 6.5192 | 0.31148 | 0.0478 | 2.0775 | 2 | 0.13054 | 0.7 | -0.09 | 4.8019 | WMa,TruStrain™ | 0.5
98 | 3.27 | 37 | 6.5179 | 0.30417 | 0.0467 | 2.077 | 2 | 0.13051 | 0.7 | -0.09 | 4.8007 | WMa,TruStrain™ | 0.5
99 | 3.3 | 37 | 6.513 | 0.31266 | 0.048 | 2.0755 | 2 | 0.13042 | 0.7 | -0.09 | 4.7976 | WMa,TruStrain™ | 0.5
100 | 3.33 | 37 | 6.5207 | 0.30353 | 0.0465 | 2.0779 | 2 | 0.13057 | 0.7 | -0.09 | 4.8029 | WMa,TruStrain™ | 0.5
101 | 3.37 | 37 | 6.5257 | 0.31152 | 0.0477 | 2.0796 | 2 | 0.13067 | 0.7 | -0.09 | 4.8069 | WMa,TruStrain™ | 0.5
102 | 3.4 | 37 | 6.5234 | 0.3037 | 0.0466 | 2.0787 | 2 | 0.13062 | 0.7 | -0.09 | 4.8048 | WMa,TruStrain™ | 0.5
103 | 3.43 | 37 | 6.5199 | 0.31254 | 0.0479 | 2.0777 | 2 | 0.13056 | 0.7 | -0.09 | 4.8027 | WMa,TruStrain™ | 0.5
104 | 3.47 | 37 | 6.5162 | 0.31663 | 0.0486 | 2.0766 | 2 | 0.13049 | 0.7 | -0.09 | 4.8 | WMa,TruStrain™ | 0.5
105 | 3.5 | 37 | 6.5076 | 0.29177 | 0.0448 | 2.0735 | 2 | 0.13029 | 0.7 | -0.09 | 4.7928 | WMa,TruStrain™ | 0.5
106 | 3.53 | 37 | 6.5109 | 0.30804 | 0.0473 | 2.0748 | 2 | 0.13038 | 0.7 | -0.08 | 4.7959 | WMa,TruStrain™ | 0.5
107 | 3.57 | 37.01 | 6.5133 | 0.30939 | 0.0475 | 2.0756 | 2 | 0.13043 | 0.7 | -0.09 | 4.7977 | WMa,TruStrain™ | 0.5
108 | 3.6 | 37 | 6.5123 | 0.30832 | 0.0473 | 2.0752 | 2 | 0.1304 | 0.7 | -0.08 | 4.7969 | WMa,TruStrain™ | 0.5
109 | 3.63 | 37 | 6.5106 | 0.3014 | 0.0463 | 2.0746 | 2 | 0.13036 | 0.7 | -0.09 | 4.7953 | WMa,TruStrain™ | 0.5
110 | 3.67 | 37 | 6.5057 | 0.31568 | 0.0485 | 2.0733 | 2 | 0.13028 | 0.7 | -0.08 | 4.7922 | WMa,TruStrain™ | 0.5
111 | 3.7 | 37 | 6.501 | 0.30596 | 0.0471 | 2.0716 | 2 | 0.13017 | 0.7 | -0.08 | 4.7884 | WMa,TruStrain™ | 0.5
112 | 3.73 | 37 | 6.4966 | 0.31175 | 0.048 | 2.0703 | 2 | 0.1301 | 0.7 | -0.08 | 4.7856 | WMa,TruStrain™ | 0.5
113 | 3.77 | 37 | 6.5024 | 0.31058 | 0.0478 | 2.0721 | 2 | 0.13021 | 0.7 | -0.08 | 4.7897 | WMa,TruStrain™ | 0.5
114 | 3.8 | 37 | 6.5079 | 0.29815 | 0.0458 | 2.0737 | 2 | 0.1303 | 0.7 | -0.08 | 4.7932 | WMa,TruStrain™ | 0.5
115 | 3.83 | 37 | 6.5045 | 0.30786 | 0.0473 | 2.0728 | 2 | 0.13025 | 0.7 | -0.08 | 4.7912 | WMa,TruStrain™ | 0.5
116 | 3.87 | 37 | 6.5123 | 0.30427 | 0.0467 | 2.0752 | 2 | 0.1304 | 0.7 | -0.08 | 4.7967 | WMa,TruStrain™ | 0.5
117 | 3.9 | 37 | 6.5015 | 0.30433 | 0.0468 | 2.0718 | 2 | 0.13018 | 0.7 | -0.08 | 4.7888 | WMa,TruStrain™ | 0.5
118 | 3.93 | 37 | 6.5051 | 0.31051 | 0.0477 | 2.073 | 2 | 0.13026 | 0.7 | -0.08 | 4.7916 | WMa,TruStrain™ | 0.5
119 | 3.97 | 37 | 6.5118 | 0.30649 | 0.0471 | 2.0751 | 2 | 0.13039 | 0.7 | -0.08 | 4.7963 | WMa,TruStrain™ | 0.5
120 | 4 | 37 | 6.508 | 0.3112 | 0.0478 | 2.0739 | 2 | 0.13032 | 0.7 | -0.08 | 4.7938 | WMa,TruStrain™ | 0.5
121 | 4.03 | 37 | 6.5098 | 0.30772 | 0.0473 | 2.0744 | 2 | 0.13035 | 0.7 | -0.08 | 4.795 | WMa,TruStrain™ | 0.5
122 | 4.07 | 37 | 6.5101 | 0.30993 | 0.0476 | 2.0746 | 2 | 0.13036 | 0.7 | -0.08 | 4.7953 | WMa,TruStrain™ | 0.5
123 | 4.1 | 37 | 6.5084 | 0.31185 | 0.0479 | 2.0741 | 2 | 0.13033 | 0.7 | -0.08 | 4.7941 | WMa,TruStrain™ | 0.5
124 | 4.13 | 37 | 6.5054 | 0.30601 | 0.047 | 2.073 | 2 | 0.13026 | 0.7 | -0.08 | 4.7917 | WMa,TruStrain™ | 0.5
125 | 4.17 | 37 | 6.5072 | 0.31267 | 0.0481 | 2.0737 | 2 | 0.1303 | 0.7 | -0.08 | 4.7932 | WMa,TruStrain™ | 0.5
126 | 4.2 | 37.01 | 6.5089 | 0.30713 | 0.0472 | 2.0742 | 2 | 0.13033 | 0.7 | -0.08 | 4.7943 | WMa,TruStrain™ | 0.5
127 | 4.23 | 37 | 6.5052 | 0.30982 | 0.0476 | 2.073 | 2 | 0.13026 | 0.7 | -0.08 | 4.7917 | WMa,TruStrain™ | 0.5
128 | 4.27 | 37 | 6.5096 | 0.30704 | 0.0472 | 2.0744 | 2 | 0.13034 | 0.7 | -0.08 | 4.7947 | WMa,TruStrain™ | 0.5
129 | 4.3 | 37 | 6.5062 | 0.30666 | 0.0471 | 2.0733 | 2 | 0.13028 | 0.7 | -0.08 | 4.7923 | WMa,TruStrain™ | 0.5
130 | 4.33 | 37 | 6.5 | 0.30138 | 0.0464 | 2.0712 | 2 | 0.13015 | 0.7 | -0.08 | 4.7876 | WMa,TruStrain™ | 0.5
131 | 4.37 | 37 | 6.5119 | 0.29955 | 0.046 | 2.075 | 2 | 0.13039 | 0.7 | -0.08 | 4.7963 | WMa,TruStrain™ | 0.5
132 | 4.4 | 37 | 6.5044 | 0.30345 | 0.0467 | 2.0727 | 2 | 0.13024 | 0.7 | -0.08 | 4.7909 | WMa,TruStrain™ | 0.5
133 | 4.43 | 37 | 6.5035 | 0.30015 | 0.0462 | 2.0723 | 2 | 0.13022 | 0.7 | -0.08 | 4.7902 | WMa,TruStrain™ | 0.5
134 | 4.47 | 37 | 6.4986 | 0.30171 | 0.0464 | 2.0708 | 2 | 0.13012 | 0.7 | -0.08 | 4.7865 | WMa,TruStrain™ | 0.5
135 | 4.5 | 37 | 6.4943 | 0.30318 | 0.0467 | 2.0694 | 2 | 0.13004 | 0.7 | -0.08 | 4.7833 | WMa,TruStrain™ | 0.5
136 | 4.53 | 37.01 | 6.4978 | 0.31297 | 0.0482 | 2.0707 | 2 | 0.13012 | 0.7 | -0.08 | 4.7863 | WMa,TruStrain™ | 0.5
137 | 4.57 | 37 | 6.4998 | 0.30926 | 0.0476 | 2.0713 | 2 | 0.13015 | 0.7 | -0.08 | 4.7876 | WMa,TruStrain™ | 0.5
138 | 4.6 | 37 | 6.5098 | 0.311 | 0.0478 | 2.0745 | 2 | 0.13035 | 0.7 | -0.08 | 4.7951 | WMa,TruStrain™ | 0.5
139 | 4.63 | 37 | 6.5128 | 0.30504 | 0.0468 | 2.0754 | 2 | 0.1304 | 0.7 | -0.08 | 4.7969 | WMa,TruStrain™ | 0.5
140 | 4.67 | 37 | 6.5037 | 0.30692 | 0.0472 | 2.0725 | 2 | 0.13023 | 0.7 | -0.08 | 4.7906 | WMa,TruStrain™ | 0.5
141 | 4.7 | 37 | 6.5016 | 0.31549 | 0.0485 | 2.072 | 2 | 0.1302 | 0.7 | -0.08 | 4.7894 | WMa,TruStrain™ | 0.5
142 | 4.73 | 37 | 6.5021 | 0.3101 | 0.0477 | 2.072 | 2 | 0.1302 | 0.7 | -0.08 | 4.7895 | WMa,TruStrain™ | 0.5
143 | 4.77 | 37 | 6.5038 | 0.31814 | 0.0489 | 2.0727 | 2 | 0.13024 | 0.7 | -0.08 | 4.7909 | WMa,TruStrain™ | 0.5
144 | 4.8 | 37 | 6.5016 | 0.31628 | 0.0486 | 2.072 | 2 | 0.13019 | 0.7 | -0.08 | 4.7892 | WMa,TruStrain™ | 0.5
145 | 4.83 | 37 | 6.5022 | 0.30523 | 0.0469 | 2.072 | 2 | 0.13019 | 0.7 | -0.08 | 4.7891 | WMa,TruStrain™ | 0.5
146 | 4.87 | 37 | 6.5114 | 0.31052 | 0.0477 | 2.075 | 2 | 0.13039 | 0.7 | -0.08 | 4.7963 | WMa,TruStrain™ | 0.5
147 | 4.9 | 37 | 6.5087 | 0.31418 | 0.0483 | 2.0742 | 2 | 0.13034 | 0.7 | -0.08 | 4.7945 | WMa,TruStrain™ | 0.5
148 | 4.93 | 37 | 6.5022 | 0.30907 | 0.0475 | 2.072 | 2 | 0.1302 | 0.7 | -0.08 | 4.7895 | WMa,TruStrain™ | 0.5
149 | 4.97 | 37 | 6.5089 | 0.30233 | 0.0464 | 2.0741 | 2 | 0.13033 | 0.7 | -0.08 | 4.7941 | WMa,TruStrain™ | 0.5
150 | 5 | 37 | 6.5061 | 0.30701 | 0.0472 | 2.0733 | 2 | 0.13028 | 0.7 | -0.08 | 4.7922 | WMa,TruStrain™ | 0.5
151 | 5.03 | 37 | 6.5063 | 0.30943 | 0.0476 | 2.0734 | 2 | 0.13028 | 0.7 | -0.08 | 4.7925 | WMa,TruStrain™ | 0.5
152 | 5.07 | 37 | 6.5044 | 0.29899 | 0.046 | 2.0726 | 2 | 0.13023 | 0.7 | -0.08 | 4.7907 | WMa,TruStrain™ | 0.5
153 | 5.1 | 37 | 6.4975 | 0.30539 | 0.047 | 2.0705 | 2 | 0.13011 | 0.7 | -0.08 | 4.7859 | WMa,TruStrain™ | 0.5
154 | 5.13 | 37 | 6.5112 | 0.31177 | 0.0479 | 2.075 | 2 | 0.13038 | 0.7 | -0.08 | 4.7962 | WMa,TruStrain™ | 0.5
155 | 5.17 | 37 | 6.5056 | 0.31136 | 0.0479 | 2.0732 | 2 | 0.13027 | 0.7 | -0.08 | 4.7921 | WMa,TruStrain™ | 0.5
156 | 5.2 | 37 | 6.5009 | 0.30804 | 0.0474 | 2.0716 | 2 | 0.13017 | 0.7 | -0.08 | 4.7883 | WMa,TruStrain™ | 0.5
157 | 5.23 | 37 | 6.5053 | 0.31712 | 0.0487 | 2.0732 | 2 | 0.13027 | 0.7 | -0.08 | 4.792 | WMa,TruStrain™ | 0.5
158 | 5.27 | 37 | 6.5016 | 0.31128 | 0.0479 | 2.0719 | 2 | 0.13019 | 0.7 | -0.08 | 4.7892 | WMa,TruStrain™ | 0.5
159 | 5.3 | 37 | 6.5046 | 0.307 | 0.0472 | 2.0728 | 2 | 0.13024 | 0.7 | -0.08 | 4.7911 | WMa,TruStrain™ | 0.5
160 | 5.33 | 37 | 6.5069 | 0.30974 | 0.0476 | 2.0736 | 2 | 0.13029 | 0.7 | -0.08 | 4.7929 | WMa,TruStrain™ | 0.5
161 | 5.37 | 37 | 6.4974 | 0.31037 | 0.0478 | 2.0705 | 2 | 0.13011 | 0.7 | -0.08 | 4.786 | WMa,TruStrain™ | 0.5
162 | 5.4 | 37 | 6.502 | 0.30223 | 0.0465 | 2.0719 | 2 | 0.13019 | 0.7 | -0.08 | 4.7889 | WMa,TruStrain™ | 0.5
163 | 5.43 | 37 | 6.5135 | 0.31335 | 0.0481 | 2.0757 | 2 | 0.13043 | 0.7 | -0.08 | 4.7979 | WMa,TruStrain™ | 0.5
164 | 5.47 | 37 | 6.5116 | 0.30973 | 0.0476 | 2.075 | 2 | 0.13039 | 0.7 | -0.08 | 4.7963 | WMa,TruStrain™ | 0.5
165 | 5.5 | 37 | 6.5025 | 0.311 | 0.0478 | 2.0722 | 2 | 0.13021 | 0.7 | -0.08 | 4.7898 | WMa,TruStrain™ | 0.5
166 | 5.53 | 37 | 6.5129 | 0.30744 | 0.0472 | 2.0754 | 2 | 0.13041 | 0.7 | -0.08 | 4.7972 | WMa,TruStrain™ | 0.5
167 | 5.57 | 37 | 6.5038 | 0.3035 | 0.0467 | 2.0725 | 2 | 0.13023 | 0.7 | -0.08 | 4.7904 | WMa,TruStrain™ | 0.5
168 | 5.6 | 37 | 6.5142 | 0.30728 | 0.0472 | 2.0758 | 2 | 0.13044 | 0.7 | -0.08 | 4.7982 | WMa,TruStrain™ | 0.5
169 | 5.63 | 37.01 | 6.5093 | 0.31036 | 0.0477 | 2.0743 | 2 | 0.13034 | 0.7 | -0.08 | 4.7947 | WMa,TruStrain™ | 0.5
170 | 5.67 | 37 | 6.5003 | 0.31223 | 0.048 | 2.0715 | 2 | 0.13017 | 0.7 | -0.08 | 4.7883 | WMa,TruStrain™ | 0.5
171 | 5.7 | 37 | 6.5115 | 0.30588 | 0.047 | 2.075 | 2 | 0.13038 | 0.7 | -0.08 | 4.7961 | WMa,TruStrain™ | 0.5
172 | 5.73 | 37.01 | 6.5044 | 0.30262 | 0.0465 | 2.0727 | 2 | 0.13024 | 0.7 | -0.08 | 4.7908 | WMa,TruStrain™ | 0.5
173 | 5.77 | 37 | 6.5059 | 0.30068 | 0.0462 | 2.0731 | 2 | 0.13027 | 0.7 | -0.08 | 4.7918 | WMa,TruStrain™ | 0.5
174 | 5.8 | 37 | 6.5011 | 0.30818 | 0.0474 | 2.0717 | 2 | 0.13018 | 0.7 | -0.08 | 4.7886 | WMa,TruStrain™ | 0.5
175 | 5.83 | 37 | 6.4973 | 0.2954 | 0.0455 | 2.0703 | 2 | 0.13009 | 0.7 | -0.08 | 4.7855 | WMa,TruStrain™ | 0.5
176 | 5.87 | 37 | 6.499 | 0.3048 | 0.0469 | 2.071 | 2 | 0.13013 | 0.7 | -0.08 | 4.787 | WMa,TruStrain™ | 0.5
177 | 5.9 | 37 | 6.5016 | 0.30953 | 0.0476 | 2.0719 | 2 | 0.13019 | 0.7 | -0.08 | 4.789 | WMa,TruStrain™ | 0.5
178 | 5.93 | 37 | 6.5099 | 0.31084 | 0.0477 | 2.0745 | 2 | 0.13035 | 0.7 | -0.08 | 4.795 | WMa,TruStrain™ | 0.5
179 | 5.97 | 37 | 6.507 | 0.3036 | 0.0467 | 2.0735 | 2 | 0.13029 | 0.7 | -0.08 | 4.7926 | WMa,TruStrain™ | 0.5
180 | 6 | 37 | 6.4907 | 0.32218 | 0.0496 | 2.0686 | 2 | 0.12999 | 0.7 | -0.08 | 4.7815 | WMa,TruStrain™ | 0.5
181 | 6.03 | 37 | 6.5018 | 0.30881 | 0.0475 | 2.0719 | 2 | 0.13019 | 0.7 | -0.08 | 4.7891 | WMa,TruStrain™ | 0.5
182 | 6.07 | 37 | 6.5053 | 0.31169 | 0.0479 | 2.0731 | 2 | 0.13026 | 0.7 | -0.08 | 4.7917 | WMa,TruStrain™ | 0.5
183 | 6.1 | 37 | 6.5069 | 0.30622 | 0.0471 | 2.0735 | 2 | 0.13029 | 0.7 | -0.08 | 4.7927 | WMa,TruStrain™ | 0.5
184 | 6.13 | 37 | 6.4968 | 0.29929 | 0.0461 | 2.0702 | 2 | 0.13008 | 0.7 | -0.08 | 4.7852 | WMa,TruStrain™ | 0.5
185 | 6.17 | 37 | 6.4963 | 0.30533 | 0.047 | 2.0701 | 2 | 0.13008 | 0.7 | -0.08 | 4.7852 | WMa,TruStrain™ | 0.5
186 | 6.2 | 37 | 6.5029 | 0.31235 | 0.048 | 2.0723 | 2 | 0.13022 | 0.7 | -0.08 | 4.7901 | WMa,TruStrain™ | 0.5
187 | 6.23 | 37 | 6.5019 | 0.30491 | 0.0469 | 2.0719 | 2 | 0.13019 | 0.7 | -0.08 | 4.789 | WMa,TruStrain™ | 0.5
188 | 6.27 | 37 | 6.5044 | 0.30766 | 0.0473 | 2.0727 | 2 | 0.13024 | 0.7 | -0.07 | 4.7908 | WMa,TruStrain™ | 0.5
189 | 6.3 | 37 | 6.5022 | 0.30805 | 0.0474 | 2.072 | 2 | 0.1302 | 0.7 | -0.08 | 4.7894 | WMa,TruStrain™ | 0.5
190 | 6.33 | 37 | 6.5092 | 0.3127 | 0.048 | 2.0743 | 2 | 0.13035 | 0.7 | -0.08 | 4.7948 | WMa,TruStrain™ | 0.5
191 | 6.37 | 37 | 6.5009 | 0.31437 | 0.0484 | 2.0717 | 2 | 0.13018 | 0.7 | -0.08 | 4.7887 | WMa,TruStrain™ | 0.5
192 | 6.4 | 37 | 6.5051 | 0.31428 | 0.0483 | 2.073 | 2 | 0.13026 | 0.7 | -0.08 | 4.7918 | WMa,TruStrain™ | 0.5
193 | 6.43 | 37 | 6.5145 | 0.31475 | 0.0483 | 2.076 | 2 | 0.13045 | 0.7 | -0.08 | 4.7986 | WMa,TruStrain™ | 0.5
194 | 6.47 | 37 | 6.4986 | 0.31369 | 0.0483 | 2.071 | 2 | 0.13013 | 0.7 | -0.08 | 4.7869 | WMa,TruStrain™ | 0.5
195 | 6.5 | 37 | 6.5007 | 0.32468 | 0.0499 | 2.0718 | 2 | 0.13019 | 0.7 | -0.08 | 4.7889 | WMa,TruStrain™ | 0.5
196 | 6.53 | 37 | 6.5034 | 0.31332 | 0.0482 | 2.0725 | 2 | 0.13023 | 0.7 | -0.08 | 4.7904 | WMa,TruStrain™ | 0.5
197 | 6.57 | 37 | 6.4975 | 0.31894 | 0.0491 | 2.0707 | 2 | 0.13011 | 0.7 | -0.08 | 4.7863 | WMa,TruStrain™ | 0.5
198 | 6.6 | 37 | 6.5014 | 0.31274 | 0.0481 | 2.0719 | 2 | 0.13019 | 0.7 | -0.08 | 4.7889 | WMa,TruStrain™ | 0.5
199 | 6.63 | 37 | 6.506 | 0.31449 | 0.0483 | 2.0733 | 2 | 0.13028 | 0.7 | -0.08 | 4.7924 | WMa,TruStrain™ | 0.5
200 | 6.67 | 37 | 6.5111 | 0.31866 | 0.0489 | 2.075 | 2 | 0.13039 | 0.7 | -0.08 | 4.7963 | WMa,TruStrain™ | 0.5
201 | 6.7 | 37 | 6.5097 | 0.30507 | 0.0469 | 2.0744 | 2 | 0.13034 | 0.7 | -0.08 | 4.7947 | WMa,TruStrain™ | 0.5
202 | 6.73 | 37 | 6.5084 | 0.31032 | 0.0477 | 2.074 | 2 | 0.13032 | 0.7 | -0.08 | 4.7939 | WMa,TruStrain™ | 0.5
203 | 6.77 | 37 | 6.5076 | 0.31508 | 0.0484 | 2.0739 | 2 | 0.13032 | 0.7 | -0.08 | 4.7937 | WMa,TruStrain™ | 0.5
204 | 6.8 | 37 | 6.5144 | 0.30859 | 0.0474 | 2.0759 | 2 | 0.13044 | 0.7 | -0.08 | 4.7984 | WMa,TruStrain™ | 0.5
205 | 6.83 | 37 | 6.5183 | 0.31263 | 0.048 | 2.0772 | 2 | 0.13053 | 0.7 | -0.08 | 4.8014 | WMa,TruStrain™ | 0.5
206 | 6.87 | 37 | 6.5195 | 0.31099 | 0.0477 | 2.0776 | 2 | 0.13055 | 0.7 | -0.08 | 4.8023 | WMa,TruStrain™ | 0.5
207 | 6.9 | 37 | 6.5154 | 0.3191 | 0.049 | 2.0764 | 2 | 0.13048 | 0.7 | -0.08 | 4.7996 | WMa,TruStrain™ | 0.5
208 | 6.93 | 37 | 6.5209 | 0.30824 | 0.0473 | 2.078 | 2 | 0.13057 | 0.7 | -0.08 | 4.8031 | WMa,TruStrain™ | 0.5
209 | 6.97 | 37 | 6.5156 | 0.31478 | 0.0483 | 2.0764 | 2 | 0.13047 | 0.7 | -0.08 | 4.7994 | WMa,TruStrain™ | 0.5
210 | 7 | 37 | 6.5193 | 0.3084 | 0.0473 | 2.0775 | 2 | 0.13054 | 0.7 | -0.08 | 4.8019 | WMa,TruStrain™ | 0.5
211 | 7.03 | 37 | 6.5176 | 0.311 | 0.0477 | 2.077 | 2 | 0.13051 | 0.7 | -0.08 | 4.8009 | WMa,TruStrain™ | 0.5
212 | 7.07 | 37 | 6.5186 | 0.30791 | 0.0472 | 2.0772 | 2 | 0.13053 | 0.7 | -0.08 | 4.8014 | WMa,TruStrain™ | 0.5
213 | 7.1 | 37 | 6.52 | 0.31116 | 0.0477 | 2.0777 | 2 | 0.13056 | 0.7 | -0.08 | 4.8026 | WMa,TruStrain™ | 0.5
214 | 7.13 | 37 | 6.5151 | 0.31084 | 0.0477 | 2.0762 | 2 | 0.13046 | 0.7 | -0.08 | 4.799 | WMa,TruStrain™ | 0.5
215 | 7.17 | 37 | 6.5244 | 0.31471 | 0.0482 | 2.0792 | 2 | 0.13065 | 0.7 | -0.08 | 4.806 | WMa,TruStrain™ | 0.5
216 | 7.2 | 37 | 6.5211 | 0.30907 | 0.0474 | 2.0781 | 2 | 0.13058 | 0.7 | -0.08 | 4.8033 | WMa,TruStrain™ | 0.5
217 | 7.23 | 37 | 6.5219 | 0.31414 | 0.0482 | 2.0784 | 2 | 0.1306 | 0.7 | -0.08 | 4.804 | WMa,TruStrain™ | 0.5
218 | 7.27 | 37 | 6.5269 | 0.32084 | 0.0492 | 2.0801 | 2 | 0.1307 | 0.7 | -0.08 | 4.808 | WMa,TruStrain™ | 0.5
219 | 7.3 | 37 | 6.5183 | 0.31749 | 0.0487 | 2.0773 | 2 | 0.13053 | 0.7 | -0.08 | 4.8016 | WMa,TruStrain™ | 0.5
220 | 7.33 | 37 | 6.5229 | 0.31856 | 0.0488 | 2.0788 | 2 | 0.13062 | 0.7 | -0.08 | 4.805 | WMa,TruStrain™ | 0.5
221 | 7.37 | 37 | 6.5248 | 0.32175 | 0.0493 | 2.0794 | 2 | 0.13066 | 0.7 | -0.08 | 4.8065 | WMa,TruStrain™ | 0.5
222 | 7.4 | 37 | 6.5348 | 0.30988 | 0.0474 | 2.0824 | 2 | 0.13085 | 0.7 | -0.08 | 4.8133 | WMa,TruStrain™ | 0.5
223 | 7.43 | 37 | 6.5229 | 0.30818 | 0.0472 | 2.0786 | 2 | 0.13061 | 0.7 | -0.08 | 4.8046 | WMa,TruStrain™ | 0.5
224 | 7.47 | 37 | 6.5235 | 0.31795 | 0.0487 | 2.079 | 2 | 0.13064 | 0.7 | -0.08 | 4.8055 | WMa,TruStrain™ | 0.5
225 | 7.5 | 37 | 6.5243 | 0.31856 | 0.0488 | 2.0792 | 2 | 0.13065 | 0.7 | -0.08 | 4.8061 | WMa,TruStrain™ | 0.5
226 | 7.53 | 37 | 6.5244 | 0.30817 | 0.0472 | 2.0791 | 2 | 0.13064 | 0.7 | -0.08 | 4.8056 | WMa,TruStrain™ | 0.5
227 | 7.57 | 37 | 6.5311 | 0.30546 | 0.0468 | 2.0812 | 2 | 0.13077 | 0.7 | -0.08 | 4.8104 | WMa,TruStrain™ | 0.5
228 | 7.6 | 37 | 6.5225 | 0.31647 | 0.0485 | 2.0786 | 2 | 0.13062 | 0.7 | -0.08 | 4.8047 | WMa,TruStrain™ | 0.5
229 | 7.63 | 36.99 | 6.5277 | 0.31372 | 0.0481 | 2.0802 | 2 | 0.13072 | 0.7 | -0.08 | 4.8084 | WMa,TruStrain™ | 0.5
230 | 7.67 | 37 | 6.537 | 0.30658 | 0.0469 | 2.0831 | 2 | 0.13089 | 0.7 | -0.08 | 4.8148 | WMa,TruStrain™ | 0.5
231 | 7.7 | 37 | 6.546 | 0.31227 | 0.0477 | 2.086 | 2 | 0.13108 | 0.7 | -0.08 | 4.8217 | WMa,TruStrain™ | 0.5
232 | 7.73 | 37 | 6.5357 | 0.31109 | 0.0476 | 2.0827 | 2 | 0.13087 | 0.7 | -0.08 | 4.8141 | WMa,TruStrain™ | 0.5
233 | 7.77 | 37 | 6.5273 | 0.30852 | 0.0473 | 2.08 | 2 | 0.1307 | 0.7 | -0.08 | 4.8079 | WMa,TruStrain™ | 0.5
234 | 7.8 | 36.99 | 6.5204 | 0.30877 | 0.0474 | 2.0778 | 2 | 0.13057 | 0.7 | -0.08 | 4.8029 | WMa,TruStrain™ | 0.5
235 | 7.83 | 37 | 6.5254 | 0.31261 | 0.0479 | 2.0795 | 2 | 0.13067 | 0.7 | -0.08 | 4.8066 | WMa,TruStrain™ | 0.5
236 | 7.87 | 36.99 | 6.5278 | 0.31475 | 0.0482 | 2.0803 | 2 | 0.13071 | 0.7 | -0.08 | 4.8083 | WMa,TruStrain™ | 0.5
237 | 7.9 | 36.99 | 6.5336 | 0.31431 | 0.0481 | 2.0821 | 2 | 0.13083 | 0.7 | -0.08 | 4.8126 | WMa,TruStrain™ | 0.5
238 | 7.93 | 37 | 6.5345 | 0.30752 | 0.0471 | 2.0823 | 2 | 0.13084 | 0.7 | -0.08 | 4.813 | WMa,TruStrain™ | 0.5
239 | 7.97 | 36.99 | 6.5467 | 0.31253 | 0.0477 | 2.0863 | 2 | 0.13109 | 0.7 | -0.08 | 4.8222 | WMa,TruStrain™ | 0.5
240 | 8 | 37 | 6.546 | 0.30555 | 0.0467 | 2.0859 | 2 | 0.13107 | 0.7 | -0.08 | 4.8215 | WMa,TruStrain™ | 0.5
241 | 8.03 | 37 | 6.5422 | 0.31764 | 0.0486 | 2.0849 | 2 | 0.13101 | 0.7 | -0.08 | 4.8192 | WMa,TruStrain™ | 0.5
242 | 8.07 | 36.99 | 6.5462 | 0.31125 | 0.0475 | 2.0861 | 2 | 0.13108 | 0.7 | -0.08 | 4.8219 | WMa,TruStrain™ | 0.5
243 | 8.1 | 37 | 6.5501 | 0.31067 | 0.0474 | 2.0873 | 2 | 0.13116 | 0.7 | -0.08 | 4.8247 | WMa,TruStrain™ | 0.5
244 | 8.13 | 37 | 6.5473 | 0.31204 | 0.0477 | 2.0864 | 2 | 0.1311 | 0.7 | -0.08 | 4.8227 | WMa,TruStrain™ | 0.5
245 | 8.17 | 37 | 6.5374 | 0.3133 | 0.0479 | 2.0833 | 2 | 0.13091 | 0.7 | -0.08 | 4.8154 | WMa,TruStrain™ | 0.5
246 | 8.2 | 37 | 6.5488 | 0.31533 | 0.0482 | 2.087 | 2 | 0.13114 | 0.7 | -0.08 | 4.8239 | WMa,TruStrain™ | 0.5
247 | 8.23 | 37 | 6.5455 | 0.31095 | 0.0475 | 2.0858 | 2 | 0.13107 | 0.7 | -0.08 | 4.8213 | WMa,TruStrain™ | 0.5
248 | 8.27 | 37 | 6.5497 | 0.3074 | 0.0469 | 2.0871 | 2 | 0.13115 | 0.7 | -0.08 | 4.8242 | WMa,TruStrain™ | 0.5
249 | 8.3 | 37 | 6.5435 | 0.30172 | 0.0461 | 2.0851 | 2 | 0.13102 | 0.7 | -0.08 | 4.8196 | WMa,TruStrain™ | 0.5
250 | 8.33 | 37 | 6.5502 | 0.30404 | 0.0464 | 2.0872 | 2 | 0.13116 | 0.7 | -0.08 | 4.8246 | WMa,TruStrain™ | 0.5
251 | 8.37 | 37 | 6.5433 | 0.30259 | 0.0462 | 2.085 | 2 | 0.13102 | 0.7 | -0.08 | 4.8195 | WMa,TruStrain™ | 0.5
252 | 8.4 | 37 | 6.5521 | 0.31947 | 0.0488 | 2.0881 | 2 | 0.13121 | 0.7 | -0.08 | 4.8266 | WMa,TruStrain™ | 0.5
253 | 8.43 | 37 | 6.5487 | 0.3195 | 0.0488 | 2.087 | 2 | 0.13114 | 0.7 | -0.08 | 4.824 | WMa,TruStrain™ | 0.5
254 | 8.47 | 37 | 6.5447 | 0.31245 | 0.0477 | 2.0856 | 2 | 0.13105 | 0.7 | -0.08 | 4.8206 | WMa,TruStrain™ | 0.5
255 | 8.5 | 37 | 6.5423 | 0.31017 | 0.0474 | 2.0848 | 2 | 0.131 | 0.7 | -0.08 | 4.8188 | WMa,TruStrain™ | 0.5
256 | 8.53 | 37 | 6.5444 | 0.32101 | 0.0491 | 2.0857 | 2 | 0.13106 | 0.7 | -0.08 | 4.8209 | WMa,TruStrain™ | 0.5
257 | 8.57 | 37 | 6.5483 | 0.31276 | 0.0478 | 2.0868 | 2 | 0.13113 | 0.7 | -0.08 | 4.8237 | WMa,TruStrain™ | 0.5
258 | 8.6 | 37 | 6.5631 | 0.31163 | 0.0475 | 2.0915 | 2 | 0.13142 | 0.7 | -0.08 | 4.8343 | WMa,TruStrain™ | 0.5
259 | 8.63 | 37 | 6.5567 | 0.31306 | 0.0477 | 2.0894 | 2 | 0.13129 | 0.7 | -0.08 | 4.8296 | WMa,TruStrain™ | 0.5
260 | 8.67 | 37 | 6.5554 | 0.31315 | 0.0478 | 2.089 | 2 | 0.13127 | 0.7 | -0.08 | 4.8286 | WMa,TruStrain™ | 0.5
261 | 8.7 | 37 | 6.5426 | 0.31641 | 0.0484 | 2.085 | 2 | 0.13102 | 0.7 | -0.08 | 4.8194 | WMa,TruStrain™ | 0.5
262 | 8.73 | 37 | 6.5512 | 0.31058 | 0.0474 | 2.0877 | 2 | 0.13118 | 0.7 | -0.08 | 4.8254 | WMa,TruStrain™ | 0.5
263 | 8.77 | 37 | 6.5482 | 0.307 | 0.0469 | 2.0866 | 2 | 0.13112 | 0.7 | -0.08 | 4.8232 | WMa,TruStrain™ | 0.5
264 | 8.8 | 37 | 6.5497 | 0.3038 | 0.0464 | 2.0871 | 2 | 0.13115 | 0.7 | -0.08 | 4.8242 | WMa,TruStrain™ | 0.5
265 | 8.83 | 37 | 6.5476 | 0.30819 | 0.0471 | 2.0865 | 2 | 0.13111 | 0.7 | -0.08 | 4.8229 | WMa,TruStrain™ | 0.5
266 | 8.87 | 37 | 6.5565 | 0.30188 | 0.046 | 2.0892 | 2 | 0.13128 | 0.7 | -0.08 | 4.8291 | WMa,TruStrain™ | 0.5
267 | 8.9 | 37 | 6.5489 | 0.3055 | 0.0466 | 2.0868 | 2 | 0.13113 | 0.7 | -0.08 | 4.8236 | WMa,TruStrain™ | 0.5
268 | 8.93 | 37 | 6.5502 | 0.32352 | 0.0494 | 2.0875 | 2 | 0.13118 | 0.7 | -0.08 | 4.8253 | WMa,TruStrain™ | 0.5
269 | 8.97 | 37 | 6.5536 | 0.3138 | 0.0479 | 2.0885 | 2 | 0.13123 | 0.7 | -0.08 | 4.8273 | WMa,TruStrain™ | 0.5
270 | 9 | 37 | 6.5514 | 0.31535 | 0.0481 | 2.0878 | 2 | 0.13119 | 0.7 | -0.08 | 4.8257 | WMa,TruStrain™ | 0.5
271 | 9.03 | 37 | 6.5496 | 0.31047 | 0.0474 | 2.0871 | 2 | 0.13115 | 0.7 | -0.08 | 4.8243 | WMa,TruStrain™ | 0.5
272 | 9.07 | 37 | 6.5562 | 0.30721 | 0.0469 | 2.0892 | 2 | 0.13128 | 0.7 | -0.08 | 4.829 | WMa,TruStrain™ | 0.5
273 | 9.1 | 37 | 6.5515 | 0.30396 | 0.0464 | 2.0877 | 2 | 0.13118 | 0.7 | -0.08 | 4.8256 | WMa,TruStrain™ | 0.5
274 | 9.13 | 37 | 6.5581 | 0.30614 | 0.0467 | 2.0898 | 2 | 0.13132 | 0.7 | -0.08 | 4.8305 | WMa,TruStrain™ | 0.5
275 | 9.17 | 37 | 6.5589 | 0.30233 | 0.0461 | 2.09 | 2 | 0.13133 | 0.7 | -0.08 | 4.8308 | WMa,TruStrain™ | 0.5
276 | 9.2 | 37 | 6.5571 | 0.31045 | 0.0473 | 2.0895 | 2 | 0.1313 | 0.7 | -0.08 | 4.8298 | WMa,TruStrain™ | 0.5
277 | 9.23 | 37 | 6.5545 | 0.3148 | 0.048 | 2.0888 | 2 | 0.13125 | 0.7 | -0.08 | 4.8281 | WMa,TruStrain™ | 0.5
278 | 9.27 | 37 | 6.5515 | 0.3187 | 0.0486 | 2.0879 | 2 | 0.13119 | 0.7 | -0.08 | 4.826 | WMa,TruStrain™ | 0.5
279 | 9.3 | 37 | 6.5496 | 0.30867 | 0.0471 | 2.0871 | 2 | 0.13114 | 0.7 | -0.08 | 4.8241 | WMa,TruStrain™ | 0.5
280 | 9.33 | 37 | 6.556 | 0.3138 | 0.0479 | 2.0892 | 2 | 0.13128 | 0.7 | -0.08 | 4.8291 | WMa,TruStrain™ | 0.5
281 | 9.37 | 37 | 6.5713 | 0.31574 | 0.048 | 2.0941 | 2 | 0.13159 | 0.7 | -0.08 | 4.8405 | WMa,TruStrain™ | 0.5
282 | 9.4 | 37 | 6.5566 | 0.30752 | 0.0469 | 2.0893 | 2 | 0.13129 | 0.7 | -0.08 | 4.8295 | WMa,TruStrain™ | 0.5
283 | 9.43 | 37 | 6.5591 | 0.32022 | 0.0488 | 2.0903 | 2 | 0.13135 | 0.7 | -0.08 | 4.8318 | WMa,TruStrain™ | 0.5
284 | 9.47 | 37 | 6.5517 | 0.32887 | 0.0502 | 2.0881 | 2 | 0.13121 | 0.7 | -0.08 | 4.8265 | WMa,TruStrain™ | 0.5
285 | 9.5 | 37 | 6.5674 | 0.31838 | 0.0485 | 2.0929 | 2 | 0.13151 | 0.7 | -0.08 | 4.8375 | WMa,TruStrain™ | 0.5
286 | 9.53 | 37 | 6.5624 | 0.32436 | 0.0494 | 2.0914 | 2 | 0.13141 | 0.7 | -0.08 | 4.8341 | WMa,TruStrain™ | 0.5
287 | 9.57 | 37 | 6.5728 | 0.31564 | 0.048 | 2.0946 | 2 | 0.13161 | 0.7 | -0.08 | 4.8414 | WMa,TruStrain™ | 0.5
288 | 9.6 | 37 | 6.5762 | 0.31248 | 0.0475 | 2.0956 | 2 | 0.13168 | 0.7 | -0.08 | 4.844 | WMa,TruStrain™ | 0.5
289 | 9.63 | 37 | 6.5633 | 0.30643 | 0.0467 | 2.0914 | 2 | 0.13142 | 0.7 | -0.08 | 4.8343 | WMa,TruStrain™ | 0.5
290 | 9.67 | 37 | 6.5634 | 0.31036 | 0.0473 | 2.0915 | 2 | 0.13143 | 0.7 | -0.08 | 4.8346 | WMa,TruStrain™ | 0.5
291 | 9.7 | 37 | 6.5663 | 0.31011 | 0.0472 | 2.0924 | 2 | 0.13148 | 0.7 | -0.08 | 4.8365 | WMa,TruStrain™ | 0.5
292 | 9.73 | 37 | 6.5638 | 0.31728 | 0.0483 | 2.0918 | 2 | 0.13144 | 0.7 | -0.08 | 4.8349 | WMa,TruStrain™ | 0.5
293 | 9.77 | 37 | 6.5613 | 0.3115 | 0.0475 | 2.0909 | 2 | 0.13138 | 0.7 | -0.08 | 4.8329 | WMa,TruStrain™ | 0.5
294 | 9.8 | 37 | 6.567 | 0.31505 | 0.048 | 2.0928 | 2 | 0.1315 | 0.7 | -0.08 | 4.8373 | WMa,TruStrain™ | 0.5
295 | 9.83 | 37 | 6.5698 | 0.31276 | 0.0476 | 2.0936 | 2 | 0.13155 | 0.7 | -0.08 | 4.8392 | WMa,TruStrain™ | 0.5
296 | 9.87 | 37 | 6.5655 | 0.30787 | 0.0469 | 2.0922 | 2 | 0.13146 | 0.7 | -0.08 | 4.8359 | WMa,TruStrain™ | 0.5
297 | 9.9 | 37 | 6.5693 | 0.3037 | 0.0462 | 2.0933 | 2 | 0.13154 | 0.7 | -0.08 | 4.8386 | WMa,TruStrain™ | 0.5
298 | 9.93 | 37 | 6.5744 | 0.30203 | 0.0459 | 2.0949 | 2 | 0.13164 | 0.7 | -0.08 | 4.8423 | WMa,TruStrain™ | 0.5
299 | 9.97 | 37 | 6.5695 | 0.30539 | 0.0465 | 2.0934 | 2 | 0.13154 | 0.7 | -0.08 | 4.8388 | WMa,TruStrain™ | 0.5
300 | 10 | 37 | 6.5719 | 0.31169 | 0.0474 | 2.0942 | 2 | 0.13159 | 0.7 | -0.08 | 4.8407 | WMa,TruStrain™ | 0.5
Test: | BME_CNTL_day 21
Result: | Frequency Curve
Interval: | 1
Point No. | Time | Temperature | Storage Modulus | Loss Modulus | Loss Factor | Complex Viscosity | Shear Strain | Shear Stress | Gap | Normal Force | Torque | Status | Frequency
Fundamental
| [min] | [°C] | [Pa] | [Pa] | [1] | [Pa·s] | [%] | [Pa] | [mm] | [N] | [µN·m] |  | [Hz]
1 | 0.0167 | 37 | 6.8559 | 6.6787 | 0.974 | 0.15233 | 1.99 | 0.19088 | 0.7 | -0.07 | 7.0214 | WMa,TruStrain™ | 10
2 | 0.0367 | 37 | 0.0006282 | 12.564 | 20000 | 0.24041 | 1.98 | 0.24909 | 0.7 | -0.07 | 9.1629 | ME-,WMa,taD,TruStrain™ | 8.32
3 | 0.0608 | 37 | 0.00020132 | 4.0264 | 20000 | 0.092626 | 2 | 0.080644 | 0.7 | -0.07 | 2.9665 | ME-,WMa,taD,TruStrain™ | 6.92
4 | 0.0898 | 37 | 1.7147 | 0.46177 | 0.269 | 0.049116 | 2.01 | 0.035675 | 0.7 | -0.07 | 1.3123 | WMa,TruStrain™ | 5.75
5 | 0.125 | 37 | 4.4359 | 0.45817 | 0.103 | 0.14829 | 2 | 0.08938 | 0.7 | -0.07 | 3.2878 | WMa,TruStrain™ | 4.79
6 | 0.166 | 37 | 5.7364 | 0.46146 | 0.0804 | 0.23007 | 2 | 0.11518 | 0.7 | -0.07 | 4.237 | WMa,TruStrain™ | 3.98
7 | 0.217 | 37 | 6.2446 | 0.39545 | 0.0633 | 0.30074 | 2 | 0.12519 | 0.7 | -0.07 | 4.6051 | WMa,TruStrain™ | 3.31
8 | 0.277 | 37 | 6.5963 | 0.33938 | 0.0515 | 0.38168 | 2 | 0.13213 | 0.7 | -0.07 | 4.8603 | WMa,TruStrain™ | 2.75
9 | 0.35 | 37 | 6.6709 | 0.35043 | 0.0525 | 0.46409 | 2 | 0.13362 | 0.7 | -0.07 | 4.915 | WMa,TruStrain™ | 2.29
10 | 0.438 | 37 | 6.6676 | 0.34299 | 0.0514 | 0.55765 | 2 | 0.13354 | 0.7 | -0.07 | 4.9121 | WMa,TruStrain™ | 1.91
11 | 0.543 | 37 | 6.7046 | 0.26193 | 0.0391 | 0.67379 | 2 | 0.1342 | 0.7 | -0.07 | 4.9366 | WMa,TruStrain™ | 1.58
12 | 0.669 | 37 | 6.715 | 0.30211 | 0.045 | 0.81154 | 2 | 0.13445 | 0.7 | -0.07 | 4.9456 | WMa,TruStrain™ | 1.32
13 | 0.821 | 37 | 6.7036 | 0.30038 | 0.0448 | 0.97402 | 2 | 0.13421 | 0.7 | -0.07 | 4.9371 | WMa,TruStrain™ | 1.1
14 | 1 | 37 | 6.6801 | 0.30424 | 0.0455 | 1.167 | 2 | 0.13375 | 0.7 | -0.07 | 4.9201 | WMa,TruStrain™ | 0.912
15 | 1.22 | 37 | 6.6443 | 0.29329 | 0.0441 | 1.3954 | 2 | 0.13303 | 0.7 | -0.07 | 4.8934 | WMa,TruStrain™ | 0.759
16 | 1.49 | 37 | 6.6235 | 0.30043 | 0.0454 | 1.6724 | 2 | 0.13261 | 0.7 | -0.07 | 4.8782 | WMa,TruStrain™ | 0.631
17 | 1.81 | 37 | 6.5792 | 0.29411 | 0.0447 | 1.9972 | 2 | 0.13172 | 0.7 | -0.07 | 4.8454 | TruStrain™ | 0.525
18 | 2.19 | 37 | 6.5574 | 0.31826 | 0.0485 | 2.3937 | 2 | 0.13131 | 0.7 | -0.07 | 4.8303 | TruStrain™ | 0.437
19 | 2.65 | 37 | 6.5286 | 0.32136 | 0.0492 | 2.8653 | 2 | 0.13073 | 0.7 | -0.07 | 4.809 | TruStrain™ | 0.363
20 | 3.2 | 37 | 6.4896 | 0.32814 | 0.0506 | 3.4245 | 2 | 0.12997 | 0.7 | -0.07 | 4.7809 | TruStrain™ | 0.302
21 | 3.86 | 37 | 6.4397 | 0.33957 | 0.0527 | 4.0859 | 2 | 0.12898 | 0.7 | -0.07 | 4.7446 | TruStrain™ | 0.251
22 | 4.66 | 37 | 6.4079 | 0.34246 | 0.0534 | 4.8883 | 2 | 0.12834 | 0.7 | -0.07 | 4.7212 | TruStrain™ | 0.209
23 | 5.62 | 37 | 6.4609 | 0.36388 | 0.0563 | 5.9265 | 2 | 0.12943 | 0.7 | -0.07 | 4.7611 | TruStrain™ | 0.174
24 | 6.77 | 37 | 6.4632 | 0.36871 | 0.057 | 7.1281 | 2 | 0.12948 | 0.7 | -0.07 | 4.7631 | TruStrain™ | 0.145
25 | 8.16 | 37 | 6.4391 | 0.36461 | 0.0566 | 8.5377 | 2 | 0.129 | 0.7 | -0.07 | 4.7452 | TruStrain™ | 0.12
26 | 9.82 | 36.99 | 6.4744 | 0.35586 | 0.055 | 10.32 | 2 | 0.12969 | 0.7 | -0.07 | 4.7707 | TruStrain™ | 0.1

## PANC-1 cultures without TGF-β1
Test: | Panc-1:BME_day 0_plate 1
Result: | G' and G'' Curves
Interval: | 1
Point No. | Time | Temperature | Storage Modulus | Loss Modulus | Loss Factor | Complex Viscosity | Shear Strain | Shear Stress | Gap | Normal Force | Torque | Status | Frequency
Fundamental
| [min] | [°C] | [Pa] | [Pa] | [1] | [Pa·s] | [%] | [Pa] | [mm] | [N] | [µN·m] |  | [Hz]
1 | 0.0333 | 37.01 | 5.2147 | 2.603 | 0.499 | 1.8552 | 1.62 | 0.094309 | 0.825 | 0.18 | 3.4692 | MV-,WMa,TruStrain™ | 0.5
2 | 0.0667 | 37.01 | 14.51 | 1.576 | 0.109 | 4.6457 | 2.07 | 0.30164 | 0.825 | 0.18 | 11.096 | WMa,TruStrain™ | 0.5
3 | 0.1 | 37.01 | 14.587 | 1.5187 | 0.104 | 4.6684 | 2.07 | 0.30353 | 0.825 | 0.17 | 11.165 | WMa,TruStrain™ | 0.5
4 | 0.133 | 37.01 | 14.58 | 1.5083 | 0.103 | 4.6657 | 2.03 | 0.29684 | 0.825 | 0.17 | 10.919 | WMa,TruStrain™ | 0.5
5 | 0.167 | 37.01 | 14.559 | 1.5095 | 0.104 | 4.659 | 1.98 | 0.29024 | 0.825 | 0.17 | 10.677 | WMa,TruStrain™ | 0.5
6 | 0.2 | 37 | 14.542 | 1.5003 | 0.103 | 4.6536 | 1.97 | 0.28757 | 0.825 | 0.17 | 10.578 | WMa,TruStrain™ | 0.5
7 | 0.233 | 37.01 | 14.516 | 1.4998 | 0.103 | 4.645 | 1.98 | 0.28862 | 0.825 | 0.17 | 10.617 | WMa,TruStrain™ | 0.5
8 | 0.267 | 37.01 | 14.491 | 1.4999 | 0.104 | 4.6373 | 2 | 0.29125 | 0.825 | 0.17 | 10.714 | WMa,TruStrain™ | 0.5
9 | 0.3 | 37.01 | 14.462 | 1.4944 | 0.103 | 4.628 | 2.01 | 0.29278 | 0.825 | 0.17 | 10.77 | WMa,TruStrain™ | 0.5
10 | 0.333 | 37.01 | 14.442 | 1.4842 | 0.103 | 4.6214 | 2.01 | 0.29248 | 0.825 | 0.17 | 10.759 | WMa,TruStrain™ | 0.5
11 | 0.367 | 37.01 | 14.423 | 1.4891 | 0.103 | 4.6154 | 2.01 | 0.29083 | 0.825 | 0.17 | 10.698 | WMa,TruStrain™ | 0.5
12 | 0.4 | 37.01 | 14.405 | 1.4831 | 0.103 | 4.6096 | 2 | 0.28908 | 0.825 | 0.17 | 10.634 | WMa,TruStrain™ | 0.5
13 | 0.433 | 37.01 | 14.394 | 1.4823 | 0.103 | 4.6061 | 1.99 | 0.28826 | 0.825 | 0.17 | 10.604 | WMa,TruStrain™ | 0.5
14 | 0.467 | 37.01 | 14.379 | 1.4814 | 0.103 | 4.6012 | 1.99 | 0.28827 | 0.825 | 0.17 | 10.604 | WMa,TruStrain™ | 0.5
15 | 0.5 | 37.01 | 14.363 | 1.4817 | 0.103 | 4.5962 | 2 | 0.28866 | 0.825 | 0.17 | 10.618 | WMa,TruStrain™ | 0.5
16 | 0.533 | 37.01 | 14.348 | 1.4696 | 0.102 | 4.5912 | 2 | 0.28887 | 0.825 | 0.17 | 10.626 | WMa,TruStrain™ | 0.5
17 | 0.567 | 37.01 | 14.332 | 1.4681 | 0.102 | 4.586 | 2 | 0.28863 | 0.825 | 0.17 | 10.617 | WMa,TruStrain™ | 0.5
18 | 0.6 | 37.01 | 14.321 | 1.4713 | 0.103 | 4.5826 | 2 | 0.28813 | 0.825 | 0.17 | 10.599 | WMa,TruStrain™ | 0.5
19 | 0.633 | 37.01 | 14.303 | 1.4711 | 0.103 | 4.5769 | 2 | 0.28744 | 0.825 | 0.17 | 10.574 | WMa,TruStrain™ | 0.5
20 | 0.667 | 37.01 | 14.29 | 1.4685 | 0.103 | 4.5725 | 2 | 0.287 | 0.825 | 0.16 | 10.557 | WMa,TruStrain™ | 0.5
21 | 0.7 | 37.01 | 14.27 | 1.4681 | 0.103 | 4.5664 | 2 | 0.28668 | 0.825 | 0.16 | 10.545 | WMa,TruStrain™ | 0.5
22 | 0.733 | 37.01 | 14.262 | 1.4564 | 0.102 | 4.5632 | 2 | 0.28664 | 0.825 | 0.16 | 10.544 | WMa,TruStrain™ | 0.5
23 | 0.767 | 37.01 | 14.248 | 1.4596 | 0.102 | 4.5589 | 2 | 0.28651 | 0.825 | 0.16 | 10.539 | WMa,TruStrain™ | 0.5
24 | 0.8 | 37.01 | 14.234 | 1.4611 | 0.103 | 4.5546 | 2 | 0.28626 | 0.825 | 0.16 | 10.53 | WMa,TruStrain™ | 0.5
25 | 0.833 | 37.01 | 14.221 | 1.4532 | 0.102 | 4.5502 | 2 | 0.28593 | 0.825 | 0.16 | 10.518 | WMa,TruStrain™ | 0.5
26 | 0.867 | 37.01 | 14.21 | 1.4605 | 0.103 | 4.547 | 2 | 0.28564 | 0.825 | 0.16 | 10.507 | WMa,TruStrain™ | 0.5
27 | 0.9 | 37.01 | 14.202 | 1.4522 | 0.102 | 4.5441 | 2 | 0.28542 | 0.825 | 0.16 | 10.499 | WMa,TruStrain™ | 0.5
28 | 0.933 | 37.01 | 14.193 | 1.4516 | 0.102 | 4.5412 | 2 | 0.28525 | 0.825 | 0.16 | 10.493 | WMa,TruStrain™ | 0.5
29 | 0.967 | 37 | 14.186 | 1.4529 | 0.102 | 4.5391 | 2 | 0.28515 | 0.825 | 0.16 | 10.489 | WMa,TruStrain™ | 0.5
30 | 1 | 37 | 14.175 | 1.4561 | 0.103 | 4.5357 | 2 | 0.28497 | 0.825 | 0.16 | 10.483 | WMa,TruStrain™ | 0.5
31 | 1.03 | 37.01 | 14.156 | 1.4504 | 0.102 | 4.5297 | 2 | 0.2846 | 0.825 | 0.16 | 10.469 | WMa,TruStrain™ | 0.5
32 | 1.07 | 37 | 14.146 | 1.4472 | 0.102 | 4.5264 | 2 | 0.28438 | 0.825 | 0.16 | 10.461 | WMa,TruStrain™ | 0.5
33 | 1.1 | 37 | 14.139 | 1.446 | 0.102 | 4.5241 | 2 | 0.28422 | 0.825 | 0.16 | 10.455 | WMa,TruStrain™ | 0.5
34 | 1.13 | 37 | 14.118 | 1.4477 | 0.103 | 4.5175 | 2 | 0.2838 | 0.825 | 0.16 | 10.439 | WMa,TruStrain™ | 0.5
35 | 1.17 | 37 | 14.111 | 1.4402 | 0.102 | 4.5151 | 2 | 0.28364 | 0.825 | 0.16 | 10.434 | WMa,TruStrain™ | 0.5
36 | 1.2 | 37 | 14.097 | 1.4418 | 0.102 | 4.5105 | 2 | 0.28336 | 0.825 | 0.16 | 10.424 | WMa,TruStrain™ | 0.5
37 | 1.23 | 37 | 14.09 | 1.4426 | 0.102 | 4.5083 | 2 | 0.28323 | 0.825 | 0.16 | 10.419 | WMa,TruStrain™ | 0.5
38 | 1.27 | 37.01 | 14.078 | 1.439 | 0.102 | 4.5045 | 2 | 0.283 | 0.825 | 0.15 | 10.41 | WMa,TruStrain™ | 0.5
39 | 1.3 | 37.01 | 14.055 | 1.442 | 0.103 | 4.4973 | 2 | 0.28255 | 0.825 | 0.15 | 10.394 | WMa,TruStrain™ | 0.5
40 | 1.33 | 37 | 14.047 | 1.4395 | 0.102 | 4.4949 | 2 | 0.28239 | 0.825 | 0.15 | 10.388 | WMa,TruStrain™ | 0.5
41 | 1.37 | 37 | 14.039 | 1.4348 | 0.102 | 4.492 | 2 | 0.2822 | 0.825 | 0.15 | 10.381 | WMa,TruStrain™ | 0.5
42 | 1.4 | 37 | 14.025 | 1.4351 | 0.102 | 4.4875 | 2 | 0.28192 | 0.825 | 0.15 | 10.37 | WMa,TruStrain™ | 0.5
43 | 1.43 | 37 | 14.019 | 1.4376 | 0.103 | 4.4857 | 2 | 0.28181 | 0.825 | 0.15 | 10.367 | WMa,TruStrain™ | 0.5
44 | 1.47 | 37 | 14.005 | 1.4303 | 0.102 | 4.4812 | 2 | 0.28153 | 0.825 | 0.15 | 10.356 | WMa,TruStrain™ | 0.5
45 | 1.5 | 37 | 13.996 | 1.4317 | 0.102 | 4.4783 | 2 | 0.28135 | 0.825 | 0.15 | 10.349 | WMa,TruStrain™ | 0.5
46 | 1.53 | 37 | 13.99 | 1.4251 | 0.102 | 4.4762 | 2 | 0.28121 | 0.825 | 0.15 | 10.344 | WMa,TruStrain™ | 0.5
47 | 1.57 | 37 | 13.981 | 1.4259 | 0.102 | 4.4734 | 2 | 0.28104 | 0.825 | 0.15 | 10.338 | WMa,TruStrain™ | 0.5
48 | 1.6 | 37 | 13.968 | 1.4288 | 0.102 | 4.4695 | 2 | 0.28079 | 0.825 | 0.15 | 10.329 | WMa,TruStrain™ | 0.5
49 | 1.63 | 37 | 13.956 | 1.4305 | 0.102 | 4.4656 | 2 | 0.28055 | 0.825 | 0.15 | 10.32 | WMa,TruStrain™ | 0.5
50 | 1.67 | 37 | 13.949 | 1.4239 | 0.102 | 4.4631 | 2 | 0.28039 | 0.825 | 0.15 | 10.314 | WMa,TruStrain™ | 0.5
51 | 1.7 | 37 | 13.94 | 1.4235 | 0.102 | 4.4602 | 2 | 0.28021 | 0.825 | 0.15 | 10.308 | WMa,TruStrain™ | 0.5
52 | 1.73 | 37 | 13.925 | 1.4223 | 0.102 | 4.4557 | 2 | 0.27992 | 0.825 | 0.15 | 10.297 | WMa,TruStrain™ | 0.5
53 | 1.77 | 37 | 13.917 | 1.4224 | 0.102 | 4.4528 | 2 | 0.27975 | 0.825 | 0.15 | 10.29 | WMa,TruStrain™ | 0.5
54 | 1.8 | 37 | 13.909 | 1.419 | 0.102 | 4.4503 | 2 | 0.27958 | 0.825 | 0.15 | 10.285 | WMa,TruStrain™ | 0.5
55 | 1.83 | 37 | 13.899 | 1.4217 | 0.102 | 4.4473 | 2 | 0.2794 | 0.825 | 0.15 | 10.278 | WMa,TruStrain™ | 0.5
56 | 1.87 | 37 | 13.889 | 1.4128 | 0.102 | 4.4438 | 2 | 0.27918 | 0.825 | 0.15 | 10.27 | WMa,TruStrain™ | 0.5
57 | 1.9 | 37 | 13.887 | 1.4119 | 0.102 | 4.4433 | 2 | 0.27915 | 0.825 | 0.14 | 10.268 | WMa,TruStrain™ | 0.5
58 | 1.93 | 37 | 13.871 | 1.4149 | 0.102 | 4.4383 | 2 | 0.27883 | 0.825 | 0.14 | 10.257 | WMa,TruStrain™ | 0.5
59 | 1.97 | 37 | 13.867 | 1.4088 | 0.102 | 4.4366 | 2 | 0.27873 | 0.825 | 0.14 | 10.253 | WMa,TruStrain™ | 0.5
60 | 2 | 37 | 13.847 | 1.4116 | 0.102 | 4.4306 | 2 | 0.27835 | 0.825 | 0.14 | 10.239 | WMa,TruStrain™ | 0.5
61 | 2.03 | 37 | 13.84 | 1.4124 | 0.102 | 4.4284 | 2 | 0.27821 | 0.825 | 0.14 | 10.234 | WMa,TruStrain™ | 0.5
62 | 2.07 | 37 | 13.831 | 1.4164 | 0.102 | 4.4255 | 2 | 0.27803 | 0.825 | 0.14 | 10.227 | WMa,TruStrain™ | 0.5
63 | 2.1 | 37 | 13.819 | 1.4148 | 0.102 | 4.4217 | 2 | 0.27779 | 0.825 | 0.14 | 10.219 | WMa,TruStrain™ | 0.5
64 | 2.13 | 37 | 13.811 | 1.4158 | 0.103 | 4.4193 | 2 | 0.27764 | 0.825 | 0.14 | 10.213 | WMa,TruStrain™ | 0.5
65 | 2.17 | 37 | 13.805 | 1.4166 | 0.103 | 4.4174 | 2 | 0.27752 | 0.825 | 0.14 | 10.209 | WMa,TruStrain™ | 0.5
66 | 2.2 | 37 | 13.804 | 1.4183 | 0.103 | 4.4171 | 2 | 0.27751 | 0.825 | 0.14 | 10.208 | WMa,TruStrain™ | 0.5
67 | 2.23 | 37 | 13.795 | 1.4186 | 0.103 | 4.4144 | 2 | 0.27733 | 0.825 | 0.14 | 10.202 | WMa,TruStrain™ | 0.5
68 | 2.27 | 37 | 13.783 | 1.4138 | 0.103 | 4.4102 | 2 | 0.27707 | 0.825 | 0.14 | 10.192 | WMa,TruStrain™ | 0.5
69 | 2.3 | 37 | 13.78 | 1.4135 | 0.103 | 4.4092 | 2 | 0.27701 | 0.825 | 0.14 | 10.19 | WMa,TruStrain™ | 0.5
70 | 2.33 | 37 | 13.77 | 1.4134 | 0.103 | 4.406 | 2 | 0.27681 | 0.825 | 0.14 | 10.182 | WMa,TruStrain™ | 0.5
71 | 2.37 | 37 | 13.756 | 1.4093 | 0.102 | 4.4015 | 2 | 0.27652 | 0.825 | 0.14 | 10.172 | WMa,TruStrain™ | 0.5
72 | 2.4 | 37 | 13.746 | 1.4142 | 0.103 | 4.3987 | 2 | 0.27635 | 0.825 | 0.14 | 10.165 | WMa,TruStrain™ | 0.5
73 | 2.43 | 37 | 13.741 | 1.4058 | 0.102 | 4.3967 | 2 | 0.27621 | 0.825 | 0.14 | 10.161 | WMa,TruStrain™ | 0.5
74 | 2.47 | 37 | 13.728 | 1.4037 | 0.102 | 4.3925 | 2 | 0.27596 | 0.825 | 0.14 | 10.151 | WMa,TruStrain™ | 0.5
75 | 2.5 | 37 | 13.71 | 1.4039 | 0.102 | 4.3869 | 2 | 0.27561 | 0.825 | 0.14 | 10.138 | WMa,TruStrain™ | 0.5
76 | 2.53 | 37 | 13.696 | 1.3974 | 0.102 | 4.3821 | 2 | 0.27531 | 0.825 | 0.14 | 10.127 | WMa,TruStrain™ | 0.5
77 | 2.57 | 37 | 13.697 | 1.3981 | 0.102 | 4.3826 | 2 | 0.27533 | 0.825 | 0.14 | 10.128 | WMa,TruStrain™ | 0.5
78 | 2.6 | 37 | 13.684 | 1.3984 | 0.102 | 4.3785 | 2 | 0.27508 | 0.825 | 0.14 | 10.119 | WMa,TruStrain™ | 0.5
79 | 2.63 | 37 | 13.671 | 1.3945 | 0.102 | 4.3743 | 2 | 0.27482 | 0.825 | 0.14 | 10.109 | WMa,TruStrain™ | 0.5
80 | 2.67 | 37 | 13.66 | 1.3949 | 0.102 | 4.3708 | 2 | 0.27459 | 0.825 | 0.14 | 10.101 | WMa,TruStrain™ | 0.5
81 | 2.7 | 37 | 13.655 | 1.4003 | 0.103 | 4.3693 | 2 | 0.2745 | 0.825 | 0.14 | 10.097 | WMa,TruStrain™ | 0.5
82 | 2.73 | 37 | 13.64 | 1.3903 | 0.102 | 4.3644 | 2 | 0.27419 | 0.825 | 0.14 | 10.086 | WMa,TruStrain™ | 0.5
83 | 2.77 | 37 | 13.634 | 1.3941 | 0.102 | 4.3626 | 2 | 0.27408 | 0.825 | 0.14 | 10.082 | WMa,TruStrain™ | 0.5
84 | 2.8 | 37 | 13.626 | 1.3868 | 0.102 | 4.3596 | 2 | 0.27389 | 0.825 | 0.13 | 10.075 | WMa,TruStrain™ | 0.5
85 | 2.83 | 37 | 13.619 | 1.3906 | 0.102 | 4.3576 | 2 | 0.27377 | 0.825 | 0.13 | 10.071 | WMa,TruStrain™ | 0.5
86 | 2.87 | 37 | 13.612 | 1.3851 | 0.102 | 4.3554 | 2 | 0.27362 | 0.825 | 0.13 | 10.065 | WMa,TruStrain™ | 0.5
87 | 2.9 | 37 | 13.612 | 1.3887 | 0.102 | 4.3555 | 2 | 0.27363 | 0.825 | 0.13 | 10.065 | WMa,TruStrain™ | 0.5
88 | 2.93 | 37 | 13.602 | 1.3872 | 0.102 | 4.3521 | 2 | 0.27342 | 0.825 | 0.13 | 10.058 | WMa,TruStrain™ | 0.5
89 | 2.97 | 37 | 13.591 | 1.3912 | 0.102 | 4.3488 | 2 | 0.27322 | 0.825 | 0.13 | 10.05 | WMa,TruStrain™ | 0.5
90 | 3 | 37 | 13.584 | 1.3885 | 0.102 | 4.3463 | 2 | 0.27306 | 0.825 | 0.13 | 10.045 | WMa,TruStrain™ | 0.5
91 | 3.03 | 37 | 13.579 | 1.3888 | 0.102 | 4.3447 | 2 | 0.27296 | 0.825 | 0.13 | 10.041 | WMa,TruStrain™ | 0.5
92 | 3.07 | 37 | 13.569 | 1.3885 | 0.102 | 4.3416 | 2 | 0.27276 | 0.825 | 0.13 | 10.034 | WMa,TruStrain™ | 0.5
93 | 3.1 | 37 | 13.555 | 1.3898 | 0.103 | 4.3373 | 2 | 0.27249 | 0.825 | 0.13 | 10.024 | WMa,TruStrain™ | 0.5
94 | 3.13 | 37 | 13.552 | 1.381 | 0.102 | 4.3361 | 2 | 0.27241 | 0.825 | 0.13 | 10.021 | WMa,TruStrain™ | 0.5
95 | 3.17 | 37 | 13.541 | 1.387 | 0.102 | 4.3326 | 2 | 0.2722 | 0.825 | 0.13 | 10.013 | WMa,TruStrain™ | 0.5
96 | 3.2 | 37 | 13.535 | 1.3884 | 0.103 | 4.3309 | 2 | 0.27209 | 0.825 | 0.13 | 10.009 | WMa,TruStrain™ | 0.5
97 | 3.23 | 37 | 13.532 | 1.3759 | 0.102 | 4.3294 | 2 | 0.272 | 0.825 | 0.13 | 10.005 | WMa,TruStrain™ | 0.5
98 | 3.27 | 37 | 13.52 | 1.3826 | 0.102 | 4.3261 | 2 | 0.27179 | 0.825 | 0.13 | 9.9978 | WMa,TruStrain™ | 0.5
99 | 3.3 | 37 | 13.51 | 1.3823 | 0.102 | 4.3228 | 2 | 0.27158 | 0.825 | 0.13 | 9.9903 | WMa,TruStrain™ | 0.5
100 | 3.33 | 37 | 13.504 | 1.3828 | 0.102 | 4.3211 | 2 | 0.27147 | 0.825 | 0.13 | 9.9862 | WMa,TruStrain™ | 0.5
101 | 3.37 | 37 | 13.499 | 1.3787 | 0.102 | 4.3193 | 2 | 0.27136 | 0.825 | 0.13 | 9.982 | WMa,TruStrain™ | 0.5
102 | 3.4 | 37 | 13.487 | 1.3811 | 0.102 | 4.3154 | 2 | 0.27111 | 0.825 | 0.13 | 9.973 | WMa,TruStrain™ | 0.5
103 | 3.43 | 37 | 13.483 | 1.3841 | 0.103 | 4.3142 | 2 | 0.27105 | 0.825 | 0.13 | 9.9704 | WMa,TruStrain™ | 0.5
104 | 3.47 | 37 | 13.477 | 1.3817 | 0.103 | 4.3123 | 2 | 0.27092 | 0.825 | 0.13 | 9.9659 | WMa,TruStrain™ | 0.5
105 | 3.5 | 37 | 13.474 | 1.3818 | 0.103 | 4.3113 | 2 | 0.27086 | 0.825 | 0.13 | 9.9635 | WMa,TruStrain™ | 0.5
106 | 3.53 | 37 | 13.467 | 1.3813 | 0.103 | 4.3091 | 2 | 0.27072 | 0.825 | 0.13 | 9.9585 | WMa,TruStrain™ | 0.5
107 | 3.57 | 37 | 13.462 | 1.3791 | 0.102 | 4.3076 | 2 | 0.27063 | 0.825 | 0.13 | 9.955 | WMa,TruStrain™ | 0.5
108 | 3.6 | 37 | 13.453 | 1.3795 | 0.103 | 4.3045 | 2 | 0.27044 | 0.825 | 0.13 | 9.948 | WMa,TruStrain™ | 0.5
109 | 3.63 | 37 | 13.44 | 1.3705 | 0.102 | 4.3003 | 2 | 0.27017 | 0.825 | 0.13 | 9.9381 | WMa,TruStrain™ | 0.5
110 | 3.67 | 37 | 13.438 | 1.3722 | 0.102 | 4.2997 | 2 | 0.27013 | 0.825 | 0.13 | 9.9369 | WMa,TruStrain™ | 0.5
111 | 3.7 | 37 | 13.43 | 1.3731 | 0.102 | 4.2971 | 2 | 0.26997 | 0.825 | 0.13 | 9.9308 | WMa,TruStrain™ | 0.5
112 | 3.73 | 37 | 13.426 | 1.3728 | 0.102 | 4.2961 | 2 | 0.2699 | 0.825 | 0.13 | 9.9283 | WMa,TruStrain™ | 0.5
113 | 3.77 | 37 | 13.419 | 1.3702 | 0.102 | 4.2937 | 2 | 0.26975 | 0.825 | 0.13 | 9.923 | WMa,TruStrain™ | 0.5
114 | 3.8 | 37 | 13.413 | 1.3747 | 0.102 | 4.2918 | 2 | 0.26964 | 0.825 | 0.13 | 9.9186 | WMa,TruStrain™ | 0.5
115 | 3.83 | 37 | 13.402 | 1.365 | 0.102 | 4.2882 | 2 | 0.2694 | 0.825 | 0.13 | 9.91 | WMa,TruStrain™ | 0.5
116 | 3.87 | 37 | 13.393 | 1.3641 | 0.102 | 4.2851 | 2 | 0.26921 | 0.825 | 0.13 | 9.9029 | WMa,TruStrain™ | 0.5
117 | 3.9 | 37 | 13.387 | 1.3592 | 0.102 | 4.2832 | 2 | 0.26909 | 0.825 | 0.13 | 9.8986 | WMa,TruStrain™ | 0.5
118 | 3.93 | 37 | 13.383 | 1.3635 | 0.102 | 4.2819 | 2 | 0.26902 | 0.825 | 0.13 | 9.8957 | WMa,TruStrain™ | 0.5
119 | 3.97 | 37 | 13.375 | 1.3587 | 0.102 | 4.2794 | 2 | 0.26886 | 0.825 | 0.13 | 9.8899 | WMa,TruStrain™ | 0.5
120 | 4 | 37 | 13.367 | 1.3659 | 0.102 | 4.277 | 2 | 0.26871 | 0.825 | 0.13 | 9.8845 | WMa,TruStrain™ | 0.5
121 | 4.03 | 37 | 13.37 | 1.368 | 0.102 | 4.2781 | 2 | 0.26878 | 0.825 | 0.13 | 9.8869 | WMa,TruStrain™ | 0.5
122 | 4.07 | 37 | 13.357 | 1.3622 | 0.102 | 4.2737 | 2 | 0.26849 | 0.825 | 0.13 | 9.8765 | WMa,TruStrain™ | 0.5
123 | 4.1 | 37 | 13.354 | 1.3602 | 0.102 | 4.2728 | 2 | 0.26843 | 0.825 | 0.13 | 9.8744 | WMa,TruStrain™ | 0.5
124 | 4.13 | 37 | 13.348 | 1.3618 | 0.102 | 4.2708 | 2 | 0.26831 | 0.825 | 0.13 | 9.8698 | WMa,TruStrain™ | 0.5
125 | 4.17 | 37 | 13.348 | 1.3569 | 0.102 | 4.2706 | 2 | 0.2683 | 0.825 | 0.13 | 9.8695 | WMa,TruStrain™ | 0.5
126 | 4.2 | 37 | 13.336 | 1.3621 | 0.102 | 4.267 | 2 | 0.26808 | 0.825 | 0.13 | 9.8613 | WMa,TruStrain™ | 0.5
127 | 4.23 | 37 | 13.335 | 1.3647 | 0.102 | 4.2667 | 2 | 0.26806 | 0.825 | 0.13 | 9.8607 | WMa,TruStrain™ | 0.5
128 | 4.27 | 37 | 13.329 | 1.3628 | 0.102 | 4.2649 | 2 | 0.26795 | 0.825 | 0.13 | 9.8565 | WMa,TruStrain™ | 0.5
129 | 4.3 | 37 | 13.32 | 1.364 | 0.102 | 4.2621 | 2 | 0.26777 | 0.825 | 0.13 | 9.8499 | WMa,TruStrain™ | 0.5
130 | 4.33 | 37 | 13.311 | 1.3602 | 0.102 | 4.2592 | 2 | 0.26758 | 0.825 | 0.13 | 9.8431 | WMa,TruStrain™ | 0.5
131 | 4.37 | 37 | 13.306 | 1.3615 | 0.102 | 4.2577 | 2 | 0.26749 | 0.825 | 0.13 | 9.8396 | WMa,TruStrain™ | 0.5
132 | 4.4 | 37 | 13.299 | 1.3578 | 0.102 | 4.2552 | 2 | 0.26734 | 0.825 | 0.12 | 9.8341 | WMa,TruStrain™ | 0.5
133 | 4.43 | 37 | 13.294 | 1.3678 | 0.103 | 4.2539 | 2 | 0.26726 | 0.825 | 0.12 | 9.8312 | WMa,TruStrain™ | 0.5
134 | 4.47 | 37 | 13.288 | 1.354 | 0.102 | 4.2515 | 2 | 0.2671 | 0.825 | 0.12 | 9.8255 | WMa,TruStrain™ | 0.5
135 | 4.5 | 37 | 13.285 | 1.3556 | 0.102 | 4.2508 | 2 | 0.26706 | 0.825 | 0.12 | 9.8237 | WMa,TruStrain™ | 0.5
136 | 4.53 | 37 | 13.276 | 1.3518 | 0.102 | 4.2477 | 2 | 0.26687 | 0.825 | 0.12 | 9.8168 | WMa,TruStrain™ | 0.5
137 | 4.57 | 37 | 13.272 | 1.3582 | 0.102 | 4.2465 | 2 | 0.26679 | 0.825 | 0.12 | 9.814 | WMa,TruStrain™ | 0.5
138 | 4.6 | 37 | 13.268 | 1.3567 | 0.102 | 4.2453 | 2 | 0.26672 | 0.825 | 0.12 | 9.8111 | WMa,TruStrain™ | 0.5
139 | 4.63 | 37 | 13.261 | 1.3573 | 0.102 | 4.2432 | 2 | 0.26658 | 0.825 | 0.12 | 9.8062 | WMa,TruStrain™ | 0.5
140 | 4.67 | 37 | 13.258 | 1.3556 | 0.102 | 4.2421 | 2 | 0.26651 | 0.825 | 0.12 | 9.8037 | WMa,TruStrain™ | 0.5
141 | 4.7 | 37 | 13.253 | 1.3578 | 0.102 | 4.2405 | 2 | 0.26641 | 0.825 | 0.12 | 9.8001 | WMa,TruStrain™ | 0.5
142 | 4.73 | 37 | 13.249 | 1.3499 | 0.102 | 4.239 | 2 | 0.26632 | 0.825 | 0.12 | 9.7966 | WMa,TruStrain™ | 0.5
143 | 4.77 | 37 | 13.241 | 1.3553 | 0.102 | 4.2368 | 2 | 0.26618 | 0.825 | 0.12 | 9.7915 | WMa,TruStrain™ | 0.5
144 | 4.8 | 37 | 13.237 | 1.3615 | 0.103 | 4.2356 | 2 | 0.2661 | 0.825 | 0.12 | 9.7887 | WMa,TruStrain™ | 0.5
145 | 4.83 | 37 | 13.229 | 1.3515 | 0.102 | 4.2327 | 2 | 0.26592 | 0.825 | 0.12 | 9.7819 | WMa,TruStrain™ | 0.5
146 | 4.87 | 37 | 13.227 | 1.3492 | 0.102 | 4.2321 | 2 | 0.26588 | 0.825 | 0.12 | 9.7804 | WMa,TruStrain™ | 0.5
147 | 4.9 | 37 | 13.223 | 1.3438 | 0.102 | 4.2308 | 2 | 0.2658 | 0.825 | 0.12 | 9.7775 | WMa,TruStrain™ | 0.5
148 | 4.93 | 37 | 13.216 | 1.3479 | 0.102 | 4.2288 | 2 | 0.26568 | 0.825 | 0.12 | 9.773 | WMa,TruStrain™ | 0.5
149 | 4.97 | 37 | 13.211 | 1.3511 | 0.102 | 4.2273 | 2 | 0.26559 | 0.825 | 0.12 | 9.7696 | WMa,TruStrain™ | 0.5
150 | 5 | 37 | 13.204 | 1.3456 | 0.102 | 4.2247 | 2 | 0.26542 | 0.825 | 0.12 | 9.7635 | WMa,TruStrain™ | 0.5
151 | 5.03 | 37 | 13.207 | 1.3528 | 0.102 | 4.226 | 2 | 0.2655 | 0.825 | 0.12 | 9.7663 | WMa,TruStrain™ | 0.5
152 | 5.07 | 37 | 13.206 | 1.3491 | 0.102 | 4.2255 | 2 | 0.26547 | 0.825 | 0.12 | 9.7653 | WMa,TruStrain™ | 0.5
153 | 5.1 | 37 | 13.201 | 1.3451 | 0.102 | 4.2237 | 2 | 0.26536 | 0.825 | 0.12 | 9.7611 | WMa,TruStrain™ | 0.5
154 | 5.13 | 37 | 13.188 | 1.3509 | 0.102 | 4.22 | 2 | 0.26513 | 0.825 | 0.12 | 9.7529 | WMa,TruStrain™ | 0.5
155 | 5.17 | 37 | 13.197 | 1.3508 | 0.102 | 4.2228 | 2 | 0.2653 | 0.825 | 0.12 | 9.7591 | WMa,TruStrain™ | 0.5
156 | 5.2 | 37 | 13.19 | 1.3522 | 0.103 | 4.2204 | 2 | 0.26515 | 0.825 | 0.12 | 9.7535 | WMa,TruStrain™ | 0.5
157 | 5.23 | 37 | 13.183 | 1.3518 | 0.103 | 4.2183 | 2 | 0.26502 | 0.825 | 0.12 | 9.7486 | WMa,TruStrain™ | 0.5
158 | 5.27 | 37 | 13.18 | 1.3441 | 0.102 | 4.2171 | 2 | 0.26494 | 0.825 | 0.12 | 9.7458 | WMa,TruStrain™ | 0.5
159 | 5.3 | 37 | 13.175 | 1.3547 | 0.103 | 4.2157 | 2 | 0.26486 | 0.825 | 0.12 | 9.7428 | WMa,TruStrain™ | 0.5
160 | 5.33 | 37 | 13.166 | 1.3505 | 0.103 | 4.2128 | 2 | 0.26467 | 0.825 | 0.12 | 9.736 | WMa,TruStrain™ | 0.5
161 | 5.37 | 37 | 13.161 | 1.35 | 0.103 | 4.2114 | 2 | 0.26459 | 0.825 | 0.12 | 9.7328 | WMa,TruStrain™ | 0.5
162 | 5.4 | 37 | 13.168 | 1.3511 | 0.103 | 4.2136 | 2 | 0.26472 | 0.825 | 0.12 | 9.7378 | WMa,TruStrain™ | 0.5
163 | 5.43 | 37 | 13.158 | 1.3441 | 0.102 | 4.21 | 2 | 0.26449 | 0.825 | 0.12 | 9.7294 | WMa,TruStrain™ | 0.5
164 | 5.47 | 37 | 13.149 | 1.3483 | 0.103 | 4.2073 | 2 | 0.26433 | 0.825 | 0.12 | 9.7234 | WMa,TruStrain™ | 0.5
165 | 5.5 | 37 | 13.143 | 1.3543 | 0.103 | 4.2057 | 2 | 0.26423 | 0.825 | 0.12 | 9.7196 | WMa,TruStrain™ | 0.5
166 | 5.53 | 37 | 13.146 | 1.3383 | 0.102 | 4.206 | 2 | 0.26424 | 0.825 | 0.12 | 9.7201 | WMa,TruStrain™ | 0.5
167 | 5.57 | 37 | 13.141 | 1.3463 | 0.102 | 4.2049 | 2 | 0.26418 | 0.825 | 0.12 | 9.7178 | WMa,TruStrain™ | 0.5
168 | 5.6 | 37 | 13.144 | 1.3474 | 0.103 | 4.2059 | 2 | 0.26424 | 0.825 | 0.12 | 9.72 | WMa,TruStrain™ | 0.5
169 | 5.63 | 37 | 13.136 | 1.3471 | 0.103 | 4.2033 | 2 | 0.26408 | 0.825 | 0.12 | 9.7141 | WMa,TruStrain™ | 0.5
170 | 5.67 | 37 | 13.132 | 1.3458 | 0.102 | 4.2018 | 2 | 0.26398 | 0.825 | 0.12 | 9.7107 | WMa,TruStrain™ | 0.5
171 | 5.7 | 37 | 13.131 | 1.3428 | 0.102 | 4.2015 | 2 | 0.26396 | 0.825 | 0.12 | 9.7099 | WMa,TruStrain™ | 0.5
172 | 5.73 | 37 | 13.124 | 1.3447 | 0.102 | 4.1992 | 2 | 0.26382 | 0.825 | 0.12 | 9.7047 | WMa,TruStrain™ | 0.5
173 | 5.77 | 37 | 13.121 | 1.3444 | 0.102 | 4.1983 | 2 | 0.26376 | 0.825 | 0.12 | 9.7026 | WMa,TruStrain™ | 0.5
174 | 5.8 | 37 | 13.111 | 1.3414 | 0.102 | 4.195 | 2 | 0.26356 | 0.825 | 0.12 | 9.6951 | WMa,TruStrain™ | 0.5
175 | 5.83 | 37 | 13.107 | 1.3448 | 0.103 | 4.1939 | 2 | 0.26349 | 0.825 | 0.12 | 9.6925 | WMa,TruStrain™ | 0.5
176 | 5.87 | 37 | 13.099 | 1.3467 | 0.103 | 4.1915 | 2 | 0.26334 | 0.825 | 0.12 | 9.6868 | WMa,TruStrain™ | 0.5
177 | 5.9 | 37 | 13.091 | 1.3387 | 0.102 | 4.1888 | 2 | 0.26316 | 0.825 | 0.12 | 9.6805 | WMa,TruStrain™ | 0.5
178 | 5.93 | 37 | 13.087 | 1.3412 | 0.102 | 4.1874 | 2 | 0.26307 | 0.825 | 0.12 | 9.6771 | WMa,TruStrain™ | 0.5
179 | 5.97 | 37 | 13.077 | 1.3425 | 0.103 | 4.1845 | 2 | 0.2629 | 0.825 | 0.12 | 9.6706 | WMa,TruStrain™ | 0.5
180 | 6 | 37 | 13.077 | 1.3398 | 0.102 | 4.1843 | 2 | 0.26288 | 0.825 | 0.12 | 9.6702 | WMa,TruStrain™ | 0.5
181 | 6.03 | 37 | 13.078 | 1.3386 | 0.102 | 4.1845 | 2 | 0.2629 | 0.825 | 0.12 | 9.6707 | WMa,TruStrain™ | 0.5
182 | 6.07 | 37 | 13.075 | 1.3396 | 0.102 | 4.1836 | 2 | 0.26284 | 0.825 | 0.12 | 9.6685 | WMa,TruStrain™ | 0.5
183 | 6.1 | 37 | 13.071 | 1.3413 | 0.103 | 4.1824 | 2 | 0.26277 | 0.825 | 0.12 | 9.6658 | WMa,TruStrain™ | 0.5
184 | 6.13 | 37 | 13.068 | 1.3446 | 0.103 | 4.1817 | 2 | 0.26272 | 0.825 | 0.12 | 9.6642 | WMa,TruStrain™ | 0.5
185 | 6.17 | 37 | 13.063 | 1.342 | 0.103 | 4.1801 | 2 | 0.26262 | 0.825 | 0.12 | 9.6606 | WMa,TruStrain™ | 0.5
186 | 6.2 | 37 | 13.058 | 1.3383 | 0.102 | 4.1782 | 2 | 0.2625 | 0.825 | 0.12 | 9.6559 | WMa,TruStrain™ | 0.5
187 | 6.23 | 37 | 13.056 | 1.3294 | 0.102 | 4.1775 | 2 | 0.26245 | 0.825 | 0.12 | 9.6544 | WMa,TruStrain™ | 0.5
188 | 6.27 | 37 | 13.06 | 1.3327 | 0.102 | 4.1788 | 2 | 0.26254 | 0.825 | 0.12 | 9.6574 | WMa,TruStrain™ | 0.5
189 | 6.3 | 37 | 13.058 | 1.3382 | 0.102 | 4.1781 | 2 | 0.2625 | 0.825 | 0.11 | 9.656 | WMa,TruStrain™ | 0.5
190 | 6.33 | 37 | 13.054 | 1.3401 | 0.103 | 4.177 | 2 | 0.26243 | 0.825 | 0.11 | 9.6535 | WMa,TruStrain™ | 0.5
191 | 6.37 | 37 | 13.049 | 1.3391 | 0.103 | 4.1754 | 2 | 0.26232 | 0.825 | 0.11 | 9.6495 | WMa,TruStrain™ | 0.5
192 | 6.4 | 37 | 13.04 | 1.3453 | 0.103 | 4.1729 | 2 | 0.26217 | 0.825 | 0.11 | 9.6438 | WMa,TruStrain™ | 0.5
193 | 6.43 | 37 | 13.042 | 1.342 | 0.103 | 4.1732 | 2 | 0.26219 | 0.825 | 0.11 | 9.6445 | WMa,TruStrain™ | 0.5
194 | 6.47 | 37 | 13.041 | 1.3413 | 0.103 | 4.1731 | 2 | 0.26218 | 0.825 | 0.11 | 9.6442 | WMa,TruStrain™ | 0.5
195 | 6.5 | 37 | 13.035 | 1.344 | 0.103 | 4.1711 | 2 | 0.26206 | 0.825 | 0.11 | 9.6397 | WMa,TruStrain™ | 0.5
196 | 6.53 | 37 | 13.031 | 1.3462 | 0.103 | 4.17 | 2 | 0.26199 | 0.825 | 0.11 | 9.6373 | WMa,TruStrain™ | 0.5
197 | 6.57 | 37 | 13.027 | 1.344 | 0.103 | 4.1686 | 2 | 0.2619 | 0.825 | 0.11 | 9.6341 | WMa,TruStrain™ | 0.5
198 | 6.6 | 37 | 13.03 | 1.3409 | 0.103 | 4.1695 | 2 | 0.26195 | 0.825 | 0.11 | 9.6358 | WMa,TruStrain™ | 0.5
199 | 6.63 | 37 | 13.021 | 1.3524 | 0.104 | 4.167 | 2 | 0.2618 | 0.825 | 0.11 | 9.6303 | WMa,TruStrain™ | 0.5
200 | 6.67 | 37 | 13.02 | 1.3427 | 0.103 | 4.1664 | 2 | 0.26176 | 0.825 | 0.11 | 9.6288 | WMa,TruStrain™ | 0.5
201 | 6.7 | 37 | 13.015 | 1.3393 | 0.103 | 4.1648 | 2 | 0.26165 | 0.825 | 0.11 | 9.625 | WMa,TruStrain™ | 0.5
202 | 6.73 | 37 | 13.011 | 1.3454 | 0.103 | 4.1636 | 2 | 0.26158 | 0.825 | 0.11 | 9.6224 | WMa,TruStrain™ | 0.5
203 | 6.77 | 37 | 13.009 | 1.3352 | 0.103 | 4.1626 | 2 | 0.26152 | 0.825 | 0.11 | 9.62 | WMa,TruStrain™ | 0.5
204 | 6.8 | 37 | 13.005 | 1.3358 | 0.103 | 4.1613 | 2 | 0.26144 | 0.825 | 0.11 | 9.6172 | WMa,TruStrain™ | 0.5
205 | 6.83 | 37 | 12.998 | 1.3339 | 0.103 | 4.159 | 2 | 0.2613 | 0.825 | 0.11 | 9.6118 | WMa,TruStrain™ | 0.5
206 | 6.87 | 37 | 12.995 | 1.334 | 0.103 | 4.1582 | 2 | 0.26125 | 0.825 | 0.11 | 9.61 | WMa,TruStrain™ | 0.5
207 | 6.9 | 37 | 12.993 | 1.3363 | 0.103 | 4.1576 | 2 | 0.26121 | 0.825 | 0.11 | 9.6085 | WMa,TruStrain™ | 0.5
208 | 6.93 | 37 | 12.98 | 1.3307 | 0.103 | 4.1534 | 2 | 0.26094 | 0.825 | 0.11 | 9.5988 | WMa,TruStrain™ | 0.5
209 | 6.97 | 37 | 12.974 | 1.3411 | 0.103 | 4.1517 | 2 | 0.26083 | 0.825 | 0.11 | 9.5948 | WMa,TruStrain™ | 0.5
210 | 7 | 37 | 12.972 | 1.3352 | 0.103 | 4.1508 | 2 | 0.26078 | 0.825 | 0.11 | 9.5928 | WMa,TruStrain™ | 0.5
211 | 7.03 | 37 | 12.97 | 1.3347 | 0.103 | 4.1502 | 2 | 0.26074 | 0.825 | 0.11 | 9.5915 | WMa,TruStrain™ | 0.5
212 | 7.07 | 37 | 12.96 | 1.3278 | 0.102 | 4.1468 | 2 | 0.26053 | 0.825 | 0.11 | 9.5835 | WMa,TruStrain™ | 0.5
213 | 7.1 | 37 | 12.949 | 1.3345 | 0.103 | 4.1435 | 2 | 0.26033 | 0.825 | 0.11 | 9.5762 | WMa,TruStrain™ | 0.5
214 | 7.13 | 37 | 12.948 | 1.3316 | 0.103 | 4.1433 | 2 | 0.26031 | 0.825 | 0.11 | 9.5754 | WMa,TruStrain™ | 0.5
215 | 7.17 | 37 | 12.942 | 1.3298 | 0.103 | 4.1411 | 2 | 0.26017 | 0.825 | 0.11 | 9.5703 | WMa,TruStrain™ | 0.5
216 | 7.2 | 37 | 12.939 | 1.3324 | 0.103 | 4.1404 | 2 | 0.26012 | 0.825 | 0.11 | 9.5687 | WMa,TruStrain™ | 0.5
217 | 7.23 | 37 | 12.938 | 1.3314 | 0.103 | 4.1399 | 2 | 0.26009 | 0.825 | 0.11 | 9.5675 | WMa,TruStrain™ | 0.5
218 | 7.27 | 37 | 12.94 | 1.3264 | 0.103 | 4.1406 | 2 | 0.26014 | 0.825 | 0.11 | 9.5692 | WMa,TruStrain™ | 0.5
219 | 7.3 | 37 | 12.927 | 1.3328 | 0.103 | 4.1368 | 2 | 0.2599 | 0.825 | 0.11 | 9.5605 | WMa,TruStrain™ | 0.5
220 | 7.33 | 37 | 12.93 | 1.3297 | 0.103 | 4.1374 | 2 | 0.25994 | 0.825 | 0.11 | 9.5618 | WMa,TruStrain™ | 0.5
221 | 7.37 | 37 | 12.923 | 1.3282 | 0.103 | 4.1353 | 2 | 0.2598 | 0.825 | 0.11 | 9.5568 | WMa,TruStrain™ | 0.5
222 | 7.4 | 37.01 | 12.919 | 1.3293 | 0.103 | 4.1341 | 2 | 0.25973 | 0.825 | 0.11 | 9.5543 | WMa,TruStrain™ | 0.5
223 | 7.43 | 37 | 12.926 | 1.3292 | 0.103 | 4.1362 | 2 | 0.25986 | 0.825 | 0.11 | 9.559 | WMa,TruStrain™ | 0.5
224 | 7.47 | 37 | 12.92 | 1.3288 | 0.103 | 4.1343 | 2 | 0.25974 | 0.825 | 0.11 | 9.5546 | WMa,TruStrain™ | 0.5
225 | 7.5 | 37 | 12.916 | 1.3301 | 0.103 | 4.1331 | 2 | 0.25967 | 0.825 | 0.11 | 9.5519 | WMa,TruStrain™ | 0.5
226 | 7.53 | 37 | 12.916 | 1.3351 | 0.103 | 4.1332 | 2 | 0.25967 | 0.825 | 0.11 | 9.5521 | WMa,TruStrain™ | 0.5
227 | 7.57 | 37 | 12.912 | 1.3296 | 0.103 | 4.1317 | 2 | 0.25958 | 0.825 | 0.11 | 9.5487 | WMa,TruStrain™ | 0.5
228 | 7.6 | 37 | 12.906 | 1.3295 | 0.103 | 4.1297 | 2 | 0.25946 | 0.825 | 0.11 | 9.5441 | WMa,TruStrain™ | 0.5
229 | 7.63 | 37 | 12.899 | 1.3284 | 0.103 | 4.1277 | 2 | 0.25933 | 0.825 | 0.11 | 9.5394 | WMa,TruStrain™ | 0.5
230 | 7.67 | 37 | 12.902 | 1.3323 | 0.103 | 4.1286 | 2 | 0.25939 | 0.825 | 0.11 | 9.5416 | WMa,TruStrain™ | 0.5
231 | 7.7 | 37 | 12.905 | 1.3278 | 0.103 | 4.1296 | 2 | 0.25944 | 0.825 | 0.11 | 9.5435 | WMa,TruStrain™ | 0.5
232 | 7.73 | 37 | 12.896 | 1.3282 | 0.103 | 4.1268 | 2 | 0.25927 | 0.825 | 0.11 | 9.5372 | WMa,TruStrain™ | 0.5
233 | 7.77 | 37 | 12.898 | 1.327 | 0.103 | 4.1272 | 2 | 0.2593 | 0.825 | 0.11 | 9.5383 | WMa,TruStrain™ | 0.5
234 | 7.8 | 37 | 12.893 | 1.333 | 0.103 | 4.1259 | 2 | 0.25922 | 0.825 | 0.11 | 9.5356 | WMa,TruStrain™ | 0.5
235 | 7.83 | 37 | 12.898 | 1.3207 | 0.102 | 4.1269 | 2 | 0.25928 | 0.825 | 0.11 | 9.5376 | WMa,TruStrain™ | 0.5
236 | 7.87 | 37 | 12.901 | 1.3279 | 0.103 | 4.1283 | 2 | 0.25936 | 0.825 | 0.11 | 9.5406 | WMa,TruStrain™ | 0.5
237 | 7.9 | 37 | 12.894 | 1.3254 | 0.103 | 4.1258 | 2 | 0.25921 | 0.825 | 0.11 | 9.535 | WMa,TruStrain™ | 0.5
238 | 7.93 | 37 | 12.891 | 1.3261 | 0.103 | 4.1249 | 2 | 0.25915 | 0.825 | 0.11 | 9.5329 | WMa,TruStrain™ | 0.5
239 | 7.97 | 37 | 12.894 | 1.3308 | 0.103 | 4.1261 | 2 | 0.25923 | 0.825 | 0.11 | 9.5357 | WMa,TruStrain™ | 0.5
240 | 8 | 37 | 12.894 | 1.3335 | 0.103 | 4.1263 | 2 | 0.25924 | 0.825 | 0.11 | 9.5362 | WMa,TruStrain™ | 0.5
241 | 8.03 | 37 | 12.897 | 1.3294 | 0.103 | 4.1269 | 2 | 0.25928 | 0.825 | 0.11 | 9.5375 | WMa,TruStrain™ | 0.5
242 | 8.07 | 37 | 12.895 | 1.3315 | 0.103 | 4.1266 | 2 | 0.25926 | 0.825 | 0.11 | 9.5369 | WMa,TruStrain™ | 0.5
243 | 8.1 | 37 | 12.883 | 1.3319 | 0.103 | 4.1228 | 2 | 0.25902 | 0.825 | 0.11 | 9.5281 | WMa,TruStrain™ | 0.5
244 | 8.13 | 37 | 12.881 | 1.3291 | 0.103 | 4.122 | 2 | 0.25897 | 0.825 | 0.11 | 9.5262 | WMa,TruStrain™ | 0.5
245 | 8.17 | 37 | 12.879 | 1.3267 | 0.103 | 4.1212 | 2 | 0.25892 | 0.825 | 0.11 | 9.5244 | WMa,TruStrain™ | 0.5
246 | 8.2 | 37 | 12.879 | 1.327 | 0.103 | 4.1211 | 2 | 0.25891 | 0.825 | 0.11 | 9.5241 | WMa,TruStrain™ | 0.5
247 | 8.23 | 37 | 12.879 | 1.33 | 0.103 | 4.1212 | 2 | 0.25892 | 0.825 | 0.11 | 9.5245 | WMa,TruStrain™ | 0.5
248 | 8.27 | 37 | 12.88 | 1.3247 | 0.103 | 4.1216 | 2 | 0.25894 | 0.825 | 0.11 | 9.5252 | WMa,TruStrain™ | 0.5
249 | 8.3 | 37 | 12.874 | 1.3321 | 0.103 | 4.1199 | 2 | 0.25884 | 0.825 | 0.11 | 9.5214 | WMa,TruStrain™ | 0.5
250 | 8.33 | 37 | 12.877 | 1.3326 | 0.103 | 4.1207 | 2 | 0.25889 | 0.825 | 0.11 | 9.5231 | WMa,TruStrain™ | 0.5
251 | 8.37 | 37 | 12.874 | 1.3295 | 0.103 | 4.1197 | 2 | 0.25882 | 0.825 | 0.11 | 9.5209 | WMa,TruStrain™ | 0.5
252 | 8.4 | 37 | 12.869 | 1.3325 | 0.104 | 4.1182 | 2 | 0.25873 | 0.825 | 0.11 | 9.5175 | WMa,TruStrain™ | 0.5
253 | 8.43 | 37 | 12.873 | 1.3368 | 0.104 | 4.1198 | 2 | 0.25883 | 0.825 | 0.11 | 9.521 | WMa,TruStrain™ | 0.5
254 | 8.47 | 37 | 12.87 | 1.3239 | 0.103 | 4.1184 | 2 | 0.25874 | 0.825 | 0.11 | 9.5178 | WMa,TruStrain™ | 0.5
255 | 8.5 | 37 | 12.862 | 1.3259 | 0.103 | 4.1157 | 2 | 0.25858 | 0.825 | 0.1 | 9.5118 | WMa,TruStrain™ | 0.5
256 | 8.53 | 37 | 12.866 | 1.328 | 0.103 | 4.117 | 2 | 0.25866 | 0.825 | 0.11 | 9.5148 | WMa,TruStrain™ | 0.5
257 | 8.57 | 37 | 12.867 | 1.3251 | 0.103 | 4.1174 | 2 | 0.25868 | 0.825 | 0.1 | 9.5157 | WMa,TruStrain™ | 0.5
258 | 8.6 | 37 | 12.863 | 1.3379 | 0.104 | 4.1166 | 2 | 0.25864 | 0.825 | 0.1 | 9.5139 | WMa,TruStrain™ | 0.5
259 | 8.63 | 37 | 12.866 | 1.337 | 0.104 | 4.1175 | 2 | 0.25869 | 0.825 | 0.1 | 9.5158 | WMa,TruStrain™ | 0.5
260 | 8.67 | 37 | 12.866 | 1.3372 | 0.104 | 4.1175 | 2 | 0.25869 | 0.825 | 0.11 | 9.5158 | WMa,TruStrain™ | 0.5
261 | 8.7 | 37 | 12.862 | 1.332 | 0.104 | 4.1159 | 2 | 0.25858 | 0.825 | 0.11 | 9.5119 | WMa,TruStrain™ | 0.5
262 | 8.73 | 37 | 12.858 | 1.3243 | 0.103 | 4.1145 | 2 | 0.2585 | 0.825 | 0.1 | 9.5088 | WMa,TruStrain™ | 0.5
263 | 8.77 | 37 | 12.857 | 1.328 | 0.103 | 4.1141 | 2 | 0.25848 | 0.825 | 0.1 | 9.5082 | WMa,TruStrain™ | 0.5
264 | 8.8 | 37 | 12.85 | 1.3287 | 0.103 | 4.112 | 2 | 0.25835 | 0.825 | 0.1 | 9.5034 | WMa,TruStrain™ | 0.5
265 | 8.83 | 37 | 12.85 | 1.3282 | 0.103 | 4.112 | 2 | 0.25834 | 0.825 | 0.1 | 9.5031 | WMa,TruStrain™ | 0.5
266 | 8.87 | 37 | 12.847 | 1.323 | 0.103 | 4.1109 | 2 | 0.25827 | 0.825 | 0.1 | 9.5006 | WMa,TruStrain™ | 0.5
267 | 8.9 | 37 | 12.845 | 1.3269 | 0.103 | 4.1103 | 2 | 0.25824 | 0.825 | 0.1 | 9.4993 | WMa,TruStrain™ | 0.5
268 | 8.93 | 37 | 12.845 | 1.3319 | 0.104 | 4.1107 | 2 | 0.25826 | 0.825 | 0.1 | 9.5001 | WMa,TruStrain™ | 0.5
269 | 8.97 | 37 | 12.851 | 1.328 | 0.103 | 4.1125 | 2 | 0.25837 | 0.825 | 0.1 | 9.5042 | WMa,TruStrain™ | 0.5
270 | 9 | 37 | 12.845 | 1.3306 | 0.104 | 4.1107 | 2 | 0.25826 | 0.825 | 0.1 | 9.5003 | WMa,TruStrain™ | 0.5
271 | 9.03 | 37 | 12.845 | 1.3298 | 0.104 | 4.1107 | 2 | 0.25826 | 0.825 | 0.1 | 9.5002 | WMa,TruStrain™ | 0.5
272 | 9.07 | 37 | 12.843 | 1.3229 | 0.103 | 4.1098 | 2 | 0.2582 | 0.825 | 0.1 | 9.4981 | WMa,TruStrain™ | 0.5
273 | 9.1 | 37 | 12.849 | 1.3218 | 0.103 | 4.1114 | 2 | 0.25831 | 0.825 | 0.1 | 9.5018 | WMa,TruStrain™ | 0.5
274 | 9.13 | 37 | 12.84 | 1.3255 | 0.103 | 4.1088 | 2 | 0.25814 | 0.825 | 0.1 | 9.4959 | WMa,TruStrain™ | 0.5
275 | 9.17 | 37 | 12.834 | 1.3218 | 0.103 | 4.1068 | 2 | 0.25802 | 0.825 | 0.1 | 9.4912 | WMa,TruStrain™ | 0.5
276 | 9.2 | 37 | 12.833 | 1.3303 | 0.104 | 4.1068 | 2 | 0.25802 | 0.825 | 0.1 | 9.4914 | WMa,TruStrain™ | 0.5
277 | 9.23 | 37 | 12.832 | 1.3255 | 0.103 | 4.1064 | 2 | 0.25799 | 0.825 | 0.1 | 9.49 | WMa,TruStrain™ | 0.5
278 | 9.27 | 37 | 12.83 | 1.3262 | 0.103 | 4.1057 | 2 | 0.25795 | 0.825 | 0.1 | 9.4885 | WMa,TruStrain™ | 0.5
279 | 9.3 | 37 | 12.83 | 1.3197 | 0.103 | 4.1055 | 2 | 0.25793 | 0.825 | 0.1 | 9.488 | WMa,TruStrain™ | 0.5
280 | 9.33 | 37 | 12.827 | 1.3272 | 0.103 | 4.1046 | 2 | 0.25788 | 0.825 | 0.1 | 9.4861 | WMa,TruStrain™ | 0.5
281 | 9.37 | 37 | 12.83 | 1.3196 | 0.103 | 4.1056 | 2 | 0.25794 | 0.825 | 0.1 | 9.4884 | WMa,TruStrain™ | 0.5
282 | 9.4 | 37 | 12.824 | 1.329 | 0.104 | 4.104 | 2 | 0.25785 | 0.825 | 0.1 | 9.485 | WMa,TruStrain™ | 0.5
283 | 9.43 | 37 | 12.825 | 1.3258 | 0.103 | 4.1041 | 2 | 0.25785 | 0.825 | 0.1 | 9.4851 | WMa,TruStrain™ | 0.5
284 | 9.47 | 37 | 12.833 | 1.3235 | 0.103 | 4.1066 | 2 | 0.258 | 0.825 | 0.1 | 9.4905 | WMa,TruStrain™ | 0.5
285 | 9.5 | 37 | 12.826 | 1.3229 | 0.103 | 4.1044 | 2 | 0.25786 | 0.825 | 0.1 | 9.4855 | WMa,TruStrain™ | 0.5
286 | 9.53 | 37 | 12.824 | 1.3234 | 0.103 | 4.1035 | 2 | 0.25781 | 0.825 | 0.1 | 9.4837 | WMa,TruStrain™ | 0.5
287 | 9.57 | 37 | 12.817 | 1.3253 | 0.103 | 4.1014 | 2 | 0.25768 | 0.825 | 0.1 | 9.4787 | WMa,TruStrain™ | 0.5
288 | 9.6 | 37 | 12.814 | 1.3287 | 0.104 | 4.1005 | 2 | 0.25763 | 0.825 | 0.1 | 9.4768 | WMa,TruStrain™ | 0.5
289 | 9.63 | 37 | 12.816 | 1.3259 | 0.103 | 4.1013 | 2 | 0.25767 | 0.825 | 0.1 | 9.4784 | WMa,TruStrain™ | 0.5
290 | 9.67 | 37 | 12.815 | 1.3262 | 0.103 | 4.1008 | 2 | 0.25764 | 0.825 | 0.1 | 9.4773 | WMa,TruStrain™ | 0.5
291 | 9.7 | 37 | 12.813 | 1.322 | 0.103 | 4.1002 | 2 | 0.2576 | 0.825 | 0.1 | 9.4759 | WMa,TruStrain™ | 0.5
292 | 9.73 | 37 | 12.81 | 1.3235 | 0.103 | 4.0993 | 2 | 0.25754 | 0.825 | 0.1 | 9.4738 | WMa,TruStrain™ | 0.5
293 | 9.77 | 37 | 12.798 | 1.3223 | 0.103 | 4.0954 | 2 | 0.2573 | 0.825 | 0.1 | 9.465 | WMa,TruStrain™ | 0.5
294 | 9.8 | 37 | 12.795 | 1.3208 | 0.103 | 4.0945 | 2 | 0.25725 | 0.825 | 0.1 | 9.4629 | WMa,TruStrain™ | 0.5
295 | 9.83 | 37 | 12.796 | 1.3283 | 0.104 | 4.0949 | 2 | 0.25727 | 0.825 | 0.1 | 9.4639 | WMa,TruStrain™ | 0.5
296 | 9.87 | 37 | 12.787 | 1.3207 | 0.103 | 4.092 | 2 | 0.25709 | 0.825 | 0.1 | 9.4569 | WMa,TruStrain™ | 0.5
297 | 9.9 | 37 | 12.792 | 1.3226 | 0.103 | 4.0934 | 2 | 0.25717 | 0.825 | 0.1 | 9.4601 | WMa,TruStrain™ | 0.5
298 | 9.93 | 37 | 12.786 | 1.3232 | 0.103 | 4.0915 | 2 | 0.25705 | 0.825 | 0.1 | 9.4558 | WMa,TruStrain™ | 0.5
299 | 9.97 | 37 | 12.79 | 1.3245 | 0.104 | 4.093 | 2 | 0.25715 | 0.825 | 0.1 | 9.4593 | WMa,TruStrain™ | 0.5
300 | 10 | 37 | 12.782 | 1.3237 | 0.104 | 4.0905 | 2 | 0.257 | 0.825 | 0.1 | 9.4537 | WMa,TruStrain™ | 0.5
Test: | Panc-1:BME_day 0_plate 2
Result: | G' and G'' Curves
Interval: | 1
Point No. | Time | Temperature | Storage Modulus | Loss Modulus | Loss Factor | Complex Viscosity | Shear Strain | Shear Stress | Gap | Normal Force | Torque | Status | Frequency
Fundamental
| [min] | [°C] | [Pa] | [Pa] | [1] | [Pa·s] | [%] | [Pa] | [mm] | [N] | [µN·m] |  | [Hz]
1 | 0.0333 | 37.04 | 12.817 | 2.3769 | 0.185 | 4.1493 | 1.62 | 0.21159 | 0.8 | 0.83 | 7.7832 | WMa,TruStrain™ | 0.5
2 | 0.0667 | 37.04 | 16.264 | 1.2423 | 0.0764 | 5.1919 | 2.06 | 0.3368 | 0.8 | 0.83 | 12.389 | WMa,TruStrain™ | 0.5
3 | 0.1 | 37.04 | 16.263 | 1.1837 | 0.0728 | 5.1905 | 2.07 | 0.33719 | 0.8 | 0.84 | 12.403 | WMa,TruStrain™ | 0.5
4 | 0.133 | 37.04 | 16.32 | 1.1614 | 0.0712 | 5.2078 | 2.02 | 0.3311 | 0.8 | 0.84 | 12.18 | WMa,TruStrain™ | 0.5
5 | 0.167 | 37.04 | 16.33 | 1.1538 | 0.0707 | 5.211 | 1.98 | 0.32447 | 0.8 | 0.85 | 11.936 | WMa,TruStrain™ | 0.5
6 | 0.2 | 37.04 | 16.364 | 1.1431 | 0.0699 | 5.2214 | 1.97 | 0.32253 | 0.8 | 0.85 | 11.864 | WMa,TruStrain™ | 0.5
7 | 0.233 | 37.04 | 16.387 | 1.1388 | 0.0695 | 5.2288 | 1.98 | 0.32473 | 0.8 | 0.85 | 11.945 | WMa,TruStrain™ | 0.5
8 | 0.267 | 37.04 | 16.424 | 1.1408 | 0.0695 | 5.2405 | 2 | 0.32894 | 0.8 | 0.86 | 12.1 | WMa,TruStrain™ | 0.5
9 | 0.3 | 37.04 | 16.463 | 1.1247 | 0.0683 | 5.2525 | 2.01 | 0.33207 | 0.8 | 0.86 | 12.215 | WMa,TruStrain™ | 0.5
10 | 0.333 | 37.04 | 16.473 | 1.1221 | 0.0681 | 5.2556 | 2.01 | 0.3324 | 0.8 | 0.86 | 12.227 | WMa,TruStrain™ | 0.5
11 | 0.367 | 37.04 | 16.502 | 1.1138 | 0.0675 | 5.2647 | 2 | 0.33154 | 0.8 | 0.87 | 12.196 | WMa,TruStrain™ | 0.5
12 | 0.4 | 37.04 | 16.526 | 1.112 | 0.0673 | 5.2721 | 2 | 0.33044 | 0.8 | 0.87 | 12.155 | WMa,TruStrain™ | 0.5
13 | 0.433 | 37.04 | 16.553 | 1.1001 | 0.0665 | 5.2806 | 1.99 | 0.33029 | 0.8 | 0.88 | 12.15 | WMa,TruStrain™ | 0.5
14 | 0.467 | 37.04 | 16.586 | 1.0958 | 0.0661 | 5.2909 | 1.99 | 0.33129 | 0.8 | 0.88 | 12.186 | WMa,TruStrain™ | 0.5
15 | 0.5 | 37.03 | 16.61 | 1.0964 | 0.066 | 5.2985 | 2 | 0.33257 | 0.8 | 0.88 | 12.234 | WMa,TruStrain™ | 0.5
16 | 0.533 | 37.04 | 16.645 | 1.0897 | 0.0655 | 5.3097 | 2 | 0.33388 | 0.8 | 0.89 | 12.282 | WMa,TruStrain™ | 0.5
17 | 0.567 | 37.03 | 16.672 | 1.0929 | 0.0656 | 5.3183 | 2 | 0.3345 | 0.8 | 0.89 | 12.305 | WMa,TruStrain™ | 0.5
18 | 0.6 | 37.03 | 16.703 | 1.0783 | 0.0646 | 5.3279 | 2 | 0.33478 | 0.8 | 0.89 | 12.315 | WMa,TruStrain™ | 0.5
19 | 0.633 | 37.03 | 16.728 | 1.0861 | 0.0649 | 5.3359 | 2 | 0.33491 | 0.8 | 0.9 | 12.32 | WMa,TruStrain™ | 0.5
20 | 0.667 | 37.03 | 16.757 | 1.0827 | 0.0646 | 5.345 | 2 | 0.33529 | 0.8 | 0.9 | 12.334 | WMa,TruStrain™ | 0.5
21 | 0.7 | 37.03 | 16.78 | 1.081 | 0.0644 | 5.3524 | 2 | 0.33582 | 0.8 | 0.9 | 12.353 | WMa,TruStrain™ | 0.5
22 | 0.733 | 37.03 | 16.822 | 1.0732 | 0.0638 | 5.3655 | 2 | 0.33682 | 0.8 | 0.91 | 12.39 | WMa,TruStrain™ | 0.5
23 | 0.767 | 37.03 | 16.846 | 1.0759 | 0.0639 | 5.3732 | 2 | 0.33747 | 0.8 | 0.91 | 12.414 | WMa,TruStrain™ | 0.5
24 | 0.8 | 37.03 | 16.872 | 1.0793 | 0.064 | 5.3815 | 2 | 0.33803 | 0.8 | 0.91 | 12.434 | WMa,TruStrain™ | 0.5
25 | 0.833 | 37.03 | 16.902 | 1.0657 | 0.0631 | 5.3906 | 2 | 0.33852 | 0.8 | 0.91 | 12.453 | WMa,TruStrain™ | 0.5
26 | 0.867 | 37.03 | 16.933 | 1.0668 | 0.063 | 5.4008 | 2 | 0.33906 | 0.8 | 0.92 | 12.472 | WMa,TruStrain™ | 0.5
27 | 0.9 | 37.03 | 16.966 | 1.071 | 0.0631 | 5.4112 | 2 | 0.33966 | 0.8 | 0.92 | 12.495 | WMa,TruStrain™ | 0.5
28 | 0.933 | 37.03 | 16.99 | 1.0689 | 0.0629 | 5.4188 | 2 | 0.34015 | 0.8 | 0.92 | 12.513 | WMa,TruStrain™ | 0.5
29 | 0.967 | 37.03 | 17.015 | 1.0569 | 0.0621 | 5.4266 | 2 | 0.34068 | 0.8 | 0.92 | 12.532 | WMa,TruStrain™ | 0.5
30 | 1 | 37.03 | 17.034 | 1.0608 | 0.0623 | 5.4327 | 2 | 0.34112 | 0.8 | 0.93 | 12.548 | WMa,TruStrain™ | 0.5
31 | 1.03 | 37.03 | 17.065 | 1.0609 | 0.0622 | 5.4424 | 2 | 0.34173 | 0.8 | 0.93 | 12.571 | WMa,TruStrain™ | 0.5
32 | 1.07 | 37.03 | 17.093 | 1.0623 | 0.0621 | 5.4514 | 2 | 0.34228 | 0.8 | 0.93 | 12.591 | WMa,TruStrain™ | 0.5
33 | 1.1 | 37.03 | 17.127 | 1.0607 | 0.0619 | 5.4622 | 2 | 0.34292 | 0.8 | 0.93 | 12.614 | WMa,TruStrain™ | 0.5
34 | 1.13 | 37.02 | 17.15 | 1.0526 | 0.0614 | 5.4693 | 2 | 0.34336 | 0.8 | 0.93 | 12.63 | WMa,TruStrain™ | 0.5
35 | 1.17 | 37.02 | 17.172 | 1.0535 | 0.0614 | 5.4763 | 2 | 0.3438 | 0.8 | 0.94 | 12.647 | WMa,TruStrain™ | 0.5
36 | 1.2 | 37.02 | 17.207 | 1.0529 | 0.0612 | 5.4876 | 2 | 0.34452 | 0.8 | 0.94 | 12.673 | WMa,TruStrain™ | 0.5
37 | 1.23 | 37.02 | 17.247 | 1.0533 | 0.0611 | 5.5001 | 2 | 0.34532 | 0.8 | 0.95 | 12.703 | WMa,TruStrain™ | 0.5
38 | 1.27 | 37.02 | 17.278 | 1.0523 | 0.0609 | 5.5098 | 2 | 0.34593 | 0.8 | 0.95 | 12.725 | WMa,TruStrain™ | 0.5
39 | 1.3 | 37.02 | 17.316 | 1.056 | 0.061 | 5.5222 | 2 | 0.34671 | 0.8 | 0.95 | 12.754 | WMa,TruStrain™ | 0.5
40 | 1.33 | 37.02 | 17.351 | 1.049 | 0.0605 | 5.5332 | 2 | 0.34739 | 0.8 | 0.96 | 12.779 | WMa,TruStrain™ | 0.5
41 | 1.37 | 37.02 | 17.396 | 1.0426 | 0.0599 | 5.5473 | 2 | 0.34826 | 0.8 | 0.96 | 12.811 | WMa,TruStrain™ | 0.5
42 | 1.4 | 37.02 | 17.433 | 1.0439 | 0.0599 | 5.5591 | 2 | 0.349 | 0.8 | 0.96 | 12.838 | WMa,TruStrain™ | 0.5
43 | 1.43 | 37.02 | 17.468 | 1.0468 | 0.0599 | 5.5702 | 2 | 0.34971 | 0.8 | 0.97 | 12.864 | WMa,TruStrain™ | 0.5
44 | 1.47 | 37.02 | 17.512 | 1.0446 | 0.0597 | 5.5841 | 2 | 0.35058 | 0.8 | 0.97 | 12.896 | WMa,TruStrain™ | 0.5
45 | 1.5 | 37.02 | 17.55 | 1.0491 | 0.0598 | 5.5965 | 2 | 0.35135 | 0.801 | 0.97 | 12.925 | WMa,TruStrain™ | 0.5
46 | 1.53 | 37.02 | 17.581 | 1.0468 | 0.0595 | 5.606 | 2 | 0.35195 | 0.801 | 0.98 | 12.947 | WMa,TruStrain™ | 0.5
47 | 1.57 | 37.02 | 17.621 | 1.0426 | 0.0592 | 5.6187 | 2 | 0.35274 | 0.801 | 0.98 | 12.976 | WMa,TruStrain™ | 0.5
48 | 1.6 | 37.02 | 17.652 | 1.0437 | 0.0591 | 5.6287 | 2 | 0.35337 | 0.801 | 0.98 | 12.999 | WMa,TruStrain™ | 0.5
49 | 1.63 | 37.02 | 17.688 | 1.041 | 0.0589 | 5.6401 | 2 | 0.35409 | 0.801 | 0.99 | 13.025 | WMa,TruStrain™ | 0.5
50 | 1.67 | 37.02 | 17.722 | 1.0389 | 0.0586 | 5.6508 | 2 | 0.35475 | 0.801 | 0.99 | 13.05 | WMa,TruStrain™ | 0.5
51 | 1.7 | 37.02 | 17.753 | 1.0354 | 0.0583 | 5.6605 | 2 | 0.35537 | 0.801 | 0.99 | 13.072 | WMa,TruStrain™ | 0.5
52 | 1.73 | 37.02 | 17.788 | 1.0462 | 0.0588 | 5.6719 | 2 | 0.35608 | 0.801 | 0.99 | 13.099 | WMa,TruStrain™ | 0.5
53 | 1.77 | 37.02 | 17.826 | 1.0387 | 0.0583 | 5.6839 | 2 | 0.35683 | 0.801 | 1 | 13.126 | WMa,TruStrain™ | 0.5
54 | 1.8 | 37.02 | 17.86 | 1.0317 | 0.0578 | 5.6946 | 2 | 0.3575 | 0.801 | 1 | 13.151 | WMa,TruStrain™ | 0.5
55 | 1.83 | 37.02 | 17.896 | 1.0394 | 0.0581 | 5.7062 | 2 | 0.35823 | 0.801 | 1 | 13.177 | WMa,TruStrain™ | 0.5
56 | 1.87 | 37.02 | 17.933 | 1.0384 | 0.0579 | 5.7179 | 2 | 0.35897 | 0.801 | 1.01 | 13.205 | WMa,TruStrain™ | 0.5
57 | 1.9 | 37.02 | 17.957 | 1.0408 | 0.058 | 5.7255 | 2 | 0.35945 | 0.801 | 1.01 | 13.222 | WMa,TruStrain™ | 0.5
58 | 1.93 | 37.02 | 17.988 | 1.0343 | 0.0575 | 5.7352 | 2 | 0.36006 | 0.801 | 1.01 | 13.245 | WMa,TruStrain™ | 0.5
59 | 1.97 | 37.02 | 18.035 | 1.0389 | 0.0576 | 5.7501 | 2 | 0.36098 | 0.801 | 1.01 | 13.279 | WMa,TruStrain™ | 0.5
60 | 2 | 37.02 | 18.055 | 1.0375 | 0.0575 | 5.7566 | 2 | 0.36139 | 0.801 | 1.02 | 13.294 | WMa,TruStrain™ | 0.5
61 | 2.03 | 37.01 | 18.083 | 1.0365 | 0.0573 | 5.7655 | 2 | 0.36194 | 0.801 | 1.02 | 13.314 | WMa,TruStrain™ | 0.5
62 | 2.07 | 37.02 | 18.103 | 1.0321 | 0.057 | 5.7717 | 2 | 0.36234 | 0.801 | 1.02 | 13.329 | WMa,TruStrain™ | 0.5
63 | 2.1 | 37.01 | 18.129 | 1.0342 | 0.057 | 5.7799 | 2 | 0.36286 | 0.801 | 1.03 | 13.348 | WMa,TruStrain™ | 0.5
64 | 2.13 | 37.01 | 18.156 | 1.0427 | 0.0574 | 5.7886 | 2 | 0.36347 | 0.8 | 0.8 | 13.37 | WMa,TruStrain™ | 0.5
65 | 2.17 | 37.02 | 17.363 | 1.0956 | 0.0631 | 5.5379 | 2 | 0.34788 | 0.8 | 0.78 | 12.797 | WMa,TruStrain™ | 0.5
66 | 2.2 | 37.01 | 16.464 | 1.0495 | 0.0637 | 5.2514 | 2 | 0.32979 | 0.8 | 0.79 | 12.131 | WMa,TruStrain™ | 0.5
67 | 2.23 | 37.01 | 16.171 | 1.0257 | 0.0634 | 5.1579 | 2 | 0.32379 | 0.8 | 0.8 | 11.911 | WMa,TruStrain™ | 0.5
68 | 2.27 | 37.01 | 16.12 | 1.0015 | 0.0621 | 5.1411 | 2 | 0.32268 | 0.8 | 0.81 | 11.87 | WMa,TruStrain™ | 0.5
69 | 2.3 | 37.02 | 16.129 | 1.0067 | 0.0624 | 5.1439 | 2 | 0.3229 | 0.8 | 0.81 | 11.878 | WMa,TruStrain™ | 0.5
70 | 2.33 | 37.01 | 16.167 | 0.99222 | 0.0614 | 5.1558 | 2 | 0.32372 | 0.8 | 0.82 | 11.908 | WMa,TruStrain™ | 0.5
71 | 2.37 | 37.01 | 16.204 | 0.99353 | 0.0613 | 5.1675 | 2 | 0.32452 | 0.8 | 0.82 | 11.937 | WMa,TruStrain™ | 0.5
72 | 2.4 | 37.01 | 16.253 | 0.9906 | 0.0609 | 5.183 | 2 | 0.32549 | 0.8 | 0.83 | 11.973 | WMa,TruStrain™ | 0.5
73 | 2.43 | 37.01 | 16.309 | 0.99456 | 0.061 | 5.201 | 2 | 0.32658 | 0.8 | 0.83 | 12.013 | WMa,TruStrain™ | 0.5
74 | 2.47 | 37.01 | 16.347 | 0.98627 | 0.0603 | 5.213 | 2 | 0.3273 | 0.8 | 0.84 | 12.04 | WMa,TruStrain™ | 0.5
75 | 2.5 | 37.01 | 16.398 | 0.99141 | 0.0605 | 5.2292 | 2 | 0.3283 | 0.8 | 0.84 | 12.077 | WMa,TruStrain™ | 0.5
76 | 2.53 | 37.01 | 16.431 | 0.99496 | 0.0606 | 5.2396 | 2 | 0.32897 | 0.8 | 0.85 | 12.101 | WMa,TruStrain™ | 0.5
77 | 2.57 | 37.01 | 16.481 | 0.99226 | 0.0602 | 5.2555 | 2 | 0.32998 | 0.8 | 0.85 | 12.138 | WMa,TruStrain™ | 0.5
78 | 2.6 | 37.01 | 16.52 | 0.99217 | 0.0601 | 5.268 | 2 | 0.33077 | 0.8 | 0.86 | 12.167 | WMa,TruStrain™ | 0.5
79 | 2.63 | 37.01 | 16.567 | 0.98353 | 0.0594 | 5.2828 | 2 | 0.3317 | 0.8 | 0.86 | 12.202 | WMa,TruStrain™ | 0.5
80 | 2.67 | 37.01 | 16.605 | 0.98841 | 0.0595 | 5.2949 | 2 | 0.33245 | 0.8 | 0.87 | 12.229 | WMa,TruStrain™ | 0.5
81 | 2.7 | 37.01 | 16.655 | 0.98663 | 0.0592 | 5.3107 | 2 | 0.33344 | 0.8 | 0.87 | 12.266 | WMa,TruStrain™ | 0.5
82 | 2.73 | 37.01 | 16.685 | 0.97989 | 0.0587 | 5.3203 | 2 | 0.33404 | 0.8 | 0.87 | 12.288 | WMa,TruStrain™ | 0.5
83 | 2.77 | 37.01 | 16.73 | 0.98852 | 0.0591 | 5.3347 | 2 | 0.33494 | 0.8 | 0.88 | 12.321 | WMa,TruStrain™ | 0.5
84 | 2.8 | 37.01 | 16.764 | 0.98367 | 0.0587 | 5.3452 | 2 | 0.3356 | 0.8 | 0.88 | 12.345 | WMa,TruStrain™ | 0.5
85 | 2.83 | 37.01 | 16.799 | 0.98509 | 0.0586 | 5.3566 | 2 | 0.33631 | 0.8 | 0.88 | 12.371 | WMa,TruStrain™ | 0.5
86 | 2.87 | 37.01 | 16.844 | 0.97733 | 0.058 | 5.3706 | 2 | 0.3372 | 0.8 | 0.89 | 12.404 | WMa,TruStrain™ | 0.5
87 | 2.9 | 37.01 | 16.882 | 0.97963 | 0.058 | 5.3829 | 2 | 0.33797 | 0.8 | 0.89 | 12.432 | WMa,TruStrain™ | 0.5
88 | 2.93 | 37.01 | 16.91 | 0.97873 | 0.0579 | 5.3917 | 2 | 0.33853 | 0.8 | 0.89 | 12.453 | WMa,TruStrain™ | 0.5
89 | 2.97 | 37.01 | 16.945 | 0.9863 | 0.0582 | 5.4028 | 2 | 0.33922 | 0.8 | 0.9 | 12.478 | WMa,TruStrain™ | 0.5
90 | 3 | 37.01 | 16.983 | 0.97889 | 0.0576 | 5.4148 | 2 | 0.33997 | 0.8 | 0.9 | 12.506 | WMa,TruStrain™ | 0.5
91 | 3.03 | 37.01 | 17.011 | 0.97716 | 0.0574 | 5.4237 | 2 | 0.34052 | 0.8 | 0.9 | 12.526 | WMa,TruStrain™ | 0.5
92 | 3.07 | 37.01 | 17.041 | 0.98924 | 0.0581 | 5.4333 | 2 | 0.34113 | 0.8 | 0.9 | 12.549 | WMa,TruStrain™ | 0.5
93 | 3.1 | 37.01 | 17.076 | 0.981 | 0.0574 | 5.4444 | 2 | 0.34182 | 0.8 | 0.91 | 12.574 | WMa,TruStrain™ | 0.5
94 | 3.13 | 37.01 | 17.066 | 0.99605 | 0.0584 | 5.4414 | 2 | 0.34173 | 0.8 | 0.64 | 12.571 | WMa,TruStrain™ | 0.5
95 | 3.17 | 37.01 | 16.176 | 1.133 | 0.07 | 5.1617 | 2 | 0.32432 | 0.8 | 0.66 | 11.93 | WMa,TruStrain™ | 0.5
96 | 3.2 | 37.01 | 15.446 | 1.03 | 0.0667 | 4.9275 | 2 | 0.30946 | 0.8 | 0.67 | 11.384 | WMa,TruStrain™ | 0.5
97 | 3.23 | 37.01 | 15.215 | 0.98147 | 0.0645 | 4.8531 | 2 | 0.30464 | 0.8 | 0.68 | 11.206 | WMa,TruStrain™ | 0.5
98 | 3.27 | 37.01 | 15.159 | 0.96898 | 0.0639 | 4.8352 | 2 | 0.3035 | 0.8 | 0.69 | 11.164 | WMa,TruStrain™ | 0.5
99 | 3.3 | 37.01 | 15.169 | 0.95508 | 0.063 | 4.8381 | 2 | 0.30374 | 0.8 | 0.69 | 11.173 | WMa,TruStrain™ | 0.5
100 | 3.33 | 37.01 | 15.193 | 0.95458 | 0.0628 | 4.8456 | 2 | 0.30431 | 0.8 | 0.7 | 11.194 | WMa,TruStrain™ | 0.5
101 | 3.37 | 37.01 | 15.224 | 0.95504 | 0.0627 | 4.8555 | 2 | 0.30497 | 0.8 | 0.7 | 11.218 | WMa,TruStrain™ | 0.5
102 | 3.4 | 37.01 | 15.255 | 0.94464 | 0.0619 | 4.8651 | 2 | 0.30556 | 0.8 | 0.71 | 11.24 | WMa,TruStrain™ | 0.5
103 | 3.43 | 37.01 | 15.289 | 0.94511 | 0.0618 | 4.8758 | 2 | 0.30619 | 0.8 | 0.71 | 11.263 | WMa,TruStrain™ | 0.5
104 | 3.47 | 37.01 | 15.331 | 0.94809 | 0.0618 | 4.8892 | 2 | 0.30699 | 0.8 | 0.72 | 11.293 | WMa,TruStrain™ | 0.5
105 | 3.5 | 37.01 | 15.362 | 0.94087 | 0.0612 | 4.8989 | 2 | 0.30759 | 0.8 | 0.72 | 11.315 | WMa,TruStrain™ | 0.5
106 | 3.53 | 37.01 | 15.4 | 0.94144 | 0.0611 | 4.911 | 2 | 0.30836 | 0.8 | 0.73 | 11.343 | WMa,TruStrain™ | 0.5
107 | 3.57 | 37.01 | 15.438 | 0.9423 | 0.061 | 4.9232 | 2 | 0.30915 | 0.8 | 0.73 | 11.372 | WMa,TruStrain™ | 0.5
108 | 3.6 | 37.01 | 15.475 | 0.94576 | 0.0611 | 4.935 | 2 | 0.3099 | 0.8 | 0.73 | 11.4 | WMa,TruStrain™ | 0.5
109 | 3.63 | 37.01 | 15.516 | 0.94542 | 0.0609 | 4.9481 | 2 | 0.31072 | 0.8 | 0.74 | 11.43 | WMa,TruStrain™ | 0.5
110 | 3.67 | 37.01 | 15.537 | 0.94265 | 0.0607 | 4.9548 | 2 | 0.31113 | 0.8 | 0.74 | 11.445 | WMa,TruStrain™ | 0.5
111 | 3.7 | 37.01 | 15.57 | 0.94087 | 0.0604 | 4.9652 | 2 | 0.31177 | 0.8 | 0.74 | 11.469 | WMa,TruStrain™ | 0.5
112 | 3.73 | 37.01 | 15.599 | 0.93649 | 0.06 | 4.9743 | 2 | 0.31235 | 0.8 | 0.75 | 11.49 | WMa,TruStrain™ | 0.5
113 | 3.77 | 37.01 | 15.63 | 0.93812 | 0.06 | 4.9843 | 2 | 0.31298 | 0.8 | 0.75 | 11.513 | WMa,TruStrain™ | 0.5
114 | 3.8 | 37.01 | 15.663 | 0.9368 | 0.0598 | 4.9944 | 2 | 0.31362 | 0.8 | 0.75 | 11.536 | WMa,TruStrain™ | 0.5
115 | 3.83 | 37.01 | 15.691 | 0.93663 | 0.0597 | 5.0036 | 2 | 0.31419 | 0.8 | 0.75 | 11.557 | WMa,TruStrain™ | 0.5
116 | 3.87 | 37.01 | 15.717 | 0.93558 | 0.0595 | 5.0119 | 2 | 0.31471 | 0.8 | 0.76 | 11.576 | WMa,TruStrain™ | 0.5
117 | 3.9 | 37.01 | 15.753 | 0.93646 | 0.0594 | 5.0232 | 2 | 0.31542 | 0.8 | 0.76 | 11.603 | WMa,TruStrain™ | 0.5
118 | 3.93 | 37.01 | 15.782 | 0.94007 | 0.0596 | 5.0324 | 2 | 0.31599 | 0.8 | 0.76 | 11.624 | WMa,TruStrain™ | 0.5
119 | 3.97 | 37.01 | 15.814 | 0.94248 | 0.0596 | 5.0425 | 2 | 0.31663 | 0.8 | 0.77 | 11.647 | WMa,TruStrain™ | 0.5
120 | 4 | 37.01 | 15.835 | 0.93828 | 0.0593 | 5.0494 | 2 | 0.31706 | 0.8 | 0.77 | 11.663 | WMa,TruStrain™ | 0.5
121 | 4.03 | 37.01 | 15.875 | 0.94467 | 0.0595 | 5.0622 | 2 | 0.31786 | 0.8 | 0.77 | 11.693 | WMa,TruStrain™ | 0.5
122 | 4.07 | 37.01 | 15.904 | 0.93462 | 0.0588 | 5.0711 | 2 | 0.31841 | 0.8 | 0.78 | 11.713 | WMa,TruStrain™ | 0.5
123 | 4.1 | 37.01 | 15.924 | 0.93917 | 0.059 | 5.0776 | 2 | 0.31883 | 0.8 | 0.78 | 11.728 | WMa,TruStrain™ | 0.5
124 | 4.13 | 37.01 | 15.953 | 0.9356 | 0.0586 | 5.0867 | 2 | 0.3194 | 0.8 | 0.78 | 11.749 | WMa,TruStrain™ | 0.5
125 | 4.17 | 37.01 | 15.98 | 0.93216 | 0.0583 | 5.0951 | 2 | 0.31993 | 0.8 | 0.78 | 11.769 | WMa,TruStrain™ | 0.5
126 | 4.2 | 37.01 | 16.016 | 0.9324 | 0.0582 | 5.1067 | 2 | 0.32065 | 0.8 | 0.79 | 11.795 | WMa,TruStrain™ | 0.5
127 | 4.23 | 37.01 | 16.041 | 0.94215 | 0.0587 | 5.1148 | 2 | 0.32117 | 0.8 | 0.79 | 11.814 | WMa,TruStrain™ | 0.5
128 | 4.27 | 37.01 | 16.069 | 0.93544 | 0.0582 | 5.1234 | 2 | 0.3217 | 0.8 | 0.79 | 11.834 | WMa,TruStrain™ | 0.5
129 | 4.3 | 37.01 | 16.092 | 0.93444 | 0.0581 | 5.131 | 2 | 0.32217 | 0.8 | 0.79 | 11.851 | WMa,TruStrain™ | 0.5
130 | 4.33 | 37.01 | 16.117 | 0.93672 | 0.0581 | 5.1389 | 2 | 0.32267 | 0.8 | 0.8 | 11.869 | WMa,TruStrain™ | 0.5
131 | 4.37 | 37.01 | 16.153 | 0.93416 | 0.0578 | 5.1503 | 2 | 0.32338 | 0.8 | 0.8 | 11.896 | WMa,TruStrain™ | 0.5
132 | 4.4 | 37.01 | 16.166 | 0.93965 | 0.0581 | 5.1544 | 2 | 0.32365 | 0.8 | 0.8 | 11.905 | WMa,TruStrain™ | 0.5
133 | 4.43 | 37.01 | 16.194 | 0.93093 | 0.0575 | 5.1634 | 2 | 0.32421 | 0.8 | 0.8 | 11.926 | WMa,TruStrain™ | 0.5
134 | 4.47 | 37.01 | 16.224 | 0.94201 | 0.0581 | 5.173 | 2 | 0.32481 | 0.8 | 0.8 | 11.948 | WMa,TruStrain™ | 0.5
135 | 4.5 | 37.01 | 16.233 | 0.93857 | 0.0578 | 5.1757 | 2 | 0.32499 | 0.8 | 0.81 | 11.955 | WMa,TruStrain™ | 0.5
136 | 4.53 | 37.01 | 16.251 | 0.93005 | 0.0572 | 5.1812 | 2 | 0.32533 | 0.8 | 0.81 | 11.967 | WMa,TruStrain™ | 0.5
137 | 4.57 | 37.01 | 16.279 | 0.94181 | 0.0579 | 5.1905 | 2 | 0.3259 | 0.8 | 0.81 | 11.988 | WMa,TruStrain™ | 0.5
138 | 4.6 | 37.01 | 16.3 | 0.93749 | 0.0575 | 5.197 | 2 | 0.32631 | 0.8 | 0.81 | 12.003 | WMa,TruStrain™ | 0.5
139 | 4.63 | 37.01 | 16.326 | 0.93246 | 0.0571 | 5.205 | 2 | 0.32682 | 0.8 | 0.81 | 12.022 | WMa,TruStrain™ | 0.5
140 | 4.67 | 37.01 | 16.345 | 0.93382 | 0.0571 | 5.2111 | 2 | 0.32721 | 0.8 | 0.82 | 12.036 | WMa,TruStrain™ | 0.5
141 | 4.7 | 37.01 | 16.375 | 0.93731 | 0.0572 | 5.2208 | 2 | 0.32781 | 0.8 | 0.82 | 12.059 | WMa,TruStrain™ | 0.5
142 | 4.73 | 37.01 | 16.388 | 0.93549 | 0.0571 | 5.2248 | 2 | 0.32807 | 0.8 | 0.82 | 12.068 | WMa,TruStrain™ | 0.5
143 | 4.77 | 37.01 | 16.413 | 0.93777 | 0.0571 | 5.233 | 2 | 0.32857 | 0.8 | 0.82 | 12.086 | WMa,TruStrain™ | 0.5
144 | 4.8 | 37.01 | 16.429 | 0.93319 | 0.0568 | 5.2379 | 2 | 0.32888 | 0.8 | 0.82 | 12.098 | WMa,TruStrain™ | 0.5
145 | 4.83 | 37 | 16.446 | 0.94225 | 0.0573 | 5.2435 | 2 | 0.32923 | 0.8 | 0.83 | 12.111 | WMa,TruStrain™ | 0.5
146 | 4.87 | 37.01 | 16.462 | 0.93792 | 0.057 | 5.2486 | 2 | 0.32955 | 0.8 | 0.83 | 12.123 | WMa,TruStrain™ | 0.5
147 | 4.9 | 37.01 | 16.475 | 0.93962 | 0.057 | 5.2528 | 2 | 0.32982 | 0.8 | 0.83 | 12.132 | WMa,TruStrain™ | 0.5
148 | 4.93 | 37.01 | 16.5 | 0.93412 | 0.0566 | 5.2606 | 2 | 0.3303 | 0.8 | 0.83 | 12.15 | WMa,TruStrain™ | 0.5
149 | 4.97 | 37 | 16.515 | 0.94097 | 0.057 | 5.2656 | 2 | 0.33061 | 0.8 | 0.83 | 12.162 | WMa,TruStrain™ | 0.5
150 | 5 | 37.01 | 16.524 | 0.93639 | 0.0567 | 5.2681 | 2 | 0.33078 | 0.8 | 0.83 | 12.168 | WMa,TruStrain™ | 0.5
151 | 5.03 | 37.01 | 16.537 | 0.94 | 0.0568 | 5.2724 | 2 | 0.33105 | 0.8 | 0.83 | 12.178 | WMa,TruStrain™ | 0.5
152 | 5.07 | 37.01 | 16.558 | 0.94647 | 0.0572 | 5.2792 | 2 | 0.33147 | 0.8 | 0.83 | 12.193 | WMa,TruStrain™ | 0.5
153 | 5.1 | 37 | 16.409 | 0.90635 | 0.0552 | 5.2312 | 2 | 0.32857 | 0.8 | 0.59 | 12.086 | WMa,TruStrain™ | 0.5
154 | 5.13 | 37.01 | 15.329 | 0.95326 | 0.0622 | 4.8888 | 2 | 0.30715 | 0.8 | 0.6 | 11.298 | WMa,TruStrain™ | 0.5
155 | 5.17 | 37.01 | 14.83 | 0.93002 | 0.0627 | 4.7297 | 2 | 0.29704 | 0.8 | 0.61 | 10.927 | WMa,TruStrain™ | 0.5
156 | 5.2 | 37 | 14.671 | 0.91359 | 0.0623 | 4.6789 | 2 | 0.29374 | 0.8 | 0.62 | 10.805 | WMa,TruStrain™ | 0.5
157 | 5.23 | 37 | 14.632 | 0.91329 | 0.0624 | 4.6666 | 2 | 0.29295 | 0.8 | 0.62 | 10.776 | WMa,TruStrain™ | 0.5
158 | 5.27 | 37.01 | 14.642 | 0.90962 | 0.0621 | 4.6695 | 2 | 0.29319 | 0.8 | 0.63 | 10.785 | WMa,TruStrain™ | 0.5
159 | 5.3 | 37 | 14.66 | 0.90921 | 0.062 | 4.6753 | 2 | 0.29362 | 0.8 | 0.63 | 10.801 | WMa,TruStrain™ | 0.5
160 | 5.33 | 37 | 14.684 | 0.90705 | 0.0618 | 4.6831 | 2 | 0.29415 | 0.8 | 0.63 | 10.82 | WMa,TruStrain™ | 0.5
161 | 5.37 | 37.01 | 14.698 | 0.90518 | 0.0616 | 4.6875 | 2 | 0.29442 | 0.8 | 0.64 | 10.83 | WMa,TruStrain™ | 0.5
162 | 5.4 | 37 | 14.729 | 0.90545 | 0.0615 | 4.6973 | 2 | 0.29499 | 0.8 | 0.64 | 10.851 | WMa,TruStrain™ | 0.5
163 | 5.43 | 37 | 14.75 | 0.89906 | 0.061 | 4.7038 | 2 | 0.29537 | 0.8 | 0.64 | 10.865 | WMa,TruStrain™ | 0.5
164 | 5.47 | 37 | 14.772 | 0.90254 | 0.0611 | 4.7107 | 2 | 0.29579 | 0.8 | 0.64 | 10.881 | WMa,TruStrain™ | 0.5
165 | 5.5 | 37 | 14.796 | 0.89667 | 0.0606 | 4.7183 | 2 | 0.29629 | 0.8 | 0.65 | 10.899 | WMa,TruStrain™ | 0.5
166 | 5.53 | 37 | 14.818 | 0.90018 | 0.0608 | 4.7253 | 2 | 0.29674 | 0.8 | 0.65 | 10.916 | WMa,TruStrain™ | 0.5
167 | 5.57 | 37.01 | 14.837 | 0.90137 | 0.0607 | 4.7316 | 2 | 0.29715 | 0.8 | 0.65 | 10.931 | WMa,TruStrain™ | 0.5
168 | 5.6 | 37 | 14.857 | 0.89499 | 0.0602 | 4.7376 | 2 | 0.29752 | 0.8 | 0.65 | 10.944 | WMa,TruStrain™ | 0.5
169 | 5.63 | 37 | 14.875 | 0.89651 | 0.0603 | 4.7436 | 2 | 0.29789 | 0.8 | 0.65 | 10.958 | WMa,TruStrain™ | 0.5
170 | 5.67 | 37.01 | 14.894 | 0.90306 | 0.0606 | 4.7495 | 2 | 0.29826 | 0.8 | 0.66 | 10.971 | WMa,TruStrain™ | 0.5
171 | 5.7 | 37 | 14.903 | 0.9031 | 0.0606 | 4.7525 | 2 | 0.29844 | 0.8 | 0.66 | 10.978 | WMa,TruStrain™ | 0.5
172 | 5.73 | 37 | 14.93 | 0.89692 | 0.0601 | 4.7609 | 2 | 0.29896 | 0.8 | 0.66 | 10.997 | WMa,TruStrain™ | 0.5
173 | 5.77 | 37.01 | 14.943 | 0.89483 | 0.0599 | 4.765 | 2 | 0.29922 | 0.8 | 0.66 | 11.007 | WMa,TruStrain™ | 0.5
174 | 5.8 | 37.01 | 14.96 | 0.89896 | 0.0601 | 4.7704 | 2 | 0.29958 | 0.8 | 0.66 | 11.02 | WMa,TruStrain™ | 0.5
175 | 5.83 | 37 | 14.975 | 0.8963 | 0.0599 | 4.7754 | 2 | 0.29988 | 0.8 | 0.67 | 11.031 | WMa,TruStrain™ | 0.5
176 | 5.87 | 37 | 15 | 0.89171 | 0.0594 | 4.7832 | 2 | 0.30037 | 0.8 | 0.67 | 11.049 | WMa,TruStrain™ | 0.5
177 | 5.9 | 37 | 15.011 | 0.90206 | 0.0601 | 4.7868 | 2 | 0.3006 | 0.8 | 0.67 | 11.058 | WMa,TruStrain™ | 0.5
178 | 5.93 | 37 | 15.022 | 0.89393 | 0.0595 | 4.7901 | 2 | 0.3008 | 0.8 | 0.67 | 11.065 | WMa,TruStrain™ | 0.5
179 | 5.97 | 37 | 15.039 | 0.89289 | 0.0594 | 4.7953 | 2 | 0.30113 | 0.8 | 0.67 | 11.077 | WMa,TruStrain™ | 0.5
180 | 6 | 37 | 15.056 | 0.90057 | 0.0598 | 4.8009 | 2 | 0.30148 | 0.8 | 0.67 | 11.09 | WMa,TruStrain™ | 0.5
181 | 6.03 | 37 | 15.066 | 0.90148 | 0.0598 | 4.8041 | 2 | 0.30168 | 0.8 | 0.67 | 11.097 | WMa,TruStrain™ | 0.5
182 | 6.07 | 37 | 15.077 | 0.89445 | 0.0593 | 4.8077 | 2 | 0.30191 | 0.8 | 0.67 | 11.106 | WMa,TruStrain™ | 0.5
183 | 6.1 | 37 | 15.087 | 0.88995 | 0.059 | 4.8107 | 2 | 0.3021 | 0.8 | 0.68 | 11.113 | WMa,TruStrain™ | 0.5
184 | 6.13 | 37 | 15.093 | 0.89604 | 0.0594 | 4.8126 | 2 | 0.30222 | 0.8 | 0.68 | 11.117 | WMa,TruStrain™ | 0.5
185 | 6.17 | 37 | 15.112 | 0.89488 | 0.0592 | 4.8187 | 2 | 0.3026 | 0.8 | 0.68 | 11.131 | WMa,TruStrain™ | 0.5
186 | 6.2 | 37 | 15.122 | 0.89563 | 0.0592 | 4.822 | 2 | 0.30281 | 0.8 | 0.68 | 11.139 | WMa,TruStrain™ | 0.5
187 | 6.23 | 37 | 15.141 | 0.90047 | 0.0595 | 4.828 | 2 | 0.30318 | 0.8 | 0.68 | 11.152 | WMa,TruStrain™ | 0.5
188 | 6.27 | 37 | 15.152 | 0.89196 | 0.0589 | 4.8312 | 2 | 0.30338 | 0.8 | 0.68 | 11.16 | WMa,TruStrain™ | 0.5
189 | 6.3 | 37 | 15.163 | 0.89189 | 0.0588 | 4.8348 | 2 | 0.3036 | 0.8 | 0.68 | 11.168 | WMa,TruStrain™ | 0.5
190 | 6.33 | 37 | 15.188 | 0.89573 | 0.059 | 4.8428 | 2 | 0.30411 | 0.8 | 0.69 | 11.187 | WMa,TruStrain™ | 0.5
191 | 6.37 | 37 | 15.2 | 0.89586 | 0.0589 | 4.8468 | 2 | 0.30436 | 0.8 | 0.69 | 11.196 | WMa,TruStrain™ | 0.5
192 | 6.4 | 37 | 15.211 | 0.89586 | 0.0589 | 4.8503 | 2 | 0.30458 | 0.8 | 0.69 | 11.204 | WMa,TruStrain™ | 0.5
193 | 6.43 | 37 | 15.221 | 0.8937 | 0.0587 | 4.8533 | 2 | 0.30477 | 0.8 | 0.69 | 11.211 | WMa,TruStrain™ | 0.5
194 | 6.47 | 37 | 15.235 | 0.89819 | 0.059 | 4.8579 | 2 | 0.30505 | 0.8 | 0.69 | 11.221 | WMa,TruStrain™ | 0.5
195 | 6.5 | 37 | 15.243 | 0.89338 | 0.0586 | 4.8603 | 2 | 0.30521 | 0.8 | 0.69 | 11.227 | WMa,TruStrain™ | 0.5
196 | 6.53 | 37 | 15.258 | 0.89887 | 0.0589 | 4.8652 | 2 | 0.30551 | 0.8 | 0.69 | 11.238 | WMa,TruStrain™ | 0.5
197 | 6.57 | 37 | 15.26 | 0.90275 | 0.0592 | 4.866 | 2 | 0.30557 | 0.8 | 0.69 | 11.24 | WMa,TruStrain™ | 0.5
198 | 6.6 | 37 | 15.272 | 0.89301 | 0.0585 | 4.8696 | 2 | 0.30579 | 0.8 | 0.69 | 11.249 | WMa,TruStrain™ | 0.5
199 | 6.63 | 37 | 15.274 | 0.89653 | 0.0587 | 4.8702 | 2 | 0.30583 | 0.8 | 0.69 | 11.25 | WMa,TruStrain™ | 0.5
200 | 6.67 | 37 | 15.288 | 0.89664 | 0.0586 | 4.8747 | 2 | 0.30611 | 0.8 | 0.69 | 11.26 | WMa,TruStrain™ | 0.5
201 | 6.7 | 37 | 15.303 | 0.89437 | 0.0584 | 4.8796 | 2 | 0.30641 | 0.8 | 0.7 | 11.271 | WMa,TruStrain™ | 0.5
202 | 6.73 | 37 | 15.308 | 0.8965 | 0.0586 | 4.8809 | 2 | 0.3065 | 0.8 | 0.7 | 11.275 | WMa,TruStrain™ | 0.5
203 | 6.77 | 37 | 15.314 | 0.89319 | 0.0583 | 4.883 | 2 | 0.30663 | 0.8 | 0.7 | 11.279 | WMa,TruStrain™ | 0.5
204 | 6.8 | 37 | 15.326 | 0.89429 | 0.0584 | 4.8867 | 2 | 0.30686 | 0.8 | 0.7 | 11.288 | WMa,TruStrain™ | 0.5
205 | 6.83 | 37 | 15.333 | 0.89783 | 0.0586 | 4.8889 | 2 | 0.307 | 0.8 | 0.7 | 11.293 | WMa,TruStrain™ | 0.5
206 | 6.87 | 37 | 15.337 | 0.89275 | 0.0582 | 4.8903 | 2 | 0.30709 | 0.8 | 0.7 | 11.296 | WMa,TruStrain™ | 0.5
207 | 6.9 | 37 | 15.352 | 0.89686 | 0.0584 | 4.8949 | 2 | 0.30738 | 0.8 | 0.7 | 11.307 | WMa,TruStrain™ | 0.5
208 | 6.93 | 37 | 15.352 | 0.89738 | 0.0585 | 4.8952 | 2 | 0.3074 | 0.8 | 0.7 | 11.308 | WMa,TruStrain™ | 0.5
209 | 6.97 | 37 | 15.355 | 0.90147 | 0.0587 | 4.8961 | 2 | 0.30746 | 0.8 | 0.7 | 11.31 | WMa,TruStrain™ | 0.5
210 | 7 | 37 | 15.377 | 0.89178 | 0.058 | 4.903 | 2 | 0.30788 | 0.8 | 0.7 | 11.325 | WMa,TruStrain™ | 0.5
211 | 7.03 | 37 | 15.386 | 0.90356 | 0.0587 | 4.9058 | 2 | 0.30806 | 0.8 | 0.7 | 11.332 | WMa,TruStrain™ | 0.5
212 | 7.07 | 37 | 15.395 | 0.89441 | 0.0581 | 4.9087 | 2 | 0.30824 | 0.8 | 0.7 | 11.339 | WMa,TruStrain™ | 0.5
213 | 7.1 | 37 | 15.403 | 0.89756 | 0.0583 | 4.9112 | 2 | 0.3084 | 0.8 | 0.7 | 11.345 | WMa,TruStrain™ | 0.5
214 | 7.13 | 37 | 15.415 | 0.90072 | 0.0584 | 4.915 | 2 | 0.30864 | 0.8 | 0.71 | 11.353 | WMa,TruStrain™ | 0.5
215 | 7.17 | 37 | 15.423 | 0.8976 | 0.0582 | 4.9177 | 2 | 0.30881 | 0.8 | 0.71 | 11.36 | WMa,TruStrain™ | 0.5
216 | 7.2 | 37 | 15.436 | 0.90069 | 0.0583 | 4.9218 | 2 | 0.30906 | 0.8 | 0.71 | 11.369 | WMa,TruStrain™ | 0.5
217 | 7.23 | 37 | 15.441 | 0.90379 | 0.0585 | 4.9236 | 2 | 0.30918 | 0.8 | 0.71 | 11.373 | WMa,TruStrain™ | 0.5
218 | 7.27 | 37 | 15.451 | 0.8964 | 0.058 | 4.9265 | 2 | 0.30936 | 0.8 | 0.71 | 11.38 | WMa,TruStrain™ | 0.5
219 | 7.3 | 37 | 15.457 | 0.89761 | 0.0581 | 4.9284 | 2 | 0.30948 | 0.8 | 0.71 | 11.384 | WMa,TruStrain™ | 0.5
220 | 7.33 | 37 | 15.472 | 0.90022 | 0.0582 | 4.9331 | 2 | 0.30977 | 0.8 | 0.71 | 11.395 | WMa,TruStrain™ | 0.5
221 | 7.37 | 37 | 15.479 | 0.89024 | 0.0575 | 4.9353 | 2 | 0.30991 | 0.8 | 0.71 | 11.4 | WMa,TruStrain™ | 0.5
222 | 7.4 | 37 | 15.481 | 0.90377 | 0.0584 | 4.9363 | 2 | 0.30998 | 0.8 | 0.71 | 11.402 | WMa,TruStrain™ | 0.5
223 | 7.43 | 37.01 | 15.498 | 0.90446 | 0.0584 | 4.9416 | 2 | 0.3103 | 0.8 | 0.71 | 11.414 | WMa,TruStrain™ | 0.5
224 | 7.47 | 37 | 15.493 | 0.90128 | 0.0582 | 4.9399 | 2 | 0.3102 | 0.8 | 0.71 | 11.411 | WMa,TruStrain™ | 0.5
225 | 7.5 | 37 | 15.501 | 0.8995 | 0.058 | 4.9424 | 2 | 0.31036 | 0.8 | 0.71 | 11.416 | WMa,TruStrain™ | 0.5
226 | 7.53 | 37 | 15.504 | 0.9027 | 0.0582 | 4.9435 | 2 | 0.31043 | 0.8 | 0.71 | 11.419 | WMa,TruStrain™ | 0.5
227 | 7.57 | 37 | 15.507 | 0.89592 | 0.0578 | 4.9444 | 2 | 0.31047 | 0.8 | 0.71 | 11.421 | WMa,TruStrain™ | 0.5
228 | 7.6 | 37 | 15.51 | 0.89737 | 0.0579 | 4.9453 | 2 | 0.31054 | 0.8 | 0.71 | 11.423 | WMa,TruStrain™ | 0.5
229 | 7.63 | 37 | 15.51 | 0.90205 | 0.0582 | 4.9453 | 2 | 0.31054 | 0.8 | 0.71 | 11.423 | WMa,TruStrain™ | 0.5
230 | 7.67 | 37 | 15.516 | 0.90073 | 0.0581 | 4.9473 | 2 | 0.31067 | 0.8 | 0.71 | 11.428 | WMa,TruStrain™ | 0.5
231 | 7.7 | 37 | 15.515 | 0.89702 | 0.0578 | 4.9467 | 2 | 0.31063 | 0.8 | 0.71 | 11.426 | WMa,TruStrain™ | 0.5
232 | 7.73 | 37.01 | 15.521 | 0.89553 | 0.0577 | 4.9486 | 2 | 0.31074 | 0.8 | 0.71 | 11.431 | WMa,TruStrain™ | 0.5
233 | 7.77 | 37 | 15.523 | 0.90406 | 0.0582 | 4.9496 | 2 | 0.31081 | 0.8 | 0.71 | 11.433 | WMa,TruStrain™ | 0.5
234 | 7.8 | 37 | 15.52 | 0.90272 | 0.0582 | 4.9484 | 2 | 0.31073 | 0.8 | 0.71 | 11.43 | WMa,TruStrain™ | 0.5
235 | 7.83 | 37.01 | 15.532 | 0.89963 | 0.0579 | 4.9522 | 2 | 0.31097 | 0.8 | 0.71 | 11.439 | WMa,TruStrain™ | 0.5
236 | 7.87 | 37 | 15.534 | 0.88858 | 0.0572 | 4.9526 | 2 | 0.31099 | 0.8 | 0.71 | 11.44 | WMa,TruStrain™ | 0.5
237 | 7.9 | 37 | 15.537 | 0.90154 | 0.058 | 4.954 | 2 | 0.31109 | 0.8 | 0.72 | 11.443 | WMa,TruStrain™ | 0.5
238 | 7.93 | 37 | 15.54 | 0.8923 | 0.0574 | 4.9547 | 2 | 0.31113 | 0.8 | 0.71 | 11.445 | WMa,TruStrain™ | 0.5
239 | 7.97 | 37 | 15.546 | 0.90118 | 0.058 | 4.9566 | 2 | 0.31125 | 0.8 | 0.71 | 11.449 | WMa,TruStrain™ | 0.5
240 | 8 | 37 | 15.53 | 0.89709 | 0.0578 | 4.9514 | 2 | 0.31093 | 0.8 | 0.71 | 11.438 | WMa,TruStrain™ | 0.5
241 | 8.03 | 37 | 15.526 | 0.90642 | 0.0584 | 4.9505 | 2 | 0.31087 | 0.8 | 0.71 | 11.435 | WMa,TruStrain™ | 0.5
242 | 8.07 | 37 | 15.522 | 0.89487 | 0.0577 | 4.9489 | 2 | 0.31077 | 0.8 | 0.71 | 11.432 | WMa,TruStrain™ | 0.5
243 | 8.1 | 37 | 15.531 | 0.8953 | 0.0576 | 4.9519 | 2 | 0.31094 | 0.8 | 0.71 | 11.438 | WMa,TruStrain™ | 0.5
244 | 8.13 | 37 | 15.535 | 0.90054 | 0.058 | 4.9531 | 2 | 0.31102 | 0.8 | 0.71 | 11.441 | WMa,TruStrain™ | 0.5
245 | 8.17 | 37 | 15.534 | 0.90392 | 0.0582 | 4.9528 | 2 | 0.31101 | 0.8 | 0.71 | 11.441 | WMa,TruStrain™ | 0.5
246 | 8.2 | 37 | 15.534 | 0.89777 | 0.0578 | 4.9528 | 2 | 0.31101 | 0.8 | 0.71 | 11.441 | WMa,TruStrain™ | 0.5
247 | 8.23 | 37 | 15.531 | 0.8931 | 0.0575 | 4.9518 | 2 | 0.31095 | 0.8 | 0.71 | 11.438 | WMa,TruStrain™ | 0.5
248 | 8.27 | 37 | 15.529 | 0.89511 | 0.0576 | 4.9512 | 2 | 0.31091 | 0.8 | 0.71 | 11.437 | WMa,TruStrain™ | 0.5
249 | 8.3 | 37 | 15.529 | 0.89385 | 0.0576 | 4.9511 | 2 | 0.3109 | 0.8 | 0.71 | 11.437 | WMa,TruStrain™ | 0.5
250 | 8.33 | 37 | 15.533 | 0.89829 | 0.0578 | 4.9525 | 2 | 0.31099 | 0.8 | 0.71 | 11.44 | WMa,TruStrain™ | 0.5
251 | 8.37 | 37 | 15.529 | 0.89658 | 0.0577 | 4.9512 | 2 | 0.31091 | 0.8 | 0.71 | 11.437 | WMa,TruStrain™ | 0.5
252 | 8.4 | 37 | 15.529 | 0.89585 | 0.0577 | 4.9512 | 2 | 0.31091 | 0.8 | 0.71 | 11.437 | WMa,TruStrain™ | 0.5
253 | 8.43 | 37 | 15.521 | 0.8977 | 0.0578 | 4.9486 | 2 | 0.31075 | 0.8 | 0.71 | 11.431 | WMa,TruStrain™ | 0.5
254 | 8.47 | 37 | 15.526 | 0.89772 | 0.0578 | 4.9502 | 2 | 0.31084 | 0.8 | 0.71 | 11.434 | WMa,TruStrain™ | 0.5
255 | 8.5 | 37 | 15.519 | 0.90271 | 0.0582 | 4.9483 | 2 | 0.31073 | 0.8 | 0.71 | 11.43 | WMa,TruStrain™ | 0.5
256 | 8.53 | 37 | 15.516 | 0.90012 | 0.058 | 4.9473 | 2 | 0.31067 | 0.8 | 0.71 | 11.428 | WMa,TruStrain™ | 0.5
257 | 8.57 | 37 | 15.515 | 0.89636 | 0.0578 | 4.9468 | 2 | 0.31064 | 0.8 | 0.71 | 11.427 | WMa,TruStrain™ | 0.5
258 | 8.6 | 37 | 15.518 | 0.88971 | 0.0573 | 4.9476 | 2 | 0.31068 | 0.8 | 0.71 | 11.428 | WMa,TruStrain™ | 0.5
259 | 8.63 | 37 | 15.516 | 0.89885 | 0.0579 | 4.9472 | 2 | 0.31066 | 0.8 | 0.71 | 11.428 | WMa,TruStrain™ | 0.5
260 | 8.67 | 37 | 15.52 | 0.8994 | 0.058 | 4.9484 | 2 | 0.31074 | 0.8 | 0.71 | 11.43 | WMa,TruStrain™ | 0.5
261 | 8.7 | 37 | 15.513 | 0.89716 | 0.0578 | 4.9463 | 2 | 0.31061 | 0.8 | 0.71 | 11.426 | WMa,TruStrain™ | 0.5
262 | 8.73 | 37 | 15.519 | 0.90305 | 0.0582 | 4.9482 | 2 | 0.31072 | 0.8 | 0.71 | 11.43 | WMa,TruStrain™ | 0.5
263 | 8.77 | 37 | 15.518 | 0.89957 | 0.058 | 4.9479 | 2 | 0.3107 | 0.8 | 0.71 | 11.429 | WMa,TruStrain™ | 0.5
264 | 8.8 | 37 | 15.516 | 0.89622 | 0.0578 | 4.9472 | 2 | 0.31066 | 0.8 | 0.71 | 11.428 | WMa,TruStrain™ | 0.5
265 | 8.83 | 37 | 15.516 | 0.89959 | 0.058 | 4.9473 | 2 | 0.31066 | 0.8 | 0.71 | 11.428 | WMa,TruStrain™ | 0.5
266 | 8.87 | 37 | 15.523 | 0.89377 | 0.0576 | 4.9494 | 2 | 0.31079 | 0.8 | 0.71 | 11.433 | WMa,TruStrain™ | 0.5
267 | 8.9 | 37 | 15.522 | 0.89256 | 0.0575 | 4.9489 | 2 | 0.31077 | 0.8 | 0.71 | 11.432 | WMa,TruStrain™ | 0.5
268 | 8.93 | 37 | 15.516 | 0.89193 | 0.0575 | 4.947 | 2 | 0.31065 | 0.8 | 0.71 | 11.427 | WMa,TruStrain™ | 0.5
269 | 8.97 | 37 | 15.525 | 0.89628 | 0.0577 | 4.9499 | 2 | 0.31083 | 0.8 | 0.71 | 11.434 | WMa,TruStrain™ | 0.5
270 | 9 | 37 | 15.525 | 0.89235 | 0.0575 | 4.95 | 2 | 0.31083 | 0.8 | 0.71 | 11.434 | WMa,TruStrain™ | 0.5
271 | 9.03 | 37 | 15.535 | 0.89776 | 0.0578 | 4.9531 | 2 | 0.31103 | 0.8 | 0.71 | 11.441 | WMa,TruStrain™ | 0.5
272 | 9.07 | 37 | 15.522 | 0.89411 | 0.0576 | 4.949 | 2 | 0.31077 | 0.8 | 0.71 | 11.432 | WMa,TruStrain™ | 0.5
273 | 9.1 | 37 | 15.532 | 0.899 | 0.0579 | 4.9522 | 2 | 0.31097 | 0.8 | 0.71 | 11.439 | WMa,TruStrain™ | 0.5
274 | 9.13 | 37 | 15.522 | 0.8963 | 0.0577 | 4.9491 | 2 | 0.31078 | 0.8 | 0.71 | 11.432 | WMa,TruStrain™ | 0.5
275 | 9.17 | 37 | 15.531 | 0.88874 | 0.0572 | 4.9517 | 2 | 0.31094 | 0.8 | 0.71 | 11.438 | WMa,TruStrain™ | 0.5
276 | 9.2 | 37 | 15.528 | 0.88972 | 0.0573 | 4.951 | 2 | 0.3109 | 0.8 | 0.71 | 11.437 | WMa,TruStrain™ | 0.5
277 | 9.23 | 37 | 15.536 | 0.89666 | 0.0577 | 4.9534 | 2 | 0.31105 | 0.8 | 0.71 | 11.442 | WMa,TruStrain™ | 0.5
278 | 9.27 | 37 | 15.529 | 0.8925 | 0.0575 | 4.9513 | 2 | 0.31092 | 0.8 | 0.71 | 11.437 | WMa,TruStrain™ | 0.5
279 | 9.3 | 37 | 15.539 | 0.8917 | 0.0574 | 4.9544 | 2 | 0.31111 | 0.8 | 0.71 | 11.444 | WMa,TruStrain™ | 0.5
280 | 9.33 | 37 | 15.539 | 0.89913 | 0.0579 | 4.9544 | 2 | 0.31111 | 0.8 | 0.71 | 11.444 | WMa,TruStrain™ | 0.5
281 | 9.37 | 37 | 15.538 | 0.89843 | 0.0578 | 4.9541 | 2 | 0.31109 | 0.8 | 0.71 | 11.443 | WMa,TruStrain™ | 0.5
282 | 9.4 | 37 | 15.536 | 0.89267 | 0.0575 | 4.9534 | 2 | 0.31104 | 0.8 | 0.71 | 11.442 | WMa,TruStrain™ | 0.5
283 | 9.43 | 37 | 15.532 | 0.89443 | 0.0576 | 4.9521 | 2 | 0.31097 | 0.8 | 0.71 | 11.439 | WMa,TruStrain™ | 0.5
284 | 9.47 | 37 | 15.538 | 0.89106 | 0.0573 | 4.954 | 2 | 0.31108 | 0.8 | 0.71 | 11.443 | WMa,TruStrain™ | 0.5
285 | 9.5 | 37 | 15.534 | 0.90109 | 0.058 | 4.9528 | 2 | 0.31102 | 0.8 | 0.71 | 11.441 | WMa,TruStrain™ | 0.5
286 | 9.53 | 37 | 15.532 | 0.8957 | 0.0577 | 4.9522 | 2 | 0.31097 | 0.8 | 0.71 | 11.439 | WMa,TruStrain™ | 0.5
287 | 9.57 | 37 | 15.535 | 0.88532 | 0.057 | 4.953 | 2 | 0.31102 | 0.8 | 0.71 | 11.441 | WMa,TruStrain™ | 0.5
288 | 9.6 | 37 | 15.536 | 0.89444 | 0.0576 | 4.9534 | 2 | 0.31105 | 0.8 | 0.71 | 11.442 | WMa,TruStrain™ | 0.5
289 | 9.63 | 37 | 15.519 | 0.88776 | 0.0572 | 4.9478 | 2 | 0.31071 | 0.8 | 0.71 | 11.429 | WMa,TruStrain™ | 0.5
290 | 9.67 | 37 | 15.519 | 0.8905 | 0.0574 | 4.948 | 2 | 0.31071 | 0.8 | 0.71 | 11.43 | WMa,TruStrain™ | 0.5
291 | 9.7 | 37 | 15.52 | 0.89998 | 0.058 | 4.9484 | 2 | 0.31073 | 0.8 | 0.71 | 11.43 | WMa,TruStrain™ | 0.5
292 | 9.73 | 37 | 15.516 | 0.89553 | 0.0577 | 4.947 | 2 | 0.31064 | 0.8 | 0.71 | 11.427 | WMa,TruStrain™ | 0.5
293 | 9.77 | 37 | 15.513 | 0.89682 | 0.0578 | 4.9463 | 2 | 0.3106 | 0.8 | 0.7 | 11.425 | WMa,TruStrain™ | 0.5
294 | 9.8 | 37 | 15.504 | 0.89863 | 0.058 | 4.9435 | 2 | 0.31043 | 0.8 | 0.7 | 11.419 | WMa,TruStrain™ | 0.5
295 | 9.83 | 37 | 15.498 | 0.89808 | 0.0579 | 4.9416 | 2 | 0.31031 | 0.8 | 0.7 | 11.415 | WMa,TruStrain™ | 0.5
296 | 9.87 | 37 | 15.492 | 0.89879 | 0.058 | 4.9396 | 2 | 0.31019 | 0.8 | 0.7 | 11.41 | WMa,TruStrain™ | 0.5
297 | 9.9 | 37 | 15.489 | 0.88769 | 0.0573 | 4.9385 | 2 | 0.31011 | 0.8 | 0.7 | 11.407 | WMa,TruStrain™ | 0.5
298 | 9.93 | 37 | 15.491 | 0.89768 | 0.0579 | 4.9391 | 2 | 0.31015 | 0.8 | 0.7 | 11.409 | WMa,TruStrain™ | 0.5
299 | 9.97 | 37 | 15.479 | 0.8919 | 0.0576 | 4.9353 | 2 | 0.30991 | 0.8 | 0.7 | 11.4 | WMa,TruStrain™ | 0.5
300 | 10 | 37 | 15.476 | 0.89455 | 0.0578 | 4.9345 | 2 | 0.30987 | 0.8 | 0.7 | 11.398 | WMa,TruStrain™ | 0.5
Test: | Panc-1:BME_day 0_plate 3
Result: | G' and G'' Curves
Interval: | 1
Point No. | Time | Temperature | Storage Modulus | Loss Modulus | Loss Factor | Complex Viscosity | Shear Strain | Shear Stress | Gap | Normal Force | Torque | Status | Frequency
Fundamental
| [min] | [°C] | [Pa] | [Pa] | [1] | [Pa·s] | [%] | [Pa] | [mm] | [N] | [µN·m] |  | [Hz]
1 | 0.0333 | 37 | 2.7013 | 3.527 | 1.31 | 1.4141 | 1.62 | 0.072085 | 0.8 | 0.27 | 2.6517 | ME-,WMa,TruStrain™ | 0.5
2 | 0.0667 | 37 | 10.619 | 0.99015 | 0.0932 | 3.3948 | 2.07 | 0.22036 | 0.8 | 0.27 | 8.1059 | WMa,TruStrain™ | 0.5
3 | 0.1 | 37 | 10.642 | 0.8922 | 0.0838 | 3.3992 | 2.07 | 0.22095 | 0.8 | 0.27 | 8.1275 | WMa,TruStrain™ | 0.5
4 | 0.133 | 37 | 10.643 | 0.88089 | 0.0828 | 3.3993 | 2.02 | 0.21624 | 0.8 | 0.26 | 7.9543 | WMa,TruStrain™ | 0.5
5 | 0.167 | 37 | 10.617 | 0.88159 | 0.083 | 3.3912 | 1.98 | 0.21126 | 0.8 | 0.26 | 7.7711 | WMa,TruStrain™ | 0.5
6 | 0.2 | 37 | 10.611 | 0.89382 | 0.0842 | 3.3894 | 1.97 | 0.20946 | 0.8 | 0.26 | 7.705 | WMa,TruStrain™ | 0.5
7 | 0.233 | 37 | 10.605 | 0.8921 | 0.0841 | 3.3875 | 1.98 | 0.21047 | 0.8 | 0.26 | 7.7422 | WMa,TruStrain™ | 0.5
8 | 0.267 | 37 | 10.608 | 0.89534 | 0.0844 | 3.3886 | 2 | 0.2128 | 0.8 | 0.26 | 7.8279 | WMa,TruStrain™ | 0.5
9 | 0.3 | 37 | 10.588 | 0.88997 | 0.0841 | 3.3821 | 2.01 | 0.21394 | 0.8 | 0.26 | 7.8697 | WMa,TruStrain™ | 0.5
10 | 0.333 | 37 | 10.582 | 0.88255 | 0.0834 | 3.38 | 2.01 | 0.21389 | 0.8 | 0.26 | 7.8681 | WMa,TruStrain™ | 0.5
11 | 0.367 | 37 | 10.574 | 0.89458 | 0.0846 | 3.3778 | 2.01 | 0.21284 | 0.8 | 0.26 | 7.8292 | WMa,TruStrain™ | 0.5
12 | 0.4 | 37 | 10.561 | 0.90166 | 0.0854 | 3.3738 | 2 | 0.21157 | 0.8 | 0.25 | 7.7825 | WMa,TruStrain™ | 0.5
13 | 0.433 | 37 | 10.548 | 0.88742 | 0.0841 | 3.3692 | 1.99 | 0.21084 | 0.8 | 0.25 | 7.7557 | WMa,TruStrain™ | 0.5
14 | 0.467 | 37 | 10.542 | 0.88422 | 0.0839 | 3.3675 | 1.99 | 0.21095 | 0.8 | 0.25 | 7.7599 | WMa,TruStrain™ | 0.5
15 | 0.5 | 37 | 10.524 | 0.89601 | 0.0851 | 3.362 | 2 | 0.21114 | 0.8 | 0.25 | 7.7668 | WMa,TruStrain™ | 0.5
16 | 0.533 | 37 | 10.512 | 0.89569 | 0.0852 | 3.3581 | 2 | 0.21128 | 0.8 | 0.25 | 7.772 | WMa,TruStrain™ | 0.5
17 | 0.567 | 37 | 10.492 | 0.88973 | 0.0848 | 3.3518 | 2 | 0.21093 | 0.8 | 0.25 | 7.7592 | WMa,TruStrain™ | 0.5
18 | 0.6 | 37 | 10.483 | 0.88798 | 0.0847 | 3.3489 | 2 | 0.21055 | 0.8 | 0.25 | 7.745 | WMa,TruStrain™ | 0.5
19 | 0.633 | 37 | 10.464 | 0.89256 | 0.0853 | 3.3429 | 2 | 0.20992 | 0.8 | 0.25 | 7.722 | WMa,TruStrain™ | 0.5
20 | 0.667 | 37 | 10.456 | 0.89689 | 0.0858 | 3.3404 | 2 | 0.20965 | 0.8 | 0.24 | 7.7119 | WMa,TruStrain™ | 0.5
21 | 0.7 | 37 | 10.449 | 0.89681 | 0.0858 | 3.3384 | 2 | 0.20956 | 0.8 | 0.24 | 7.7087 | WMa,TruStrain™ | 0.5
22 | 0.733 | 37 | 10.424 | 0.88644 | 0.085 | 3.33 | 2 | 0.20916 | 0.8 | 0.24 | 7.694 | WMa,TruStrain™ | 0.5
23 | 0.767 | 37 | 10.417 | 0.88788 | 0.0852 | 3.3277 | 2 | 0.20912 | 0.8 | 0.24 | 7.6923 | WMa,TruStrain™ | 0.5
24 | 0.8 | 37 | 10.413 | 0.88596 | 0.0851 | 3.3266 | 2 | 0.20907 | 0.8 | 0.24 | 7.6906 | WMa,TruStrain™ | 0.5
25 | 0.833 | 37 | 10.401 | 0.88593 | 0.0852 | 3.3227 | 2 | 0.20878 | 0.8 | 0.24 | 7.68 | WMa,TruStrain™ | 0.5
26 | 0.867 | 37 | 10.382 | 0.89263 | 0.086 | 3.3168 | 2 | 0.20835 | 0.8 | 0.24 | 7.6642 | WMa,TruStrain™ | 0.5
27 | 0.9 | 37 | 10.378 | 0.88377 | 0.0852 | 3.3154 | 2 | 0.20823 | 0.8 | 0.24 | 7.6596 | WMa,TruStrain™ | 0.5
28 | 0.933 | 37 | 10.366 | 0.88215 | 0.0851 | 3.3115 | 2 | 0.20799 | 0.8 | 0.24 | 7.6508 | WMa,TruStrain™ | 0.5
29 | 0.967 | 37 | 10.356 | 0.87584 | 0.0846 | 3.3081 | 2 | 0.2078 | 0.8 | 0.23 | 7.6439 | WMa,TruStrain™ | 0.5
30 | 1 | 37 | 10.348 | 0.87237 | 0.0843 | 3.3054 | 2 | 0.20766 | 0.8 | 0.23 | 7.6389 | WMa,TruStrain™ | 0.5
31 | 1.03 | 37 | 10.346 | 0.87958 | 0.085 | 3.3052 | 2 | 0.20765 | 0.8 | 0.23 | 7.6386 | WMa,TruStrain™ | 0.5
32 | 1.07 | 37 | 10.326 | 0.87777 | 0.085 | 3.2987 | 2 | 0.20724 | 0.8 | 0.23 | 7.6234 | WMa,TruStrain™ | 0.5
33 | 1.1 | 37 | 10.315 | 0.87707 | 0.085 | 3.2953 | 2 | 0.20701 | 0.8 | 0.23 | 7.6149 | WMa,TruStrain™ | 0.5
34 | 1.13 | 37 | 10.301 | 0.88255 | 0.0857 | 3.291 | 2 | 0.20673 | 0.8 | 0.23 | 7.6046 | WMa,TruStrain™ | 0.5
35 | 1.17 | 37 | 10.284 | 0.8823 | 0.0858 | 3.2856 | 2 | 0.20639 | 0.8 | 0.23 | 7.592 | WMa,TruStrain™ | 0.5
36 | 1.2 | 37 | 10.263 | 0.88114 | 0.0859 | 3.2789 | 2 | 0.20598 | 0.8 | 0.23 | 7.5769 | WMa,TruStrain™ | 0.5
37 | 1.23 | 37 | 10.265 | 0.8793 | 0.0857 | 3.2796 | 2 | 0.20602 | 0.8 | 0.22 | 7.5785 | WMa,TruStrain™ | 0.5
38 | 1.27 | 37 | 10.252 | 0.87479 | 0.0853 | 3.2753 | 2 | 0.20576 | 0.8 | 0.22 | 7.5689 | WMa,TruStrain™ | 0.5
39 | 1.3 | 37 | 10.232 | 0.8769 | 0.0857 | 3.2688 | 2 | 0.20536 | 0.8 | 0.22 | 7.5542 | WMa,TruStrain™ | 0.5
40 | 1.33 | 37 | 10.225 | 0.87956 | 0.086 | 3.2668 | 2 | 0.20522 | 0.8 | 0.22 | 7.5492 | WMa,TruStrain™ | 0.5
41 | 1.37 | 37 | 10.214 | 0.86811 | 0.085 | 3.2631 | 2 | 0.20498 | 0.8 | 0.22 | 7.5404 | WMa,TruStrain™ | 0.5
42 | 1.4 | 37 | 10.203 | 0.86992 | 0.0853 | 3.2594 | 2 | 0.20476 | 0.8 | 0.22 | 7.532 | WMa,TruStrain™ | 0.5
43 | 1.43 | 37 | 10.198 | 0.86415 | 0.0847 | 3.2578 | 2 | 0.20465 | 0.8 | 0.22 | 7.5281 | WMa,TruStrain™ | 0.5
44 | 1.47 | 37 | 10.182 | 0.86626 | 0.0851 | 3.2526 | 2 | 0.20433 | 0.8 | 0.22 | 7.5164 | WMa,TruStrain™ | 0.5
45 | 1.5 | 37 | 10.183 | 0.87279 | 0.0857 | 3.2532 | 2 | 0.20437 | 0.8 | 0.22 | 7.5178 | WMa,TruStrain™ | 0.5
46 | 1.53 | 37 | 10.169 | 0.87473 | 0.086 | 3.2488 | 2 | 0.2041 | 0.8 | 0.22 | 7.5077 | WMa,TruStrain™ | 0.5
47 | 1.57 | 37 | 10.153 | 0.86936 | 0.0856 | 3.2435 | 2 | 0.20376 | 0.8 | 0.21 | 7.4953 | WMa,TruStrain™ | 0.5
48 | 1.6 | 37 | 10.127 | 0.86103 | 0.085 | 3.2353 | 2 | 0.20324 | 0.8 | 0.21 | 7.4762 | WMa,TruStrain™ | 0.5
49 | 1.63 | 37 | 10.118 | 0.86306 | 0.0853 | 3.2323 | 2 | 0.20305 | 0.8 | 0.21 | 7.4693 | WMa,TruStrain™ | 0.5
50 | 1.67 | 37 | 10.103 | 0.86695 | 0.0858 | 3.2279 | 2 | 0.20278 | 0.8 | 0.21 | 7.4591 | WMa,TruStrain™ | 0.5
51 | 1.7 | 37 | 10.101 | 0.86056 | 0.0852 | 3.227 | 2 | 0.20272 | 0.8 | 0.21 | 7.457 | WMa,TruStrain™ | 0.5
52 | 1.73 | 37 | 10.094 | 0.86951 | 0.0861 | 3.225 | 2 | 0.2026 | 0.8 | 0.21 | 7.4527 | WMa,TruStrain™ | 0.5
53 | 1.77 | 37 | 10.086 | 0.87095 | 0.0864 | 3.2224 | 2 | 0.20244 | 0.8 | 0.21 | 7.4467 | WMa,TruStrain™ | 0.5
54 | 1.8 | 37 | 10.079 | 0.85953 | 0.0853 | 3.2198 | 2 | 0.20226 | 0.8 | 0.21 | 7.4403 | WMa,TruStrain™ | 0.5
55 | 1.83 | 37 | 10.067 | 0.85836 | 0.0853 | 3.2161 | 2 | 0.20204 | 0.8 | 0.21 | 7.432 | WMa,TruStrain™ | 0.5
56 | 1.87 | 37 | 10.049 | 0.86429 | 0.086 | 3.2105 | 2 | 0.20169 | 0.8 | 0.21 | 7.4192 | WMa,TruStrain™ | 0.5
57 | 1.9 | 37 | 10.042 | 0.85621 | 0.0853 | 3.2081 | 2 | 0.20154 | 0.8 | 0.21 | 7.4135 | WMa,TruStrain™ | 0.5
58 | 1.93 | 37 | 10.031 | 0.86541 | 0.0863 | 3.2047 | 2 | 0.20133 | 0.8 | 0.2 | 7.406 | WMa,TruStrain™ | 0.5
59 | 1.97 | 37 | 10.036 | 0.8672 | 0.0864 | 3.2063 | 2 | 0.20142 | 0.8 | 0.2 | 7.4091 | WMa,TruStrain™ | 0.5
60 | 2 | 37 | 10.032 | 0.85332 | 0.0851 | 3.2047 | 2 | 0.20131 | 0.8 | 0.2 | 7.4054 | WMa,TruStrain™ | 0.5
61 | 2.03 | 37 | 10.029 | 0.86024 | 0.0858 | 3.204 | 2 | 0.20128 | 0.8 | 0.2 | 7.4041 | WMa,TruStrain™ | 0.5
62 | 2.07 | 37 | 10.019 | 0.85051 | 0.0849 | 3.2006 | 2 | 0.20107 | 0.8 | 0.2 | 7.3962 | WMa,TruStrain™ | 0.5
63 | 2.1 | 37 | 10.002 | 0.85826 | 0.0858 | 3.1956 | 2 | 0.20076 | 0.8 | 0.2 | 7.3848 | WMa,TruStrain™ | 0.5
64 | 2.13 | 37 | 9.9869 | 0.86417 | 0.0865 | 3.1908 | 2 | 0.20046 | 0.8 | 0.2 | 7.3738 | WMa,TruStrain™ | 0.5
65 | 2.17 | 37 | 9.9679 | 0.85356 | 0.0856 | 3.1845 | 2 | 0.20005 | 0.8 | 0.2 | 7.359 | WMa,TruStrain™ | 0.5
66 | 2.2 | 37 | 9.9434 | 0.84972 | 0.0855 | 3.1766 | 2 | 0.19956 | 0.8 | 0.2 | 7.3407 | WMa,TruStrain™ | 0.5
67 | 2.23 | 37 | 9.9292 | 0.86148 | 0.0868 | 3.1724 | 2 | 0.1993 | 0.8 | 0.2 | 7.3311 | WMa,TruStrain™ | 0.5
68 | 2.27 | 37 | 9.9316 | 0.85534 | 0.0861 | 3.173 | 2 | 0.19934 | 0.8 | 0.2 | 7.3326 | WMa,TruStrain™ | 0.5
69 | 2.3 | 37 | 9.9373 | 0.85954 | 0.0865 | 3.1749 | 2 | 0.19946 | 0.8 | 0.2 | 7.337 | WMa,TruStrain™ | 0.5
70 | 2.33 | 37 | 9.9212 | 0.85635 | 0.0863 | 3.1698 | 2 | 0.19913 | 0.8 | 0.19 | 7.325 | WMa,TruStrain™ | 0.5
71 | 2.37 | 37 | 9.9085 | 0.85296 | 0.0861 | 3.1656 | 2 | 0.19887 | 0.8 | 0.19 | 7.3154 | WMa,TruStrain™ | 0.5
72 | 2.4 | 37 | 9.8985 | 0.85327 | 0.0862 | 3.1625 | 2 | 0.19867 | 0.8 | 0.19 | 7.3082 | WMa,TruStrain™ | 0.5
73 | 2.43 | 37 | 9.8796 | 0.84924 | 0.086 | 3.1564 | 2 | 0.19829 | 0.8 | 0.19 | 7.2941 | WMa,TruStrain™ | 0.5
74 | 2.47 | 37 | 9.8701 | 0.84894 | 0.086 | 3.1533 | 2 | 0.1981 | 0.8 | 0.19 | 7.2871 | WMa,TruStrain™ | 0.5
75 | 2.5 | 37 | 9.8646 | 0.84223 | 0.0854 | 3.1514 | 2 | 0.19798 | 0.8 | 0.19 | 7.2826 | WMa,TruStrain™ | 0.5
76 | 2.53 | 37 | 9.8501 | 0.84544 | 0.0858 | 3.1469 | 2 | 0.1977 | 0.8 | 0.19 | 7.2722 | WMa,TruStrain™ | 0.5
77 | 2.57 | 37 | 9.8392 | 0.84514 | 0.0859 | 3.1434 | 2 | 0.19748 | 0.8 | 0.19 | 7.2643 | WMa,TruStrain™ | 0.5
78 | 2.6 | 37 | 9.8288 | 0.83822 | 0.0853 | 3.1399 | 2 | 0.19726 | 0.8 | 0.19 | 7.2561 | WMa,TruStrain™ | 0.5
79 | 2.63 | 37 | 9.8278 | 0.83084 | 0.0845 | 3.1394 | 2 | 0.19722 | 0.8 | 0.19 | 7.2547 | WMa,TruStrain™ | 0.5
80 | 2.67 | 37 | 9.8171 | 0.84006 | 0.0856 | 3.1363 | 2 | 0.19703 | 0.8 | 0.19 | 7.2478 | WMa,TruStrain™ | 0.5
81 | 2.7 | 37 | 9.8072 | 0.83587 | 0.0852 | 3.1331 | 2 | 0.19683 | 0.8 | 0.19 | 7.2404 | WMa,TruStrain™ | 0.5
82 | 2.73 | 37 | 9.8054 | 0.84165 | 0.0858 | 3.1326 | 2 | 0.1968 | 0.8 | 0.19 | 7.2393 | WMa,TruStrain™ | 0.5
83 | 2.77 | 37 | 9.7947 | 0.84083 | 0.0858 | 3.1292 | 2 | 0.19659 | 0.8 | 0.19 | 7.2314 | WMa,TruStrain™ | 0.5
84 | 2.8 | 37 | 9.7927 | 0.83917 | 0.0857 | 3.1285 | 2 | 0.19654 | 0.8 | 0.18 | 7.2297 | WMa,TruStrain™ | 0.5
85 | 2.83 | 37 | 9.7886 | 0.83613 | 0.0854 | 3.1272 | 2 | 0.19645 | 0.8 | 0.18 | 7.2265 | WMa,TruStrain™ | 0.5
86 | 2.87 | 37 | 9.7808 | 0.83839 | 0.0857 | 3.1247 | 2 | 0.1963 | 0.8 | 0.18 | 7.2211 | WMa,TruStrain™ | 0.5
87 | 2.9 | 37 | 9.7757 | 0.83323 | 0.0852 | 3.123 | 2 | 0.19619 | 0.8 | 0.18 | 7.2169 | WMa,TruStrain™ | 0.5
88 | 2.93 | 37 | 9.7618 | 0.83844 | 0.0859 | 3.1187 | 2 | 0.19593 | 0.8 | 0.18 | 7.2073 | WMa,TruStrain™ | 0.5
89 | 2.97 | 37 | 9.7652 | 0.834 | 0.0854 | 3.1197 | 2 | 0.19599 | 0.8 | 0.18 | 7.2093 | WMa,TruStrain™ | 0.5
90 | 3 | 37 | 9.7491 | 0.84253 | 0.0864 | 3.1148 | 2 | 0.19568 | 0.8 | 0.18 | 7.1982 | WMa,TruStrain™ | 0.5
91 | 3.03 | 37 | 9.732 | 0.83396 | 0.0857 | 3.1091 | 2 | 0.19532 | 0.8 | 0.18 | 7.185 | WMa,TruStrain™ | 0.5
92 | 3.07 | 37 | 9.728 | 0.83585 | 0.0859 | 3.1079 | 2 | 0.19525 | 0.8 | 0.18 | 7.1821 | WMa,TruStrain™ | 0.5
93 | 3.1 | 37 | 9.7112 | 0.83692 | 0.0862 | 3.1026 | 2 | 0.19492 | 0.8 | 0.18 | 7.17 | WMa,TruStrain™ | 0.5
94 | 3.13 | 37 | 9.7135 | 0.82699 | 0.0851 | 3.1031 | 2 | 0.19494 | 0.8 | 0.18 | 7.1709 | WMa,TruStrain™ | 0.5
95 | 3.17 | 37 | 9.7067 | 0.83155 | 0.0857 | 3.101 | 2 | 0.19482 | 0.8 | 0.18 | 7.1663 | WMa,TruStrain™ | 0.5
96 | 3.2 | 37 | 9.7016 | 0.83143 | 0.0857 | 3.0994 | 2 | 0.19471 | 0.8 | 0.18 | 7.1626 | WMa,TruStrain™ | 0.5
97 | 3.23 | 37 | 9.6952 | 0.83327 | 0.0859 | 3.0975 | 2 | 0.19459 | 0.8 | 0.17 | 7.1581 | WMa,TruStrain™ | 0.5
98 | 3.27 | 37 | 9.6867 | 0.83844 | 0.0866 | 3.0949 | 2 | 0.19443 | 0.8 | 0.17 | 7.1522 | WMa,TruStrain™ | 0.5
99 | 3.3 | 37 | 9.6856 | 0.83828 | 0.0865 | 3.0945 | 2 | 0.19441 | 0.8 | 0.17 | 7.1513 | WMa,TruStrain™ | 0.5
100 | 3.33 | 37 | 9.6826 | 0.83356 | 0.0861 | 3.0935 | 2 | 0.19434 | 0.8 | 0.17 | 7.1487 | WMa,TruStrain™ | 0.5
101 | 3.37 | 37 | 9.6728 | 0.8321 | 0.086 | 3.0903 | 2 | 0.19414 | 0.8 | 0.17 | 7.1416 | WMa,TruStrain™ | 0.5
102 | 3.4 | 37 | 9.6663 | 0.83349 | 0.0862 | 3.0883 | 2 | 0.19402 | 0.8 | 0.17 | 7.1369 | WMa,TruStrain™ | 0.5
103 | 3.43 | 37 | 9.6661 | 0.82999 | 0.0859 | 3.0881 | 2 | 0.19401 | 0.8 | 0.17 | 7.1365 | WMa,TruStrain™ | 0.5
104 | 3.47 | 37 | 9.6503 | 0.83447 | 0.0865 | 3.0833 | 2 | 0.1937 | 0.8 | 0.17 | 7.1254 | WMa,TruStrain™ | 0.5
105 | 3.5 | 37 | 9.6549 | 0.83045 | 0.086 | 3.0846 | 2 | 0.19378 | 0.8 | 0.17 | 7.1282 | WMa,TruStrain™ | 0.5
106 | 3.53 | 37 | 9.6375 | 0.82851 | 0.086 | 3.079 | 2 | 0.19343 | 0.8 | 0.17 | 7.1155 | WMa,TruStrain™ | 0.5
107 | 3.57 | 37 | 9.6342 | 0.82973 | 0.0861 | 3.078 | 2 | 0.19337 | 0.8 | 0.17 | 7.1131 | WMa,TruStrain™ | 0.5
108 | 3.6 | 37 | 9.6206 | 0.81975 | 0.0852 | 3.0734 | 2 | 0.19308 | 0.8 | 0.17 | 7.1025 | WMa,TruStrain™ | 0.5
109 | 3.63 | 37 | 9.6176 | 0.82506 | 0.0858 | 3.0726 | 2 | 0.19303 | 0.8 | 0.17 | 7.1007 | WMa,TruStrain™ | 0.5
110 | 3.67 | 37 | 9.6181 | 0.82351 | 0.0856 | 3.0727 | 2 | 0.19304 | 0.8 | 0.17 | 7.101 | WMa,TruStrain™ | 0.5
111 | 3.7 | 37 | 9.6129 | 0.82286 | 0.0856 | 3.0711 | 2 | 0.19293 | 0.8 | 0.17 | 7.0971 | WMa,TruStrain™ | 0.5
112 | 3.73 | 37 | 9.606 | 0.82867 | 0.0863 | 3.069 | 2 | 0.19281 | 0.8 | 0.17 | 7.0924 | WMa,TruStrain™ | 0.5
113 | 3.77 | 37 | 9.6014 | 0.83097 | 0.0865 | 3.0676 | 2 | 0.19272 | 0.8 | 0.17 | 7.0892 | WMa,TruStrain™ | 0.5
114 | 3.8 | 37 | 9.594 | 0.82802 | 0.0863 | 3.0652 | 2 | 0.19257 | 0.8 | 0.17 | 7.0836 | WMa,TruStrain™ | 0.5
115 | 3.83 | 37 | 9.5896 | 0.82083 | 0.0856 | 3.0636 | 2 | 0.19246 | 0.8 | 0.16 | 7.0798 | WMa,TruStrain™ | 0.5
116 | 3.87 | 37 | 9.5899 | 0.8186 | 0.0854 | 3.0637 | 2 | 0.19247 | 0.8 | 0.16 | 7.0799 | WMa,TruStrain™ | 0.5
117 | 3.9 | 37 | 9.5846 | 0.82981 | 0.0866 | 3.0623 | 2 | 0.19239 | 0.8 | 0.16 | 7.0771 | WMa,TruStrain™ | 0.5
118 | 3.93 | 37 | 9.5765 | 0.81923 | 0.0855 | 3.0594 | 2 | 0.19221 | 0.8 | 0.16 | 7.0703 | WMa,TruStrain™ | 0.5
119 | 3.97 | 37 | 9.5773 | 0.8191 | 0.0855 | 3.0597 | 2 | 0.19222 | 0.8 | 0.16 | 7.0708 | WMa,TruStrain™ | 0.5
120 | 4 | 37 | 9.5753 | 0.8169 | 0.0853 | 3.059 | 2 | 0.19217 | 0.8 | 0.16 | 7.0691 | WMa,TruStrain™ | 0.5
121 | 4.03 | 37 | 9.5683 | 0.81829 | 0.0855 | 3.0568 | 2 | 0.19204 | 0.8 | 0.16 | 7.0641 | WMa,TruStrain™ | 0.5
122 | 4.07 | 37 | 9.4908 | 0.79417 | 0.0837 | 3.0316 | 2 | 0.19045 | 0.8 | 0.16 | 7.0058 | WMa,TruStrain™ | 0.5
123 | 4.1 | 37 | 9.501 | 0.81225 | 0.0855 | 3.0353 | 2 | 0.19069 | 0.8 | 0.16 | 7.0147 | WMa,TruStrain™ | 0.5
124 | 4.13 | 37 | 9.5161 | 0.81935 | 0.0861 | 3.0403 | 2 | 0.191 | 0.8 | 0.16 | 7.0261 | WMa,TruStrain™ | 0.5
125 | 4.17 | 37 | 9.5196 | 0.83037 | 0.0872 | 3.0417 | 2 | 0.19109 | 0.8 | 0.16 | 7.0293 | WMa,TruStrain™ | 0.5
126 | 4.2 | 37 | 9.5246 | 0.82371 | 0.0865 | 3.0431 | 2 | 0.19117 | 0.8 | 0.16 | 7.0323 | WMa,TruStrain™ | 0.5
127 | 4.23 | 37 | 9.5172 | 0.83344 | 0.0876 | 3.041 | 2 | 0.19105 | 0.8 | 0.16 | 7.0276 | WMa,TruStrain™ | 0.5
128 | 4.27 | 37 | 9.5152 | 0.82339 | 0.0865 | 3.0401 | 2 | 0.19099 | 0.8 | 0.16 | 7.0255 | WMa,TruStrain™ | 0.5
129 | 4.3 | 37 | 9.4993 | 0.83607 | 0.088 | 3.0354 | 2 | 0.1907 | 0.8 | 0.16 | 7.015 | WMa,TruStrain™ | 0.5
130 | 4.33 | 37 | 9.5094 | 0.84272 | 0.0886 | 3.0388 | 2 | 0.19091 | 0.8 | 0.16 | 7.0227 | WMa,TruStrain™ | 0.5
131 | 4.37 | 37 | 9.5049 | 0.82231 | 0.0865 | 3.0368 | 2 | 0.19078 | 0.8 | 0.16 | 7.0178 | WMa,TruStrain™ | 0.5
132 | 4.4 | 37 | 9.4952 | 0.82863 | 0.0873 | 3.0339 | 2 | 0.1906 | 0.8 | 0.16 | 7.0113 | WMa,TruStrain™ | 0.5
133 | 4.43 | 37 | 9.4925 | 0.82726 | 0.0871 | 3.033 | 2 | 0.19055 | 0.8 | 0.15 | 7.0092 | WMa,TruStrain™ | 0.5
134 | 4.47 | 37 | 9.4911 | 0.82144 | 0.0865 | 3.0324 | 2 | 0.19051 | 0.8 | 0.15 | 7.0078 | WMa,TruStrain™ | 0.5
135 | 4.5 | 37 | 9.4847 | 0.81928 | 0.0864 | 3.0303 | 2 | 0.19038 | 0.8 | 0.15 | 7.003 | WMa,TruStrain™ | 0.5
136 | 4.53 | 37 | 9.4796 | 0.8275 | 0.0873 | 3.0289 | 2 | 0.19029 | 0.8 | 0.15 | 6.9999 | WMa,TruStrain™ | 0.5
137 | 4.57 | 37 | 9.4794 | 0.82562 | 0.0871 | 3.0288 | 2 | 0.19028 | 0.8 | 0.15 | 6.9995 | WMa,TruStrain™ | 0.5
138 | 4.6 | 37 | 9.4634 | 0.81874 | 0.0865 | 3.0235 | 2 | 0.18995 | 0.8 | 0.15 | 6.9874 | WMa,TruStrain™ | 0.5
139 | 4.63 | 37 | 9.4567 | 0.82097 | 0.0868 | 3.0215 | 2 | 0.18982 | 0.8 | 0.15 | 6.9826 | WMa,TruStrain™ | 0.5
140 | 4.67 | 37 | 9.4662 | 0.82127 | 0.0868 | 3.0245 | 2 | 0.19001 | 0.8 | 0.15 | 6.9894 | WMa,TruStrain™ | 0.5
141 | 4.7 | 37 | 9.457 | 0.82224 | 0.0869 | 3.0216 | 2 | 0.18983 | 0.8 | 0.15 | 6.9829 | WMa,TruStrain™ | 0.5
142 | 4.73 | 37 | 9.4566 | 0.81548 | 0.0862 | 3.0213 | 2 | 0.18981 | 0.8 | 0.15 | 6.9822 | WMa,TruStrain™ | 0.5
143 | 4.77 | 37 | 9.4488 | 0.82092 | 0.0869 | 3.019 | 2 | 0.18967 | 0.8 | 0.15 | 6.977 | WMa,TruStrain™ | 0.5
144 | 4.8 | 37 | 9.4468 | 0.81605 | 0.0864 | 3.0182 | 2 | 0.18962 | 0.8 | 0.15 | 6.975 | WMa,TruStrain™ | 0.5
145 | 4.83 | 37 | 9.4352 | 0.8108 | 0.0859 | 3.0144 | 2 | 0.18938 | 0.8 | 0.15 | 6.9663 | WMa,TruStrain™ | 0.5
146 | 4.87 | 37 | 9.4326 | 0.81026 | 0.0859 | 3.0136 | 2 | 0.18932 | 0.8 | 0.15 | 6.9643 | WMa,TruStrain™ | 0.5
147 | 4.9 | 37 | 9.4249 | 0.81959 | 0.087 | 3.0113 | 2 | 0.18919 | 0.8 | 0.15 | 6.9593 | WMa,TruStrain™ | 0.5
148 | 4.93 | 37 | 9.4196 | 0.81325 | 0.0863 | 3.0095 | 2 | 0.18907 | 0.8 | 0.15 | 6.955 | WMa,TruStrain™ | 0.5
149 | 4.97 | 37 | 9.4109 | 0.81338 | 0.0864 | 3.0067 | 2 | 0.18889 | 0.8 | 0.15 | 6.9485 | WMa,TruStrain™ | 0.5
150 | 5 | 37 | 9.4064 | 0.80801 | 0.0859 | 3.0052 | 2 | 0.1888 | 0.8 | 0.15 | 6.9449 | WMa,TruStrain™ | 0.5
151 | 5.03 | 37 | 9.4056 | 0.81233 | 0.0864 | 3.005 | 2 | 0.18879 | 0.8 | 0.15 | 6.9446 | WMa,TruStrain™ | 0.5
152 | 5.07 | 37 | 9.399 | 0.81161 | 0.0864 | 3.0029 | 2 | 0.18866 | 0.8 | 0.15 | 6.9398 | WMa,TruStrain™ | 0.5
153 | 5.1 | 37 | 9.3942 | 0.81394 | 0.0866 | 3.0015 | 2 | 0.18857 | 0.8 | 0.15 | 6.9364 | WMa,TruStrain™ | 0.5
154 | 5.13 | 37 | 9.3865 | 0.81841 | 0.0872 | 2.9992 | 2 | 0.18842 | 0.8 | 0.14 | 6.9311 | WMa,TruStrain™ | 0.5
155 | 5.17 | 37 | 9.3865 | 0.81403 | 0.0867 | 2.999 | 2 | 0.18841 | 0.8 | 0.14 | 6.9307 | WMa,TruStrain™ | 0.5
156 | 5.2 | 37 | 9.3857 | 0.81099 | 0.0864 | 2.9987 | 2 | 0.18839 | 0.8 | 0.14 | 6.9298 | WMa,TruStrain™ | 0.5
157 | 5.23 | 37 | 9.3762 | 0.81567 | 0.087 | 2.9958 | 2 | 0.18821 | 0.8 | 0.14 | 6.9233 | WMa,TruStrain™ | 0.5
158 | 5.27 | 37 | 9.3668 | 0.81261 | 0.0868 | 2.9927 | 2 | 0.18802 | 0.8 | 0.14 | 6.9162 | WMa,TruStrain™ | 0.5
159 | 5.3 | 37 | 9.3655 | 0.81605 | 0.0871 | 2.9924 | 2 | 0.188 | 0.8 | 0.14 | 6.9156 | WMa,TruStrain™ | 0.5
160 | 5.33 | 37 | 9.3544 | 0.81265 | 0.0869 | 2.9888 | 2 | 0.18777 | 0.8 | 0.14 | 6.9073 | WMa,TruStrain™ | 0.5
161 | 5.37 | 37 | 9.3564 | 0.81468 | 0.0871 | 2.9895 | 2 | 0.18781 | 0.8 | 0.14 | 6.9087 | WMa,TruStrain™ | 0.5
162 | 5.4 | 37 | 9.351 | 0.81156 | 0.0868 | 2.9877 | 2 | 0.1877 | 0.8 | 0.14 | 6.9045 | WMa,TruStrain™ | 0.5
163 | 5.43 | 37 | 9.3452 | 0.81188 | 0.0869 | 2.9859 | 2 | 0.18759 | 0.8 | 0.14 | 6.9004 | WMa,TruStrain™ | 0.5
164 | 5.47 | 37 | 9.3328 | 0.81438 | 0.0873 | 2.982 | 2 | 0.18735 | 0.8 | 0.14 | 6.8915 | WMa,TruStrain™ | 0.5
165 | 5.5 | 37 | 9.3337 | 0.81092 | 0.0869 | 2.9822 | 2 | 0.18735 | 0.8 | 0.14 | 6.8918 | WMa,TruStrain™ | 0.5
166 | 5.53 | 37 | 9.3326 | 0.81089 | 0.0869 | 2.9818 | 2 | 0.18733 | 0.8 | 0.14 | 6.891 | WMa,TruStrain™ | 0.5
167 | 5.57 | 37 | 9.3288 | 0.81185 | 0.087 | 2.9807 | 2 | 0.18726 | 0.8 | 0.14 | 6.8884 | WMa,TruStrain™ | 0.5
168 | 5.6 | 37 | 9.3266 | 0.80385 | 0.0862 | 2.9798 | 2 | 0.1872 | 0.8 | 0.14 | 6.8862 | WMa,TruStrain™ | 0.5
169 | 5.63 | 37 | 9.3239 | 0.81215 | 0.0871 | 2.9791 | 2 | 0.18716 | 0.8 | 0.14 | 6.8848 | WMa,TruStrain™ | 0.5
170 | 5.67 | 37 | 9.319 | 0.80678 | 0.0866 | 2.9774 | 2 | 0.18706 | 0.8 | 0.14 | 6.8808 | WMa,TruStrain™ | 0.5
171 | 5.7 | 37 | 9.3115 | 0.81486 | 0.0875 | 2.9753 | 2 | 0.18692 | 0.8 | 0.14 | 6.876 | WMa,TruStrain™ | 0.5
172 | 5.73 | 37 | 9.3077 | 0.80921 | 0.0869 | 2.9739 | 2 | 0.18684 | 0.8 | 0.14 | 6.8727 | WMa,TruStrain™ | 0.5
173 | 5.77 | 37 | 9.3012 | 0.80641 | 0.0867 | 2.9718 | 2 | 0.1867 | 0.8 | 0.14 | 6.8677 | WMa,TruStrain™ | 0.5
174 | 5.8 | 37 | 9.3079 | 0.81113 | 0.0871 | 2.974 | 2 | 0.18684 | 0.8 | 0.14 | 6.8729 | WMa,TruStrain™ | 0.5
175 | 5.83 | 37 | 9.3026 | 0.81051 | 0.0871 | 2.9723 | 2 | 0.18674 | 0.8 | 0.14 | 6.8691 | WMa,TruStrain™ | 0.5
176 | 5.87 | 37 | 9.3003 | 0.8063 | 0.0867 | 2.9715 | 2 | 0.18668 | 0.8 | 0.14 | 6.8671 | WMa,TruStrain™ | 0.5
177 | 5.9 | 37 | 9.2954 | 0.80758 | 0.0869 | 2.97 | 2 | 0.18659 | 0.8 | 0.14 | 6.8637 | WMa,TruStrain™ | 0.5
178 | 5.93 | 37 | 9.2941 | 0.8022 | 0.0863 | 2.9694 | 2 | 0.18655 | 0.8 | 0.14 | 6.8622 | WMa,TruStrain™ | 0.5
179 | 5.97 | 37 | 9.2831 | 0.80266 | 0.0865 | 2.9659 | 2 | 0.18634 | 0.8 | 0.14 | 6.8544 | WMa,TruStrain™ | 0.5
180 | 6 | 37 | 9.2746 | 0.80221 | 0.0865 | 2.9632 | 2 | 0.18616 | 0.8 | 0.14 | 6.848 | WMa,TruStrain™ | 0.5
181 | 6.03 | 37 | 9.2766 | 0.80153 | 0.0864 | 2.9638 | 2 | 0.1862 | 0.8 | 0.14 | 6.8494 | WMa,TruStrain™ | 0.5
182 | 6.07 | 37 | 9.2731 | 0.80351 | 0.0866 | 2.9628 | 2 | 0.18614 | 0.8 | 0.13 | 6.847 | WMa,TruStrain™ | 0.5
183 | 6.1 | 37 | 9.2743 | 0.80421 | 0.0867 | 2.9632 | 2 | 0.18616 | 0.8 | 0.13 | 6.848 | WMa,TruStrain™ | 0.5
184 | 6.13 | 37 | 9.267 | 0.79629 | 0.0859 | 2.9607 | 2 | 0.186 | 0.8 | 0.13 | 6.8421 | WMa,TruStrain™ | 0.5
185 | 6.17 | 37 | 9.2618 | 0.80566 | 0.087 | 2.9593 | 2 | 0.18592 | 0.8 | 0.13 | 6.839 | WMa,TruStrain™ | 0.5
186 | 6.2 | 37 | 9.2561 | 0.80438 | 0.0869 | 2.9574 | 2 | 0.1858 | 0.8 | 0.13 | 6.8346 | WMa,TruStrain™ | 0.5
187 | 6.23 | 37 | 9.2545 | 0.80484 | 0.087 | 2.9569 | 2 | 0.18577 | 0.8 | 0.13 | 6.8335 | WMa,TruStrain™ | 0.5
188 | 6.27 | 37 | 9.2545 | 0.80141 | 0.0866 | 2.9568 | 2 | 0.18576 | 0.8 | 0.13 | 6.8332 | WMa,TruStrain™ | 0.5
189 | 6.3 | 37 | 9.2454 | 0.80315 | 0.0869 | 2.954 | 2 | 0.18559 | 0.8 | 0.13 | 6.8268 | WMa,TruStrain™ | 0.5
190 | 6.33 | 37 | 9.242 | 0.80471 | 0.0871 | 2.953 | 2 | 0.18552 | 0.8 | 0.13 | 6.8244 | WMa,TruStrain™ | 0.5
191 | 6.37 | 37 | 9.246 | 0.80355 | 0.0869 | 2.9542 | 2 | 0.1856 | 0.8 | 0.13 | 6.8272 | WMa,TruStrain™ | 0.5
192 | 6.4 | 37 | 9.2417 | 0.80856 | 0.0875 | 2.953 | 2 | 0.18552 | 0.8 | 0.13 | 6.8244 | WMa,TruStrain™ | 0.5
193 | 6.43 | 37 | 9.2373 | 0.80705 | 0.0874 | 2.9515 | 2 | 0.18543 | 0.8 | 0.13 | 6.821 | WMa,TruStrain™ | 0.5
194 | 6.47 | 37 | 9.2359 | 0.80335 | 0.087 | 2.951 | 2 | 0.18539 | 0.8 | 0.13 | 6.8197 | WMa,TruStrain™ | 0.5
195 | 6.5 | 37 | 9.2331 | 0.80767 | 0.0875 | 2.9502 | 2 | 0.18535 | 0.8 | 0.13 | 6.818 | WMa,TruStrain™ | 0.5
196 | 6.53 | 37 | 9.2331 | 0.80563 | 0.0873 | 2.9502 | 2 | 0.18534 | 0.8 | 0.13 | 6.8178 | WMa,TruStrain™ | 0.5
197 | 6.57 | 37 | 9.2257 | 0.80155 | 0.0869 | 2.9477 | 2 | 0.18519 | 0.8 | 0.13 | 6.8121 | WMa,TruStrain™ | 0.5
198 | 6.6 | 37 | 9.2237 | 0.81086 | 0.0879 | 2.9473 | 2 | 0.18517 | 0.8 | 0.13 | 6.8114 | WMa,TruStrain™ | 0.5
199 | 6.63 | 37 | 9.2204 | 0.80028 | 0.0868 | 2.946 | 2 | 0.18508 | 0.8 | 0.13 | 6.8082 | WMa,TruStrain™ | 0.5
200 | 6.67 | 37 | 9.2173 | 0.80945 | 0.0878 | 2.9452 | 2 | 0.18504 | 0.8 | 0.13 | 6.8066 | WMa,TruStrain™ | 0.5
201 | 6.7 | 37 | 9.2098 | 0.80572 | 0.0875 | 2.9428 | 2 | 0.18488 | 0.8 | 0.13 | 6.8009 | WMa,TruStrain™ | 0.5
202 | 6.73 | 37 | 9.2167 | 0.80396 | 0.0872 | 2.9449 | 2 | 0.18501 | 0.8 | 0.13 | 6.8057 | WMa,TruStrain™ | 0.5
203 | 6.77 | 37 | 9.2044 | 0.8086 | 0.0878 | 2.9411 | 2 | 0.18478 | 0.8 | 0.13 | 6.7971 | WMa,TruStrain™ | 0.5
204 | 6.8 | 37 | 9.2125 | 0.80602 | 0.0875 | 2.9436 | 2 | 0.18493 | 0.8 | 0.13 | 6.8027 | WMa,TruStrain™ | 0.5
205 | 6.83 | 37 | 9.2158 | 0.81178 | 0.0881 | 2.9448 | 2 | 0.18501 | 0.8 | 0.13 | 6.8056 | WMa,TruStrain™ | 0.5
206 | 6.87 | 37 | 9.2119 | 0.79802 | 0.0866 | 2.9432 | 2 | 0.18491 | 0.8 | 0.13 | 6.8019 | WMa,TruStrain™ | 0.5
207 | 6.9 | 37 | 9.2137 | 0.80177 | 0.087 | 2.9439 | 2 | 0.18495 | 0.8 | 0.13 | 6.8034 | WMa,TruStrain™ | 0.5
208 | 6.93 | 37 | 9.2056 | 0.80498 | 0.0874 | 2.9414 | 2 | 0.1848 | 0.8 | 0.13 | 6.7978 | WMa,TruStrain™ | 0.5
209 | 6.97 | 37 | 9.2064 | 0.80318 | 0.0872 | 2.9416 | 2 | 0.18481 | 0.8 | 0.13 | 6.7982 | WMa,TruStrain™ | 0.5
210 | 7 | 37 | 9.2024 | 0.80272 | 0.0872 | 2.9403 | 2 | 0.18473 | 0.8 | 0.13 | 6.7951 | WMa,TruStrain™ | 0.5
211 | 7.03 | 37 | 9.194 | 0.80809 | 0.0879 | 2.9378 | 2 | 0.18457 | 0.8 | 0.13 | 6.7895 | WMa,TruStrain™ | 0.5
212 | 7.07 | 37 | 9.1915 | 0.80449 | 0.0875 | 2.9369 | 2 | 0.18451 | 0.8 | 0.12 | 6.7874 | WMa,TruStrain™ | 0.5
213 | 7.1 | 37 | 9.1918 | 0.80257 | 0.0873 | 2.937 | 2 | 0.18452 | 0.8 | 0.12 | 6.7874 | WMa,TruStrain™ | 0.5
214 | 7.13 | 37 | 9.1886 | 0.80301 | 0.0874 | 2.936 | 2 | 0.18445 | 0.8 | 0.12 | 6.7851 | WMa,TruStrain™ | 0.5
215 | 7.17 | 37 | 9.1898 | 0.8039 | 0.0875 | 2.9364 | 2 | 0.18448 | 0.8 | 0.12 | 6.7861 | WMa,TruStrain™ | 0.5
216 | 7.2 | 37 | 9.1834 | 0.8052 | 0.0877 | 2.9344 | 2 | 0.18435 | 0.8 | 0.12 | 6.7814 | WMa,TruStrain™ | 0.5
217 | 7.23 | 37 | 9.1844 | 0.80744 | 0.0879 | 2.9348 | 2 | 0.18438 | 0.8 | 0.12 | 6.7823 | WMa,TruStrain™ | 0.5
218 | 7.27 | 37 | 9.177 | 0.81208 | 0.0885 | 2.9325 | 2 | 0.18424 | 0.8 | 0.12 | 6.7773 | WMa,TruStrain™ | 0.5
219 | 7.3 | 37 | 9.1672 | 0.79698 | 0.0869 | 2.929 | 2 | 0.18402 | 0.8 | 0.12 | 6.7692 | WMa,TruStrain™ | 0.5
220 | 7.33 | 37 | 9.1743 | 0.8023 | 0.0875 | 2.9314 | 2 | 0.18417 | 0.8 | 0.12 | 6.7746 | WMa,TruStrain™ | 0.5
221 | 7.37 | 37 | 9.1657 | 0.80201 | 0.0875 | 2.9287 | 2 | 0.184 | 0.8 | 0.12 | 6.7683 | WMa,TruStrain™ | 0.5
222 | 7.4 | 37 | 9.1594 | 0.80104 | 0.0875 | 2.9266 | 2 | 0.18387 | 0.8 | 0.12 | 6.7636 | WMa,TruStrain™ | 0.5
223 | 7.43 | 37 | 9.1625 | 0.81362 | 0.0888 | 2.928 | 2 | 0.18395 | 0.8 | 0.12 | 6.7667 | WMa,TruStrain™ | 0.5
224 | 7.47 | 37 | 9.1532 | 0.82217 | 0.0898 | 2.9253 | 2 | 0.18379 | 0.8 | 0.12 | 6.7606 | WMa,TruStrain™ | 0.5
225 | 7.5 | 37 | 9.1634 | 0.7785 | 0.085 | 2.9273 | 2 | 0.1839 | 0.8 | 0.12 | 6.7648 | WMa,TruStrain™ | 0.5
226 | 7.53 | 37 | 9.1653 | 0.80784 | 0.0881 | 2.9287 | 2 | 0.184 | 0.8 | 0.12 | 6.7683 | WMa,TruStrain™ | 0.5
227 | 7.57 | 37 | 9.1633 | 0.81497 | 0.0889 | 2.9283 | 2 | 0.18397 | 0.8 | 0.12 | 6.7674 | WMa,TruStrain™ | 0.5
228 | 7.6 | 37 | 9.1543 | 0.80534 | 0.088 | 2.9252 | 2 | 0.18378 | 0.8 | 0.12 | 6.7604 | WMa,TruStrain™ | 0.5
229 | 7.63 | 37 | 9.154 | 0.81437 | 0.089 | 2.9253 | 2 | 0.18379 | 0.8 | 0.12 | 6.7607 | WMa,TruStrain™ | 0.5
230 | 7.67 | 37 | 9.15 | 0.8111 | 0.0886 | 2.9239 | 2 | 0.1837 | 0.8 | 0.12 | 6.7573 | WMa,TruStrain™ | 0.5
231 | 7.7 | 37 | 9.1489 | 0.80818 | 0.0883 | 2.9235 | 2 | 0.18367 | 0.8 | 0.12 | 6.7563 | WMa,TruStrain™ | 0.5
232 | 7.73 | 37 | 9.1431 | 0.80067 | 0.0876 | 2.9215 | 2 | 0.18354 | 0.8 | 0.12 | 6.7516 | WMa,TruStrain™ | 0.5
233 | 7.77 | 37 | 9.1421 | 0.81325 | 0.089 | 2.9215 | 2 | 0.18355 | 0.8 | 0.12 | 6.7518 | WMa,TruStrain™ | 0.5
234 | 7.8 | 37 | 9.1472 | 0.80668 | 0.0882 | 2.9229 | 2 | 0.18363 | 0.8 | 0.12 | 6.755 | WMa,TruStrain™ | 0.5
235 | 7.83 | 37 | 9.1351 | 0.80133 | 0.0877 | 2.919 | 2 | 0.18339 | 0.8 | 0.12 | 6.746 | WMa,TruStrain™ | 0.5
236 | 7.87 | 37 | 9.1447 | 0.80458 | 0.088 | 2.9221 | 2 | 0.18358 | 0.8 | 0.12 | 6.753 | WMa,TruStrain™ | 0.5
237 | 7.9 | 37 | 9.1381 | 0.80647 | 0.0883 | 2.92 | 2 | 0.18345 | 0.8 | 0.12 | 6.7484 | WMa,TruStrain™ | 0.5
238 | 7.93 | 37 | 9.1345 | 0.7903 | 0.0865 | 2.9185 | 2 | 0.18335 | 0.8 | 0.11 | 6.7446 | WMa,TruStrain™ | 0.5
239 | 7.97 | 37 | 9.1341 | 0.80559 | 0.0882 | 2.9188 | 2 | 0.18338 | 0.8 | 0.11 | 6.7456 | WMa,TruStrain™ | 0.5
240 | 8 | 37 | 9.1336 | 0.80227 | 0.0878 | 2.9185 | 2 | 0.18336 | 0.8 | 0.11 | 6.7449 | WMa,TruStrain™ | 0.5
241 | 8.03 | 37 | 9.1401 | 0.80602 | 0.0882 | 2.9207 | 2 | 0.18349 | 0.8 | 0.11 | 6.7497 | WMa,TruStrain™ | 0.5
242 | 8.07 | 37 | 9.1266 | 0.80051 | 0.0877 | 2.9162 | 2 | 0.18322 | 0.8 | 0.11 | 6.7397 | WMa,TruStrain™ | 0.5
243 | 8.1 | 37 | 9.1308 | 0.80295 | 0.0879 | 2.9176 | 2 | 0.1833 | 0.8 | 0.11 | 6.7427 | WMa,TruStrain™ | 0.5
244 | 8.13 | 37 | 9.1352 | 0.81161 | 0.0888 | 2.9193 | 2 | 0.1834 | 0.8 | 0.11 | 6.7466 | WMa,TruStrain™ | 0.5
245 | 8.17 | 37 | 9.127 | 0.80945 | 0.0887 | 2.9166 | 2 | 0.18324 | 0.8 | 0.11 | 6.7407 | WMa,TruStrain™ | 0.5
246 | 8.2 | 37 | 9.1209 | 0.80731 | 0.0885 | 2.9146 | 2 | 0.18312 | 0.8 | 0.11 | 6.736 | WMa,TruStrain™ | 0.5
247 | 8.23 | 37 | 9.1205 | 0.81015 | 0.0888 | 2.9146 | 2 | 0.18311 | 0.8 | 0.11 | 6.7357 | WMa,TruStrain™ | 0.5
248 | 8.27 | 37 | 9.1148 | 0.8049 | 0.0883 | 2.9126 | 2 | 0.18299 | 0.8 | 0.11 | 6.7312 | WMa,TruStrain™ | 0.5
249 | 8.3 | 37 | 9.1204 | 0.81112 | 0.0889 | 2.9146 | 2 | 0.18311 | 0.8 | 0.11 | 6.7356 | WMa,TruStrain™ | 0.5
250 | 8.33 | 37 | 9.1211 | 0.80445 | 0.0882 | 2.9146 | 2 | 0.18311 | 0.8 | 0.11 | 6.7357 | WMa,TruStrain™ | 0.5
251 | 8.37 | 37 | 9.1193 | 0.811 | 0.0889 | 2.9142 | 2 | 0.18309 | 0.8 | 0.11 | 6.735 | WMa,TruStrain™ | 0.5
252 | 8.4 | 37 | 9.1161 | 0.81149 | 0.089 | 2.9132 | 2 | 0.18303 | 0.8 | 0.11 | 6.7327 | WMa,TruStrain™ | 0.5
253 | 8.43 | 37 | 9.1146 | 0.80162 | 0.0879 | 2.9125 | 2 | 0.18298 | 0.8 | 0.11 | 6.7309 | WMa,TruStrain™ | 0.5
254 | 8.47 | 37 | 9.1189 | 0.80146 | 0.0879 | 2.9138 | 2 | 0.18306 | 0.8 | 0.11 | 6.7339 | WMa,TruStrain™ | 0.5
255 | 8.5 | 37 | 9.1112 | 0.81183 | 0.0891 | 2.9117 | 2 | 0.18293 | 0.8 | 0.11 | 6.7291 | WMa,TruStrain™ | 0.5
256 | 8.53 | 37 | 9.1237 | 0.80383 | 0.0881 | 2.9154 | 2 | 0.18316 | 0.8 | 0.11 | 6.7374 | WMa,TruStrain™ | 0.5
257 | 8.57 | 37 | 9.1142 | 0.80597 | 0.0884 | 2.9124 | 2 | 0.18298 | 0.8 | 0.11 | 6.7309 | WMa,TruStrain™ | 0.5
258 | 8.6 | 37 | 9.107 | 0.81407 | 0.0894 | 2.9104 | 2 | 0.18286 | 0.8 | 0.11 | 6.7264 | WMa,TruStrain™ | 0.5
259 | 8.63 | 37 | 9.1095 | 0.80977 | 0.0889 | 2.9111 | 2 | 0.18289 | 0.8 | 0.11 | 6.7278 | WMa,TruStrain™ | 0.5
260 | 8.67 | 37 | 9.1043 | 0.80509 | 0.0884 | 2.9093 | 2 | 0.18278 | 0.8 | 0.11 | 6.7236 | WMa,TruStrain™ | 0.5
261 | 8.7 | 37 | 9.1007 | 0.81031 | 0.089 | 2.9083 | 2 | 0.18272 | 0.8 | 0.11 | 6.7212 | WMa,TruStrain™ | 0.5
262 | 8.73 | 37 | 9.1029 | 0.81415 | 0.0894 | 2.9091 | 2 | 0.18277 | 0.8 | 0.11 | 6.7231 | WMa,TruStrain™ | 0.5
263 | 8.77 | 37 | 9.0888 | 0.80572 | 0.0887 | 2.9044 | 2 | 0.18247 | 0.8 | 0.11 | 6.7122 | WMa,TruStrain™ | 0.5
264 | 8.8 | 37 | 9.1039 | 0.80529 | 0.0885 | 2.9092 | 2 | 0.18277 | 0.8 | 0.11 | 6.7231 | WMa,TruStrain™ | 0.5
265 | 8.83 | 37 | 9.0984 | 0.80988 | 0.089 | 2.9076 | 2 | 0.18267 | 0.8 | 0.11 | 6.7195 | WMa,TruStrain™ | 0.5
266 | 8.87 | 37 | 9.1045 | 0.80004 | 0.0879 | 2.9092 | 2 | 0.18277 | 0.8 | 0.11 | 6.7233 | WMa,TruStrain™ | 0.5
267 | 8.9 | 37 | 9.1023 | 0.81238 | 0.0893 | 2.9089 | 2 | 0.18276 | 0.8 | 0.11 | 6.7229 | WMa,TruStrain™ | 0.5
268 | 8.93 | 37 | 9.1 | 0.81128 | 0.0892 | 2.9081 | 2 | 0.18271 | 0.8 | 0.11 | 6.721 | WMa,TruStrain™ | 0.5
269 | 8.97 | 37 | 9.0996 | 0.81078 | 0.0891 | 2.908 | 2 | 0.1827 | 0.8 | 0.11 | 6.7206 | WMa,TruStrain™ | 0.5
270 | 9 | 37 | 9.0964 | 0.80988 | 0.089 | 2.9069 | 2 | 0.18263 | 0.8 | 0.11 | 6.718 | WMa,TruStrain™ | 0.5
271 | 9.03 | 37 | 9.0861 | 0.80872 | 0.089 | 2.9036 | 2 | 0.18242 | 0.8 | 0.11 | 6.7104 | WMa,TruStrain™ | 0.5
272 | 9.07 | 37 | 9.0898 | 0.81006 | 0.0891 | 2.9048 | 2 | 0.1825 | 0.8 | 0.11 | 6.7132 | WMa,TruStrain™ | 0.5
273 | 9.1 | 37 | 9.0877 | 0.81674 | 0.0899 | 2.9044 | 2 | 0.18247 | 0.8 | 0.11 | 6.7122 | WMa,TruStrain™ | 0.5
274 | 9.13 | 37 | 9.103 | 0.80125 | 0.088 | 2.9088 | 2 | 0.18274 | 0.8 | 0.11 | 6.7221 | WMa,TruStrain™ | 0.5
275 | 9.17 | 37 | 9.0941 | 0.80142 | 0.0881 | 2.906 | 2 | 0.18257 | 0.8 | 0.1 | 6.716 | WMa,TruStrain™ | 0.5
276 | 9.2 | 37 | 9.0909 | 0.80462 | 0.0885 | 2.905 | 2 | 0.18252 | 0.8 | 0.1 | 6.7139 | WMa,TruStrain™ | 0.5
277 | 9.23 | 37 | 9.0915 | 0.80638 | 0.0887 | 2.9053 | 2 | 0.18253 | 0.8 | 0.1 | 6.7145 | WMa,TruStrain™ | 0.5
278 | 9.27 | 37 | 9.0891 | 0.80821 | 0.0889 | 2.9046 | 2 | 0.18248 | 0.8 | 0.1 | 6.7126 | WMa,TruStrain™ | 0.5
279 | 9.3 | 37 | 9.0927 | 0.80669 | 0.0887 | 2.9057 | 2 | 0.18255 | 0.8 | 0.1 | 6.715 | WMa,TruStrain™ | 0.5
280 | 9.33 | 37 | 9.0865 | 0.81141 | 0.0893 | 2.9038 | 2 | 0.18244 | 0.8 | 0.1 | 6.711 | WMa,TruStrain™ | 0.5
281 | 9.37 | 37 | 9.0915 | 0.80727 | 0.0888 | 2.9053 | 2 | 0.18253 | 0.8 | 0.1 | 6.7143 | WMa,TruStrain™ | 0.5
282 | 9.4 | 37 | 9.0882 | 0.81191 | 0.0893 | 2.9044 | 2 | 0.18247 | 0.8 | 0.1 | 6.7123 | WMa,TruStrain™ | 0.5
283 | 9.43 | 37 | 9.0874 | 0.81278 | 0.0894 | 2.9042 | 2 | 0.18246 | 0.8 | 0.1 | 6.7119 | WMa,TruStrain™ | 0.5
284 | 9.47 | 37 | 9.0892 | 0.80755 | 0.0888 | 2.9046 | 2 | 0.18248 | 0.8 | 0.1 | 6.7127 | WMa,TruStrain™ | 0.5
285 | 9.5 | 37 | 9.0958 | 0.80479 | 0.0885 | 2.9066 | 2 | 0.18261 | 0.8 | 0.1 | 6.7172 | WMa,TruStrain™ | 0.5
286 | 9.53 | 37 | 9.0943 | 0.80863 | 0.0889 | 2.9062 | 2 | 0.18259 | 0.8 | 0.1 | 6.7166 | WMa,TruStrain™ | 0.5
287 | 9.57 | 37 | 9.0885 | 0.80275 | 0.0883 | 2.9042 | 2 | 0.18247 | 0.8 | 0.1 | 6.712 | WMa,TruStrain™ | 0.5
288 | 9.6 | 37 | 9.0948 | 0.80774 | 0.0888 | 2.9064 | 2 | 0.1826 | 0.8 | 0.1 | 6.7169 | WMa,TruStrain™ | 0.5
289 | 9.63 | 37 | 9.0897 | 0.81096 | 0.0892 | 2.9048 | 2 | 0.1825 | 0.8 | 0.1 | 6.7134 | WMa,TruStrain™ | 0.5
290 | 9.67 | 37 | 9.0859 | 0.80448 | 0.0885 | 2.9035 | 2 | 0.18241 | 0.8 | 0.1 | 6.7101 | WMa,TruStrain™ | 0.5
291 | 9.7 | 37 | 9.0908 | 0.80874 | 0.089 | 2.9051 | 2 | 0.18252 | 0.8 | 0.1 | 6.714 | WMa,TruStrain™ | 0.5
292 | 9.73 | 37 | 9.08 | 0.81678 | 0.09 | 2.9019 | 2 | 0.18232 | 0.8 | 0.1 | 6.7067 | WMa,TruStrain™ | 0.5
293 | 9.77 | 37 | 9.0907 | 0.81176 | 0.0893 | 2.9052 | 2 | 0.18252 | 0.8 | 0.1 | 6.7139 | WMa,TruStrain™ | 0.5
294 | 9.8 | 37 | 9.0821 | 0.81303 | 0.0895 | 2.9025 | 2 | 0.18235 | 0.8 | 0.1 | 6.7078 | WMa,TruStrain™ | 0.5
295 | 9.83 | 37 | 9.0814 | 0.80663 | 0.0888 | 2.9021 | 2 | 0.18233 | 0.8 | 0.1 | 6.7069 | WMa,TruStrain™ | 0.5
296 | 9.87 | 37 | 9.0779 | 0.82035 | 0.0904 | 2.9013 | 2 | 0.18229 | 0.8 | 0.1 | 6.7055 | WMa,TruStrain™ | 0.5
297 | 9.9 | 37 | 9.0724 | 0.80907 | 0.0892 | 2.8993 | 2 | 0.18215 | 0.8 | 0.1 | 6.7005 | WMa,TruStrain™ | 0.5
298 | 9.93 | 37 | 9.0724 | 0.80869 | 0.0891 | 2.8993 | 2 | 0.18215 | 0.8 | 0.1 | 6.7005 | WMa,TruStrain™ | 0.5
299 | 9.97 | 37 | 9.0686 | 0.8117 | 0.0895 | 2.8982 | 2 | 0.18209 | 0.8 | 0.1 | 6.698 | WMa,TruStrain™ | 0.5
300 | 10 | 37 | 9.0746 | 0.82234 | 0.0906 | 2.9004 | 2 | 0.18222 | 0.8 | 0.1 | 6.703 | WMa,TruStrain™ | 0.5
Test: | Panc-1:BME_day 3_plate 1
Result: | G' and G'' Curves
Interval: | 1
Point No. | Time | Temperature | Storage Modulus | Loss Modulus | Loss Factor | Complex Viscosity | Shear Strain | Shear Stress | Gap | Normal Force | Torque | Status | Frequency
Fundamental
| [min] | [°C] | [Pa] | [Pa] | [1] | [Pa·s] | [%] | [Pa] | [mm] | [N] | [µN·m] |  | [Hz]
1 | 0.0333 | 37 | 22.524 | 3.9136 | 0.174 | 7.277 | 1.62 | 0.3711 | 1.026 | 0.98 | 13.651 | WMa,TruStrain™ | 0.5
2 | 0.0667 | 37 | 23.386 | 2.3337 | 0.0998 | 7.4811 | 2.07 | 0.48543 | 1.026 | 0.98 | 17.857 | WMa,TruStrain™ | 0.5
3 | 0.1 | 37.01 | 23.296 | 2.1738 | 0.0933 | 7.4474 | 2.07 | 0.48392 | 1.026 | 0.97 | 17.801 | WMa,TruStrain™ | 0.5
4 | 0.133 | 37 | 23.259 | 2.139 | 0.092 | 7.4347 | 2.02 | 0.47276 | 1.026 | 0.97 | 17.39 | WMa,TruStrain™ | 0.5
5 | 0.167 | 37.01 | 23.227 | 2.1674 | 0.0933 | 7.4254 | 1.98 | 0.46237 | 1.026 | 0.97 | 17.008 | WMa,TruStrain™ | 0.5
6 | 0.2 | 37 | 23.198 | 2.1932 | 0.0945 | 7.417 | 1.97 | 0.45816 | 1.026 | 0.97 | 16.853 | WMa,TruStrain™ | 0.5
7 | 0.233 | 37 | 23.164 | 2.1904 | 0.0946 | 7.4063 | 1.98 | 0.45998 | 1.026 | 0.97 | 16.92 | WMa,TruStrain™ | 0.5
8 | 0.267 | 37.01 | 23.116 | 2.189 | 0.0947 | 7.3908 | 2 | 0.46396 | 1.026 | 0.96 | 17.067 | WMa,TruStrain™ | 0.5
9 | 0.3 | 37.01 | 23.059 | 2.1679 | 0.094 | 7.3722 | 2.01 | 0.46614 | 1.026 | 0.96 | 17.147 | WMa,TruStrain™ | 0.5
10 | 0.333 | 37 | 23.01 | 2.1453 | 0.0932 | 7.3559 | 2.01 | 0.4653 | 1.026 | 0.95 | 17.116 | WMa,TruStrain™ | 0.5
11 | 0.367 | 37.01 | 22.967 | 2.1373 | 0.0931 | 7.3421 | 2 | 0.46242 | 1.026 | 0.95 | 17.01 | WMa,TruStrain™ | 0.5
12 | 0.4 | 37.01 | 22.94 | 2.1398 | 0.0933 | 7.3337 | 2 | 0.45971 | 1.025 | 0.95 | 16.91 | WMa,TruStrain™ | 0.5
13 | 0.433 | 37 | 22.909 | 2.139 | 0.0934 | 7.3238 | 1.99 | 0.45815 | 1.025 | 0.94 | 16.853 | WMa,TruStrain™ | 0.5
14 | 0.467 | 37 | 22.899 | 2.1516 | 0.094 | 7.321 | 1.99 | 0.45846 | 1.026 | 0.94 | 16.864 | WMa,TruStrain™ | 0.5
15 | 0.5 | 37 | 22.873 | 2.1437 | 0.0937 | 7.3126 | 2 | 0.45905 | 1.025 | 0.94 | 16.886 | WMa,TruStrain™ | 0.5
16 | 0.533 | 37 | 22.826 | 2.1424 | 0.0939 | 7.2976 | 2 | 0.45894 | 1.025 | 0.94 | 16.882 | WMa,TruStrain™ | 0.5
17 | 0.567 | 37 | 22.784 | 2.1356 | 0.0937 | 7.2841 | 2 | 0.4582 | 1.025 | 0.93 | 16.855 | WMa,TruStrain™ | 0.5
18 | 0.6 | 37 | 22.762 | 2.1352 | 0.0938 | 7.2773 | 2 | 0.45734 | 1.025 | 0.93 | 16.823 | WMa,TruStrain™ | 0.5
19 | 0.633 | 37.01 | 22.725 | 2.1352 | 0.094 | 7.2655 | 2 | 0.45608 | 1.025 | 0.93 | 16.777 | WMa,TruStrain™ | 0.5
20 | 0.667 | 37 | 22.711 | 2.136 | 0.094 | 7.2611 | 2 | 0.45555 | 1.025 | 0.93 | 16.758 | WMa,TruStrain™ | 0.5
21 | 0.7 | 37.01 | 22.698 | 2.1334 | 0.094 | 7.2569 | 2 | 0.45538 | 1.025 | 0.93 | 16.751 | WMa,TruStrain™ | 0.5
22 | 0.733 | 37 | 22.671 | 2.1322 | 0.0941 | 7.2483 | 2 | 0.4551 | 1.025 | 0.92 | 16.741 | WMa,TruStrain™ | 0.5
23 | 0.767 | 37 | 22.654 | 2.1158 | 0.0934 | 7.2423 | 2 | 0.45493 | 1.025 | 0.92 | 16.734 | WMa,TruStrain™ | 0.5
24 | 0.8 | 37.01 | 22.64 | 2.1172 | 0.0935 | 7.238 | 2 | 0.4547 | 1.025 | 0.92 | 16.726 | WMa,TruStrain™ | 0.5
25 | 0.833 | 37 | 22.649 | 2.1317 | 0.0941 | 7.2412 | 2 | 0.45481 | 1.025 | 0.92 | 16.73 | WMa,TruStrain™ | 0.5
26 | 0.867 | 37.01 | 22.626 | 2.1349 | 0.0944 | 7.2341 | 2 | 0.45424 | 1.025 | 0.92 | 16.709 | WMa,TruStrain™ | 0.5
27 | 0.9 | 37 | 22.584 | 2.1307 | 0.0943 | 7.2208 | 2 | 0.45334 | 1.025 | 0.92 | 16.676 | WMa,TruStrain™ | 0.5
28 | 0.933 | 37 | 22.574 | 2.1371 | 0.0947 | 7.2177 | 2 | 0.45315 | 1.025 | 0.91 | 16.669 | WMa,TruStrain™ | 0.5
29 | 0.967 | 37 | 22.558 | 2.128 | 0.0943 | 7.2122 | 2 | 0.45286 | 1.025 | 0.91 | 16.659 | WMa,TruStrain™ | 0.5
30 | 1 | 37.01 | 22.535 | 2.121 | 0.0941 | 7.2048 | 2 | 0.45246 | 1.025 | 0.91 | 16.644 | WMa,TruStrain™ | 0.5
31 | 1.03 | 37 | 22.507 | 2.1129 | 0.0939 | 7.1957 | 2 | 0.4519 | 1.025 | 0.91 | 16.623 | WMa,TruStrain™ | 0.5
32 | 1.07 | 37 | 22.51 | 2.1032 | 0.0934 | 7.1962 | 2 | 0.45191 | 1.025 | 0.91 | 16.624 | WMa,TruStrain™ | 0.5
33 | 1.1 | 37 | 22.486 | 2.0793 | 0.0925 | 7.188 | 2 | 0.45136 | 1.025 | 0.91 | 16.603 | WMa,TruStrain™ | 0.5
34 | 1.13 | 37.01 | 22.46 | 2.1003 | 0.0935 | 7.1803 | 2 | 0.45088 | 1.025 | 0.91 | 16.586 | WMa,TruStrain™ | 0.5
35 | 1.17 | 37.01 | 22.444 | 2.1008 | 0.0936 | 7.1753 | 2 | 0.45056 | 1.025 | 0.91 | 16.574 | WMa,TruStrain™ | 0.5
36 | 1.2 | 37 | 22.445 | 2.0942 | 0.0933 | 7.1754 | 2 | 0.45056 | 1.025 | 0.9 | 16.574 | WMa,TruStrain™ | 0.5
37 | 1.23 | 37 | 22.45 | 2.0866 | 0.0929 | 7.177 | 2 | 0.45068 | 1.025 | 0.9 | 16.578 | WMa,TruStrain™ | 0.5
38 | 1.27 | 37.01 | 22.446 | 2.0831 | 0.0928 | 7.1755 | 2 | 0.45059 | 1.025 | 0.9 | 16.575 | WMa,TruStrain™ | 0.5
39 | 1.3 | 37.01 | 22.442 | 2.0649 | 0.092 | 7.1736 | 2 | 0.45047 | 1.025 | 0.9 | 16.571 | WMa,TruStrain™ | 0.5
40 | 1.33 | 37 | 22.42 | 2.0718 | 0.0924 | 7.167 | 2 | 0.45006 | 1.025 | 0.9 | 16.556 | WMa,TruStrain™ | 0.5
41 | 1.37 | 37 | 22.4 | 2.0762 | 0.0927 | 7.1607 | 2 | 0.44966 | 1.025 | 0.9 | 16.541 | WMa,TruStrain™ | 0.5
42 | 1.4 | 37 | 22.385 | 2.089 | 0.0933 | 7.1562 | 2 | 0.44938 | 1.025 | 0.9 | 16.531 | WMa,TruStrain™ | 0.5
43 | 1.43 | 37 | 22.367 | 2.0779 | 0.0929 | 7.1503 | 2 | 0.449 | 1.025 | 0.9 | 16.516 | WMa,TruStrain™ | 0.5
44 | 1.47 | 37 | 22.373 | 2.0747 | 0.0927 | 7.1521 | 2 | 0.44911 | 1.025 | 0.9 | 16.521 | WMa,TruStrain™ | 0.5
45 | 1.5 | 37 | 22.343 | 2.0786 | 0.093 | 7.1428 | 2 | 0.44854 | 1.025 | 0.89 | 16.499 | WMa,TruStrain™ | 0.5
46 | 1.53 | 37 | 22.321 | 2.0823 | 0.0933 | 7.136 | 2 | 0.44811 | 1.025 | 0.89 | 16.484 | WMa,TruStrain™ | 0.5
47 | 1.57 | 37 | 22.279 | 2.0776 | 0.0933 | 7.1224 | 2 | 0.44726 | 1.025 | 0.88 | 16.453 | WMa,TruStrain™ | 0.5
48 | 1.6 | 37 | 22.234 | 2.0758 | 0.0934 | 7.1082 | 2 | 0.44637 | 1.025 | 0.88 | 16.42 | WMa,TruStrain™ | 0.5
49 | 1.63 | 37 | 22.189 | 2.0674 | 0.0932 | 7.0937 | 2 | 0.44545 | 1.025 | 0.88 | 16.386 | WMa,TruStrain™ | 0.5
50 | 1.67 | 37 | 22.183 | 2.0703 | 0.0933 | 7.0918 | 2 | 0.44533 | 1.025 | 0.88 | 16.381 | WMa,TruStrain™ | 0.5
51 | 1.7 | 37 | 22.182 | 2.0537 | 0.0926 | 7.0909 | 2 | 0.44527 | 1.025 | 0.88 | 16.379 | WMa,TruStrain™ | 0.5
52 | 1.73 | 37 | 22.165 | 2.0679 | 0.0933 | 7.0861 | 2 | 0.44499 | 1.025 | 0.88 | 16.369 | WMa,TruStrain™ | 0.5
53 | 1.77 | 37 | 22.132 | 2.0893 | 0.0944 | 7.076 | 2 | 0.44436 | 1.025 | 0.88 | 16.346 | WMa,TruStrain™ | 0.5
54 | 1.8 | 37 | 22.128 | 2.0912 | 0.0945 | 7.0748 | 2 | 0.44428 | 1.025 | 0.87 | 16.343 | WMa,TruStrain™ | 0.5
55 | 1.83 | 37 | 22.116 | 2.0381 | 0.0922 | 7.0696 | 2 | 0.44393 | 1.025 | 0.87 | 16.33 | WMa,TruStrain™ | 0.5
56 | 1.87 | 37 | 22.085 | 2.0379 | 0.0923 | 7.0598 | 2 | 0.44332 | 1.025 | 0.87 | 16.308 | WMa,TruStrain™ | 0.5
57 | 1.9 | 37 | 22.049 | 2.0397 | 0.0925 | 7.0484 | 2 | 0.44262 | 1.025 | 0.87 | 16.282 | WMa,TruStrain™ | 0.5
58 | 1.93 | 37 | 22.043 | 2.0131 | 0.0913 | 7.0457 | 2 | 0.44245 | 1.025 | 0.87 | 16.276 | WMa,TruStrain™ | 0.5
59 | 1.97 | 37 | 22.028 | 2.0352 | 0.0924 | 7.0415 | 2 | 0.44219 | 1.025 | 0.86 | 16.266 | WMa,TruStrain™ | 0.5
60 | 2 | 37 | 22.006 | 2.04 | 0.0927 | 7.0346 | 2 | 0.44176 | 1.025 | 0.86 | 16.25 | WMa,TruStrain™ | 0.5
61 | 2.03 | 37 | 22.011 | 2.0428 | 0.0928 | 7.0364 | 2 | 0.44186 | 1.025 | 0.86 | 16.254 | WMa,TruStrain™ | 0.5
62 | 2.07 | 37 | 22.028 | 2.0397 | 0.0926 | 7.0416 | 2 | 0.44218 | 1.025 | 0.86 | 16.266 | WMa,TruStrain™ | 0.5
63 | 2.1 | 37 | 22.003 | 2.0318 | 0.0923 | 7.0336 | 2 | 0.44168 | 1.025 | 0.86 | 16.247 | WMa,TruStrain™ | 0.5
64 | 2.13 | 37 | 22.022 | 2.0422 | 0.0927 | 7.0398 | 2 | 0.44208 | 1.025 | 0.86 | 16.262 | WMa,TruStrain™ | 0.5
65 | 2.17 | 37 | 22.001 | 2.0353 | 0.0925 | 7.0331 | 2 | 0.44167 | 1.025 | 0.86 | 16.247 | WMa,TruStrain™ | 0.5
66 | 2.2 | 37 | 22.004 | 2.052 | 0.0933 | 7.0344 | 2 | 0.44174 | 1.025 | 0.86 | 16.25 | WMa,TruStrain™ | 0.5
67 | 2.23 | 37 | 22.007 | 2.0618 | 0.0937 | 7.0357 | 2 | 0.44182 | 1.025 | 0.86 | 16.252 | WMa,TruStrain™ | 0.5
68 | 2.27 | 37 | 21.996 | 2.0621 | 0.0937 | 7.0321 | 2 | 0.4416 | 1.025 | 0.86 | 16.244 | WMa,TruStrain™ | 0.5
69 | 2.3 | 37 | 21.97 | 2.0627 | 0.0939 | 7.0239 | 2 | 0.44108 | 1.025 | 0.85 | 16.225 | WMa,TruStrain™ | 0.5
70 | 2.33 | 37 | 21.933 | 2.0471 | 0.0933 | 7.012 | 2 | 0.44033 | 1.025 | 0.85 | 16.198 | WMa,TruStrain™ | 0.5
71 | 2.37 | 37 | 21.925 | 2.05 | 0.0935 | 7.0093 | 2 | 0.44016 | 1.025 | 0.85 | 16.191 | WMa,TruStrain™ | 0.5
72 | 2.4 | 37 | 21.917 | 2.0385 | 0.093 | 7.0064 | 2 | 0.43998 | 1.025 | 0.85 | 16.185 | WMa,TruStrain™ | 0.5
73 | 2.43 | 37 | 21.909 | 2.0413 | 0.0932 | 7.0041 | 2 | 0.43984 | 1.025 | 0.85 | 16.18 | WMa,TruStrain™ | 0.5
74 | 2.47 | 37 | 21.896 | 2.0432 | 0.0933 | 6.9999 | 2 | 0.43958 | 1.025 | 0.85 | 16.17 | WMa,TruStrain™ | 0.5
75 | 2.5 | 37 | 21.906 | 2.0398 | 0.0931 | 7.0032 | 2 | 0.43978 | 1.025 | 0.85 | 16.177 | WMa,TruStrain™ | 0.5
76 | 2.53 | 37 | 21.903 | 2.0364 | 0.093 | 7.0019 | 2 | 0.4397 | 1.025 | 0.84 | 16.175 | WMa,TruStrain™ | 0.5
77 | 2.57 | 37 | 21.869 | 2.0296 | 0.0928 | 6.9911 | 2 | 0.43903 | 1.025 | 0.84 | 16.15 | WMa,TruStrain™ | 0.5
78 | 2.6 | 37 | 21.857 | 2.0066 | 0.0918 | 6.9866 | 2 | 0.43874 | 1.025 | 0.84 | 16.139 | WMa,TruStrain™ | 0.5
79 | 2.63 | 37 | 21.834 | 2.011 | 0.0921 | 6.9792 | 2 | 0.43828 | 1.025 | 0.84 | 16.122 | WMa,TruStrain™ | 0.5
80 | 2.67 | 37 | 21.808 | 2.0255 | 0.0929 | 6.9715 | 2 | 0.4378 | 1.025 | 0.84 | 16.105 | WMa,TruStrain™ | 0.5
81 | 2.7 | 37 | 21.803 | 2.0103 | 0.0922 | 6.9696 | 2 | 0.43767 | 1.025 | 0.84 | 16.1 | WMa,TruStrain™ | 0.5
82 | 2.73 | 37 | 21.814 | 2.0113 | 0.0922 | 6.973 | 2 | 0.43788 | 1.025 | 0.84 | 16.107 | WMa,TruStrain™ | 0.5
83 | 2.77 | 37 | 21.827 | 2.012 | 0.0922 | 6.9771 | 2 | 0.43814 | 1.025 | 0.84 | 16.117 | WMa,TruStrain™ | 0.5
84 | 2.8 | 37 | 21.818 | 2.0413 | 0.0936 | 6.9753 | 2 | 0.43805 | 1.025 | 0.84 | 16.114 | WMa,TruStrain™ | 0.5
85 | 2.83 | 37 | 21.82 | 2.0365 | 0.0933 | 6.9756 | 2 | 0.43806 | 1.025 | 0.83 | 16.114 | WMa,TruStrain™ | 0.5
86 | 2.87 | 37 | 21.804 | 2.0302 | 0.0931 | 6.9704 | 2 | 0.43772 | 1.025 | 0.83 | 16.102 | WMa,TruStrain™ | 0.5
87 | 2.9 | 37 | 21.804 | 2.0239 | 0.0928 | 6.9701 | 2 | 0.43771 | 1.025 | 0.83 | 16.101 | WMa,TruStrain™ | 0.5
88 | 2.93 | 37 | 21.772 | 2.0246 | 0.093 | 6.9602 | 2 | 0.43709 | 1.025 | 0.83 | 16.078 | WMa,TruStrain™ | 0.5
89 | 2.97 | 37 | 21.759 | 2.0213 | 0.0929 | 6.9558 | 2 | 0.43681 | 1.025 | 0.83 | 16.068 | WMa,TruStrain™ | 0.5
90 | 3 | 37 | 21.747 | 2.0087 | 0.0924 | 6.9516 | 2 | 0.43655 | 1.025 | 0.82 | 16.059 | WMa,TruStrain™ | 0.5
91 | 3.03 | 37 | 21.717 | 2.0045 | 0.0923 | 6.9422 | 2 | 0.43596 | 1.025 | 0.82 | 16.037 | WMa,TruStrain™ | 0.5
92 | 3.07 | 37 | 21.712 | 1.9889 | 0.0916 | 6.94 | 2 | 0.43582 | 1.025 | 0.82 | 16.032 | WMa,TruStrain™ | 0.5
93 | 3.1 | 37 | 21.68 | 1.9914 | 0.0919 | 6.93 | 2 | 0.4352 | 1.025 | 0.82 | 16.009 | WMa,TruStrain™ | 0.5
94 | 3.13 | 37 | 21.66 | 1.9808 | 0.0915 | 6.9233 | 2 | 0.43478 | 1.025 | 0.81 | 15.993 | WMa,TruStrain™ | 0.5
95 | 3.17 | 37 | 21.639 | 2.0167 | 0.0932 | 6.9176 | 2 | 0.43443 | 1.025 | 0.81 | 15.981 | WMa,TruStrain™ | 0.5
96 | 3.2 | 37 | 21.599 | 2.0006 | 0.0926 | 6.9047 | 2 | 0.43361 | 1.025 | 0.81 | 15.95 | WMa,TruStrain™ | 0.5
97 | 3.23 | 37 | 21.586 | 2 | 0.0927 | 6.9006 | 2 | 0.43334 | 1.025 | 0.81 | 15.94 | WMa,TruStrain™ | 0.5
98 | 3.27 | 37 | 21.596 | 1.9812 | 0.0917 | 6.903 | 2 | 0.43349 | 1.025 | 0.81 | 15.946 | WMa,TruStrain™ | 0.5
99 | 3.3 | 37 | 21.557 | 1.9732 | 0.0915 | 6.8905 | 2 | 0.43271 | 1.025 | 0.81 | 15.917 | WMa,TruStrain™ | 0.5
100 | 3.33 | 37 | 21.538 | 1.9702 | 0.0915 | 6.8845 | 2 | 0.43234 | 1.025 | 0.8 | 15.904 | WMa,TruStrain™ | 0.5
101 | 3.37 | 37 | 21.527 | 1.9828 | 0.0921 | 6.8812 | 2 | 0.43215 | 1.025 | 0.8 | 15.897 | WMa,TruStrain™ | 0.5
102 | 3.4 | 37 | 21.5 | 1.9905 | 0.0926 | 6.8728 | 2 | 0.43162 | 1.025 | 0.8 | 15.877 | WMa,TruStrain™ | 0.5
103 | 3.43 | 37 | 21.502 | 1.9757 | 0.0919 | 6.8733 | 2 | 0.43163 | 1.025 | 0.8 | 15.878 | WMa,TruStrain™ | 0.5
104 | 3.47 | 37 | 21.486 | 1.9629 | 0.0914 | 6.8676 | 2 | 0.43127 | 1.025 | 0.8 | 15.864 | WMa,TruStrain™ | 0.5
105 | 3.5 | 37 | 21.469 | 1.9563 | 0.0911 | 6.862 | 2 | 0.43093 | 1.025 | 0.8 | 15.852 | WMa,TruStrain™ | 0.5
106 | 3.53 | 37 | 21.454 | 1.954 | 0.0911 | 6.8574 | 2 | 0.43065 | 1.025 | 0.79 | 15.842 | WMa,TruStrain™ | 0.5
107 | 3.57 | 37 | 21.432 | 1.9814 | 0.0925 | 6.8512 | 2 | 0.43027 | 1.025 | 0.79 | 15.828 | WMa,TruStrain™ | 0.5
108 | 3.6 | 37 | 21.424 | 1.9843 | 0.0926 | 6.8486 | 2 | 0.4301 | 1.025 | 0.79 | 15.821 | WMa,TruStrain™ | 0.5
109 | 3.63 | 37 | 21.423 | 1.9635 | 0.0917 | 6.8476 | 2 | 0.43001 | 1.025 | 0.79 | 15.818 | WMa,TruStrain™ | 0.5
110 | 3.67 | 37 | 21.414 | 1.9542 | 0.0913 | 6.8447 | 2 | 0.42983 | 1.025 | 0.79 | 15.811 | WMa,TruStrain™ | 0.5
111 | 3.7 | 37 | 21.401 | 1.9543 | 0.0913 | 6.8406 | 2 | 0.42958 | 1.025 | 0.79 | 15.802 | WMa,TruStrain™ | 0.5
112 | 3.73 | 37 | 21.379 | 1.9666 | 0.092 | 6.834 | 2 | 0.42918 | 1.025 | 0.79 | 15.788 | WMa,TruStrain™ | 0.5
113 | 3.77 | 37 | 21.351 | 1.9911 | 0.0933 | 6.8256 | 2 | 0.42867 | 1.025 | 0.78 | 15.769 | WMa,TruStrain™ | 0.5
114 | 3.8 | 37 | 21.357 | 1.9923 | 0.0933 | 6.8277 | 2 | 0.42878 | 1.025 | 0.78 | 15.773 | WMa,TruStrain™ | 0.5
115 | 3.83 | 37 | 21.348 | 1.9812 | 0.0928 | 6.8246 | 2 | 0.42857 | 1.025 | 0.78 | 15.765 | WMa,TruStrain™ | 0.5
116 | 3.87 | 37 | 21.35 | 1.9757 | 0.0925 | 6.8248 | 2 | 0.42858 | 1.025 | 0.78 | 15.765 | WMa,TruStrain™ | 0.5
117 | 3.9 | 37 | 21.338 | 1.9797 | 0.0928 | 6.8214 | 2 | 0.42838 | 1.025 | 0.78 | 15.758 | WMa,TruStrain™ | 0.5
118 | 3.93 | 37 | 21.325 | 1.975 | 0.0926 | 6.8171 | 2 | 0.42812 | 1.025 | 0.77 | 15.748 | WMa,TruStrain™ | 0.5
119 | 3.97 | 37 | 21.337 | 1.974 | 0.0925 | 6.8207 | 2 | 0.42835 | 1.025 | 0.77 | 15.757 | WMa,TruStrain™ | 0.5
120 | 4 | 37 | 21.305 | 1.9958 | 0.0937 | 6.8114 | 2 | 0.42777 | 1.025 | 0.77 | 15.736 | WMa,TruStrain™ | 0.5
121 | 4.03 | 37 | 21.292 | 1.9889 | 0.0934 | 6.807 | 2 | 0.42748 | 1.025 | 0.77 | 15.725 | WMa,TruStrain™ | 0.5
122 | 4.07 | 37 | 21.297 | 1.9796 | 0.093 | 6.8081 | 2 | 0.42754 | 1.025 | 0.76 | 15.727 | WMa,TruStrain™ | 0.5
123 | 4.1 | 37 | 21.295 | 1.9811 | 0.093 | 6.8077 | 2 | 0.42752 | 1.025 | 0.77 | 15.726 | WMa,TruStrain™ | 0.5
124 | 4.13 | 37 | 21.292 | 1.9772 | 0.0929 | 6.8065 | 2 | 0.42745 | 1.025 | 0.77 | 15.724 | WMa,TruStrain™ | 0.5
125 | 4.17 | 37 | 21.306 | 1.9713 | 0.0925 | 6.8109 | 2 | 0.42773 | 1.025 | 0.77 | 15.734 | WMa,TruStrain™ | 0.5
126 | 4.2 | 37 | 21.316 | 1.9792 | 0.0929 | 6.8142 | 2 | 0.42794 | 1.025 | 0.77 | 15.742 | WMa,TruStrain™ | 0.5
127 | 4.23 | 37 | 21.329 | 1.9774 | 0.0927 | 6.8184 | 2 | 0.4282 | 1.025 | 0.76 | 15.751 | WMa,TruStrain™ | 0.5
128 | 4.27 | 37 | 21.297 | 1.976 | 0.0928 | 6.8082 | 2 | 0.42757 | 1.025 | 0.76 | 15.728 | WMa,TruStrain™ | 0.5
129 | 4.3 | 37 | 21.28 | 1.9864 | 0.0933 | 6.8032 | 2 | 0.42725 | 1.025 | 0.76 | 15.717 | WMa,TruStrain™ | 0.5
130 | 4.33 | 37 | 21.306 | 1.9967 | 0.0937 | 6.8117 | 2 | 0.42778 | 1.025 | 0.76 | 15.736 | WMa,TruStrain™ | 0.5
131 | 4.37 | 37 | 21.303 | 1.9727 | 0.0926 | 6.8098 | 2 | 0.42765 | 1.025 | 0.76 | 15.731 | WMa,TruStrain™ | 0.5
132 | 4.4 | 37 | 21.296 | 1.9561 | 0.0919 | 6.8073 | 2 | 0.4275 | 1.025 | 0.76 | 15.725 | WMa,TruStrain™ | 0.5
133 | 4.43 | 37 | 21.266 | 1.9662 | 0.0925 | 6.7979 | 2 | 0.42693 | 1.025 | 0.76 | 15.704 | WMa,TruStrain™ | 0.5
134 | 4.47 | 37 | 21.273 | 1.9434 | 0.0914 | 6.7995 | 2 | 0.42702 | 1.025 | 0.76 | 15.708 | WMa,TruStrain™ | 0.5
135 | 4.5 | 37 | 21.262 | 1.9578 | 0.0921 | 6.7966 | 2 | 0.42684 | 1.025 | 0.76 | 15.701 | WMa,TruStrain™ | 0.5
136 | 4.53 | 37 | 21.25 | 1.9829 | 0.0933 | 6.7935 | 2 | 0.42665 | 1.025 | 0.76 | 15.694 | WMa,TruStrain™ | 0.5
137 | 4.57 | 37 | 21.257 | 1.9642 | 0.0924 | 6.7953 | 2 | 0.42674 | 1.025 | 0.75 | 15.698 | WMa,TruStrain™ | 0.5
138 | 4.6 | 37 | 21.26 | 1.954 | 0.0919 | 6.7957 | 2 | 0.42677 | 1.025 | 0.75 | 15.699 | WMa,TruStrain™ | 0.5
139 | 4.63 | 37 | 21.254 | 1.9487 | 0.0917 | 6.7937 | 2 | 0.42665 | 1.025 | 0.75 | 15.694 | WMa,TruStrain™ | 0.5
140 | 4.67 | 37 | 21.252 | 1.9591 | 0.0922 | 6.7934 | 2 | 0.42664 | 1.025 | 0.75 | 15.694 | WMa,TruStrain™ | 0.5
141 | 4.7 | 37 | 21.226 | 1.9506 | 0.0919 | 6.7848 | 2 | 0.4261 | 1.025 | 0.75 | 15.674 | WMa,TruStrain™ | 0.5
142 | 4.73 | 37 | 21.206 | 1.9527 | 0.0921 | 6.7787 | 2 | 0.42571 | 1.025 | 0.75 | 15.66 | WMa,TruStrain™ | 0.5
143 | 4.77 | 37 | 21.185 | 1.9586 | 0.0925 | 6.7721 | 2 | 0.4253 | 1.025 | 0.75 | 15.645 | WMa,TruStrain™ | 0.5
144 | 4.8 | 37 | 21.16 | 1.9595 | 0.0926 | 6.7642 | 2 | 0.4248 | 1.025 | 0.74 | 15.626 | WMa,TruStrain™ | 0.5
145 | 4.83 | 37 | 21.147 | 1.9479 | 0.0921 | 6.7597 | 2 | 0.42451 | 1.025 | 0.74 | 15.616 | WMa,TruStrain™ | 0.5
146 | 4.87 | 37 | 21.125 | 1.957 | 0.0926 | 6.7532 | 2 | 0.42411 | 1.025 | 0.74 | 15.601 | WMa,TruStrain™ | 0.5
147 | 4.9 | 37 | 21.091 | 1.9542 | 0.0927 | 6.7423 | 2 | 0.42343 | 1.025 | 0.74 | 15.576 | WMa,TruStrain™ | 0.5
148 | 4.93 | 37 | 21.095 | 1.9485 | 0.0924 | 6.7433 | 2 | 0.42349 | 1.025 | 0.74 | 15.578 | WMa,TruStrain™ | 0.5
149 | 4.97 | 37 | 21.099 | 1.9493 | 0.0924 | 6.7446 | 2 | 0.42357 | 1.025 | 0.74 | 15.581 | WMa,TruStrain™ | 0.5
150 | 5 | 37 | 21.112 | 1.9608 | 0.0929 | 6.7491 | 2 | 0.42386 | 1.025 | 0.73 | 15.592 | WMa,TruStrain™ | 0.5
151 | 5.03 | 37 | 21.079 | 1.9517 | 0.0926 | 6.7385 | 2 | 0.42319 | 1.025 | 0.73 | 15.567 | WMa,TruStrain™ | 0.5
152 | 5.07 | 37 | 21.09 | 1.943 | 0.0921 | 6.7415 | 2 | 0.42338 | 1.025 | 0.73 | 15.574 | WMa,TruStrain™ | 0.5
153 | 5.1 | 37 | 21.071 | 1.9356 | 0.0919 | 6.7354 | 2 | 0.42299 | 1.025 | 0.73 | 15.56 | WMa,TruStrain™ | 0.5
154 | 5.13 | 37 | 21.07 | 1.9627 | 0.0932 | 6.7357 | 2 | 0.42302 | 1.025 | 0.73 | 15.561 | WMa,TruStrain™ | 0.5
155 | 5.17 | 37 | 21.067 | 1.9724 | 0.0936 | 6.7352 | 2 | 0.423 | 1.025 | 0.73 | 15.56 | WMa,TruStrain™ | 0.5
156 | 5.2 | 37 | 21.052 | 1.9641 | 0.0933 | 6.7301 | 2 | 0.42267 | 1.025 | 0.73 | 15.548 | WMa,TruStrain™ | 0.5
157 | 5.23 | 37 | 21.039 | 1.9436 | 0.0924 | 6.7255 | 2 | 0.42236 | 1.025 | 0.73 | 15.537 | WMa,TruStrain™ | 0.5
158 | 5.27 | 37 | 21.037 | 1.9262 | 0.0916 | 6.7244 | 2 | 0.4223 | 1.025 | 0.72 | 15.534 | WMa,TruStrain™ | 0.5
159 | 5.3 | 37 | 21.006 | 1.9064 | 0.0908 | 6.714 | 2 | 0.42166 | 1.025 | 0.72 | 15.511 | WMa,TruStrain™ | 0.5
160 | 5.33 | 37 | 20.942 | 1.9387 | 0.0926 | 6.6946 | 2 | 0.42046 | 1.025 | 0.72 | 15.467 | WMa,TruStrain™ | 0.5
161 | 5.37 | 37 | 20.914 | 1.9369 | 0.0926 | 6.6857 | 2 | 0.41989 | 1.025 | 0.72 | 15.446 | WMa,TruStrain™ | 0.5
162 | 5.4 | 37 | 20.905 | 1.9474 | 0.0932 | 6.6831 | 2 | 0.41972 | 1.025 | 0.72 | 15.439 | WMa,TruStrain™ | 0.5
163 | 5.43 | 37 | 20.898 | 1.9345 | 0.0926 | 6.6803 | 2 | 0.41953 | 1.025 | 0.72 | 15.432 | WMa,TruStrain™ | 0.5
164 | 5.47 | 37 | 20.906 | 1.9451 | 0.093 | 6.6834 | 2 | 0.41973 | 1.025 | 0.72 | 15.44 | WMa,TruStrain™ | 0.5
165 | 5.5 | 37 | 20.884 | 1.9449 | 0.0931 | 6.6762 | 2 | 0.41929 | 1.025 | 0.71 | 15.424 | WMa,TruStrain™ | 0.5
166 | 5.53 | 37 | 20.853 | 1.9532 | 0.0937 | 6.6669 | 2 | 0.41871 | 1.025 | 0.71 | 15.402 | WMa,TruStrain™ | 0.5
167 | 5.57 | 37 | 20.859 | 1.9399 | 0.093 | 6.6681 | 2 | 0.41878 | 1.025 | 0.71 | 15.405 | WMa,TruStrain™ | 0.5
168 | 5.6 | 37 | 20.864 | 1.9303 | 0.0925 | 6.6695 | 2 | 0.41886 | 1.025 | 0.71 | 15.408 | WMa,TruStrain™ | 0.5
169 | 5.63 | 37 | 20.864 | 1.9294 | 0.0925 | 6.6697 | 2 | 0.41887 | 1.025 | 0.7 | 15.408 | WMa,TruStrain™ | 0.5
170 | 5.67 | 37 | 20.842 | 1.9393 | 0.093 | 6.663 | 2 | 0.41846 | 1.025 | 0.7 | 15.393 | WMa,TruStrain™ | 0.5
171 | 5.7 | 37 | 20.835 | 1.9456 | 0.0934 | 6.6608 | 2 | 0.41833 | 1.025 | 0.7 | 15.388 | WMa,TruStrain™ | 0.5
172 | 5.73 | 37 | 20.842 | 1.9361 | 0.0929 | 6.6626 | 2 | 0.41844 | 1.025 | 0.7 | 15.392 | WMa,TruStrain™ | 0.5
173 | 5.77 | 37 | 20.835 | 1.9331 | 0.0928 | 6.6604 | 2 | 0.41829 | 1.025 | 0.7 | 15.387 | WMa,TruStrain™ | 0.5
174 | 5.8 | 37 | 20.824 | 1.9503 | 0.0937 | 6.6574 | 2 | 0.41811 | 1.025 | 0.69 | 15.38 | WMa,TruStrain™ | 0.5
175 | 5.83 | 37 | 20.794 | 1.9582 | 0.0942 | 6.6482 | 2 | 0.41754 | 1.025 | 0.69 | 15.359 | WMa,TruStrain™ | 0.5
176 | 5.87 | 37 | 20.775 | 1.9563 | 0.0942 | 6.6421 | 2 | 0.41715 | 1.025 | 0.69 | 15.345 | WMa,TruStrain™ | 0.5
177 | 5.9 | 37 | 20.762 | 1.9379 | 0.0933 | 6.6374 | 2 | 0.41684 | 1.025 | 0.69 | 15.334 | WMa,TruStrain™ | 0.5
178 | 5.93 | 37 | 20.749 | 1.959 | 0.0944 | 6.6341 | 2 | 0.41665 | 1.025 | 0.69 | 15.326 | WMa,TruStrain™ | 0.5
179 | 5.97 | 37 | 20.76 | 1.9511 | 0.094 | 6.6371 | 2 | 0.41683 | 1.025 | 0.69 | 15.333 | WMa,TruStrain™ | 0.5
180 | 6 | 37 | 20.761 | 1.9632 | 0.0946 | 6.6381 | 2 | 0.4169 | 1.025 | 0.69 | 15.336 | WMa,TruStrain™ | 0.5
181 | 6.03 | 37 | 20.755 | 1.9625 | 0.0946 | 6.6361 | 2 | 0.41678 | 1.025 | 0.68 | 15.331 | WMa,TruStrain™ | 0.5
182 | 6.07 | 37 | 20.745 | 1.923 | 0.0927 | 6.6316 | 2 | 0.41649 | 1.025 | 0.68 | 15.321 | WMa,TruStrain™ | 0.5
183 | 6.1 | 37 | 20.75 | 1.9332 | 0.0932 | 6.6336 | 2 | 0.41662 | 1.025 | 0.68 | 15.325 | WMa,TruStrain™ | 0.5
184 | 6.13 | 37 | 20.753 | 1.9411 | 0.0935 | 6.6346 | 2 | 0.41669 | 1.025 | 0.68 | 15.328 | WMa,TruStrain™ | 0.5
185 | 6.17 | 37 | 20.758 | 1.9341 | 0.0932 | 6.6362 | 2 | 0.41678 | 1.025 | 0.68 | 15.331 | WMa,TruStrain™ | 0.5
186 | 6.2 | 37 | 20.743 | 1.9499 | 0.094 | 6.6317 | 2 | 0.4165 | 1.025 | 0.68 | 15.321 | WMa,TruStrain™ | 0.5
187 | 6.23 | 37 | 20.753 | 1.9425 | 0.0936 | 6.6347 | 2 | 0.41669 | 1.025 | 0.68 | 15.328 | WMa,TruStrain™ | 0.5
188 | 6.27 | 37 | 20.735 | 1.9396 | 0.0935 | 6.6288 | 2 | 0.41632 | 1.025 | 0.68 | 15.314 | WMa,TruStrain™ | 0.5
189 | 6.3 | 37 | 20.726 | 1.9266 | 0.093 | 6.6257 | 2 | 0.41611 | 1.025 | 0.68 | 15.307 | WMa,TruStrain™ | 0.5
190 | 6.33 | 37 | 20.732 | 1.9258 | 0.0929 | 6.6276 | 2 | 0.41624 | 1.025 | 0.68 | 15.311 | WMa,TruStrain™ | 0.5
191 | 6.37 | 37 | 20.729 | 1.9314 | 0.0932 | 6.6269 | 2 | 0.4162 | 1.025 | 0.68 | 15.31 | WMa,TruStrain™ | 0.5
192 | 6.4 | 37 | 20.723 | 1.9246 | 0.0929 | 6.6249 | 2 | 0.41608 | 1.025 | 0.67 | 15.305 | WMa,TruStrain™ | 0.5
193 | 6.43 | 37 | 20.716 | 1.9267 | 0.093 | 6.6226 | 2 | 0.41594 | 1.025 | 0.67 | 15.3 | WMa,TruStrain™ | 0.5
194 | 6.47 | 37 | 20.712 | 1.9206 | 0.0927 | 6.6212 | 2 | 0.41584 | 1.025 | 0.67 | 15.297 | WMa,TruStrain™ | 0.5
195 | 6.5 | 37 | 20.706 | 1.9178 | 0.0926 | 6.6191 | 2 | 0.41571 | 1.025 | 0.67 | 15.292 | WMa,TruStrain™ | 0.5
196 | 6.53 | 37 | 20.707 | 1.9235 | 0.0929 | 6.6197 | 2 | 0.41575 | 1.025 | 0.67 | 15.293 | WMa,TruStrain™ | 0.5
197 | 6.57 | 37 | 20.711 | 1.9357 | 0.0935 | 6.6213 | 2 | 0.41585 | 1.025 | 0.67 | 15.297 | WMa,TruStrain™ | 0.5
198 | 6.6 | 37 | 20.712 | 1.9319 | 0.0933 | 6.6214 | 2 | 0.41585 | 1.025 | 0.67 | 15.297 | WMa,TruStrain™ | 0.5
199 | 6.63 | 37 | 20.718 | 1.9212 | 0.0927 | 6.6229 | 2 | 0.41594 | 1.025 | 0.67 | 15.301 | WMa,TruStrain™ | 0.5
200 | 6.67 | 37 | 20.707 | 1.9321 | 0.0933 | 6.6197 | 2 | 0.41575 | 1.025 | 0.66 | 15.294 | WMa,TruStrain™ | 0.5
201 | 6.7 | 37 | 20.688 | 1.9363 | 0.0936 | 6.6141 | 2 | 0.4154 | 1.025 | 0.66 | 15.281 | WMa,TruStrain™ | 0.5
202 | 6.73 | 37 | 20.679 | 1.9399 | 0.0938 | 6.6114 | 2 | 0.41523 | 1.025 | 0.66 | 15.274 | WMa,TruStrain™ | 0.5
203 | 6.77 | 37 | 20.67 | 1.9277 | 0.0933 | 6.6081 | 2 | 0.41502 | 1.025 | 0.66 | 15.266 | WMa,TruStrain™ | 0.5
204 | 6.8 | 37 | 20.67 | 1.9509 | 0.0944 | 6.6086 | 2 | 0.41505 | 1.025 | 0.66 | 15.268 | WMa,TruStrain™ | 0.5
205 | 6.83 | 37 | 20.668 | 1.9419 | 0.094 | 6.6078 | 2 | 0.415 | 1.025 | 0.66 | 15.266 | WMa,TruStrain™ | 0.5
206 | 6.87 | 37 | 20.678 | 1.9295 | 0.0933 | 6.6106 | 2 | 0.41517 | 1.025 | 0.66 | 15.272 | WMa,TruStrain™ | 0.5
207 | 6.9 | 37 | 20.663 | 1.9226 | 0.093 | 6.6055 | 2 | 0.41486 | 1.025 | 0.66 | 15.261 | WMa,TruStrain™ | 0.5
208 | 6.93 | 37 | 20.663 | 1.9257 | 0.0932 | 6.6058 | 2 | 0.41489 | 1.025 | 0.66 | 15.262 | WMa,TruStrain™ | 0.5
209 | 6.97 | 37 | 20.655 | 1.9468 | 0.0943 | 6.6039 | 2 | 0.41477 | 1.025 | 0.66 | 15.257 | WMa,TruStrain™ | 0.5
210 | 7 | 37 | 20.654 | 1.935 | 0.0937 | 6.6033 | 2 | 0.41472 | 1.025 | 0.65 | 15.256 | WMa,TruStrain™ | 0.5
211 | 7.03 | 37 | 20.645 | 1.938 | 0.0939 | 6.6003 | 2 | 0.41453 | 1.025 | 0.65 | 15.249 | WMa,TruStrain™ | 0.5
212 | 7.07 | 37 | 20.656 | 1.9488 | 0.0943 | 6.6044 | 2 | 0.41479 | 1.025 | 0.65 | 15.258 | WMa,TruStrain™ | 0.5
213 | 7.1 | 37 | 20.663 | 1.9329 | 0.0935 | 6.6058 | 2 | 0.41488 | 1.025 | 0.65 | 15.261 | WMa,TruStrain™ | 0.5
214 | 7.13 | 37 | 20.665 | 1.9274 | 0.0933 | 6.6066 | 2 | 0.41492 | 1.025 | 0.65 | 15.263 | WMa,TruStrain™ | 0.5
215 | 7.17 | 37 | 20.656 | 1.9274 | 0.0933 | 6.6037 | 2 | 0.41475 | 1.025 | 0.65 | 15.257 | WMa,TruStrain™ | 0.5
216 | 7.2 | 37 | 20.645 | 1.9138 | 0.0927 | 6.5997 | 2 | 0.4145 | 1.025 | 0.65 | 15.247 | WMa,TruStrain™ | 0.5
217 | 7.23 | 37 | 20.641 | 1.9065 | 0.0924 | 6.5982 | 2 | 0.4144 | 1.025 | 0.65 | 15.244 | WMa,TruStrain™ | 0.5
218 | 7.27 | 37 | 20.629 | 1.8898 | 0.0916 | 6.5938 | 2 | 0.41413 | 1.025 | 0.65 | 15.234 | WMa,TruStrain™ | 0.5
219 | 7.3 | 37 | 20.631 | 1.9044 | 0.0923 | 6.595 | 2 | 0.41421 | 1.025 | 0.65 | 15.237 | WMa,TruStrain™ | 0.5
220 | 7.33 | 37 | 20.651 | 1.8966 | 0.0918 | 6.6009 | 2 | 0.41457 | 1.025 | 0.65 | 15.25 | WMa,TruStrain™ | 0.5
221 | 7.37 | 37 | 20.646 | 1.8916 | 0.0916 | 6.5994 | 2 | 0.41448 | 1.025 | 0.65 | 15.247 | WMa,TruStrain™ | 0.5
222 | 7.4 | 37 | 20.64 | 1.8975 | 0.0919 | 6.5975 | 2 | 0.41436 | 1.025 | 0.65 | 15.242 | WMa,TruStrain™ | 0.5
223 | 7.43 | 37 | 20.633 | 1.9125 | 0.0927 | 6.5959 | 2 | 0.41427 | 1.025 | 0.64 | 15.239 | WMa,TruStrain™ | 0.5
224 | 7.47 | 37 | 20.628 | 1.9254 | 0.0933 | 6.5947 | 2 | 0.41419 | 1.025 | 0.64 | 15.236 | WMa,TruStrain™ | 0.5
225 | 7.5 | 37 | 20.616 | 1.9447 | 0.0943 | 6.5915 | 2 | 0.41399 | 1.025 | 0.64 | 15.229 | WMa,TruStrain™ | 0.5
226 | 7.53 | 37 | 20.621 | 1.9301 | 0.0936 | 6.5924 | 2 | 0.41403 | 1.025 | 0.64 | 15.23 | WMa,TruStrain™ | 0.5
227 | 7.57 | 37 | 20.614 | 1.9181 | 0.0931 | 6.5899 | 2 | 0.41388 | 1.025 | 0.64 | 15.224 | WMa,TruStrain™ | 0.5
228 | 7.6 | 37 | 20.604 | 1.9274 | 0.0935 | 6.5871 | 2 | 0.41371 | 1.025 | 0.64 | 15.218 | WMa,TruStrain™ | 0.5
229 | 7.63 | 37 | 20.586 | 1.911 | 0.0928 | 6.5809 | 2 | 0.41332 | 1.025 | 0.63 | 15.204 | WMa,TruStrain™ | 0.5
230 | 7.67 | 37 | 20.564 | 1.9272 | 0.0937 | 6.5745 | 2 | 0.41293 | 1.025 | 0.63 | 15.19 | WMa,TruStrain™ | 0.5
231 | 7.7 | 37 | 20.541 | 1.9255 | 0.0937 | 6.567 | 2 | 0.41246 | 1.025 | 0.63 | 15.172 | WMa,TruStrain™ | 0.5
232 | 7.73 | 37 | 20.534 | 1.9274 | 0.0939 | 6.565 | 2 | 0.41232 | 1.025 | 0.63 | 15.167 | WMa,TruStrain™ | 0.5
233 | 7.77 | 37 | 20.531 | 1.9283 | 0.0939 | 6.564 | 2 | 0.41226 | 1.025 | 0.62 | 15.165 | WMa,TruStrain™ | 0.5
234 | 7.8 | 37 | 20.513 | 1.9066 | 0.0929 | 6.5575 | 2 | 0.41184 | 1.025 | 0.62 | 15.15 | WMa,TruStrain™ | 0.5
235 | 7.83 | 37 | 20.498 | 1.9099 | 0.0932 | 6.553 | 2 | 0.41157 | 1.025 | 0.62 | 15.14 | WMa,TruStrain™ | 0.5
236 | 7.87 | 37 | 20.491 | 1.9312 | 0.0942 | 6.5515 | 2 | 0.41148 | 1.025 | 0.62 | 15.136 | WMa,TruStrain™ | 0.5
237 | 7.9 | 37 | 20.502 | 1.9265 | 0.094 | 6.5548 | 2 | 0.41169 | 1.025 | 0.62 | 15.144 | WMa,TruStrain™ | 0.5
238 | 7.93 | 37 | 20.496 | 1.9209 | 0.0937 | 6.5525 | 2 | 0.41154 | 1.025 | 0.62 | 15.139 | WMa,TruStrain™ | 0.5
239 | 7.97 | 37 | 20.491 | 1.9096 | 0.0932 | 6.5507 | 2 | 0.41142 | 1.025 | 0.62 | 15.134 | WMa,TruStrain™ | 0.5
240 | 8 | 37 | 20.475 | 1.9077 | 0.0932 | 6.5456 | 2 | 0.41111 | 1.025 | 0.62 | 15.123 | WMa,TruStrain™ | 0.5
241 | 8.03 | 37 | 20.462 | 1.909 | 0.0933 | 6.5417 | 2 | 0.41086 | 1.025 | 0.62 | 15.114 | WMa,TruStrain™ | 0.5
242 | 8.07 | 37 | 20.458 | 1.9128 | 0.0935 | 6.5405 | 2 | 0.4108 | 1.025 | 0.61 | 15.111 | WMa,TruStrain™ | 0.5
243 | 8.1 | 37 | 20.437 | 1.9196 | 0.0939 | 6.5339 | 2 | 0.41038 | 1.025 | 0.61 | 15.096 | WMa,TruStrain™ | 0.5
244 | 8.13 | 37 | 20.442 | 1.9294 | 0.0944 | 6.5359 | 2 | 0.41049 | 1.025 | 0.61 | 15.1 | WMa,TruStrain™ | 0.5
245 | 8.17 | 37 | 20.443 | 1.9111 | 0.0935 | 6.5356 | 2 | 0.41047 | 1.025 | 0.61 | 15.099 | WMa,TruStrain™ | 0.5
246 | 8.2 | 37 | 20.442 | 1.9124 | 0.0936 | 6.5353 | 2 | 0.41045 | 1.025 | 0.61 | 15.099 | WMa,TruStrain™ | 0.5
247 | 8.23 | 37 | 20.447 | 1.9023 | 0.093 | 6.5365 | 2 | 0.41054 | 1.025 | 0.61 | 15.102 | WMa,TruStrain™ | 0.5
248 | 8.27 | 37 | 20.431 | 1.892 | 0.0926 | 6.5313 | 2 | 0.41022 | 1.025 | 0.61 | 15.09 | WMa,TruStrain™ | 0.5
249 | 8.3 | 37 | 20.418 | 1.8823 | 0.0922 | 6.5267 | 2 | 0.40993 | 1.025 | 0.61 | 15.079 | WMa,TruStrain™ | 0.5
250 | 8.33 | 37 | 20.418 | 1.8747 | 0.0918 | 6.5266 | 2 | 0.40992 | 1.025 | 0.61 | 15.079 | WMa,TruStrain™ | 0.5
251 | 8.37 | 37 | 20.401 | 1.8725 | 0.0918 | 6.521 | 2 | 0.40957 | 1.025 | 0.6 | 15.066 | WMa,TruStrain™ | 0.5
252 | 8.4 | 37 | 20.401 | 1.8663 | 0.0915 | 6.521 | 2 | 0.40956 | 1.025 | 0.6 | 15.066 | WMa,TruStrain™ | 0.5
253 | 8.43 | 37 | 20.396 | 1.8685 | 0.0916 | 6.5194 | 2 | 0.40947 | 1.025 | 0.6 | 15.062 | WMa,TruStrain™ | 0.5
254 | 8.47 | 37 | 20.382 | 1.8732 | 0.0919 | 6.5151 | 2 | 0.4092 | 1.025 | 0.6 | 15.053 | WMa,TruStrain™ | 0.5
255 | 8.5 | 37 | 20.385 | 1.8786 | 0.0922 | 6.5163 | 2 | 0.40927 | 1.025 | 0.6 | 15.055 | WMa,TruStrain™ | 0.5
256 | 8.53 | 37 | 20.382 | 1.8699 | 0.0917 | 6.515 | 2 | 0.40919 | 1.025 | 0.6 | 15.052 | WMa,TruStrain™ | 0.5
257 | 8.57 | 37 | 20.34 | 1.8711 | 0.092 | 6.5018 | 2 | 0.40836 | 1.025 | 0.6 | 15.022 | WMa,TruStrain™ | 0.5
258 | 8.6 | 37 | 20.344 | 1.87 | 0.0919 | 6.5029 | 2 | 0.40843 | 1.025 | 0.6 | 15.024 | WMa,TruStrain™ | 0.5
259 | 8.63 | 37 | 20.345 | 1.8592 | 0.0914 | 6.5029 | 2 | 0.40843 | 1.025 | 0.6 | 15.024 | WMa,TruStrain™ | 0.5
260 | 8.67 | 37 | 20.349 | 1.8635 | 0.0916 | 6.5043 | 2 | 0.40852 | 1.025 | 0.59 | 15.027 | WMa,TruStrain™ | 0.5
261 | 8.7 | 37 | 20.345 | 1.8699 | 0.0919 | 6.5032 | 2 | 0.40846 | 1.025 | 0.59 | 15.025 | WMa,TruStrain™ | 0.5
262 | 8.73 | 37 | 20.344 | 1.8757 | 0.0922 | 6.503 | 2 | 0.40844 | 1.025 | 0.59 | 15.025 | WMa,TruStrain™ | 0.5
263 | 8.77 | 37 | 20.332 | 1.8589 | 0.0914 | 6.4989 | 2 | 0.40818 | 1.025 | 0.59 | 15.015 | WMa,TruStrain™ | 0.5
264 | 8.8 | 37 | 20.306 | 1.8642 | 0.0918 | 6.4908 | 2 | 0.40768 | 1.025 | 0.59 | 14.996 | WMa,TruStrain™ | 0.5
265 | 8.83 | 37 | 20.292 | 1.8686 | 0.0921 | 6.4865 | 2 | 0.40741 | 1.025 | 0.59 | 14.986 | WMa,TruStrain™ | 0.5
266 | 8.87 | 37 | 20.288 | 1.8618 | 0.0918 | 6.485 | 2 | 0.40731 | 1.025 | 0.59 | 14.983 | WMa,TruStrain™ | 0.5
267 | 8.9 | 37 | 20.274 | 1.8626 | 0.0919 | 6.4807 | 2 | 0.40704 | 1.025 | 0.58 | 14.973 | WMa,TruStrain™ | 0.5
268 | 8.93 | 37 | 20.274 | 1.8591 | 0.0917 | 6.4806 | 2 | 0.40704 | 1.025 | 0.58 | 14.973 | WMa,TruStrain™ | 0.5
269 | 8.97 | 37 | 20.261 | 1.8634 | 0.092 | 6.4765 | 2 | 0.40678 | 1.025 | 0.58 | 14.963 | WMa,TruStrain™ | 0.5
270 | 9 | 37 | 20.255 | 1.8682 | 0.0922 | 6.4748 | 2 | 0.40667 | 1.025 | 0.58 | 14.959 | WMa,TruStrain™ | 0.5
271 | 9.03 | 37 | 20.257 | 1.863 | 0.092 | 6.4751 | 2 | 0.40669 | 1.025 | 0.58 | 14.96 | WMa,TruStrain™ | 0.5
272 | 9.07 | 37 | 20.24 | 1.8629 | 0.092 | 6.4699 | 2 | 0.40636 | 1.025 | 0.58 | 14.948 | WMa,TruStrain™ | 0.5
273 | 9.1 | 37 | 20.234 | 1.8708 | 0.0925 | 6.4683 | 2 | 0.40627 | 1.025 | 0.58 | 14.944 | WMa,TruStrain™ | 0.5
274 | 9.13 | 37 | 20.221 | 1.8764 | 0.0928 | 6.4642 | 2 | 0.40601 | 1.025 | 0.58 | 14.935 | WMa,TruStrain™ | 0.5
275 | 9.17 | 37 | 20.238 | 1.8843 | 0.0931 | 6.4697 | 2 | 0.40635 | 1.025 | 0.58 | 14.948 | WMa,TruStrain™ | 0.5
276 | 9.2 | 37 | 20.229 | 1.8893 | 0.0934 | 6.4671 | 2 | 0.40619 | 1.025 | 0.57 | 14.942 | WMa,TruStrain™ | 0.5
277 | 9.23 | 37 | 20.205 | 1.8806 | 0.0931 | 6.4594 | 2 | 0.4057 | 1.025 | 0.57 | 14.924 | WMa,TruStrain™ | 0.5
278 | 9.27 | 37 | 20.197 | 1.8792 | 0.093 | 6.4566 | 2 | 0.40553 | 1.025 | 0.57 | 14.917 | WMa,TruStrain™ | 0.5
279 | 9.3 | 37 | 20.197 | 1.8752 | 0.0928 | 6.4567 | 2 | 0.40553 | 1.025 | 0.57 | 14.918 | WMa,TruStrain™ | 0.5
280 | 9.33 | 37 | 20.19 | 1.8693 | 0.0926 | 6.4541 | 2 | 0.40537 | 1.025 | 0.57 | 14.912 | WMa,TruStrain™ | 0.5
281 | 9.37 | 37 | 20.173 | 1.869 | 0.0927 | 6.4487 | 2 | 0.40505 | 1.025 | 0.57 | 14.9 | WMa,TruStrain™ | 0.5
282 | 9.4 | 37 | 20.172 | 1.8699 | 0.0927 | 6.4484 | 2 | 0.40502 | 1.025 | 0.57 | 14.899 | WMa,TruStrain™ | 0.5
283 | 9.43 | 37 | 20.176 | 1.8683 | 0.0926 | 6.4498 | 2 | 0.4051 | 1.025 | 0.57 | 14.902 | WMa,TruStrain™ | 0.5
284 | 9.47 | 37 | 20.167 | 1.8611 | 0.0923 | 6.4466 | 2 | 0.4049 | 1.025 | 0.56 | 14.894 | WMa,TruStrain™ | 0.5
285 | 9.5 | 37 | 20.159 | 1.8578 | 0.0922 | 6.4441 | 2 | 0.40475 | 1.025 | 0.56 | 14.889 | WMa,TruStrain™ | 0.5
286 | 9.53 | 37 | 20.157 | 1.8524 | 0.0919 | 6.4432 | 2 | 0.4047 | 1.025 | 0.56 | 14.887 | WMa,TruStrain™ | 0.5
287 | 9.57 | 37 | 20.153 | 1.8621 | 0.0924 | 6.4423 | 2 | 0.40465 | 1.025 | 0.56 | 14.885 | WMa,TruStrain™ | 0.5
288 | 9.6 | 37 | 20.142 | 1.8623 | 0.0925 | 6.4387 | 2 | 0.40441 | 1.025 | 0.56 | 14.876 | WMa,TruStrain™ | 0.5
289 | 9.63 | 37 | 20.133 | 1.8672 | 0.0927 | 6.436 | 2 | 0.40424 | 1.025 | 0.56 | 14.87 | WMa,TruStrain™ | 0.5
290 | 9.67 | 37 | 20.136 | 1.8747 | 0.0931 | 6.4372 | 2 | 0.40431 | 1.025 | 0.56 | 14.873 | WMa,TruStrain™ | 0.5
291 | 9.7 | 37 | 20.114 | 1.878 | 0.0934 | 6.4304 | 2 | 0.40389 | 1.025 | 0.56 | 14.857 | WMa,TruStrain™ | 0.5
292 | 9.73 | 37 | 20.114 | 1.8718 | 0.0931 | 6.4303 | 2 | 0.40388 | 1.025 | 0.55 | 14.857 | WMa,TruStrain™ | 0.5
293 | 9.77 | 37 | 20.097 | 1.8797 | 0.0935 | 6.4251 | 2 | 0.40356 | 1.025 | 0.55 | 14.845 | WMa,TruStrain™ | 0.5
294 | 9.8 | 37 | 20.105 | 1.8723 | 0.0931 | 6.4272 | 2 | 0.40369 | 1.025 | 0.55 | 14.85 | WMa,TruStrain™ | 0.5
295 | 9.83 | 37 | 20.117 | 1.8668 | 0.0928 | 6.431 | 2 | 0.40393 | 1.025 | 0.55 | 14.858 | WMa,TruStrain™ | 0.5
296 | 9.87 | 37 | 20.111 | 1.8718 | 0.0931 | 6.4291 | 2 | 0.40381 | 1.025 | 0.55 | 14.854 | WMa,TruStrain™ | 0.5
297 | 9.9 | 37 | 20.108 | 1.8795 | 0.0935 | 6.4286 | 2 | 0.40378 | 1.025 | 0.55 | 14.853 | WMa,TruStrain™ | 0.5
298 | 9.93 | 37 | 20.114 | 1.8762 | 0.0933 | 6.4303 | 2 | 0.40389 | 1.025 | 0.55 | 14.857 | WMa,TruStrain™ | 0.5
299 | 9.97 | 37 | 20.117 | 1.8736 | 0.0931 | 6.4311 | 2 | 0.40393 | 1.025 | 0.55 | 14.859 | WMa,TruStrain™ | 0.5
300 | 10 | 37 | 20.116 | 1.8801 | 0.0935 | 6.4309 | 2 | 0.40392 | 1.025 | 0.55 | 14.858 | WMa,TruStrain™ | 0.5
Test: | Panc-1:BME_day 3_plate 2
Result: | G' and G'' Curves
Interval: | 1
Point No. | Time | Temperature | Storage Modulus | Loss Modulus | Loss Factor | Complex Viscosity | Shear Strain | Shear Stress | Gap | Normal Force | Torque | Status | Frequency
Fundamental
| [min] | [°C] | [Pa] | [Pa] | [1] | [Pa·s] | [%] | [Pa] | [mm] | [N] | [µN·m] |  | [Hz]
1 | 0.0333 | 37.04 | 16.498 | 5.6032 | 0.34 | 5.5461 | 1.62 | 0.28297 | 0.8 | 0.12 | 10.409 | WMa,TruStrain™ | 0.5
2 | 0.0667 | 37.04 | 21.322 | 3.6375 | 0.171 | 6.8851 | 2.07 | 0.44689 | 0.8 | 0.12 | 16.439 | WMa,TruStrain™ | 0.5
3 | 0.1 | 37.04 | 21.189 | 3.5097 | 0.166 | 6.8364 | 2.07 | 0.44435 | 0.8 | 0.12 | 16.345 | WMa,TruStrain™ | 0.5
4 | 0.133 | 37.04 | 21.164 | 3.4711 | 0.164 | 6.8268 | 2.02 | 0.4343 | 0.8 | 0.13 | 15.976 | WMa,TruStrain™ | 0.5
5 | 0.167 | 37.04 | 21.201 | 3.5081 | 0.165 | 6.8401 | 1.98 | 0.42617 | 0.8 | 0.13 | 15.677 | WMa,TruStrain™ | 0.5
6 | 0.2 | 37.03 | 21.183 | 3.454 | 0.163 | 6.8317 | 1.97 | 0.42226 | 0.8 | 0.13 | 15.533 | WMa,TruStrain™ | 0.5
7 | 0.233 | 37.03 | 21.124 | 3.4233 | 0.162 | 6.8117 | 1.98 | 0.4233 | 0.8 | 0.14 | 15.571 | WMa,TruStrain™ | 0.5
8 | 0.267 | 37.03 | 21.097 | 3.3354 | 0.158 | 6.7987 | 2 | 0.42699 | 0.8 | 0.14 | 15.707 | WMa,TruStrain™ | 0.5
9 | 0.3 | 37.04 | 21.067 | 3.3796 | 0.16 | 6.7917 | 2.01 | 0.42963 | 0.8 | 0.14 | 15.804 | WMa,TruStrain™ | 0.5
10 | 0.333 | 37.03 | 21.072 | 3.399 | 0.161 | 6.7941 | 2.01 | 0.42997 | 0.8 | 0.15 | 15.816 | WMa,TruStrain™ | 0.5
11 | 0.367 | 37.03 | 21.087 | 3.3564 | 0.159 | 6.7967 | 2.01 | 0.42827 | 0.8 | 0.15 | 15.754 | WMa,TruStrain™ | 0.5
12 | 0.4 | 37.03 | 21.132 | 3.3349 | 0.158 | 6.8099 | 2 | 0.42707 | 0.8 | 0.15 | 15.71 | WMa,TruStrain™ | 0.5
13 | 0.433 | 37.03 | 21.212 | 3.2764 | 0.154 | 6.8321 | 1.99 | 0.42758 | 0.8 | 0.15 | 15.729 | WMa,TruStrain™ | 0.5
14 | 0.467 | 37.03 | 21.171 | 3.2603 | 0.154 | 6.8182 | 1.99 | 0.42719 | 0.8 | 0.16 | 15.714 | WMa,TruStrain™ | 0.5
15 | 0.5 | 37.03 | 21.198 | 3.1992 | 0.151 | 6.824 | 2 | 0.42858 | 0.8 | 0.16 | 15.765 | WMa,TruStrain™ | 0.5
16 | 0.533 | 37.03 | 21.174 | 3.1792 | 0.15 | 6.8154 | 2 | 0.42883 | 0.8 | 0.16 | 15.774 | WMa,TruStrain™ | 0.5
17 | 0.567 | 37.03 | 21.252 | 3.0899 | 0.145 | 6.8357 | 2 | 0.43017 | 0.8 | 0.16 | 15.824 | WMa,TruStrain™ | 0.5
18 | 0.6 | 37.03 | 21.308 | 3.061 | 0.144 | 6.8522 | 2 | 0.43081 | 0.8 | 0.17 | 15.847 | WMa,TruStrain™ | 0.5
19 | 0.633 | 37.03 | 21.292 | 3.0247 | 0.142 | 6.8454 | 2 | 0.42991 | 0.8 | 0.17 | 15.814 | WMa,TruStrain™ | 0.5
20 | 0.667 | 37.03 | 21.3 | 2.9913 | 0.14 | 6.8466 | 2 | 0.42975 | 0.8 | 0.17 | 15.809 | WMa,TruStrain™ | 0.5
21 | 0.7 | 37.03 | 21.295 | 2.9621 | 0.139 | 6.8437 | 2 | 0.42965 | 0.8 | 0.17 | 15.805 | WMa,TruStrain™ | 0.5
22 | 0.733 | 37.03 | 21.324 | 2.8598 | 0.134 | 6.8483 | 2 | 0.43015 | 0.8 | 0.18 | 15.823 | WMa,TruStrain™ | 0.5
23 | 0.767 | 37.03 | 21.299 | 2.7971 | 0.131 | 6.8377 | 2 | 0.42971 | 0.8 | 0.18 | 15.807 | WMa,TruStrain™ | 0.5
24 | 0.8 | 37.03 | 21.319 | 2.7591 | 0.129 | 6.8426 | 2 | 0.43005 | 0.8 | 0.18 | 15.82 | WMa,TruStrain™ | 0.5
25 | 0.833 | 37.03 | 21.347 | 2.7029 | 0.127 | 6.8493 | 2 | 0.43038 | 0.8 | 0.18 | 15.832 | WMa,TruStrain™ | 0.5
26 | 0.867 | 37.03 | 21.332 | 2.6728 | 0.125 | 6.8432 | 2 | 0.42988 | 0.8 | 0.19 | 15.813 | WMa,TruStrain™ | 0.5
27 | 0.9 | 37.03 | 21.353 | 2.6492 | 0.124 | 6.8489 | 2 | 0.43017 | 0.8 | 0.19 | 15.824 | WMa,TruStrain™ | 0.5
28 | 0.933 | 37.03 | 21.383 | 2.6095 | 0.122 | 6.8569 | 2 | 0.4307 | 0.8 | 0.19 | 15.843 | WMa,TruStrain™ | 0.5
29 | 0.967 | 37.03 | 21.402 | 2.5935 | 0.121 | 6.8623 | 2 | 0.43108 | 0.8 | 0.19 | 15.857 | WMa,TruStrain™ | 0.5
30 | 1 | 37.03 | 21.404 | 2.567 | 0.12 | 6.862 | 2 | 0.43112 | 0.8 | 0.19 | 15.859 | WMa,TruStrain™ | 0.5
31 | 1.03 | 37.03 | 21.417 | 2.5633 | 0.12 | 6.866 | 2 | 0.43139 | 0.8 | 0.19 | 15.869 | WMa,TruStrain™ | 0.5
32 | 1.07 | 37.03 | 21.391 | 2.5424 | 0.119 | 6.8569 | 2 | 0.43079 | 0.8 | 0.2 | 15.847 | WMa,TruStrain™ | 0.5
33 | 1.1 | 37.02 | 21.386 | 2.4838 | 0.116 | 6.8531 | 2 | 0.4305 | 0.8 | 0.2 | 15.836 | WMa,TruStrain™ | 0.5
34 | 1.13 | 37.02 | 21.411 | 2.4803 | 0.116 | 6.8609 | 2 | 0.43099 | 0.8 | 0.2 | 15.854 | WMa,TruStrain™ | 0.5
35 | 1.17 | 37.02 | 21.405 | 2.5 | 0.117 | 6.8597 | 2 | 0.43093 | 0.8 | 0.2 | 15.852 | WMa,TruStrain™ | 0.5
36 | 1.2 | 37.02 | 21.426 | 2.4815 | 0.116 | 6.8657 | 2 | 0.43131 | 0.8 | 0.21 | 15.866 | WMa,TruStrain™ | 0.5
37 | 1.23 | 37.02 | 21.413 | 2.4489 | 0.114 | 6.8604 | 2 | 0.43098 | 0.8 | 0.21 | 15.854 | WMa,TruStrain™ | 0.5
38 | 1.27 | 37.02 | 21.422 | 2.4484 | 0.114 | 6.8633 | 2 | 0.43116 | 0.8 | 0.21 | 15.86 | WMa,TruStrain™ | 0.5
39 | 1.3 | 37.02 | 21.434 | 2.44 | 0.114 | 6.8667 | 2 | 0.43138 | 0.8 | 0.21 | 15.868 | WMa,TruStrain™ | 0.5
40 | 1.33 | 37.02 | 21.441 | 2.438 | 0.114 | 6.8687 | 2 | 0.4315 | 0.8 | 0.21 | 15.873 | WMa,TruStrain™ | 0.5
41 | 1.37 | 37.02 | 21.45 | 2.4155 | 0.113 | 6.8708 | 2 | 0.43162 | 0.8 | 0.22 | 15.877 | WMa,TruStrain™ | 0.5
42 | 1.4 | 37.02 | 21.439 | 2.414 | 0.113 | 6.8673 | 2 | 0.43141 | 0.8 | 0.22 | 15.869 | WMa,TruStrain™ | 0.5
43 | 1.43 | 37.02 | 21.448 | 2.3969 | 0.112 | 6.8697 | 2 | 0.43156 | 0.8 | 0.22 | 15.875 | WMa,TruStrain™ | 0.5
44 | 1.47 | 37.02 | 21.445 | 2.393 | 0.112 | 6.8686 | 2 | 0.43149 | 0.8 | 0.22 | 15.873 | WMa,TruStrain™ | 0.5
45 | 1.5 | 37.02 | 21.437 | 2.3965 | 0.112 | 6.866 | 2 | 0.43133 | 0.8 | 0.22 | 15.866 | WMa,TruStrain™ | 0.5
46 | 1.53 | 37.02 | 21.452 | 2.4116 | 0.112 | 6.8715 | 2 | 0.43168 | 0.8 | 0.23 | 15.879 | WMa,TruStrain™ | 0.5
47 | 1.57 | 37.02 | 21.458 | 2.3625 | 0.11 | 6.8716 | 2 | 0.43167 | 0.8 | 0.23 | 15.879 | WMa,TruStrain™ | 0.5
48 | 1.6 | 37.02 | 21.471 | 2.379 | 0.111 | 6.8764 | 2 | 0.43197 | 0.8 | 0.23 | 15.89 | WMa,TruStrain™ | 0.5
49 | 1.63 | 37.02 | 21.466 | 2.3618 | 0.11 | 6.874 | 2 | 0.43182 | 0.8 | 0.23 | 15.885 | WMa,TruStrain™ | 0.5
50 | 1.67 | 37.02 | 21.484 | 2.3534 | 0.11 | 6.8794 | 2 | 0.43216 | 0.8 | 0.23 | 15.897 | WMa,TruStrain™ | 0.5
51 | 1.7 | 37.02 | 21.471 | 2.3534 | 0.11 | 6.8752 | 2 | 0.43191 | 0.8 | 0.23 | 15.888 | WMa,TruStrain™ | 0.5
52 | 1.73 | 37.02 | 21.498 | 2.357 | 0.11 | 6.8841 | 2 | 0.43246 | 0.8 | 0.24 | 15.908 | WMa,TruStrain™ | 0.5
53 | 1.77 | 37.02 | 21.535 | 2.3567 | 0.109 | 6.8957 | 2 | 0.43319 | 0.8 | 0.24 | 15.935 | WMa,TruStrain™ | 0.5
54 | 1.8 | 37.02 | 21.551 | 2.3564 | 0.109 | 6.9007 | 2 | 0.43349 | 0.8 | 0.24 | 15.946 | WMa,TruStrain™ | 0.5
55 | 1.83 | 37.02 | 21.553 | 2.3498 | 0.109 | 6.9013 | 2 | 0.43353 | 0.8 | 0.24 | 15.948 | WMa,TruStrain™ | 0.5
56 | 1.87 | 37.01 | 21.564 | 2.3668 | 0.11 | 6.9052 | 2 | 0.43378 | 0.8 | 0.24 | 15.957 | WMa,TruStrain™ | 0.5
57 | 1.9 | 37.02 | 21.573 | 2.3586 | 0.109 | 6.908 | 2 | 0.43396 | 0.8 | 0.24 | 15.963 | WMa,TruStrain™ | 0.5
58 | 1.93 | 37.02 | 21.571 | 2.3518 | 0.109 | 6.9071 | 2 | 0.4339 | 0.8 | 0.25 | 15.961 | WMa,TruStrain™ | 0.5
59 | 1.97 | 37.02 | 21.586 | 2.3301 | 0.108 | 6.9109 | 2 | 0.43412 | 0.8 | 0.25 | 15.969 | WMa,TruStrain™ | 0.5
60 | 2 | 37.01 | 21.581 | 2.3145 | 0.107 | 6.9089 | 2 | 0.43401 | 0.8 | 0.25 | 15.965 | WMa,TruStrain™ | 0.5
61 | 2.03 | 37.01 | 21.604 | 2.3296 | 0.108 | 6.9166 | 2 | 0.43449 | 0.8 | 0.25 | 15.983 | WMa,TruStrain™ | 0.5
62 | 2.07 | 37.02 | 21.6 | 2.3239 | 0.108 | 6.9151 | 2 | 0.43442 | 0.8 | 0.25 | 15.98 | WMa,TruStrain™ | 0.5
63 | 2.1 | 37.02 | 21.608 | 2.3073 | 0.107 | 6.9171 | 2 | 0.43452 | 0.8 | 0.25 | 15.984 | WMa,TruStrain™ | 0.5
64 | 2.13 | 37.01 | 21.617 | 2.3076 | 0.107 | 6.9199 | 2 | 0.43469 | 0.8 | 0.25 | 15.99 | WMa,TruStrain™ | 0.5
65 | 2.17 | 37.01 | 21.607 | 2.3077 | 0.107 | 6.917 | 2 | 0.43452 | 0.8 | 0.26 | 15.984 | WMa,TruStrain™ | 0.5
66 | 2.2 | 37.01 | 21.618 | 2.3123 | 0.107 | 6.9204 | 2 | 0.43473 | 0.8 | 0.26 | 15.992 | WMa,TruStrain™ | 0.5
67 | 2.23 | 37.02 | 21.607 | 2.3044 | 0.107 | 6.9166 | 2 | 0.4345 | 0.8 | 0.26 | 15.983 | WMa,TruStrain™ | 0.5
68 | 2.27 | 37.01 | 21.602 | 2.3137 | 0.107 | 6.9154 | 2 | 0.43441 | 0.8 | 0.26 | 15.98 | WMa,TruStrain™ | 0.5
69 | 2.3 | 37.01 | 21.6 | 2.3121 | 0.107 | 6.9146 | 2 | 0.43436 | 0.8 | 0.26 | 15.978 | WMa,TruStrain™ | 0.5
70 | 2.33 | 37.01 | 21.608 | 2.2964 | 0.106 | 6.9166 | 2 | 0.43449 | 0.8 | 0.26 | 15.983 | WMa,TruStrain™ | 0.5
71 | 2.37 | 37.01 | 21.609 | 2.2969 | 0.106 | 6.917 | 2 | 0.43451 | 0.8 | 0.27 | 15.983 | WMa,TruStrain™ | 0.5
72 | 2.4 | 37.01 | 21.629 | 2.2912 | 0.106 | 6.9233 | 2 | 0.4349 | 0.8 | 0.27 | 15.998 | WMa,TruStrain™ | 0.5
73 | 2.43 | 37.01 | 21.63 | 2.3058 | 0.107 | 6.9241 | 2 | 0.43497 | 0.8 | 0.27 | 16 | WMa,TruStrain™ | 0.5
74 | 2.47 | 37.01 | 21.645 | 2.3219 | 0.107 | 6.9293 | 2 | 0.43529 | 0.8 | 0.27 | 16.012 | WMa,TruStrain™ | 0.5
75 | 2.5 | 37.01 | 21.648 | 2.3156 | 0.107 | 6.9302 | 2 | 0.43533 | 0.8 | 0.27 | 16.014 | WMa,TruStrain™ | 0.5
76 | 2.53 | 37.01 | 21.658 | 2.3068 | 0.107 | 6.9331 | 2 | 0.43551 | 0.8 | 0.27 | 16.02 | WMa,TruStrain™ | 0.5
77 | 2.57 | 37.01 | 21.654 | 2.3028 | 0.106 | 6.9316 | 2 | 0.43543 | 0.8 | 0.28 | 16.017 | WMa,TruStrain™ | 0.5
78 | 2.6 | 37.01 | 21.648 | 2.3004 | 0.106 | 6.9297 | 2 | 0.43531 | 0.8 | 0.28 | 16.013 | WMa,TruStrain™ | 0.5
79 | 2.63 | 37.01 | 21.651 | 2.3022 | 0.106 | 6.9307 | 2 | 0.43537 | 0.8 | 0.28 | 16.015 | WMa,TruStrain™ | 0.5
80 | 2.67 | 37.01 | 21.655 | 2.2957 | 0.106 | 6.9315 | 2 | 0.43542 | 0.8 | 0.28 | 16.017 | WMa,TruStrain™ | 0.5
81 | 2.7 | 37.01 | 21.657 | 2.2793 | 0.105 | 6.9316 | 2 | 0.43542 | 0.8 | 0.28 | 16.017 | WMa,TruStrain™ | 0.5
82 | 2.73 | 37.01 | 21.658 | 2.2837 | 0.105 | 6.9321 | 2 | 0.43545 | 0.8 | 0.28 | 16.018 | WMa,TruStrain™ | 0.5
83 | 2.77 | 37.01 | 21.664 | 2.2744 | 0.105 | 6.9338 | 2 | 0.43555 | 0.8 | 0.28 | 16.022 | WMa,TruStrain™ | 0.5
84 | 2.8 | 37.01 | 21.653 | 2.2774 | 0.105 | 6.9304 | 2 | 0.43535 | 0.8 | 0.28 | 16.015 | WMa,TruStrain™ | 0.5
85 | 2.83 | 37.01 | 21.661 | 2.2737 | 0.105 | 6.9327 | 2 | 0.43549 | 0.8 | 0.28 | 16.02 | WMa,TruStrain™ | 0.5
86 | 2.87 | 37.01 | 21.651 | 2.2546 | 0.104 | 6.929 | 2 | 0.43526 | 0.8 | 0.29 | 16.011 | WMa,TruStrain™ | 0.5
87 | 2.9 | 37.01 | 21.645 | 2.2553 | 0.104 | 6.9271 | 2 | 0.43515 | 0.8 | 0.29 | 16.007 | WMa,TruStrain™ | 0.5
88 | 2.93 | 37.01 | 21.649 | 2.2728 | 0.105 | 6.9289 | 2 | 0.43525 | 0.8 | 0.29 | 16.011 | WMa,TruStrain™ | 0.5
89 | 2.97 | 37.01 | 21.649 | 2.2692 | 0.105 | 6.9289 | 2 | 0.43525 | 0.8 | 0.29 | 16.011 | WMa,TruStrain™ | 0.5
90 | 3 | 37.01 | 21.66 | 2.2645 | 0.105 | 6.9323 | 2 | 0.43545 | 0.8 | 0.29 | 16.018 | WMa,TruStrain™ | 0.5
91 | 3.03 | 37.01 | 21.665 | 2.2635 | 0.104 | 6.9337 | 2 | 0.43555 | 0.8 | 0.29 | 16.022 | WMa,TruStrain™ | 0.5
92 | 3.07 | 37.01 | 21.667 | 2.2585 | 0.104 | 6.9342 | 2 | 0.43559 | 0.8 | 0.3 | 16.023 | WMa,TruStrain™ | 0.5
93 | 3.1 | 37.01 | 21.668 | 2.2581 | 0.104 | 6.9344 | 2 | 0.4356 | 0.8 | 0.3 | 16.024 | WMa,TruStrain™ | 0.5
94 | 3.13 | 37.01 | 21.668 | 2.2496 | 0.104 | 6.9342 | 2 | 0.43558 | 0.8 | 0.3 | 16.023 | WMa,TruStrain™ | 0.5
95 | 3.17 | 37.01 | 21.668 | 2.2484 | 0.104 | 6.9343 | 2 | 0.43559 | 0.8 | 0.3 | 16.023 | WMa,TruStrain™ | 0.5
96 | 3.2 | 37.01 | 21.675 | 2.2425 | 0.103 | 6.9361 | 2 | 0.4357 | 0.8 | 0.3 | 16.027 | WMa,TruStrain™ | 0.5
97 | 3.23 | 37.01 | 21.662 | 2.2455 | 0.104 | 6.9323 | 2 | 0.43546 | 0.8 | 0.3 | 16.019 | WMa,TruStrain™ | 0.5
98 | 3.27 | 37.01 | 21.663 | 2.2492 | 0.104 | 6.9326 | 2 | 0.43548 | 0.8 | 0.3 | 16.019 | WMa,TruStrain™ | 0.5
99 | 3.3 | 37.01 | 21.658 | 2.2467 | 0.104 | 6.9311 | 2 | 0.43538 | 0.8 | 0.3 | 16.015 | WMa,TruStrain™ | 0.5
100 | 3.33 | 37.01 | 21.659 | 2.239 | 0.103 | 6.9309 | 2 | 0.43537 | 0.8 | 0.31 | 16.015 | WMa,TruStrain™ | 0.5
101 | 3.37 | 37.01 | 21.653 | 2.2439 | 0.104 | 6.9292 | 2 | 0.43526 | 0.8 | 0.31 | 16.011 | WMa,TruStrain™ | 0.5
102 | 3.4 | 37.01 | 21.648 | 2.241 | 0.104 | 6.9277 | 2 | 0.43517 | 0.8 | 0.31 | 16.008 | WMa,TruStrain™ | 0.5
103 | 3.43 | 37.01 | 21.655 | 2.2356 | 0.103 | 6.9297 | 2 | 0.43529 | 0.8 | 0.31 | 16.012 | WMa,TruStrain™ | 0.5
104 | 3.47 | 37.01 | 21.657 | 2.2369 | 0.103 | 6.9304 | 2 | 0.43533 | 0.8 | 0.31 | 16.014 | WMa,TruStrain™ | 0.5
105 | 3.5 | 37.01 | 21.652 | 2.2491 | 0.104 | 6.9292 | 2 | 0.43526 | 0.8 | 0.31 | 16.011 | WMa,TruStrain™ | 0.5
106 | 3.53 | 37.01 | 21.65 | 2.2409 | 0.104 | 6.9283 | 2 | 0.43521 | 0.8 | 0.31 | 16.009 | WMa,TruStrain™ | 0.5
107 | 3.57 | 37.01 | 21.664 | 2.2445 | 0.104 | 6.9327 | 2 | 0.43548 | 0.8 | 0.31 | 16.019 | WMa,TruStrain™ | 0.5
108 | 3.6 | 37.01 | 21.664 | 2.2405 | 0.103 | 6.9327 | 2 | 0.43548 | 0.8 | 0.32 | 16.019 | WMa,TruStrain™ | 0.5
109 | 3.63 | 37.01 | 21.663 | 2.2318 | 0.103 | 6.932 | 2 | 0.43543 | 0.8 | 0.32 | 16.018 | WMa,TruStrain™ | 0.5
110 | 3.67 | 37.01 | 21.669 | 2.2304 | 0.103 | 6.9339 | 2 | 0.43556 | 0.8 | 0.32 | 16.022 | WMa,TruStrain™ | 0.5
111 | 3.7 | 37.01 | 21.67 | 2.2291 | 0.103 | 6.9342 | 2 | 0.43557 | 0.8 | 0.32 | 16.023 | WMa,TruStrain™ | 0.5
112 | 3.73 | 37.01 | 21.671 | 2.2277 | 0.103 | 6.9344 | 2 | 0.43559 | 0.8 | 0.32 | 16.023 | WMa,TruStrain™ | 0.5
113 | 3.77 | 37.01 | 21.665 | 2.2305 | 0.103 | 6.9328 | 2 | 0.43549 | 0.8 | 0.32 | 16.019 | WMa,TruStrain™ | 0.5
114 | 3.8 | 37.01 | 21.68 | 2.2347 | 0.103 | 6.9376 | 2 | 0.43579 | 0.8 | 0.32 | 16.03 | WMa,TruStrain™ | 0.5
115 | 3.83 | 37.01 | 21.67 | 2.2211 | 0.102 | 6.9339 | 2 | 0.43555 | 0.8 | 0.32 | 16.022 | WMa,TruStrain™ | 0.5
116 | 3.87 | 37.01 | 21.672 | 2.2151 | 0.102 | 6.9345 | 2 | 0.43559 | 0.8 | 0.33 | 16.023 | WMa,TruStrain™ | 0.5
117 | 3.9 | 37.01 | 21.684 | 2.2189 | 0.102 | 6.9383 | 2 | 0.43582 | 0.8 | 0.33 | 16.032 | WMa,TruStrain™ | 0.5
118 | 3.93 | 37.01 | 21.689 | 2.2159 | 0.102 | 6.9399 | 2 | 0.43593 | 0.8 | 0.33 | 16.036 | WMa,TruStrain™ | 0.5
119 | 3.97 | 37.01 | 21.703 | 2.2165 | 0.102 | 6.9442 | 2 | 0.43621 | 0.8 | 0.33 | 16.046 | WMa,TruStrain™ | 0.5
120 | 4 | 37.01 | 21.696 | 2.2115 | 0.102 | 6.9417 | 2 | 0.43605 | 0.8 | 0.33 | 16.04 | WMa,TruStrain™ | 0.5
121 | 4.03 | 37.01 | 21.695 | 2.2146 | 0.102 | 6.9416 | 2 | 0.43604 | 0.8 | 0.33 | 16.04 | WMa,TruStrain™ | 0.5
122 | 4.07 | 37.01 | 21.699 | 2.2148 | 0.102 | 6.943 | 2 | 0.43611 | 0.8 | 0.33 | 16.042 | WMa,TruStrain™ | 0.5
123 | 4.1 | 37.01 | 21.697 | 2.2159 | 0.102 | 6.9423 | 2 | 0.43608 | 0.8 | 0.33 | 16.041 | WMa,TruStrain™ | 0.5
124 | 4.13 | 37.01 | 21.696 | 2.213 | 0.102 | 6.942 | 2 | 0.43606 | 0.8 | 0.33 | 16.04 | WMa,TruStrain™ | 0.5
125 | 4.17 | 37.01 | 21.703 | 2.2173 | 0.102 | 6.9441 | 2 | 0.43619 | 0.8 | 0.33 | 16.045 | WMa,TruStrain™ | 0.5
126 | 4.2 | 37.01 | 21.697 | 2.2147 | 0.102 | 6.9423 | 2 | 0.43608 | 0.8 | 0.34 | 16.041 | WMa,TruStrain™ | 0.5
127 | 4.23 | 37.01 | 21.693 | 2.2161 | 0.102 | 6.9409 | 2 | 0.43599 | 0.8 | 0.34 | 16.038 | WMa,TruStrain™ | 0.5
128 | 4.27 | 37 | 21.69 | 2.216 | 0.102 | 6.9401 | 2 | 0.43594 | 0.8 | 0.34 | 16.036 | WMa,TruStrain™ | 0.5
129 | 4.3 | 37.01 | 21.687 | 2.2147 | 0.102 | 6.9392 | 2 | 0.43588 | 0.8 | 0.34 | 16.034 | WMa,TruStrain™ | 0.5
130 | 4.33 | 37.01 | 21.684 | 2.2096 | 0.102 | 6.9381 | 2 | 0.43581 | 0.8 | 0.34 | 16.031 | WMa,TruStrain™ | 0.5
131 | 4.37 | 37.01 | 21.68 | 2.2029 | 0.102 | 6.9364 | 2 | 0.43571 | 0.8 | 0.34 | 16.027 | WMa,TruStrain™ | 0.5
132 | 4.4 | 37 | 21.68 | 2.2072 | 0.102 | 6.9367 | 2 | 0.43573 | 0.8 | 0.34 | 16.028 | WMa,TruStrain™ | 0.5
133 | 4.43 | 37 | 21.681 | 2.2113 | 0.102 | 6.9372 | 2 | 0.43575 | 0.8 | 0.34 | 16.029 | WMa,TruStrain™ | 0.5
134 | 4.47 | 37.01 | 21.69 | 2.2153 | 0.102 | 6.9401 | 2 | 0.43594 | 0.8 | 0.34 | 16.036 | WMa,TruStrain™ | 0.5
135 | 4.5 | 37.01 | 21.699 | 2.2116 | 0.102 | 6.9428 | 2 | 0.43611 | 0.8 | 0.34 | 16.042 | WMa,TruStrain™ | 0.5
136 | 4.53 | 37.01 | 21.705 | 2.2076 | 0.102 | 6.9445 | 2 | 0.4362 | 0.8 | 0.34 | 16.046 | WMa,TruStrain™ | 0.5
137 | 4.57 | 37 | 21.697 | 2.2063 | 0.102 | 6.9421 | 2 | 0.43606 | 0.8 | 0.34 | 16.04 | WMa,TruStrain™ | 0.5
138 | 4.6 | 37 | 21.698 | 2.2124 | 0.102 | 6.9425 | 2 | 0.43609 | 0.8 | 0.34 | 16.042 | WMa,TruStrain™ | 0.5
139 | 4.63 | 37.01 | 21.695 | 2.2137 | 0.102 | 6.9416 | 2 | 0.43604 | 0.8 | 0.35 | 16.04 | WMa,TruStrain™ | 0.5
140 | 4.67 | 37.01 | 21.714 | 2.227 | 0.103 | 6.948 | 2 | 0.43643 | 0.8 | 0.35 | 16.054 | WMa,TruStrain™ | 0.5
141 | 4.7 | 37.01 | 21.723 | 2.225 | 0.102 | 6.9507 | 2 | 0.4366 | 0.8 | 0.35 | 16.06 | WMa,TruStrain™ | 0.5
142 | 4.73 | 37 | 21.733 | 2.2305 | 0.103 | 6.9541 | 2 | 0.4368 | 0.8 | 0.35 | 16.068 | WMa,TruStrain™ | 0.5
143 | 4.77 | 37 | 21.737 | 2.2378 | 0.103 | 6.9557 | 2 | 0.43692 | 0.8 | 0.35 | 16.072 | WMa,TruStrain™ | 0.5
144 | 4.8 | 37.01 | 21.747 | 2.2428 | 0.103 | 6.9591 | 2 | 0.43714 | 0.8 | 0.35 | 16.08 | WMa,TruStrain™ | 0.5
145 | 4.83 | 37 | 21.763 | 2.2411 | 0.103 | 6.9641 | 2 | 0.43744 | 0.8 | 0.35 | 16.091 | WMa,TruStrain™ | 0.5
146 | 4.87 | 37.01 | 21.777 | 2.245 | 0.103 | 6.9687 | 2 | 0.43773 | 0.8 | 0.35 | 16.102 | WMa,TruStrain™ | 0.5
147 | 4.9 | 37.01 | 21.786 | 2.2487 | 0.103 | 6.9716 | 2 | 0.4379 | 0.8 | 0.35 | 16.108 | WMa,TruStrain™ | 0.5
148 | 4.93 | 37 | 21.793 | 2.237 | 0.103 | 6.9734 | 2 | 0.43802 | 0.8 | 0.35 | 16.113 | WMa,TruStrain™ | 0.5
149 | 4.97 | 37 | 21.801 | 2.2485 | 0.103 | 6.9762 | 2 | 0.4382 | 0.8 | 0.35 | 16.119 | WMa,TruStrain™ | 0.5
150 | 5 | 37 | 21.812 | 2.2449 | 0.103 | 6.9798 | 2 | 0.43842 | 0.8 | 0.36 | 16.127 | WMa,TruStrain™ | 0.5
151 | 5.03 | 37 | 21.816 | 2.2421 | 0.103 | 6.981 | 2 | 0.4385 | 0.8 | 0.36 | 16.13 | WMa,TruStrain™ | 0.5
152 | 5.07 | 37 | 21.838 | 2.2457 | 0.103 | 6.988 | 2 | 0.43893 | 0.8 | 0.36 | 16.146 | WMa,TruStrain™ | 0.5
153 | 5.1 | 37 | 21.837 | 2.2468 | 0.103 | 6.9875 | 2 | 0.43891 | 0.8 | 0.36 | 16.145 | WMa,TruStrain™ | 0.5
154 | 5.13 | 37 | 21.854 | 2.2553 | 0.103 | 6.9931 | 2 | 0.43926 | 0.8 | 0.36 | 16.158 | WMa,TruStrain™ | 0.5
155 | 5.17 | 37 | 21.853 | 2.2464 | 0.103 | 6.9927 | 2 | 0.43923 | 0.8 | 0.36 | 16.157 | WMa,TruStrain™ | 0.5
156 | 5.2 | 37 | 21.866 | 2.2477 | 0.103 | 6.9967 | 2 | 0.43949 | 0.8 | 0.36 | 16.167 | WMa,TruStrain™ | 0.5
157 | 5.23 | 37 | 21.866 | 2.2552 | 0.103 | 6.9972 | 2 | 0.43952 | 0.8 | 0.36 | 16.168 | WMa,TruStrain™ | 0.5
158 | 5.27 | 37.01 | 21.869 | 2.2552 | 0.103 | 6.9979 | 2 | 0.43957 | 0.8 | 0.36 | 16.17 | WMa,TruStrain™ | 0.5
159 | 5.3 | 37.01 | 21.87 | 2.2477 | 0.103 | 6.998 | 2 | 0.43956 | 0.8 | 0.36 | 16.169 | WMa,TruStrain™ | 0.5
160 | 5.33 | 37 | 21.882 | 2.2441 | 0.103 | 7.0017 | 2 | 0.43978 | 0.8 | 0.36 | 16.177 | WMa,TruStrain™ | 0.5
161 | 5.37 | 37 | 21.885 | 2.2439 | 0.103 | 7.0028 | 2 | 0.43986 | 0.8 | 0.36 | 16.18 | WMa,TruStrain™ | 0.5
162 | 5.4 | 37 | 21.892 | 2.2494 | 0.103 | 7.0052 | 2 | 0.44002 | 0.8 | 0.36 | 16.186 | WMa,TruStrain™ | 0.5
163 | 5.43 | 37 | 21.896 | 2.251 | 0.103 | 7.0063 | 2 | 0.44009 | 0.8 | 0.37 | 16.189 | WMa,TruStrain™ | 0.5
164 | 5.47 | 37 | 21.91 | 2.2491 | 0.103 | 7.0108 | 2 | 0.44037 | 0.8 | 0.37 | 16.199 | WMa,TruStrain™ | 0.5
165 | 5.5 | 37 | 21.913 | 2.2511 | 0.103 | 7.0119 | 2 | 0.44044 | 0.8 | 0.37 | 16.202 | WMa,TruStrain™ | 0.5
166 | 5.53 | 37 | 21.927 | 2.2594 | 0.103 | 7.0164 | 2 | 0.44071 | 0.8 | 0.37 | 16.212 | WMa,TruStrain™ | 0.5
167 | 5.57 | 37 | 21.953 | 2.2599 | 0.103 | 7.0246 | 2 | 0.44123 | 0.8 | 0.37 | 16.231 | WMa,TruStrain™ | 0.5
168 | 5.6 | 37.01 | 22.003 | 2.303 | 0.105 | 7.0419 | 2 | 0.44233 | 0.8 | 0.37 | 16.271 | WMa,TruStrain™ | 0.5
169 | 5.63 | 37 | 22.054 | 2.3341 | 0.106 | 7.0594 | 2 | 0.44342 | 0.8 | 0.37 | 16.311 | WMa,TruStrain™ | 0.5
170 | 5.67 | 37 | 22.081 | 2.3429 | 0.106 | 7.068 | 2 | 0.44396 | 0.8 | 0.37 | 16.331 | WMa,TruStrain™ | 0.5
171 | 5.7 | 37 | 22.09 | 2.3467 | 0.106 | 7.0711 | 2 | 0.44415 | 0.8 | 0.37 | 16.338 | WMa,TruStrain™ | 0.5
172 | 5.73 | 37 | 22.101 | 2.3351 | 0.106 | 7.0742 | 2 | 0.44434 | 0.8 | 0.37 | 16.345 | WMa,TruStrain™ | 0.5
173 | 5.77 | 37 | 22.117 | 2.3447 | 0.106 | 7.0795 | 2 | 0.44467 | 0.8 | 0.37 | 16.357 | WMa,TruStrain™ | 0.5
174 | 5.8 | 37 | 22.125 | 2.3402 | 0.106 | 7.082 | 2 | 0.44484 | 0.8 | 0.37 | 16.363 | WMa,TruStrain™ | 0.5
175 | 5.83 | 37 | 22.143 | 2.3347 | 0.105 | 7.0874 | 2 | 0.44518 | 0.8 | 0.37 | 16.376 | WMa,TruStrain™ | 0.5
176 | 5.87 | 37 | 22.158 | 2.3263 | 0.105 | 7.0919 | 2 | 0.44546 | 0.8 | 0.37 | 16.386 | WMa,TruStrain™ | 0.5
177 | 5.9 | 37 | 22.153 | 2.3192 | 0.105 | 7.0901 | 2 | 0.44535 | 0.8 | 0.38 | 16.382 | WMa,TruStrain™ | 0.5
178 | 5.93 | 37 | 22.171 | 2.3217 | 0.105 | 7.0959 | 2 | 0.44571 | 0.8 | 0.38 | 16.395 | WMa,TruStrain™ | 0.5
179 | 5.97 | 37 | 22.18 | 2.3144 | 0.104 | 7.0983 | 2 | 0.44586 | 0.8 | 0.38 | 16.401 | WMa,TruStrain™ | 0.5
180 | 6 | 37 | 22.169 | 2.314 | 0.104 | 7.095 | 2 | 0.44565 | 0.8 | 0.38 | 16.393 | WMa,TruStrain™ | 0.5
181 | 6.03 | 37 | 22.186 | 2.3114 | 0.104 | 7.1003 | 2 | 0.44598 | 0.8 | 0.38 | 16.406 | WMa,TruStrain™ | 0.5
182 | 6.07 | 37 | 22.181 | 2.3007 | 0.104 | 7.0983 | 2 | 0.44585 | 0.8 | 0.38 | 16.401 | WMa,TruStrain™ | 0.5
183 | 6.1 | 37 | 22.181 | 2.2984 | 0.104 | 7.0981 | 2 | 0.44585 | 0.8 | 0.38 | 16.401 | WMa,TruStrain™ | 0.5
184 | 6.13 | 37 | 22.184 | 2.295 | 0.103 | 7.0991 | 2 | 0.44591 | 0.8 | 0.38 | 16.403 | WMa,TruStrain™ | 0.5
185 | 6.17 | 37 | 22.189 | 2.2929 | 0.103 | 7.1006 | 2 | 0.44601 | 0.8 | 0.38 | 16.406 | WMa,TruStrain™ | 0.5
186 | 6.2 | 37 | 22.195 | 2.2934 | 0.103 | 7.1025 | 2 | 0.44612 | 0.8 | 0.38 | 16.41 | WMa,TruStrain™ | 0.5
187 | 6.23 | 37.01 | 22.181 | 2.301 | 0.104 | 7.0982 | 2 | 0.44585 | 0.8 | 0.38 | 16.401 | WMa,TruStrain™ | 0.5
188 | 6.27 | 37 | 22.179 | 2.3005 | 0.104 | 7.0976 | 2 | 0.44581 | 0.8 | 0.39 | 16.399 | WMa,TruStrain™ | 0.5
189 | 6.3 | 37 | 22.179 | 2.3024 | 0.104 | 7.0977 | 2 | 0.44582 | 0.8 | 0.39 | 16.399 | WMa,TruStrain™ | 0.5
190 | 6.33 | 37 | 22.171 | 2.3066 | 0.104 | 7.0955 | 2 | 0.44568 | 0.8 | 0.39 | 16.394 | WMa,TruStrain™ | 0.5
191 | 6.37 | 37 | 22.189 | 2.3022 | 0.104 | 7.1009 | 2 | 0.44601 | 0.8 | 0.39 | 16.407 | WMa,TruStrain™ | 0.5
192 | 6.4 | 37 | 22.187 | 2.294 | 0.103 | 7.0999 | 2 | 0.44595 | 0.8 | 0.39 | 16.404 | WMa,TruStrain™ | 0.5
193 | 6.43 | 37 | 22.194 | 2.3022 | 0.104 | 7.1026 | 2 | 0.44613 | 0.8 | 0.39 | 16.411 | WMa,TruStrain™ | 0.5
194 | 6.47 | 37 | 22.193 | 2.3023 | 0.104 | 7.1022 | 2 | 0.4461 | 0.8 | 0.39 | 16.41 | WMa,TruStrain™ | 0.5
195 | 6.5 | 37 | 22.209 | 2.2976 | 0.103 | 7.1069 | 2 | 0.4464 | 0.8 | 0.39 | 16.421 | WMa,TruStrain™ | 0.5
196 | 6.53 | 37 | 22.197 | 2.3008 | 0.104 | 7.1034 | 2 | 0.44618 | 0.8 | 0.39 | 16.413 | WMa,TruStrain™ | 0.5
197 | 6.57 | 37.01 | 22.215 | 2.2975 | 0.103 | 7.1091 | 2 | 0.44653 | 0.8 | 0.39 | 16.426 | WMa,TruStrain™ | 0.5
198 | 6.6 | 37 | 22.221 | 2.2971 | 0.103 | 7.111 | 2 | 0.44665 | 0.8 | 0.39 | 16.43 | WMa,TruStrain™ | 0.5
199 | 6.63 | 37 | 22.224 | 2.2897 | 0.103 | 7.1117 | 2 | 0.4467 | 0.8 | 0.39 | 16.432 | WMa,TruStrain™ | 0.5
200 | 6.67 | 37 | 22.223 | 2.2937 | 0.103 | 7.1114 | 2 | 0.44668 | 0.8 | 0.39 | 16.431 | WMa,TruStrain™ | 0.5
201 | 6.7 | 37 | 22.23 | 2.2915 | 0.103 | 7.1135 | 2 | 0.44681 | 0.8 | 0.39 | 16.436 | WMa,TruStrain™ | 0.5
202 | 6.73 | 37 | 22.236 | 2.2878 | 0.103 | 7.1152 | 2 | 0.44692 | 0.8 | 0.39 | 16.44 | WMa,TruStrain™ | 0.5
203 | 6.77 | 37 | 22.249 | 2.2882 | 0.103 | 7.1195 | 2 | 0.44719 | 0.8 | 0.39 | 16.45 | WMa,TruStrain™ | 0.5
204 | 6.8 | 37 | 22.266 | 2.286 | 0.103 | 7.1246 | 2 | 0.44751 | 0.8 | 0.39 | 16.462 | WMa,TruStrain™ | 0.5
205 | 6.83 | 37 | 22.265 | 2.2881 | 0.103 | 7.1246 | 2 | 0.44751 | 0.8 | 0.39 | 16.462 | WMa,TruStrain™ | 0.5
206 | 6.87 | 37 | 22.275 | 2.2946 | 0.103 | 7.128 | 2 | 0.44772 | 0.8 | 0.4 | 16.469 | WMa,TruStrain™ | 0.5
207 | 6.9 | 37 | 22.292 | 2.2842 | 0.102 | 7.1329 | 2 | 0.44802 | 0.8 | 0.4 | 16.481 | WMa,TruStrain™ | 0.5
208 | 6.93 | 37 | 22.295 | 2.2853 | 0.103 | 7.1338 | 2 | 0.44808 | 0.8 | 0.4 | 16.483 | WMa,TruStrain™ | 0.5
209 | 6.97 | 37 | 22.295 | 2.2894 | 0.103 | 7.1339 | 2 | 0.44809 | 0.8 | 0.4 | 16.483 | WMa,TruStrain™ | 0.5
210 | 7 | 37 | 22.304 | 2.2838 | 0.102 | 7.1367 | 2 | 0.44827 | 0.8 | 0.4 | 16.49 | WMa,TruStrain™ | 0.5
211 | 7.03 | 37 | 22.288 | 2.2924 | 0.103 | 7.1319 | 2 | 0.44797 | 0.8 | 0.4 | 16.479 | WMa,TruStrain™ | 0.5
212 | 7.07 | 37 | 22.313 | 2.2777 | 0.102 | 7.1395 | 2 | 0.44844 | 0.8 | 0.4 | 16.496 | WMa,TruStrain™ | 0.5
213 | 7.1 | 37 | 22.324 | 2.2814 | 0.102 | 7.1429 | 2 | 0.44865 | 0.8 | 0.4 | 16.504 | WMa,TruStrain™ | 0.5
214 | 7.13 | 37 | 22.329 | 2.281 | 0.102 | 7.1447 | 2 | 0.44876 | 0.8 | 0.4 | 16.508 | WMa,TruStrain™ | 0.5
215 | 7.17 | 37 | 22.344 | 2.2856 | 0.102 | 7.1494 | 2 | 0.44906 | 0.8 | 0.4 | 16.519 | WMa,TruStrain™ | 0.5
216 | 7.2 | 37 | 22.352 | 2.2836 | 0.102 | 7.1518 | 2 | 0.44921 | 0.8 | 0.4 | 16.524 | WMa,TruStrain™ | 0.5
217 | 7.23 | 37 | 22.357 | 2.2829 | 0.102 | 7.1534 | 2 | 0.44931 | 0.8 | 0.4 | 16.528 | WMa,TruStrain™ | 0.5
218 | 7.27 | 37 | 22.362 | 2.2854 | 0.102 | 7.1551 | 2 | 0.44942 | 0.8 | 0.4 | 16.532 | WMa,TruStrain™ | 0.5
219 | 7.3 | 37 | 22.381 | 2.2865 | 0.102 | 7.1612 | 2 | 0.4498 | 0.8 | 0.4 | 16.546 | WMa,TruStrain™ | 0.5
220 | 7.33 | 37 | 22.371 | 2.2791 | 0.102 | 7.1578 | 2 | 0.44959 | 0.8 | 0.4 | 16.538 | WMa,TruStrain™ | 0.5
221 | 7.37 | 37 | 22.384 | 2.2838 | 0.102 | 7.1621 | 2 | 0.44985 | 0.8 | 0.4 | 16.548 | WMa,TruStrain™ | 0.5
222 | 7.4 | 37 | 22.385 | 2.2813 | 0.102 | 7.1624 | 2 | 0.44987 | 0.8 | 0.4 | 16.549 | WMa,TruStrain™ | 0.5
223 | 7.43 | 37 | 22.401 | 2.2818 | 0.102 | 7.1673 | 2 | 0.45018 | 0.8 | 0.4 | 16.56 | WMa,TruStrain™ | 0.5
224 | 7.47 | 37 | 22.401 | 2.2747 | 0.102 | 7.1671 | 2 | 0.45017 | 0.8 | 0.4 | 16.56 | WMa,TruStrain™ | 0.5
225 | 7.5 | 37.01 | 22.409 | 2.2765 | 0.102 | 7.1699 | 2 | 0.45035 | 0.8 | 0.4 | 16.566 | WMa,TruStrain™ | 0.5
226 | 7.53 | 37 | 22.409 | 2.2732 | 0.101 | 7.1697 | 2 | 0.45033 | 0.8 | 0.4 | 16.566 | WMa,TruStrain™ | 0.5
227 | 7.57 | 37 | 22.421 | 2.2732 | 0.101 | 7.1735 | 2 | 0.45057 | 0.8 | 0.4 | 16.574 | WMa,TruStrain™ | 0.5
228 | 7.6 | 37 | 22.426 | 2.2746 | 0.101 | 7.1749 | 2 | 0.45067 | 0.8 | 0.41 | 16.578 | WMa,TruStrain™ | 0.5
229 | 7.63 | 37 | 22.439 | 2.2852 | 0.102 | 7.1795 | 2 | 0.45095 | 0.8 | 0.41 | 16.588 | WMa,TruStrain™ | 0.5
230 | 7.67 | 37 | 22.435 | 2.2678 | 0.101 | 7.1777 | 2 | 0.45084 | 0.8 | 0.41 | 16.584 | WMa,TruStrain™ | 0.5
231 | 7.7 | 37 | 22.448 | 2.2737 | 0.101 | 7.1821 | 2 | 0.45111 | 0.8 | 0.41 | 16.594 | WMa,TruStrain™ | 0.5
232 | 7.73 | 37 | 22.462 | 2.2737 | 0.101 | 7.1866 | 2 | 0.45139 | 0.8 | 0.41 | 16.605 | WMa,TruStrain™ | 0.5
233 | 7.77 | 37 | 22.464 | 2.2821 | 0.102 | 7.1872 | 2 | 0.45144 | 0.8 | 0.41 | 16.606 | WMa,TruStrain™ | 0.5
234 | 7.8 | 37 | 22.478 | 2.2758 | 0.101 | 7.1916 | 2 | 0.4517 | 0.8 | 0.41 | 16.616 | WMa,TruStrain™ | 0.5
235 | 7.83 | 37 | 22.487 | 2.274 | 0.101 | 7.1942 | 2 | 0.45188 | 0.8 | 0.41 | 16.622 | WMa,TruStrain™ | 0.5
236 | 7.87 | 37 | 22.486 | 2.2733 | 0.101 | 7.1941 | 2 | 0.45187 | 0.8 | 0.41 | 16.622 | WMa,TruStrain™ | 0.5
237 | 7.9 | 37 | 22.491 | 2.2846 | 0.102 | 7.196 | 2 | 0.45199 | 0.8 | 0.41 | 16.626 | WMa,TruStrain™ | 0.5
238 | 7.93 | 37 | 22.501 | 2.2759 | 0.101 | 7.1989 | 2 | 0.45216 | 0.8 | 0.41 | 16.633 | WMa,TruStrain™ | 0.5
239 | 7.97 | 37 | 22.5 | 2.2829 | 0.101 | 7.1988 | 2 | 0.45216 | 0.8 | 0.41 | 16.633 | WMa,TruStrain™ | 0.5
240 | 8 | 37 | 22.502 | 2.2725 | 0.101 | 7.199 | 2 | 0.45217 | 0.8 | 0.41 | 16.633 | WMa,TruStrain™ | 0.5
241 | 8.03 | 37 | 22.513 | 2.2801 | 0.101 | 7.2029 | 2 | 0.45242 | 0.8 | 0.41 | 16.642 | WMa,TruStrain™ | 0.5
242 | 8.07 | 37 | 22.515 | 2.2736 | 0.101 | 7.2031 | 2 | 0.45243 | 0.8 | 0.4 | 16.643 | WMa,TruStrain™ | 0.5
243 | 8.1 | 37 | 22.532 | 2.2765 | 0.101 | 7.2087 | 2 | 0.45278 | 0.8 | 0.4 | 16.655 | WMa,TruStrain™ | 0.5
244 | 8.13 | 37 | 22.535 | 2.2773 | 0.101 | 7.2095 | 2 | 0.45283 | 0.8 | 0.4 | 16.657 | WMa,TruStrain™ | 0.5
245 | 8.17 | 37 | 22.547 | 2.2819 | 0.101 | 7.2137 | 2 | 0.4531 | 0.8 | 0.4 | 16.667 | WMa,TruStrain™ | 0.5
246 | 8.2 | 37 | 22.559 | 2.2793 | 0.101 | 7.2174 | 2 | 0.45333 | 0.8 | 0.41 | 16.676 | WMa,TruStrain™ | 0.5
247 | 8.23 | 37 | 22.553 | 2.2878 | 0.101 | 7.2158 | 2 | 0.45324 | 0.8 | 0.41 | 16.672 | WMa,TruStrain™ | 0.5
248 | 8.27 | 37 | 22.584 | 2.2974 | 0.102 | 7.2258 | 2 | 0.45386 | 0.8 | 0.41 | 16.695 | WMa,TruStrain™ | 0.5
249 | 8.3 | 37 | 22.608 | 2.3173 | 0.102 | 7.2341 | 2 | 0.45438 | 0.8 | 0.41 | 16.714 | WMa,TruStrain™ | 0.5
250 | 8.33 | 37 | 22.631 | 2.3257 | 0.103 | 7.2417 | 2 | 0.45486 | 0.8 | 0.4 | 16.732 | WMa,TruStrain™ | 0.5
251 | 8.37 | 37 | 22.637 | 2.3316 | 0.103 | 7.2436 | 2 | 0.45497 | 0.8 | 0.4 | 16.736 | WMa,TruStrain™ | 0.5
252 | 8.4 | 37 | 22.643 | 2.3414 | 0.103 | 7.246 | 2 | 0.45512 | 0.8 | 0.4 | 16.742 | WMa,TruStrain™ | 0.5
253 | 8.43 | 37 | 22.658 | 2.3404 | 0.103 | 7.2507 | 2 | 0.45542 | 0.8 | 0.4 | 16.753 | WMa,TruStrain™ | 0.5
254 | 8.47 | 37 | 22.673 | 2.3484 | 0.104 | 7.2555 | 2 | 0.45573 | 0.8 | 0.41 | 16.764 | WMa,TruStrain™ | 0.5
255 | 8.5 | 37 | 22.685 | 2.3515 | 0.104 | 7.2597 | 2 | 0.45599 | 0.8 | 0.41 | 16.773 | WMa,TruStrain™ | 0.5
256 | 8.53 | 37 | 22.695 | 2.3452 | 0.103 | 7.2626 | 2 | 0.45617 | 0.8 | 0.41 | 16.78 | WMa,TruStrain™ | 0.5
257 | 8.57 | 37 | 22.702 | 2.3567 | 0.104 | 7.2651 | 2 | 0.45633 | 0.8 | 0.41 | 16.786 | WMa,TruStrain™ | 0.5
258 | 8.6 | 37 | 22.724 | 2.3651 | 0.104 | 7.2724 | 2 | 0.45678 | 0.8 | 0.41 | 16.803 | WMa,TruStrain™ | 0.5
259 | 8.63 | 37 | 22.729 | 2.3549 | 0.104 | 7.2736 | 2 | 0.45686 | 0.8 | 0.41 | 16.806 | WMa,TruStrain™ | 0.5
260 | 8.67 | 37 | 22.745 | 2.3665 | 0.104 | 7.2792 | 2 | 0.45721 | 0.8 | 0.41 | 16.818 | WMa,TruStrain™ | 0.5
261 | 8.7 | 37 | 22.73 | 2.361 | 0.104 | 7.2742 | 2 | 0.45691 | 0.8 | 0.41 | 16.807 | WMa,TruStrain™ | 0.5
262 | 8.73 | 37 | 22.729 | 2.3555 | 0.104 | 7.2736 | 2 | 0.45687 | 0.8 | 0.41 | 16.806 | WMa,TruStrain™ | 0.5
263 | 8.77 | 37 | 22.74 | 2.3676 | 0.104 | 7.2775 | 2 | 0.4571 | 0.8 | 0.41 | 16.815 | WMa,TruStrain™ | 0.5
264 | 8.8 | 37 | 22.73 | 2.3788 | 0.105 | 7.2749 | 2 | 0.45694 | 0.8 | 0.41 | 16.808 | WMa,TruStrain™ | 0.5
265 | 8.83 | 37 | 22.732 | 2.3718 | 0.104 | 7.2751 | 2 | 0.45695 | 0.8 | 0.41 | 16.809 | WMa,TruStrain™ | 0.5
266 | 8.87 | 37 | 22.744 | 2.3706 | 0.104 | 7.2788 | 2 | 0.45719 | 0.8 | 0.41 | 16.818 | WMa,TruStrain™ | 0.5
267 | 8.9 | 37 | 22.755 | 2.3698 | 0.104 | 7.2822 | 2 | 0.45739 | 0.8 | 0.41 | 16.825 | WMa,TruStrain™ | 0.5
268 | 8.93 | 37 | 22.753 | 2.3774 | 0.104 | 7.2819 | 2 | 0.45739 | 0.8 | 0.41 | 16.825 | WMa,TruStrain™ | 0.5
269 | 8.97 | 37 | 22.747 | 2.3713 | 0.104 | 7.2798 | 2 | 0.45726 | 0.8 | 0.41 | 16.82 | WMa,TruStrain™ | 0.5
270 | 9 | 37 | 22.758 | 2.3785 | 0.105 | 7.2834 | 2 | 0.45747 | 0.8 | 0.4 | 16.828 | WMa,TruStrain™ | 0.5
271 | 9.03 | 37 | 22.768 | 2.3827 | 0.105 | 7.287 | 2 | 0.4577 | 0.8 | 0.4 | 16.836 | WMa,TruStrain™ | 0.5
272 | 9.07 | 37 | 22.787 | 2.3853 | 0.105 | 7.293 | 2 | 0.45807 | 0.8 | 0.4 | 16.85 | WMa,TruStrain™ | 0.5
273 | 9.1 | 37 | 22.781 | 2.3749 | 0.104 | 7.2907 | 2 | 0.45794 | 0.8 | 0.4 | 16.845 | WMa,TruStrain™ | 0.5
274 | 9.13 | 37 | 22.784 | 2.3671 | 0.104 | 7.2915 | 2 | 0.458 | 0.8 | 0.4 | 16.847 | WMa,TruStrain™ | 0.5
275 | 9.17 | 37 | 22.806 | 2.3699 | 0.104 | 7.2983 | 2 | 0.45842 | 0.8 | 0.4 | 16.863 | WMa,TruStrain™ | 0.5
276 | 9.2 | 37 | 22.804 | 2.3758 | 0.104 | 7.2982 | 2 | 0.4584 | 0.8 | 0.4 | 16.862 | WMa,TruStrain™ | 0.5
277 | 9.23 | 37 | 22.824 | 2.3722 | 0.104 | 7.3043 | 2 | 0.45879 | 0.8 | 0.4 | 16.876 | WMa,TruStrain™ | 0.5
278 | 9.27 | 37 | 22.829 | 2.3872 | 0.105 | 7.3062 | 2 | 0.45891 | 0.8 | 0.4 | 16.881 | WMa,TruStrain™ | 0.5
279 | 9.3 | 37 | 22.823 | 2.3859 | 0.105 | 7.3045 | 2 | 0.45881 | 0.8 | 0.4 | 16.877 | WMa,TruStrain™ | 0.5
280 | 9.33 | 37 | 22.825 | 2.3923 | 0.105 | 7.3053 | 2 | 0.45886 | 0.8 | 0.4 | 16.879 | WMa,TruStrain™ | 0.5
281 | 9.37 | 37 | 22.821 | 2.3949 | 0.105 | 7.3042 | 2 | 0.45878 | 0.8 | 0.4 | 16.876 | WMa,TruStrain™ | 0.5
282 | 9.4 | 37 | 22.843 | 2.3952 | 0.105 | 7.311 | 2 | 0.4592 | 0.8 | 0.4 | 16.892 | WMa,TruStrain™ | 0.5
283 | 9.43 | 37 | 22.835 | 2.4046 | 0.105 | 7.3087 | 2 | 0.45907 | 0.8 | 0.4 | 16.887 | WMa,TruStrain™ | 0.5
284 | 9.47 | 37 | 22.836 | 2.4072 | 0.105 | 7.3093 | 2 | 0.4591 | 0.8 | 0.4 | 16.888 | WMa,TruStrain™ | 0.5
285 | 9.5 | 37 | 22.843 | 2.4043 | 0.105 | 7.3114 | 2 | 0.45924 | 0.8 | 0.4 | 16.893 | WMa,TruStrain™ | 0.5
286 | 9.53 | 37 | 22.864 | 2.4044 | 0.105 | 7.3178 | 2 | 0.45964 | 0.8 | 0.4 | 16.908 | WMa,TruStrain™ | 0.5
287 | 9.57 | 37 | 22.853 | 2.4232 | 0.106 | 7.315 | 2 | 0.45947 | 0.8 | 0.4 | 16.902 | WMa,TruStrain™ | 0.5
288 | 9.6 | 37 | 22.844 | 2.4177 | 0.106 | 7.312 | 2 | 0.45927 | 0.8 | 0.4 | 16.894 | WMa,TruStrain™ | 0.5
289 | 9.63 | 37 | 22.86 | 2.4173 | 0.106 | 7.3172 | 2 | 0.45959 | 0.8 | 0.4 | 16.906 | WMa,TruStrain™ | 0.5
290 | 9.67 | 37 | 22.869 | 2.3963 | 0.105 | 7.3191 | 2 | 0.45971 | 0.8 | 0.4 | 16.91 | WMa,TruStrain™ | 0.5
291 | 9.7 | 37 | 22.863 | 2.3975 | 0.105 | 7.3173 | 2 | 0.4596 | 0.8 | 0.4 | 16.907 | WMa,TruStrain™ | 0.5
292 | 9.73 | 37 | 22.865 | 2.3863 | 0.104 | 7.3176 | 2 | 0.45963 | 0.8 | 0.4 | 16.907 | WMa,TruStrain™ | 0.5
293 | 9.77 | 37 | 22.867 | 2.3813 | 0.104 | 7.3182 | 2 | 0.45968 | 0.8 | 0.4 | 16.909 | WMa,TruStrain™ | 0.5
294 | 9.8 | 37 | 22.87 | 2.3833 | 0.104 | 7.3193 | 2 | 0.45974 | 0.8 | 0.4 | 16.912 | WMa,TruStrain™ | 0.5
295 | 9.83 | 37 | 22.871 | 2.415 | 0.106 | 7.3204 | 2 | 0.45981 | 0.8 | 0.4 | 16.914 | WMa,TruStrain™ | 0.5
296 | 9.87 | 37 | 22.874 | 2.4436 | 0.107 | 7.3224 | 2 | 0.45992 | 0.8 | 0.4 | 16.918 | WMa,TruStrain™ | 0.5
297 | 9.9 | 37 | 22.875 | 2.4447 | 0.107 | 7.3228 | 2 | 0.45994 | 0.8 | 0.4 | 16.919 | WMa,TruStrain™ | 0.5
298 | 9.93 | 37 | 22.885 | 2.3996 | 0.105 | 7.3244 | 2 | 0.46002 | 0.8 | 0.4 | 16.922 | WMa,TruStrain™ | 0.5
299 | 9.97 | 37 | 22.894 | 2.3819 | 0.104 | 7.3268 | 2 | 0.46019 | 0.8 | 0.4 | 16.928 | WMa,TruStrain™ | 0.5
300 | 10 | 37 | 22.89 | 2.3994 | 0.105 | 7.3261 | 2 | 0.46017 | 0.8 | 0.4 | 16.928 | WMa,TruStrain™ | 0.5
Test: | Panc-1:BME_day 3_plate 3
Result: | G' and G'' Curves
Interval: | 1
Point No. | Time | Temperature | Storage Modulus | Loss Modulus | Loss Factor | Complex Viscosity | Shear Strain | Shear Stress | Gap | Normal Force | Torque | Status | Frequency
Fundamental
| [min] | [°C] | [Pa] | [Pa] | [1] | [Pa·s] | [%] | [Pa] | [mm] | [N] | [µN·m] |  | [Hz]
1 | 0.0333 | 37 | 18.383 | 4.5339 | 0.247 | 6.0268 | 1.62 | 0.30727 | 0.8 | 0.17 | 11.303 | WMa,TruStrain™ | 0.5
2 | 0.0667 | 37 | 21.315 | 2.1625 | 0.101 | 6.8197 | 2.07 | 0.44263 | 0.8 | 0.16 | 16.282 | WMa,TruStrain™ | 0.5
3 | 0.1 | 37 | 21.226 | 2.0381 | 0.096 | 6.7876 | 2.07 | 0.4412 | 0.8 | 0.16 | 16.23 | WMa,TruStrain™ | 0.5
4 | 0.133 | 37 | 21.183 | 2.0255 | 0.0956 | 6.7734 | 2.03 | 0.43091 | 0.8 | 0.16 | 15.851 | WMa,TruStrain™ | 0.5
5 | 0.167 | 37 | 21.152 | 2.0232 | 0.0957 | 6.7638 | 1.98 | 0.42142 | 0.8 | 0.16 | 15.502 | WMa,TruStrain™ | 0.5
6 | 0.2 | 37 | 21.163 | 2.0098 | 0.095 | 6.7668 | 1.97 | 0.41822 | 0.8 | 0.16 | 15.384 | WMa,TruStrain™ | 0.5
7 | 0.233 | 37 | 21.15 | 2.0192 | 0.0955 | 6.7629 | 1.98 | 0.42025 | 0.8 | 0.16 | 15.459 | WMa,TruStrain™ | 0.5
8 | 0.267 | 37 | 21.136 | 2.0062 | 0.0949 | 6.758 | 2 | 0.42443 | 0.8 | 0.16 | 15.613 | WMa,TruStrain™ | 0.5
9 | 0.3 | 37 | 21.123 | 2.0064 | 0.095 | 6.7538 | 2.01 | 0.42723 | 0.8 | 0.16 | 15.716 | WMa,TruStrain™ | 0.5
10 | 0.333 | 37 | 21.11 | 2.0049 | 0.095 | 6.7498 | 2.01 | 0.42715 | 0.8 | 0.16 | 15.713 | WMa,TruStrain™ | 0.5
11 | 0.367 | 37 | 21.11 | 2.0108 | 0.0953 | 6.7501 | 2.01 | 0.42533 | 0.8 | 0.16 | 15.646 | WMa,TruStrain™ | 0.5
12 | 0.4 | 37 | 21.106 | 2.0103 | 0.0952 | 6.7485 | 2 | 0.42322 | 0.8 | 0.16 | 15.568 | WMa,TruStrain™ | 0.5
13 | 0.433 | 37 | 21.108 | 2.016 | 0.0955 | 6.7494 | 1.99 | 0.42243 | 0.8 | 0.16 | 15.539 | WMa,TruStrain™ | 0.5
14 | 0.467 | 37 | 21.1 | 2.0183 | 0.0957 | 6.747 | 1.99 | 0.42272 | 0.8 | 0.16 | 15.55 | WMa,TruStrain™ | 0.5
15 | 0.5 | 37 | 21.082 | 2.0183 | 0.0957 | 6.7413 | 2 | 0.4234 | 0.8 | 0.16 | 15.575 | WMa,TruStrain™ | 0.5
16 | 0.533 | 37 | 21.074 | 2.0066 | 0.0952 | 6.7385 | 2 | 0.42399 | 0.8 | 0.16 | 15.596 | WMa,TruStrain™ | 0.5
17 | 0.567 | 37 | 21.076 | 2.012 | 0.0955 | 6.7392 | 2 | 0.42412 | 0.8 | 0.16 | 15.601 | WMa,TruStrain™ | 0.5
18 | 0.6 | 37 | 21.09 | 2.0117 | 0.0954 | 6.7436 | 2 | 0.42398 | 0.8 | 0.16 | 15.596 | WMa,TruStrain™ | 0.5
19 | 0.633 | 37 | 21.08 | 2.0028 | 0.095 | 6.7401 | 2 | 0.42329 | 0.8 | 0.16 | 15.571 | WMa,TruStrain™ | 0.5
20 | 0.667 | 37 | 21.074 | 2.0023 | 0.095 | 6.7382 | 2 | 0.42295 | 0.8 | 0.16 | 15.558 | WMa,TruStrain™ | 0.5
21 | 0.7 | 37 | 21.065 | 1.989 | 0.0944 | 6.735 | 2 | 0.42284 | 0.8 | 0.16 | 15.554 | WMa,TruStrain™ | 0.5
22 | 0.733 | 37 | 21.071 | 1.9678 | 0.0934 | 6.7364 | 2 | 0.42315 | 0.8 | 0.15 | 15.566 | WMa,TruStrain™ | 0.5
23 | 0.767 | 37 | 21.079 | 1.9872 | 0.0943 | 6.7393 | 2 | 0.42353 | 0.8 | 0.15 | 15.58 | WMa,TruStrain™ | 0.5
24 | 0.8 | 37 | 21.076 | 2.0067 | 0.0952 | 6.739 | 2 | 0.42356 | 0.8 | 0.15 | 15.581 | WMa,TruStrain™ | 0.5
25 | 0.833 | 37 | 21.072 | 1.9886 | 0.0944 | 6.7371 | 2 | 0.42333 | 0.8 | 0.15 | 15.572 | WMa,TruStrain™ | 0.5
26 | 0.867 | 37 | 21.064 | 1.9898 | 0.0945 | 6.7348 | 2 | 0.42308 | 0.8 | 0.15 | 15.563 | WMa,TruStrain™ | 0.5
27 | 0.9 | 37 | 21.072 | 1.993 | 0.0946 | 6.7375 | 2 | 0.42319 | 0.8 | 0.15 | 15.567 | WMa,TruStrain™ | 0.5
28 | 0.933 | 37 | 21.07 | 1.9918 | 0.0945 | 6.7366 | 2 | 0.42315 | 0.8 | 0.15 | 15.566 | WMa,TruStrain™ | 0.5
29 | 0.967 | 37 | 21.066 | 1.9847 | 0.0942 | 6.7353 | 2 | 0.42312 | 0.8 | 0.15 | 15.565 | WMa,TruStrain™ | 0.5
30 | 1 | 37 | 21.057 | 1.9865 | 0.0943 | 6.7325 | 2 | 0.423 | 0.8 | 0.15 | 15.56 | WMa,TruStrain™ | 0.5
31 | 1.03 | 37 | 21.065 | 1.9811 | 0.094 | 6.7349 | 2 | 0.42315 | 0.8 | 0.15 | 15.566 | WMa,TruStrain™ | 0.5
32 | 1.07 | 37 | 21.062 | 1.9939 | 0.0947 | 6.7342 | 2 | 0.42309 | 0.8 | 0.15 | 15.563 | WMa,TruStrain™ | 0.5
33 | 1.1 | 37 | 21.069 | 1.983 | 0.0941 | 6.736 | 2 | 0.42317 | 0.8 | 0.15 | 15.566 | WMa,TruStrain™ | 0.5
34 | 1.13 | 37 | 21.064 | 1.9849 | 0.0942 | 6.7346 | 2 | 0.42307 | 0.8 | 0.15 | 15.563 | WMa,TruStrain™ | 0.5
35 | 1.17 | 37 | 21.066 | 1.9831 | 0.0941 | 6.7352 | 2 | 0.42312 | 0.8 | 0.15 | 15.564 | WMa,TruStrain™ | 0.5
36 | 1.2 | 37 | 21.068 | 1.9884 | 0.0944 | 6.736 | 2 | 0.42318 | 0.8 | 0.15 | 15.567 | WMa,TruStrain™ | 0.5
37 | 1.23 | 37 | 21.062 | 1.989 | 0.0944 | 6.7342 | 2 | 0.42307 | 0.8 | 0.15 | 15.563 | WMa,TruStrain™ | 0.5
38 | 1.27 | 37 | 21.067 | 1.9895 | 0.0944 | 6.7356 | 2 | 0.42317 | 0.8 | 0.15 | 15.566 | WMa,TruStrain™ | 0.5
39 | 1.3 | 37 | 21.071 | 1.9858 | 0.0942 | 6.7367 | 2 | 0.42323 | 0.8 | 0.15 | 15.569 | WMa,TruStrain™ | 0.5
40 | 1.33 | 37 | 21.064 | 1.981 | 0.094 | 6.7344 | 2 | 0.42308 | 0.8 | 0.15 | 15.563 | WMa,TruStrain™ | 0.5
41 | 1.37 | 37 | 21.055 | 1.9746 | 0.0938 | 6.7313 | 2 | 0.42288 | 0.8 | 0.15 | 15.556 | WMa,TruStrain™ | 0.5
42 | 1.4 | 37 | 21.062 | 1.9722 | 0.0936 | 6.7336 | 2 | 0.42303 | 0.8 | 0.15 | 15.561 | WMa,TruStrain™ | 0.5
43 | 1.43 | 37 | 21.057 | 1.9762 | 0.0939 | 6.732 | 2 | 0.42294 | 0.8 | 0.15 | 15.558 | WMa,TruStrain™ | 0.5
44 | 1.47 | 37 | 21.05 | 1.9925 | 0.0947 | 6.7303 | 2 | 0.42284 | 0.8 | 0.15 | 15.554 | WMa,TruStrain™ | 0.5
45 | 1.5 | 37 | 21.054 | 1.9815 | 0.0941 | 6.7312 | 2 | 0.42287 | 0.8 | 0.15 | 15.555 | WMa,TruStrain™ | 0.5
46 | 1.53 | 37 | 21.041 | 1.9572 | 0.093 | 6.7264 | 2 | 0.42257 | 0.8 | 0.15 | 15.544 | WMa,TruStrain™ | 0.5
47 | 1.57 | 37 | 21.025 | 1.9626 | 0.0933 | 6.7216 | 2 | 0.42228 | 0.8 | 0.15 | 15.534 | WMa,TruStrain™ | 0.5
48 | 1.6 | 37 | 21.026 | 1.9666 | 0.0935 | 6.7221 | 2 | 0.42231 | 0.8 | 0.15 | 15.535 | WMa,TruStrain™ | 0.5
49 | 1.63 | 37 | 21.03 | 1.9669 | 0.0935 | 6.7231 | 2 | 0.42238 | 0.8 | 0.14 | 15.537 | WMa,TruStrain™ | 0.5
50 | 1.67 | 37 | 21.041 | 1.9649 | 0.0934 | 6.7267 | 2 | 0.42259 | 0.8 | 0.14 | 15.545 | WMa,TruStrain™ | 0.5
51 | 1.7 | 37 | 21.051 | 1.97 | 0.0936 | 6.73 | 2 | 0.4228 | 0.8 | 0.14 | 15.553 | WMa,TruStrain™ | 0.5
52 | 1.73 | 37 | 21.044 | 1.9741 | 0.0938 | 6.7279 | 2 | 0.42268 | 0.8 | 0.14 | 15.548 | WMa,TruStrain™ | 0.5
53 | 1.77 | 37 | 21.031 | 1.9706 | 0.0937 | 6.7237 | 2 | 0.42242 | 0.8 | 0.14 | 15.539 | WMa,TruStrain™ | 0.5
54 | 1.8 | 37 | 21.03 | 1.978 | 0.0941 | 6.7237 | 2 | 0.42242 | 0.8 | 0.14 | 15.539 | WMa,TruStrain™ | 0.5
55 | 1.83 | 37 | 21.036 | 1.9734 | 0.0938 | 6.7255 | 2 | 0.42252 | 0.8 | 0.14 | 15.542 | WMa,TruStrain™ | 0.5
56 | 1.87 | 37 | 21.043 | 1.9691 | 0.0936 | 6.7273 | 2 | 0.42263 | 0.8 | 0.14 | 15.546 | WMa,TruStrain™ | 0.5
57 | 1.9 | 37 | 21.041 | 1.9662 | 0.0934 | 6.7267 | 2 | 0.4226 | 0.8 | 0.14 | 15.545 | WMa,TruStrain™ | 0.5
58 | 1.93 | 37 | 21.037 | 1.9566 | 0.093 | 6.7252 | 2 | 0.42251 | 0.8 | 0.14 | 15.542 | WMa,TruStrain™ | 0.5
59 | 1.97 | 37 | 21.026 | 1.9606 | 0.0932 | 6.7218 | 2 | 0.42231 | 0.8 | 0.14 | 15.535 | WMa,TruStrain™ | 0.5
60 | 2 | 37 | 21.038 | 1.9644 | 0.0934 | 6.7259 | 2 | 0.42255 | 0.8 | 0.14 | 15.544 | WMa,TruStrain™ | 0.5
61 | 2.03 | 37 | 21.025 | 1.9629 | 0.0934 | 6.7214 | 2 | 0.42227 | 0.8 | 0.14 | 15.533 | WMa,TruStrain™ | 0.5
62 | 2.07 | 37 | 21.025 | 1.9541 | 0.0929 | 6.7212 | 2 | 0.42225 | 0.8 | 0.14 | 15.532 | WMa,TruStrain™ | 0.5
63 | 2.1 | 37 | 21.026 | 1.9612 | 0.0933 | 6.7219 | 2 | 0.4223 | 0.8 | 0.14 | 15.534 | WMa,TruStrain™ | 0.5
64 | 2.13 | 37 | 21.034 | 1.9534 | 0.0929 | 6.724 | 2 | 0.42243 | 0.8 | 0.14 | 15.539 | WMa,TruStrain™ | 0.5
65 | 2.17 | 37 | 21.04 | 1.965 | 0.0934 | 6.7264 | 2 | 0.42258 | 0.8 | 0.14 | 15.545 | WMa,TruStrain™ | 0.5
66 | 2.2 | 37 | 21.039 | 1.9581 | 0.0931 | 6.7257 | 2 | 0.42254 | 0.8 | 0.14 | 15.543 | WMa,TruStrain™ | 0.5
67 | 2.23 | 37 | 21.034 | 1.95 | 0.0927 | 6.724 | 2 | 0.42243 | 0.8 | 0.14 | 15.539 | WMa,TruStrain™ | 0.5
68 | 2.27 | 37 | 21.008 | 1.9325 | 0.092 | 6.7154 | 2 | 0.42189 | 0.8 | 0.14 | 15.519 | WMa,TruStrain™ | 0.5
69 | 2.3 | 37 | 20.996 | 1.9204 | 0.0915 | 6.7111 | 2 | 0.42163 | 0.8 | 0.14 | 15.51 | WMa,TruStrain™ | 0.5
70 | 2.33 | 37 | 20.986 | 1.9143 | 0.0912 | 6.7077 | 2 | 0.42141 | 0.8 | 0.14 | 15.502 | WMa,TruStrain™ | 0.5
71 | 2.37 | 37 | 20.987 | 1.9115 | 0.0911 | 6.7081 | 2 | 0.42144 | 0.8 | 0.14 | 15.503 | WMa,TruStrain™ | 0.5
72 | 2.4 | 37 | 20.979 | 1.9148 | 0.0913 | 6.7055 | 2 | 0.42128 | 0.8 | 0.14 | 15.497 | WMa,TruStrain™ | 0.5
73 | 2.43 | 37 | 20.979 | 1.9129 | 0.0912 | 6.7056 | 2 | 0.42128 | 0.8 | 0.14 | 15.497 | WMa,TruStrain™ | 0.5
74 | 2.47 | 37 | 20.988 | 1.9014 | 0.0906 | 6.7082 | 2 | 0.42143 | 0.8 | 0.14 | 15.503 | WMa,TruStrain™ | 0.5
75 | 2.5 | 37 | 20.99 | 1.914 | 0.0912 | 6.7089 | 2 | 0.42148 | 0.8 | 0.14 | 15.504 | WMa,TruStrain™ | 0.5
76 | 2.53 | 37 | 20.984 | 1.9101 | 0.091 | 6.7069 | 2 | 0.42136 | 0.8 | 0.14 | 15.5 | WMa,TruStrain™ | 0.5
77 | 2.57 | 37 | 20.985 | 1.9056 | 0.0908 | 6.7071 | 2 | 0.42137 | 0.8 | 0.14 | 15.5 | WMa,TruStrain™ | 0.5
78 | 2.6 | 37 | 20.993 | 1.9047 | 0.0907 | 6.7097 | 2 | 0.42153 | 0.8 | 0.14 | 15.506 | WMa,TruStrain™ | 0.5
79 | 2.63 | 37 | 20.986 | 1.9128 | 0.0911 | 6.7078 | 2 | 0.42142 | 0.8 | 0.14 | 15.502 | WMa,TruStrain™ | 0.5
80 | 2.67 | 37 | 20.981 | 1.9046 | 0.0908 | 6.706 | 2 | 0.42131 | 0.8 | 0.14 | 15.498 | WMa,TruStrain™ | 0.5
81 | 2.7 | 37 | 20.987 | 1.9129 | 0.0911 | 6.7081 | 2 | 0.42144 | 0.8 | 0.14 | 15.503 | WMa,TruStrain™ | 0.5
82 | 2.73 | 37 | 20.98 | 1.9127 | 0.0912 | 6.7057 | 2 | 0.42129 | 0.8 | 0.14 | 15.497 | WMa,TruStrain™ | 0.5
83 | 2.77 | 37 | 20.99 | 1.9093 | 0.091 | 6.7089 | 2 | 0.42148 | 0.8 | 0.14 | 15.504 | WMa,TruStrain™ | 0.5
84 | 2.8 | 37 | 20.988 | 1.9169 | 0.0913 | 6.7086 | 2 | 0.42146 | 0.8 | 0.13 | 15.503 | WMa,TruStrain™ | 0.5
85 | 2.83 | 37 | 20.988 | 1.9191 | 0.0914 | 6.7086 | 2 | 0.42147 | 0.8 | 0.13 | 15.504 | WMa,TruStrain™ | 0.5
86 | 2.87 | 37 | 20.991 | 1.9128 | 0.0911 | 6.7092 | 2 | 0.42151 | 0.8 | 0.13 | 15.505 | WMa,TruStrain™ | 0.5
87 | 2.9 | 37 | 20.992 | 1.9172 | 0.0913 | 6.7097 | 2 | 0.42153 | 0.8 | 0.13 | 15.506 | WMa,TruStrain™ | 0.5
88 | 2.93 | 37 | 20.981 | 1.9126 | 0.0912 | 6.7063 | 2 | 0.42133 | 0.8 | 0.13 | 15.499 | WMa,TruStrain™ | 0.5
89 | 2.97 | 37 | 20.986 | 1.918 | 0.0914 | 6.7078 | 2 | 0.42142 | 0.8 | 0.13 | 15.502 | WMa,TruStrain™ | 0.5
90 | 3 | 37 | 20.987 | 1.9149 | 0.0912 | 6.7082 | 2 | 0.42144 | 0.8 | 0.13 | 15.503 | WMa,TruStrain™ | 0.5
91 | 3.03 | 37 | 20.985 | 1.9147 | 0.0912 | 6.7075 | 2 | 0.4214 | 0.8 | 0.13 | 15.501 | WMa,TruStrain™ | 0.5
92 | 3.07 | 37 | 20.986 | 1.9156 | 0.0913 | 6.7078 | 2 | 0.42142 | 0.8 | 0.13 | 15.502 | WMa,TruStrain™ | 0.5
93 | 3.1 | 37 | 20.994 | 1.9255 | 0.0917 | 6.7107 | 2 | 0.4216 | 0.8 | 0.13 | 15.509 | WMa,TruStrain™ | 0.5
94 | 3.13 | 37 | 20.985 | 1.9082 | 0.0909 | 6.7072 | 2 | 0.42138 | 0.8 | 0.13 | 15.501 | WMa,TruStrain™ | 0.5
95 | 3.17 | 37 | 20.99 | 1.9094 | 0.091 | 6.7089 | 2 | 0.42149 | 0.8 | 0.13 | 15.504 | WMa,TruStrain™ | 0.5
96 | 3.2 | 37 | 20.988 | 1.9147 | 0.0912 | 6.7084 | 2 | 0.42146 | 0.8 | 0.13 | 15.503 | WMa,TruStrain™ | 0.5
97 | 3.23 | 37 | 20.993 | 1.9216 | 0.0915 | 6.7102 | 2 | 0.42157 | 0.8 | 0.13 | 15.507 | WMa,TruStrain™ | 0.5
98 | 3.27 | 37 | 20.991 | 1.909 | 0.0909 | 6.7093 | 2 | 0.42151 | 0.8 | 0.13 | 15.505 | WMa,TruStrain™ | 0.5
99 | 3.3 | 37 | 21.002 | 1.9163 | 0.0912 | 6.7131 | 2 | 0.42174 | 0.8 | 0.13 | 15.514 | WMa,TruStrain™ | 0.5
100 | 3.33 | 37 | 20.994 | 1.925 | 0.0917 | 6.7106 | 2 | 0.4216 | 0.8 | 0.13 | 15.509 | WMa,TruStrain™ | 0.5
101 | 3.37 | 37 | 20.997 | 1.9169 | 0.0913 | 6.7115 | 2 | 0.42165 | 0.8 | 0.13 | 15.51 | WMa,TruStrain™ | 0.5
102 | 3.4 | 37 | 20.997 | 1.9187 | 0.0914 | 6.7115 | 2 | 0.42166 | 0.8 | 0.13 | 15.511 | WMa,TruStrain™ | 0.5
103 | 3.43 | 37 | 21.003 | 1.9199 | 0.0914 | 6.7134 | 2 | 0.42177 | 0.8 | 0.13 | 15.515 | WMa,TruStrain™ | 0.5
104 | 3.47 | 37 | 21.001 | 1.9188 | 0.0914 | 6.7127 | 2 | 0.42172 | 0.8 | 0.13 | 15.513 | WMa,TruStrain™ | 0.5
105 | 3.5 | 37 | 21.009 | 1.9158 | 0.0912 | 6.715 | 2 | 0.42186 | 0.8 | 0.13 | 15.518 | WMa,TruStrain™ | 0.5
106 | 3.53 | 37 | 21.008 | 1.9157 | 0.0912 | 6.7148 | 2 | 0.42185 | 0.8 | 0.13 | 15.518 | WMa,TruStrain™ | 0.5
107 | 3.57 | 37 | 21.008 | 1.912 | 0.091 | 6.7147 | 2 | 0.42185 | 0.8 | 0.13 | 15.518 | WMa,TruStrain™ | 0.5
108 | 3.6 | 37 | 21.003 | 1.9156 | 0.0912 | 6.7132 | 2 | 0.42177 | 0.8 | 0.13 | 15.515 | WMa,TruStrain™ | 0.5
109 | 3.63 | 37 | 21.004 | 1.9132 | 0.0911 | 6.7135 | 2 | 0.42178 | 0.8 | 0.13 | 15.515 | WMa,TruStrain™ | 0.5
110 | 3.67 | 37 | 21.009 | 1.9161 | 0.0912 | 6.715 | 2 | 0.42187 | 0.8 | 0.13 | 15.519 | WMa,TruStrain™ | 0.5
111 | 3.7 | 37 | 21.014 | 1.9165 | 0.0912 | 6.7168 | 2 | 0.42198 | 0.8 | 0.13 | 15.522 | WMa,TruStrain™ | 0.5
112 | 3.73 | 37 | 21.009 | 1.9221 | 0.0915 | 6.7153 | 2 | 0.42189 | 0.8 | 0.12 | 15.519 | WMa,TruStrain™ | 0.5
113 | 3.77 | 37 | 21.011 | 1.9095 | 0.0909 | 6.7157 | 2 | 0.42192 | 0.8 | 0.12 | 15.52 | WMa,TruStrain™ | 0.5
114 | 3.8 | 37 | 21.004 | 1.9091 | 0.0909 | 6.7133 | 2 | 0.42177 | 0.8 | 0.12 | 15.515 | WMa,TruStrain™ | 0.5
115 | 3.83 | 37 | 21.01 | 1.916 | 0.0912 | 6.7156 | 2 | 0.42191 | 0.8 | 0.12 | 15.52 | WMa,TruStrain™ | 0.5
116 | 3.87 | 37 | 21.015 | 1.9154 | 0.0911 | 6.717 | 2 | 0.422 | 0.8 | 0.12 | 15.523 | WMa,TruStrain™ | 0.5
117 | 3.9 | 37 | 21.015 | 1.9157 | 0.0912 | 6.7171 | 2 | 0.422 | 0.8 | 0.12 | 15.523 | WMa,TruStrain™ | 0.5
118 | 3.93 | 37 | 21.011 | 1.9104 | 0.0909 | 6.7155 | 2 | 0.4219 | 0.8 | 0.12 | 15.52 | WMa,TruStrain™ | 0.5
119 | 3.97 | 37 | 21.011 | 1.9169 | 0.0912 | 6.7157 | 2 | 0.42191 | 0.8 | 0.12 | 15.52 | WMa,TruStrain™ | 0.5
120 | 4 | 37 | 21.001 | 1.9145 | 0.0912 | 6.7126 | 2 | 0.42173 | 0.8 | 0.12 | 15.513 | WMa,TruStrain™ | 0.5
121 | 4.03 | 37 | 21.013 | 1.9199 | 0.0914 | 6.7165 | 2 | 0.42197 | 0.8 | 0.12 | 15.522 | WMa,TruStrain™ | 0.5
122 | 4.07 | 37 | 21.01 | 1.9206 | 0.0914 | 6.7156 | 2 | 0.42191 | 0.8 | 0.12 | 15.52 | WMa,TruStrain™ | 0.5
123 | 4.1 | 37 | 21.014 | 1.9127 | 0.091 | 6.7166 | 2 | 0.42196 | 0.8 | 0.12 | 15.522 | WMa,TruStrain™ | 0.5
124 | 4.13 | 37 | 21.012 | 1.9215 | 0.0914 | 6.7162 | 2 | 0.42195 | 0.8 | 0.12 | 15.521 | WMa,TruStrain™ | 0.5
125 | 4.17 | 37 | 21.016 | 1.9141 | 0.0911 | 6.7173 | 2 | 0.42202 | 0.8 | 0.12 | 15.524 | WMa,TruStrain™ | 0.5
126 | 4.2 | 37 | 21.018 | 1.9171 | 0.0912 | 6.718 | 2 | 0.42207 | 0.8 | 0.12 | 15.526 | WMa,TruStrain™ | 0.5
127 | 4.23 | 37 | 21.023 | 1.9091 | 0.0908 | 6.7194 | 2 | 0.42215 | 0.8 | 0.12 | 15.529 | WMa,TruStrain™ | 0.5
128 | 4.27 | 37 | 21.024 | 1.9122 | 0.091 | 6.7199 | 2 | 0.42218 | 0.8 | 0.12 | 15.53 | WMa,TruStrain™ | 0.5
129 | 4.3 | 37 | 21.026 | 1.9194 | 0.0913 | 6.7207 | 2 | 0.42223 | 0.8 | 0.12 | 15.532 | WMa,TruStrain™ | 0.5
130 | 4.33 | 37 | 21.031 | 1.9141 | 0.091 | 6.7221 | 2 | 0.42231 | 0.8 | 0.12 | 15.535 | WMa,TruStrain™ | 0.5
131 | 4.37 | 37 | 21.017 | 1.908 | 0.0908 | 6.7173 | 2 | 0.42202 | 0.8 | 0.12 | 15.524 | WMa,TruStrain™ | 0.5
132 | 4.4 | 37 | 21.018 | 1.9177 | 0.0912 | 6.7181 | 2 | 0.42208 | 0.8 | 0.12 | 15.526 | WMa,TruStrain™ | 0.5
133 | 4.43 | 37 | 21.024 | 1.9107 | 0.0909 | 6.7197 | 2 | 0.42217 | 0.8 | 0.12 | 15.53 | WMa,TruStrain™ | 0.5
134 | 4.47 | 37 | 21.025 | 1.9105 | 0.0909 | 6.7202 | 2 | 0.42219 | 0.8 | 0.12 | 15.53 | WMa,TruStrain™ | 0.5
135 | 4.5 | 37 | 21.025 | 1.9164 | 0.0911 | 6.7203 | 2 | 0.42221 | 0.8 | 0.12 | 15.531 | WMa,TruStrain™ | 0.5
136 | 4.53 | 37 | 21.025 | 1.9159 | 0.0911 | 6.7203 | 2 | 0.4222 | 0.8 | 0.12 | 15.531 | WMa,TruStrain™ | 0.5
137 | 4.57 | 37 | 21.028 | 1.9127 | 0.091 | 6.721 | 2 | 0.42225 | 0.8 | 0.12 | 15.533 | WMa,TruStrain™ | 0.5
138 | 4.6 | 37 | 21.027 | 1.9136 | 0.091 | 6.7208 | 2 | 0.42224 | 0.8 | 0.12 | 15.532 | WMa,TruStrain™ | 0.5
139 | 4.63 | 37 | 21.029 | 1.9192 | 0.0913 | 6.7215 | 2 | 0.42229 | 0.8 | 0.12 | 15.534 | WMa,TruStrain™ | 0.5
140 | 4.67 | 37 | 21.022 | 1.9142 | 0.0911 | 6.719 | 2 | 0.42213 | 0.8 | 0.12 | 15.528 | WMa,TruStrain™ | 0.5
141 | 4.7 | 37 | 21.029 | 1.9121 | 0.0909 | 6.7215 | 2 | 0.42228 | 0.8 | 0.12 | 15.534 | WMa,TruStrain™ | 0.5
142 | 4.73 | 37 | 21.033 | 1.9212 | 0.0913 | 6.7229 | 2 | 0.42236 | 0.8 | 0.12 | 15.537 | WMa,TruStrain™ | 0.5
143 | 4.77 | 37 | 21.028 | 1.9199 | 0.0913 | 6.7214 | 2 | 0.42227 | 0.8 | 0.11 | 15.533 | WMa,TruStrain™ | 0.5
144 | 4.8 | 37 | 21.028 | 1.9148 | 0.0911 | 6.721 | 2 | 0.42225 | 0.8 | 0.11 | 15.533 | WMa,TruStrain™ | 0.5
145 | 4.83 | 37 | 21.023 | 1.9065 | 0.0907 | 6.7193 | 2 | 0.42216 | 0.8 | 0.11 | 15.529 | WMa,TruStrain™ | 0.5
146 | 4.87 | 37 | 21.028 | 1.9199 | 0.0913 | 6.7212 | 2 | 0.42227 | 0.8 | 0.11 | 15.533 | WMa,TruStrain™ | 0.5
147 | 4.9 | 37 | 21.036 | 1.9129 | 0.0909 | 6.7236 | 2 | 0.42242 | 0.8 | 0.11 | 15.539 | WMa,TruStrain™ | 0.5
148 | 4.93 | 37 | 21.027 | 1.9092 | 0.0908 | 6.7208 | 2 | 0.42224 | 0.8 | 0.11 | 15.532 | WMa,TruStrain™ | 0.5
149 | 4.97 | 37 | 21.041 | 1.9166 | 0.0911 | 6.7252 | 2 | 0.42251 | 0.8 | 0.11 | 15.542 | WMa,TruStrain™ | 0.5
150 | 5 | 37 | 21.045 | 1.9236 | 0.0914 | 6.7267 | 2 | 0.42262 | 0.8 | 0.11 | 15.546 | WMa,TruStrain™ | 0.5
151 | 5.03 | 37 | 21.035 | 1.919 | 0.0912 | 6.7233 | 2 | 0.4224 | 0.8 | 0.11 | 15.538 | WMa,TruStrain™ | 0.5
152 | 5.07 | 37 | 21.043 | 1.9176 | 0.0911 | 6.726 | 2 | 0.42256 | 0.8 | 0.11 | 15.544 | WMa,TruStrain™ | 0.5
153 | 5.1 | 37 | 21.039 | 1.9177 | 0.0911 | 6.7248 | 2 | 0.42249 | 0.8 | 0.11 | 15.541 | WMa,TruStrain™ | 0.5
154 | 5.13 | 37 | 21.034 | 1.9223 | 0.0914 | 6.7233 | 2 | 0.4224 | 0.8 | 0.11 | 15.538 | WMa,TruStrain™ | 0.5
155 | 5.17 | 37 | 21.038 | 1.9154 | 0.091 | 6.7242 | 2 | 0.42246 | 0.8 | 0.11 | 15.54 | WMa,TruStrain™ | 0.5
156 | 5.2 | 37 | 21.044 | 1.9192 | 0.0912 | 6.7263 | 2 | 0.42259 | 0.8 | 0.11 | 15.545 | WMa,TruStrain™ | 0.5
157 | 5.23 | 37 | 21.047 | 1.913 | 0.0909 | 6.727 | 2 | 0.42262 | 0.8 | 0.11 | 15.546 | WMa,TruStrain™ | 0.5
158 | 5.27 | 37 | 21.05 | 1.9132 | 0.0909 | 6.7281 | 2 | 0.4227 | 0.8 | 0.11 | 15.549 | WMa,TruStrain™ | 0.5
159 | 5.3 | 37 | 21.053 | 1.9144 | 0.0909 | 6.7291 | 2 | 0.42276 | 0.8 | 0.11 | 15.551 | WMa,TruStrain™ | 0.5
160 | 5.33 | 37 | 21.044 | 1.9139 | 0.0909 | 6.7263 | 2 | 0.42259 | 0.8 | 0.11 | 15.545 | WMa,TruStrain™ | 0.5
161 | 5.37 | 37 | 21.048 | 1.9187 | 0.0912 | 6.7277 | 2 | 0.42268 | 0.8 | 0.11 | 15.548 | WMa,TruStrain™ | 0.5
162 | 5.4 | 37 | 21.054 | 1.9197 | 0.0912 | 6.7295 | 2 | 0.42278 | 0.8 | 0.11 | 15.552 | WMa,TruStrain™ | 0.5
163 | 5.43 | 37 | 21.049 | 1.9241 | 0.0914 | 6.728 | 2 | 0.4227 | 0.8 | 0.11 | 15.549 | WMa,TruStrain™ | 0.5
164 | 5.47 | 37 | 21.058 | 1.919 | 0.0911 | 6.7308 | 2 | 0.42286 | 0.8 | 0.11 | 15.555 | WMa,TruStrain™ | 0.5
165 | 5.5 | 37 | 21.062 | 1.9161 | 0.091 | 6.7318 | 2 | 0.42293 | 0.8 | 0.11 | 15.558 | WMa,TruStrain™ | 0.5
166 | 5.53 | 37 | 21.056 | 1.9154 | 0.091 | 6.7301 | 2 | 0.42283 | 0.8 | 0.11 | 15.554 | WMa,TruStrain™ | 0.5
167 | 5.57 | 37 | 21.052 | 1.9146 | 0.0909 | 6.7288 | 2 | 0.42275 | 0.8 | 0.11 | 15.551 | WMa,TruStrain™ | 0.5
168 | 5.6 | 37 | 21.061 | 1.9256 | 0.0914 | 6.7319 | 2 | 0.42294 | 0.8 | 0.11 | 15.558 | WMa,TruStrain™ | 0.5
169 | 5.63 | 37 | 21.066 | 1.9257 | 0.0914 | 6.7333 | 2 | 0.42303 | 0.8 | 0.11 | 15.561 | WMa,TruStrain™ | 0.5
170 | 5.67 | 37 | 21.058 | 1.9189 | 0.0911 | 6.7309 | 2 | 0.42287 | 0.8 | 0.11 | 15.555 | WMa,TruStrain™ | 0.5
171 | 5.7 | 37 | 21.066 | 1.921 | 0.0912 | 6.7332 | 2 | 0.42301 | 0.8 | 0.11 | 15.561 | WMa,TruStrain™ | 0.5
172 | 5.73 | 37 | 21.068 | 1.9183 | 0.0911 | 6.7339 | 2 | 0.42306 | 0.8 | 0.11 | 15.562 | WMa,TruStrain™ | 0.5
173 | 5.77 | 37 | 21.067 | 1.9225 | 0.0913 | 6.7337 | 2 | 0.42306 | 0.8 | 0.11 | 15.562 | WMa,TruStrain™ | 0.5
174 | 5.8 | 37 | 21.066 | 1.92 | 0.0911 | 6.7333 | 2 | 0.42304 | 0.8 | 0.11 | 15.562 | WMa,TruStrain™ | 0.5
175 | 5.83 | 37 | 21.062 | 1.9195 | 0.0911 | 6.7322 | 2 | 0.42296 | 0.8 | 0.11 | 15.559 | WMa,TruStrain™ | 0.5
176 | 5.87 | 37 | 21.059 | 1.912 | 0.0908 | 6.731 | 2 | 0.42289 | 0.8 | 0.11 | 15.556 | WMa,TruStrain™ | 0.5
177 | 5.9 | 37 | 21.071 | 1.919 | 0.0911 | 6.7347 | 2 | 0.42311 | 0.8 | 0.11 | 15.564 | WMa,TruStrain™ | 0.5
178 | 5.93 | 37 | 21.066 | 1.9197 | 0.0911 | 6.7332 | 2 | 0.42302 | 0.8 | 0.11 | 15.561 | WMa,TruStrain™ | 0.5
179 | 5.97 | 37 | 21.066 | 1.92 | 0.0911 | 6.7332 | 2 | 0.42302 | 0.8 | 0.11 | 15.561 | WMa,TruStrain™ | 0.5
180 | 6 | 37 | 21.07 | 1.9212 | 0.0912 | 6.7347 | 2 | 0.42311 | 0.8 | 0.11 | 15.564 | WMa,TruStrain™ | 0.5
181 | 6.03 | 37 | 21.074 | 1.9164 | 0.0909 | 6.7357 | 2 | 0.42318 | 0.8 | 0.11 | 15.567 | WMa,TruStrain™ | 0.5
182 | 6.07 | 37 | 21.081 | 1.9168 | 0.0909 | 6.738 | 2 | 0.42332 | 0.8 | 0.11 | 15.572 | WMa,TruStrain™ | 0.5
183 | 6.1 | 37 | 21.083 | 1.9164 | 0.0909 | 6.7387 | 2 | 0.42337 | 0.8 | 0.11 | 15.574 | WMa,TruStrain™ | 0.5
184 | 6.13 | 37 | 21.08 | 1.9095 | 0.0906 | 6.7374 | 2 | 0.42329 | 0.8 | 0.11 | 15.571 | WMa,TruStrain™ | 0.5
185 | 6.17 | 37 | 21.084 | 1.9165 | 0.0909 | 6.739 | 2 | 0.42339 | 0.8 | 0.1 | 15.574 | WMa,TruStrain™ | 0.5
186 | 6.2 | 37 | 21.087 | 1.9182 | 0.091 | 6.7399 | 2 | 0.42344 | 0.8 | 0.1 | 15.576 | WMa,TruStrain™ | 0.5
187 | 6.23 | 37 | 21.089 | 1.9137 | 0.0907 | 6.7403 | 2 | 0.42347 | 0.8 | 0.1 | 15.577 | WMa,TruStrain™ | 0.5
188 | 6.27 | 37 | 21.102 | 1.9168 | 0.0908 | 6.7447 | 2 | 0.42375 | 0.8 | 0.1 | 15.587 | WMa,TruStrain™ | 0.5
189 | 6.3 | 37 | 21.092 | 1.9056 | 0.0903 | 6.7412 | 2 | 0.42353 | 0.8 | 0.1 | 15.58 | WMa,TruStrain™ | 0.5
190 | 6.33 | 37 | 21.098 | 1.9151 | 0.0908 | 6.7432 | 2 | 0.42365 | 0.8 | 0.1 | 15.584 | WMa,TruStrain™ | 0.5
191 | 6.37 | 37 | 21.111 | 1.9127 | 0.0906 | 6.7475 | 2 | 0.42391 | 0.8 | 0.1 | 15.594 | WMa,TruStrain™ | 0.5
192 | 6.4 | 37 | 21.107 | 1.9099 | 0.0905 | 6.746 | 2 | 0.42382 | 0.8 | 0.1 | 15.59 | WMa,TruStrain™ | 0.5
193 | 6.43 | 37 | 21.113 | 1.9085 | 0.0904 | 6.7478 | 2 | 0.42394 | 0.8 | 0.1 | 15.595 | WMa,TruStrain™ | 0.5
194 | 6.47 | 37 | 21.118 | 1.9084 | 0.0904 | 6.7495 | 2 | 0.42405 | 0.8 | 0.1 | 15.599 | WMa,TruStrain™ | 0.5
195 | 6.5 | 37 | 21.109 | 1.9064 | 0.0903 | 6.7466 | 2 | 0.42387 | 0.8 | 0.1 | 15.592 | WMa,TruStrain™ | 0.5
196 | 6.53 | 37 | 21.113 | 1.9058 | 0.0903 | 6.7479 | 2 | 0.42395 | 0.8 | 0.1 | 15.595 | WMa,TruStrain™ | 0.5
197 | 6.57 | 37 | 21.108 | 1.9074 | 0.0904 | 6.7461 | 2 | 0.42384 | 0.8 | 0.1 | 15.591 | WMa,TruStrain™ | 0.5
198 | 6.6 | 37 | 21.121 | 1.9069 | 0.0903 | 6.7504 | 2 | 0.4241 | 0.8 | 0.1 | 15.6 | WMa,TruStrain™ | 0.5
199 | 6.63 | 37 | 21.116 | 1.9037 | 0.0902 | 6.7486 | 2 | 0.42399 | 0.8 | 0.1 | 15.596 | WMa,TruStrain™ | 0.5
200 | 6.67 | 37 | 21.114 | 1.9022 | 0.0901 | 6.748 | 2 | 0.42395 | 0.8 | 0.1 | 15.595 | WMa,TruStrain™ | 0.5
201 | 6.7 | 37 | 21.128 | 1.8992 | 0.0899 | 6.7524 | 2 | 0.42422 | 0.8 | 0.1 | 15.605 | WMa,TruStrain™ | 0.5
202 | 6.73 | 37 | 21.13 | 1.9032 | 0.0901 | 6.7532 | 2 | 0.42429 | 0.8 | 0.1 | 15.607 | WMa,TruStrain™ | 0.5
203 | 6.77 | 37 | 21.128 | 1.904 | 0.0901 | 6.7524 | 2 | 0.42424 | 0.8 | 0.1 | 15.606 | WMa,TruStrain™ | 0.5
204 | 6.8 | 37 | 21.126 | 1.9023 | 0.09 | 6.7517 | 2 | 0.42419 | 0.8 | 0.1 | 15.604 | WMa,TruStrain™ | 0.5
205 | 6.83 | 37 | 21.13 | 1.9105 | 0.0904 | 6.7535 | 2 | 0.42429 | 0.8 | 0.1 | 15.608 | WMa,TruStrain™ | 0.5
206 | 6.87 | 37 | 21.122 | 1.9092 | 0.0904 | 6.7509 | 2 | 0.42413 | 0.8 | 0.1 | 15.602 | WMa,TruStrain™ | 0.5
207 | 6.9 | 37 | 21.128 | 1.9009 | 0.09 | 6.7525 | 2 | 0.42423 | 0.8 | 0.1 | 15.605 | WMa,TruStrain™ | 0.5
208 | 6.93 | 37 | 21.131 | 1.915 | 0.0906 | 6.7539 | 2 | 0.42432 | 0.8 | 0.1 | 15.609 | WMa,TruStrain™ | 0.5
209 | 6.97 | 37 | 21.13 | 1.9125 | 0.0905 | 6.7535 | 2 | 0.42431 | 0.8 | 0.1 | 15.608 | WMa,TruStrain™ | 0.5
210 | 7 | 37 | 21.121 | 1.9097 | 0.0904 | 6.7504 | 2 | 0.42411 | 0.8 | 0.1 | 15.601 | WMa,TruStrain™ | 0.5
211 | 7.03 | 37 | 21.127 | 1.9089 | 0.0904 | 6.7523 | 2 | 0.42422 | 0.8 | 0.1 | 15.605 | WMa,TruStrain™ | 0.5
212 | 7.07 | 37 | 21.128 | 1.9101 | 0.0904 | 6.7526 | 2 | 0.42425 | 0.8 | 0.1 | 15.606 | WMa,TruStrain™ | 0.5
213 | 7.1 | 37 | 21.127 | 1.9046 | 0.0901 | 6.7522 | 2 | 0.42421 | 0.8 | 0.1 | 15.605 | WMa,TruStrain™ | 0.5
214 | 7.13 | 37 | 21.133 | 1.9011 | 0.09 | 6.7541 | 2 | 0.42433 | 0.8 | 0.1 | 15.609 | WMa,TruStrain™ | 0.5
215 | 7.17 | 37 | 21.133 | 1.8991 | 0.0899 | 6.7538 | 2 | 0.42432 | 0.8 | 0.1 | 15.609 | WMa,TruStrain™ | 0.5
216 | 7.2 | 37 | 21.129 | 1.8916 | 0.0895 | 6.7525 | 2 | 0.42424 | 0.8 | 0.1 | 15.606 | WMa,TruStrain™ | 0.5
217 | 7.23 | 37 | 21.122 | 1.896 | 0.0898 | 6.7505 | 2 | 0.42412 | 0.8 | 0.1 | 15.601 | WMa,TruStrain™ | 0.5
218 | 7.27 | 37 | 21.124 | 1.8958 | 0.0898 | 6.7509 | 2 | 0.42414 | 0.8 | 0.1 | 15.602 | WMa,TruStrain™ | 0.5
219 | 7.3 | 37 | 21.122 | 1.892 | 0.0896 | 6.7504 | 2 | 0.42411 | 0.8 | 0.1 | 15.601 | WMa,TruStrain™ | 0.5
220 | 7.33 | 37 | 21.123 | 1.8944 | 0.0897 | 6.7508 | 2 | 0.42412 | 0.8 | 0.1 | 15.601 | WMa,TruStrain™ | 0.5
221 | 7.37 | 37 | 21.121 | 1.8875 | 0.0894 | 6.7499 | 2 | 0.42407 | 0.8 | 0.1 | 15.599 | WMa,TruStrain™ | 0.5
222 | 7.4 | 37 | 21.125 | 1.8848 | 0.0892 | 6.7511 | 2 | 0.42415 | 0.8 | 0.1 | 15.602 | WMa,TruStrain™ | 0.5
223 | 7.43 | 37 | 21.124 | 1.8948 | 0.0897 | 6.751 | 2 | 0.42415 | 0.8 | 0.1 | 15.602 | WMa,TruStrain™ | 0.5
224 | 7.47 | 37 | 21.128 | 1.8892 | 0.0894 | 6.752 | 2 | 0.4242 | 0.8 | 0.1 | 15.604 | WMa,TruStrain™ | 0.5
225 | 7.5 | 37 | 21.125 | 1.8826 | 0.0891 | 6.7508 | 2 | 0.42414 | 0.8 | 0.1 | 15.602 | WMa,TruStrain™ | 0.5
226 | 7.53 | 37 | 21.127 | 1.8871 | 0.0893 | 6.7518 | 2 | 0.4242 | 0.8 | 0.1 | 15.604 | WMa,TruStrain™ | 0.5
227 | 7.57 | 37 | 21.128 | 1.8813 | 0.089 | 6.7517 | 2 | 0.42419 | 0.8 | 0.1 | 15.604 | WMa,TruStrain™ | 0.5
228 | 7.6 | 37 | 21.135 | 1.8837 | 0.0891 | 6.7541 | 2 | 0.42433 | 0.8 | 0.1 | 15.609 | WMa,TruStrain™ | 0.5
229 | 7.63 | 37 | 21.131 | 1.893 | 0.0896 | 6.7533 | 2 | 0.42429 | 0.8 | 0.1 | 15.608 | WMa,TruStrain™ | 0.5
230 | 7.67 | 37 | 21.129 | 1.8928 | 0.0896 | 6.7524 | 2 | 0.42423 | 0.8 | 0.1 | 15.605 | WMa,TruStrain™ | 0.5
231 | 7.7 | 37 | 21.127 | 1.8868 | 0.0893 | 6.7516 | 2 | 0.42418 | 0.8 | 0.1 | 15.604 | WMa,TruStrain™ | 0.5
232 | 7.73 | 37 | 21.14 | 1.8841 | 0.0891 | 6.7556 | 2 | 0.42443 | 0.8 | 0.09 | 15.613 | WMa,TruStrain™ | 0.5
233 | 7.77 | 37 | 21.13 | 1.8809 | 0.089 | 6.7526 | 2 | 0.42425 | 0.8 | 0.09 | 15.606 | WMa,TruStrain™ | 0.5
234 | 7.8 | 37 | 21.134 | 1.8881 | 0.0893 | 6.7541 | 2 | 0.42434 | 0.8 | 0.09 | 15.609 | WMa,TruStrain™ | 0.5
235 | 7.83 | 37 | 21.137 | 1.8888 | 0.0894 | 6.7548 | 2 | 0.42439 | 0.8 | 0.09 | 15.611 | WMa,TruStrain™ | 0.5
236 | 7.87 | 37 | 21.144 | 1.8915 | 0.0895 | 6.7573 | 2 | 0.42453 | 0.8 | 0.09 | 15.616 | WMa,TruStrain™ | 0.5
237 | 7.9 | 37 | 21.133 | 1.8887 | 0.0894 | 6.7535 | 2 | 0.42431 | 0.8 | 0.09 | 15.608 | WMa,TruStrain™ | 0.5
238 | 7.93 | 37 | 21.141 | 1.8871 | 0.0893 | 6.7563 | 2 | 0.42447 | 0.8 | 0.09 | 15.614 | WMa,TruStrain™ | 0.5
239 | 7.97 | 37 | 21.138 | 1.8758 | 0.0887 | 6.755 | 2 | 0.42439 | 0.8 | 0.09 | 15.611 | WMa,TruStrain™ | 0.5
240 | 8 | 37 | 21.137 | 1.8798 | 0.0889 | 6.7548 | 2 | 0.42439 | 0.8 | 0.09 | 15.611 | WMa,TruStrain™ | 0.5
241 | 8.03 | 37 | 21.139 | 1.89 | 0.0894 | 6.7557 | 2 | 0.42445 | 0.8 | 0.09 | 15.613 | WMa,TruStrain™ | 0.5
242 | 8.07 | 37 | 21.136 | 1.8877 | 0.0893 | 6.7546 | 2 | 0.42438 | 0.8 | 0.09 | 15.611 | WMa,TruStrain™ | 0.5
243 | 8.1 | 37 | 21.141 | 1.8901 | 0.0894 | 6.7561 | 2 | 0.42446 | 0.8 | 0.09 | 15.614 | WMa,TruStrain™ | 0.5
244 | 8.13 | 37 | 21.13 | 1.8915 | 0.0895 | 6.7526 | 2 | 0.42425 | 0.8 | 0.09 | 15.606 | WMa,TruStrain™ | 0.5
245 | 8.17 | 37 | 21.137 | 1.8892 | 0.0894 | 6.7549 | 2 | 0.42438 | 0.8 | 0.09 | 15.611 | WMa,TruStrain™ | 0.5
246 | 8.2 | 37 | 21.141 | 1.8877 | 0.0893 | 6.7561 | 2 | 0.42446 | 0.8 | 0.09 | 15.614 | WMa,TruStrain™ | 0.5
247 | 8.23 | 37 | 21.145 | 1.8859 | 0.0892 | 6.7573 | 2 | 0.42454 | 0.8 | 0.09 | 15.617 | WMa,TruStrain™ | 0.5
248 | 8.27 | 37 | 21.146 | 1.8821 | 0.089 | 6.7576 | 2 | 0.42457 | 0.8 | 0.09 | 15.618 | WMa,TruStrain™ | 0.5
249 | 8.3 | 37 | 21.146 | 1.8879 | 0.0893 | 6.7577 | 2 | 0.42457 | 0.8 | 0.09 | 15.618 | WMa,TruStrain™ | 0.5
250 | 8.33 | 37 | 21.151 | 1.8839 | 0.0891 | 6.7594 | 2 | 0.42468 | 0.8 | 0.09 | 15.622 | WMa,TruStrain™ | 0.5
251 | 8.37 | 37 | 21.161 | 1.8771 | 0.0887 | 6.7623 | 2 | 0.42486 | 0.8 | 0.09 | 15.628 | WMa,TruStrain™ | 0.5
252 | 8.4 | 37 | 21.154 | 1.8823 | 0.089 | 6.76 | 2 | 0.42471 | 0.8 | 0.09 | 15.623 | WMa,TruStrain™ | 0.5
253 | 8.43 | 37 | 21.159 | 1.8863 | 0.0892 | 6.7617 | 2 | 0.42482 | 0.8 | 0.09 | 15.627 | WMa,TruStrain™ | 0.5
254 | 8.47 | 37 | 21.156 | 1.8797 | 0.0889 | 6.7608 | 2 | 0.42476 | 0.8 | 0.09 | 15.625 | WMa,TruStrain™ | 0.5
255 | 8.5 | 37 | 21.159 | 1.8892 | 0.0893 | 6.7618 | 2 | 0.42482 | 0.8 | 0.09 | 15.627 | WMa,TruStrain™ | 0.5
256 | 8.53 | 37 | 21.163 | 1.8885 | 0.0892 | 6.7631 | 2 | 0.42491 | 0.8 | 0.09 | 15.63 | WMa,TruStrain™ | 0.5
257 | 8.57 | 37 | 21.162 | 1.8878 | 0.0892 | 6.7628 | 2 | 0.42489 | 0.8 | 0.09 | 15.63 | WMa,TruStrain™ | 0.5
258 | 8.6 | 37 | 21.16 | 1.8855 | 0.0891 | 6.762 | 2 | 0.42484 | 0.8 | 0.09 | 15.628 | WMa,TruStrain™ | 0.5
259 | 8.63 | 37 | 21.165 | 1.887 | 0.0892 | 6.7639 | 2 | 0.42496 | 0.8 | 0.09 | 15.632 | WMa,TruStrain™ | 0.5
260 | 8.67 | 37 | 21.166 | 1.8791 | 0.0888 | 6.7637 | 2 | 0.42495 | 0.8 | 0.09 | 15.632 | WMa,TruStrain™ | 0.5
261 | 8.7 | 37 | 21.167 | 1.8915 | 0.0894 | 6.7646 | 2 | 0.425 | 0.8 | 0.09 | 15.634 | WMa,TruStrain™ | 0.5
262 | 8.73 | 37 | 21.166 | 1.8838 | 0.089 | 6.7641 | 2 | 0.42496 | 0.8 | 0.09 | 15.632 | WMa,TruStrain™ | 0.5
263 | 8.77 | 37 | 21.172 | 1.8861 | 0.0891 | 6.766 | 2 | 0.42509 | 0.8 | 0.09 | 15.637 | WMa,TruStrain™ | 0.5
264 | 8.8 | 37 | 21.172 | 1.89 | 0.0893 | 6.7659 | 2 | 0.42509 | 0.8 | 0.09 | 15.637 | WMa,TruStrain™ | 0.5
265 | 8.83 | 37 | 21.18 | 1.8828 | 0.0889 | 6.7684 | 2 | 0.42524 | 0.8 | 0.09 | 15.643 | WMa,TruStrain™ | 0.5
266 | 8.87 | 37 | 21.179 | 1.8886 | 0.0892 | 6.7682 | 2 | 0.42522 | 0.8 | 0.09 | 15.642 | WMa,TruStrain™ | 0.5
267 | 8.9 | 37 | 21.178 | 1.8853 | 0.089 | 6.768 | 2 | 0.42522 | 0.8 | 0.09 | 15.642 | WMa,TruStrain™ | 0.5
268 | 8.93 | 37 | 21.184 | 1.8871 | 0.0891 | 6.7698 | 2 | 0.42533 | 0.8 | 0.09 | 15.646 | WMa,TruStrain™ | 0.5
269 | 8.97 | 37 | 21.191 | 1.888 | 0.0891 | 6.772 | 2 | 0.42546 | 0.8 | 0.09 | 15.651 | WMa,TruStrain™ | 0.5
270 | 9 | 37 | 21.191 | 1.8785 | 0.0886 | 6.7718 | 2 | 0.42546 | 0.8 | 0.09 | 15.65 | WMa,TruStrain™ | 0.5
271 | 9.03 | 37 | 21.193 | 1.889 | 0.0891 | 6.7726 | 2 | 0.42551 | 0.8 | 0.08 | 15.652 | WMa,TruStrain™ | 0.5
272 | 9.07 | 37 | 21.193 | 1.8837 | 0.0889 | 6.7724 | 2 | 0.42549 | 0.8 | 0.08 | 15.652 | WMa,TruStrain™ | 0.5
273 | 9.1 | 37 | 21.192 | 1.8928 | 0.0893 | 6.7725 | 2 | 0.4255 | 0.8 | 0.08 | 15.652 | WMa,TruStrain™ | 0.5
274 | 9.13 | 37 | 21.202 | 1.8905 | 0.0892 | 6.7757 | 2 | 0.4257 | 0.8 | 0.08 | 15.659 | WMa,TruStrain™ | 0.5
275 | 9.17 | 37 | 21.196 | 1.8907 | 0.0892 | 6.7736 | 2 | 0.42557 | 0.8 | 0.08 | 15.655 | WMa,TruStrain™ | 0.5
276 | 9.2 | 37 | 21.205 | 1.8904 | 0.0891 | 6.7766 | 2 | 0.42575 | 0.8 | 0.08 | 15.661 | WMa,TruStrain™ | 0.5
277 | 9.23 | 37 | 21.204 | 1.8857 | 0.0889 | 6.7762 | 2 | 0.42573 | 0.8 | 0.08 | 15.661 | WMa,TruStrain™ | 0.5
278 | 9.27 | 37 | 21.206 | 1.8818 | 0.0887 | 6.7765 | 2 | 0.42575 | 0.8 | 0.08 | 15.661 | WMa,TruStrain™ | 0.5
279 | 9.3 | 37 | 21.201 | 1.8806 | 0.0887 | 6.7749 | 2 | 0.42566 | 0.8 | 0.08 | 15.658 | WMa,TruStrain™ | 0.5
280 | 9.33 | 37 | 21.202 | 1.8777 | 0.0886 | 6.7752 | 2 | 0.42567 | 0.8 | 0.08 | 15.658 | WMa,TruStrain™ | 0.5
281 | 9.37 | 37 | 21.204 | 1.8882 | 0.089 | 6.7763 | 2 | 0.42574 | 0.8 | 0.08 | 15.661 | WMa,TruStrain™ | 0.5
282 | 9.4 | 37 | 21.216 | 1.8827 | 0.0887 | 6.7798 | 2 | 0.42595 | 0.8 | 0.08 | 15.669 | WMa,TruStrain™ | 0.5
283 | 9.43 | 37 | 21.214 | 1.8824 | 0.0887 | 6.7793 | 2 | 0.42592 | 0.8 | 0.08 | 15.668 | WMa,TruStrain™ | 0.5
284 | 9.47 | 37 | 21.207 | 1.8819 | 0.0887 | 6.7769 | 2 | 0.42578 | 0.8 | 0.08 | 15.662 | WMa,TruStrain™ | 0.5
285 | 9.5 | 37 | 21.207 | 1.8821 | 0.0888 | 6.7769 | 2 | 0.42578 | 0.8 | 0.08 | 15.662 | WMa,TruStrain™ | 0.5
286 | 9.53 | 37 | 21.216 | 1.8889 | 0.089 | 6.7799 | 2 | 0.42597 | 0.8 | 0.08 | 15.669 | WMa,TruStrain™ | 0.5
287 | 9.57 | 37 | 21.224 | 1.8963 | 0.0893 | 6.7828 | 2 | 0.42614 | 0.8 | 0.08 | 15.676 | WMa,TruStrain™ | 0.5
288 | 9.6 | 37 | 21.218 | 1.8835 | 0.0888 | 6.7804 | 2 | 0.42599 | 0.8 | 0.08 | 15.67 | WMa,TruStrain™ | 0.5
289 | 9.63 | 37 | 21.236 | 1.8842 | 0.0887 | 6.7861 | 2 | 0.42635 | 0.8 | 0.08 | 15.683 | WMa,TruStrain™ | 0.5
290 | 9.67 | 37 | 21.226 | 1.8874 | 0.0889 | 6.7831 | 2 | 0.42617 | 0.8 | 0.08 | 15.677 | WMa,TruStrain™ | 0.5
291 | 9.7 | 37 | 21.225 | 1.8903 | 0.0891 | 6.7829 | 2 | 0.42616 | 0.8 | 0.08 | 15.676 | WMa,TruStrain™ | 0.5
292 | 9.73 | 37 | 21.226 | 1.888 | 0.0889 | 6.7832 | 2 | 0.42618 | 0.8 | 0.08 | 15.677 | WMa,TruStrain™ | 0.5
293 | 9.77 | 37 | 21.233 | 1.8946 | 0.0892 | 6.7854 | 2 | 0.42631 | 0.8 | 0.08 | 15.682 | WMa,TruStrain™ | 0.5
294 | 9.8 | 37 | 21.237 | 1.8876 | 0.0889 | 6.7866 | 2 | 0.42638 | 0.8 | 0.08 | 15.684 | WMa,TruStrain™ | 0.5
295 | 9.83 | 37 | 21.223 | 1.888 | 0.089 | 6.7822 | 2 | 0.42611 | 0.8 | 0.08 | 15.674 | WMa,TruStrain™ | 0.5
296 | 9.87 | 37 | 21.228 | 1.8969 | 0.0894 | 6.784 | 2 | 0.42622 | 0.8 | 0.08 | 15.679 | WMa,TruStrain™ | 0.5
297 | 9.9 | 37 | 21.227 | 1.8963 | 0.0893 | 6.7836 | 2 | 0.4262 | 0.8 | 0.08 | 15.678 | WMa,TruStrain™ | 0.5
298 | 9.93 | 37 | 21.238 | 1.8904 | 0.089 | 6.7871 | 2 | 0.42642 | 0.8 | 0.08 | 15.686 | WMa,TruStrain™ | 0.5
299 | 9.97 | 37 | 21.241 | 1.8892 | 0.0889 | 6.7879 | 2 | 0.42647 | 0.8 | 0.08 | 15.688 | WMa,TruStrain™ | 0.5
300 | 10 | 37 | 21.23 | 1.8832 | 0.0887 | 6.7842 | 2 | 0.42625 | 0.8 | 0.08 | 15.68 | WMa,TruStrain™ | 0.5
Test: | Panc-1:BME_day 5_plate 1
Result: | G' and G'' Curves
Interval: | 1
Point No. | Time | Temperature | Storage Modulus | Loss Modulus | Loss Factor | Complex Viscosity | Shear Strain | Shear Stress | Gap | Normal Force | Torque | Status | Frequency
Fundamental
| [min] | [°C] | [Pa] | [Pa] | [1] | [Pa·s] | [%] | [Pa] | [mm] | [N] | [µN·m] |  | [Hz]
1 | 0.0333 | 37 | 33.74 | 2.0455 | 0.0606 | 10.76 | 1.62 | 0.54872 | 0.725 | -0.02 | 20.185 | WMa,TruStrain™ | 0.5
2 | 0.0667 | 37 | 31.218 | 1.7934 | 0.0574 | 9.9532 | 2.07 | 0.64611 | 0.725 | -0.02 | 23.767 | WMa,TruStrain™ | 0.5
3 | 0.1 | 37.01 | 31.134 | 1.759 | 0.0565 | 9.926 | 2.07 | 0.6453 | 0.725 | -0.02 | 23.738 | WMa,TruStrain™ | 0.5
4 | 0.133 | 37.01 | 31.053 | 1.7585 | 0.0566 | 9.9005 | 2.03 | 0.62994 | 0.725 | -0.02 | 23.172 | WMa,TruStrain™ | 0.5
5 | 0.167 | 37 | 30.995 | 1.7423 | 0.0562 | 9.8817 | 1.98 | 0.61575 | 0.725 | -0.02 | 22.65 | WMa,TruStrain™ | 0.5
6 | 0.2 | 37.01 | 30.93 | 1.722 | 0.0557 | 9.8607 | 1.97 | 0.60955 | 0.725 | -0.03 | 22.423 | WMa,TruStrain™ | 0.5
7 | 0.233 | 37 | 30.856 | 1.7192 | 0.0557 | 9.837 | 1.98 | 0.61139 | 0.725 | -0.03 | 22.49 | WMa,TruStrain™ | 0.5
8 | 0.267 | 37 | 30.792 | 1.6998 | 0.0552 | 9.8164 | 2 | 0.61663 | 0.725 | -0.03 | 22.683 | WMa,TruStrain™ | 0.5
9 | 0.3 | 37 | 30.727 | 1.7128 | 0.0557 | 9.7959 | 2.01 | 0.61975 | 0.725 | -0.03 | 22.798 | WMa,TruStrain™ | 0.5
10 | 0.333 | 37 | 30.672 | 1.7037 | 0.0555 | 9.7782 | 2.01 | 0.61887 | 0.725 | -0.03 | 22.765 | WMa,TruStrain™ | 0.5
11 | 0.367 | 37 | 30.621 | 1.6881 | 0.0551 | 9.7617 | 2.01 | 0.61517 | 0.725 | -0.03 | 22.629 | WMa,TruStrain™ | 0.5
12 | 0.4 | 37 | 30.566 | 1.6924 | 0.0554 | 9.7443 | 2 | 0.61121 | 0.725 | -0.03 | 22.483 | WMa,TruStrain™ | 0.5
13 | 0.433 | 37.01 | 30.51 | 1.6871 | 0.0553 | 9.7265 | 1.99 | 0.60888 | 0.725 | -0.03 | 22.398 | WMa,TruStrain™ | 0.5
14 | 0.467 | 37.01 | 30.45 | 1.6872 | 0.0554 | 9.7076 | 1.99 | 0.60834 | 0.725 | -0.03 | 22.378 | WMa,TruStrain™ | 0.5
15 | 0.5 | 37 | 30.398 | 1.6931 | 0.0557 | 9.6911 | 2 | 0.60876 | 0.725 | -0.03 | 22.393 | WMa,TruStrain™ | 0.5
16 | 0.533 | 37 | 30.353 | 1.6896 | 0.0557 | 9.6765 | 2 | 0.6089 | 0.725 | -0.03 | 22.399 | WMa,TruStrain™ | 0.5
17 | 0.567 | 37 | 30.3 | 1.6864 | 0.0557 | 9.6598 | 2 | 0.60799 | 0.725 | -0.03 | 22.365 | WMa,TruStrain™ | 0.5
18 | 0.6 | 37.01 | 30.236 | 1.6769 | 0.0555 | 9.6391 | 2 | 0.60613 | 0.725 | -0.03 | 22.297 | WMa,TruStrain™ | 0.5
19 | 0.633 | 37 | 30.187 | 1.6858 | 0.0558 | 9.6236 | 2 | 0.6045 | 0.725 | -0.03 | 22.236 | WMa,TruStrain™ | 0.5
20 | 0.667 | 37 | 30.133 | 1.6815 | 0.0558 | 9.6067 | 2 | 0.60311 | 0.725 | -0.04 | 22.186 | WMa,TruStrain™ | 0.5
21 | 0.7 | 37 | 30.079 | 1.6675 | 0.0554 | 9.5891 | 2 | 0.60212 | 0.725 | -0.04 | 22.149 | WMa,TruStrain™ | 0.5
22 | 0.733 | 37.01 | 30.033 | 1.6728 | 0.0557 | 9.5746 | 2 | 0.60154 | 0.725 | -0.04 | 22.128 | WMa,TruStrain™ | 0.5
23 | 0.767 | 37.01 | 29.971 | 1.6719 | 0.0558 | 9.5548 | 2 | 0.60056 | 0.725 | -0.04 | 22.092 | WMa,TruStrain™ | 0.5
24 | 0.8 | 37 | 29.928 | 1.6636 | 0.0556 | 9.541 | 2 | 0.59974 | 0.725 | -0.04 | 22.061 | WMa,TruStrain™ | 0.5
25 | 0.833 | 37 | 29.872 | 1.6725 | 0.056 | 9.5233 | 2 | 0.59851 | 0.725 | -0.04 | 22.016 | WMa,TruStrain™ | 0.5
26 | 0.867 | 37 | 29.838 | 1.6717 | 0.056 | 9.5125 | 2 | 0.59767 | 0.725 | -0.04 | 21.985 | WMa,TruStrain™ | 0.5
27 | 0.9 | 37.01 | 29.79 | 1.6668 | 0.056 | 9.4972 | 2 | 0.59663 | 0.725 | -0.04 | 21.947 | WMa,TruStrain™ | 0.5
28 | 0.933 | 37.01 | 29.748 | 1.6525 | 0.0556 | 9.4836 | 2 | 0.5958 | 0.725 | -0.04 | 21.916 | WMa,TruStrain™ | 0.5
29 | 0.967 | 37 | 29.712 | 1.6635 | 0.056 | 9.4725 | 2 | 0.59517 | 0.725 | -0.04 | 21.893 | WMa,TruStrain™ | 0.5
30 | 1 | 37 | 29.673 | 1.6545 | 0.0558 | 9.4597 | 2 | 0.59443 | 0.725 | -0.04 | 21.866 | WMa,TruStrain™ | 0.5
31 | 1.03 | 37.01 | 29.62 | 1.643 | 0.0555 | 9.4429 | 2 | 0.59339 | 0.725 | -0.04 | 21.828 | WMa,TruStrain™ | 0.5
32 | 1.07 | 37.01 | 29.579 | 1.6409 | 0.0555 | 9.4297 | 2 | 0.59254 | 0.725 | -0.04 | 21.797 | WMa,TruStrain™ | 0.5
33 | 1.1 | 37 | 29.541 | 1.6393 | 0.0555 | 9.4178 | 2 | 0.59176 | 0.725 | -0.04 | 21.768 | WMa,TruStrain™ | 0.5
34 | 1.13 | 37.01 | 29.508 | 1.6355 | 0.0554 | 9.407 | 2 | 0.59105 | 0.725 | -0.04 | 21.742 | WMa,TruStrain™ | 0.5
35 | 1.17 | 37.01 | 29.467 | 1.6363 | 0.0555 | 9.394 | 2 | 0.59024 | 0.725 | -0.04 | 21.712 | WMa,TruStrain™ | 0.5
36 | 1.2 | 37.01 | 29.42 | 1.6293 | 0.0554 | 9.3789 | 2 | 0.58931 | 0.725 | -0.04 | 21.678 | WMa,TruStrain™ | 0.5
37 | 1.23 | 37.01 | 29.366 | 1.6357 | 0.0557 | 9.3619 | 2 | 0.58826 | 0.725 | -0.04 | 21.639 | WMa,TruStrain™ | 0.5
38 | 1.27 | 37.01 | 29.332 | 1.625 | 0.0554 | 9.3508 | 2 | 0.58757 | 0.725 | -0.04 | 21.614 | WMa,TruStrain™ | 0.5
39 | 1.3 | 37.01 | 29.287 | 1.6239 | 0.0554 | 9.3368 | 2 | 0.58668 | 0.725 | -0.05 | 21.581 | WMa,TruStrain™ | 0.5
40 | 1.33 | 37.01 | 29.246 | 1.6189 | 0.0554 | 9.3235 | 2 | 0.58584 | 0.725 | -0.05 | 21.55 | WMa,TruStrain™ | 0.5
41 | 1.37 | 37.01 | 29.208 | 1.614 | 0.0553 | 9.3113 | 2 | 0.58506 | 0.725 | -0.05 | 21.522 | WMa,TruStrain™ | 0.5
42 | 1.4 | 37 | 29.174 | 1.6196 | 0.0555 | 9.3008 | 2 | 0.58441 | 0.725 | -0.05 | 21.497 | WMa,TruStrain™ | 0.5
43 | 1.43 | 37.01 | 29.126 | 1.6168 | 0.0555 | 9.2853 | 2 | 0.58344 | 0.725 | -0.05 | 21.462 | WMa,TruStrain™ | 0.5
44 | 1.47 | 37 | 29.099 | 1.6098 | 0.0553 | 9.2766 | 2 | 0.58289 | 0.725 | -0.05 | 21.442 | WMa,TruStrain™ | 0.5
45 | 1.5 | 37.01 | 29.068 | 1.6075 | 0.0553 | 9.2669 | 2 | 0.58228 | 0.725 | -0.05 | 21.419 | WMa,TruStrain™ | 0.5
46 | 1.53 | 37.01 | 29.035 | 1.6055 | 0.0553 | 9.2562 | 2 | 0.58162 | 0.725 | -0.05 | 21.395 | WMa,TruStrain™ | 0.5
47 | 1.57 | 37 | 29.001 | 1.5999 | 0.0552 | 9.2452 | 2 | 0.58092 | 0.725 | -0.05 | 21.369 | WMa,TruStrain™ | 0.5
48 | 1.6 | 37.01 | 28.973 | 1.6062 | 0.0554 | 9.2365 | 2 | 0.58038 | 0.725 | -0.05 | 21.349 | WMa,TruStrain™ | 0.5
49 | 1.63 | 37.01 | 28.924 | 1.6065 | 0.0555 | 9.2208 | 2 | 0.57939 | 0.725 | -0.05 | 21.313 | WMa,TruStrain™ | 0.5
50 | 1.67 | 37.01 | 28.889 | 1.6072 | 0.0556 | 9.21 | 2 | 0.57871 | 0.725 | -0.05 | 21.288 | WMa,TruStrain™ | 0.5
51 | 1.7 | 37.01 | 28.861 | 1.5966 | 0.0553 | 9.2008 | 2 | 0.57812 | 0.725 | -0.05 | 21.266 | WMa,TruStrain™ | 0.5
52 | 1.73 | 37.01 | 28.817 | 1.6054 | 0.0557 | 9.1869 | 2 | 0.57725 | 0.725 | -0.05 | 21.234 | WMa,TruStrain™ | 0.5
53 | 1.77 | 37.01 | 28.805 | 1.5949 | 0.0554 | 9.1829 | 2 | 0.577 | 0.725 | -0.05 | 21.225 | WMa,TruStrain™ | 0.5
54 | 1.8 | 37.01 | 28.772 | 1.6045 | 0.0558 | 9.1725 | 2 | 0.57636 | 0.725 | -0.05 | 21.201 | WMa,TruStrain™ | 0.5
55 | 1.83 | 37.01 | 28.75 | 1.6006 | 0.0557 | 9.1657 | 2 | 0.57593 | 0.725 | -0.05 | 21.186 | WMa,TruStrain™ | 0.5
56 | 1.87 | 37 | 28.717 | 1.6023 | 0.0558 | 9.155 | 2 | 0.57526 | 0.725 | -0.05 | 21.161 | WMa,TruStrain™ | 0.5
57 | 1.9 | 37 | 28.688 | 1.5999 | 0.0558 | 9.1458 | 2 | 0.57467 | 0.725 | -0.05 | 21.139 | WMa,TruStrain™ | 0.5
58 | 1.93 | 37.01 | 28.65 | 1.5852 | 0.0553 | 9.1336 | 2 | 0.5739 | 0.725 | -0.05 | 21.111 | WMa,TruStrain™ | 0.5
59 | 1.97 | 37.01 | 28.611 | 1.5852 | 0.0554 | 9.121 | 2 | 0.57312 | 0.725 | -0.05 | 21.082 | WMa,TruStrain™ | 0.5
60 | 2 | 37.01 | 28.581 | 1.5814 | 0.0553 | 9.1116 | 2 | 0.57253 | 0.725 | -0.06 | 21.06 | WMa,TruStrain™ | 0.5
61 | 2.03 | 37 | 28.535 | 1.5788 | 0.0553 | 9.0967 | 2 | 0.5716 | 0.725 | -0.06 | 21.026 | WMa,TruStrain™ | 0.5
62 | 2.07 | 37.01 | 28.509 | 1.5774 | 0.0553 | 9.0886 | 2 | 0.57109 | 0.725 | -0.06 | 21.007 | WMa,TruStrain™ | 0.5
63 | 2.1 | 37.01 | 28.481 | 1.5881 | 0.0558 | 9.08 | 2 | 0.57055 | 0.725 | -0.06 | 20.988 | WMa,TruStrain™ | 0.5
64 | 2.13 | 37.01 | 28.452 | 1.5783 | 0.0555 | 9.0706 | 2 | 0.56995 | 0.725 | -0.06 | 20.966 | WMa,TruStrain™ | 0.5
65 | 2.17 | 37.01 | 28.425 | 1.5763 | 0.0555 | 9.0617 | 2 | 0.56939 | 0.725 | -0.06 | 20.945 | WMa,TruStrain™ | 0.5
66 | 2.2 | 37.01 | 28.393 | 1.5674 | 0.0552 | 9.0516 | 2 | 0.56876 | 0.725 | -0.06 | 20.922 | WMa,TruStrain™ | 0.5
67 | 2.23 | 37.01 | 28.381 | 1.5662 | 0.0552 | 9.0478 | 2 | 0.56852 | 0.725 | -0.06 | 20.913 | WMa,TruStrain™ | 0.5
68 | 2.27 | 37 | 28.348 | 1.5679 | 0.0553 | 9.0371 | 2 | 0.56786 | 0.725 | -0.06 | 20.889 | WMa,TruStrain™ | 0.5
69 | 2.3 | 37.01 | 28.33 | 1.5664 | 0.0553 | 9.0316 | 2 | 0.5675 | 0.725 | -0.06 | 20.876 | WMa,TruStrain™ | 0.5
70 | 2.33 | 37.01 | 28.294 | 1.568 | 0.0554 | 9.0199 | 2 | 0.56677 | 0.725 | -0.06 | 20.849 | WMa,TruStrain™ | 0.5
71 | 2.37 | 37.01 | 28.283 | 1.567 | 0.0554 | 9.0167 | 2 | 0.56656 | 0.725 | -0.06 | 20.841 | WMa,TruStrain™ | 0.5
72 | 2.4 | 37 | 28.264 | 1.5613 | 0.0552 | 9.0104 | 2 | 0.56617 | 0.725 | -0.06 | 20.827 | WMa,TruStrain™ | 0.5
73 | 2.43 | 37 | 28.249 | 1.5741 | 0.0557 | 9.0059 | 2 | 0.56589 | 0.725 | -0.06 | 20.816 | WMa,TruStrain™ | 0.5
74 | 2.47 | 37 | 28.235 | 1.5667 | 0.0555 | 9.0013 | 2 | 0.5656 | 0.725 | -0.06 | 20.806 | WMa,TruStrain™ | 0.5
75 | 2.5 | 37 | 28.201 | 1.5646 | 0.0555 | 8.9905 | 2 | 0.56493 | 0.725 | -0.06 | 20.781 | WMa,TruStrain™ | 0.5
76 | 2.53 | 37 | 28.18 | 1.5633 | 0.0555 | 8.9838 | 2 | 0.5645 | 0.725 | -0.06 | 20.765 | WMa,TruStrain™ | 0.5
77 | 2.57 | 37 | 28.137 | 1.5639 | 0.0556 | 8.97 | 2 | 0.56364 | 0.725 | -0.06 | 20.733 | WMa,TruStrain™ | 0.5
78 | 2.6 | 37 | 28.105 | 1.5617 | 0.0556 | 8.9599 | 2 | 0.563 | 0.725 | -0.06 | 20.71 | WMa,TruStrain™ | 0.5
79 | 2.63 | 37 | 28.08 | 1.5597 | 0.0555 | 8.9519 | 2 | 0.56249 | 0.725 | -0.06 | 20.691 | WMa,TruStrain™ | 0.5
80 | 2.67 | 37 | 28.063 | 1.5542 | 0.0554 | 8.9466 | 2 | 0.56216 | 0.725 | -0.06 | 20.679 | WMa,TruStrain™ | 0.5
81 | 2.7 | 37 | 28.042 | 1.5605 | 0.0556 | 8.94 | 2 | 0.56175 | 0.725 | -0.06 | 20.664 | WMa,TruStrain™ | 0.5
82 | 2.73 | 37.01 | 28.025 | 1.5583 | 0.0556 | 8.9346 | 2 | 0.56142 | 0.725 | -0.06 | 20.652 | WMa,TruStrain™ | 0.5
83 | 2.77 | 37 | 28.006 | 1.557 | 0.0556 | 8.9283 | 2 | 0.56101 | 0.725 | -0.06 | 20.637 | WMa,TruStrain™ | 0.5
84 | 2.8 | 37 | 27.991 | 1.5602 | 0.0557 | 8.9235 | 2 | 0.56071 | 0.725 | -0.06 | 20.626 | WMa,TruStrain™ | 0.5
85 | 2.83 | 37 | 27.977 | 1.5528 | 0.0555 | 8.9192 | 2 | 0.56044 | 0.725 | -0.06 | 20.616 | WMa,TruStrain™ | 0.5
86 | 2.87 | 37 | 27.953 | 1.5586 | 0.0558 | 8.9116 | 2 | 0.55998 | 0.725 | -0.06 | 20.599 | WMa,TruStrain™ | 0.5
87 | 2.9 | 37 | 27.937 | 1.5525 | 0.0556 | 8.9065 | 2 | 0.55964 | 0.725 | -0.06 | 20.586 | WMa,TruStrain™ | 0.5
88 | 2.93 | 37 | 27.917 | 1.5506 | 0.0555 | 8.9 | 2 | 0.55924 | 0.725 | -0.06 | 20.572 | WMa,TruStrain™ | 0.5
89 | 2.97 | 37 | 27.892 | 1.546 | 0.0554 | 8.8918 | 2 | 0.55872 | 0.725 | -0.06 | 20.553 | WMa,TruStrain™ | 0.5
90 | 3 | 37.01 | 27.872 | 1.5436 | 0.0554 | 8.8855 | 2 | 0.55832 | 0.725 | -0.06 | 20.538 | WMa,TruStrain™ | 0.5
91 | 3.03 | 37 | 27.851 | 1.5447 | 0.0555 | 8.8789 | 2 | 0.55791 | 0.725 | -0.06 | 20.523 | WMa,TruStrain™ | 0.5
92 | 3.07 | 37 | 27.819 | 1.5471 | 0.0556 | 8.8688 | 2 | 0.55728 | 0.725 | -0.06 | 20.5 | WMa,TruStrain™ | 0.5
93 | 3.1 | 37 | 27.802 | 1.5477 | 0.0557 | 8.8633 | 2 | 0.55693 | 0.725 | -0.07 | 20.487 | WMa,TruStrain™ | 0.5
94 | 3.13 | 37 | 27.787 | 1.5486 | 0.0557 | 8.8587 | 2 | 0.55664 | 0.725 | -0.06 | 20.476 | WMa,TruStrain™ | 0.5
95 | 3.17 | 37 | 27.772 | 1.5447 | 0.0556 | 8.8537 | 2 | 0.55633 | 0.725 | -0.07 | 20.465 | WMa,TruStrain™ | 0.5
96 | 3.2 | 37 | 27.741 | 1.5405 | 0.0555 | 8.8439 | 2 | 0.55571 | 0.725 | -0.07 | 20.442 | WMa,TruStrain™ | 0.5
97 | 3.23 | 37 | 27.718 | 1.5525 | 0.056 | 8.8367 | 2 | 0.55526 | 0.725 | -0.07 | 20.425 | WMa,TruStrain™ | 0.5
98 | 3.27 | 37 | 27.701 | 1.5473 | 0.0559 | 8.8312 | 2 | 0.55491 | 0.725 | -0.07 | 20.412 | WMa,TruStrain™ | 0.5
99 | 3.3 | 37 | 27.678 | 1.5375 | 0.0555 | 8.8238 | 2 | 0.55445 | 0.725 | -0.07 | 20.395 | WMa,TruStrain™ | 0.5
100 | 3.33 | 37 | 27.657 | 1.5345 | 0.0555 | 8.8172 | 2 | 0.55403 | 0.725 | -0.07 | 20.38 | WMa,TruStrain™ | 0.5
101 | 3.37 | 37.01 | 27.634 | 1.537 | 0.0556 | 8.8096 | 2 | 0.55356 | 0.725 | -0.07 | 20.363 | WMa,TruStrain™ | 0.5
102 | 3.4 | 37.01 | 27.6 | 1.5384 | 0.0557 | 8.7989 | 2 | 0.55289 | 0.725 | -0.07 | 20.338 | WMa,TruStrain™ | 0.5
103 | 3.43 | 37.01 | 27.588 | 1.5375 | 0.0557 | 8.7952 | 2 | 0.55265 | 0.725 | -0.07 | 20.329 | WMa,TruStrain™ | 0.5
104 | 3.47 | 37 | 27.566 | 1.5357 | 0.0557 | 8.7881 | 2 | 0.5522 | 0.725 | -0.07 | 20.313 | WMa,TruStrain™ | 0.5
105 | 3.5 | 37 | 27.562 | 1.5307 | 0.0555 | 8.7867 | 2 | 0.55211 | 0.725 | -0.07 | 20.31 | WMa,TruStrain™ | 0.5
106 | 3.53 | 37.01 | 27.539 | 1.5267 | 0.0554 | 8.7795 | 2 | 0.55166 | 0.725 | -0.07 | 20.293 | WMa,TruStrain™ | 0.5
107 | 3.57 | 37.01 | 27.514 | 1.5296 | 0.0556 | 8.7716 | 2 | 0.55117 | 0.725 | -0.07 | 20.275 | WMa,TruStrain™ | 0.5
108 | 3.6 | 37.01 | 27.507 | 1.5359 | 0.0558 | 8.7693 | 2 | 0.55103 | 0.725 | -0.07 | 20.27 | WMa,TruStrain™ | 0.5
109 | 3.63 | 37 | 27.497 | 1.5363 | 0.0559 | 8.7663 | 2 | 0.55084 | 0.725 | -0.07 | 20.263 | WMa,TruStrain™ | 0.5
110 | 3.67 | 37 | 27.484 | 1.5349 | 0.0558 | 8.7619 | 2 | 0.55056 | 0.725 | -0.07 | 20.253 | WMa,TruStrain™ | 0.5
111 | 3.7 | 37 | 27.473 | 1.5382 | 0.056 | 8.7586 | 2 | 0.55035 | 0.725 | -0.07 | 20.245 | WMa,TruStrain™ | 0.5
112 | 3.73 | 37 | 27.451 | 1.5406 | 0.0561 | 8.7517 | 2 | 0.54992 | 0.725 | -0.07 | 20.229 | WMa,TruStrain™ | 0.5
113 | 3.77 | 37 | 27.449 | 1.5481 | 0.0564 | 8.7513 | 2 | 0.54989 | 0.725 | -0.07 | 20.228 | WMa,TruStrain™ | 0.5
114 | 3.8 | 37 | 27.434 | 1.5392 | 0.0561 | 8.7462 | 2 | 0.54957 | 0.725 | -0.07 | 20.216 | WMa,TruStrain™ | 0.5
115 | 3.83 | 37 | 27.429 | 1.534 | 0.0559 | 8.7446 | 2 | 0.54947 | 0.725 | -0.07 | 20.212 | WMa,TruStrain™ | 0.5
116 | 3.87 | 37 | 27.424 | 1.5253 | 0.0556 | 8.7427 | 2 | 0.54935 | 0.725 | -0.07 | 20.208 | WMa,TruStrain™ | 0.5
117 | 3.9 | 37 | 27.4 | 1.5307 | 0.0559 | 8.7354 | 2 | 0.5489 | 0.725 | -0.07 | 20.191 | WMa,TruStrain™ | 0.5
118 | 3.93 | 37 | 27.384 | 1.529 | 0.0558 | 8.7301 | 2 | 0.54857 | 0.725 | -0.07 | 20.179 | WMa,TruStrain™ | 0.5
119 | 3.97 | 37 | 27.376 | 1.5341 | 0.056 | 8.7277 | 2 | 0.54841 | 0.725 | -0.07 | 20.173 | WMa,TruStrain™ | 0.5
120 | 4 | 37 | 27.372 | 1.4996 | 0.0548 | 8.7258 | 2 | 0.54829 | 0.725 | -0.07 | 20.169 | WMa,TruStrain™ | 0.5
121 | 4.03 | 37 | 27.366 | 1.5289 | 0.0559 | 8.7244 | 2 | 0.5482 | 0.725 | -0.07 | 20.166 | WMa,TruStrain™ | 0.5
122 | 4.07 | 37 | 27.355 | 1.5314 | 0.056 | 8.7211 | 2 | 0.548 | 0.725 | -0.07 | 20.158 | WMa,TruStrain™ | 0.5
123 | 4.1 | 37 | 27.348 | 1.5454 | 0.0565 | 8.7192 | 2 | 0.54789 | 0.725 | -0.07 | 20.154 | WMa,TruStrain™ | 0.5
124 | 4.13 | 37 | 27.363 | 1.5385 | 0.0562 | 8.7237 | 2 | 0.54816 | 0.725 | -0.07 | 20.164 | WMa,TruStrain™ | 0.5
125 | 4.17 | 37 | 27.356 | 1.5386 | 0.0562 | 8.7214 | 2 | 0.54801 | 0.725 | -0.07 | 20.159 | WMa,TruStrain™ | 0.5
126 | 4.2 | 37 | 27.346 | 1.5435 | 0.0564 | 8.7185 | 2 | 0.54783 | 0.725 | -0.07 | 20.152 | WMa,TruStrain™ | 0.5
127 | 4.23 | 37 | 27.347 | 1.547 | 0.0566 | 8.7187 | 2 | 0.54785 | 0.725 | -0.07 | 20.153 | WMa,TruStrain™ | 0.5
128 | 4.27 | 37 | 27.32 | 1.5474 | 0.0566 | 8.71 | 2 | 0.54732 | 0.725 | -0.07 | 20.133 | WMa,TruStrain™ | 0.5
129 | 4.3 | 37 | 27.325 | 1.5409 | 0.0564 | 8.7116 | 2 | 0.54739 | 0.725 | -0.07 | 20.136 | WMa,TruStrain™ | 0.5
130 | 4.33 | 37 | 27.315 | 1.5527 | 0.0568 | 8.7087 | 2 | 0.54721 | 0.725 | -0.07 | 20.129 | WMa,TruStrain™ | 0.5
131 | 4.37 | 37 | 27.297 | 1.5456 | 0.0566 | 8.7027 | 2 | 0.54685 | 0.725 | -0.07 | 20.116 | WMa,TruStrain™ | 0.5
132 | 4.4 | 37 | 27.286 | 1.5393 | 0.0564 | 8.6991 | 2 | 0.54662 | 0.725 | -0.07 | 20.107 | WMa,TruStrain™ | 0.5
133 | 4.43 | 37 | 27.288 | 1.5399 | 0.0564 | 8.7 | 2 | 0.54668 | 0.725 | -0.07 | 20.109 | WMa,TruStrain™ | 0.5
134 | 4.47 | 37 | 27.273 | 1.5338 | 0.0562 | 8.695 | 2 | 0.54636 | 0.725 | -0.07 | 20.098 | WMa,TruStrain™ | 0.5
135 | 4.5 | 37 | 27.265 | 1.5248 | 0.0559 | 8.6921 | 2 | 0.54618 | 0.725 | -0.07 | 20.091 | WMa,TruStrain™ | 0.5
136 | 4.53 | 37 | 27.229 | 1.5227 | 0.0559 | 8.6809 | 2 | 0.54548 | 0.725 | -0.07 | 20.065 | WMa,TruStrain™ | 0.5
137 | 4.57 | 37 | 27.21 | 1.5297 | 0.0562 | 8.6748 | 2 | 0.5451 | 0.725 | -0.07 | 20.051 | WMa,TruStrain™ | 0.5
138 | 4.6 | 37 | 27.193 | 1.5401 | 0.0566 | 8.6697 | 2 | 0.54477 | 0.725 | -0.07 | 20.04 | WMa,TruStrain™ | 0.5
139 | 4.63 | 37 | 27.19 | 1.5317 | 0.0563 | 8.6685 | 2 | 0.54469 | 0.725 | -0.08 | 20.036 | WMa,TruStrain™ | 0.5
140 | 4.67 | 37 | 27.172 | 1.534 | 0.0565 | 8.6629 | 2 | 0.54433 | 0.725 | -0.07 | 20.023 | WMa,TruStrain™ | 0.5
141 | 4.7 | 37 | 27.176 | 1.5261 | 0.0562 | 8.6641 | 2 | 0.54441 | 0.725 | -0.07 | 20.026 | WMa,TruStrain™ | 0.5
142 | 4.73 | 37 | 27.166 | 1.5257 | 0.0562 | 8.6607 | 2 | 0.54421 | 0.725 | -0.07 | 20.019 | WMa,TruStrain™ | 0.5
143 | 4.77 | 37 | 27.159 | 1.524 | 0.0561 | 8.6586 | 2 | 0.54408 | 0.725 | -0.08 | 20.014 | WMa,TruStrain™ | 0.5
144 | 4.8 | 37 | 27.16 | 1.5194 | 0.0559 | 8.6588 | 2 | 0.54409 | 0.725 | -0.08 | 20.014 | WMa,TruStrain™ | 0.5
145 | 4.83 | 37 | 27.153 | 1.5155 | 0.0558 | 8.6566 | 2 | 0.54395 | 0.725 | -0.08 | 20.009 | WMa,TruStrain™ | 0.5
146 | 4.87 | 37 | 27.147 | 1.5265 | 0.0562 | 8.6547 | 2 | 0.54383 | 0.725 | -0.08 | 20.005 | WMa,TruStrain™ | 0.5
147 | 4.9 | 37 | 27.121 | 1.5184 | 0.056 | 8.6463 | 2 | 0.5433 | 0.725 | -0.08 | 19.985 | WMa,TruStrain™ | 0.5
148 | 4.93 | 37 | 27.108 | 1.5301 | 0.0564 | 8.6424 | 2 | 0.54305 | 0.725 | -0.08 | 19.976 | WMa,TruStrain™ | 0.5
149 | 4.97 | 37 | 27.107 | 1.5197 | 0.0561 | 8.6419 | 2 | 0.54303 | 0.725 | -0.08 | 19.975 | WMa,TruStrain™ | 0.5
150 | 5 | 37 | 27.099 | 1.5193 | 0.0561 | 8.6396 | 2 | 0.54287 | 0.725 | -0.08 | 19.97 | WMa,TruStrain™ | 0.5
151 | 5.03 | 37 | 27.099 | 1.5199 | 0.0561 | 8.6394 | 2 | 0.54287 | 0.725 | -0.08 | 19.969 | WMa,TruStrain™ | 0.5
152 | 5.07 | 37 | 27.088 | 1.5251 | 0.0563 | 8.6361 | 2 | 0.54266 | 0.725 | -0.08 | 19.962 | WMa,TruStrain™ | 0.5
153 | 5.1 | 37 | 27.077 | 1.525 | 0.0563 | 8.6326 | 2 | 0.54244 | 0.725 | -0.08 | 19.954 | WMa,TruStrain™ | 0.5
154 | 5.13 | 37 | 27.061 | 1.5309 | 0.0566 | 8.6276 | 2 | 0.54213 | 0.725 | -0.08 | 19.942 | WMa,TruStrain™ | 0.5
155 | 5.17 | 37 | 27.069 | 1.5205 | 0.0562 | 8.6299 | 2 | 0.54226 | 0.725 | -0.08 | 19.947 | WMa,TruStrain™ | 0.5
156 | 5.2 | 37 | 27.063 | 1.5274 | 0.0564 | 8.6281 | 2 | 0.54215 | 0.725 | -0.08 | 19.943 | WMa,TruStrain™ | 0.5
157 | 5.23 | 37 | 27.061 | 1.5159 | 0.056 | 8.6274 | 2 | 0.54211 | 0.725 | -0.08 | 19.941 | WMa,TruStrain™ | 0.5
158 | 5.27 | 37 | 27.057 | 1.5199 | 0.0562 | 8.626 | 2 | 0.54203 | 0.725 | -0.08 | 19.939 | WMa,TruStrain™ | 0.5
159 | 5.3 | 37 | 27.054 | 1.5239 | 0.0563 | 8.6253 | 2 | 0.54199 | 0.725 | -0.08 | 19.937 | WMa,TruStrain™ | 0.5
160 | 5.33 | 37 | 27.042 | 1.5142 | 0.056 | 8.6213 | 2 | 0.54174 | 0.725 | -0.08 | 19.928 | WMa,TruStrain™ | 0.5
161 | 5.37 | 37 | 27.038 | 1.5118 | 0.0559 | 8.6198 | 2 | 0.54164 | 0.725 | -0.08 | 19.924 | WMa,TruStrain™ | 0.5
162 | 5.4 | 37 | 27.022 | 1.5107 | 0.0559 | 8.6148 | 2 | 0.54132 | 0.725 | -0.08 | 19.913 | WMa,TruStrain™ | 0.5
163 | 5.43 | 37 | 27.018 | 1.5058 | 0.0557 | 8.6134 | 2 | 0.54123 | 0.725 | -0.08 | 19.909 | WMa,TruStrain™ | 0.5
164 | 5.47 | 37 | 27.017 | 1.5059 | 0.0557 | 8.6133 | 2 | 0.54122 | 0.725 | -0.08 | 19.909 | WMa,TruStrain™ | 0.5
165 | 5.5 | 37 | 27.016 | 1.5124 | 0.056 | 8.6128 | 2 | 0.5412 | 0.725 | -0.08 | 19.908 | WMa,TruStrain™ | 0.5
166 | 5.53 | 37 | 27.006 | 1.5018 | 0.0556 | 8.6097 | 2 | 0.541 | 0.725 | -0.08 | 19.901 | WMa,TruStrain™ | 0.5
167 | 5.57 | 37 | 27.002 | 1.51 | 0.0559 | 8.6084 | 2 | 0.54092 | 0.725 | -0.08 | 19.898 | WMa,TruStrain™ | 0.5
168 | 5.6 | 37 | 27.004 | 1.5155 | 0.0561 | 8.6091 | 2 | 0.54097 | 0.725 | -0.08 | 19.9 | WMa,TruStrain™ | 0.5
169 | 5.63 | 37 | 26.995 | 1.5108 | 0.056 | 8.6062 | 2 | 0.54078 | 0.725 | -0.08 | 19.893 | WMa,TruStrain™ | 0.5
170 | 5.67 | 37 | 26.995 | 1.5066 | 0.0558 | 8.6061 | 2 | 0.54077 | 0.725 | -0.08 | 19.892 | WMa,TruStrain™ | 0.5
171 | 5.7 | 37 | 26.993 | 1.4988 | 0.0555 | 8.6055 | 2 | 0.54073 | 0.725 | -0.08 | 19.891 | WMa,TruStrain™ | 0.5
172 | 5.73 | 37 | 26.978 | 1.4952 | 0.0554 | 8.6006 | 2 | 0.54043 | 0.725 | -0.08 | 19.88 | WMa,TruStrain™ | 0.5
173 | 5.77 | 37 | 26.98 | 1.5115 | 0.056 | 8.6014 | 2 | 0.54049 | 0.725 | -0.08 | 19.882 | WMa,TruStrain™ | 0.5
174 | 5.8 | 37 | 26.979 | 1.5119 | 0.056 | 8.6011 | 2 | 0.54047 | 0.725 | -0.08 | 19.881 | WMa,TruStrain™ | 0.5
175 | 5.83 | 37 | 26.971 | 1.5171 | 0.0563 | 8.5986 | 2 | 0.54031 | 0.725 | -0.08 | 19.875 | WMa,TruStrain™ | 0.5
176 | 5.87 | 37 | 26.966 | 1.5056 | 0.0558 | 8.5968 | 2 | 0.54018 | 0.725 | -0.08 | 19.871 | WMa,TruStrain™ | 0.5
177 | 5.9 | 37 | 26.964 | 1.5118 | 0.0561 | 8.5962 | 2 | 0.54015 | 0.725 | -0.08 | 19.869 | WMa,TruStrain™ | 0.5
178 | 5.93 | 37 | 26.956 | 1.5095 | 0.056 | 8.5936 | 2 | 0.53999 | 0.725 | -0.08 | 19.864 | WMa,TruStrain™ | 0.5
179 | 5.97 | 37 | 26.937 | 1.5015 | 0.0557 | 8.5875 | 2 | 0.53961 | 0.725 | -0.08 | 19.85 | WMa,TruStrain™ | 0.5
180 | 6 | 37 | 26.921 | 1.5114 | 0.0561 | 8.5827 | 2 | 0.53931 | 0.725 | -0.08 | 19.839 | WMa,TruStrain™ | 0.5
181 | 6.03 | 37 | 26.921 | 1.509 | 0.0561 | 8.5828 | 2 | 0.53932 | 0.725 | -0.08 | 19.839 | WMa,TruStrain™ | 0.5
182 | 6.07 | 37 | 26.919 | 1.5146 | 0.0563 | 8.5822 | 2 | 0.53927 | 0.725 | -0.08 | 19.837 | WMa,TruStrain™ | 0.5
183 | 6.1 | 37 | 26.915 | 1.5052 | 0.0559 | 8.5808 | 2 | 0.53919 | 0.725 | -0.08 | 19.834 | WMa,TruStrain™ | 0.5
184 | 6.13 | 37 | 26.909 | 1.51 | 0.0561 | 8.5788 | 2 | 0.53906 | 0.725 | -0.08 | 19.829 | WMa,TruStrain™ | 0.5
185 | 6.17 | 37 | 26.893 | 1.5073 | 0.056 | 8.5737 | 2 | 0.53875 | 0.725 | -0.08 | 19.818 | WMa,TruStrain™ | 0.5
186 | 6.2 | 37 | 26.9 | 1.5033 | 0.0559 | 8.5758 | 2 | 0.53887 | 0.725 | -0.08 | 19.822 | WMa,TruStrain™ | 0.5
187 | 6.23 | 37 | 26.893 | 1.5121 | 0.0562 | 8.574 | 2 | 0.53876 | 0.725 | -0.08 | 19.818 | WMa,TruStrain™ | 0.5
188 | 6.27 | 37 | 26.885 | 1.5079 | 0.0561 | 8.5711 | 2 | 0.53859 | 0.725 | -0.08 | 19.812 | WMa,TruStrain™ | 0.5
189 | 6.3 | 37 | 26.882 | 1.5019 | 0.0559 | 8.5703 | 2 | 0.53852 | 0.725 | -0.08 | 19.81 | WMa,TruStrain™ | 0.5
190 | 6.33 | 37 | 26.885 | 1.5133 | 0.0563 | 8.5713 | 2 | 0.53859 | 0.725 | -0.08 | 19.812 | WMa,TruStrain™ | 0.5
191 | 6.37 | 37 | 26.89 | 1.5162 | 0.0564 | 8.5728 | 2 | 0.53869 | 0.725 | -0.08 | 19.816 | WMa,TruStrain™ | 0.5
192 | 6.4 | 37 | 26.879 | 1.5137 | 0.0563 | 8.5696 | 2 | 0.53849 | 0.725 | -0.08 | 19.808 | WMa,TruStrain™ | 0.5
193 | 6.43 | 37 | 26.873 | 1.5181 | 0.0565 | 8.5675 | 2 | 0.53836 | 0.725 | -0.08 | 19.804 | WMa,TruStrain™ | 0.5
194 | 6.47 | 37 | 26.874 | 1.5226 | 0.0567 | 8.5681 | 2 | 0.53839 | 0.725 | -0.08 | 19.805 | WMa,TruStrain™ | 0.5
195 | 6.5 | 37 | 26.865 | 1.5186 | 0.0565 | 8.5652 | 2 | 0.5382 | 0.725 | -0.08 | 19.798 | WMa,TruStrain™ | 0.5
196 | 6.53 | 37 | 26.87 | 1.5112 | 0.0562 | 8.5666 | 2 | 0.53829 | 0.725 | -0.08 | 19.801 | WMa,TruStrain™ | 0.5
197 | 6.57 | 37 | 26.845 | 1.5093 | 0.0562 | 8.5584 | 2 | 0.53779 | 0.725 | -0.08 | 19.783 | WMa,TruStrain™ | 0.5
198 | 6.6 | 37 | 26.847 | 1.499 | 0.0558 | 8.559 | 2 | 0.53782 | 0.725 | -0.08 | 19.784 | WMa,TruStrain™ | 0.5
199 | 6.63 | 37 | 26.831 | 1.5046 | 0.0561 | 8.5539 | 2 | 0.5375 | 0.725 | -0.08 | 19.772 | WMa,TruStrain™ | 0.5
200 | 6.67 | 37 | 26.823 | 1.5045 | 0.0561 | 8.5513 | 2 | 0.53734 | 0.725 | -0.08 | 19.766 | WMa,TruStrain™ | 0.5
201 | 6.7 | 37 | 26.81 | 1.501 | 0.056 | 8.5472 | 2 | 0.53708 | 0.725 | -0.08 | 19.757 | WMa,TruStrain™ | 0.5
202 | 6.73 | 37 | 26.804 | 1.5028 | 0.0561 | 8.5455 | 2 | 0.53697 | 0.725 | -0.08 | 19.753 | WMa,TruStrain™ | 0.5
203 | 6.77 | 37 | 26.787 | 1.5047 | 0.0562 | 8.5401 | 2 | 0.53663 | 0.725 | -0.08 | 19.74 | WMa,TruStrain™ | 0.5
204 | 6.8 | 37 | 26.786 | 1.5017 | 0.0561 | 8.5395 | 2 | 0.5366 | 0.725 | -0.08 | 19.739 | WMa,TruStrain™ | 0.5
205 | 6.83 | 37 | 26.788 | 1.5075 | 0.0563 | 8.5402 | 2 | 0.53664 | 0.725 | -0.08 | 19.74 | WMa,TruStrain™ | 0.5
206 | 6.87 | 37 | 26.78 | 1.5016 | 0.0561 | 8.5376 | 2 | 0.53648 | 0.725 | -0.09 | 19.734 | WMa,TruStrain™ | 0.5
207 | 6.9 | 37 | 26.775 | 1.5061 | 0.0562 | 8.5364 | 2 | 0.5364 | 0.725 | -0.09 | 19.731 | WMa,TruStrain™ | 0.5
208 | 6.93 | 37 | 26.788 | 1.5008 | 0.056 | 8.5401 | 2 | 0.53663 | 0.725 | -0.09 | 19.74 | WMa,TruStrain™ | 0.5
209 | 6.97 | 37 | 26.792 | 1.5123 | 0.0564 | 8.5416 | 2 | 0.53673 | 0.725 | -0.09 | 19.744 | WMa,TruStrain™ | 0.5
210 | 7 | 37 | 26.795 | 1.5091 | 0.0563 | 8.5426 | 2 | 0.53679 | 0.725 | -0.09 | 19.746 | WMa,TruStrain™ | 0.5
211 | 7.03 | 37 | 26.783 | 1.5094 | 0.0564 | 8.5387 | 2 | 0.53655 | 0.725 | -0.09 | 19.737 | WMa,TruStrain™ | 0.5
212 | 7.07 | 37 | 26.784 | 1.5154 | 0.0566 | 8.5394 | 2 | 0.53659 | 0.725 | -0.09 | 19.738 | WMa,TruStrain™ | 0.5
213 | 7.1 | 37 | 26.785 | 1.5208 | 0.0568 | 8.5395 | 2 | 0.5366 | 0.725 | -0.09 | 19.739 | WMa,TruStrain™ | 0.5
214 | 7.13 | 37 | 26.788 | 1.5097 | 0.0564 | 8.5403 | 2 | 0.53664 | 0.725 | -0.09 | 19.74 | WMa,TruStrain™ | 0.5
215 | 7.17 | 37 | 26.774 | 1.5126 | 0.0565 | 8.5359 | 2 | 0.53636 | 0.725 | -0.09 | 19.73 | WMa,TruStrain™ | 0.5
216 | 7.2 | 37 | 26.782 | 1.5003 | 0.056 | 8.5384 | 2 | 0.53653 | 0.725 | -0.09 | 19.736 | WMa,TruStrain™ | 0.5
217 | 7.23 | 37 | 26.792 | 1.4949 | 0.0558 | 8.5413 | 2 | 0.5367 | 0.725 | -0.09 | 19.743 | WMa,TruStrain™ | 0.5
218 | 7.27 | 37 | 26.792 | 1.5036 | 0.0561 | 8.5415 | 2 | 0.53672 | 0.725 | -0.09 | 19.743 | WMa,TruStrain™ | 0.5
219 | 7.3 | 37 | 26.771 | 1.5072 | 0.0563 | 8.5351 | 2 | 0.53633 | 0.725 | -0.09 | 19.729 | WMa,TruStrain™ | 0.5
220 | 7.33 | 37 | 26.772 | 1.5007 | 0.0561 | 8.5353 | 2 | 0.53633 | 0.725 | -0.09 | 19.729 | WMa,TruStrain™ | 0.5
221 | 7.37 | 37 | 26.765 | 1.4947 | 0.0558 | 8.5328 | 2 | 0.53617 | 0.725 | -0.09 | 19.723 | WMa,TruStrain™ | 0.5
222 | 7.4 | 37 | 26.764 | 1.4972 | 0.0559 | 8.5324 | 2 | 0.53615 | 0.725 | -0.09 | 19.722 | WMa,TruStrain™ | 0.5
223 | 7.43 | 37 | 26.746 | 1.5009 | 0.0561 | 8.527 | 2 | 0.53581 | 0.725 | -0.09 | 19.71 | WMa,TruStrain™ | 0.5
224 | 7.47 | 37 | 26.757 | 1.5031 | 0.0562 | 8.5303 | 2 | 0.53603 | 0.725 | -0.09 | 19.718 | WMa,TruStrain™ | 0.5
225 | 7.5 | 37 | 26.746 | 1.512 | 0.0565 | 8.5272 | 2 | 0.53582 | 0.725 | -0.09 | 19.71 | WMa,TruStrain™ | 0.5
226 | 7.53 | 37 | 26.754 | 1.511 | 0.0565 | 8.5296 | 2 | 0.53596 | 0.725 | -0.09 | 19.715 | WMa,TruStrain™ | 0.5
227 | 7.57 | 37 | 26.763 | 1.4975 | 0.056 | 8.5323 | 2 | 0.53612 | 0.725 | -0.09 | 19.721 | WMa,TruStrain™ | 0.5
228 | 7.6 | 37 | 26.744 | 1.519 | 0.0568 | 8.5268 | 2 | 0.53581 | 0.725 | -0.09 | 19.71 | WMa,TruStrain™ | 0.5
229 | 7.63 | 37 | 26.758 | 1.5258 | 0.057 | 8.5313 | 2 | 0.53608 | 0.725 | -0.09 | 19.72 | WMa,TruStrain™ | 0.5
230 | 7.67 | 37 | 26.761 | 1.5061 | 0.0563 | 8.5318 | 2 | 0.53611 | 0.725 | -0.09 | 19.721 | WMa,TruStrain™ | 0.5
231 | 7.7 | 37 | 26.751 | 1.5161 | 0.0567 | 8.5288 | 2 | 0.53592 | 0.725 | -0.09 | 19.714 | WMa,TruStrain™ | 0.5
232 | 7.73 | 37 | 26.754 | 1.5411 | 0.0576 | 8.5303 | 2 | 0.53601 | 0.725 | -0.09 | 19.717 | WMa,TruStrain™ | 0.5
233 | 7.77 | 37 | 26.76 | 1.5082 | 0.0564 | 8.5316 | 2 | 0.53609 | 0.725 | -0.09 | 19.72 | WMa,TruStrain™ | 0.5
234 | 7.8 | 37 | 26.758 | 1.5106 | 0.0565 | 8.531 | 2 | 0.53606 | 0.725 | -0.09 | 19.719 | WMa,TruStrain™ | 0.5
235 | 7.83 | 37 | 26.745 | 1.5037 | 0.0562 | 8.5268 | 2 | 0.5358 | 0.725 | -0.09 | 19.709 | WMa,TruStrain™ | 0.5
236 | 7.87 | 37 | 26.754 | 1.5011 | 0.0561 | 8.5296 | 2 | 0.53597 | 0.725 | -0.09 | 19.716 | WMa,TruStrain™ | 0.5
237 | 7.9 | 37 | 26.762 | 1.519 | 0.0568 | 8.5322 | 2 | 0.53614 | 0.725 | -0.09 | 19.722 | WMa,TruStrain™ | 0.5
238 | 7.93 | 37 | 26.746 | 1.5069 | 0.0563 | 8.527 | 2 | 0.53581 | 0.725 | -0.09 | 19.71 | WMa,TruStrain™ | 0.5
239 | 7.97 | 37 | 26.738 | 1.492 | 0.0558 | 8.5243 | 2 | 0.53565 | 0.725 | -0.09 | 19.704 | WMa,TruStrain™ | 0.5
240 | 8 | 37 | 26.734 | 1.505 | 0.0563 | 8.5233 | 2 | 0.53558 | 0.725 | -0.09 | 19.701 | WMa,TruStrain™ | 0.5
241 | 8.03 | 37 | 26.713 | 1.509 | 0.0565 | 8.5166 | 2 | 0.53516 | 0.725 | -0.09 | 19.686 | WMa,TruStrain™ | 0.5
242 | 8.07 | 37 | 26.728 | 1.504 | 0.0563 | 8.5213 | 2 | 0.53545 | 0.725 | -0.09 | 19.697 | WMa,TruStrain™ | 0.5
243 | 8.1 | 37 | 26.727 | 1.4992 | 0.0561 | 8.5208 | 2 | 0.53542 | 0.725 | -0.09 | 19.695 | WMa,TruStrain™ | 0.5
244 | 8.13 | 37 | 26.722 | 1.4981 | 0.0561 | 8.5192 | 2 | 0.53532 | 0.725 | -0.09 | 19.692 | WMa,TruStrain™ | 0.5
245 | 8.17 | 37 | 26.705 | 1.4979 | 0.0561 | 8.5138 | 2 | 0.53499 | 0.725 | -0.09 | 19.68 | WMa,TruStrain™ | 0.5
246 | 8.2 | 37 | 26.72 | 1.5113 | 0.0566 | 8.5187 | 2 | 0.53529 | 0.725 | -0.09 | 19.691 | WMa,TruStrain™ | 0.5
247 | 8.23 | 37 | 26.717 | 1.4891 | 0.0557 | 8.5175 | 2 | 0.5352 | 0.725 | -0.09 | 19.687 | WMa,TruStrain™ | 0.5
248 | 8.27 | 37 | 26.725 | 1.4954 | 0.056 | 8.5201 | 2 | 0.53538 | 0.725 | -0.09 | 19.694 | WMa,TruStrain™ | 0.5
249 | 8.3 | 37 | 26.724 | 1.5068 | 0.0564 | 8.52 | 2 | 0.53538 | 0.725 | -0.09 | 19.694 | WMa,TruStrain™ | 0.5
250 | 8.33 | 37 | 26.73 | 1.5007 | 0.0561 | 8.5218 | 2 | 0.53548 | 0.725 | -0.09 | 19.698 | WMa,TruStrain™ | 0.5
251 | 8.37 | 37 | 26.723 | 1.4993 | 0.0561 | 8.5195 | 2 | 0.53535 | 0.725 | -0.09 | 19.693 | WMa,TruStrain™ | 0.5
252 | 8.4 | 37 | 26.718 | 1.5056 | 0.0564 | 8.518 | 2 | 0.53525 | 0.725 | -0.09 | 19.689 | WMa,TruStrain™ | 0.5
253 | 8.43 | 37 | 26.711 | 1.4921 | 0.0559 | 8.5155 | 2 | 0.53509 | 0.725 | -0.09 | 19.683 | WMa,TruStrain™ | 0.5
254 | 8.47 | 37 | 26.71 | 1.4916 | 0.0558 | 8.5154 | 2 | 0.53508 | 0.725 | -0.09 | 19.683 | WMa,TruStrain™ | 0.5
255 | 8.5 | 37 | 26.699 | 1.5034 | 0.0563 | 8.5121 | 2 | 0.53488 | 0.725 | -0.09 | 19.676 | WMa,TruStrain™ | 0.5
256 | 8.53 | 37 | 26.688 | 1.5009 | 0.0562 | 8.5085 | 2 | 0.53465 | 0.725 | -0.09 | 19.667 | WMa,TruStrain™ | 0.5
257 | 8.57 | 37 | 26.673 | 1.5035 | 0.0564 | 8.5038 | 2 | 0.53436 | 0.725 | -0.09 | 19.656 | WMa,TruStrain™ | 0.5
258 | 8.6 | 37 | 26.682 | 1.5049 | 0.0564 | 8.5066 | 2 | 0.53453 | 0.725 | -0.09 | 19.663 | WMa,TruStrain™ | 0.5
259 | 8.63 | 37 | 26.686 | 1.4978 | 0.0561 | 8.5079 | 2 | 0.5346 | 0.725 | -0.09 | 19.665 | WMa,TruStrain™ | 0.5
260 | 8.67 | 37 | 26.69 | 1.4971 | 0.0561 | 8.509 | 2 | 0.53469 | 0.725 | -0.09 | 19.669 | WMa,TruStrain™ | 0.5
261 | 8.7 | 37 | 26.686 | 1.5081 | 0.0565 | 8.5079 | 2 | 0.53462 | 0.725 | -0.09 | 19.666 | WMa,TruStrain™ | 0.5
262 | 8.73 | 37 | 26.694 | 1.4957 | 0.056 | 8.5103 | 2 | 0.53475 | 0.725 | -0.09 | 19.671 | WMa,TruStrain™ | 0.5
263 | 8.77 | 37 | 26.712 | 1.4943 | 0.0559 | 8.5159 | 2 | 0.5351 | 0.725 | -0.09 | 19.684 | WMa,TruStrain™ | 0.5
264 | 8.8 | 37 | 26.704 | 1.5066 | 0.0564 | 8.5136 | 2 | 0.53497 | 0.725 | -0.09 | 19.679 | WMa,TruStrain™ | 0.5
265 | 8.83 | 37 | 26.725 | 1.4939 | 0.0559 | 8.5202 | 2 | 0.53538 | 0.725 | -0.09 | 19.694 | WMa,TruStrain™ | 0.5
266 | 8.87 | 37 | 26.718 | 1.5063 | 0.0564 | 8.5181 | 2 | 0.53527 | 0.725 | -0.09 | 19.69 | WMa,TruStrain™ | 0.5
267 | 8.9 | 37 | 26.722 | 1.5099 | 0.0565 | 8.5194 | 2 | 0.53535 | 0.725 | -0.09 | 19.693 | WMa,TruStrain™ | 0.5
268 | 8.93 | 37 | 26.703 | 1.4916 | 0.0559 | 8.5132 | 2 | 0.53494 | 0.725 | -0.09 | 19.678 | WMa,TruStrain™ | 0.5
269 | 8.97 | 37 | 26.701 | 1.4979 | 0.0561 | 8.5125 | 2 | 0.5349 | 0.725 | -0.09 | 19.676 | WMa,TruStrain™ | 0.5
270 | 9 | 37 | 26.692 | 1.5015 | 0.0563 | 8.5096 | 2 | 0.53471 | 0.725 | -0.09 | 19.67 | WMa,TruStrain™ | 0.5
271 | 9.03 | 37 | 26.704 | 1.4992 | 0.0561 | 8.5134 | 2 | 0.53494 | 0.725 | -0.09 | 19.678 | WMa,TruStrain™ | 0.5
272 | 9.07 | 37 | 26.69 | 1.5042 | 0.0564 | 8.5093 | 2 | 0.53471 | 0.725 | -0.09 | 19.669 | WMa,TruStrain™ | 0.5
273 | 9.1 | 37 | 26.7 | 1.4942 | 0.056 | 8.5123 | 2 | 0.53491 | 0.725 | -0.09 | 19.677 | WMa,TruStrain™ | 0.5
274 | 9.13 | 37 | 26.709 | 1.5152 | 0.0567 | 8.5154 | 2 | 0.53509 | 0.725 | -0.09 | 19.683 | WMa,TruStrain™ | 0.5
275 | 9.17 | 37 | 26.702 | 1.5036 | 0.0563 | 8.513 | 2 | 0.53494 | 0.725 | -0.09 | 19.678 | WMa,TruStrain™ | 0.5
276 | 9.2 | 37 | 26.707 | 1.498 | 0.0561 | 8.5143 | 2 | 0.535 | 0.725 | -0.09 | 19.68 | WMa,TruStrain™ | 0.5
277 | 9.23 | 37 | 26.703 | 1.4915 | 0.0559 | 8.5132 | 2 | 0.53493 | 0.725 | -0.09 | 19.678 | WMa,TruStrain™ | 0.5
278 | 9.27 | 37 | 26.703 | 1.5033 | 0.0563 | 8.5134 | 2 | 0.53497 | 0.725 | -0.09 | 19.679 | WMa,TruStrain™ | 0.5
279 | 9.3 | 37 | 26.726 | 1.4921 | 0.0558 | 8.5205 | 2 | 0.5354 | 0.725 | -0.09 | 19.695 | WMa,TruStrain™ | 0.5
280 | 9.33 | 37 | 26.725 | 1.4697 | 0.055 | 8.5197 | 2 | 0.53536 | 0.725 | -0.09 | 19.693 | WMa,TruStrain™ | 0.5
281 | 9.37 | 37 | 26.735 | 1.4996 | 0.0561 | 8.5233 | 2 | 0.53559 | 0.725 | -0.09 | 19.702 | WMa,TruStrain™ | 0.5
282 | 9.4 | 37 | 26.735 | 1.5065 | 0.0563 | 8.5237 | 2 | 0.5356 | 0.725 | -0.09 | 19.702 | WMa,TruStrain™ | 0.5
283 | 9.43 | 36.99 | 26.737 | 1.5039 | 0.0562 | 8.5241 | 2 | 0.53563 | 0.725 | -0.09 | 19.703 | WMa,TruStrain™ | 0.5
284 | 9.47 | 37 | 26.744 | 1.4825 | 0.0554 | 8.5258 | 2 | 0.53572 | 0.725 | -0.09 | 19.707 | WMa,TruStrain™ | 0.5
285 | 9.5 | 36.99 | 26.725 | 1.4939 | 0.0559 | 8.5202 | 2 | 0.53539 | 0.725 | -0.09 | 19.694 | WMa,TruStrain™ | 0.5
286 | 9.53 | 37 | 26.736 | 1.5113 | 0.0565 | 8.5238 | 2 | 0.53562 | 0.725 | -0.09 | 19.703 | WMa,TruStrain™ | 0.5
287 | 9.57 | 37 | 26.725 | 1.5112 | 0.0565 | 8.5203 | 2 | 0.5354 | 0.725 | -0.09 | 19.695 | WMa,TruStrain™ | 0.5
288 | 9.6 | 37 | 26.718 | 1.5105 | 0.0565 | 8.5183 | 2 | 0.53526 | 0.725 | -0.09 | 19.69 | WMa,TruStrain™ | 0.5
289 | 9.63 | 36.99 | 26.728 | 1.4928 | 0.0559 | 8.521 | 2 | 0.53543 | 0.725 | -0.09 | 19.696 | WMa,TruStrain™ | 0.5
290 | 9.67 | 37 | 26.721 | 1.4915 | 0.0558 | 8.5189 | 2 | 0.5353 | 0.725 | -0.1 | 19.691 | WMa,TruStrain™ | 0.5
291 | 9.7 | 37 | 26.738 | 1.5103 | 0.0565 | 8.5245 | 2 | 0.53566 | 0.725 | -0.09 | 19.704 | WMa,TruStrain™ | 0.5
292 | 9.73 | 37 | 26.73 | 1.5007 | 0.0561 | 8.5219 | 2 | 0.5355 | 0.725 | -0.1 | 19.699 | WMa,TruStrain™ | 0.5
293 | 9.77 | 37 | 26.734 | 1.4995 | 0.0561 | 8.523 | 2 | 0.53556 | 0.725 | -0.09 | 19.701 | WMa,TruStrain™ | 0.5
294 | 9.8 | 37 | 26.738 | 1.4939 | 0.0559 | 8.5242 | 2 | 0.53563 | 0.725 | -0.1 | 19.703 | WMa,TruStrain™ | 0.5
295 | 9.83 | 37 | 26.726 | 1.4903 | 0.0558 | 8.5202 | 2 | 0.53538 | 0.725 | -0.1 | 19.694 | WMa,TruStrain™ | 0.5
296 | 9.87 | 37 | 26.731 | 1.486 | 0.0556 | 8.5218 | 2 | 0.53549 | 0.725 | -0.1 | 19.698 | WMa,TruStrain™ | 0.5
297 | 9.9 | 37 | 26.727 | 1.4914 | 0.0558 | 8.5206 | 2 | 0.53541 | 0.725 | -0.09 | 19.695 | WMa,TruStrain™ | 0.5
298 | 9.93 | 37 | 26.724 | 1.5106 | 0.0565 | 8.52 | 2 | 0.53538 | 0.725 | -0.1 | 19.694 | WMa,TruStrain™ | 0.5
299 | 9.97 | 37 | 26.725 | 1.5134 | 0.0566 | 8.5205 | 2 | 0.53541 | 0.725 | -0.1 | 19.695 | WMa,TruStrain™ | 0.5
300 | 10 | 37 | 26.728 | 1.4992 | 0.0561 | 8.5212 | 2 | 0.53545 | 0.725 | -0.1 | 19.696 | WMa,TruStrain™ | 0.5
Test: | Panc-1:BME_day 5_plate 2
Result: | G' and G'' Curves
Interval: | 1
Point No. | Time | Temperature | Storage Modulus | Loss Modulus | Loss Factor | Complex Viscosity | Shear Strain | Shear Stress | Gap | Normal Force | Torque | Status | Frequency
Fundamental
| [min] | [°C] | [Pa] | [Pa] | [1] | [Pa·s] | [%] | [Pa] | [mm] | [N] | [µN·m] |  | [Hz]
1 | 0.0333 | 37.03 | 6.7259 | 5.9409 | 0.883 | 2.8565 | 1.62 | 0.14565 | 0.8 | 0.24 | 5.3576 | ME-,MV-,WMa,TruStrain™ | 0.5
2 | 0.0667 | 37.03 | 23.001 | 4.2565 | 0.185 | 7.4457 | 2.07 | 0.48326 | 0.8 | 0.24 | 17.777 | WMa,TruStrain™ | 0.5
3 | 0.1 | 37.03 | 22.881 | 3.8927 | 0.17 | 7.388 | 2.07 | 0.48007 | 0.8 | 0.24 | 17.66 | WMa,TruStrain™ | 0.5
4 | 0.133 | 37.03 | 22.88 | 3.8009 | 0.166 | 7.3829 | 2.02 | 0.46955 | 0.8 | 0.24 | 17.273 | WMa,TruStrain™ | 0.5
5 | 0.167 | 37.03 | 22.819 | 3.7802 | 0.166 | 7.3626 | 1.98 | 0.45866 | 0.8 | 0.24 | 16.872 | WMa,TruStrain™ | 0.5
6 | 0.2 | 37.03 | 22.815 | 3.7695 | 0.165 | 7.3606 | 1.97 | 0.45495 | 0.8 | 0.24 | 16.735 | WMa,TruStrain™ | 0.5
7 | 0.233 | 37.03 | 22.759 | 3.7995 | 0.167 | 7.3447 | 1.98 | 0.45645 | 0.8 | 0.24 | 16.791 | WMa,TruStrain™ | 0.5
8 | 0.267 | 37.03 | 22.674 | 3.7884 | 0.167 | 7.3175 | 2 | 0.45958 | 0.8 | 0.24 | 16.906 | WMa,TruStrain™ | 0.5
9 | 0.3 | 37.03 | 22.595 | 3.8049 | 0.168 | 7.2934 | 2.01 | 0.46131 | 0.8 | 0.24 | 16.969 | WMa,TruStrain™ | 0.5
10 | 0.333 | 37.03 | 22.51 | 3.8151 | 0.169 | 7.2672 | 2.01 | 0.45982 | 0.8 | 0.24 | 16.915 | WMa,TruStrain™ | 0.5
11 | 0.367 | 37.03 | 22.392 | 3.8251 | 0.171 | 7.2308 | 2.01 | 0.45556 | 0.8 | 0.24 | 16.758 | WMa,TruStrain™ | 0.5
12 | 0.4 | 37.03 | 22.348 | 3.835 | 0.172 | 7.2175 | 2 | 0.45262 | 0.8 | 0.24 | 16.649 | WMa,TruStrain™ | 0.5
13 | 0.433 | 37.03 | 22.326 | 3.6822 | 0.165 | 7.2026 | 1.99 | 0.45071 | 0.8 | 0.24 | 16.58 | WMa,TruStrain™ | 0.5
14 | 0.467 | 37.03 | 22.289 | 3.6313 | 0.163 | 7.1884 | 1.99 | 0.45035 | 0.8 | 0.24 | 16.566 | WMa,TruStrain™ | 0.5
15 | 0.5 | 37.03 | 22.173 | 3.6491 | 0.165 | 7.1528 | 2 | 0.44924 | 0.8 | 0.24 | 16.525 | WMa,TruStrain™ | 0.5
16 | 0.533 | 37.03 | 22.17 | 3.6198 | 0.163 | 7.1504 | 2 | 0.44988 | 0.8 | 0.24 | 16.549 | WMa,TruStrain™ | 0.5
17 | 0.567 | 37.03 | 22.116 | 3.52 | 0.159 | 7.1284 | 2 | 0.44858 | 0.8 | 0.24 | 16.501 | WMa,TruStrain™ | 0.5
18 | 0.6 | 37.03 | 21.943 | 3.4306 | 0.156 | 7.0696 | 2 | 0.44442 | 0.8 | 0.24 | 16.348 | WMa,TruStrain™ | 0.5
19 | 0.633 | 37.03 | 21.886 | 3.3726 | 0.154 | 7.0487 | 2 | 0.44264 | 0.8 | 0.24 | 16.283 | WMa,TruStrain™ | 0.5
20 | 0.667 | 37.03 | 21.831 | 3.2622 | 0.149 | 7.0261 | 2 | 0.44098 | 0.8 | 0.24 | 16.221 | WMa,TruStrain™ | 0.5
21 | 0.7 | 37.03 | 21.679 | 3.1308 | 0.144 | 6.9722 | 2 | 0.4377 | 0.8 | 0.24 | 16.101 | WMa,TruStrain™ | 0.5
22 | 0.733 | 37.03 | 21.502 | 3.0645 | 0.143 | 6.9135 | 2 | 0.43428 | 0.8 | 0.24 | 15.975 | WMa,TruStrain™ | 0.5
23 | 0.767 | 37.02 | 21.408 | 3.1175 | 0.146 | 6.8864 | 2 | 0.43279 | 0.8 | 0.23 | 15.92 | WMa,TruStrain™ | 0.5
24 | 0.8 | 37.03 | 21.396 | 3.1238 | 0.146 | 6.8826 | 2 | 0.43256 | 0.8 | 0.23 | 15.912 | WMa,TruStrain™ | 0.5
25 | 0.833 | 37.02 | 21.387 | 3.069 | 0.143 | 6.8774 | 2 | 0.4321 | 0.8 | 0.23 | 15.895 | WMa,TruStrain™ | 0.5
26 | 0.867 | 37.02 | 21.365 | 2.9602 | 0.139 | 6.8656 | 2 | 0.4312 | 0.8 | 0.23 | 15.862 | WMa,TruStrain™ | 0.5
27 | 0.9 | 37.02 | 21.401 | 2.8668 | 0.134 | 6.873 | 2 | 0.43163 | 0.8 | 0.23 | 15.878 | WMa,TruStrain™ | 0.5
28 | 0.933 | 37.02 | 21.328 | 2.7813 | 0.13 | 6.8464 | 2 | 0.43003 | 0.8 | 0.23 | 15.819 | WMa,TruStrain™ | 0.5
29 | 0.967 | 37.02 | 21.315 | 2.7684 | 0.13 | 6.8419 | 2 | 0.42983 | 0.8 | 0.23 | 15.811 | WMa,TruStrain™ | 0.5
30 | 1 | 37.02 | 21.318 | 2.7607 | 0.129 | 6.8425 | 2 | 0.42993 | 0.8 | 0.24 | 15.815 | WMa,TruStrain™ | 0.5
31 | 1.03 | 37.02 | 21.249 | 2.7433 | 0.129 | 6.8198 | 2 | 0.42848 | 0.8 | 0.23 | 15.762 | WMa,TruStrain™ | 0.5
32 | 1.07 | 37.02 | 21.244 | 2.7284 | 0.128 | 6.8177 | 2 | 0.42828 | 0.8 | 0.23 | 15.754 | WMa,TruStrain™ | 0.5
33 | 1.1 | 37.02 | 21.246 | 2.7277 | 0.128 | 6.8183 | 2 | 0.42829 | 0.8 | 0.23 | 15.755 | WMa,TruStrain™ | 0.5
34 | 1.13 | 37.02 | 21.204 | 2.663 | 0.126 | 6.8025 | 2 | 0.42728 | 0.8 | 0.23 | 15.718 | WMa,TruStrain™ | 0.5
35 | 1.17 | 37.02 | 21.216 | 2.5743 | 0.121 | 6.8029 | 2 | 0.42731 | 0.8 | 0.23 | 15.719 | WMa,TruStrain™ | 0.5
36 | 1.2 | 37.02 | 21.122 | 2.5449 | 0.12 | 6.7718 | 2 | 0.42542 | 0.8 | 0.23 | 15.649 | WMa,TruStrain™ | 0.5
37 | 1.23 | 37.02 | 21.033 | 2.5304 | 0.12 | 6.7432 | 2 | 0.42364 | 0.8 | 0.23 | 15.584 | WMa,TruStrain™ | 0.5
38 | 1.27 | 37.02 | 21.001 | 2.4923 | 0.119 | 6.7316 | 2 | 0.42291 | 0.8 | 0.23 | 15.557 | WMa,TruStrain™ | 0.5
39 | 1.3 | 37.02 | 20.948 | 2.4594 | 0.117 | 6.7138 | 2 | 0.42176 | 0.8 | 0.23 | 15.514 | WMa,TruStrain™ | 0.5
40 | 1.33 | 37.02 | 20.93 | 2.3704 | 0.113 | 6.7049 | 2 | 0.42116 | 0.8 | 0.23 | 15.492 | WMa,TruStrain™ | 0.5
41 | 1.37 | 37.02 | 20.826 | 2.4235 | 0.116 | 6.6738 | 2 | 0.41926 | 0.8 | 0.23 | 15.422 | WMa,TruStrain™ | 0.5
42 | 1.4 | 37.02 | 20.812 | 2.4106 | 0.116 | 6.6688 | 2 | 0.41895 | 0.8 | 0.23 | 15.411 | WMa,TruStrain™ | 0.5
43 | 1.43 | 37.02 | 20.751 | 2.3454 | 0.113 | 6.6475 | 2 | 0.41759 | 0.8 | 0.23 | 15.361 | WMa,TruStrain™ | 0.5
44 | 1.47 | 37.02 | 20.722 | 2.3719 | 0.114 | 6.6391 | 2 | 0.41707 | 0.8 | 0.23 | 15.342 | WMa,TruStrain™ | 0.5
45 | 1.5 | 37.02 | 20.777 | 2.3925 | 0.115 | 6.6571 | 2 | 0.4182 | 0.8 | 0.23 | 15.383 | WMa,TruStrain™ | 0.5
46 | 1.53 | 37.02 | 20.836 | 2.3734 | 0.114 | 6.6751 | 2 | 0.41932 | 0.8 | 0.23 | 15.425 | WMa,TruStrain™ | 0.5
47 | 1.57 | 37.02 | 20.762 | 2.3288 | 0.112 | 6.6503 | 2 | 0.41777 | 0.8 | 0.23 | 15.368 | WMa,TruStrain™ | 0.5
48 | 1.6 | 37.02 | 20.717 | 2.2921 | 0.111 | 6.6346 | 2 | 0.41678 | 0.8 | 0.23 | 15.331 | WMa,TruStrain™ | 0.5
49 | 1.63 | 37.02 | 20.671 | 2.2517 | 0.109 | 6.6188 | 2 | 0.41579 | 0.8 | 0.23 | 15.295 | WMa,TruStrain™ | 0.5
50 | 1.67 | 37.02 | 20.65 | 2.2358 | 0.108 | 6.6114 | 2 | 0.41534 | 0.8 | 0.23 | 15.278 | WMa,TruStrain™ | 0.5
51 | 1.7 | 37.01 | 20.648 | 2.2207 | 0.108 | 6.6104 | 2 | 0.41526 | 0.8 | 0.23 | 15.276 | WMa,TruStrain™ | 0.5
52 | 1.73 | 37.02 | 20.632 | 2.2122 | 0.107 | 6.6049 | 2 | 0.41493 | 0.8 | 0.23 | 15.263 | WMa,TruStrain™ | 0.5
53 | 1.77 | 37.01 | 20.613 | 2.1859 | 0.106 | 6.598 | 2 | 0.41449 | 0.8 | 0.23 | 15.247 | WMa,TruStrain™ | 0.5
54 | 1.8 | 37.02 | 20.604 | 2.1525 | 0.104 | 6.594 | 2 | 0.41422 | 0.8 | 0.23 | 15.237 | WMa,TruStrain™ | 0.5
55 | 1.83 | 37.01 | 20.584 | 2.1429 | 0.104 | 6.5876 | 2 | 0.41383 | 0.8 | 0.23 | 15.223 | WMa,TruStrain™ | 0.5
56 | 1.87 | 37.01 | 20.557 | 2.0956 | 0.102 | 6.5773 | 2 | 0.41319 | 0.8 | 0.23 | 15.199 | WMa,TruStrain™ | 0.5
57 | 1.9 | 37.02 | 20.547 | 2.132 | 0.104 | 6.5754 | 2 | 0.41308 | 0.8 | 0.23 | 15.195 | WMa,TruStrain™ | 0.5
58 | 1.93 | 37.01 | 20.521 | 2.081 | 0.101 | 6.5654 | 2 | 0.41245 | 0.8 | 0.23 | 15.172 | WMa,TruStrain™ | 0.5
59 | 1.97 | 37.01 | 20.487 | 2.1056 | 0.103 | 6.5556 | 2 | 0.41184 | 0.8 | 0.23 | 15.15 | WMa,TruStrain™ | 0.5
60 | 2 | 37.01 | 20.487 | 2.1209 | 0.104 | 6.5562 | 2 | 0.41186 | 0.8 | 0.23 | 15.15 | WMa,TruStrain™ | 0.5
61 | 2.03 | 37.01 | 20.463 | 2.0682 | 0.101 | 6.5467 | 2 | 0.41124 | 0.8 | 0.22 | 15.128 | WMa,TruStrain™ | 0.5
62 | 2.07 | 37.01 | 20.481 | 2.0417 | 0.0997 | 6.5516 | 2 | 0.41155 | 0.8 | 0.22 | 15.139 | WMa,TruStrain™ | 0.5
63 | 2.1 | 37.01 | 20.521 | 2.0098 | 0.0979 | 6.5634 | 2 | 0.4123 | 0.8 | 0.22 | 15.166 | WMa,TruStrain™ | 0.5
64 | 2.13 | 37.01 | 20.51 | 2.0631 | 0.101 | 6.5616 | 2 | 0.41223 | 0.8 | 0.22 | 15.164 | WMa,TruStrain™ | 0.5
65 | 2.17 | 37.01 | 20.47 | 1.9947 | 0.0974 | 6.5466 | 2 | 0.41127 | 0.8 | 0.22 | 15.129 | WMa,TruStrain™ | 0.5
66 | 2.2 | 37.01 | 20.449 | 2.0095 | 0.0983 | 6.5403 | 2 | 0.41087 | 0.8 | 0.22 | 15.114 | WMa,TruStrain™ | 0.5
67 | 2.23 | 37.01 | 20.399 | 1.97 | 0.0966 | 6.5234 | 2 | 0.4098 | 0.8 | 0.22 | 15.075 | WMa,TruStrain™ | 0.5
68 | 2.27 | 37.01 | 20.376 | 1.9563 | 0.096 | 6.5157 | 2 | 0.40931 | 0.8 | 0.22 | 15.057 | WMa,TruStrain™ | 0.5
69 | 2.3 | 37.01 | 20.327 | 1.9773 | 0.0973 | 6.5007 | 2 | 0.40838 | 0.8 | 0.22 | 15.022 | WMa,TruStrain™ | 0.5
70 | 2.33 | 37.01 | 20.345 | 1.9469 | 0.0957 | 6.5055 | 2 | 0.40866 | 0.8 | 0.22 | 15.033 | WMa,TruStrain™ | 0.5
71 | 2.37 | 37.01 | 20.326 | 1.9064 | 0.0938 | 6.4984 | 2 | 0.40821 | 0.8 | 0.22 | 15.016 | WMa,TruStrain™ | 0.5
72 | 2.4 | 37.01 | 20.287 | 1.9221 | 0.0947 | 6.4866 | 2 | 0.4075 | 0.8 | 0.22 | 14.99 | WMa,TruStrain™ | 0.5
73 | 2.43 | 37.01 | 20.287 | 1.9273 | 0.095 | 6.4866 | 2 | 0.40751 | 0.8 | 0.22 | 14.99 | WMa,TruStrain™ | 0.5
74 | 2.47 | 37.01 | 20.306 | 1.9202 | 0.0946 | 6.4925 | 2 | 0.40787 | 0.8 | 0.22 | 15.003 | WMa,TruStrain™ | 0.5
75 | 2.5 | 37.01 | 20.282 | 1.9246 | 0.0949 | 6.485 | 2 | 0.40739 | 0.8 | 0.22 | 14.986 | WMa,TruStrain™ | 0.5
76 | 2.53 | 37.01 | 20.263 | 1.9132 | 0.0944 | 6.4786 | 2 | 0.40697 | 0.8 | 0.22 | 14.971 | WMa,TruStrain™ | 0.5
77 | 2.57 | 37.01 | 20.247 | 1.8626 | 0.092 | 6.472 | 2 | 0.40656 | 0.8 | 0.22 | 14.955 | WMa,TruStrain™ | 0.5
78 | 2.6 | 37.01 | 20.221 | 1.8964 | 0.0938 | 6.4649 | 2 | 0.40613 | 0.8 | 0.22 | 14.94 | WMa,TruStrain™ | 0.5
79 | 2.63 | 37.01 | 20.227 | 1.8279 | 0.0904 | 6.4648 | 2 | 0.40612 | 0.8 | 0.22 | 14.939 | WMa,TruStrain™ | 0.5
80 | 2.67 | 37.01 | 20.211 | 1.7953 | 0.0888 | 6.4586 | 2 | 0.40574 | 0.8 | 0.22 | 14.925 | WMa,TruStrain™ | 0.5
81 | 2.7 | 37.01 | 20.192 | 1.8255 | 0.0904 | 6.4535 | 2 | 0.40542 | 0.8 | 0.22 | 14.914 | WMa,TruStrain™ | 0.5
82 | 2.73 | 37.01 | 20.192 | 1.8338 | 0.0908 | 6.4538 | 2 | 0.40544 | 0.8 | 0.22 | 14.914 | WMa,TruStrain™ | 0.5
83 | 2.77 | 37.01 | 20.144 | 1.8158 | 0.0901 | 6.4381 | 2 | 0.40445 | 0.8 | 0.22 | 14.878 | WMa,TruStrain™ | 0.5
84 | 2.8 | 37.01 | 20.097 | 1.8287 | 0.091 | 6.4234 | 2 | 0.40352 | 0.8 | 0.22 | 14.844 | WMa,TruStrain™ | 0.5
85 | 2.83 | 37.01 | 20.092 | 1.799 | 0.0895 | 6.421 | 2 | 0.40336 | 0.8 | 0.22 | 14.838 | WMa,TruStrain™ | 0.5
86 | 2.87 | 37.01 | 20.118 | 1.7632 | 0.0876 | 6.4283 | 2 | 0.4038 | 0.8 | 0.22 | 14.854 | WMa,TruStrain™ | 0.5
87 | 2.9 | 37.01 | 20.084 | 1.7579 | 0.0875 | 6.4173 | 2 | 0.40314 | 0.8 | 0.22 | 14.83 | WMa,TruStrain™ | 0.5
88 | 2.93 | 37.01 | 20.102 | 1.7228 | 0.0857 | 6.422 | 2 | 0.40344 | 0.8 | 0.22 | 14.841 | WMa,TruStrain™ | 0.5
89 | 2.97 | 37.01 | 20.081 | 1.7326 | 0.0863 | 6.4158 | 2 | 0.40306 | 0.8 | 0.22 | 14.827 | WMa,TruStrain™ | 0.5
90 | 3 | 37.01 | 20.031 | 1.7272 | 0.0862 | 6.3997 | 2 | 0.40205 | 0.8 | 0.22 | 14.789 | WMa,TruStrain™ | 0.5
91 | 3.03 | 37.01 | 19.99 | 1.7137 | 0.0857 | 6.3864 | 2 | 0.4012 | 0.8 | 0.22 | 14.758 | WMa,TruStrain™ | 0.5
92 | 3.07 | 37.01 | 19.976 | 1.7357 | 0.0869 | 6.3824 | 2 | 0.40094 | 0.8 | 0.22 | 14.749 | WMa,TruStrain™ | 0.5
93 | 3.1 | 37.01 | 19.989 | 1.7425 | 0.0872 | 6.3867 | 2 | 0.40121 | 0.8 | 0.21 | 14.758 | WMa,TruStrain™ | 0.5
94 | 3.13 | 37.01 | 19.973 | 1.697 | 0.085 | 6.3806 | 2 | 0.40082 | 0.8 | 0.21 | 14.744 | WMa,TruStrain™ | 0.5
95 | 3.17 | 37.01 | 19.965 | 1.6985 | 0.0851 | 6.3781 | 2 | 0.40068 | 0.8 | 0.21 | 14.739 | WMa,TruStrain™ | 0.5
96 | 3.2 | 37.01 | 19.951 | 1.705 | 0.0855 | 6.3737 | 2 | 0.40041 | 0.8 | 0.21 | 14.729 | WMa,TruStrain™ | 0.5
97 | 3.23 | 37.01 | 19.935 | 1.7031 | 0.0854 | 6.3686 | 2 | 0.40009 | 0.8 | 0.21 | 14.717 | WMa,TruStrain™ | 0.5
98 | 3.27 | 37.01 | 19.917 | 1.6967 | 0.0852 | 6.3629 | 2 | 0.39972 | 0.8 | 0.21 | 14.704 | WMa,TruStrain™ | 0.5
99 | 3.3 | 37.01 | 19.926 | 1.6609 | 0.0833 | 6.3648 | 2 | 0.39982 | 0.8 | 0.21 | 14.707 | WMa,TruStrain™ | 0.5
100 | 3.33 | 37.01 | 19.901 | 1.655 | 0.0832 | 6.3564 | 2 | 0.39931 | 0.8 | 0.21 | 14.689 | WMa,TruStrain™ | 0.5
101 | 3.37 | 37.01 | 19.872 | 1.6683 | 0.084 | 6.3476 | 2 | 0.39877 | 0.8 | 0.21 | 14.669 | WMa,TruStrain™ | 0.5
102 | 3.4 | 37.01 | 19.859 | 1.6425 | 0.0827 | 6.343 | 2 | 0.39848 | 0.8 | 0.21 | 14.658 | WMa,TruStrain™ | 0.5
103 | 3.43 | 37.01 | 19.876 | 1.6248 | 0.0817 | 6.348 | 2 | 0.39877 | 0.8 | 0.21 | 14.669 | WMa,TruStrain™ | 0.5
104 | 3.47 | 37.01 | 19.841 | 1.633 | 0.0823 | 6.337 | 2 | 0.39809 | 0.8 | 0.21 | 14.644 | WMa,TruStrain™ | 0.5
105 | 3.5 | 37.01 | 19.802 | 1.643 | 0.083 | 6.3247 | 2 | 0.39734 | 0.8 | 0.21 | 14.616 | WMa,TruStrain™ | 0.5
106 | 3.53 | 37.01 | 19.826 | 1.662 | 0.0838 | 6.333 | 2 | 0.39785 | 0.8 | 0.21 | 14.635 | WMa,TruStrain™ | 0.5
107 | 3.57 | 37.01 | 19.824 | 1.6505 | 0.0833 | 6.332 | 2 | 0.39778 | 0.8 | 0.21 | 14.632 | WMa,TruStrain™ | 0.5
108 | 3.6 | 37.01 | 19.778 | 1.6289 | 0.0824 | 6.3168 | 2 | 0.39682 | 0.8 | 0.21 | 14.597 | WMa,TruStrain™ | 0.5
109 | 3.63 | 37.01 | 19.719 | 1.6063 | 0.0815 | 6.2974 | 2 | 0.39561 | 0.8 | 0.21 | 14.552 | WMa,TruStrain™ | 0.5
110 | 3.67 | 37.01 | 19.71 | 1.628 | 0.0826 | 6.2951 | 2 | 0.39547 | 0.8 | 0.21 | 14.547 | WMa,TruStrain™ | 0.5
111 | 3.7 | 37.01 | 19.722 | 1.6438 | 0.0834 | 6.2993 | 2 | 0.39574 | 0.8 | 0.21 | 14.557 | WMa,TruStrain™ | 0.5
112 | 3.73 | 37.01 | 19.698 | 1.6361 | 0.0831 | 6.2915 | 2 | 0.39525 | 0.8 | 0.21 | 14.539 | WMa,TruStrain™ | 0.5
113 | 3.77 | 37.01 | 19.683 | 1.6202 | 0.0823 | 6.2865 | 2 | 0.39492 | 0.8 | 0.21 | 14.527 | WMa,TruStrain™ | 0.5
114 | 3.8 | 37.01 | 19.68 | 1.5907 | 0.0808 | 6.2846 | 2 | 0.39479 | 0.8 | 0.21 | 14.522 | WMa,TruStrain™ | 0.5
115 | 3.83 | 37.01 | 19.683 | 1.583 | 0.0804 | 6.2854 | 2 | 0.39485 | 0.8 | 0.21 | 14.525 | WMa,TruStrain™ | 0.5
116 | 3.87 | 37.01 | 19.666 | 1.5642 | 0.0795 | 6.2797 | 2 | 0.39451 | 0.8 | 0.21 | 14.512 | WMa,TruStrain™ | 0.5
117 | 3.9 | 37.01 | 19.65 | 1.5785 | 0.0803 | 6.2748 | 2 | 0.39421 | 0.8 | 0.21 | 14.501 | WMa,TruStrain™ | 0.5
118 | 3.93 | 37.01 | 19.63 | 1.5729 | 0.0801 | 6.2685 | 2 | 0.3938 | 0.8 | 0.21 | 14.486 | WMa,TruStrain™ | 0.5
119 | 3.97 | 37.01 | 19.615 | 1.5601 | 0.0795 | 6.2633 | 2 | 0.39346 | 0.8 | 0.21 | 14.473 | WMa,TruStrain™ | 0.5
120 | 4 | 37.01 | 19.618 | 1.5613 | 0.0796 | 6.2642 | 2 | 0.39351 | 0.8 | 0.2 | 14.475 | WMa,TruStrain™ | 0.5
121 | 4.03 | 37.01 | 19.605 | 1.5519 | 0.0792 | 6.2598 | 2 | 0.39324 | 0.8 | 0.2 | 14.465 | WMa,TruStrain™ | 0.5
122 | 4.07 | 37.01 | 19.586 | 1.5339 | 0.0783 | 6.2535 | 2 | 0.39285 | 0.8 | 0.2 | 14.451 | WMa,TruStrain™ | 0.5
123 | 4.1 | 37.01 | 19.596 | 1.5388 | 0.0785 | 6.2569 | 2 | 0.39307 | 0.8 | 0.2 | 14.459 | WMa,TruStrain™ | 0.5
124 | 4.13 | 37.01 | 19.579 | 1.5442 | 0.0789 | 6.2514 | 2 | 0.39274 | 0.8 | 0.2 | 14.447 | WMa,TruStrain™ | 0.5
125 | 4.17 | 37.01 | 19.567 | 1.535 | 0.0784 | 6.2476 | 2 | 0.39248 | 0.8 | 0.2 | 14.437 | WMa,TruStrain™ | 0.5
126 | 4.2 | 37.01 | 19.416 | 1.6009 | 0.0825 | 6.2014 | 2 | 0.38961 | 0.8 | 0.2 | 14.332 | WMa,TruStrain™ | 0.5
127 | 4.23 | 37.01 | 19.459 | 1.5594 | 0.0801 | 6.2139 | 2 | 0.39035 | 0.8 | 0.2 | 14.359 | WMa,TruStrain™ | 0.5
128 | 4.27 | 37.01 | 19.462 | 1.5202 | 0.0781 | 6.2138 | 2 | 0.39032 | 0.8 | 0.2 | 14.358 | WMa,TruStrain™ | 0.5
129 | 4.3 | 37.01 | 19.464 | 1.5245 | 0.0783 | 6.2146 | 2 | 0.39039 | 0.8 | 0.2 | 14.36 | WMa,TruStrain™ | 0.5
130 | 4.33 | 37.01 | 19.443 | 1.5214 | 0.0782 | 6.2079 | 2 | 0.39 | 0.8 | 0.2 | 14.346 | WMa,TruStrain™ | 0.5
131 | 4.37 | 37.01 | 19.437 | 1.5193 | 0.0782 | 6.2058 | 2 | 0.38987 | 0.8 | 0.2 | 14.342 | WMa,TruStrain™ | 0.5
132 | 4.4 | 37.01 | 19.425 | 1.529 | 0.0787 | 6.2022 | 2 | 0.38965 | 0.8 | 0.2 | 14.333 | WMa,TruStrain™ | 0.5
133 | 4.43 | 37.01 | 19.425 | 1.5033 | 0.0774 | 6.2015 | 2 | 0.38959 | 0.8 | 0.2 | 14.331 | WMa,TruStrain™ | 0.5
134 | 4.47 | 37.01 | 19.419 | 1.5029 | 0.0774 | 6.1998 | 2 | 0.38947 | 0.8 | 0.2 | 14.327 | WMa,TruStrain™ | 0.5
135 | 4.5 | 37.01 | 19.416 | 1.5184 | 0.0782 | 6.1992 | 2 | 0.38944 | 0.8 | 0.2 | 14.325 | WMa,TruStrain™ | 0.5
136 | 4.53 | 37.01 | 19.399 | 1.5028 | 0.0775 | 6.1935 | 2 | 0.38908 | 0.8 | 0.2 | 14.312 | WMa,TruStrain™ | 0.5
137 | 4.57 | 37.01 | 19.39 | 1.499 | 0.0773 | 6.1906 | 2 | 0.3889 | 0.8 | 0.2 | 14.306 | WMa,TruStrain™ | 0.5
138 | 4.6 | 37.01 | 19.387 | 1.4901 | 0.0769 | 6.1893 | 2 | 0.38882 | 0.8 | 0.2 | 14.303 | WMa,TruStrain™ | 0.5
139 | 4.63 | 37.01 | 19.366 | 1.4904 | 0.077 | 6.1825 | 2 | 0.3884 | 0.8 | 0.2 | 14.287 | WMa,TruStrain™ | 0.5
140 | 4.67 | 37.01 | 19.353 | 1.4946 | 0.0772 | 6.1787 | 2 | 0.38816 | 0.8 | 0.2 | 14.279 | WMa,TruStrain™ | 0.5
141 | 4.7 | 37.01 | 19.348 | 1.4912 | 0.0771 | 6.177 | 2 | 0.38805 | 0.8 | 0.2 | 14.274 | WMa,TruStrain™ | 0.5
142 | 4.73 | 37.01 | 19.347 | 1.4835 | 0.0767 | 6.1766 | 2 | 0.38801 | 0.8 | 0.2 | 14.273 | WMa,TruStrain™ | 0.5
143 | 4.77 | 37.01 | 19.344 | 1.4825 | 0.0766 | 6.1754 | 2 | 0.38794 | 0.8 | 0.2 | 14.27 | WMa,TruStrain™ | 0.5
144 | 4.8 | 37.01 | 19.322 | 1.4745 | 0.0763 | 6.1681 | 2 | 0.38749 | 0.8 | 0.2 | 14.254 | WMa,TruStrain™ | 0.5
145 | 4.83 | 37.01 | 19.317 | 1.4707 | 0.0761 | 6.1667 | 2 | 0.38741 | 0.8 | 0.2 | 14.251 | WMa,TruStrain™ | 0.5
146 | 4.87 | 37.01 | 19.31 | 1.4709 | 0.0762 | 6.1643 | 2 | 0.38725 | 0.8 | 0.2 | 14.245 | WMa,TruStrain™ | 0.5
147 | 4.9 | 37.01 | 19.297 | 1.4629 | 0.0758 | 6.1599 | 2 | 0.38698 | 0.8 | 0.2 | 14.235 | WMa,TruStrain™ | 0.5
148 | 4.93 | 37.01 | 19.278 | 1.4748 | 0.0765 | 6.1545 | 2 | 0.38664 | 0.8 | 0.2 | 14.223 | WMa,TruStrain™ | 0.5
149 | 4.97 | 37 | 19.274 | 1.4718 | 0.0764 | 6.1528 | 2 | 0.38653 | 0.8 | 0.2 | 14.218 | WMa,TruStrain™ | 0.5
150 | 5 | 37.01 | 19.258 | 1.4618 | 0.0759 | 6.1477 | 2 | 0.3862 | 0.8 | 0.2 | 14.206 | WMa,TruStrain™ | 0.5
151 | 5.03 | 37 | 19.243 | 1.4583 | 0.0758 | 6.1428 | 2 | 0.3859 | 0.8 | 0.2 | 14.195 | WMa,TruStrain™ | 0.5
152 | 5.07 | 37.01 | 19.236 | 1.464 | 0.0761 | 6.1407 | 2 | 0.38577 | 0.8 | 0.2 | 14.191 | WMa,TruStrain™ | 0.5
153 | 5.1 | 37.01 | 19.227 | 1.4555 | 0.0757 | 6.1376 | 2 | 0.38558 | 0.8 | 0.2 | 14.183 | WMa,TruStrain™ | 0.5
154 | 5.13 | 37.01 | 19.215 | 1.4467 | 0.0753 | 6.1336 | 2 | 0.38532 | 0.8 | 0.2 | 14.174 | WMa,TruStrain™ | 0.5
155 | 5.17 | 37 | 19.201 | 1.4409 | 0.075 | 6.1292 | 2 | 0.38505 | 0.8 | 0.2 | 14.164 | WMa,TruStrain™ | 0.5
156 | 5.2 | 37.01 | 19.193 | 1.4302 | 0.0745 | 6.1262 | 2 | 0.38486 | 0.8 | 0.2 | 14.157 | WMa,TruStrain™ | 0.5
157 | 5.23 | 37.01 | 19.195 | 1.4271 | 0.0743 | 6.1268 | 2 | 0.38489 | 0.8 | 0.2 | 14.158 | WMa,TruStrain™ | 0.5
158 | 5.27 | 37.01 | 19.178 | 1.427 | 0.0744 | 6.1214 | 2 | 0.38456 | 0.8 | 0.2 | 14.146 | WMa,TruStrain™ | 0.5
159 | 5.3 | 37.01 | 19.178 | 1.4243 | 0.0743 | 6.1214 | 2 | 0.38455 | 0.8 | 0.2 | 14.146 | WMa,TruStrain™ | 0.5
160 | 5.33 | 37.01 | 19.168 | 1.4344 | 0.0748 | 6.1185 | 2 | 0.38437 | 0.8 | 0.2 | 14.139 | WMa,TruStrain™ | 0.5
161 | 5.37 | 37.01 | 19.154 | 1.4323 | 0.0748 | 6.1141 | 2 | 0.3841 | 0.8 | 0.19 | 14.129 | WMa,TruStrain™ | 0.5
162 | 5.4 | 37.01 | 19.156 | 1.4442 | 0.0754 | 6.1148 | 2 | 0.38414 | 0.8 | 0.19 | 14.131 | WMa,TruStrain™ | 0.5
163 | 5.43 | 37.01 | 19.13 | 1.411 | 0.0738 | 6.1058 | 2 | 0.38357 | 0.8 | 0.19 | 14.11 | WMa,TruStrain™ | 0.5
164 | 5.47 | 37.01 | 19.112 | 1.409 | 0.0737 | 6.0999 | 2 | 0.38321 | 0.8 | 0.19 | 14.096 | WMa,TruStrain™ | 0.5
165 | 5.5 | 37.01 | 19.102 | 1.4133 | 0.074 | 6.0971 | 2 | 0.38304 | 0.8 | 0.19 | 14.09 | WMa,TruStrain™ | 0.5
166 | 5.53 | 37.01 | 19.1 | 1.4145 | 0.0741 | 6.0963 | 2 | 0.38298 | 0.8 | 0.19 | 14.088 | WMa,TruStrain™ | 0.5
167 | 5.57 | 37.01 | 19.092 | 1.411 | 0.0739 | 6.0939 | 2 | 0.38283 | 0.8 | 0.19 | 14.082 | WMa,TruStrain™ | 0.5
168 | 5.6 | 37.01 | 19.083 | 1.4149 | 0.0741 | 6.0908 | 2 | 0.38264 | 0.8 | 0.19 | 14.075 | WMa,TruStrain™ | 0.5
169 | 5.63 | 37.01 | 19.069 | 1.405 | 0.0737 | 6.0864 | 2 | 0.38236 | 0.8 | 0.19 | 14.065 | WMa,TruStrain™ | 0.5
170 | 5.67 | 37 | 19.067 | 1.399 | 0.0734 | 6.0856 | 2 | 0.3823 | 0.8 | 0.19 | 14.063 | WMa,TruStrain™ | 0.5
171 | 5.7 | 37.01 | 19.056 | 1.3934 | 0.0731 | 6.0819 | 2 | 0.38207 | 0.8 | 0.19 | 14.054 | WMa,TruStrain™ | 0.5
172 | 5.73 | 37.01 | 19.053 | 1.3959 | 0.0733 | 6.0809 | 2 | 0.38202 | 0.8 | 0.19 | 14.052 | WMa,TruStrain™ | 0.5
173 | 5.77 | 37.01 | 19.037 | 1.3934 | 0.0732 | 6.076 | 2 | 0.38171 | 0.8 | 0.19 | 14.041 | WMa,TruStrain™ | 0.5
174 | 5.8 | 37.01 | 19.025 | 1.391 | 0.0731 | 6.0719 | 2 | 0.38146 | 0.8 | 0.19 | 14.032 | WMa,TruStrain™ | 0.5
175 | 5.83 | 37.01 | 19.025 | 1.3985 | 0.0735 | 6.0721 | 2 | 0.38146 | 0.8 | 0.19 | 14.032 | WMa,TruStrain™ | 0.5
176 | 5.87 | 37.01 | 19.019 | 1.3966 | 0.0734 | 6.0703 | 2 | 0.38134 | 0.8 | 0.19 | 14.028 | WMa,TruStrain™ | 0.5
177 | 5.9 | 37 | 19.001 | 1.3839 | 0.0728 | 6.0642 | 2 | 0.38095 | 0.8 | 0.19 | 14.013 | WMa,TruStrain™ | 0.5
178 | 5.93 | 37 | 18.999 | 1.3906 | 0.0732 | 6.0638 | 2 | 0.38094 | 0.8 | 0.19 | 14.013 | WMa,TruStrain™ | 0.5
179 | 5.97 | 37.01 | 18.984 | 1.3808 | 0.0727 | 6.0587 | 2 | 0.38063 | 0.8 | 0.19 | 14.001 | WMa,TruStrain™ | 0.5
180 | 6 | 37 | 18.976 | 1.3798 | 0.0727 | 6.0563 | 2 | 0.38047 | 0.8 | 0.19 | 13.996 | WMa,TruStrain™ | 0.5
181 | 6.03 | 37.01 | 18.974 | 1.3756 | 0.0725 | 6.0555 | 2 | 0.38042 | 0.8 | 0.19 | 13.994 | WMa,TruStrain™ | 0.5
182 | 6.07 | 37.01 | 18.959 | 1.3757 | 0.0726 | 6.0507 | 2 | 0.38011 | 0.8 | 0.19 | 13.983 | WMa,TruStrain™ | 0.5
183 | 6.1 | 37 | 18.946 | 1.3704 | 0.0723 | 6.0465 | 2 | 0.37985 | 0.8 | 0.19 | 13.973 | WMa,TruStrain™ | 0.5
184 | 6.13 | 37 | 18.948 | 1.3739 | 0.0725 | 6.0471 | 2 | 0.37988 | 0.8 | 0.19 | 13.974 | WMa,TruStrain™ | 0.5
185 | 6.17 | 37 | 18.936 | 1.371 | 0.0724 | 6.0434 | 2 | 0.37966 | 0.8 | 0.19 | 13.966 | WMa,TruStrain™ | 0.5
186 | 6.2 | 37 | 18.927 | 1.3566 | 0.0717 | 6.04 | 2 | 0.37944 | 0.8 | 0.19 | 13.958 | WMa,TruStrain™ | 0.5
187 | 6.23 | 37 | 18.922 | 1.3605 | 0.0719 | 6.0385 | 2 | 0.37936 | 0.8 | 0.19 | 13.955 | WMa,TruStrain™ | 0.5
188 | 6.27 | 37 | 18.907 | 1.3537 | 0.0716 | 6.0337 | 2 | 0.37905 | 0.8 | 0.19 | 13.943 | WMa,TruStrain™ | 0.5
189 | 6.3 | 37 | 18.912 | 1.3556 | 0.0717 | 6.0354 | 2 | 0.37916 | 0.8 | 0.19 | 13.947 | WMa,TruStrain™ | 0.5
190 | 6.33 | 37 | 18.907 | 1.3524 | 0.0715 | 6.0337 | 2 | 0.37905 | 0.8 | 0.19 | 13.943 | WMa,TruStrain™ | 0.5
191 | 6.37 | 37 | 18.895 | 1.356 | 0.0718 | 6.0299 | 2 | 0.37881 | 0.8 | 0.19 | 13.935 | WMa,TruStrain™ | 0.5
192 | 6.4 | 37 | 18.89 | 1.3493 | 0.0714 | 6.0281 | 2 | 0.3787 | 0.8 | 0.19 | 13.93 | WMa,TruStrain™ | 0.5
193 | 6.43 | 37 | 18.891 | 1.3453 | 0.0712 | 6.0284 | 2 | 0.37871 | 0.8 | 0.19 | 13.931 | WMa,TruStrain™ | 0.5
194 | 6.47 | 37 | 18.872 | 1.3365 | 0.0708 | 6.0221 | 2 | 0.37833 | 0.8 | 0.19 | 13.917 | WMa,TruStrain™ | 0.5
195 | 6.5 | 37 | 18.871 | 1.3316 | 0.0706 | 6.0217 | 2 | 0.3783 | 0.8 | 0.19 | 13.916 | WMa,TruStrain™ | 0.5
196 | 6.53 | 37 | 18.851 | 1.3353 | 0.0708 | 6.0154 | 2 | 0.37791 | 0.8 | 0.19 | 13.901 | WMa,TruStrain™ | 0.5
197 | 6.57 | 37 | 18.845 | 1.3305 | 0.0706 | 6.0134 | 2 | 0.37777 | 0.8 | 0.19 | 13.896 | WMa,TruStrain™ | 0.5
198 | 6.6 | 37 | 18.835 | 1.3198 | 0.0701 | 6.0101 | 2 | 0.37756 | 0.8 | 0.19 | 13.889 | WMa,TruStrain™ | 0.5
199 | 6.63 | 37 | 18.831 | 1.3278 | 0.0705 | 6.0088 | 2 | 0.37749 | 0.8 | 0.19 | 13.886 | WMa,TruStrain™ | 0.5
200 | 6.67 | 37 | 18.822 | 1.3299 | 0.0707 | 6.0062 | 2 | 0.37732 | 0.8 | 0.19 | 13.88 | WMa,TruStrain™ | 0.5
201 | 6.7 | 37 | 18.81 | 1.3122 | 0.0698 | 6.002 | 2 | 0.37706 | 0.8 | 0.19 | 13.87 | WMa,TruStrain™ | 0.5
202 | 6.73 | 37 | 18.8 | 1.3158 | 0.07 | 5.9989 | 2 | 0.37687 | 0.8 | 0.19 | 13.863 | WMa,TruStrain™ | 0.5
203 | 6.77 | 37.01 | 18.783 | 1.3213 | 0.0703 | 5.9934 | 2 | 0.37652 | 0.8 | 0.19 | 13.85 | WMa,TruStrain™ | 0.5
204 | 6.8 | 37 | 18.777 | 1.3221 | 0.0704 | 5.9917 | 2 | 0.37641 | 0.8 | 0.19 | 13.846 | WMa,TruStrain™ | 0.5
205 | 6.83 | 37 | 18.763 | 1.3113 | 0.0699 | 5.987 | 2 | 0.37611 | 0.8 | 0.18 | 13.835 | WMa,TruStrain™ | 0.5
206 | 6.87 | 37 | 18.753 | 1.3134 | 0.07 | 5.984 | 2 | 0.37593 | 0.8 | 0.18 | 13.829 | WMa,TruStrain™ | 0.5
207 | 6.9 | 37.01 | 18.758 | 1.3184 | 0.0703 | 5.9856 | 2 | 0.37602 | 0.8 | 0.18 | 13.832 | WMa,TruStrain™ | 0.5
208 | 6.93 | 37.01 | 18.743 | 1.3083 | 0.0698 | 5.9804 | 2 | 0.37571 | 0.8 | 0.18 | 13.82 | WMa,TruStrain™ | 0.5
209 | 6.97 | 37 | 18.733 | 1.3122 | 0.07 | 5.9775 | 2 | 0.37553 | 0.8 | 0.18 | 13.814 | WMa,TruStrain™ | 0.5
210 | 7 | 37 | 18.731 | 1.3101 | 0.0699 | 5.9767 | 2 | 0.37547 | 0.8 | 0.18 | 13.812 | WMa,TruStrain™ | 0.5
211 | 7.03 | 37.01 | 18.715 | 1.3032 | 0.0696 | 5.9715 | 2 | 0.37515 | 0.8 | 0.18 | 13.8 | WMa,TruStrain™ | 0.5
212 | 7.07 | 37 | 18.707 | 1.3082 | 0.0699 | 5.9693 | 2 | 0.37501 | 0.8 | 0.18 | 13.795 | WMa,TruStrain™ | 0.5
213 | 7.1 | 37 | 18.696 | 1.3043 | 0.0698 | 5.9657 | 2 | 0.37477 | 0.8 | 0.18 | 13.786 | WMa,TruStrain™ | 0.5
214 | 7.13 | 37.01 | 18.692 | 1.3022 | 0.0697 | 5.9642 | 2 | 0.37468 | 0.8 | 0.18 | 13.783 | WMa,TruStrain™ | 0.5
215 | 7.17 | 37.01 | 18.689 | 1.3056 | 0.0699 | 5.9634 | 2 | 0.37463 | 0.8 | 0.18 | 13.781 | WMa,TruStrain™ | 0.5
216 | 7.2 | 37 | 18.676 | 1.2924 | 0.0692 | 5.9591 | 2 | 0.37436 | 0.8 | 0.18 | 13.771 | WMa,TruStrain™ | 0.5
217 | 7.23 | 37 | 18.668 | 1.2909 | 0.0691 | 5.9564 | 2 | 0.37421 | 0.8 | 0.18 | 13.765 | WMa,TruStrain™ | 0.5
218 | 7.27 | 37 | 18.665 | 1.2965 | 0.0695 | 5.9557 | 2 | 0.37415 | 0.8 | 0.18 | 13.763 | WMa,TruStrain™ | 0.5
219 | 7.3 | 37.01 | 18.649 | 1.2923 | 0.0693 | 5.9503 | 2 | 0.37381 | 0.8 | 0.18 | 13.751 | WMa,TruStrain™ | 0.5
220 | 7.33 | 37.01 | 18.645 | 1.297 | 0.0696 | 5.9492 | 2 | 0.37375 | 0.8 | 0.18 | 13.748 | WMa,TruStrain™ | 0.5
221 | 7.37 | 37.01 | 18.635 | 1.2883 | 0.0691 | 5.946 | 2 | 0.37354 | 0.8 | 0.18 | 13.741 | WMa,TruStrain™ | 0.5
222 | 7.4 | 37 | 18.622 | 1.2835 | 0.0689 | 5.9418 | 2 | 0.37328 | 0.8 | 0.18 | 13.731 | WMa,TruStrain™ | 0.5
223 | 7.43 | 37 | 18.626 | 1.2891 | 0.0692 | 5.943 | 2 | 0.37335 | 0.8 | 0.18 | 13.734 | WMa,TruStrain™ | 0.5
224 | 7.47 | 37 | 18.602 | 1.2889 | 0.0693 | 5.9353 | 2 | 0.37288 | 0.8 | 0.18 | 13.716 | WMa,TruStrain™ | 0.5
225 | 7.5 | 37.01 | 18.601 | 1.2991 | 0.0698 | 5.9352 | 2 | 0.37286 | 0.8 | 0.18 | 13.716 | WMa,TruStrain™ | 0.5
226 | 7.53 | 37 | 18.59 | 1.2823 | 0.069 | 5.9313 | 2 | 0.37261 | 0.8 | 0.18 | 13.707 | WMa,TruStrain™ | 0.5
227 | 7.57 | 37 | 18.584 | 1.2922 | 0.0695 | 5.9297 | 2 | 0.37252 | 0.8 | 0.18 | 13.703 | WMa,TruStrain™ | 0.5
228 | 7.6 | 37 | 18.557 | 1.2871 | 0.0694 | 5.921 | 2 | 0.37198 | 0.8 | 0.18 | 13.683 | WMa,TruStrain™ | 0.5
229 | 7.63 | 37 | 18.558 | 1.2843 | 0.0692 | 5.9213 | 2 | 0.37199 | 0.8 | 0.18 | 13.684 | WMa,TruStrain™ | 0.5
230 | 7.67 | 37 | 18.549 | 1.2787 | 0.0689 | 5.9182 | 2 | 0.37179 | 0.8 | 0.18 | 13.676 | WMa,TruStrain™ | 0.5
231 | 7.7 | 37 | 18.542 | 1.2725 | 0.0686 | 5.916 | 2 | 0.37166 | 0.8 | 0.18 | 13.671 | WMa,TruStrain™ | 0.5
232 | 7.73 | 37.01 | 18.54 | 1.2764 | 0.0688 | 5.9155 | 2 | 0.37163 | 0.8 | 0.18 | 13.67 | WMa,TruStrain™ | 0.5
233 | 7.77 | 37 | 18.528 | 1.2769 | 0.0689 | 5.9116 | 2 | 0.37138 | 0.8 | 0.18 | 13.661 | WMa,TruStrain™ | 0.5
234 | 7.8 | 37.01 | 18.522 | 1.2779 | 0.069 | 5.9098 | 2 | 0.37127 | 0.8 | 0.18 | 13.657 | WMa,TruStrain™ | 0.5
235 | 7.83 | 37 | 18.493 | 1.2684 | 0.0686 | 5.9003 | 2 | 0.37068 | 0.8 | 0.18 | 13.636 | WMa,TruStrain™ | 0.5
236 | 7.87 | 37 | 18.498 | 1.2715 | 0.0687 | 5.902 | 2 | 0.37078 | 0.8 | 0.18 | 13.639 | WMa,TruStrain™ | 0.5
237 | 7.9 | 37.01 | 18.485 | 1.2729 | 0.0689 | 5.8977 | 2 | 0.37051 | 0.8 | 0.18 | 13.629 | WMa,TruStrain™ | 0.5
238 | 7.93 | 37 | 18.482 | 1.269 | 0.0687 | 5.8967 | 2 | 0.37044 | 0.8 | 0.18 | 13.627 | WMa,TruStrain™ | 0.5
239 | 7.97 | 37 | 18.474 | 1.2627 | 0.0684 | 5.8941 | 2 | 0.37028 | 0.8 | 0.18 | 13.621 | WMa,TruStrain™ | 0.5
240 | 8 | 37 | 18.466 | 1.2612 | 0.0683 | 5.8916 | 2 | 0.37013 | 0.8 | 0.18 | 13.615 | WMa,TruStrain™ | 0.5
241 | 8.03 | 37 | 18.459 | 1.2617 | 0.0683 | 5.8895 | 2 | 0.37 | 0.8 | 0.18 | 13.611 | WMa,TruStrain™ | 0.5
242 | 8.07 | 37 | 18.442 | 1.2627 | 0.0685 | 5.8839 | 2 | 0.36966 | 0.8 | 0.18 | 13.598 | WMa,TruStrain™ | 0.5
243 | 8.1 | 37 | 18.452 | 1.2628 | 0.0684 | 5.8871 | 2 | 0.36983 | 0.8 | 0.18 | 13.604 | WMa,TruStrain™ | 0.5
244 | 8.13 | 37 | 18.438 | 1.2651 | 0.0686 | 5.8829 | 2 | 0.36957 | 0.8 | 0.18 | 13.595 | WMa,TruStrain™ | 0.5
245 | 8.17 | 37 | 18.427 | 1.2571 | 0.0682 | 5.879 | 2 | 0.36934 | 0.8 | 0.17 | 13.586 | WMa,TruStrain™ | 0.5
246 | 8.2 | 37 | 18.414 | 1.2537 | 0.0681 | 5.8749 | 2 | 0.36908 | 0.8 | 0.17 | 13.577 | WMa,TruStrain™ | 0.5
247 | 8.23 | 37 | 18.407 | 1.2555 | 0.0682 | 5.8727 | 2 | 0.36895 | 0.8 | 0.17 | 13.572 | WMa,TruStrain™ | 0.5
248 | 8.27 | 37 | 18.4 | 1.2582 | 0.0684 | 5.8706 | 2 | 0.36881 | 0.8 | 0.17 | 13.567 | WMa,TruStrain™ | 0.5
249 | 8.3 | 37 | 18.391 | 1.2493 | 0.0679 | 5.8676 | 2 | 0.36861 | 0.8 | 0.17 | 13.56 | WMa,TruStrain™ | 0.5
250 | 8.33 | 37 | 18.375 | 1.2511 | 0.0681 | 5.8625 | 2 | 0.36829 | 0.8 | 0.17 | 13.548 | WMa,TruStrain™ | 0.5
251 | 8.37 | 37 | 18.367 | 1.2523 | 0.0682 | 5.8598 | 2 | 0.36812 | 0.8 | 0.17 | 13.541 | WMa,TruStrain™ | 0.5
252 | 8.4 | 37 | 18.367 | 1.253 | 0.0682 | 5.8599 | 2 | 0.36813 | 0.8 | 0.17 | 13.542 | WMa,TruStrain™ | 0.5
253 | 8.43 | 37 | 18.356 | 1.2408 | 0.0676 | 5.8563 | 2 | 0.36791 | 0.8 | 0.17 | 13.534 | WMa,TruStrain™ | 0.5
254 | 8.47 | 37 | 18.339 | 1.2381 | 0.0675 | 5.8508 | 2 | 0.36757 | 0.8 | 0.17 | 13.521 | WMa,TruStrain™ | 0.5
255 | 8.5 | 37 | 18.329 | 1.2471 | 0.068 | 5.8479 | 2 | 0.36739 | 0.8 | 0.17 | 13.515 | WMa,TruStrain™ | 0.5
256 | 8.53 | 37 | 18.311 | 1.2388 | 0.0677 | 5.8419 | 2 | 0.36701 | 0.8 | 0.17 | 13.501 | WMa,TruStrain™ | 0.5
257 | 8.57 | 37 | 18.304 | 1.2357 | 0.0675 | 5.8397 | 2 | 0.36686 | 0.8 | 0.17 | 13.495 | WMa,TruStrain™ | 0.5
258 | 8.6 | 37 | 18.292 | 1.2482 | 0.0682 | 5.836 | 2 | 0.36663 | 0.8 | 0.17 | 13.487 | WMa,TruStrain™ | 0.5
259 | 8.63 | 37 | 18.296 | 1.2465 | 0.0681 | 5.8375 | 2 | 0.36672 | 0.8 | 0.17 | 13.49 | WMa,TruStrain™ | 0.5
260 | 8.67 | 37 | 18.282 | 1.2348 | 0.0675 | 5.8327 | 2 | 0.36642 | 0.8 | 0.17 | 13.479 | WMa,TruStrain™ | 0.5
261 | 8.7 | 37 | 18.274 | 1.2343 | 0.0675 | 5.8299 | 2 | 0.36626 | 0.8 | 0.17 | 13.473 | WMa,TruStrain™ | 0.5
262 | 8.73 | 37 | 18.269 | 1.2314 | 0.0674 | 5.8283 | 2 | 0.36616 | 0.8 | 0.17 | 13.469 | WMa,TruStrain™ | 0.5
263 | 8.77 | 37 | 18.257 | 1.229 | 0.0673 | 5.8245 | 2 | 0.36592 | 0.8 | 0.17 | 13.46 | WMa,TruStrain™ | 0.5
264 | 8.8 | 37 | 18.24 | 1.2257 | 0.0672 | 5.8191 | 2 | 0.36558 | 0.8 | 0.17 | 13.448 | WMa,TruStrain™ | 0.5
265 | 8.83 | 37.01 | 18.245 | 1.2271 | 0.0673 | 5.8206 | 2 | 0.36567 | 0.8 | 0.17 | 13.451 | WMa,TruStrain™ | 0.5
266 | 8.87 | 37 | 18.237 | 1.2328 | 0.0676 | 5.8184 | 2 | 0.36553 | 0.8 | 0.17 | 13.446 | WMa,TruStrain™ | 0.5
267 | 8.9 | 37 | 18.226 | 1.2335 | 0.0677 | 5.8148 | 2 | 0.3653 | 0.8 | 0.17 | 13.437 | WMa,TruStrain™ | 0.5
268 | 8.93 | 37 | 18.221 | 1.2192 | 0.0669 | 5.8129 | 2 | 0.36518 | 0.8 | 0.17 | 13.433 | WMa,TruStrain™ | 0.5
269 | 8.97 | 37 | 18.204 | 1.222 | 0.0671 | 5.8074 | 2 | 0.36485 | 0.8 | 0.17 | 13.421 | WMa,TruStrain™ | 0.5
270 | 9 | 37 | 18.203 | 1.2288 | 0.0675 | 5.8073 | 2 | 0.36484 | 0.8 | 0.17 | 13.42 | WMa,TruStrain™ | 0.5
271 | 9.03 | 37 | 18.196 | 1.2221 | 0.0672 | 5.805 | 2 | 0.36469 | 0.8 | 0.17 | 13.415 | WMa,TruStrain™ | 0.5
272 | 9.07 | 37.01 | 18.19 | 1.2218 | 0.0672 | 5.803 | 2 | 0.36456 | 0.8 | 0.17 | 13.41 | WMa,TruStrain™ | 0.5
273 | 9.1 | 37 | 18.175 | 1.2171 | 0.067 | 5.7981 | 2 | 0.36425 | 0.8 | 0.17 | 13.399 | WMa,TruStrain™ | 0.5
274 | 9.13 | 37 | 18.173 | 1.2248 | 0.0674 | 5.7979 | 2 | 0.36424 | 0.8 | 0.17 | 13.399 | WMa,TruStrain™ | 0.5
275 | 9.17 | 37 | 18.161 | 1.2183 | 0.0671 | 5.7939 | 2 | 0.36399 | 0.8 | 0.17 | 13.389 | WMa,TruStrain™ | 0.5
276 | 9.2 | 37 | 18.153 | 1.2176 | 0.0671 | 5.7911 | 2 | 0.36382 | 0.8 | 0.17 | 13.383 | WMa,TruStrain™ | 0.5
277 | 9.23 | 37 | 18.152 | 1.2111 | 0.0667 | 5.7907 | 2 | 0.36379 | 0.8 | 0.17 | 13.382 | WMa,TruStrain™ | 0.5
278 | 9.27 | 37 | 18.151 | 1.2132 | 0.0668 | 5.7904 | 2 | 0.36377 | 0.8 | 0.17 | 13.381 | WMa,TruStrain™ | 0.5
279 | 9.3 | 37 | 18.136 | 1.2186 | 0.0672 | 5.7857 | 2 | 0.36348 | 0.8 | 0.17 | 13.371 | WMa,TruStrain™ | 0.5
280 | 9.33 | 37 | 18.13 | 1.2172 | 0.0671 | 5.7841 | 2 | 0.36337 | 0.8 | 0.17 | 13.367 | WMa,TruStrain™ | 0.5
281 | 9.37 | 37 | 18.115 | 1.2096 | 0.0668 | 5.7789 | 2 | 0.36305 | 0.8 | 0.17 | 13.355 | WMa,TruStrain™ | 0.5
282 | 9.4 | 37.01 | 18.098 | 1.2074 | 0.0667 | 5.7737 | 2 | 0.36273 | 0.8 | 0.17 | 13.343 | WMa,TruStrain™ | 0.5
283 | 9.43 | 37 | 18.093 | 1.2124 | 0.067 | 5.7722 | 2 | 0.36262 | 0.8 | 0.17 | 13.339 | WMa,TruStrain™ | 0.5
284 | 9.47 | 37 | 18.088 | 1.2042 | 0.0666 | 5.7703 | 2 | 0.36251 | 0.8 | 0.16 | 13.335 | WMa,TruStrain™ | 0.5
285 | 9.5 | 37 | 18.084 | 1.2053 | 0.0666 | 5.7691 | 2 | 0.36243 | 0.8 | 0.16 | 13.332 | WMa,TruStrain™ | 0.5
286 | 9.53 | 37 | 18.06 | 1.2079 | 0.0669 | 5.7617 | 2 | 0.36196 | 0.8 | 0.16 | 13.315 | WMa,TruStrain™ | 0.5
287 | 9.57 | 37 | 18.068 | 1.2151 | 0.0672 | 5.7644 | 2 | 0.36213 | 0.8 | 0.16 | 13.321 | WMa,TruStrain™ | 0.5
288 | 9.6 | 37 | 18.039 | 1.2085 | 0.067 | 5.7548 | 2 | 0.36154 | 0.8 | 0.16 | 13.299 | WMa,TruStrain™ | 0.5
289 | 9.63 | 37.01 | 18.022 | 1.2102 | 0.0672 | 5.7495 | 2 | 0.36121 | 0.8 | 0.16 | 13.287 | WMa,TruStrain™ | 0.5
290 | 9.67 | 37 | 18.01 | 1.2111 | 0.0672 | 5.7457 | 2 | 0.36096 | 0.8 | 0.16 | 13.278 | WMa,TruStrain™ | 0.5
291 | 9.7 | 37 | 17.994 | 1.2045 | 0.0669 | 5.7405 | 2 | 0.36063 | 0.8 | 0.16 | 13.266 | WMa,TruStrain™ | 0.5
292 | 9.73 | 37.01 | 17.985 | 1.202 | 0.0668 | 5.7377 | 2 | 0.36046 | 0.8 | 0.16 | 13.26 | WMa,TruStrain™ | 0.5
293 | 9.77 | 37.01 | 17.976 | 1.2136 | 0.0675 | 5.7349 | 2 | 0.36029 | 0.8 | 0.16 | 13.253 | WMa,TruStrain™ | 0.5
294 | 9.8 | 37 | 17.961 | 1.2004 | 0.0668 | 5.73 | 2 | 0.35998 | 0.8 | 0.16 | 13.242 | WMa,TruStrain™ | 0.5
295 | 9.83 | 37 | 17.958 | 1.1994 | 0.0668 | 5.7289 | 2 | 0.3599 | 0.8 | 0.16 | 13.239 | WMa,TruStrain™ | 0.5
296 | 9.87 | 37 | 17.951 | 1.1945 | 0.0665 | 5.7267 | 2 | 0.35976 | 0.8 | 0.16 | 13.234 | WMa,TruStrain™ | 0.5
297 | 9.9 | 37.01 | 17.955 | 1.1955 | 0.0666 | 5.7278 | 2 | 0.35984 | 0.8 | 0.16 | 13.237 | WMa,TruStrain™ | 0.5
298 | 9.93 | 37 | 17.938 | 1.1905 | 0.0664 | 5.7225 | 2 | 0.35951 | 0.8 | 0.16 | 13.225 | WMa,TruStrain™ | 0.5
299 | 9.97 | 37 | 17.937 | 1.1909 | 0.0664 | 5.7222 | 2 | 0.35949 | 0.8 | 0.16 | 13.224 | WMa,TruStrain™ | 0.5
300 | 10 | 37 | 17.925 | 1.1924 | 0.0665 | 5.7183 | 2 | 0.35924 | 0.8 | 0.16 | 13.215 | WMa,TruStrain™ | 0.5
Test: | Panc-1:BME_day 5_plate 3
Result: | G' and G'' Curves
Interval: | 1
Point No. | Time | Temperature | Storage Modulus | Loss Modulus | Loss Factor | Complex Viscosity | Shear Strain | Shear Stress | Gap | Normal Force | Torque | Status | Frequency
Fundamental
| [min] | [°C] | [Pa] | [Pa] | [1] | [Pa·s] | [%] | [Pa] | [mm] | [N] | [µN·m] |  | [Hz]
1 | 0.0333 | 37 | 4.7182 | 2.872 | 0.609 | 1.7582 | 1.62 | 0.089703 | 0.8 | 0.06 | 3.2997 | ME-,MV-,WMa,TruStrain™ | 0.5
2 | 0.0667 | 37 | 14.436 | 1.1057 | 0.0766 | 4.6086 | 2.07 | 0.29919 | 0.8 | 0.06 | 11.006 | WMa,TruStrain™ | 0.5
3 | 0.1 | 37 | 14.493 | 1.0267 | 0.0708 | 4.6249 | 2.07 | 0.30065 | 0.8 | 0.06 | 11.059 | WMa,TruStrain™ | 0.5
4 | 0.133 | 37 | 14.499 | 1.0225 | 0.0705 | 4.6266 | 2.03 | 0.29434 | 0.8 | 0.06 | 10.827 | WMa,TruStrain™ | 0.5
5 | 0.167 | 37 | 14.5 | 1.0305 | 0.0711 | 4.6272 | 1.98 | 0.2883 | 0.8 | 0.06 | 10.605 | WMa,TruStrain™ | 0.5
6 | 0.2 | 37 | 14.496 | 1.0192 | 0.0703 | 4.6256 | 1.97 | 0.2859 | 0.8 | 0.06 | 10.517 | WMa,TruStrain™ | 0.5
7 | 0.233 | 37 | 14.505 | 1.0306 | 0.0711 | 4.6286 | 1.98 | 0.28765 | 0.8 | 0.06 | 10.581 | WMa,TruStrain™ | 0.5
8 | 0.267 | 37 | 14.512 | 1.0339 | 0.0712 | 4.6312 | 2 | 0.29089 | 0.8 | 0.06 | 10.7 | WMa,TruStrain™ | 0.5
9 | 0.3 | 37 | 14.5 | 1.0321 | 0.0712 | 4.627 | 2.01 | 0.29273 | 0.8 | 0.06 | 10.768 | WMa,TruStrain™ | 0.5
10 | 0.333 | 37 | 14.501 | 1.0269 | 0.0708 | 4.6274 | 2.01 | 0.29287 | 0.8 | 0.06 | 10.773 | WMa,TruStrain™ | 0.5
11 | 0.367 | 37 | 14.496 | 1.026 | 0.0708 | 4.6259 | 2.01 | 0.29151 | 0.8 | 0.06 | 10.723 | WMa,TruStrain™ | 0.5
12 | 0.4 | 37 | 14.496 | 1.0261 | 0.0708 | 4.6258 | 2 | 0.29013 | 0.8 | 0.06 | 10.672 | WMa,TruStrain™ | 0.5
13 | 0.433 | 37 | 14.493 | 1.0274 | 0.0709 | 4.6248 | 1.99 | 0.28947 | 0.8 | 0.06 | 10.648 | WMa,TruStrain™ | 0.5
14 | 0.467 | 37 | 14.492 | 1.0268 | 0.0709 | 4.6244 | 1.99 | 0.28975 | 0.8 | 0.06 | 10.658 | WMa,TruStrain™ | 0.5
15 | 0.5 | 37 | 14.505 | 1.0222 | 0.0705 | 4.6287 | 2 | 0.29071 | 0.8 | 0.06 | 10.694 | WMa,TruStrain™ | 0.5
16 | 0.533 | 37 | 14.498 | 1.0208 | 0.0704 | 4.6262 | 2 | 0.2911 | 0.8 | 0.06 | 10.708 | WMa,TruStrain™ | 0.5
17 | 0.567 | 37 | 14.495 | 1.032 | 0.0712 | 4.6257 | 2 | 0.29116 | 0.8 | 0.06 | 10.71 | WMa,TruStrain™ | 0.5
18 | 0.6 | 37 | 14.486 | 1.0278 | 0.071 | 4.6226 | 2 | 0.29068 | 0.8 | 0.06 | 10.693 | WMa,TruStrain™ | 0.5
19 | 0.633 | 37 | 14.488 | 1.0175 | 0.0702 | 4.6231 | 2 | 0.29037 | 0.8 | 0.06 | 10.681 | WMa,TruStrain™ | 0.5
20 | 0.667 | 37 | 14.488 | 1.0174 | 0.0702 | 4.623 | 2 | 0.29019 | 0.8 | 0.06 | 10.675 | WMa,TruStrain™ | 0.5
21 | 0.7 | 37 | 14.503 | 1.0443 | 0.072 | 4.6286 | 2 | 0.2906 | 0.8 | 0.06 | 10.69 | WMa,TruStrain™ | 0.5
22 | 0.733 | 37 | 14.488 | 1.0249 | 0.0707 | 4.6231 | 2 | 0.29043 | 0.8 | 0.06 | 10.683 | WMa,TruStrain™ | 0.5
23 | 0.767 | 37 | 14.49 | 1.0234 | 0.0706 | 4.6237 | 2 | 0.2906 | 0.8 | 0.06 | 10.69 | WMa,TruStrain™ | 0.5
24 | 0.8 | 37 | 14.477 | 1.0274 | 0.071 | 4.6197 | 2 | 0.29039 | 0.8 | 0.06 | 10.682 | WMa,TruStrain™ | 0.5
25 | 0.833 | 37 | 14.478 | 1.0192 | 0.0704 | 4.6198 | 2 | 0.29032 | 0.8 | 0.06 | 10.679 | WMa,TruStrain™ | 0.5
26 | 0.867 | 37 | 14.476 | 1.0267 | 0.0709 | 4.6193 | 2 | 0.29021 | 0.8 | 0.06 | 10.675 | WMa,TruStrain™ | 0.5
27 | 0.9 | 37 | 14.476 | 1.0277 | 0.071 | 4.6195 | 2 | 0.29017 | 0.8 | 0.06 | 10.674 | WMa,TruStrain™ | 0.5
28 | 0.933 | 37 | 14.474 | 1.0288 | 0.0711 | 4.6189 | 2 | 0.29015 | 0.8 | 0.06 | 10.673 | WMa,TruStrain™ | 0.5
29 | 0.967 | 37 | 14.478 | 1.027 | 0.0709 | 4.6199 | 2 | 0.29024 | 0.8 | 0.06 | 10.677 | WMa,TruStrain™ | 0.5
30 | 1 | 37 | 14.48 | 1.0269 | 0.0709 | 4.6208 | 2 | 0.29034 | 0.8 | 0.06 | 10.68 | WMa,TruStrain™ | 0.5
31 | 1.03 | 37 | 14.473 | 1.0276 | 0.071 | 4.6184 | 2 | 0.29021 | 0.8 | 0.06 | 10.675 | WMa,TruStrain™ | 0.5
32 | 1.07 | 37 | 14.468 | 1.0325 | 0.0714 | 4.617 | 2 | 0.29011 | 0.8 | 0.05 | 10.672 | WMa,TruStrain™ | 0.5
33 | 1.1 | 37 | 14.464 | 1.046 | 0.0723 | 4.6161 | 2 | 0.29003 | 0.8 | 0.05 | 10.669 | WMa,TruStrain™ | 0.5
34 | 1.13 | 37 | 14.469 | 1.0365 | 0.0716 | 4.6173 | 2 | 0.29008 | 0.8 | 0.05 | 10.671 | WMa,TruStrain™ | 0.5
35 | 1.17 | 37 | 14.47 | 1.0228 | 0.0707 | 4.6174 | 2 | 0.29008 | 0.8 | 0.05 | 10.671 | WMa,TruStrain™ | 0.5
36 | 1.2 | 37 | 14.486 | 1.0442 | 0.0721 | 4.6231 | 2 | 0.29044 | 0.8 | 0.05 | 10.684 | WMa,TruStrain™ | 0.5
37 | 1.23 | 37 | 14.462 | 1.0311 | 0.0713 | 4.6151 | 2 | 0.28998 | 0.8 | 0.05 | 10.667 | WMa,TruStrain™ | 0.5
38 | 1.27 | 37 | 14.471 | 1.0255 | 0.0709 | 4.6179 | 2 | 0.29016 | 0.8 | 0.05 | 10.674 | WMa,TruStrain™ | 0.5
39 | 1.3 | 37 | 14.474 | 1.0224 | 0.0706 | 4.6188 | 2 | 0.29021 | 0.8 | 0.05 | 10.675 | WMa,TruStrain™ | 0.5
40 | 1.33 | 37 | 14.473 | 1.0159 | 0.0702 | 4.6181 | 2 | 0.29015 | 0.8 | 0.05 | 10.673 | WMa,TruStrain™ | 0.5
41 | 1.37 | 37 | 14.471 | 1.0229 | 0.0707 | 4.6177 | 2 | 0.29012 | 0.8 | 0.05 | 10.672 | WMa,TruStrain™ | 0.5
42 | 1.4 | 37 | 14.471 | 1.0186 | 0.0704 | 4.6177 | 2 | 0.29011 | 0.8 | 0.05 | 10.672 | WMa,TruStrain™ | 0.5
43 | 1.43 | 37 | 14.462 | 1.0206 | 0.0706 | 4.6148 | 2 | 0.28994 | 0.8 | 0.05 | 10.665 | WMa,TruStrain™ | 0.5
44 | 1.47 | 37 | 14.464 | 1.018 | 0.0704 | 4.6154 | 2 | 0.28998 | 0.8 | 0.05 | 10.667 | WMa,TruStrain™ | 0.5
45 | 1.5 | 37 | 14.462 | 1.024 | 0.0708 | 4.6149 | 2 | 0.28996 | 0.8 | 0.05 | 10.666 | WMa,TruStrain™ | 0.5
46 | 1.53 | 37 | 14.454 | 1.0191 | 0.0705 | 4.6122 | 2 | 0.28979 | 0.8 | 0.05 | 10.66 | WMa,TruStrain™ | 0.5
47 | 1.57 | 37 | 14.45 | 1.0281 | 0.0711 | 4.6113 | 2 | 0.28973 | 0.8 | 0.05 | 10.658 | WMa,TruStrain™ | 0.5
48 | 1.6 | 37 | 14.453 | 1.0359 | 0.0717 | 4.6125 | 2 | 0.28979 | 0.8 | 0.05 | 10.66 | WMa,TruStrain™ | 0.5
49 | 1.63 | 37 | 14.447 | 1.025 | 0.0709 | 4.6102 | 2 | 0.28965 | 0.8 | 0.05 | 10.655 | WMa,TruStrain™ | 0.5
50 | 1.67 | 37 | 14.449 | 1.0331 | 0.0715 | 4.6109 | 2 | 0.28969 | 0.8 | 0.05 | 10.656 | WMa,TruStrain™ | 0.5
51 | 1.7 | 37 | 14.447 | 1.026 | 0.071 | 4.6103 | 2 | 0.28966 | 0.8 | 0.05 | 10.655 | WMa,TruStrain™ | 0.5
52 | 1.73 | 37 | 14.46 | 1.0311 | 0.0713 | 4.6145 | 2 | 0.28992 | 0.8 | 0.05 | 10.665 | WMa,TruStrain™ | 0.5
53 | 1.77 | 37 | 14.448 | 1.0247 | 0.0709 | 4.6105 | 2 | 0.28968 | 0.8 | 0.05 | 10.656 | WMa,TruStrain™ | 0.5
54 | 1.8 | 37 | 14.444 | 1.0273 | 0.0711 | 4.6094 | 2 | 0.28961 | 0.8 | 0.05 | 10.653 | WMa,TruStrain™ | 0.5
55 | 1.83 | 37 | 14.443 | 1.0183 | 0.0705 | 4.6087 | 2 | 0.28957 | 0.8 | 0.05 | 10.652 | WMa,TruStrain™ | 0.5
56 | 1.87 | 37 | 14.434 | 1.0297 | 0.0713 | 4.6061 | 2 | 0.28941 | 0.8 | 0.05 | 10.646 | WMa,TruStrain™ | 0.5
57 | 1.9 | 37 | 14.437 | 1.024 | 0.0709 | 4.6069 | 2 | 0.28945 | 0.8 | 0.05 | 10.647 | WMa,TruStrain™ | 0.5
58 | 1.93 | 37 | 14.434 | 1.021 | 0.0707 | 4.606 | 2 | 0.28938 | 0.8 | 0.05 | 10.645 | WMa,TruStrain™ | 0.5
59 | 1.97 | 37 | 14.435 | 1.0286 | 0.0713 | 4.6066 | 2 | 0.28943 | 0.8 | 0.05 | 10.647 | WMa,TruStrain™ | 0.5
60 | 2 | 37 | 14.441 | 1.0318 | 0.0715 | 4.6083 | 2 | 0.28953 | 0.8 | 0.05 | 10.65 | WMa,TruStrain™ | 0.5
61 | 2.03 | 37 | 14.44 | 1.024 | 0.0709 | 4.6079 | 2 | 0.2895 | 0.8 | 0.05 | 10.649 | WMa,TruStrain™ | 0.5
62 | 2.07 | 37 | 14.435 | 1.0256 | 0.0711 | 4.6064 | 2 | 0.28942 | 0.8 | 0.05 | 10.646 | WMa,TruStrain™ | 0.5
63 | 2.1 | 37 | 14.436 | 1.0305 | 0.0714 | 4.6068 | 2 | 0.28944 | 0.8 | 0.05 | 10.647 | WMa,TruStrain™ | 0.5
64 | 2.13 | 37 | 14.431 | 1.0232 | 0.0709 | 4.605 | 2 | 0.28933 | 0.8 | 0.05 | 10.643 | WMa,TruStrain™ | 0.5
65 | 2.17 | 37 | 14.43 | 1.0249 | 0.071 | 4.6047 | 2 | 0.28931 | 0.8 | 0.05 | 10.642 | WMa,TruStrain™ | 0.5
66 | 2.2 | 37 | 14.427 | 1.0303 | 0.0714 | 4.604 | 2 | 0.28927 | 0.8 | 0.05 | 10.641 | WMa,TruStrain™ | 0.5
67 | 2.23 | 37 | 14.438 | 1.0275 | 0.0712 | 4.6073 | 2 | 0.28947 | 0.8 | 0.05 | 10.648 | WMa,TruStrain™ | 0.5
68 | 2.27 | 37 | 14.435 | 1.0222 | 0.0708 | 4.6062 | 2 | 0.2894 | 0.8 | 0.05 | 10.645 | WMa,TruStrain™ | 0.5
69 | 2.3 | 37 | 14.437 | 1.0181 | 0.0705 | 4.607 | 2 | 0.28945 | 0.8 | 0.05 | 10.647 | WMa,TruStrain™ | 0.5
70 | 2.33 | 37 | 14.436 | 1.0231 | 0.0709 | 4.6067 | 2 | 0.28944 | 0.8 | 0.05 | 10.647 | WMa,TruStrain™ | 0.5
71 | 2.37 | 37 | 14.429 | 1.0255 | 0.0711 | 4.6046 | 2 | 0.28931 | 0.8 | 0.05 | 10.642 | WMa,TruStrain™ | 0.5
72 | 2.4 | 37 | 14.422 | 1.0152 | 0.0704 | 4.602 | 2 | 0.28914 | 0.8 | 0.05 | 10.636 | WMa,TruStrain™ | 0.5
73 | 2.43 | 37 | 14.436 | 1.0229 | 0.0709 | 4.6066 | 2 | 0.28943 | 0.8 | 0.05 | 10.647 | WMa,TruStrain™ | 0.5
74 | 2.47 | 37 | 14.434 | 1.0178 | 0.0705 | 4.606 | 2 | 0.28939 | 0.8 | 0.05 | 10.645 | WMa,TruStrain™ | 0.5
75 | 2.5 | 37 | 14.434 | 1.0238 | 0.0709 | 4.606 | 2 | 0.28939 | 0.8 | 0.05 | 10.645 | WMa,TruStrain™ | 0.5
76 | 2.53 | 37 | 14.431 | 1.0285 | 0.0713 | 4.6053 | 2 | 0.28935 | 0.8 | 0.05 | 10.644 | WMa,TruStrain™ | 0.5
77 | 2.57 | 37 | 14.437 | 1.0251 | 0.071 | 4.6069 | 2 | 0.28945 | 0.8 | 0.05 | 10.647 | WMa,TruStrain™ | 0.5
78 | 2.6 | 37 | 14.432 | 1.026 | 0.0711 | 4.6055 | 2 | 0.28936 | 0.8 | 0.05 | 10.644 | WMa,TruStrain™ | 0.5
79 | 2.63 | 37 | 14.431 | 1.0222 | 0.0708 | 4.605 | 2 | 0.28933 | 0.8 | 0.05 | 10.643 | WMa,TruStrain™ | 0.5
80 | 2.67 | 37 | 14.429 | 1.0272 | 0.0712 | 4.6044 | 2 | 0.2893 | 0.8 | 0.05 | 10.642 | WMa,TruStrain™ | 0.5
81 | 2.7 | 37 | 14.428 | 1.0268 | 0.0712 | 4.6043 | 2 | 0.28928 | 0.8 | 0.05 | 10.641 | WMa,TruStrain™ | 0.5
82 | 2.73 | 37 | 14.433 | 1.0235 | 0.0709 | 4.6058 | 2 | 0.28937 | 0.8 | 0.05 | 10.645 | WMa,TruStrain™ | 0.5
83 | 2.77 | 37 | 14.434 | 1.0188 | 0.0706 | 4.6059 | 2 | 0.28938 | 0.8 | 0.05 | 10.645 | WMa,TruStrain™ | 0.5
84 | 2.8 | 37 | 14.429 | 1.0195 | 0.0707 | 4.6045 | 2 | 0.2893 | 0.8 | 0.05 | 10.642 | WMa,TruStrain™ | 0.5
85 | 2.83 | 37 | 14.429 | 1.0172 | 0.0705 | 4.6043 | 2 | 0.28928 | 0.8 | 0.05 | 10.641 | WMa,TruStrain™ | 0.5
86 | 2.87 | 37 | 14.43 | 1.0187 | 0.0706 | 4.6048 | 2 | 0.28932 | 0.8 | 0.05 | 10.643 | WMa,TruStrain™ | 0.5
87 | 2.9 | 37 | 14.428 | 1.0219 | 0.0708 | 4.604 | 2 | 0.28927 | 0.8 | 0.05 | 10.641 | WMa,TruStrain™ | 0.5
88 | 2.93 | 37 | 14.434 | 1.026 | 0.0711 | 4.606 | 2 | 0.28939 | 0.8 | 0.05 | 10.645 | WMa,TruStrain™ | 0.5
89 | 2.97 | 37 | 14.434 | 1.0253 | 0.071 | 4.6062 | 2 | 0.2894 | 0.8 | 0.05 | 10.646 | WMa,TruStrain™ | 0.5
90 | 3 | 37 | 14.428 | 1.0269 | 0.0712 | 4.6041 | 2 | 0.28927 | 0.8 | 0.05 | 10.641 | WMa,TruStrain™ | 0.5
91 | 3.03 | 37 | 14.438 | 1.0243 | 0.0709 | 4.6074 | 2 | 0.28948 | 0.8 | 0.05 | 10.648 | WMa,TruStrain™ | 0.5
92 | 3.07 | 37 | 14.435 | 1.0283 | 0.0712 | 4.6065 | 2 | 0.28942 | 0.8 | 0.05 | 10.646 | WMa,TruStrain™ | 0.5
93 | 3.1 | 37 | 14.429 | 1.0189 | 0.0706 | 4.6042 | 2 | 0.28928 | 0.8 | 0.05 | 10.641 | WMa,TruStrain™ | 0.5
94 | 3.13 | 37 | 14.442 | 1.0245 | 0.0709 | 4.6086 | 2 | 0.28955 | 0.8 | 0.05 | 10.651 | WMa,TruStrain™ | 0.5
95 | 3.17 | 37 | 14.426 | 1.0201 | 0.0707 | 4.6033 | 2 | 0.28922 | 0.8 | 0.05 | 10.639 | WMa,TruStrain™ | 0.5
96 | 3.2 | 37 | 14.421 | 1.0238 | 0.071 | 4.6018 | 2 | 0.28914 | 0.8 | 0.05 | 10.636 | WMa,TruStrain™ | 0.5
97 | 3.23 | 37 | 14.439 | 1.0281 | 0.0712 | 4.6076 | 2 | 0.28949 | 0.8 | 0.05 | 10.649 | WMa,TruStrain™ | 0.5
98 | 3.27 | 37 | 14.421 | 1.0269 | 0.0712 | 4.6019 | 2 | 0.28914 | 0.8 | 0.05 | 10.636 | WMa,TruStrain™ | 0.5
99 | 3.3 | 37 | 14.436 | 1.0205 | 0.0707 | 4.6064 | 2 | 0.28942 | 0.8 | 0.05 | 10.646 | WMa,TruStrain™ | 0.5
100 | 3.33 | 37 | 14.427 | 1.0243 | 0.071 | 4.6037 | 2 | 0.28925 | 0.8 | 0.05 | 10.64 | WMa,TruStrain™ | 0.5
101 | 3.37 | 37 | 14.429 | 1.0272 | 0.0712 | 4.6046 | 2 | 0.2893 | 0.8 | 0.05 | 10.642 | WMa,TruStrain™ | 0.5
102 | 3.4 | 37 | 14.428 | 1.0212 | 0.0708 | 4.6042 | 2 | 0.28927 | 0.8 | 0.05 | 10.641 | WMa,TruStrain™ | 0.5
103 | 3.43 | 37 | 14.431 | 1.0159 | 0.0704 | 4.605 | 2 | 0.28933 | 0.8 | 0.05 | 10.643 | WMa,TruStrain™ | 0.5
104 | 3.47 | 37 | 14.434 | 1.0234 | 0.0709 | 4.6061 | 2 | 0.28939 | 0.8 | 0.05 | 10.645 | WMa,TruStrain™ | 0.5
105 | 3.5 | 37 | 14.432 | 1.0209 | 0.0707 | 4.6053 | 2 | 0.28935 | 0.8 | 0.05 | 10.644 | WMa,TruStrain™ | 0.5
106 | 3.53 | 37 | 14.427 | 1.0212 | 0.0708 | 4.6039 | 2 | 0.28926 | 0.8 | 0.05 | 10.64 | WMa,TruStrain™ | 0.5
107 | 3.57 | 37 | 14.425 | 1.0334 | 0.0716 | 4.6035 | 2 | 0.28923 | 0.8 | 0.05 | 10.64 | WMa,TruStrain™ | 0.5
108 | 3.6 | 37 | 14.434 | 1.0271 | 0.0712 | 4.6061 | 2 | 0.28939 | 0.8 | 0.05 | 10.645 | WMa,TruStrain™ | 0.5
109 | 3.63 | 37 | 14.429 | 1.0187 | 0.0706 | 4.6045 | 2 | 0.2893 | 0.8 | 0.05 | 10.642 | WMa,TruStrain™ | 0.5
110 | 3.67 | 37 | 14.434 | 1.0213 | 0.0708 | 4.6061 | 2 | 0.2894 | 0.8 | 0.05 | 10.645 | WMa,TruStrain™ | 0.5
111 | 3.7 | 37 | 14.433 | 1.0257 | 0.0711 | 4.6056 | 2 | 0.28937 | 0.8 | 0.05 | 10.644 | WMa,TruStrain™ | 0.5
112 | 3.73 | 37 | 14.432 | 1.0223 | 0.0708 | 4.6052 | 2 | 0.28934 | 0.8 | 0.05 | 10.643 | WMa,TruStrain™ | 0.5
113 | 3.77 | 37 | 14.438 | 1.0225 | 0.0708 | 4.6071 | 2 | 0.28946 | 0.8 | 0.05 | 10.648 | WMa,TruStrain™ | 0.5
114 | 3.8 | 37 | 14.434 | 1.0183 | 0.0705 | 4.6058 | 2 | 0.28938 | 0.8 | 0.05 | 10.645 | WMa,TruStrain™ | 0.5
115 | 3.83 | 37 | 14.431 | 1.0251 | 0.071 | 4.6053 | 2 | 0.28935 | 0.8 | 0.05 | 10.644 | WMa,TruStrain™ | 0.5
116 | 3.87 | 37 | 14.434 | 1.024 | 0.0709 | 4.606 | 2 | 0.28939 | 0.8 | 0.05 | 10.645 | WMa,TruStrain™ | 0.5
117 | 3.9 | 37 | 14.418 | 1.0267 | 0.0712 | 4.601 | 2 | 0.28908 | 0.8 | 0.05 | 10.634 | WMa,TruStrain™ | 0.5
118 | 3.93 | 37 | 14.427 | 1.0282 | 0.0713 | 4.6039 | 2 | 0.28926 | 0.8 | 0.05 | 10.64 | WMa,TruStrain™ | 0.5
119 | 3.97 | 37 | 14.42 | 1.0206 | 0.0708 | 4.6014 | 2 | 0.2891 | 0.8 | 0.05 | 10.634 | WMa,TruStrain™ | 0.5
120 | 4 | 37 | 14.42 | 1.0247 | 0.0711 | 4.6017 | 2 | 0.28911 | 0.8 | 0.05 | 10.635 | WMa,TruStrain™ | 0.5
121 | 4.03 | 37 | 14.422 | 1.0207 | 0.0708 | 4.602 | 2 | 0.28914 | 0.8 | 0.05 | 10.636 | WMa,TruStrain™ | 0.5
122 | 4.07 | 37 | 14.425 | 1.0269 | 0.0712 | 4.6033 | 2 | 0.28922 | 0.8 | 0.05 | 10.639 | WMa,TruStrain™ | 0.5
123 | 4.1 | 37 | 14.42 | 1.031 | 0.0715 | 4.6019 | 2 | 0.28914 | 0.8 | 0.05 | 10.636 | WMa,TruStrain™ | 0.5
124 | 4.13 | 37 | 14.421 | 1.0201 | 0.0707 | 4.6017 | 2 | 0.28912 | 0.8 | 0.05 | 10.635 | WMa,TruStrain™ | 0.5
125 | 4.17 | 37 | 14.429 | 1.0279 | 0.0712 | 4.6046 | 2 | 0.2893 | 0.8 | 0.05 | 10.642 | WMa,TruStrain™ | 0.5
126 | 4.2 | 37 | 14.43 | 1.0212 | 0.0708 | 4.6047 | 2 | 0.2893 | 0.8 | 0.05 | 10.642 | WMa,TruStrain™ | 0.5
127 | 4.23 | 37 | 14.418 | 1.0225 | 0.0709 | 4.601 | 2 | 0.28908 | 0.8 | 0.05 | 10.634 | WMa,TruStrain™ | 0.5
128 | 4.27 | 37 | 14.424 | 1.0218 | 0.0708 | 4.6028 | 2 | 0.2892 | 0.8 | 0.05 | 10.638 | WMa,TruStrain™ | 0.5
129 | 4.3 | 37 | 14.418 | 1.0211 | 0.0708 | 4.601 | 2 | 0.28908 | 0.8 | 0.05 | 10.634 | WMa,TruStrain™ | 0.5
130 | 4.33 | 37 | 14.429 | 1.0203 | 0.0707 | 4.6044 | 2 | 0.28929 | 0.8 | 0.05 | 10.641 | WMa,TruStrain™ | 0.5
131 | 4.37 | 37 | 14.443 | 1.0221 | 0.0708 | 4.6088 | 2 | 0.28956 | 0.8 | 0.05 | 10.652 | WMa,TruStrain™ | 0.5
132 | 4.4 | 37 | 14.433 | 1.0143 | 0.0703 | 4.6056 | 2 | 0.28937 | 0.8 | 0.05 | 10.644 | WMa,TruStrain™ | 0.5
133 | 4.43 | 37 | 14.425 | 1.0252 | 0.0711 | 4.6032 | 2 | 0.28922 | 0.8 | 0.05 | 10.639 | WMa,TruStrain™ | 0.5
134 | 4.47 | 37 | 14.434 | 1.0268 | 0.0711 | 4.606 | 2 | 0.28939 | 0.8 | 0.05 | 10.645 | WMa,TruStrain™ | 0.5
135 | 4.5 | 37 | 14.428 | 1.0286 | 0.0713 | 4.6043 | 2 | 0.28928 | 0.8 | 0.05 | 10.641 | WMa,TruStrain™ | 0.5
136 | 4.53 | 37 | 14.436 | 1.0229 | 0.0709 | 4.6065 | 2 | 0.28942 | 0.8 | 0.05 | 10.646 | WMa,TruStrain™ | 0.5
137 | 4.57 | 37 | 14.439 | 1.02 | 0.0706 | 4.6075 | 2 | 0.28948 | 0.8 | 0.05 | 10.649 | WMa,TruStrain™ | 0.5
138 | 4.6 | 37 | 14.432 | 1.0238 | 0.0709 | 4.6055 | 2 | 0.28936 | 0.8 | 0.05 | 10.644 | WMa,TruStrain™ | 0.5
139 | 4.63 | 37 | 14.436 | 1.0252 | 0.071 | 4.6067 | 2 | 0.28944 | 0.8 | 0.05 | 10.647 | WMa,TruStrain™ | 0.5
140 | 4.67 | 37 | 14.431 | 1.024 | 0.071 | 4.6051 | 2 | 0.28934 | 0.8 | 0.05 | 10.643 | WMa,TruStrain™ | 0.5
141 | 4.7 | 37 | 14.429 | 1.0248 | 0.071 | 4.6045 | 2 | 0.2893 | 0.8 | 0.05 | 10.642 | WMa,TruStrain™ | 0.5
142 | 4.73 | 37 | 14.433 | 1.0161 | 0.0704 | 4.6056 | 2 | 0.28937 | 0.8 | 0.05 | 10.644 | WMa,TruStrain™ | 0.5
143 | 4.77 | 37 | 14.424 | 1.0338 | 0.0717 | 4.6031 | 2 | 0.28921 | 0.8 | 0.05 | 10.639 | WMa,TruStrain™ | 0.5
144 | 4.8 | 37 | 14.428 | 1.0241 | 0.071 | 4.604 | 2 | 0.28926 | 0.8 | 0.05 | 10.64 | WMa,TruStrain™ | 0.5
145 | 4.83 | 37 | 14.435 | 1.0227 | 0.0708 | 4.6064 | 2 | 0.28941 | 0.8 | 0.05 | 10.646 | WMa,TruStrain™ | 0.5
146 | 4.87 | 37 | 14.433 | 1.029 | 0.0713 | 4.606 | 2 | 0.28939 | 0.8 | 0.05 | 10.645 | WMa,TruStrain™ | 0.5
147 | 4.9 | 37 | 14.431 | 1.0286 | 0.0713 | 4.6051 | 2 | 0.28934 | 0.8 | 0.05 | 10.643 | WMa,TruStrain™ | 0.5
148 | 4.93 | 37 | 14.439 | 1.0286 | 0.0712 | 4.6077 | 2 | 0.28949 | 0.8 | 0.05 | 10.649 | WMa,TruStrain™ | 0.5
149 | 4.97 | 37 | 14.433 | 1.0295 | 0.0713 | 4.6058 | 2 | 0.28938 | 0.8 | 0.05 | 10.645 | WMa,TruStrain™ | 0.5
150 | 5 | 37 | 14.43 | 1.0209 | 0.0707 | 4.6047 | 2 | 0.28932 | 0.8 | 0.05 | 10.643 | WMa,TruStrain™ | 0.5
151 | 5.03 | 37 | 14.437 | 1.0306 | 0.0714 | 4.6072 | 2 | 0.28946 | 0.8 | 0.05 | 10.648 | WMa,TruStrain™ | 0.5
152 | 5.07 | 37 | 14.435 | 1.0277 | 0.0712 | 4.6064 | 2 | 0.28942 | 0.8 | 0.05 | 10.646 | WMa,TruStrain™ | 0.5
153 | 5.1 | 37 | 14.435 | 1.0236 | 0.0709 | 4.6063 | 2 | 0.28941 | 0.8 | 0.05 | 10.646 | WMa,TruStrain™ | 0.5
154 | 5.13 | 37 | 14.433 | 1.0254 | 0.071 | 4.6057 | 2 | 0.28937 | 0.8 | 0.05 | 10.645 | WMa,TruStrain™ | 0.5
155 | 5.17 | 37 | 14.43 | 1.025 | 0.071 | 4.6049 | 2 | 0.28933 | 0.8 | 0.05 | 10.643 | WMa,TruStrain™ | 0.5
156 | 5.2 | 37 | 14.419 | 1.026 | 0.0712 | 4.6014 | 2 | 0.2891 | 0.8 | 0.05 | 10.635 | WMa,TruStrain™ | 0.5
157 | 5.23 | 37 | 14.42 | 1.0313 | 0.0715 | 4.6018 | 2 | 0.28913 | 0.8 | 0.05 | 10.636 | WMa,TruStrain™ | 0.5
158 | 5.27 | 37 | 14.425 | 1.026 | 0.0711 | 4.6031 | 2 | 0.28921 | 0.8 | 0.05 | 10.639 | WMa,TruStrain™ | 0.5
159 | 5.3 | 37 | 14.427 | 1.0193 | 0.0707 | 4.6037 | 2 | 0.28925 | 0.8 | 0.05 | 10.64 | WMa,TruStrain™ | 0.5
160 | 5.33 | 37 | 14.422 | 1.0162 | 0.0705 | 4.6021 | 2 | 0.28915 | 0.8 | 0.05 | 10.636 | WMa,TruStrain™ | 0.5
161 | 5.37 | 37 | 14.432 | 1.0195 | 0.0706 | 4.6054 | 2 | 0.28936 | 0.8 | 0.05 | 10.644 | WMa,TruStrain™ | 0.5
162 | 5.4 | 37 | 14.423 | 1.0251 | 0.0711 | 4.6026 | 2 | 0.28918 | 0.8 | 0.05 | 10.637 | WMa,TruStrain™ | 0.5
163 | 5.43 | 37 | 14.416 | 1.0283 | 0.0713 | 4.6003 | 2 | 0.28903 | 0.8 | 0.05 | 10.632 | WMa,TruStrain™ | 0.5
164 | 5.47 | 37 | 14.419 | 1.0288 | 0.0713 | 4.6013 | 2 | 0.28909 | 0.8 | 0.05 | 10.634 | WMa,TruStrain™ | 0.5
165 | 5.5 | 37 | 14.425 | 1.0205 | 0.0707 | 4.6031 | 2 | 0.2892 | 0.8 | 0.05 | 10.638 | WMa,TruStrain™ | 0.5
166 | 5.53 | 37 | 14.418 | 1.0167 | 0.0705 | 4.6006 | 2 | 0.28905 | 0.8 | 0.05 | 10.633 | WMa,TruStrain™ | 0.5
167 | 5.57 | 37 | 14.431 | 1.024 | 0.071 | 4.605 | 2 | 0.28933 | 0.8 | 0.05 | 10.643 | WMa,TruStrain™ | 0.5
168 | 5.6 | 37 | 14.424 | 1.0226 | 0.0709 | 4.6029 | 2 | 0.2892 | 0.8 | 0.05 | 10.638 | WMa,TruStrain™ | 0.5
169 | 5.63 | 37 | 14.424 | 1.0175 | 0.0705 | 4.6029 | 2 | 0.28919 | 0.8 | 0.05 | 10.638 | WMa,TruStrain™ | 0.5
170 | 5.67 | 37 | 14.415 | 1.0239 | 0.071 | 4.6 | 2 | 0.28902 | 0.8 | 0.05 | 10.632 | WMa,TruStrain™ | 0.5
171 | 5.7 | 37 | 14.421 | 1.0181 | 0.0706 | 4.6019 | 2 | 0.28913 | 0.8 | 0.05 | 10.636 | WMa,TruStrain™ | 0.5
172 | 5.73 | 37 | 14.419 | 1.0254 | 0.0711 | 4.6012 | 2 | 0.28909 | 0.8 | 0.05 | 10.634 | WMa,TruStrain™ | 0.5
173 | 5.77 | 37 | 14.425 | 1.0198 | 0.0707 | 4.603 | 2 | 0.28919 | 0.8 | 0.05 | 10.638 | WMa,TruStrain™ | 0.5
174 | 5.8 | 37 | 14.425 | 1.0216 | 0.0708 | 4.603 | 2 | 0.2892 | 0.8 | 0.05 | 10.638 | WMa,TruStrain™ | 0.5
175 | 5.83 | 37 | 14.423 | 1.0223 | 0.0709 | 4.6024 | 2 | 0.28917 | 0.8 | 0.05 | 10.637 | WMa,TruStrain™ | 0.5
176 | 5.87 | 37 | 14.427 | 1.0217 | 0.0708 | 4.6038 | 2 | 0.28926 | 0.8 | 0.05 | 10.64 | WMa,TruStrain™ | 0.5
177 | 5.9 | 37 | 14.418 | 1.024 | 0.071 | 4.6011 | 2 | 0.28908 | 0.8 | 0.05 | 10.634 | WMa,TruStrain™ | 0.5
178 | 5.93 | 37 | 14.417 | 1.0251 | 0.0711 | 4.6005 | 2 | 0.28905 | 0.8 | 0.05 | 10.633 | WMa,TruStrain™ | 0.5
179 | 5.97 | 37 | 14.421 | 1.0221 | 0.0709 | 4.6019 | 2 | 0.28913 | 0.8 | 0.05 | 10.636 | WMa,TruStrain™ | 0.5
180 | 6 | 37 | 14.418 | 1.0245 | 0.0711 | 4.6009 | 2 | 0.28907 | 0.8 | 0.05 | 10.634 | WMa,TruStrain™ | 0.5
181 | 6.03 | 37 | 14.424 | 1.0155 | 0.0704 | 4.6026 | 2 | 0.28917 | 0.8 | 0.05 | 10.637 | WMa,TruStrain™ | 0.5
182 | 6.07 | 37 | 14.418 | 1.0235 | 0.071 | 4.6009 | 2 | 0.28908 | 0.8 | 0.05 | 10.634 | WMa,TruStrain™ | 0.5
183 | 6.1 | 37 | 14.423 | 1.0221 | 0.0709 | 4.6026 | 2 | 0.28918 | 0.8 | 0.05 | 10.637 | WMa,TruStrain™ | 0.5
184 | 6.13 | 37 | 14.427 | 1.019 | 0.0706 | 4.6036 | 2 | 0.28924 | 0.8 | 0.05 | 10.64 | WMa,TruStrain™ | 0.5
185 | 6.17 | 37 | 14.419 | 1.0169 | 0.0705 | 4.601 | 2 | 0.28907 | 0.8 | 0.05 | 10.634 | WMa,TruStrain™ | 0.5
186 | 6.2 | 37 | 14.418 | 1.0224 | 0.0709 | 4.601 | 2 | 0.28908 | 0.8 | 0.05 | 10.634 | WMa,TruStrain™ | 0.5
187 | 6.23 | 37 | 14.423 | 1.02 | 0.0707 | 4.6023 | 2 | 0.28916 | 0.8 | 0.05 | 10.637 | WMa,TruStrain™ | 0.5
188 | 6.27 | 37 | 14.419 | 1.0203 | 0.0708 | 4.6013 | 2 | 0.28909 | 0.8 | 0.05 | 10.634 | WMa,TruStrain™ | 0.5
189 | 6.3 | 37 | 14.423 | 1.0137 | 0.0703 | 4.6024 | 2 | 0.28916 | 0.8 | 0.05 | 10.637 | WMa,TruStrain™ | 0.5
190 | 6.33 | 37 | 14.418 | 1.0228 | 0.0709 | 4.6011 | 2 | 0.28908 | 0.8 | 0.05 | 10.634 | WMa,TruStrain™ | 0.5
191 | 6.37 | 37 | 14.417 | 1.0287 | 0.0714 | 4.6008 | 2 | 0.28906 | 0.8 | 0.05 | 10.633 | WMa,TruStrain™ | 0.5
192 | 6.4 | 37 | 14.415 | 1.0243 | 0.0711 | 4.5999 | 2 | 0.28901 | 0.8 | 0.05 | 10.631 | WMa,TruStrain™ | 0.5
193 | 6.43 | 37 | 14.415 | 1.0182 | 0.0706 | 4.5999 | 2 | 0.28901 | 0.8 | 0.05 | 10.631 | WMa,TruStrain™ | 0.5
194 | 6.47 | 37 | 14.414 | 1.0184 | 0.0707 | 4.5995 | 2 | 0.28898 | 0.8 | 0.05 | 10.63 | WMa,TruStrain™ | 0.5
195 | 6.5 | 37 | 14.416 | 1.023 | 0.071 | 4.6004 | 2 | 0.28904 | 0.8 | 0.05 | 10.632 | WMa,TruStrain™ | 0.5
196 | 6.53 | 37 | 14.42 | 1.0209 | 0.0708 | 4.6016 | 2 | 0.28911 | 0.8 | 0.05 | 10.635 | WMa,TruStrain™ | 0.5
197 | 6.57 | 37 | 14.411 | 1.0232 | 0.071 | 4.5987 | 2 | 0.28894 | 0.8 | 0.05 | 10.629 | WMa,TruStrain™ | 0.5
198 | 6.6 | 37 | 14.413 | 1.027 | 0.0713 | 4.5993 | 2 | 0.28897 | 0.8 | 0.05 | 10.63 | WMa,TruStrain™ | 0.5
199 | 6.63 | 37 | 14.409 | 1.0245 | 0.0711 | 4.598 | 2 | 0.28889 | 0.8 | 0.05 | 10.627 | WMa,TruStrain™ | 0.5
200 | 6.67 | 37 | 14.413 | 1.0272 | 0.0713 | 4.5993 | 2 | 0.28897 | 0.8 | 0.05 | 10.63 | WMa,TruStrain™ | 0.5
201 | 6.7 | 37 | 14.417 | 1.0275 | 0.0713 | 4.6006 | 2 | 0.28905 | 0.8 | 0.05 | 10.633 | WMa,TruStrain™ | 0.5
202 | 6.73 | 37 | 14.421 | 1.0332 | 0.0716 | 4.602 | 2 | 0.28913 | 0.8 | 0.05 | 10.636 | WMa,TruStrain™ | 0.5
203 | 6.77 | 37 | 14.408 | 1.0184 | 0.0707 | 4.5977 | 2 | 0.28887 | 0.8 | 0.05 | 10.626 | WMa,TruStrain™ | 0.5
204 | 6.8 | 37 | 14.413 | 1.0157 | 0.0705 | 4.5991 | 2 | 0.28896 | 0.8 | 0.05 | 10.629 | WMa,TruStrain™ | 0.5
205 | 6.83 | 37 | 14.405 | 1.0269 | 0.0713 | 4.5969 | 2 | 0.28883 | 0.8 | 0.05 | 10.625 | WMa,TruStrain™ | 0.5
206 | 6.87 | 37 | 14.415 | 1.0208 | 0.0708 | 4.6 | 2 | 0.28902 | 0.8 | 0.05 | 10.631 | WMa,TruStrain™ | 0.5
207 | 6.9 | 37 | 14.409 | 1.0191 | 0.0707 | 4.5979 | 2 | 0.28888 | 0.8 | 0.05 | 10.627 | WMa,TruStrain™ | 0.5
208 | 6.93 | 37 | 14.416 | 1.028 | 0.0713 | 4.6003 | 2 | 0.28903 | 0.8 | 0.05 | 10.632 | WMa,TruStrain™ | 0.5
209 | 6.97 | 37 | 14.404 | 1.0179 | 0.0707 | 4.5965 | 2 | 0.2888 | 0.8 | 0.05 | 10.623 | WMa,TruStrain™ | 0.5
210 | 7 | 37 | 14.399 | 1.0204 | 0.0709 | 4.5949 | 2 | 0.2887 | 0.8 | 0.05 | 10.62 | WMa,TruStrain™ | 0.5
211 | 7.03 | 37 | 14.409 | 1.0292 | 0.0714 | 4.5982 | 2 | 0.2889 | 0.8 | 0.05 | 10.627 | WMa,TruStrain™ | 0.5
212 | 7.07 | 37 | 14.409 | 1.0188 | 0.0707 | 4.5981 | 2 | 0.28889 | 0.8 | 0.05 | 10.627 | WMa,TruStrain™ | 0.5
213 | 7.1 | 37 | 14.406 | 1.0234 | 0.071 | 4.5972 | 2 | 0.28884 | 0.8 | 0.05 | 10.625 | WMa,TruStrain™ | 0.5
214 | 7.13 | 37 | 14.407 | 1.0251 | 0.0711 | 4.5976 | 2 | 0.28886 | 0.8 | 0.05 | 10.626 | WMa,TruStrain™ | 0.5
215 | 7.17 | 37 | 14.41 | 1.0252 | 0.0711 | 4.5984 | 2 | 0.28892 | 0.8 | 0.05 | 10.628 | WMa,TruStrain™ | 0.5
216 | 7.2 | 37 | 14.404 | 1.0224 | 0.071 | 4.5965 | 2 | 0.2888 | 0.8 | 0.05 | 10.623 | WMa,TruStrain™ | 0.5
217 | 7.23 | 37 | 14.407 | 1.0282 | 0.0714 | 4.5977 | 2 | 0.28887 | 0.8 | 0.05 | 10.626 | WMa,TruStrain™ | 0.5
218 | 7.27 | 37 | 14.407 | 1.026 | 0.0712 | 4.5974 | 2 | 0.28885 | 0.8 | 0.05 | 10.625 | WMa,TruStrain™ | 0.5
219 | 7.3 | 37 | 14.397 | 1.0251 | 0.0712 | 4.5943 | 2 | 0.28866 | 0.8 | 0.05 | 10.618 | WMa,TruStrain™ | 0.5
220 | 7.33 | 37 | 14.403 | 1.0258 | 0.0712 | 4.5964 | 2 | 0.28878 | 0.8 | 0.05 | 10.623 | WMa,TruStrain™ | 0.5
221 | 7.37 | 37 | 14.397 | 1.0316 | 0.0717 | 4.5944 | 2 | 0.28867 | 0.8 | 0.05 | 10.619 | WMa,TruStrain™ | 0.5
222 | 7.4 | 37 | 14.395 | 1.0272 | 0.0714 | 4.5937 | 2 | 0.28862 | 0.8 | 0.05 | 10.617 | WMa,TruStrain™ | 0.5
223 | 7.43 | 37 | 14.386 | 1.0288 | 0.0715 | 4.5909 | 2 | 0.28845 | 0.8 | 0.05 | 10.611 | WMa,TruStrain™ | 0.5
224 | 7.47 | 37 | 14.401 | 1.0235 | 0.0711 | 4.5957 | 2 | 0.28874 | 0.8 | 0.05 | 10.621 | WMa,TruStrain™ | 0.5
225 | 7.5 | 37 | 14.387 | 1.0235 | 0.0711 | 4.5911 | 2 | 0.28846 | 0.8 | 0.05 | 10.611 | WMa,TruStrain™ | 0.5
226 | 7.53 | 37 | 14.395 | 1.0279 | 0.0714 | 4.5937 | 2 | 0.28862 | 0.8 | 0.05 | 10.617 | WMa,TruStrain™ | 0.5
227 | 7.57 | 37 | 14.389 | 1.028 | 0.0714 | 4.5919 | 2 | 0.2885 | 0.8 | 0.05 | 10.612 | WMa,TruStrain™ | 0.5
228 | 7.6 | 37 | 14.391 | 1.03 | 0.0716 | 4.5925 | 2 | 0.28855 | 0.8 | 0.05 | 10.614 | WMa,TruStrain™ | 0.5
229 | 7.63 | 37 | 14.394 | 1.0265 | 0.0713 | 4.5934 | 2 | 0.2886 | 0.8 | 0.05 | 10.616 | WMa,TruStrain™ | 0.5
230 | 7.67 | 37 | 14.392 | 1.0169 | 0.0707 | 4.5925 | 2 | 0.28854 | 0.8 | 0.05 | 10.614 | WMa,TruStrain™ | 0.5
231 | 7.7 | 37 | 14.394 | 1.0182 | 0.0707 | 4.5931 | 2 | 0.28859 | 0.8 | 0.05 | 10.616 | WMa,TruStrain™ | 0.5
232 | 7.73 | 37 | 14.39 | 1.0206 | 0.0709 | 4.5919 | 2 | 0.28851 | 0.8 | 0.05 | 10.613 | WMa,TruStrain™ | 0.5
233 | 7.77 | 37 | 14.393 | 1.0208 | 0.0709 | 4.593 | 2 | 0.28858 | 0.8 | 0.05 | 10.615 | WMa,TruStrain™ | 0.5
234 | 7.8 | 37 | 14.392 | 1.0293 | 0.0715 | 4.5928 | 2 | 0.28856 | 0.8 | 0.05 | 10.615 | WMa,TruStrain™ | 0.5
235 | 7.83 | 37 | 14.39 | 1.0186 | 0.0708 | 4.5921 | 2 | 0.28851 | 0.8 | 0.05 | 10.613 | WMa,TruStrain™ | 0.5
236 | 7.87 | 37 | 14.398 | 1.0179 | 0.0707 | 4.5945 | 2 | 0.28866 | 0.8 | 0.05 | 10.619 | WMa,TruStrain™ | 0.5
237 | 7.9 | 37 | 14.391 | 1.0251 | 0.0712 | 4.5924 | 2 | 0.28854 | 0.8 | 0.05 | 10.614 | WMa,TruStrain™ | 0.5
238 | 7.93 | 37 | 14.393 | 1.0286 | 0.0715 | 4.5931 | 2 | 0.28859 | 0.8 | 0.05 | 10.616 | WMa,TruStrain™ | 0.5
239 | 7.97 | 37 | 14.392 | 1.0219 | 0.071 | 4.5927 | 2 | 0.28856 | 0.8 | 0.05 | 10.615 | WMa,TruStrain™ | 0.5
240 | 8 | 37 | 14.393 | 1.0203 | 0.0709 | 4.593 | 2 | 0.28857 | 0.8 | 0.05 | 10.615 | WMa,TruStrain™ | 0.5
241 | 8.03 | 37 | 14.395 | 1.0267 | 0.0713 | 4.5937 | 2 | 0.28861 | 0.8 | 0.05 | 10.617 | WMa,TruStrain™ | 0.5
242 | 8.07 | 37 | 14.396 | 1.0242 | 0.0711 | 4.5939 | 2 | 0.28863 | 0.8 | 0.05 | 10.617 | WMa,TruStrain™ | 0.5
243 | 8.1 | 37 | 14.388 | 1.0228 | 0.0711 | 4.5913 | 2 | 0.28847 | 0.8 | 0.05 | 10.611 | WMa,TruStrain™ | 0.5
244 | 8.13 | 37 | 14.393 | 1.0247 | 0.0712 | 4.5931 | 2 | 0.28858 | 0.8 | 0.05 | 10.616 | WMa,TruStrain™ | 0.5
245 | 8.17 | 37 | 14.385 | 1.015 | 0.0706 | 4.5903 | 2 | 0.28841 | 0.8 | 0.05 | 10.609 | WMa,TruStrain™ | 0.5
246 | 8.2 | 37 | 14.394 | 1.0168 | 0.0706 | 4.5933 | 2 | 0.2886 | 0.8 | 0.05 | 10.616 | WMa,TruStrain™ | 0.5
247 | 8.23 | 37 | 14.388 | 1.0161 | 0.0706 | 4.5913 | 2 | 0.28847 | 0.8 | 0.05 | 10.611 | WMa,TruStrain™ | 0.5
248 | 8.27 | 37 | 14.393 | 1.0233 | 0.0711 | 4.5931 | 2 | 0.28858 | 0.8 | 0.05 | 10.616 | WMa,TruStrain™ | 0.5
249 | 8.3 | 37 | 14.387 | 1.0202 | 0.0709 | 4.591 | 2 | 0.28845 | 0.8 | 0.05 | 10.61 | WMa,TruStrain™ | 0.5
250 | 8.33 | 37 | 14.375 | 1.0266 | 0.0714 | 4.5872 | 2 | 0.28822 | 0.8 | 0.05 | 10.602 | WMa,TruStrain™ | 0.5
251 | 8.37 | 37 | 14.38 | 1.0266 | 0.0714 | 4.5889 | 2 | 0.28832 | 0.8 | 0.05 | 10.606 | WMa,TruStrain™ | 0.5
252 | 8.4 | 37 | 14.38 | 1.0241 | 0.0712 | 4.5888 | 2 | 0.28831 | 0.8 | 0.05 | 10.605 | WMa,TruStrain™ | 0.5
253 | 8.43 | 37 | 14.39 | 1.0303 | 0.0716 | 4.5921 | 2 | 0.28852 | 0.8 | 0.05 | 10.613 | WMa,TruStrain™ | 0.5
254 | 8.47 | 37 | 14.379 | 1.0284 | 0.0715 | 4.5886 | 2 | 0.2883 | 0.8 | 0.05 | 10.605 | WMa,TruStrain™ | 0.5
255 | 8.5 | 37 | 14.371 | 1.0247 | 0.0713 | 4.5861 | 2 | 0.28815 | 0.8 | 0.05 | 10.6 | WMa,TruStrain™ | 0.5
256 | 8.53 | 37 | 14.378 | 1.0314 | 0.0717 | 4.5884 | 2 | 0.28829 | 0.8 | 0.05 | 10.605 | WMa,TruStrain™ | 0.5
257 | 8.57 | 37 | 14.377 | 1.029 | 0.0716 | 4.588 | 2 | 0.28826 | 0.8 | 0.05 | 10.604 | WMa,TruStrain™ | 0.5
258 | 8.6 | 37 | 14.372 | 1.0311 | 0.0717 | 4.5866 | 2 | 0.28817 | 0.8 | 0.05 | 10.6 | WMa,TruStrain™ | 0.5
259 | 8.63 | 37 | 14.378 | 1.0207 | 0.071 | 4.5881 | 2 | 0.28827 | 0.8 | 0.05 | 10.604 | WMa,TruStrain™ | 0.5
260 | 8.67 | 37 | 14.372 | 1.0219 | 0.0711 | 4.5863 | 2 | 0.28816 | 0.8 | 0.05 | 10.6 | WMa,TruStrain™ | 0.5
261 | 8.7 | 37 | 14.38 | 1.0344 | 0.0719 | 4.5891 | 2 | 0.28833 | 0.8 | 0.05 | 10.606 | WMa,TruStrain™ | 0.5
262 | 8.73 | 37 | 14.375 | 1.0231 | 0.0712 | 4.5871 | 2 | 0.28821 | 0.8 | 0.05 | 10.602 | WMa,TruStrain™ | 0.5
263 | 8.77 | 37 | 14.369 | 1.0337 | 0.0719 | 4.5856 | 2 | 0.28811 | 0.8 | 0.05 | 10.598 | WMa,TruStrain™ | 0.5
264 | 8.8 | 37 | 14.371 | 1.0333 | 0.0719 | 4.5862 | 2 | 0.28815 | 0.8 | 0.05 | 10.599 | WMa,TruStrain™ | 0.5
265 | 8.83 | 37 | 14.38 | 1.0175 | 0.0708 | 4.5888 | 2 | 0.28831 | 0.8 | 0.05 | 10.605 | WMa,TruStrain™ | 0.5
266 | 8.87 | 37 | 14.365 | 1.0298 | 0.0717 | 4.5843 | 2 | 0.28803 | 0.8 | 0.05 | 10.595 | WMa,TruStrain™ | 0.5
267 | 8.9 | 37 | 14.368 | 1.0272 | 0.0715 | 4.585 | 2 | 0.28807 | 0.8 | 0.05 | 10.597 | WMa,TruStrain™ | 0.5
268 | 8.93 | 37 | 14.365 | 1.0249 | 0.0713 | 4.5842 | 2 | 0.28802 | 0.8 | 0.04 | 10.595 | WMa,TruStrain™ | 0.5
269 | 8.97 | 37 | 14.373 | 1.0337 | 0.0719 | 4.5868 | 2 | 0.28818 | 0.8 | 0.04 | 10.601 | WMa,TruStrain™ | 0.5
270 | 9 | 37 | 14.366 | 1.029 | 0.0716 | 4.5847 | 2 | 0.28805 | 0.8 | 0.04 | 10.596 | WMa,TruStrain™ | 0.5
271 | 9.03 | 37 | 14.37 | 1.0277 | 0.0715 | 4.5859 | 2 | 0.28813 | 0.8 | 0.04 | 10.599 | WMa,TruStrain™ | 0.5
272 | 9.07 | 37 | 14.366 | 1.0309 | 0.0718 | 4.5846 | 2 | 0.28805 | 0.8 | 0.04 | 10.596 | WMa,TruStrain™ | 0.5
273 | 9.1 | 37 | 14.371 | 1.0381 | 0.0722 | 4.5864 | 2 | 0.28816 | 0.8 | 0.04 | 10.6 | WMa,TruStrain™ | 0.5
274 | 9.13 | 37 | 14.368 | 1.0276 | 0.0715 | 4.5852 | 2 | 0.28808 | 0.8 | 0.04 | 10.597 | WMa,TruStrain™ | 0.5
275 | 9.17 | 37 | 14.367 | 1.031 | 0.0718 | 4.5849 | 2 | 0.28807 | 0.8 | 0.04 | 10.597 | WMa,TruStrain™ | 0.5
276 | 9.2 | 37 | 14.368 | 1.0372 | 0.0722 | 4.5855 | 2 | 0.2881 | 0.8 | 0.04 | 10.598 | WMa,TruStrain™ | 0.5
277 | 9.23 | 37 | 14.371 | 1.0342 | 0.072 | 4.5864 | 2 | 0.28816 | 0.8 | 0.04 | 10.6 | WMa,TruStrain™ | 0.5
278 | 9.27 | 37 | 14.368 | 1.034 | 0.072 | 4.5852 | 2 | 0.28809 | 0.8 | 0.04 | 10.597 | WMa,TruStrain™ | 0.5
279 | 9.3 | 37 | 14.37 | 1.0339 | 0.072 | 4.586 | 2 | 0.28814 | 0.8 | 0.04 | 10.599 | WMa,TruStrain™ | 0.5
280 | 9.33 | 37 | 14.371 | 1.0435 | 0.0726 | 4.5863 | 2 | 0.28816 | 0.8 | 0.04 | 10.6 | WMa,TruStrain™ | 0.5
281 | 9.37 | 37 | 14.377 | 1.0262 | 0.0714 | 4.5881 | 2 | 0.28826 | 0.8 | 0.04 | 10.604 | WMa,TruStrain™ | 0.5
282 | 9.4 | 37 | 14.369 | 1.0261 | 0.0714 | 4.5854 | 2 | 0.28811 | 0.8 | 0.04 | 10.598 | WMa,TruStrain™ | 0.5
283 | 9.43 | 37 | 14.378 | 1.0438 | 0.0726 | 4.5888 | 2 | 0.28832 | 0.8 | 0.04 | 10.606 | WMa,TruStrain™ | 0.5
284 | 9.47 | 37 | 14.379 | 1.0374 | 0.0721 | 4.5888 | 2 | 0.28831 | 0.8 | 0.04 | 10.605 | WMa,TruStrain™ | 0.5
285 | 9.5 | 37 | 14.373 | 1.028 | 0.0715 | 4.5868 | 2 | 0.28818 | 0.8 | 0.04 | 10.601 | WMa,TruStrain™ | 0.5
286 | 9.53 | 37 | 14.371 | 1.0293 | 0.0716 | 4.5862 | 2 | 0.28815 | 0.8 | 0.04 | 10.6 | WMa,TruStrain™ | 0.5
287 | 9.57 | 37 | 14.378 | 1.0348 | 0.072 | 4.5886 | 2 | 0.2883 | 0.8 | 0.04 | 10.605 | WMa,TruStrain™ | 0.5
288 | 9.6 | 37 | 14.367 | 1.0331 | 0.0719 | 4.5849 | 2 | 0.28807 | 0.8 | 0.04 | 10.597 | WMa,TruStrain™ | 0.5
289 | 9.63 | 37 | 14.375 | 1.0335 | 0.0719 | 4.5874 | 2 | 0.28823 | 0.8 | 0.04 | 10.602 | WMa,TruStrain™ | 0.5
290 | 9.67 | 37 | 14.366 | 1.0314 | 0.0718 | 4.5845 | 2 | 0.28804 | 0.8 | 0.04 | 10.596 | WMa,TruStrain™ | 0.5
291 | 9.7 | 37 | 14.371 | 1.0334 | 0.0719 | 4.5861 | 2 | 0.28814 | 0.8 | 0.04 | 10.599 | WMa,TruStrain™ | 0.5
292 | 9.73 | 37 | 14.371 | 1.0388 | 0.0723 | 4.5865 | 2 | 0.28817 | 0.8 | 0.04 | 10.6 | WMa,TruStrain™ | 0.5
293 | 9.77 | 37 | 14.374 | 1.035 | 0.072 | 4.5872 | 2 | 0.28821 | 0.8 | 0.04 | 10.602 | WMa,TruStrain™ | 0.5
294 | 9.8 | 37 | 14.377 | 1.0377 | 0.0722 | 4.5882 | 2 | 0.28827 | 0.8 | 0.04 | 10.604 | WMa,TruStrain™ | 0.5
295 | 9.83 | 37 | 14.369 | 1.035 | 0.072 | 4.5857 | 2 | 0.28812 | 0.8 | 0.04 | 10.599 | WMa,TruStrain™ | 0.5
296 | 9.87 | 37 | 14.367 | 1.0351 | 0.072 | 4.5849 | 2 | 0.28807 | 0.8 | 0.04 | 10.597 | WMa,TruStrain™ | 0.5
297 | 9.9 | 37 | 14.374 | 1.0379 | 0.0722 | 4.5872 | 2 | 0.28821 | 0.8 | 0.04 | 10.602 | WMa,TruStrain™ | 0.5
298 | 9.93 | 37 | 14.375 | 1.0352 | 0.072 | 4.5876 | 2 | 0.28823 | 0.8 | 0.04 | 10.603 | WMa,TruStrain™ | 0.5
299 | 9.97 | 37 | 14.382 | 1.0373 | 0.0721 | 4.5897 | 2 | 0.28836 | 0.8 | 0.04 | 10.608 | WMa,TruStrain™ | 0.5
300 | 10 | 37 | 14.375 | 1.0274 | 0.0715 | 4.5873 | 2 | 0.28821 | 0.8 | 0.04 | 10.602 | WMa,TruStrain™ | 0.5
Test: | Panc-1:BME_day 7_plate 1
Result: | G' and G'' Curves
Interval: | 1
Point No. | Time | Temperature | Storage Modulus | Loss Modulus | Loss Factor | Complex Viscosity | Shear Strain | Shear Stress | Gap | Normal Force | Torque | Status | Frequency
Fundamental
| [min] | [°C] | [Pa] | [Pa] | [1] | [Pa·s] | [%] | [Pa] | [mm] | [N] | [µN·m] |  | [Hz]
1 | 0.0333 | 37 | 14.838 | 1.2337 | 0.0831 | 4.7395 | 1.62 | 0.24188 | 0.6 | -0.12 | 8.8977 | WMa,TruStrain™ | 0.5
2 | 0.0667 | 37 | 15.838 | 0.94379 | 0.0596 | 5.0504 | 2.07 | 0.32796 | 0.6 | -0.11 | 12.064 | WMa,TruStrain™ | 0.5
3 | 0.1 | 37 | 15.814 | 0.92305 | 0.0584 | 5.0423 | 2.07 | 0.32787 | 0.6 | -0.12 | 12.061 | WMa,TruStrain™ | 0.5
4 | 0.133 | 37.01 | 15.8 | 0.90409 | 0.0572 | 5.0375 | 2.03 | 0.32056 | 0.6 | -0.12 | 11.792 | WMa,TruStrain™ | 0.5
5 | 0.167 | 37 | 15.799 | 0.91155 | 0.0577 | 5.0373 | 1.98 | 0.3139 | 0.6 | -0.12 | 11.547 | WMa,TruStrain™ | 0.5
6 | 0.2 | 37.01 | 15.785 | 0.90884 | 0.0576 | 5.0329 | 1.97 | 0.31112 | 0.6 | -0.12 | 11.445 | WMa,TruStrain™ | 0.5
7 | 0.233 | 37.01 | 15.767 | 0.89956 | 0.0571 | 5.027 | 1.98 | 0.31245 | 0.6 | -0.12 | 11.494 | WMa,TruStrain™ | 0.5
8 | 0.267 | 37.01 | 15.752 | 0.89488 | 0.0568 | 5.022 | 2 | 0.3155 | 0.6 | -0.12 | 11.606 | WMa,TruStrain™ | 0.5
9 | 0.3 | 37.01 | 15.729 | 0.87373 | 0.0555 | 5.0145 | 2.01 | 0.3173 | 0.6 | -0.12 | 11.672 | WMa,TruStrain™ | 0.5
10 | 0.333 | 37.01 | 15.718 | 0.87197 | 0.0555 | 5.0108 | 2.01 | 0.31719 | 0.6 | -0.12 | 11.668 | WMa,TruStrain™ | 0.5
11 | 0.367 | 37 | 15.72 | 0.88438 | 0.0563 | 5.0119 | 2.01 | 0.3159 | 0.6 | -0.12 | 11.62 | WMa,TruStrain™ | 0.5
12 | 0.4 | 37 | 15.725 | 0.89281 | 0.0568 | 5.0134 | 2 | 0.31449 | 0.6 | -0.12 | 11.569 | WMa,TruStrain™ | 0.5
13 | 0.433 | 37 | 15.714 | 0.89242 | 0.0568 | 5.01 | 1.99 | 0.31364 | 0.6 | -0.12 | 11.537 | WMa,TruStrain™ | 0.5
14 | 0.467 | 37 | 15.715 | 0.88748 | 0.0565 | 5.0102 | 1.99 | 0.31398 | 0.6 | -0.12 | 11.55 | WMa,TruStrain™ | 0.5
15 | 0.5 | 37 | 15.707 | 0.88799 | 0.0565 | 5.0076 | 2 | 0.31458 | 0.6 | -0.12 | 11.572 | WMa,TruStrain™ | 0.5
16 | 0.533 | 37 | 15.701 | 0.88161 | 0.0561 | 5.0057 | 2 | 0.31503 | 0.6 | -0.12 | 11.588 | WMa,TruStrain™ | 0.5
17 | 0.567 | 37 | 15.707 | 0.89088 | 0.0567 | 5.0076 | 2 | 0.31524 | 0.6 | -0.12 | 11.596 | WMa,TruStrain™ | 0.5
18 | 0.6 | 37.01 | 15.691 | 0.87398 | 0.0557 | 5.0023 | 2 | 0.3146 | 0.6 | -0.12 | 11.572 | WMa,TruStrain™ | 0.5
19 | 0.633 | 37 | 15.694 | 0.87738 | 0.0559 | 5.0034 | 2 | 0.31431 | 0.6 | -0.12 | 11.562 | WMa,TruStrain™ | 0.5
20 | 0.667 | 37 | 15.686 | 0.87841 | 0.056 | 5.0008 | 2 | 0.31398 | 0.6 | -0.12 | 11.55 | WMa,TruStrain™ | 0.5
21 | 0.7 | 37 | 15.677 | 0.87552 | 0.0558 | 4.9978 | 2 | 0.31384 | 0.6 | -0.12 | 11.545 | WMa,TruStrain™ | 0.5
22 | 0.733 | 37.01 | 15.682 | 0.86804 | 0.0554 | 4.9992 | 2 | 0.31411 | 0.6 | -0.12 | 11.555 | WMa,TruStrain™ | 0.5
23 | 0.767 | 37 | 15.686 | 0.87055 | 0.0555 | 5.0008 | 2 | 0.31435 | 0.6 | -0.12 | 11.564 | WMa,TruStrain™ | 0.5
24 | 0.8 | 37 | 15.673 | 0.87784 | 0.056 | 4.9967 | 2 | 0.31413 | 0.6 | -0.12 | 11.555 | WMa,TruStrain™ | 0.5
25 | 0.833 | 37 | 15.666 | 0.86522 | 0.0552 | 4.9944 | 2 | 0.31391 | 0.6 | -0.12 | 11.547 | WMa,TruStrain™ | 0.5
26 | 0.867 | 37 | 15.662 | 0.86936 | 0.0555 | 4.9929 | 2 | 0.31374 | 0.6 | -0.12 | 11.541 | WMa,TruStrain™ | 0.5
27 | 0.9 | 37 | 15.665 | 0.87102 | 0.0556 | 4.9939 | 2 | 0.31375 | 0.6 | -0.12 | 11.541 | WMa,TruStrain™ | 0.5
28 | 0.933 | 37 | 15.662 | 0.86678 | 0.0553 | 4.993 | 2 | 0.31371 | 0.6 | -0.12 | 11.54 | WMa,TruStrain™ | 0.5
29 | 0.967 | 37 | 15.658 | 0.87474 | 0.0559 | 4.9917 | 2 | 0.31367 | 0.6 | -0.12 | 11.539 | WMa,TruStrain™ | 0.5
30 | 1 | 37 | 15.648 | 0.87311 | 0.0558 | 4.9888 | 2 | 0.31352 | 0.6 | -0.12 | 11.533 | WMa,TruStrain™ | 0.5
31 | 1.03 | 37 | 15.645 | 0.8674 | 0.0554 | 4.9876 | 2 | 0.31345 | 0.6 | -0.12 | 11.53 | WMa,TruStrain™ | 0.5
32 | 1.07 | 37 | 15.634 | 0.87059 | 0.0557 | 4.9841 | 2 | 0.31322 | 0.6 | -0.12 | 11.522 | WMa,TruStrain™ | 0.5
33 | 1.1 | 37 | 15.62 | 0.86847 | 0.0556 | 4.9797 | 2 | 0.31292 | 0.6 | -0.12 | 11.511 | WMa,TruStrain™ | 0.5
34 | 1.13 | 37 | 15.624 | 0.86703 | 0.0555 | 4.9811 | 2 | 0.31299 | 0.6 | -0.12 | 11.513 | WMa,TruStrain™ | 0.5
35 | 1.17 | 37 | 15.611 | 0.8629 | 0.0553 | 4.9767 | 2 | 0.31272 | 0.6 | -0.12 | 11.503 | WMa,TruStrain™ | 0.5
36 | 1.2 | 37.01 | 15.602 | 0.86888 | 0.0557 | 4.9738 | 2 | 0.31256 | 0.6 | -0.12 | 11.497 | WMa,TruStrain™ | 0.5
37 | 1.23 | 37 | 15.594 | 0.8547 | 0.0548 | 4.9712 | 2 | 0.3124 | 0.6 | -0.12 | 11.492 | WMa,TruStrain™ | 0.5
38 | 1.27 | 37 | 15.588 | 0.86052 | 0.0552 | 4.9695 | 2 | 0.31229 | 0.6 | -0.12 | 11.488 | WMa,TruStrain™ | 0.5
39 | 1.3 | 37 | 15.594 | 0.86124 | 0.0552 | 4.9714 | 2 | 0.31241 | 0.6 | -0.12 | 11.492 | WMa,TruStrain™ | 0.5
40 | 1.33 | 37 | 15.579 | 0.84784 | 0.0544 | 4.9664 | 2 | 0.31209 | 0.6 | -0.12 | 11.48 | WMa,TruStrain™ | 0.5
41 | 1.37 | 37 | 15.572 | 0.85461 | 0.0549 | 4.9642 | 2 | 0.31195 | 0.6 | -0.12 | 11.475 | WMa,TruStrain™ | 0.5
42 | 1.4 | 37 | 15.568 | 0.86563 | 0.0556 | 4.9632 | 2 | 0.31188 | 0.6 | -0.12 | 11.473 | WMa,TruStrain™ | 0.5
43 | 1.43 | 37 | 15.559 | 0.86692 | 0.0557 | 4.9604 | 2 | 0.31171 | 0.6 | -0.12 | 11.466 | WMa,TruStrain™ | 0.5
44 | 1.47 | 37 | 15.554 | 0.86464 | 0.0556 | 4.9586 | 2 | 0.3116 | 0.6 | -0.12 | 11.462 | WMa,TruStrain™ | 0.5
45 | 1.5 | 37 | 15.549 | 0.84986 | 0.0547 | 4.9569 | 2 | 0.31149 | 0.6 | -0.12 | 11.458 | WMa,TruStrain™ | 0.5
46 | 1.53 | 37 | 15.539 | 0.86242 | 0.0555 | 4.9538 | 2 | 0.3113 | 0.6 | -0.12 | 11.451 | WMa,TruStrain™ | 0.5
47 | 1.57 | 37 | 15.533 | 0.85636 | 0.0551 | 4.9518 | 2 | 0.31117 | 0.6 | -0.12 | 11.447 | WMa,TruStrain™ | 0.5
48 | 1.6 | 37 | 15.504 | 0.85328 | 0.055 | 4.9427 | 2 | 0.3106 | 0.6 | -0.12 | 11.426 | WMa,TruStrain™ | 0.5
49 | 1.63 | 37 | 15.516 | 0.84934 | 0.0547 | 4.9462 | 2 | 0.31082 | 0.6 | -0.13 | 11.433 | WMa,TruStrain™ | 0.5
50 | 1.67 | 37 | 15.506 | 0.85465 | 0.0551 | 4.9431 | 2 | 0.31063 | 0.6 | -0.12 | 11.426 | WMa,TruStrain™ | 0.5
51 | 1.7 | 37 | 15.51 | 0.85461 | 0.0551 | 4.9444 | 2 | 0.31071 | 0.6 | -0.13 | 11.429 | WMa,TruStrain™ | 0.5
52 | 1.73 | 37 | 15.505 | 0.84915 | 0.0548 | 4.9429 | 2 | 0.31062 | 0.6 | -0.13 | 11.426 | WMa,TruStrain™ | 0.5
53 | 1.77 | 37 | 15.496 | 0.8348 | 0.0539 | 4.9397 | 2 | 0.31041 | 0.6 | -0.13 | 11.419 | WMa,TruStrain™ | 0.5
54 | 1.8 | 37 | 15.484 | 0.8499 | 0.0549 | 4.936 | 2 | 0.31019 | 0.6 | -0.13 | 11.411 | WMa,TruStrain™ | 0.5
55 | 1.83 | 37 | 15.487 | 0.85362 | 0.0551 | 4.937 | 2 | 0.31025 | 0.6 | -0.13 | 11.413 | WMa,TruStrain™ | 0.5
56 | 1.87 | 37 | 15.488 | 0.84997 | 0.0549 | 4.9374 | 2 | 0.31026 | 0.6 | -0.13 | 11.413 | WMa,TruStrain™ | 0.5
57 | 1.9 | 37 | 15.481 | 0.84851 | 0.0548 | 4.9351 | 2 | 0.31012 | 0.6 | -0.13 | 11.408 | WMa,TruStrain™ | 0.5
58 | 1.93 | 37 | 15.488 | 0.85392 | 0.0551 | 4.9376 | 2 | 0.31028 | 0.6 | -0.13 | 11.414 | WMa,TruStrain™ | 0.5
59 | 1.97 | 37 | 15.481 | 0.85885 | 0.0555 | 4.9353 | 2 | 0.31014 | 0.6 | -0.13 | 11.408 | WMa,TruStrain™ | 0.5
60 | 2 | 37 | 15.478 | 0.85778 | 0.0554 | 4.9344 | 2 | 0.31008 | 0.6 | -0.13 | 11.406 | WMa,TruStrain™ | 0.5
61 | 2.03 | 37 | 15.475 | 0.86103 | 0.0556 | 4.9335 | 2 | 0.31003 | 0.6 | -0.13 | 11.404 | WMa,TruStrain™ | 0.5
62 | 2.07 | 37 | 15.507 | 0.84393 | 0.0544 | 4.9434 | 2 | 0.31064 | 0.6 | -0.13 | 11.427 | WMa,TruStrain™ | 0.5
63 | 2.1 | 37 | 15.486 | 0.85009 | 0.0549 | 4.9368 | 2 | 0.31023 | 0.6 | -0.13 | 11.412 | WMa,TruStrain™ | 0.5
64 | 2.13 | 37 | 15.49 | 0.85262 | 0.055 | 4.9381 | 2 | 0.31032 | 0.6 | -0.13 | 11.415 | WMa,TruStrain™ | 0.5
65 | 2.17 | 37 | 15.493 | 0.84059 | 0.0543 | 4.9387 | 2 | 0.31035 | 0.6 | -0.13 | 11.416 | WMa,TruStrain™ | 0.5
66 | 2.2 | 37 | 15.483 | 0.84383 | 0.0545 | 4.9356 | 2 | 0.31016 | 0.6 | -0.13 | 11.409 | WMa,TruStrain™ | 0.5
67 | 2.23 | 37 | 15.484 | 0.84096 | 0.0543 | 4.936 | 2 | 0.31018 | 0.6 | -0.13 | 11.41 | WMa,TruStrain™ | 0.5
68 | 2.27 | 37 | 15.486 | 0.85222 | 0.055 | 4.937 | 2 | 0.31024 | 0.6 | -0.13 | 11.412 | WMa,TruStrain™ | 0.5
69 | 2.3 | 37 | 15.487 | 0.85947 | 0.0555 | 4.9372 | 2 | 0.31026 | 0.6 | -0.13 | 11.413 | WMa,TruStrain™ | 0.5
70 | 2.33 | 37 | 15.484 | 0.86164 | 0.0556 | 4.9365 | 2 | 0.31021 | 0.6 | -0.13 | 11.411 | WMa,TruStrain™ | 0.5
71 | 2.37 | 37 | 15.487 | 0.85115 | 0.055 | 4.9371 | 2 | 0.31025 | 0.6 | -0.13 | 11.412 | WMa,TruStrain™ | 0.5
72 | 2.4 | 37 | 15.488 | 0.84564 | 0.0546 | 4.9372 | 2 | 0.31026 | 0.6 | -0.13 | 11.413 | WMa,TruStrain™ | 0.5
73 | 2.43 | 37 | 15.492 | 0.84172 | 0.0543 | 4.9385 | 2 | 0.31034 | 0.6 | -0.13 | 11.416 | WMa,TruStrain™ | 0.5
74 | 2.47 | 37 | 15.483 | 0.84713 | 0.0547 | 4.9358 | 2 | 0.31017 | 0.6 | -0.13 | 11.41 | WMa,TruStrain™ | 0.5
75 | 2.5 | 37 | 15.478 | 0.85293 | 0.0551 | 4.9342 | 2 | 0.31008 | 0.6 | -0.13 | 11.406 | WMa,TruStrain™ | 0.5
76 | 2.53 | 37 | 15.475 | 0.84948 | 0.0549 | 4.9332 | 2 | 0.31001 | 0.6 | -0.13 | 11.404 | WMa,TruStrain™ | 0.5
77 | 2.57 | 37 | 15.473 | 0.84851 | 0.0548 | 4.9325 | 2 | 0.30996 | 0.6 | -0.13 | 11.402 | WMa,TruStrain™ | 0.5
78 | 2.6 | 37 | 15.479 | 0.8395 | 0.0542 | 4.9343 | 2 | 0.31007 | 0.6 | -0.13 | 11.406 | WMa,TruStrain™ | 0.5
79 | 2.63 | 37 | 15.474 | 0.85865 | 0.0555 | 4.933 | 2 | 0.30999 | 0.6 | -0.13 | 11.403 | WMa,TruStrain™ | 0.5
80 | 2.67 | 37 | 15.476 | 0.85151 | 0.055 | 4.9338 | 2 | 0.31004 | 0.6 | -0.13 | 11.405 | WMa,TruStrain™ | 0.5
81 | 2.7 | 37 | 15.457 | 0.85453 | 0.0553 | 4.9276 | 2 | 0.30967 | 0.6 | -0.13 | 11.391 | WMa,TruStrain™ | 0.5
82 | 2.73 | 37 | 15.469 | 0.85535 | 0.0553 | 4.9316 | 2 | 0.3099 | 0.6 | -0.13 | 11.4 | WMa,TruStrain™ | 0.5
83 | 2.77 | 37 | 15.458 | 0.84903 | 0.0549 | 4.9278 | 2 | 0.30967 | 0.6 | -0.13 | 11.391 | WMa,TruStrain™ | 0.5
84 | 2.8 | 37 | 15.478 | 0.83966 | 0.0542 | 4.9342 | 2 | 0.31006 | 0.6 | -0.13 | 11.406 | WMa,TruStrain™ | 0.5
85 | 2.83 | 37 | 15.468 | 0.85587 | 0.0553 | 4.9312 | 2 | 0.30988 | 0.6 | -0.13 | 11.399 | WMa,TruStrain™ | 0.5
86 | 2.87 | 37 | 15.458 | 0.85405 | 0.0553 | 4.9278 | 2 | 0.30967 | 0.6 | -0.13 | 11.391 | WMa,TruStrain™ | 0.5
87 | 2.9 | 37 | 15.467 | 0.85062 | 0.055 | 4.9308 | 2 | 0.30985 | 0.6 | -0.13 | 11.398 | WMa,TruStrain™ | 0.5
88 | 2.93 | 37 | 15.472 | 0.85379 | 0.0552 | 4.9323 | 2 | 0.30995 | 0.6 | -0.13 | 11.402 | WMa,TruStrain™ | 0.5
89 | 2.97 | 37 | 15.471 | 0.83904 | 0.0542 | 4.9319 | 2 | 0.30993 | 0.6 | -0.13 | 11.401 | WMa,TruStrain™ | 0.5
90 | 3 | 37 | 15.469 | 0.84628 | 0.0547 | 4.9313 | 2 | 0.30988 | 0.6 | -0.13 | 11.399 | WMa,TruStrain™ | 0.5
91 | 3.03 | 37 | 15.468 | 0.85077 | 0.055 | 4.931 | 2 | 0.30987 | 0.6 | -0.13 | 11.399 | WMa,TruStrain™ | 0.5
92 | 3.07 | 37 | 15.465 | 0.84648 | 0.0547 | 4.93 | 2 | 0.30981 | 0.6 | -0.13 | 11.396 | WMa,TruStrain™ | 0.5
93 | 3.1 | 37 | 15.469 | 0.84486 | 0.0546 | 4.9313 | 2 | 0.30989 | 0.6 | -0.13 | 11.399 | WMa,TruStrain™ | 0.5
94 | 3.13 | 37 | 15.466 | 0.84502 | 0.0546 | 4.9303 | 2 | 0.30982 | 0.6 | -0.13 | 11.397 | WMa,TruStrain™ | 0.5
95 | 3.17 | 37 | 15.474 | 0.84756 | 0.0548 | 4.9328 | 2 | 0.30997 | 0.6 | -0.13 | 11.402 | WMa,TruStrain™ | 0.5
96 | 3.2 | 37 | 15.466 | 0.83799 | 0.0542 | 4.9303 | 2 | 0.30982 | 0.6 | -0.13 | 11.397 | WMa,TruStrain™ | 0.5
97 | 3.23 | 37 | 15.46 | 0.85312 | 0.0552 | 4.9286 | 2 | 0.30972 | 0.6 | -0.13 | 11.393 | WMa,TruStrain™ | 0.5
98 | 3.27 | 37 | 15.463 | 0.856 | 0.0554 | 4.9294 | 2 | 0.30977 | 0.6 | -0.13 | 11.395 | WMa,TruStrain™ | 0.5
99 | 3.3 | 37 | 15.456 | 0.85412 | 0.0553 | 4.9274 | 2 | 0.30964 | 0.6 | -0.13 | 11.39 | WMa,TruStrain™ | 0.5
100 | 3.33 | 37 | 15.46 | 0.86047 | 0.0557 | 4.9286 | 2 | 0.30971 | 0.6 | -0.13 | 11.393 | WMa,TruStrain™ | 0.5
101 | 3.37 | 37 | 15.472 | 0.8609 | 0.0556 | 4.9324 | 2 | 0.30995 | 0.6 | -0.13 | 11.401 | WMa,TruStrain™ | 0.5
102 | 3.4 | 37 | 15.473 | 0.85566 | 0.0553 | 4.9327 | 2 | 0.30997 | 0.6 | -0.13 | 11.402 | WMa,TruStrain™ | 0.5
103 | 3.43 | 37 | 15.468 | 0.85775 | 0.0555 | 4.9311 | 2 | 0.30987 | 0.6 | -0.13 | 11.399 | WMa,TruStrain™ | 0.5
104 | 3.47 | 37 | 15.468 | 0.85744 | 0.0554 | 4.931 | 2 | 0.30987 | 0.6 | -0.13 | 11.399 | WMa,TruStrain™ | 0.5
105 | 3.5 | 37 | 15.477 | 0.84253 | 0.0544 | 4.9337 | 2 | 0.31003 | 0.6 | -0.13 | 11.405 | WMa,TruStrain™ | 0.5
106 | 3.53 | 37 | 15.48 | 0.8491 | 0.0549 | 4.9348 | 2 | 0.31011 | 0.6 | -0.13 | 11.408 | WMa,TruStrain™ | 0.5
107 | 3.57 | 37 | 15.476 | 0.84992 | 0.0549 | 4.9335 | 2 | 0.31003 | 0.6 | -0.13 | 11.404 | WMa,TruStrain™ | 0.5
108 | 3.6 | 37 | 15.477 | 0.85221 | 0.0551 | 4.934 | 2 | 0.31005 | 0.6 | -0.13 | 11.405 | WMa,TruStrain™ | 0.5
109 | 3.63 | 37 | 15.478 | 0.84775 | 0.0548 | 4.9343 | 2 | 0.31007 | 0.6 | -0.13 | 11.406 | WMa,TruStrain™ | 0.5
110 | 3.67 | 37 | 15.482 | 0.84595 | 0.0546 | 4.9353 | 2 | 0.31014 | 0.6 | -0.13 | 11.408 | WMa,TruStrain™ | 0.5
111 | 3.7 | 37 | 15.492 | 0.84454 | 0.0545 | 4.9385 | 2 | 0.31034 | 0.6 | -0.13 | 11.416 | WMa,TruStrain™ | 0.5
112 | 3.73 | 37 | 15.492 | 0.84336 | 0.0544 | 4.9386 | 2 | 0.31035 | 0.6 | -0.13 | 11.416 | WMa,TruStrain™ | 0.5
113 | 3.77 | 37 | 15.483 | 0.84538 | 0.0546 | 4.9357 | 2 | 0.31017 | 0.6 | -0.13 | 11.41 | WMa,TruStrain™ | 0.5
114 | 3.8 | 37 | 15.476 | 0.84859 | 0.0548 | 4.9337 | 2 | 0.31004 | 0.6 | -0.13 | 11.405 | WMa,TruStrain™ | 0.5
115 | 3.83 | 37 | 15.472 | 0.83751 | 0.0541 | 4.9322 | 2 | 0.30994 | 0.6 | -0.13 | 11.401 | WMa,TruStrain™ | 0.5
116 | 3.87 | 37 | 15.457 | 0.84361 | 0.0546 | 4.9275 | 2 | 0.30965 | 0.6 | -0.13 | 11.39 | WMa,TruStrain™ | 0.5
117 | 3.9 | 37 | 15.456 | 0.84407 | 0.0546 | 4.9272 | 2 | 0.30963 | 0.6 | -0.13 | 11.39 | WMa,TruStrain™ | 0.5
118 | 3.93 | 37 | 15.444 | 0.83243 | 0.0539 | 4.9232 | 2 | 0.30938 | 0.6 | -0.13 | 11.381 | WMa,TruStrain™ | 0.5
119 | 3.97 | 37 | 15.442 | 0.84615 | 0.0548 | 4.9228 | 2 | 0.30936 | 0.6 | -0.13 | 11.38 | WMa,TruStrain™ | 0.5
120 | 4 | 37 | 15.443 | 0.83866 | 0.0543 | 4.9228 | 2 | 0.30935 | 0.6 | -0.13 | 11.38 | WMa,TruStrain™ | 0.5
121 | 4.03 | 37 | 15.435 | 0.83335 | 0.054 | 4.9201 | 2 | 0.30918 | 0.6 | -0.13 | 11.373 | WMa,TruStrain™ | 0.5
122 | 4.07 | 37 | 15.427 | 0.83944 | 0.0544 | 4.9178 | 2 | 0.30904 | 0.6 | -0.13 | 11.368 | WMa,TruStrain™ | 0.5
123 | 4.1 | 37 | 15.422 | 0.83806 | 0.0543 | 4.9161 | 2 | 0.30893 | 0.6 | -0.13 | 11.364 | WMa,TruStrain™ | 0.5
124 | 4.13 | 37.01 | 15.416 | 0.82593 | 0.0536 | 4.9141 | 2 | 0.30881 | 0.6 | -0.13 | 11.36 | WMa,TruStrain™ | 0.5
125 | 4.17 | 37 | 15.411 | 0.83815 | 0.0544 | 4.9128 | 2 | 0.30873 | 0.6 | -0.13 | 11.356 | WMa,TruStrain™ | 0.5
126 | 4.2 | 37 | 15.411 | 0.83781 | 0.0544 | 4.9129 | 2 | 0.30872 | 0.6 | -0.13 | 11.356 | WMa,TruStrain™ | 0.5
127 | 4.23 | 37 | 15.419 | 0.83524 | 0.0542 | 4.9151 | 2 | 0.30887 | 0.6 | -0.13 | 11.362 | WMa,TruStrain™ | 0.5
128 | 4.27 | 37 | 15.416 | 0.83159 | 0.0539 | 4.9143 | 2 | 0.30882 | 0.6 | -0.13 | 11.36 | WMa,TruStrain™ | 0.5
129 | 4.3 | 37 | 15.414 | 0.84123 | 0.0546 | 4.9137 | 2 | 0.30879 | 0.6 | -0.13 | 11.359 | WMa,TruStrain™ | 0.5
130 | 4.33 | 37 | 15.443 | 0.84614 | 0.0548 | 4.923 | 2 | 0.30936 | 0.6 | -0.13 | 11.38 | WMa,TruStrain™ | 0.5
131 | 4.37 | 37 | 15.431 | 0.83986 | 0.0544 | 4.9191 | 2 | 0.30912 | 0.6 | -0.13 | 11.371 | WMa,TruStrain™ | 0.5
132 | 4.4 | 37 | 15.441 | 0.83062 | 0.0538 | 4.9221 | 2 | 0.30931 | 0.6 | -0.13 | 11.378 | WMa,TruStrain™ | 0.5
133 | 4.43 | 37 | 15.433 | 0.83435 | 0.0541 | 4.9196 | 2 | 0.30915 | 0.6 | -0.13 | 11.372 | WMa,TruStrain™ | 0.5
134 | 4.47 | 37 | 15.422 | 0.84464 | 0.0548 | 4.9163 | 2 | 0.30895 | 0.6 | -0.13 | 11.365 | WMa,TruStrain™ | 0.5
135 | 4.5 | 37 | 15.418 | 0.84682 | 0.0549 | 4.9152 | 2 | 0.30888 | 0.6 | -0.13 | 11.362 | WMa,TruStrain™ | 0.5
136 | 4.53 | 37.01 | 15.414 | 0.84812 | 0.055 | 4.9139 | 2 | 0.3088 | 0.6 | -0.13 | 11.359 | WMa,TruStrain™ | 0.5
137 | 4.57 | 37 | 15.414 | 0.83769 | 0.0543 | 4.9136 | 2 | 0.30878 | 0.6 | -0.13 | 11.358 | WMa,TruStrain™ | 0.5
138 | 4.6 | 37 | 15.394 | 0.84287 | 0.0548 | 4.9074 | 2 | 0.30838 | 0.6 | -0.13 | 11.344 | WMa,TruStrain™ | 0.5
139 | 4.63 | 37 | 15.397 | 0.83963 | 0.0545 | 4.9084 | 2 | 0.30844 | 0.6 | -0.13 | 11.346 | WMa,TruStrain™ | 0.5
140 | 4.67 | 37 | 15.399 | 0.83484 | 0.0542 | 4.9087 | 2 | 0.30847 | 0.6 | -0.13 | 11.347 | WMa,TruStrain™ | 0.5
141 | 4.7 | 37 | 15.404 | 0.83835 | 0.0544 | 4.9106 | 2 | 0.30859 | 0.6 | -0.13 | 11.352 | WMa,TruStrain™ | 0.5
142 | 4.73 | 37 | 15.4 | 0.84654 | 0.055 | 4.9094 | 2 | 0.30852 | 0.6 | -0.13 | 11.349 | WMa,TruStrain™ | 0.5
143 | 4.77 | 37 | 15.411 | 0.83724 | 0.0543 | 4.9127 | 2 | 0.30872 | 0.6 | -0.13 | 11.356 | WMa,TruStrain™ | 0.5
144 | 4.8 | 37 | 15.411 | 0.83007 | 0.0539 | 4.9124 | 2 | 0.3087 | 0.6 | -0.13 | 11.356 | WMa,TruStrain™ | 0.5
145 | 4.83 | 37 | 15.408 | 0.83777 | 0.0544 | 4.9117 | 2 | 0.30866 | 0.6 | -0.13 | 11.354 | WMa,TruStrain™ | 0.5
146 | 4.87 | 37 | 15.397 | 0.83317 | 0.0541 | 4.9081 | 2 | 0.30844 | 0.6 | -0.13 | 11.346 | WMa,TruStrain™ | 0.5
147 | 4.9 | 37 | 15.411 | 0.83261 | 0.054 | 4.9125 | 2 | 0.30871 | 0.6 | -0.13 | 11.356 | WMa,TruStrain™ | 0.5
148 | 4.93 | 37 | 15.415 | 0.83756 | 0.0543 | 4.9141 | 2 | 0.30881 | 0.6 | -0.13 | 11.36 | WMa,TruStrain™ | 0.5
149 | 4.97 | 37 | 15.426 | 0.83689 | 0.0543 | 4.9176 | 2 | 0.30902 | 0.6 | -0.13 | 11.367 | WMa,TruStrain™ | 0.5
150 | 5 | 37 | 15.432 | 0.83895 | 0.0544 | 4.9195 | 2 | 0.30914 | 0.6 | -0.13 | 11.372 | WMa,TruStrain™ | 0.5
151 | 5.03 | 37 | 15.426 | 0.83884 | 0.0544 | 4.9176 | 2 | 0.30903 | 0.6 | -0.13 | 11.368 | WMa,TruStrain™ | 0.5
152 | 5.07 | 37 | 15.427 | 0.83618 | 0.0542 | 4.9178 | 2 | 0.30904 | 0.6 | -0.13 | 11.368 | WMa,TruStrain™ | 0.5
153 | 5.1 | 37 | 15.438 | 0.83289 | 0.0539 | 4.9213 | 2 | 0.30926 | 0.6 | -0.13 | 11.376 | WMa,TruStrain™ | 0.5
154 | 5.13 | 37 | 15.44 | 0.83384 | 0.054 | 4.9218 | 2 | 0.30929 | 0.6 | -0.13 | 11.377 | WMa,TruStrain™ | 0.5
155 | 5.17 | 37 | 15.439 | 0.82795 | 0.0536 | 4.9214 | 2 | 0.30927 | 0.6 | -0.13 | 11.376 | WMa,TruStrain™ | 0.5
156 | 5.2 | 37 | 15.435 | 0.84305 | 0.0546 | 4.9204 | 2 | 0.30921 | 0.6 | -0.13 | 11.374 | WMa,TruStrain™ | 0.5
157 | 5.23 | 37 | 15.428 | 0.83264 | 0.054 | 4.9179 | 2 | 0.30905 | 0.6 | -0.13 | 11.368 | WMa,TruStrain™ | 0.5
158 | 5.27 | 37 | 15.423 | 0.83959 | 0.0544 | 4.9166 | 2 | 0.30896 | 0.6 | -0.13 | 11.365 | WMa,TruStrain™ | 0.5
159 | 5.3 | 37 | 15.417 | 0.83725 | 0.0543 | 4.9145 | 2 | 0.30883 | 0.6 | -0.13 | 11.36 | WMa,TruStrain™ | 0.5
160 | 5.33 | 37 | 15.409 | 0.84915 | 0.0551 | 4.9122 | 2 | 0.30869 | 0.6 | -0.13 | 11.355 | WMa,TruStrain™ | 0.5
161 | 5.37 | 37 | 15.41 | 0.82977 | 0.0538 | 4.9123 | 2 | 0.30869 | 0.6 | -0.13 | 11.355 | WMa,TruStrain™ | 0.5
162 | 5.4 | 37 | 15.418 | 0.84154 | 0.0546 | 4.9151 | 2 | 0.30887 | 0.6 | -0.13 | 11.362 | WMa,TruStrain™ | 0.5
163 | 5.43 | 37 | 15.427 | 0.83735 | 0.0543 | 4.9179 | 2 | 0.30904 | 0.6 | -0.13 | 11.368 | WMa,TruStrain™ | 0.5
164 | 5.47 | 37 | 15.444 | 0.84121 | 0.0545 | 4.9234 | 2 | 0.30939 | 0.6 | -0.13 | 11.381 | WMa,TruStrain™ | 0.5
165 | 5.5 | 37 | 15.448 | 0.83411 | 0.054 | 4.9245 | 2 | 0.30946 | 0.6 | -0.13 | 11.384 | WMa,TruStrain™ | 0.5
166 | 5.53 | 37 | 15.448 | 0.83458 | 0.054 | 4.9246 | 2 | 0.30947 | 0.6 | -0.13 | 11.384 | WMa,TruStrain™ | 0.5
167 | 5.57 | 37 | 15.444 | 0.83907 | 0.0543 | 4.9231 | 2 | 0.30937 | 0.6 | -0.13 | 11.38 | WMa,TruStrain™ | 0.5
168 | 5.6 | 37 | 15.442 | 0.84105 | 0.0545 | 4.9227 | 2 | 0.30935 | 0.6 | -0.14 | 11.38 | WMa,TruStrain™ | 0.5
169 | 5.63 | 37 | 15.443 | 0.83721 | 0.0542 | 4.923 | 2 | 0.30936 | 0.6 | -0.14 | 11.38 | WMa,TruStrain™ | 0.5
170 | 5.67 | 37 | 15.452 | 0.83652 | 0.0541 | 4.9256 | 2 | 0.30953 | 0.6 | -0.14 | 11.386 | WMa,TruStrain™ | 0.5
171 | 5.7 | 37 | 15.457 | 0.84486 | 0.0547 | 4.9274 | 2 | 0.30965 | 0.6 | -0.13 | 11.39 | WMa,TruStrain™ | 0.5
172 | 5.73 | 37 | 15.447 | 0.84559 | 0.0547 | 4.9242 | 2 | 0.30945 | 0.6 | -0.13 | 11.383 | WMa,TruStrain™ | 0.5
173 | 5.77 | 37 | 15.456 | 0.85023 | 0.055 | 4.9273 | 2 | 0.30964 | 0.6 | -0.14 | 11.39 | WMa,TruStrain™ | 0.5
174 | 5.8 | 37 | 15.455 | 0.84909 | 0.0549 | 4.9269 | 2 | 0.30961 | 0.6 | -0.13 | 11.389 | WMa,TruStrain™ | 0.5
175 | 5.83 | 37 | 15.47 | 0.84799 | 0.0548 | 4.9317 | 2 | 0.30991 | 0.6 | -0.14 | 11.4 | WMa,TruStrain™ | 0.5
176 | 5.87 | 37 | 15.464 | 0.84823 | 0.0549 | 4.9296 | 2 | 0.30978 | 0.6 | -0.14 | 11.395 | WMa,TruStrain™ | 0.5
177 | 5.9 | 37 | 15.477 | 0.83788 | 0.0541 | 4.9338 | 2 | 0.31004 | 0.6 | -0.14 | 11.405 | WMa,TruStrain™ | 0.5
178 | 5.93 | 37 | 15.473 | 0.83694 | 0.0541 | 4.9323 | 2 | 0.30996 | 0.6 | -0.14 | 11.402 | WMa,TruStrain™ | 0.5
179 | 5.97 | 37 | 15.483 | 0.84124 | 0.0543 | 4.9355 | 2 | 0.31015 | 0.6 | -0.14 | 11.409 | WMa,TruStrain™ | 0.5
180 | 6 | 37 | 15.473 | 0.8447 | 0.0546 | 4.9327 | 2 | 0.30998 | 0.6 | -0.14 | 11.403 | WMa,TruStrain™ | 0.5
181 | 6.03 | 37 | 15.489 | 0.83795 | 0.0541 | 4.9375 | 2 | 0.31028 | 0.6 | -0.14 | 11.414 | WMa,TruStrain™ | 0.5
182 | 6.07 | 37 | 15.487 | 0.83298 | 0.0538 | 4.9369 | 2 | 0.31024 | 0.6 | -0.14 | 11.412 | WMa,TruStrain™ | 0.5
183 | 6.1 | 37 | 15.489 | 0.83409 | 0.0538 | 4.9376 | 2 | 0.31029 | 0.6 | -0.14 | 11.414 | WMa,TruStrain™ | 0.5
184 | 6.13 | 37 | 15.484 | 0.83988 | 0.0542 | 4.9358 | 2 | 0.31018 | 0.6 | -0.14 | 11.41 | WMa,TruStrain™ | 0.5
185 | 6.17 | 37 | 15.478 | 0.84382 | 0.0545 | 4.9341 | 2 | 0.31007 | 0.6 | -0.14 | 11.406 | WMa,TruStrain™ | 0.5
186 | 6.2 | 37 | 15.467 | 0.84532 | 0.0547 | 4.9305 | 2 | 0.30984 | 0.6 | -0.14 | 11.398 | WMa,TruStrain™ | 0.5
187 | 6.23 | 37 | 15.463 | 0.83662 | 0.0541 | 4.9292 | 2 | 0.30974 | 0.6 | -0.14 | 11.394 | WMa,TruStrain™ | 0.5
188 | 6.27 | 37 | 15.462 | 0.8267 | 0.0535 | 4.9288 | 2 | 0.30972 | 0.6 | -0.14 | 11.393 | WMa,TruStrain™ | 0.5
189 | 6.3 | 37 | 15.471 | 0.83586 | 0.054 | 4.9318 | 2 | 0.30993 | 0.6 | -0.14 | 11.401 | WMa,TruStrain™ | 0.5
190 | 6.33 | 37 | 15.473 | 0.82766 | 0.0535 | 4.9322 | 2 | 0.30995 | 0.6 | -0.14 | 11.402 | WMa,TruStrain™ | 0.5
191 | 6.37 | 37 | 15.475 | 0.83096 | 0.0537 | 4.933 | 2 | 0.31 | 0.6 | -0.14 | 11.403 | WMa,TruStrain™ | 0.5
192 | 6.4 | 37 | 15.488 | 0.82774 | 0.0534 | 4.9371 | 2 | 0.31025 | 0.6 | -0.14 | 11.413 | WMa,TruStrain™ | 0.5
193 | 6.43 | 37 | 15.488 | 0.83226 | 0.0537 | 4.9371 | 2 | 0.31025 | 0.6 | -0.14 | 11.413 | WMa,TruStrain™ | 0.5
194 | 6.47 | 37 | 15.481 | 0.84226 | 0.0544 | 4.9349 | 2 | 0.31012 | 0.6 | -0.14 | 11.408 | WMa,TruStrain™ | 0.5
195 | 6.5 | 37 | 15.472 | 0.85494 | 0.0553 | 4.9325 | 2 | 0.30997 | 0.6 | -0.14 | 11.402 | WMa,TruStrain™ | 0.5
196 | 6.53 | 37 | 15.484 | 0.84434 | 0.0545 | 4.9362 | 2 | 0.31019 | 0.6 | -0.14 | 11.41 | WMa,TruStrain™ | 0.5
197 | 6.57 | 37 | 15.482 | 0.8439 | 0.0545 | 4.9355 | 2 | 0.31015 | 0.6 | -0.14 | 11.409 | WMa,TruStrain™ | 0.5
198 | 6.6 | 37 | 15.492 | 0.83704 | 0.054 | 4.9384 | 2 | 0.31033 | 0.6 | -0.14 | 11.415 | WMa,TruStrain™ | 0.5
199 | 6.63 | 37 | 15.505 | 0.83867 | 0.0541 | 4.9425 | 2 | 0.31059 | 0.6 | -0.14 | 11.425 | WMa,TruStrain™ | 0.5
200 | 6.67 | 37 | 15.497 | 0.83458 | 0.0539 | 4.9399 | 2 | 0.31043 | 0.6 | -0.14 | 11.419 | WMa,TruStrain™ | 0.5
201 | 6.7 | 37 | 15.497 | 0.82984 | 0.0535 | 4.94 | 2 | 0.31044 | 0.6 | -0.14 | 11.42 | WMa,TruStrain™ | 0.5
202 | 6.73 | 37 | 15.482 | 0.83781 | 0.0541 | 4.9354 | 2 | 0.31015 | 0.6 | -0.14 | 11.409 | WMa,TruStrain™ | 0.5
203 | 6.77 | 37 | 15.484 | 0.84648 | 0.0547 | 4.9361 | 2 | 0.31019 | 0.6 | -0.14 | 11.41 | WMa,TruStrain™ | 0.5
204 | 6.8 | 37 | 15.5 | 0.85197 | 0.055 | 4.9413 | 2 | 0.31052 | 0.6 | -0.14 | 11.422 | WMa,TruStrain™ | 0.5
205 | 6.83 | 37 | 15.493 | 0.84307 | 0.0544 | 4.9389 | 2 | 0.31036 | 0.6 | -0.14 | 11.417 | WMa,TruStrain™ | 0.5
206 | 6.87 | 37 | 15.48 | 0.84188 | 0.0544 | 4.9348 | 2 | 0.3101 | 0.6 | -0.14 | 11.407 | WMa,TruStrain™ | 0.5
207 | 6.9 | 37 | 15.516 | 0.82953 | 0.0535 | 4.9459 | 2 | 0.3108 | 0.6 | -0.14 | 11.433 | WMa,TruStrain™ | 0.5
208 | 6.93 | 37 | 15.494 | 0.82477 | 0.0532 | 4.9388 | 2 | 0.31037 | 0.6 | -0.14 | 11.417 | WMa,TruStrain™ | 0.5
209 | 6.97 | 37 | 15.49 | 0.83499 | 0.0539 | 4.9379 | 2 | 0.31031 | 0.6 | -0.14 | 11.415 | WMa,TruStrain™ | 0.5
210 | 7 | 37 | 15.489 | 0.83645 | 0.054 | 4.9374 | 2 | 0.31028 | 0.6 | -0.14 | 11.414 | WMa,TruStrain™ | 0.5
211 | 7.03 | 37 | 15.491 | 0.8385 | 0.0541 | 4.9381 | 2 | 0.31032 | 0.6 | -0.14 | 11.415 | WMa,TruStrain™ | 0.5
212 | 7.07 | 37 | 15.495 | 0.84148 | 0.0543 | 4.9395 | 2 | 0.3104 | 0.6 | -0.14 | 11.418 | WMa,TruStrain™ | 0.5
213 | 7.1 | 37 | 15.493 | 0.83242 | 0.0537 | 4.9388 | 2 | 0.31036 | 0.6 | -0.14 | 11.417 | WMa,TruStrain™ | 0.5
214 | 7.13 | 37 | 15.498 | 0.83775 | 0.0541 | 4.9402 | 2 | 0.31045 | 0.6 | -0.14 | 11.42 | WMa,TruStrain™ | 0.5
215 | 7.17 | 37 | 15.491 | 0.84713 | 0.0547 | 4.9382 | 2 | 0.31033 | 0.6 | -0.14 | 11.416 | WMa,TruStrain™ | 0.5
216 | 7.2 | 37 | 15.506 | 0.83945 | 0.0541 | 4.943 | 2 | 0.31062 | 0.6 | -0.14 | 11.426 | WMa,TruStrain™ | 0.5
217 | 7.23 | 37 | 15.51 | 0.84166 | 0.0543 | 4.9443 | 2 | 0.31071 | 0.6 | -0.14 | 11.429 | WMa,TruStrain™ | 0.5
218 | 7.27 | 37 | 15.504 | 0.84667 | 0.0546 | 4.9423 | 2 | 0.31058 | 0.6 | -0.14 | 11.425 | WMa,TruStrain™ | 0.5
219 | 7.3 | 37 | 15.503 | 0.84807 | 0.0547 | 4.9422 | 2 | 0.31057 | 0.6 | -0.14 | 11.424 | WMa,TruStrain™ | 0.5
220 | 7.33 | 37 | 15.5 | 0.84431 | 0.0545 | 4.9412 | 2 | 0.31051 | 0.6 | -0.14 | 11.422 | WMa,TruStrain™ | 0.5
221 | 7.37 | 37 | 15.483 | 0.83948 | 0.0542 | 4.9355 | 2 | 0.31016 | 0.6 | -0.14 | 11.409 | WMa,TruStrain™ | 0.5
222 | 7.4 | 37 | 15.498 | 0.83908 | 0.0541 | 4.9403 | 2 | 0.31045 | 0.6 | -0.14 | 11.42 | WMa,TruStrain™ | 0.5
223 | 7.43 | 37 | 15.5 | 0.84264 | 0.0544 | 4.9411 | 2 | 0.3105 | 0.6 | -0.14 | 11.422 | WMa,TruStrain™ | 0.5
224 | 7.47 | 37 | 15.502 | 0.84428 | 0.0545 | 4.9418 | 2 | 0.31055 | 0.6 | -0.14 | 11.424 | WMa,TruStrain™ | 0.5
225 | 7.5 | 37 | 15.499 | 0.8423 | 0.0543 | 4.9408 | 2 | 0.31049 | 0.6 | -0.14 | 11.421 | WMa,TruStrain™ | 0.5
226 | 7.53 | 37 | 15.51 | 0.83977 | 0.0541 | 4.9443 | 2 | 0.31071 | 0.6 | -0.14 | 11.429 | WMa,TruStrain™ | 0.5
227 | 7.57 | 37 | 15.508 | 0.83606 | 0.0539 | 4.9434 | 2 | 0.31065 | 0.6 | -0.14 | 11.427 | WMa,TruStrain™ | 0.5
228 | 7.6 | 37 | 15.506 | 0.84468 | 0.0545 | 4.943 | 2 | 0.31062 | 0.6 | -0.14 | 11.426 | WMa,TruStrain™ | 0.5
229 | 7.63 | 37 | 15.508 | 0.83766 | 0.054 | 4.9436 | 2 | 0.31066 | 0.6 | -0.14 | 11.428 | WMa,TruStrain™ | 0.5
230 | 7.67 | 37 | 15.498 | 0.83231 | 0.0537 | 4.9403 | 2 | 0.31045 | 0.6 | -0.14 | 11.42 | WMa,TruStrain™ | 0.5
231 | 7.7 | 37 | 15.494 | 0.83802 | 0.0541 | 4.9391 | 2 | 0.31038 | 0.6 | -0.14 | 11.417 | WMa,TruStrain™ | 0.5
232 | 7.73 | 37 | 15.5 | 0.84739 | 0.0547 | 4.9412 | 2 | 0.31051 | 0.6 | -0.14 | 11.422 | WMa,TruStrain™ | 0.5
233 | 7.77 | 37 | 15.503 | 0.8461 | 0.0546 | 4.9421 | 2 | 0.31057 | 0.6 | -0.14 | 11.424 | WMa,TruStrain™ | 0.5
234 | 7.8 | 37 | 15.499 | 0.84099 | 0.0543 | 4.9409 | 2 | 0.31049 | 0.6 | -0.14 | 11.422 | WMa,TruStrain™ | 0.5
235 | 7.83 | 37 | 15.513 | 0.84003 | 0.0542 | 4.9451 | 2 | 0.31076 | 0.6 | -0.14 | 11.431 | WMa,TruStrain™ | 0.5
236 | 7.87 | 37 | 15.518 | 0.83967 | 0.0541 | 4.9466 | 2 | 0.31085 | 0.6 | -0.14 | 11.435 | WMa,TruStrain™ | 0.5
237 | 7.9 | 37 | 15.514 | 0.84284 | 0.0543 | 4.9454 | 2 | 0.31078 | 0.6 | -0.14 | 11.432 | WMa,TruStrain™ | 0.5
238 | 7.93 | 37 | 15.513 | 0.83894 | 0.0541 | 4.9452 | 2 | 0.31077 | 0.6 | -0.14 | 11.432 | WMa,TruStrain™ | 0.5
239 | 7.97 | 37 | 15.51 | 0.83961 | 0.0541 | 4.9442 | 2 | 0.3107 | 0.6 | -0.14 | 11.429 | WMa,TruStrain™ | 0.5
240 | 8 | 37 | 15.512 | 0.83992 | 0.0541 | 4.945 | 2 | 0.31074 | 0.6 | -0.14 | 11.431 | WMa,TruStrain™ | 0.5
241 | 8.03 | 37 | 15.516 | 0.84822 | 0.0547 | 4.9464 | 2 | 0.31084 | 0.6 | -0.14 | 11.434 | WMa,TruStrain™ | 0.5
242 | 8.07 | 37 | 15.516 | 0.84662 | 0.0546 | 4.9464 | 2 | 0.31084 | 0.6 | -0.14 | 11.434 | WMa,TruStrain™ | 0.5
243 | 8.1 | 37 | 15.511 | 0.84014 | 0.0542 | 4.9445 | 2 | 0.31071 | 0.6 | -0.14 | 11.43 | WMa,TruStrain™ | 0.5
244 | 8.13 | 37 | 15.508 | 0.84144 | 0.0543 | 4.9436 | 2 | 0.31066 | 0.6 | -0.14 | 11.428 | WMa,TruStrain™ | 0.5
245 | 8.17 | 37 | 15.505 | 0.83994 | 0.0542 | 4.9426 | 2 | 0.31061 | 0.6 | -0.14 | 11.426 | WMa,TruStrain™ | 0.5
246 | 8.2 | 37 | 15.513 | 0.84083 | 0.0542 | 4.9452 | 2 | 0.31077 | 0.6 | -0.14 | 11.432 | WMa,TruStrain™ | 0.5
247 | 8.23 | 37 | 15.501 | 0.8472 | 0.0547 | 4.9415 | 2 | 0.31053 | 0.6 | -0.14 | 11.423 | WMa,TruStrain™ | 0.5
248 | 8.27 | 37 | 15.508 | 0.84164 | 0.0543 | 4.9437 | 2 | 0.31066 | 0.6 | -0.14 | 11.428 | WMa,TruStrain™ | 0.5
249 | 8.3 | 37 | 15.51 | 0.83548 | 0.0539 | 4.9441 | 2 | 0.31069 | 0.6 | -0.14 | 11.429 | WMa,TruStrain™ | 0.5
250 | 8.33 | 37 | 15.516 | 0.83317 | 0.0537 | 4.9461 | 2 | 0.31082 | 0.6 | -0.14 | 11.433 | WMa,TruStrain™ | 0.5
251 | 8.37 | 37 | 15.518 | 0.82727 | 0.0533 | 4.9464 | 2 | 0.31084 | 0.6 | -0.14 | 11.434 | WMa,TruStrain™ | 0.5
252 | 8.4 | 37 | 15.517 | 0.83382 | 0.0537 | 4.9463 | 2 | 0.31084 | 0.6 | -0.14 | 11.434 | WMa,TruStrain™ | 0.5
253 | 8.43 | 37 | 15.517 | 0.82982 | 0.0535 | 4.9463 | 2 | 0.31084 | 0.6 | -0.14 | 11.434 | WMa,TruStrain™ | 0.5
254 | 8.47 | 37 | 15.517 | 0.83157 | 0.0536 | 4.9465 | 2 | 0.31084 | 0.6 | -0.14 | 11.434 | WMa,TruStrain™ | 0.5
255 | 8.5 | 37 | 15.517 | 0.83158 | 0.0536 | 4.9462 | 2 | 0.31083 | 0.6 | -0.14 | 11.434 | WMa,TruStrain™ | 0.5
256 | 8.53 | 37 | 15.517 | 0.8282 | 0.0534 | 4.9463 | 2 | 0.31083 | 0.6 | -0.14 | 11.434 | WMa,TruStrain™ | 0.5
257 | 8.57 | 37 | 15.522 | 0.8462 | 0.0545 | 4.9481 | 2 | 0.31095 | 0.6 | -0.14 | 11.438 | WMa,TruStrain™ | 0.5
258 | 8.6 | 37 | 15.535 | 0.84786 | 0.0546 | 4.9523 | 2 | 0.31121 | 0.6 | -0.14 | 11.448 | WMa,TruStrain™ | 0.5
259 | 8.63 | 37 | 15.549 | 0.85266 | 0.0548 | 4.9568 | 2 | 0.31149 | 0.6 | -0.14 | 11.458 | WMa,TruStrain™ | 0.5
260 | 8.67 | 37 | 15.547 | 0.85953 | 0.0553 | 4.9562 | 2 | 0.31146 | 0.6 | -0.14 | 11.457 | WMa,TruStrain™ | 0.5
261 | 8.7 | 37 | 15.554 | 0.84625 | 0.0544 | 4.9584 | 2 | 0.31159 | 0.6 | -0.14 | 11.462 | WMa,TruStrain™ | 0.5
262 | 8.73 | 37 | 15.553 | 0.84076 | 0.0541 | 4.9578 | 2 | 0.31155 | 0.6 | -0.14 | 11.46 | WMa,TruStrain™ | 0.5
263 | 8.77 | 37 | 15.55 | 0.83751 | 0.0539 | 4.9569 | 2 | 0.3115 | 0.6 | -0.14 | 11.459 | WMa,TruStrain™ | 0.5
264 | 8.8 | 37 | 15.545 | 0.84181 | 0.0542 | 4.9553 | 2 | 0.3114 | 0.6 | -0.14 | 11.455 | WMa,TruStrain™ | 0.5
265 | 8.83 | 37 | 15.559 | 0.84647 | 0.0544 | 4.9599 | 2 | 0.31169 | 0.6 | -0.14 | 11.466 | WMa,TruStrain™ | 0.5
266 | 8.87 | 37 | 15.562 | 0.84087 | 0.054 | 4.9607 | 2 | 0.31174 | 0.6 | -0.14 | 11.467 | WMa,TruStrain™ | 0.5
267 | 8.9 | 37 | 15.571 | 0.84506 | 0.0543 | 4.9637 | 2 | 0.31192 | 0.6 | -0.14 | 11.474 | WMa,TruStrain™ | 0.5
268 | 8.93 | 37 | 15.579 | 0.85107 | 0.0546 | 4.9665 | 2 | 0.3121 | 0.6 | -0.14 | 11.481 | WMa,TruStrain™ | 0.5
269 | 8.97 | 37 | 15.587 | 0.8484 | 0.0544 | 4.9687 | 2 | 0.31225 | 0.6 | -0.14 | 11.486 | WMa,TruStrain™ | 0.5
270 | 9 | 37 | 15.572 | 0.83848 | 0.0538 | 4.964 | 2 | 0.31195 | 0.6 | -0.14 | 11.475 | WMa,TruStrain™ | 0.5
271 | 9.03 | 37 | 15.568 | 0.85446 | 0.0549 | 4.963 | 2 | 0.31188 | 0.6 | -0.14 | 11.473 | WMa,TruStrain™ | 0.5
272 | 9.07 | 37 | 15.57 | 0.85829 | 0.0551 | 4.9637 | 2 | 0.31193 | 0.6 | -0.14 | 11.474 | WMa,TruStrain™ | 0.5
273 | 9.1 | 37 | 15.581 | 0.85078 | 0.0546 | 4.9668 | 2 | 0.31212 | 0.6 | -0.14 | 11.481 | WMa,TruStrain™ | 0.5
274 | 9.13 | 37 | 15.576 | 0.85732 | 0.055 | 4.9656 | 2 | 0.31205 | 0.6 | -0.14 | 11.479 | WMa,TruStrain™ | 0.5
275 | 9.17 | 37 | 15.58 | 0.85861 | 0.0551 | 4.9667 | 2 | 0.31212 | 0.6 | -0.14 | 11.481 | WMa,TruStrain™ | 0.5
276 | 9.2 | 37 | 15.582 | 0.85102 | 0.0546 | 4.9674 | 2 | 0.31216 | 0.6 | -0.14 | 11.483 | WMa,TruStrain™ | 0.5
277 | 9.23 | 37 | 15.579 | 0.84732 | 0.0544 | 4.9662 | 2 | 0.31208 | 0.6 | -0.14 | 11.48 | WMa,TruStrain™ | 0.5
278 | 9.27 | 37 | 15.582 | 0.85123 | 0.0546 | 4.9673 | 2 | 0.31215 | 0.6 | -0.14 | 11.482 | WMa,TruStrain™ | 0.5
279 | 9.3 | 37 | 15.584 | 0.86043 | 0.0552 | 4.968 | 2 | 0.3122 | 0.6 | -0.14 | 11.484 | WMa,TruStrain™ | 0.5
280 | 9.33 | 37 | 15.598 | 0.85805 | 0.055 | 4.9726 | 2 | 0.31248 | 0.6 | -0.14 | 11.495 | WMa,TruStrain™ | 0.5
281 | 9.37 | 37 | 15.599 | 0.84854 | 0.0544 | 4.9726 | 2 | 0.31248 | 0.6 | -0.14 | 11.495 | WMa,TruStrain™ | 0.5
282 | 9.4 | 37 | 15.602 | 0.84296 | 0.054 | 4.9734 | 2 | 0.31253 | 0.6 | -0.14 | 11.497 | WMa,TruStrain™ | 0.5
283 | 9.43 | 37 | 15.603 | 0.8548 | 0.0548 | 4.9741 | 2 | 0.31258 | 0.6 | -0.14 | 11.498 | WMa,TruStrain™ | 0.5
284 | 9.47 | 37 | 15.597 | 0.85523 | 0.0548 | 4.972 | 2 | 0.31246 | 0.6 | -0.14 | 11.494 | WMa,TruStrain™ | 0.5
285 | 9.5 | 37 | 15.599 | 0.8487 | 0.0544 | 4.9726 | 2 | 0.31248 | 0.6 | -0.14 | 11.495 | WMa,TruStrain™ | 0.5
286 | 9.53 | 37 | 15.59 | 0.84886 | 0.0544 | 4.9697 | 2 | 0.3123 | 0.6 | -0.14 | 11.488 | WMa,TruStrain™ | 0.5
287 | 9.57 | 37 | 15.589 | 0.85943 | 0.0551 | 4.9698 | 2 | 0.31231 | 0.6 | -0.14 | 11.488 | WMa,TruStrain™ | 0.5
288 | 9.6 | 37 | 15.598 | 0.85192 | 0.0546 | 4.9724 | 2 | 0.31247 | 0.6 | -0.14 | 11.494 | WMa,TruStrain™ | 0.5
289 | 9.63 | 37 | 15.591 | 0.8492 | 0.0545 | 4.9702 | 2 | 0.31234 | 0.6 | -0.14 | 11.489 | WMa,TruStrain™ | 0.5
290 | 9.67 | 37 | 15.598 | 0.84634 | 0.0543 | 4.9723 | 2 | 0.31247 | 0.6 | -0.14 | 11.494 | WMa,TruStrain™ | 0.5
291 | 9.7 | 37 | 15.599 | 0.83962 | 0.0538 | 4.9726 | 2 | 0.31249 | 0.6 | -0.14 | 11.495 | WMa,TruStrain™ | 0.5
292 | 9.73 | 37 | 15.601 | 0.8511 | 0.0546 | 4.9734 | 2 | 0.31254 | 0.6 | -0.14 | 11.497 | WMa,TruStrain™ | 0.5
293 | 9.77 | 37 | 15.603 | 0.84829 | 0.0544 | 4.9739 | 2 | 0.31257 | 0.6 | -0.14 | 11.498 | WMa,TruStrain™ | 0.5
294 | 9.8 | 37 | 15.599 | 0.85123 | 0.0546 | 4.9727 | 2 | 0.31249 | 0.6 | -0.14 | 11.495 | WMa,TruStrain™ | 0.5
295 | 9.83 | 37 | 15.609 | 0.85016 | 0.0545 | 4.9758 | 2 | 0.31268 | 0.6 | -0.14 | 11.502 | WMa,TruStrain™ | 0.5
296 | 9.87 | 37 | 15.609 | 0.84885 | 0.0544 | 4.9757 | 2 | 0.31268 | 0.6 | -0.14 | 11.502 | WMa,TruStrain™ | 0.5
297 | 9.9 | 37 | 15.623 | 0.84543 | 0.0541 | 4.9801 | 2 | 0.31296 | 0.6 | -0.14 | 11.512 | WMa,TruStrain™ | 0.5
298 | 9.93 | 37 | 15.618 | 0.85447 | 0.0547 | 4.9789 | 2 | 0.31289 | 0.6 | -0.14 | 11.51 | WMa,TruStrain™ | 0.5
299 | 9.97 | 37 | 15.621 | 0.85136 | 0.0545 | 4.9796 | 2 | 0.31293 | 0.6 | -0.14 | 11.511 | WMa,TruStrain™ | 0.5
300 | 10 | 37 | 15.628 | 0.86176 | 0.0551 | 4.9821 | 2 | 0.31308 | 0.6 | -0.14 | 11.517 | WMa,TruStrain™ | 0.5
Test: | Panc-1:BME_day 7_plate 2
Result: | G' and G'' Curves
Interval: | 1
Point No. | Time | Temperature | Storage Modulus | Loss Modulus | Loss Factor | Complex Viscosity | Shear Strain | Shear Stress | Gap | Normal Force | Torque | Status | Frequency
Fundamental
| [min] | [°C] | [Pa] | [Pa] | [1] | [Pa·s] | [%] | [Pa] | [mm] | [N] | [µN·m] |  | [Hz]
1 | 0.0333 | 37.03 | 3.502 | 2.5147 | 0.718 | 1.3724 | 1.62 | 0.069975 | 0.8 | 0.15 | 2.574 | ME-,WMa,TruStrain™ | 0.5
2 | 0.0667 | 37.03 | 9.903 | 0.6853 | 0.0692 | 3.1597 | 2.07 | 0.20509 | 0.8 | 0.15 | 7.5442 | WMa,TruStrain™ | 0.5
3 | 0.1 | 37.03 | 9.943 | 0.62632 | 0.063 | 3.1712 | 2.07 | 0.20612 | 0.8 | 0.15 | 7.5821 | WMa,TruStrain™ | 0.5
4 | 0.133 | 37.03 | 9.938 | 0.60446 | 0.0608 | 3.1692 | 2.02 | 0.20161 | 0.8 | 0.15 | 7.4162 | WMa,TruStrain™ | 0.5
5 | 0.167 | 37.03 | 9.9289 | 0.60674 | 0.0611 | 3.1664 | 1.98 | 0.19727 | 0.8 | 0.15 | 7.2567 | WMa,TruStrain™ | 0.5
6 | 0.2 | 37.03 | 9.9077 | 0.60497 | 0.0611 | 3.1596 | 1.97 | 0.19528 | 0.8 | 0.15 | 7.1835 | WMa,TruStrain™ | 0.5
7 | 0.233 | 37.03 | 9.8967 | 0.60771 | 0.0614 | 3.1562 | 1.98 | 0.19612 | 0.8 | 0.15 | 7.2144 | WMa,TruStrain™ | 0.5
8 | 0.267 | 37.03 | 9.8665 | 0.59876 | 0.0607 | 3.1464 | 2 | 0.19761 | 0.8 | 0.15 | 7.2692 | WMa,TruStrain™ | 0.5
9 | 0.3 | 37.03 | 9.8883 | 0.60102 | 0.0608 | 3.1534 | 2.01 | 0.19947 | 0.8 | 0.15 | 7.3376 | WMa,TruStrain™ | 0.5
10 | 0.333 | 37.03 | 9.8554 | 0.58575 | 0.0594 | 3.1426 | 2.01 | 0.19889 | 0.8 | 0.15 | 7.3161 | WMa,TruStrain™ | 0.5
11 | 0.367 | 37.03 | 9.8383 | 0.59888 | 0.0609 | 3.1374 | 2.01 | 0.19771 | 0.8 | 0.15 | 7.2728 | WMa,TruStrain™ | 0.5
12 | 0.4 | 37.03 | 9.8255 | 0.59279 | 0.0603 | 3.1332 | 2 | 0.1965 | 0.8 | 0.15 | 7.2284 | WMa,TruStrain™ | 0.5
13 | 0.433 | 37.03 | 9.8055 | 0.59645 | 0.0608 | 3.1269 | 1.99 | 0.1957 | 0.8 | 0.15 | 7.1987 | WMa,TruStrain™ | 0.5
14 | 0.467 | 37.03 | 9.7845 | 0.57593 | 0.0589 | 3.1199 | 1.99 | 0.19546 | 0.8 | 0.15 | 7.1899 | WMa,TruStrain™ | 0.5
15 | 0.5 | 37.02 | 9.7823 | 0.60047 | 0.0614 | 3.1197 | 2 | 0.19593 | 0.8 | 0.15 | 7.2072 | WMa,TruStrain™ | 0.5
16 | 0.533 | 37.02 | 9.7571 | 0.60125 | 0.0616 | 3.1117 | 2 | 0.19579 | 0.8 | 0.15 | 7.2023 | WMa,TruStrain™ | 0.5
17 | 0.567 | 37.03 | 9.7584 | 0.60208 | 0.0617 | 3.1121 | 2 | 0.19586 | 0.8 | 0.15 | 7.2049 | WMa,TruStrain™ | 0.5
18 | 0.6 | 37.02 | 9.7393 | 0.59367 | 0.061 | 3.1059 | 2 | 0.19529 | 0.8 | 0.15 | 7.1836 | WMa,TruStrain™ | 0.5
19 | 0.633 | 37.02 | 9.7373 | 0.59425 | 0.061 | 3.1052 | 2 | 0.19501 | 0.8 | 0.15 | 7.1736 | WMa,TruStrain™ | 0.5
20 | 0.667 | 37.02 | 9.7251 | 0.58969 | 0.0606 | 3.1013 | 2 | 0.19466 | 0.8 | 0.15 | 7.1605 | WMa,TruStrain™ | 0.5
21 | 0.7 | 37.02 | 9.7106 | 0.58993 | 0.0608 | 3.0967 | 2 | 0.19441 | 0.8 | 0.15 | 7.1514 | WMa,TruStrain™ | 0.5
22 | 0.733 | 37.02 | 9.7065 | 0.59128 | 0.0609 | 3.0954 | 2 | 0.19444 | 0.8 | 0.15 | 7.1526 | WMa,TruStrain™ | 0.5
23 | 0.767 | 37.02 | 9.6863 | 0.58398 | 0.0603 | 3.0888 | 2 | 0.19413 | 0.8 | 0.15 | 7.1409 | WMa,TruStrain™ | 0.5
24 | 0.8 | 37.02 | 9.6867 | 0.56713 | 0.0585 | 3.0886 | 2 | 0.19412 | 0.8 | 0.15 | 7.1407 | WMa,TruStrain™ | 0.5
25 | 0.833 | 37.02 | 9.6727 | 0.59216 | 0.0612 | 3.0847 | 2 | 0.19384 | 0.8 | 0.15 | 7.1303 | WMa,TruStrain™ | 0.5
26 | 0.867 | 37.02 | 9.6621 | 0.58996 | 0.0611 | 3.0813 | 2 | 0.19357 | 0.8 | 0.15 | 7.1203 | WMa,TruStrain™ | 0.5
27 | 0.9 | 37.02 | 9.6477 | 0.5878 | 0.0609 | 3.0766 | 2 | 0.19325 | 0.8 | 0.15 | 7.1087 | WMa,TruStrain™ | 0.5
28 | 0.933 | 37.02 | 9.6375 | 0.58998 | 0.0612 | 3.0734 | 2 | 0.19305 | 0.8 | 0.15 | 7.1014 | WMa,TruStrain™ | 0.5
29 | 0.967 | 37.02 | 9.6496 | 0.57319 | 0.0594 | 3.077 | 2 | 0.19328 | 0.8 | 0.15 | 7.1099 | WMa,TruStrain™ | 0.5
30 | 1 | 37.02 | 9.6233 | 0.58133 | 0.0604 | 3.0688 | 2 | 0.19281 | 0.8 | 0.15 | 7.0925 | WMa,TruStrain™ | 0.5
31 | 1.03 | 37.02 | 9.6138 | 0.57825 | 0.0601 | 3.0657 | 2 | 0.19263 | 0.8 | 0.15 | 7.0858 | WMa,TruStrain™ | 0.5
32 | 1.07 | 37.02 | 9.5989 | 0.58205 | 0.0606 | 3.061 | 2 | 0.19233 | 0.8 | 0.15 | 7.0748 | WMa,TruStrain™ | 0.5
33 | 1.1 | 37.02 | 9.5946 | 0.58322 | 0.0608 | 3.0597 | 2 | 0.19222 | 0.8 | 0.15 | 7.0709 | WMa,TruStrain™ | 0.5
34 | 1.13 | 37.02 | 9.5814 | 0.58559 | 0.0611 | 3.0555 | 2 | 0.19195 | 0.8 | 0.15 | 7.0609 | WMa,TruStrain™ | 0.5
35 | 1.17 | 37.02 | 9.5715 | 0.57927 | 0.0605 | 3.0523 | 2 | 0.19174 | 0.8 | 0.15 | 7.0531 | WMa,TruStrain™ | 0.5
36 | 1.2 | 37.02 | 9.5545 | 0.57459 | 0.0601 | 3.0468 | 2 | 0.19141 | 0.8 | 0.15 | 7.0409 | WMa,TruStrain™ | 0.5
37 | 1.23 | 37.02 | 9.5515 | 0.57264 | 0.06 | 3.0458 | 2 | 0.19135 | 0.8 | 0.15 | 7.0389 | WMa,TruStrain™ | 0.5
38 | 1.27 | 37.02 | 9.5405 | 0.58843 | 0.0617 | 3.0426 | 2 | 0.19116 | 0.8 | 0.15 | 7.0319 | WMa,TruStrain™ | 0.5
39 | 1.3 | 37.02 | 9.529 | 0.57683 | 0.0605 | 3.0387 | 2 | 0.19091 | 0.8 | 0.15 | 7.0227 | WMa,TruStrain™ | 0.5
40 | 1.33 | 37.02 | 9.519 | 0.57383 | 0.0603 | 3.0355 | 2 | 0.1907 | 0.8 | 0.15 | 7.015 | WMa,TruStrain™ | 0.5
41 | 1.37 | 37.02 | 9.5137 | 0.57215 | 0.0601 | 3.0338 | 2 | 0.19059 | 0.8 | 0.15 | 7.0107 | WMa,TruStrain™ | 0.5
42 | 1.4 | 37.02 | 9.5047 | 0.5754 | 0.0605 | 3.031 | 2 | 0.19041 | 0.8 | 0.15 | 7.0044 | WMa,TruStrain™ | 0.5
43 | 1.43 | 37.01 | 9.4976 | 0.57199 | 0.0602 | 3.0286 | 2 | 0.19027 | 0.8 | 0.15 | 6.999 | WMa,TruStrain™ | 0.5
44 | 1.47 | 37.01 | 9.4911 | 0.57342 | 0.0604 | 3.0266 | 2 | 0.19015 | 0.8 | 0.15 | 6.9946 | WMa,TruStrain™ | 0.5
45 | 1.5 | 37.02 | 9.4795 | 0.56525 | 0.0596 | 3.0228 | 2 | 0.18991 | 0.8 | 0.15 | 6.9858 | WMa,TruStrain™ | 0.5
46 | 1.53 | 37.01 | 9.461 | 0.57695 | 0.061 | 3.0171 | 2 | 0.18956 | 0.8 | 0.15 | 6.9729 | WMa,TruStrain™ | 0.5
47 | 1.57 | 37.01 | 9.4523 | 0.57085 | 0.0604 | 3.0143 | 2 | 0.18937 | 0.8 | 0.15 | 6.966 | WMa,TruStrain™ | 0.5
48 | 1.6 | 37.01 | 9.4428 | 0.56659 | 0.06 | 3.0111 | 2 | 0.18917 | 0.8 | 0.15 | 6.9585 | WMa,TruStrain™ | 0.5
49 | 1.63 | 37.01 | 9.4358 | 0.56515 | 0.0599 | 3.0089 | 2 | 0.18903 | 0.8 | 0.14 | 6.9534 | WMa,TruStrain™ | 0.5
50 | 1.67 | 37.01 | 9.4355 | 0.5689 | 0.0603 | 3.0089 | 2 | 0.18903 | 0.8 | 0.14 | 6.9534 | WMa,TruStrain™ | 0.5
51 | 1.7 | 37.01 | 9.4264 | 0.56968 | 0.0604 | 3.006 | 2 | 0.18885 | 0.8 | 0.14 | 6.9468 | WMa,TruStrain™ | 0.5
52 | 1.73 | 37.01 | 9.4148 | 0.56226 | 0.0597 | 3.0022 | 2 | 0.18861 | 0.8 | 0.14 | 6.9379 | WMa,TruStrain™ | 0.5
53 | 1.77 | 37.01 | 9.4054 | 0.56825 | 0.0604 | 2.9993 | 2 | 0.18843 | 0.8 | 0.14 | 6.9315 | WMa,TruStrain™ | 0.5
54 | 1.8 | 37.01 | 9.3955 | 0.57727 | 0.0614 | 2.9963 | 2 | 0.18825 | 0.8 | 0.14 | 6.9248 | WMa,TruStrain™ | 0.5
55 | 1.83 | 37.01 | 9.3918 | 0.56658 | 0.0603 | 2.9949 | 2 | 0.18815 | 0.8 | 0.14 | 6.9211 | WMa,TruStrain™ | 0.5
56 | 1.87 | 37.01 | 9.3804 | 0.56628 | 0.0604 | 2.9913 | 2 | 0.18792 | 0.8 | 0.14 | 6.9128 | WMa,TruStrain™ | 0.5
57 | 1.9 | 37.01 | 9.3634 | 0.57151 | 0.061 | 2.986 | 2 | 0.18759 | 0.8 | 0.14 | 6.9007 | WMa,TruStrain™ | 0.5
58 | 1.93 | 37.01 | 9.3689 | 0.56734 | 0.0606 | 2.9877 | 2 | 0.1877 | 0.8 | 0.14 | 6.9045 | WMa,TruStrain™ | 0.5
59 | 1.97 | 37.01 | 9.3709 | 0.56954 | 0.0608 | 2.9884 | 2 | 0.18774 | 0.8 | 0.14 | 6.9061 | WMa,TruStrain™ | 0.5
60 | 2 | 37.01 | 9.3493 | 0.55619 | 0.0595 | 2.9812 | 2 | 0.18729 | 0.8 | 0.14 | 6.8896 | WMa,TruStrain™ | 0.5
61 | 2.03 | 37.01 | 9.3416 | 0.56171 | 0.0601 | 2.9789 | 2 | 0.18715 | 0.8 | 0.14 | 6.8842 | WMa,TruStrain™ | 0.5
62 | 2.07 | 37.01 | 9.3351 | 0.55608 | 0.0596 | 2.9767 | 2 | 0.18701 | 0.8 | 0.14 | 6.8793 | WMa,TruStrain™ | 0.5
63 | 2.1 | 37.01 | 9.34 | 0.54707 | 0.0586 | 2.9781 | 2 | 0.1871 | 0.8 | 0.14 | 6.8823 | WMa,TruStrain™ | 0.5
64 | 2.13 | 37.01 | 9.3248 | 0.55707 | 0.0597 | 2.9735 | 2 | 0.18681 | 0.8 | 0.14 | 6.8718 | WMa,TruStrain™ | 0.5
65 | 2.17 | 37.01 | 9.3144 | 0.56053 | 0.0602 | 2.9702 | 2 | 0.18661 | 0.8 | 0.14 | 6.8643 | WMa,TruStrain™ | 0.5
66 | 2.2 | 37.01 | 9.3051 | 0.55265 | 0.0594 | 2.9671 | 2 | 0.18641 | 0.8 | 0.14 | 6.857 | WMa,TruStrain™ | 0.5
67 | 2.23 | 37.01 | 9.307 | 0.55585 | 0.0597 | 2.9678 | 2 | 0.18645 | 0.8 | 0.14 | 6.8584 | WMa,TruStrain™ | 0.5
68 | 2.27 | 37.01 | 9.2945 | 0.5539 | 0.0596 | 2.9638 | 2 | 0.18619 | 0.8 | 0.14 | 6.8492 | WMa,TruStrain™ | 0.5
69 | 2.3 | 37.01 | 9.2891 | 0.55626 | 0.0599 | 2.9621 | 2 | 0.1861 | 0.8 | 0.14 | 6.8455 | WMa,TruStrain™ | 0.5
70 | 2.33 | 37.01 | 9.2815 | 0.55439 | 0.0597 | 2.9597 | 2 | 0.18594 | 0.8 | 0.14 | 6.8399 | WMa,TruStrain™ | 0.5
71 | 2.37 | 37.01 | 9.2804 | 0.55302 | 0.0596 | 2.9593 | 2 | 0.18591 | 0.8 | 0.14 | 6.8389 | WMa,TruStrain™ | 0.5
72 | 2.4 | 37.01 | 9.2711 | 0.55508 | 0.0599 | 2.9564 | 2 | 0.18573 | 0.8 | 0.14 | 6.8322 | WMa,TruStrain™ | 0.5
73 | 2.43 | 37.01 | 9.2654 | 0.56033 | 0.0605 | 2.9547 | 2 | 0.18563 | 0.8 | 0.14 | 6.8282 | WMa,TruStrain™ | 0.5
74 | 2.47 | 37.01 | 9.2601 | 0.55366 | 0.0598 | 2.9528 | 2 | 0.18551 | 0.8 | 0.14 | 6.824 | WMa,TruStrain™ | 0.5
75 | 2.5 | 37.01 | 9.2511 | 0.55973 | 0.0605 | 2.9501 | 2 | 0.18534 | 0.8 | 0.14 | 6.8177 | WMa,TruStrain™ | 0.5
76 | 2.53 | 37.01 | 9.2472 | 0.55068 | 0.0596 | 2.9487 | 2 | 0.18525 | 0.8 | 0.14 | 6.8143 | WMa,TruStrain™ | 0.5
77 | 2.57 | 37.01 | 9.2444 | 0.55492 | 0.06 | 2.9479 | 2 | 0.1852 | 0.8 | 0.14 | 6.8125 | WMa,TruStrain™ | 0.5
78 | 2.6 | 37.01 | 9.2364 | 0.5462 | 0.0591 | 2.9452 | 2 | 0.18503 | 0.8 | 0.14 | 6.8063 | WMa,TruStrain™ | 0.5
79 | 2.63 | 37.01 | 9.2341 | 0.55386 | 0.06 | 2.9446 | 2 | 0.18499 | 0.8 | 0.14 | 6.805 | WMa,TruStrain™ | 0.5
80 | 2.67 | 37.01 | 9.2191 | 0.55255 | 0.0599 | 2.9398 | 2 | 0.1847 | 0.8 | 0.14 | 6.7941 | WMa,TruStrain™ | 0.5
81 | 2.7 | 37.01 | 9.2156 | 0.55217 | 0.0599 | 2.9387 | 2 | 0.18462 | 0.8 | 0.14 | 6.7914 | WMa,TruStrain™ | 0.5
82 | 2.73 | 37.01 | 9.2134 | 0.54637 | 0.0593 | 2.9379 | 2 | 0.18457 | 0.8 | 0.14 | 6.7893 | WMa,TruStrain™ | 0.5
83 | 2.77 | 37.01 | 9.2123 | 0.54683 | 0.0594 | 2.9375 | 2 | 0.18454 | 0.8 | 0.14 | 6.7884 | WMa,TruStrain™ | 0.5
84 | 2.8 | 37.01 | 9.1989 | 0.55661 | 0.0605 | 2.9335 | 2 | 0.18429 | 0.8 | 0.14 | 6.7792 | WMa,TruStrain™ | 0.5
85 | 2.83 | 37.01 | 9.1958 | 0.54546 | 0.0593 | 2.9323 | 2 | 0.18422 | 0.8 | 0.14 | 6.7765 | WMa,TruStrain™ | 0.5
86 | 2.87 | 37.01 | 9.1933 | 0.55023 | 0.0599 | 2.9316 | 2 | 0.18417 | 0.8 | 0.14 | 6.7749 | WMa,TruStrain™ | 0.5
87 | 2.9 | 37.01 | 9.1874 | 0.54611 | 0.0594 | 2.9296 | 2 | 0.18405 | 0.8 | 0.14 | 6.7704 | WMa,TruStrain™ | 0.5
88 | 2.93 | 37.01 | 9.1802 | 0.54411 | 0.0593 | 2.9273 | 2 | 0.1839 | 0.8 | 0.14 | 6.7649 | WMa,TruStrain™ | 0.5
89 | 2.97 | 37.01 | 9.1709 | 0.54422 | 0.0593 | 2.9243 | 2 | 0.18372 | 0.8 | 0.14 | 6.7581 | WMa,TruStrain™ | 0.5
90 | 3 | 37.01 | 9.1695 | 0.53972 | 0.0589 | 2.9238 | 2 | 0.18368 | 0.8 | 0.14 | 6.7569 | WMa,TruStrain™ | 0.5
91 | 3.03 | 37.01 | 9.1586 | 0.5457 | 0.0596 | 2.9205 | 2 | 0.18348 | 0.8 | 0.14 | 6.7492 | WMa,TruStrain™ | 0.5
92 | 3.07 | 37.01 | 9.1504 | 0.54775 | 0.0599 | 2.9179 | 2 | 0.18332 | 0.8 | 0.14 | 6.7433 | WMa,TruStrain™ | 0.5
93 | 3.1 | 37.01 | 9.1463 | 0.54738 | 0.0598 | 2.9166 | 2 | 0.18323 | 0.8 | 0.14 | 6.7402 | WMa,TruStrain™ | 0.5
94 | 3.13 | 37.01 | 9.1449 | 0.55179 | 0.0603 | 2.9162 | 2 | 0.18321 | 0.8 | 0.14 | 6.7393 | WMa,TruStrain™ | 0.5
95 | 3.17 | 37.01 | 9.1352 | 0.54269 | 0.0594 | 2.9129 | 2 | 0.183 | 0.8 | 0.14 | 6.7318 | WMa,TruStrain™ | 0.5
96 | 3.2 | 37.01 | 9.1258 | 0.54489 | 0.0597 | 2.91 | 2 | 0.18282 | 0.8 | 0.14 | 6.7251 | WMa,TruStrain™ | 0.5
97 | 3.23 | 37.01 | 9.1291 | 0.54707 | 0.0599 | 2.9111 | 2 | 0.18289 | 0.8 | 0.14 | 6.7276 | WMa,TruStrain™ | 0.5
98 | 3.27 | 37.01 | 9.1257 | 0.54189 | 0.0594 | 2.9099 | 2 | 0.18281 | 0.8 | 0.14 | 6.7247 | WMa,TruStrain™ | 0.5
99 | 3.3 | 37.01 | 9.1198 | 0.5458 | 0.0598 | 2.9081 | 2 | 0.1827 | 0.8 | 0.14 | 6.7207 | WMa,TruStrain™ | 0.5
100 | 3.33 | 37.01 | 9.1181 | 0.54257 | 0.0595 | 2.9075 | 2 | 0.18266 | 0.8 | 0.14 | 6.7193 | WMa,TruStrain™ | 0.5
101 | 3.37 | 37.01 | 9.1137 | 0.54125 | 0.0594 | 2.9061 | 2 | 0.18257 | 0.8 | 0.14 | 6.716 | WMa,TruStrain™ | 0.5
102 | 3.4 | 37.01 | 9.1106 | 0.54647 | 0.06 | 2.9052 | 2 | 0.18252 | 0.8 | 0.14 | 6.714 | WMa,TruStrain™ | 0.5
103 | 3.43 | 37.01 | 9.1074 | 0.53862 | 0.0591 | 2.904 | 2 | 0.18244 | 0.8 | 0.14 | 6.7112 | WMa,TruStrain™ | 0.5
104 | 3.47 | 37.01 | 9.1031 | 0.54168 | 0.0595 | 2.9027 | 2 | 0.18236 | 0.8 | 0.14 | 6.7082 | WMa,TruStrain™ | 0.5
105 | 3.5 | 37.01 | 9.1004 | 0.54091 | 0.0594 | 2.9019 | 2 | 0.18231 | 0.8 | 0.14 | 6.7063 | WMa,TruStrain™ | 0.5
106 | 3.53 | 37.01 | 9.0984 | 0.54065 | 0.0594 | 2.9012 | 2 | 0.18227 | 0.8 | 0.14 | 6.7047 | WMa,TruStrain™ | 0.5
107 | 3.57 | 37.01 | 9.0899 | 0.543 | 0.0597 | 2.8986 | 2 | 0.1821 | 0.8 | 0.14 | 6.6986 | WMa,TruStrain™ | 0.5
108 | 3.6 | 37.01 | 9.089 | 0.53823 | 0.0592 | 2.8982 | 2 | 0.18208 | 0.8 | 0.14 | 6.6977 | WMa,TruStrain™ | 0.5
109 | 3.63 | 37.01 | 9.0818 | 0.53702 | 0.0591 | 2.8959 | 2 | 0.18193 | 0.8 | 0.14 | 6.6924 | WMa,TruStrain™ | 0.5
110 | 3.67 | 37.01 | 9.0711 | 0.54202 | 0.0598 | 2.8926 | 2 | 0.18173 | 0.8 | 0.14 | 6.6849 | WMa,TruStrain™ | 0.5
111 | 3.7 | 37.01 | 9.0789 | 0.53806 | 0.0593 | 2.895 | 2 | 0.18187 | 0.8 | 0.14 | 6.6902 | WMa,TruStrain™ | 0.5
112 | 3.73 | 37.01 | 9.0689 | 0.53552 | 0.0591 | 2.8917 | 2 | 0.18167 | 0.8 | 0.14 | 6.6828 | WMa,TruStrain™ | 0.5
113 | 3.77 | 37.01 | 9.0694 | 0.5335 | 0.0588 | 2.8919 | 2 | 0.18168 | 0.8 | 0.14 | 6.6832 | WMa,TruStrain™ | 0.5
114 | 3.8 | 37.01 | 9.0611 | 0.53943 | 0.0595 | 2.8894 | 2 | 0.18153 | 0.8 | 0.14 | 6.6774 | WMa,TruStrain™ | 0.5
115 | 3.83 | 37.01 | 9.0663 | 0.53711 | 0.0592 | 2.891 | 2 | 0.18162 | 0.8 | 0.14 | 6.681 | WMa,TruStrain™ | 0.5
116 | 3.87 | 37.01 | 9.053 | 0.53833 | 0.0595 | 2.8868 | 2 | 0.18136 | 0.8 | 0.14 | 6.6714 | WMa,TruStrain™ | 0.5
117 | 3.9 | 37.01 | 9.0515 | 0.53343 | 0.0589 | 2.8862 | 2 | 0.18132 | 0.8 | 0.14 | 6.6699 | WMa,TruStrain™ | 0.5
118 | 3.93 | 37.01 | 9.0565 | 0.53073 | 0.0586 | 2.8877 | 2 | 0.18142 | 0.8 | 0.14 | 6.6734 | WMa,TruStrain™ | 0.5
119 | 3.97 | 37.01 | 9.0446 | 0.53571 | 0.0592 | 2.884 | 2 | 0.18119 | 0.8 | 0.14 | 6.6651 | WMa,TruStrain™ | 0.5
120 | 4 | 37.01 | 9.0403 | 0.54043 | 0.0598 | 2.8828 | 2 | 0.18111 | 0.8 | 0.14 | 6.6622 | WMa,TruStrain™ | 0.5
121 | 4.03 | 37.01 | 9.035 | 0.51704 | 0.0572 | 2.8806 | 2 | 0.18097 | 0.8 | 0.14 | 6.657 | WMa,TruStrain™ | 0.5
122 | 4.07 | 37.01 | 9.0313 | 0.53259 | 0.059 | 2.8797 | 2 | 0.18092 | 0.8 | 0.14 | 6.6551 | WMa,TruStrain™ | 0.5
123 | 4.1 | 37.01 | 9.0276 | 0.53371 | 0.0591 | 2.8786 | 2 | 0.18085 | 0.8 | 0.14 | 6.6525 | WMa,TruStrain™ | 0.5
124 | 4.13 | 37.01 | 9.0231 | 0.53665 | 0.0595 | 2.8772 | 2 | 0.18076 | 0.8 | 0.14 | 6.6493 | WMa,TruStrain™ | 0.5
125 | 4.17 | 37.01 | 9.0232 | 0.53805 | 0.0596 | 2.8773 | 2 | 0.18076 | 0.8 | 0.14 | 6.6494 | WMa,TruStrain™ | 0.5
126 | 4.2 | 37.01 | 9.023 | 0.53895 | 0.0597 | 2.8772 | 2 | 0.18076 | 0.8 | 0.14 | 6.6493 | WMa,TruStrain™ | 0.5
127 | 4.23 | 37 | 9.0151 | 0.53742 | 0.0596 | 2.8747 | 2 | 0.1806 | 0.8 | 0.14 | 6.6435 | WMa,TruStrain™ | 0.5
128 | 4.27 | 37.01 | 9.0178 | 0.5386 | 0.0597 | 2.8756 | 2 | 0.18065 | 0.8 | 0.14 | 6.6454 | WMa,TruStrain™ | 0.5
129 | 4.3 | 37.01 | 9.0087 | 0.51483 | 0.0571 | 2.8722 | 2 | 0.18044 | 0.8 | 0.14 | 6.6377 | WMa,TruStrain™ | 0.5
130 | 4.33 | 37.01 | 9.0067 | 0.52924 | 0.0588 | 2.8719 | 2 | 0.18043 | 0.8 | 0.14 | 6.6371 | WMa,TruStrain™ | 0.5
131 | 4.37 | 37.01 | 9.0006 | 0.53041 | 0.0589 | 2.87 | 2 | 0.18031 | 0.8 | 0.14 | 6.6326 | WMa,TruStrain™ | 0.5
132 | 4.4 | 37.01 | 9.0036 | 0.53972 | 0.0599 | 2.8711 | 2 | 0.18038 | 0.8 | 0.14 | 6.6352 | WMa,TruStrain™ | 0.5
133 | 4.43 | 37.01 | 9.0056 | 0.5395 | 0.0599 | 2.8717 | 2 | 0.18041 | 0.8 | 0.14 | 6.6365 | WMa,TruStrain™ | 0.5
134 | 4.47 | 37.01 | 9.0089 | 0.53416 | 0.0593 | 2.8727 | 2 | 0.18047 | 0.8 | 0.14 | 6.6386 | WMa,TruStrain™ | 0.5
135 | 4.5 | 37.01 | 9.0019 | 0.53155 | 0.059 | 2.8704 | 2 | 0.18033 | 0.8 | 0.14 | 6.6334 | WMa,TruStrain™ | 0.5
136 | 4.53 | 37 | 8.9979 | 0.53617 | 0.0596 | 2.8692 | 2 | 0.18026 | 0.8 | 0.14 | 6.6308 | WMa,TruStrain™ | 0.5
137 | 4.57 | 37.01 | 8.9919 | 0.53725 | 0.0597 | 2.8673 | 2 | 0.18014 | 0.8 | 0.14 | 6.6265 | WMa,TruStrain™ | 0.5
138 | 4.6 | 37.01 | 8.994 | 0.53644 | 0.0596 | 2.868 | 2 | 0.18018 | 0.8 | 0.14 | 6.6279 | WMa,TruStrain™ | 0.5
139 | 4.63 | 37.01 | 8.9924 | 0.53639 | 0.0596 | 2.8675 | 2 | 0.18015 | 0.8 | 0.14 | 6.6267 | WMa,TruStrain™ | 0.5
140 | 4.67 | 37 | 8.9936 | 0.53213 | 0.0592 | 2.8678 | 2 | 0.18017 | 0.8 | 0.14 | 6.6274 | WMa,TruStrain™ | 0.5
141 | 4.7 | 37.01 | 8.9809 | 0.53437 | 0.0595 | 2.8638 | 2 | 0.17992 | 0.8 | 0.14 | 6.6182 | WMa,TruStrain™ | 0.5
142 | 4.73 | 37 | 8.9841 | 0.53442 | 0.0595 | 2.8648 | 2 | 0.17998 | 0.8 | 0.14 | 6.6206 | WMa,TruStrain™ | 0.5
143 | 4.77 | 37.01 | 8.9781 | 0.53043 | 0.0591 | 2.8628 | 2 | 0.17985 | 0.8 | 0.14 | 6.616 | WMa,TruStrain™ | 0.5
144 | 4.8 | 37 | 8.9769 | 0.52939 | 0.059 | 2.8624 | 2 | 0.17983 | 0.8 | 0.14 | 6.615 | WMa,TruStrain™ | 0.5
145 | 4.83 | 37 | 8.9692 | 0.53268 | 0.0594 | 2.86 | 2 | 0.17968 | 0.8 | 0.14 | 6.6095 | WMa,TruStrain™ | 0.5
146 | 4.87 | 37.01 | 8.9711 | 0.53445 | 0.0596 | 2.8606 | 2 | 0.17972 | 0.8 | 0.14 | 6.611 | WMa,TruStrain™ | 0.5
147 | 4.9 | 37.01 | 8.9635 | 0.53332 | 0.0595 | 2.8582 | 2 | 0.17957 | 0.8 | 0.14 | 6.6055 | WMa,TruStrain™ | 0.5
148 | 4.93 | 37 | 8.9661 | 0.5326 | 0.0594 | 2.859 | 2 | 0.17962 | 0.8 | 0.14 | 6.6072 | WMa,TruStrain™ | 0.5
149 | 4.97 | 37 | 8.9638 | 0.53067 | 0.0592 | 2.8583 | 2 | 0.17957 | 0.8 | 0.14 | 6.6054 | WMa,TruStrain™ | 0.5
150 | 5 | 37.01 | 8.959 | 0.53926 | 0.0602 | 2.8569 | 2 | 0.17949 | 0.8 | 0.14 | 6.6024 | WMa,TruStrain™ | 0.5
151 | 5.03 | 37 | 8.9556 | 0.53677 | 0.0599 | 2.8558 | 2 | 0.17941 | 0.8 | 0.14 | 6.5998 | WMa,TruStrain™ | 0.5
152 | 5.07 | 37 | 8.9552 | 0.5328 | 0.0595 | 2.8556 | 2 | 0.1794 | 0.8 | 0.14 | 6.5992 | WMa,TruStrain™ | 0.5
153 | 5.1 | 37.01 | 8.9532 | 0.5364 | 0.0599 | 2.855 | 2 | 0.17937 | 0.8 | 0.13 | 6.598 | WMa,TruStrain™ | 0.5
154 | 5.13 | 37.01 | 8.953 | 0.53392 | 0.0596 | 2.8549 | 2 | 0.17936 | 0.8 | 0.14 | 6.5979 | WMa,TruStrain™ | 0.5
155 | 5.17 | 37 | 8.9413 | 0.53122 | 0.0594 | 2.8511 | 2 | 0.17912 | 0.8 | 0.13 | 6.589 | WMa,TruStrain™ | 0.5
156 | 5.2 | 37.01 | 8.9439 | 0.53315 | 0.0596 | 2.852 | 2 | 0.17917 | 0.8 | 0.14 | 6.5909 | WMa,TruStrain™ | 0.5
157 | 5.23 | 37 | 8.9403 | 0.53128 | 0.0594 | 2.8508 | 2 | 0.1791 | 0.8 | 0.14 | 6.5882 | WMa,TruStrain™ | 0.5
158 | 5.27 | 37.01 | 8.9378 | 0.53241 | 0.0596 | 2.85 | 2 | 0.17905 | 0.8 | 0.14 | 6.5864 | WMa,TruStrain™ | 0.5
159 | 5.3 | 37 | 8.9351 | 0.53273 | 0.0596 | 2.8492 | 2 | 0.179 | 0.8 | 0.13 | 6.5845 | WMa,TruStrain™ | 0.5
160 | 5.33 | 37 | 8.9423 | 0.53278 | 0.0596 | 2.8515 | 2 | 0.17914 | 0.8 | 0.13 | 6.5898 | WMa,TruStrain™ | 0.5
161 | 5.37 | 37 | 8.9342 | 0.53197 | 0.0595 | 2.8489 | 2 | 0.17898 | 0.8 | 0.14 | 6.5839 | WMa,TruStrain™ | 0.5
162 | 5.4 | 37 | 8.9347 | 0.53837 | 0.0603 | 2.8492 | 2 | 0.179 | 0.8 | 0.13 | 6.5845 | WMa,TruStrain™ | 0.5
163 | 5.43 | 37 | 8.9323 | 0.53442 | 0.0598 | 2.8483 | 2 | 0.17894 | 0.8 | 0.13 | 6.5825 | WMa,TruStrain™ | 0.5
164 | 5.47 | 37.01 | 8.9385 | 0.52739 | 0.059 | 2.8502 | 2 | 0.17906 | 0.8 | 0.14 | 6.5866 | WMa,TruStrain™ | 0.5
165 | 5.5 | 37 | 8.9446 | 0.52124 | 0.0583 | 2.852 | 2 | 0.17917 | 0.8 | 0.13 | 6.5909 | WMa,TruStrain™ | 0.5
166 | 5.53 | 37 | 8.9282 | 0.51926 | 0.0582 | 2.8468 | 2 | 0.17885 | 0.8 | 0.13 | 6.579 | WMa,TruStrain™ | 0.5
167 | 5.57 | 37.01 | 8.93 | 0.52777 | 0.0591 | 2.8475 | 2 | 0.1789 | 0.8 | 0.13 | 6.5807 | WMa,TruStrain™ | 0.5
168 | 5.6 | 37 | 8.9208 | 0.53296 | 0.0597 | 2.8446 | 2 | 0.17872 | 0.8 | 0.13 | 6.5742 | WMa,TruStrain™ | 0.5
169 | 5.63 | 37 | 8.9236 | 0.52464 | 0.0588 | 2.8454 | 2 | 0.17876 | 0.8 | 0.13 | 6.5756 | WMa,TruStrain™ | 0.5
170 | 5.67 | 37 | 8.9198 | 0.53699 | 0.0602 | 2.8444 | 2 | 0.1787 | 0.8 | 0.13 | 6.5734 | WMa,TruStrain™ | 0.5
171 | 5.7 | 37.01 | 8.92 | 0.53521 | 0.06 | 2.8444 | 2 | 0.1787 | 0.8 | 0.13 | 6.5733 | WMa,TruStrain™ | 0.5
172 | 5.73 | 37 | 8.9193 | 0.5267 | 0.0591 | 2.8441 | 2 | 0.17868 | 0.8 | 0.13 | 6.5726 | WMa,TruStrain™ | 0.5
173 | 5.77 | 37 | 8.9004 | 0.53381 | 0.06 | 2.8382 | 2 | 0.17831 | 0.8 | 0.13 | 6.5592 | WMa,TruStrain™ | 0.5
174 | 5.8 | 37 | 8.8992 | 0.53243 | 0.0598 | 2.8378 | 2 | 0.17828 | 0.8 | 0.13 | 6.5582 | WMa,TruStrain™ | 0.5
175 | 5.83 | 37.01 | 8.8951 | 0.53114 | 0.0597 | 2.8364 | 2 | 0.1782 | 0.8 | 0.13 | 6.555 | WMa,TruStrain™ | 0.5
176 | 5.87 | 37 | 8.9054 | 0.53039 | 0.0596 | 2.8397 | 2 | 0.1784 | 0.8 | 0.13 | 6.5624 | WMa,TruStrain™ | 0.5
177 | 5.9 | 37 | 8.902 | 0.52795 | 0.0593 | 2.8386 | 2 | 0.17833 | 0.8 | 0.13 | 6.5599 | WMa,TruStrain™ | 0.5
178 | 5.93 | 37 | 8.8935 | 0.53456 | 0.0601 | 2.836 | 2 | 0.17818 | 0.8 | 0.13 | 6.5543 | WMa,TruStrain™ | 0.5
179 | 5.97 | 37 | 8.8988 | 0.53106 | 0.0597 | 2.8376 | 2 | 0.17827 | 0.8 | 0.13 | 6.5578 | WMa,TruStrain™ | 0.5
180 | 6 | 37.01 | 8.8969 | 0.53278 | 0.0599 | 2.837 | 2 | 0.17824 | 0.8 | 0.13 | 6.5564 | WMa,TruStrain™ | 0.5
181 | 6.03 | 37 | 8.8923 | 0.53102 | 0.0597 | 2.8356 | 2 | 0.17814 | 0.8 | 0.13 | 6.553 | WMa,TruStrain™ | 0.5
182 | 6.07 | 37 | 8.8985 | 0.53226 | 0.0598 | 2.8376 | 2 | 0.17827 | 0.8 | 0.13 | 6.5576 | WMa,TruStrain™ | 0.5
183 | 6.1 | 37 | 8.892 | 0.53046 | 0.0597 | 2.8354 | 2 | 0.17814 | 0.8 | 0.13 | 6.5528 | WMa,TruStrain™ | 0.5
184 | 6.13 | 37 | 8.8919 | 0.52649 | 0.0592 | 2.8353 | 2 | 0.17813 | 0.8 | 0.13 | 6.5526 | WMa,TruStrain™ | 0.5
185 | 6.17 | 37 | 8.8899 | 0.53128 | 0.0598 | 2.8348 | 2 | 0.1781 | 0.8 | 0.13 | 6.5514 | WMa,TruStrain™ | 0.5
186 | 6.2 | 37 | 8.891 | 0.52516 | 0.0591 | 2.835 | 2 | 0.17811 | 0.8 | 0.13 | 6.5519 | WMa,TruStrain™ | 0.5
187 | 6.23 | 37 | 8.8935 | 0.52612 | 0.0592 | 2.8358 | 2 | 0.17816 | 0.8 | 0.13 | 6.5536 | WMa,TruStrain™ | 0.5
188 | 6.27 | 37 | 8.8851 | 0.53014 | 0.0597 | 2.8332 | 2 | 0.178 | 0.8 | 0.13 | 6.5476 | WMa,TruStrain™ | 0.5
189 | 6.3 | 37 | 8.8879 | 0.53096 | 0.0597 | 2.8342 | 2 | 0.17805 | 0.8 | 0.13 | 6.5497 | WMa,TruStrain™ | 0.5
190 | 6.33 | 37 | 8.8802 | 0.53379 | 0.0601 | 2.8318 | 2 | 0.17791 | 0.8 | 0.13 | 6.5443 | WMa,TruStrain™ | 0.5
191 | 6.37 | 37 | 8.8809 | 0.52644 | 0.0593 | 2.8319 | 2 | 0.17791 | 0.8 | 0.13 | 6.5445 | WMa,TruStrain™ | 0.5
192 | 6.4 | 37 | 8.8776 | 0.53054 | 0.0598 | 2.8309 | 2 | 0.17785 | 0.8 | 0.13 | 6.5422 | WMa,TruStrain™ | 0.5
193 | 6.43 | 37.01 | 8.8771 | 0.52992 | 0.0597 | 2.8307 | 2 | 0.17784 | 0.8 | 0.13 | 6.5418 | WMa,TruStrain™ | 0.5
194 | 6.47 | 37 | 8.8802 | 0.52889 | 0.0596 | 2.8317 | 2 | 0.1779 | 0.8 | 0.13 | 6.5439 | WMa,TruStrain™ | 0.5
195 | 6.5 | 37 | 8.879 | 0.52943 | 0.0596 | 2.8313 | 2 | 0.17787 | 0.8 | 0.13 | 6.5431 | WMa,TruStrain™ | 0.5
196 | 6.53 | 37 | 8.8749 | 0.53163 | 0.0599 | 2.83 | 2 | 0.1778 | 0.8 | 0.13 | 6.5403 | WMa,TruStrain™ | 0.5
197 | 6.57 | 37 | 8.8668 | 0.52698 | 0.0594 | 2.8274 | 2 | 0.17763 | 0.8 | 0.13 | 6.5342 | WMa,TruStrain™ | 0.5
198 | 6.6 | 37 | 8.8669 | 0.52241 | 0.0589 | 2.8273 | 2 | 0.17763 | 0.8 | 0.13 | 6.534 | WMa,TruStrain™ | 0.5
199 | 6.63 | 37.01 | 8.8677 | 0.53395 | 0.0602 | 2.8278 | 2 | 0.17766 | 0.8 | 0.13 | 6.5352 | WMa,TruStrain™ | 0.5
200 | 6.67 | 37 | 8.8521 | 0.52459 | 0.0593 | 2.8226 | 2 | 0.17733 | 0.8 | 0.13 | 6.5232 | WMa,TruStrain™ | 0.5
201 | 6.7 | 37 | 8.8608 | 0.5362 | 0.0605 | 2.8256 | 2 | 0.17752 | 0.8 | 0.13 | 6.5301 | WMa,TruStrain™ | 0.5
202 | 6.73 | 37 | 8.8523 | 0.53008 | 0.0599 | 2.8228 | 2 | 0.17734 | 0.8 | 0.13 | 6.5236 | WMa,TruStrain™ | 0.5
203 | 6.77 | 37 | 8.8496 | 0.51976 | 0.0587 | 2.8218 | 2 | 0.17727 | 0.8 | 0.13 | 6.521 | WMa,TruStrain™ | 0.5
204 | 6.8 | 37 | 8.8409 | 0.51148 | 0.0579 | 2.8189 | 2 | 0.17709 | 0.8 | 0.13 | 6.5143 | WMa,TruStrain™ | 0.5
205 | 6.83 | 37 | 8.8235 | 0.5133 | 0.0582 | 2.8134 | 2 | 0.17675 | 0.8 | 0.13 | 6.5018 | WMa,TruStrain™ | 0.5
206 | 6.87 | 37 | 8.8377 | 0.52098 | 0.0589 | 2.818 | 2 | 0.17704 | 0.8 | 0.13 | 6.5126 | WMa,TruStrain™ | 0.5
207 | 6.9 | 37 | 8.8345 | 0.54091 | 0.0612 | 2.8174 | 2 | 0.17701 | 0.8 | 0.13 | 6.5113 | WMa,TruStrain™ | 0.5
208 | 6.93 | 37 | 8.835 | 0.53999 | 0.0611 | 2.8175 | 2 | 0.17701 | 0.8 | 0.13 | 6.5113 | WMa,TruStrain™ | 0.5
209 | 6.97 | 37 | 8.8395 | 0.5488 | 0.0621 | 2.8191 | 2 | 0.17711 | 0.8 | 0.13 | 6.5149 | WMa,TruStrain™ | 0.5
210 | 7 | 37 | 8.8506 | 0.53572 | 0.0605 | 2.8224 | 2 | 0.17731 | 0.8 | 0.13 | 6.5223 | WMa,TruStrain™ | 0.5
211 | 7.03 | 37 | 8.8519 | 0.53394 | 0.0603 | 2.8228 | 2 | 0.17734 | 0.8 | 0.13 | 6.5233 | WMa,TruStrain™ | 0.5
212 | 7.07 | 37 | 8.8461 | 0.54434 | 0.0615 | 2.8211 | 2 | 0.17724 | 0.8 | 0.13 | 6.5199 | WMa,TruStrain™ | 0.5
213 | 7.1 | 37 | 8.8388 | 0.53837 | 0.0609 | 2.8187 | 2 | 0.17709 | 0.8 | 0.13 | 6.5142 | WMa,TruStrain™ | 0.5
214 | 7.13 | 37 | 8.8459 | 0.52855 | 0.0598 | 2.8208 | 2 | 0.17721 | 0.8 | 0.13 | 6.5188 | WMa,TruStrain™ | 0.5
215 | 7.17 | 37.01 | 8.8619 | 0.53687 | 0.0606 | 2.826 | 2 | 0.17754 | 0.8 | 0.13 | 6.5308 | WMa,TruStrain™ | 0.5
216 | 7.2 | 37 | 8.8547 | 0.5411 | 0.0611 | 2.8238 | 2 | 0.1774 | 0.8 | 0.13 | 6.5258 | WMa,TruStrain™ | 0.5
217 | 7.23 | 37 | 8.8474 | 0.52922 | 0.0598 | 2.8212 | 2 | 0.17724 | 0.8 | 0.13 | 6.5199 | WMa,TruStrain™ | 0.5
218 | 7.27 | 37 | 8.8522 | 0.54715 | 0.0618 | 2.8231 | 2 | 0.17736 | 0.8 | 0.13 | 6.5243 | WMa,TruStrain™ | 0.5
219 | 7.3 | 37 | 8.8561 | 0.5504 | 0.0621 | 2.8244 | 2 | 0.17745 | 0.8 | 0.13 | 6.5275 | WMa,TruStrain™ | 0.5
220 | 7.33 | 37 | 8.8618 | 0.53701 | 0.0606 | 2.826 | 2 | 0.17754 | 0.8 | 0.13 | 6.5307 | WMa,TruStrain™ | 0.5
221 | 7.37 | 37 | 8.8591 | 0.54325 | 0.0613 | 2.8252 | 2 | 0.17749 | 0.8 | 0.13 | 6.5291 | WMa,TruStrain™ | 0.5
222 | 7.4 | 37 | 8.8584 | 0.54002 | 0.061 | 2.8249 | 2 | 0.17748 | 0.8 | 0.13 | 6.5285 | WMa,TruStrain™ | 0.5
223 | 7.43 | 37 | 8.865 | 0.54668 | 0.0617 | 2.8272 | 2 | 0.17762 | 0.8 | 0.13 | 6.5337 | WMa,TruStrain™ | 0.5
224 | 7.47 | 37 | 8.8696 | 0.54026 | 0.0609 | 2.8285 | 2 | 0.1777 | 0.8 | 0.13 | 6.5367 | WMa,TruStrain™ | 0.5
225 | 7.5 | 37 | 8.8698 | 0.53541 | 0.0604 | 2.8285 | 2 | 0.1777 | 0.8 | 0.13 | 6.5367 | WMa,TruStrain™ | 0.5
226 | 7.53 | 37 | 8.8747 | 0.5312 | 0.0599 | 2.83 | 2 | 0.17779 | 0.8 | 0.13 | 6.5401 | WMa,TruStrain™ | 0.5
227 | 7.57 | 37 | 8.8684 | 0.53789 | 0.0607 | 2.8281 | 2 | 0.17767 | 0.8 | 0.13 | 6.5358 | WMa,TruStrain™ | 0.5
228 | 7.6 | 37 | 8.8604 | 0.54611 | 0.0616 | 2.8257 | 2 | 0.17752 | 0.8 | 0.13 | 6.5303 | WMa,TruStrain™ | 0.5
229 | 7.63 | 37 | 8.8598 | 0.54516 | 0.0615 | 2.8255 | 2 | 0.17751 | 0.8 | 0.13 | 6.5298 | WMa,TruStrain™ | 0.5
230 | 7.67 | 37 | 8.8646 | 0.54252 | 0.0612 | 2.827 | 2 | 0.1776 | 0.8 | 0.13 | 6.5331 | WMa,TruStrain™ | 0.5
231 | 7.7 | 37 | 8.8623 | 0.54265 | 0.0612 | 2.8262 | 2 | 0.17756 | 0.8 | 0.13 | 6.5314 | WMa,TruStrain™ | 0.5
232 | 7.73 | 37 | 8.861 | 0.53462 | 0.0603 | 2.8257 | 2 | 0.17752 | 0.8 | 0.13 | 6.5301 | WMa,TruStrain™ | 0.5
233 | 7.77 | 37 | 8.8605 | 0.52832 | 0.0596 | 2.8254 | 2 | 0.17751 | 0.8 | 0.13 | 6.5295 | WMa,TruStrain™ | 0.5
234 | 7.8 | 37 | 8.8368 | 0.53582 | 0.0606 | 2.818 | 2 | 0.17705 | 0.8 | 0.13 | 6.5126 | WMa,TruStrain™ | 0.5
235 | 7.83 | 37 | 8.8442 | 0.53784 | 0.0608 | 2.8204 | 2 | 0.17719 | 0.8 | 0.13 | 6.518 | WMa,TruStrain™ | 0.5
236 | 7.87 | 37 | 8.8541 | 0.53841 | 0.0608 | 2.8236 | 2 | 0.17739 | 0.8 | 0.13 | 6.5252 | WMa,TruStrain™ | 0.5
237 | 7.9 | 37 | 8.8534 | 0.52773 | 0.0596 | 2.8231 | 2 | 0.17736 | 0.8 | 0.13 | 6.5242 | WMa,TruStrain™ | 0.5
238 | 7.93 | 37 | 8.8432 | 0.5339 | 0.0604 | 2.82 | 2 | 0.17717 | 0.8 | 0.13 | 6.5171 | WMa,TruStrain™ | 0.5
239 | 7.97 | 37 | 8.8503 | 0.53384 | 0.0603 | 2.8222 | 2 | 0.17731 | 0.8 | 0.13 | 6.5223 | WMa,TruStrain™ | 0.5
240 | 8 | 37 | 8.8599 | 0.53829 | 0.0608 | 2.8254 | 2 | 0.17751 | 0.8 | 0.13 | 6.5297 | WMa,TruStrain™ | 0.5
241 | 8.03 | 37 | 8.8555 | 0.55093 | 0.0622 | 2.8242 | 2 | 0.17744 | 0.8 | 0.13 | 6.527 | WMa,TruStrain™ | 0.5
242 | 8.07 | 37.01 | 8.8502 | 0.55027 | 0.0622 | 2.8226 | 2 | 0.17733 | 0.8 | 0.13 | 6.5231 | WMa,TruStrain™ | 0.5
243 | 8.1 | 37 | 8.8596 | 0.54169 | 0.0611 | 2.8254 | 2 | 0.1775 | 0.8 | 0.13 | 6.5293 | WMa,TruStrain™ | 0.5
244 | 8.13 | 37 | 8.8565 | 0.54162 | 0.0612 | 2.8244 | 2 | 0.17744 | 0.8 | 0.13 | 6.527 | WMa,TruStrain™ | 0.5
245 | 8.17 | 37 | 8.8566 | 0.54045 | 0.061 | 2.8244 | 2 | 0.17744 | 0.8 | 0.13 | 6.5271 | WMa,TruStrain™ | 0.5
246 | 8.2 | 37 | 8.861 | 0.53907 | 0.0608 | 2.8258 | 2 | 0.17753 | 0.8 | 0.13 | 6.5304 | WMa,TruStrain™ | 0.5
247 | 8.23 | 37 | 8.8618 | 0.54081 | 0.061 | 2.826 | 2 | 0.17755 | 0.8 | 0.13 | 6.5312 | WMa,TruStrain™ | 0.5
248 | 8.27 | 37 | 8.8585 | 0.51713 | 0.0584 | 2.8246 | 2 | 0.17745 | 0.8 | 0.13 | 6.5277 | WMa,TruStrain™ | 0.5
249 | 8.3 | 37 | 8.8458 | 0.5411 | 0.0612 | 2.821 | 2 | 0.17723 | 0.8 | 0.13 | 6.5193 | WMa,TruStrain™ | 0.5
250 | 8.33 | 37 | 8.8567 | 0.53908 | 0.0609 | 2.8244 | 2 | 0.17744 | 0.8 | 0.13 | 6.5272 | WMa,TruStrain™ | 0.5
251 | 8.37 | 37 | 8.8608 | 0.54052 | 0.061 | 2.8257 | 2 | 0.17753 | 0.8 | 0.13 | 6.5303 | WMa,TruStrain™ | 0.5
252 | 8.4 | 37 | 8.8638 | 0.54291 | 0.0613 | 2.8267 | 2 | 0.17759 | 0.8 | 0.13 | 6.5327 | WMa,TruStrain™ | 0.5
253 | 8.43 | 37 | 8.8609 | 0.53872 | 0.0608 | 2.8257 | 2 | 0.17752 | 0.8 | 0.13 | 6.5303 | WMa,TruStrain™ | 0.5
254 | 8.47 | 37 | 8.8616 | 0.54175 | 0.0611 | 2.826 | 2 | 0.17755 | 0.8 | 0.13 | 6.5311 | WMa,TruStrain™ | 0.5
255 | 8.5 | 37 | 8.8654 | 0.53398 | 0.0602 | 2.8271 | 2 | 0.17761 | 0.8 | 0.13 | 6.5334 | WMa,TruStrain™ | 0.5
256 | 8.53 | 37 | 8.8665 | 0.54541 | 0.0615 | 2.8276 | 2 | 0.17765 | 0.8 | 0.13 | 6.5348 | WMa,TruStrain™ | 0.5
257 | 8.57 | 37 | 8.8758 | 0.54232 | 0.0611 | 2.8305 | 2 | 0.17782 | 0.8 | 0.13 | 6.5413 | WMa,TruStrain™ | 0.5
258 | 8.6 | 37 | 8.8713 | 0.54445 | 0.0614 | 2.8291 | 2 | 0.17774 | 0.8 | 0.13 | 6.5381 | WMa,TruStrain™ | 0.5
259 | 8.63 | 37 | 8.8675 | 0.53749 | 0.0606 | 2.8278 | 2 | 0.17766 | 0.8 | 0.13 | 6.5351 | WMa,TruStrain™ | 0.5
260 | 8.67 | 37 | 8.8666 | 0.54615 | 0.0616 | 2.8277 | 2 | 0.17765 | 0.8 | 0.13 | 6.5349 | WMa,TruStrain™ | 0.5
261 | 8.7 | 37 | 8.8639 | 0.549 | 0.0619 | 2.8269 | 2 | 0.1776 | 0.8 | 0.13 | 6.5331 | WMa,TruStrain™ | 0.5
262 | 8.73 | 37 | 8.8652 | 0.5428 | 0.0612 | 2.8272 | 2 | 0.17762 | 0.8 | 0.13 | 6.5336 | WMa,TruStrain™ | 0.5
263 | 8.77 | 37 | 8.868 | 0.53857 | 0.0607 | 2.828 | 2 | 0.17767 | 0.8 | 0.13 | 6.5354 | WMa,TruStrain™ | 0.5
264 | 8.8 | 37 | 8.8741 | 0.53973 | 0.0608 | 2.8299 | 2 | 0.17779 | 0.8 | 0.13 | 6.5399 | WMa,TruStrain™ | 0.5
265 | 8.83 | 37 | 8.8693 | 0.53967 | 0.0608 | 2.8284 | 2 | 0.1777 | 0.8 | 0.13 | 6.5366 | WMa,TruStrain™ | 0.5
266 | 8.87 | 37 | 8.8693 | 0.54219 | 0.0611 | 2.8285 | 2 | 0.1777 | 0.8 | 0.13 | 6.5368 | WMa,TruStrain™ | 0.5
267 | 8.9 | 37 | 8.8687 | 0.53295 | 0.0601 | 2.8281 | 2 | 0.17767 | 0.8 | 0.13 | 6.5358 | WMa,TruStrain™ | 0.5
268 | 8.93 | 37 | 8.8705 | 0.5364 | 0.0605 | 2.8287 | 2 | 0.17772 | 0.8 | 0.13 | 6.5373 | WMa,TruStrain™ | 0.5
269 | 8.97 | 37 | 8.8672 | 0.53841 | 0.0607 | 2.8277 | 2 | 0.17765 | 0.8 | 0.13 | 6.5349 | WMa,TruStrain™ | 0.5
270 | 9 | 37 | 8.8779 | 0.53224 | 0.06 | 2.831 | 2 | 0.17785 | 0.8 | 0.13 | 6.5424 | WMa,TruStrain™ | 0.5
271 | 9.03 | 37 | 8.8715 | 0.54341 | 0.0613 | 2.8292 | 2 | 0.17775 | 0.8 | 0.13 | 6.5384 | WMa,TruStrain™ | 0.5
272 | 9.07 | 37 | 8.8771 | 0.54372 | 0.0613 | 2.831 | 2 | 0.17786 | 0.8 | 0.13 | 6.5425 | WMa,TruStrain™ | 0.5
273 | 9.1 | 37 | 8.8742 | 0.5405 | 0.0609 | 2.83 | 2 | 0.17779 | 0.8 | 0.13 | 6.5402 | WMa,TruStrain™ | 0.5
274 | 9.13 | 37 | 8.8747 | 0.53678 | 0.0605 | 2.8301 | 2 | 0.1778 | 0.8 | 0.13 | 6.5403 | WMa,TruStrain™ | 0.5
275 | 9.17 | 37 | 8.8703 | 0.53781 | 0.0606 | 2.8287 | 2 | 0.17771 | 0.8 | 0.13 | 6.5372 | WMa,TruStrain™ | 0.5
276 | 9.2 | 37 | 8.8792 | 0.54226 | 0.0611 | 2.8316 | 2 | 0.17789 | 0.8 | 0.13 | 6.5439 | WMa,TruStrain™ | 0.5
277 | 9.23 | 37 | 8.88 | 0.53958 | 0.0608 | 2.8318 | 2 | 0.17791 | 0.8 | 0.13 | 6.5443 | WMa,TruStrain™ | 0.5
278 | 9.27 | 37 | 8.8761 | 0.54241 | 0.0611 | 2.8306 | 2 | 0.17784 | 0.8 | 0.13 | 6.5417 | WMa,TruStrain™ | 0.5
279 | 9.3 | 37 | 8.8756 | 0.53987 | 0.0608 | 2.8304 | 2 | 0.17782 | 0.8 | 0.13 | 6.5412 | WMa,TruStrain™ | 0.5
280 | 9.33 | 37 | 8.8772 | 0.53958 | 0.0608 | 2.8309 | 2 | 0.17785 | 0.8 | 0.13 | 6.5423 | WMa,TruStrain™ | 0.5
281 | 9.37 | 37 | 8.8747 | 0.5441 | 0.0613 | 2.8302 | 2 | 0.17781 | 0.8 | 0.13 | 6.5408 | WMa,TruStrain™ | 0.5
282 | 9.4 | 37 | 8.8823 | 0.53695 | 0.0605 | 2.8325 | 2 | 0.17795 | 0.8 | 0.13 | 6.5458 | WMa,TruStrain™ | 0.5
283 | 9.43 | 37 | 8.8725 | 0.54091 | 0.061 | 2.8294 | 2 | 0.17776 | 0.8 | 0.13 | 6.5389 | WMa,TruStrain™ | 0.5
284 | 9.47 | 37 | 8.8843 | 0.5391 | 0.0607 | 2.8332 | 2 | 0.17799 | 0.8 | 0.13 | 6.5475 | WMa,TruStrain™ | 0.5
285 | 9.5 | 37 | 8.885 | 0.53621 | 0.0603 | 2.8333 | 2 | 0.178 | 0.8 | 0.13 | 6.5479 | WMa,TruStrain™ | 0.5
286 | 9.53 | 37 | 8.8833 | 0.53903 | 0.0607 | 2.8328 | 2 | 0.17797 | 0.8 | 0.13 | 6.5468 | WMa,TruStrain™ | 0.5
287 | 9.57 | 37 | 8.8845 | 0.5425 | 0.0611 | 2.8333 | 2 | 0.17801 | 0.8 | 0.13 | 6.5479 | WMa,TruStrain™ | 0.5
288 | 9.6 | 37 | 8.8839 | 0.5412 | 0.0609 | 2.8331 | 2 | 0.17799 | 0.8 | 0.13 | 6.5474 | WMa,TruStrain™ | 0.5
289 | 9.63 | 37 | 8.8815 | 0.54754 | 0.0616 | 2.8324 | 2 | 0.17795 | 0.8 | 0.13 | 6.5459 | WMa,TruStrain™ | 0.5
290 | 9.67 | 37 | 8.88 | 0.54363 | 0.0612 | 2.8319 | 2 | 0.17791 | 0.8 | 0.13 | 6.5445 | WMa,TruStrain™ | 0.5
291 | 9.7 | 37 | 8.8797 | 0.54406 | 0.0613 | 2.8318 | 2 | 0.17791 | 0.8 | 0.13 | 6.5444 | WMa,TruStrain™ | 0.5
292 | 9.73 | 37 | 8.8744 | 0.53779 | 0.0606 | 2.83 | 2 | 0.17779 | 0.8 | 0.13 | 6.5401 | WMa,TruStrain™ | 0.5
293 | 9.77 | 37 | 8.88 | 0.54439 | 0.0613 | 2.8319 | 2 | 0.17791 | 0.8 | 0.13 | 6.5446 | WMa,TruStrain™ | 0.5
294 | 9.8 | 37 | 8.8755 | 0.54096 | 0.061 | 2.8304 | 2 | 0.17782 | 0.8 | 0.13 | 6.5412 | WMa,TruStrain™ | 0.5
295 | 9.83 | 37 | 8.8885 | 0.54224 | 0.061 | 2.8346 | 2 | 0.17808 | 0.8 | 0.13 | 6.5508 | WMa,TruStrain™ | 0.5
296 | 9.87 | 37 | 8.8861 | 0.53973 | 0.0607 | 2.8338 | 2 | 0.17803 | 0.8 | 0.13 | 6.5489 | WMa,TruStrain™ | 0.5
297 | 9.9 | 37 | 8.888 | 0.54835 | 0.0617 | 2.8345 | 2 | 0.17808 | 0.8 | 0.13 | 6.5507 | WMa,TruStrain™ | 0.5
298 | 9.93 | 37 | 8.8741 | 0.53936 | 0.0608 | 2.8299 | 2 | 0.17779 | 0.8 | 0.13 | 6.5401 | WMa,TruStrain™ | 0.5
299 | 9.97 | 37 | 8.8882 | 0.554 | 0.0623 | 2.8347 | 2 | 0.17809 | 0.8 | 0.13 | 6.5511 | WMa,TruStrain™ | 0.5
300 | 10 | 37 | 8.8869 | 0.54203 | 0.061 | 2.834 | 2 | 0.17805 | 0.8 | 0.13 | 6.5495 | WMa,TruStrain™ | 0.5
Test: | Panc-1:BME_day 7_plate 3
Result: | G' and G'' Curves
Interval: | 1
Point No. | Time | Temperature | Storage Modulus | Loss Modulus | Loss Factor | Complex Viscosity | Shear Strain | Shear Stress | Gap | Normal Force | Torque | Status | Frequency
Fundamental
| [min] | [°C] | [Pa] | [Pa] | [1] | [Pa·s] | [%] | [Pa] | [mm] | [N] | [µN·m] |  | [Hz]
1 | 0.0333 | 37 | 9.0614 | 3.1831 | 0.351 | 3.0571 | 1.62 | 0.1559 | 0.8 | 0.09 | 5.7347 | WMa,TruStrain™ | 0.5
2 | 0.0667 | 37 | 12.009 | 1.9482 | 0.162 | 3.8725 | 2.07 | 0.25139 | 0.8 | 0.08 | 9.2474 | WMa,TruStrain™ | 0.5
3 | 0.1 | 37 | 11.517 | 1.6597 | 0.144 | 3.7038 | 2.07 | 0.24077 | 0.8 | 0.08 | 8.8567 | WMa,TruStrain™ | 0.5
4 | 0.133 | 37 | 11.244 | 1.515 | 0.135 | 3.6114 | 2.03 | 0.22976 | 0.8 | 0.08 | 8.4517 | WMa,TruStrain™ | 0.5
5 | 0.167 | 37 | 11.107 | 1.4525 | 0.131 | 3.5657 | 1.98 | 0.22215 | 0.8 | 0.08 | 8.1719 | WMa,TruStrain™ | 0.5
6 | 0.2 | 37 | 11.002 | 1.4088 | 0.128 | 3.5305 | 1.97 | 0.21821 | 0.8 | 0.08 | 8.0268 | WMa,TruStrain™ | 0.5
7 | 0.233 | 37 | 10.926 | 1.3934 | 0.128 | 3.506 | 1.98 | 0.21788 | 0.8 | 0.09 | 8.0147 | WMa,TruStrain™ | 0.5
8 | 0.267 | 37 | 10.857 | 1.3603 | 0.125 | 3.4829 | 2 | 0.21876 | 0.8 | 0.09 | 8.0472 | WMa,TruStrain™ | 0.5
9 | 0.3 | 37 | 10.793 | 1.3474 | 0.125 | 3.4623 | 2.01 | 0.21904 | 0.8 | 0.08 | 8.0575 | WMa,TruStrain™ | 0.5
10 | 0.333 | 37 | 10.733 | 1.3356 | 0.124 | 3.4426 | 2.01 | 0.21789 | 0.8 | 0.08 | 8.0152 | WMa,TruStrain™ | 0.5
11 | 0.367 | 37 | 10.705 | 1.325 | 0.124 | 3.4334 | 2.01 | 0.21636 | 0.8 | 0.08 | 7.9587 | WMa,TruStrain™ | 0.5
12 | 0.4 | 37 | 10.654 | 1.3099 | 0.123 | 3.4167 | 2 | 0.21428 | 0.8 | 0.08 | 7.8822 | WMa,TruStrain™ | 0.5
13 | 0.433 | 37 | 10.612 | 1.3122 | 0.124 | 3.4037 | 1.99 | 0.21303 | 0.8 | 0.08 | 7.8362 | WMa,TruStrain™ | 0.5
14 | 0.467 | 37 | 10.593 | 1.2962 | 0.122 | 3.397 | 1.99 | 0.21283 | 0.8 | 0.08 | 7.8291 | WMa,TruStrain™ | 0.5
15 | 0.5 | 37 | 10.588 | 1.3004 | 0.123 | 3.3955 | 2 | 0.21327 | 0.8 | 0.08 | 7.8452 | WMa,TruStrain™ | 0.5
16 | 0.533 | 37 | 10.554 | 1.2974 | 0.123 | 3.3847 | 2 | 0.21299 | 0.8 | 0.08 | 7.8347 | WMa,TruStrain™ | 0.5
17 | 0.567 | 37 | 10.511 | 1.2987 | 0.124 | 3.3711 | 2 | 0.21219 | 0.8 | 0.08 | 7.8052 | WMa,TruStrain™ | 0.5
18 | 0.6 | 37 | 10.503 | 1.2872 | 0.123 | 3.3683 | 2 | 0.21179 | 0.8 | 0.08 | 7.7907 | WMa,TruStrain™ | 0.5
19 | 0.633 | 37 | 10.456 | 1.2898 | 0.123 | 3.3534 | 2 | 0.21062 | 0.8 | 0.08 | 7.7476 | WMa,TruStrain™ | 0.5
20 | 0.667 | 37 | 10.461 | 1.2764 | 0.122 | 3.3546 | 2 | 0.21056 | 0.8 | 0.08 | 7.7454 | WMa,TruStrain™ | 0.5
21 | 0.7 | 37 | 10.47 | 1.287 | 0.123 | 3.3579 | 2 | 0.21081 | 0.8 | 0.08 | 7.7547 | WMa,TruStrain™ | 0.5
22 | 0.733 | 37 | 10.443 | 1.2876 | 0.123 | 3.3492 | 2 | 0.2104 | 0.8 | 0.08 | 7.7397 | WMa,TruStrain™ | 0.5
23 | 0.767 | 37 | 10.439 | 1.2857 | 0.123 | 3.348 | 2 | 0.21042 | 0.8 | 0.08 | 7.7403 | WMa,TruStrain™ | 0.5
24 | 0.8 | 37 | 10.437 | 1.2788 | 0.123 | 3.347 | 2 | 0.21038 | 0.8 | 0.08 | 7.7388 | WMa,TruStrain™ | 0.5
25 | 0.833 | 37 | 10.415 | 1.2644 | 0.121 | 3.3396 | 2 | 0.20987 | 0.8 | 0.08 | 7.7199 | WMa,TruStrain™ | 0.5
26 | 0.867 | 37 | 10.418 | 1.2624 | 0.121 | 3.3404 | 2 | 0.20985 | 0.8 | 0.08 | 7.7193 | WMa,TruStrain™ | 0.5
27 | 0.9 | 37 | 10.408 | 1.2572 | 0.121 | 3.337 | 2 | 0.2096 | 0.8 | 0.08 | 7.7103 | WMa,TruStrain™ | 0.5
28 | 0.933 | 37 | 10.388 | 1.2598 | 0.121 | 3.3308 | 2 | 0.20923 | 0.8 | 0.08 | 7.6965 | WMa,TruStrain™ | 0.5
29 | 0.967 | 37 | 10.38 | 1.2611 | 0.122 | 3.3283 | 2 | 0.2091 | 0.8 | 0.08 | 7.6917 | WMa,TruStrain™ | 0.5
30 | 1 | 37 | 10.357 | 1.2593 | 0.122 | 3.3212 | 2 | 0.20868 | 0.8 | 0.08 | 7.6764 | WMa,TruStrain™ | 0.5
31 | 1.03 | 37 | 10.359 | 1.2424 | 0.12 | 3.321 | 2 | 0.20866 | 0.8 | 0.08 | 7.6757 | WMa,TruStrain™ | 0.5
32 | 1.07 | 37 | 10.308 | 1.2624 | 0.122 | 3.3057 | 2 | 0.20771 | 0.8 | 0.08 | 7.6408 | WMa,TruStrain™ | 0.5
33 | 1.1 | 37 | 10.276 | 1.2584 | 0.122 | 3.2953 | 2 | 0.20704 | 0.8 | 0.08 | 7.6159 | WMa,TruStrain™ | 0.5
34 | 1.13 | 37 | 10.268 | 1.2468 | 0.121 | 3.2923 | 2 | 0.20683 | 0.8 | 0.08 | 7.6082 | WMa,TruStrain™ | 0.5
35 | 1.17 | 37 | 10.255 | 1.2311 | 0.12 | 3.2877 | 2 | 0.20654 | 0.8 | 0.08 | 7.5975 | WMa,TruStrain™ | 0.5
36 | 1.2 | 37 | 10.245 | 1.2487 | 0.122 | 3.2854 | 2 | 0.20641 | 0.8 | 0.08 | 7.5928 | WMa,TruStrain™ | 0.5
37 | 1.23 | 37 | 10.234 | 1.2437 | 0.122 | 3.2815 | 2 | 0.20617 | 0.8 | 0.08 | 7.5841 | WMa,TruStrain™ | 0.5
38 | 1.27 | 37 | 10.24 | 1.2479 | 0.122 | 3.2836 | 2 | 0.2063 | 0.8 | 0.08 | 7.5887 | WMa,TruStrain™ | 0.5
39 | 1.3 | 37 | 10.245 | 1.2442 | 0.121 | 3.2851 | 2 | 0.20639 | 0.8 | 0.08 | 7.5922 | WMa,TruStrain™ | 0.5
40 | 1.33 | 37 | 10.232 | 1.2337 | 0.121 | 3.2804 | 2 | 0.20611 | 0.8 | 0.08 | 7.5816 | WMa,TruStrain™ | 0.5
41 | 1.37 | 37 | 10.226 | 1.2461 | 0.122 | 3.2792 | 2 | 0.20603 | 0.8 | 0.08 | 7.579 | WMa,TruStrain™ | 0.5
42 | 1.4 | 37 | 10.24 | 1.2238 | 0.12 | 3.2827 | 2 | 0.20623 | 0.8 | 0.08 | 7.5862 | WMa,TruStrain™ | 0.5
43 | 1.43 | 37 | 10.222 | 1.2303 | 0.12 | 3.2773 | 2 | 0.2059 | 0.8 | 0.08 | 7.5741 | WMa,TruStrain™ | 0.5
44 | 1.47 | 37 | 10.216 | 1.2272 | 0.12 | 3.2754 | 2 | 0.20579 | 0.8 | 0.08 | 7.5698 | WMa,TruStrain™ | 0.5
45 | 1.5 | 37 | 10.207 | 1.2313 | 0.121 | 3.2726 | 2 | 0.20562 | 0.8 | 0.08 | 7.5636 | WMa,TruStrain™ | 0.5
46 | 1.53 | 37 | 10.206 | 1.234 | 0.121 | 3.2725 | 2 | 0.2056 | 0.8 | 0.08 | 7.5631 | WMa,TruStrain™ | 0.5
47 | 1.57 | 37 | 10.224 | 1.2391 | 0.121 | 3.2783 | 2 | 0.20596 | 0.8 | 0.08 | 7.5762 | WMa,TruStrain™ | 0.5
48 | 1.6 | 37 | 10.206 | 1.2293 | 0.12 | 3.2723 | 2 | 0.20558 | 0.8 | 0.08 | 7.5625 | WMa,TruStrain™ | 0.5
49 | 1.63 | 37 | 10.232 | 1.2424 | 0.121 | 3.281 | 2 | 0.20613 | 0.8 | 0.08 | 7.5825 | WMa,TruStrain™ | 0.5
50 | 1.67 | 37 | 10.226 | 1.2382 | 0.121 | 3.2787 | 2 | 0.206 | 0.8 | 0.08 | 7.5776 | WMa,TruStrain™ | 0.5
51 | 1.7 | 37 | 10.224 | 1.2399 | 0.121 | 3.2781 | 2 | 0.20596 | 0.8 | 0.08 | 7.5764 | WMa,TruStrain™ | 0.5
52 | 1.73 | 37 | 10.223 | 1.2323 | 0.121 | 3.2778 | 2 | 0.20593 | 0.8 | 0.08 | 7.5753 | WMa,TruStrain™ | 0.5
53 | 1.77 | 37 | 10.211 | 1.2367 | 0.121 | 3.2739 | 2 | 0.20569 | 0.8 | 0.08 | 7.5664 | WMa,TruStrain™ | 0.5
54 | 1.8 | 37 | 10.212 | 1.2285 | 0.12 | 3.2739 | 2 | 0.20569 | 0.8 | 0.08 | 7.5662 | WMa,TruStrain™ | 0.5
55 | 1.83 | 37 | 10.209 | 1.2202 | 0.12 | 3.2726 | 2 | 0.2056 | 0.8 | 0.08 | 7.5631 | WMa,TruStrain™ | 0.5
56 | 1.87 | 37 | 10.218 | 1.2186 | 0.119 | 3.2756 | 2 | 0.20579 | 0.8 | 0.08 | 7.5699 | WMa,TruStrain™ | 0.5
57 | 1.9 | 37 | 10.205 | 1.2227 | 0.12 | 3.2715 | 2 | 0.20555 | 0.8 | 0.08 | 7.561 | WMa,TruStrain™ | 0.5
58 | 1.93 | 37 | 10.197 | 1.2226 | 0.12 | 3.269 | 2 | 0.20539 | 0.8 | 0.08 | 7.5555 | WMa,TruStrain™ | 0.5
59 | 1.97 | 37 | 10.201 | 1.2035 | 0.118 | 3.2696 | 2 | 0.20543 | 0.8 | 0.08 | 7.5566 | WMa,TruStrain™ | 0.5
60 | 2 | 37 | 10.198 | 1.2176 | 0.119 | 3.2691 | 2 | 0.20539 | 0.8 | 0.08 | 7.5553 | WMa,TruStrain™ | 0.5
61 | 2.03 | 37 | 10.216 | 1.2225 | 0.12 | 3.275 | 2 | 0.20576 | 0.8 | 0.08 | 7.5687 | WMa,TruStrain™ | 0.5
62 | 2.07 | 37 | 10.206 | 1.2222 | 0.12 | 3.2719 | 2 | 0.20556 | 0.8 | 0.08 | 7.5617 | WMa,TruStrain™ | 0.5
63 | 2.1 | 37 | 10.196 | 1.2279 | 0.12 | 3.2691 | 2 | 0.20539 | 0.8 | 0.08 | 7.5553 | WMa,TruStrain™ | 0.5
64 | 2.13 | 37 | 10.193 | 1.2232 | 0.12 | 3.2677 | 2 | 0.2053 | 0.8 | 0.08 | 7.5521 | WMa,TruStrain™ | 0.5
65 | 2.17 | 37 | 10.191 | 1.2153 | 0.119 | 3.267 | 2 | 0.20526 | 0.8 | 0.08 | 7.5504 | WMa,TruStrain™ | 0.5
66 | 2.2 | 37 | 10.19 | 1.2321 | 0.121 | 3.2672 | 2 | 0.20528 | 0.8 | 0.08 | 7.5511 | WMa,TruStrain™ | 0.5
67 | 2.23 | 37 | 10.188 | 1.2281 | 0.121 | 3.2665 | 2 | 0.20523 | 0.8 | 0.08 | 7.5494 | WMa,TruStrain™ | 0.5
68 | 2.27 | 37 | 10.182 | 1.2226 | 0.12 | 3.2644 | 2 | 0.20509 | 0.8 | 0.08 | 7.5444 | WMa,TruStrain™ | 0.5
69 | 2.3 | 37 | 10.172 | 1.2067 | 0.119 | 3.2604 | 2 | 0.20484 | 0.8 | 0.08 | 7.535 | WMa,TruStrain™ | 0.5
70 | 2.33 | 37 | 10.164 | 1.2074 | 0.119 | 3.2579 | 2 | 0.20469 | 0.8 | 0.08 | 7.5294 | WMa,TruStrain™ | 0.5
71 | 2.37 | 37 | 10.14 | 1.2047 | 0.119 | 3.2504 | 2 | 0.20422 | 0.8 | 0.08 | 7.5122 | WMa,TruStrain™ | 0.5
72 | 2.4 | 37 | 10.132 | 1.2073 | 0.119 | 3.2478 | 2 | 0.20405 | 0.8 | 0.08 | 7.5062 | WMa,TruStrain™ | 0.5
73 | 2.43 | 37 | 10.128 | 1.1952 | 0.118 | 3.2463 | 2 | 0.20396 | 0.8 | 0.08 | 7.5025 | WMa,TruStrain™ | 0.5
74 | 2.47 | 37 | 10.125 | 1.1986 | 0.118 | 3.2453 | 2 | 0.20389 | 0.8 | 0.08 | 7.5001 | WMa,TruStrain™ | 0.5
75 | 2.5 | 37 | 10.126 | 1.1902 | 0.118 | 3.2454 | 2 | 0.2039 | 0.8 | 0.08 | 7.5004 | WMa,TruStrain™ | 0.5
76 | 2.53 | 37 | 10.126 | 1.1967 | 0.118 | 3.2457 | 2 | 0.20392 | 0.8 | 0.08 | 7.5012 | WMa,TruStrain™ | 0.5
77 | 2.57 | 37 | 10.124 | 1.1907 | 0.118 | 3.2449 | 2 | 0.20387 | 0.8 | 0.08 | 7.4995 | WMa,TruStrain™ | 0.5
78 | 2.6 | 37 | 10.119 | 1.1987 | 0.118 | 3.2436 | 2 | 0.20379 | 0.8 | 0.08 | 7.4964 | WMa,TruStrain™ | 0.5
79 | 2.63 | 37 | 10.127 | 1.1968 | 0.118 | 3.2461 | 2 | 0.20394 | 0.8 | 0.08 | 7.5019 | WMa,TruStrain™ | 0.5
80 | 2.67 | 37 | 10.126 | 1.1881 | 0.117 | 3.2452 | 2 | 0.20388 | 0.8 | 0.08 | 7.4999 | WMa,TruStrain™ | 0.5
81 | 2.7 | 37 | 10.125 | 1.1865 | 0.117 | 3.2451 | 2 | 0.20388 | 0.8 | 0.08 | 7.4998 | WMa,TruStrain™ | 0.5
82 | 2.73 | 37 | 10.114 | 1.1846 | 0.117 | 3.2415 | 2 | 0.20366 | 0.8 | 0.08 | 7.4915 | WMa,TruStrain™ | 0.5
83 | 2.77 | 37 | 10.106 | 1.1871 | 0.117 | 3.2389 | 2 | 0.2035 | 0.8 | 0.08 | 7.4857 | WMa,TruStrain™ | 0.5
84 | 2.8 | 37 | 10.1 | 1.2043 | 0.119 | 3.2377 | 2 | 0.20342 | 0.8 | 0.08 | 7.4828 | WMa,TruStrain™ | 0.5
85 | 2.83 | 37 | 10.101 | 1.2063 | 0.119 | 3.2382 | 2 | 0.20345 | 0.8 | 0.08 | 7.4838 | WMa,TruStrain™ | 0.5
86 | 2.87 | 37 | 10.112 | 1.1843 | 0.117 | 3.2408 | 2 | 0.2036 | 0.8 | 0.08 | 7.4895 | WMa,TruStrain™ | 0.5
87 | 2.9 | 37 | 10.097 | 1.1824 | 0.117 | 3.2361 | 2 | 0.20331 | 0.8 | 0.08 | 7.4788 | WMa,TruStrain™ | 0.5
88 | 2.93 | 37 | 10.074 | 1.1708 | 0.116 | 3.2283 | 2 | 0.20283 | 0.8 | 0.08 | 7.4609 | WMa,TruStrain™ | 0.5
89 | 2.97 | 37 | 10.074 | 1.1923 | 0.118 | 3.229 | 2 | 0.20288 | 0.8 | 0.08 | 7.4628 | WMa,TruStrain™ | 0.5
90 | 3 | 37 | 10.075 | 1.1839 | 0.118 | 3.229 | 2 | 0.20288 | 0.8 | 0.08 | 7.4629 | WMa,TruStrain™ | 0.5
91 | 3.03 | 37 | 10.085 | 1.1739 | 0.116 | 3.2319 | 2 | 0.20305 | 0.8 | 0.08 | 7.4691 | WMa,TruStrain™ | 0.5
92 | 3.07 | 37 | 10.085 | 1.1697 | 0.116 | 3.2318 | 2 | 0.20304 | 0.8 | 0.08 | 7.469 | WMa,TruStrain™ | 0.5
93 | 3.1 | 37 | 10.087 | 1.1714 | 0.116 | 3.2323 | 2 | 0.20308 | 0.8 | 0.08 | 7.4702 | WMa,TruStrain™ | 0.5
94 | 3.13 | 37 | 10.091 | 1.166 | 0.116 | 3.2334 | 2 | 0.20315 | 0.8 | 0.08 | 7.4727 | WMa,TruStrain™ | 0.5
95 | 3.17 | 37 | 10.093 | 1.1675 | 0.116 | 3.234 | 2 | 0.20319 | 0.8 | 0.08 | 7.4744 | WMa,TruStrain™ | 0.5
96 | 3.2 | 37 | 10.101 | 1.1613 | 0.115 | 3.2364 | 2 | 0.20333 | 0.8 | 0.08 | 7.4797 | WMa,TruStrain™ | 0.5
97 | 3.23 | 37 | 10.111 | 1.1863 | 0.117 | 3.2405 | 2 | 0.20359 | 0.8 | 0.08 | 7.4892 | WMa,TruStrain™ | 0.5
98 | 3.27 | 37 | 10.111 | 1.1904 | 0.118 | 3.2406 | 2 | 0.2036 | 0.8 | 0.08 | 7.4895 | WMa,TruStrain™ | 0.5
99 | 3.3 | 37 | 10.114 | 1.1926 | 0.118 | 3.2418 | 2 | 0.20367 | 0.8 | 0.08 | 7.492 | WMa,TruStrain™ | 0.5
100 | 3.33 | 37 | 10.119 | 1.2005 | 0.119 | 3.2435 | 2 | 0.20378 | 0.8 | 0.08 | 7.4961 | WMa,TruStrain™ | 0.5
101 | 3.37 | 37 | 10.12 | 1.1971 | 0.118 | 3.2438 | 2 | 0.20379 | 0.8 | 0.08 | 7.4966 | WMa,TruStrain™ | 0.5
102 | 3.4 | 37 | 10.118 | 1.189 | 0.118 | 3.243 | 2 | 0.20375 | 0.8 | 0.08 | 7.4948 | WMa,TruStrain™ | 0.5
103 | 3.43 | 37 | 10.104 | 1.1867 | 0.117 | 3.2383 | 2 | 0.20346 | 0.8 | 0.08 | 7.4842 | WMa,TruStrain™ | 0.5
104 | 3.47 | 37 | 10.1 | 1.2107 | 0.12 | 3.238 | 2 | 0.20344 | 0.8 | 0.08 | 7.4835 | WMa,TruStrain™ | 0.5
105 | 3.5 | 37 | 10.108 | 1.2105 | 0.12 | 3.2404 | 2 | 0.20358 | 0.8 | 0.08 | 7.4888 | WMa,TruStrain™ | 0.5
106 | 3.53 | 37 | 10.117 | 1.2095 | 0.12 | 3.2432 | 2 | 0.20376 | 0.8 | 0.08 | 7.4952 | WMa,TruStrain™ | 0.5
107 | 3.57 | 37 | 10.126 | 1.216 | 0.12 | 3.2464 | 2 | 0.20396 | 0.8 | 0.08 | 7.5028 | WMa,TruStrain™ | 0.5
108 | 3.6 | 37 | 10.133 | 1.2119 | 0.12 | 3.2486 | 2 | 0.2041 | 0.8 | 0.08 | 7.5077 | WMa,TruStrain™ | 0.5
109 | 3.63 | 37 | 10.121 | 1.2028 | 0.119 | 3.2442 | 2 | 0.20383 | 0.8 | 0.08 | 7.4978 | WMa,TruStrain™ | 0.5
110 | 3.67 | 37 | 10.12 | 1.1996 | 0.119 | 3.2438 | 2 | 0.2038 | 0.8 | 0.08 | 7.4969 | WMa,TruStrain™ | 0.5
111 | 3.7 | 37 | 10.114 | 1.2141 | 0.12 | 3.2425 | 2 | 0.20373 | 0.8 | 0.08 | 7.4941 | WMa,TruStrain™ | 0.5
112 | 3.73 | 37 | 10.123 | 1.2078 | 0.119 | 3.2452 | 2 | 0.20388 | 0.8 | 0.08 | 7.4998 | WMa,TruStrain™ | 0.5
113 | 3.77 | 37 | 10.123 | 1.2096 | 0.119 | 3.2453 | 2 | 0.20389 | 0.8 | 0.08 | 7.5 | WMa,TruStrain™ | 0.5
114 | 3.8 | 37 | 10.122 | 1.2105 | 0.12 | 3.2447 | 2 | 0.20386 | 0.8 | 0.08 | 7.499 | WMa,TruStrain™ | 0.5
115 | 3.83 | 37 | 10.109 | 1.2071 | 0.119 | 3.2407 | 2 | 0.20361 | 0.8 | 0.08 | 7.4896 | WMa,TruStrain™ | 0.5
116 | 3.87 | 37 | 10.107 | 1.2175 | 0.12 | 3.2404 | 2 | 0.20359 | 0.8 | 0.08 | 7.489 | WMa,TruStrain™ | 0.5
117 | 3.9 | 37 | 10.11 | 1.2062 | 0.119 | 3.2408 | 2 | 0.20361 | 0.8 | 0.08 | 7.4898 | WMa,TruStrain™ | 0.5
118 | 3.93 | 37 | 10.115 | 1.2107 | 0.12 | 3.2425 | 2 | 0.20372 | 0.8 | 0.08 | 7.4937 | WMa,TruStrain™ | 0.5
119 | 3.97 | 37 | 10.112 | 1.2092 | 0.12 | 3.2415 | 2 | 0.20366 | 0.8 | 0.08 | 7.4915 | WMa,TruStrain™ | 0.5
120 | 4 | 37 | 10.121 | 1.2154 | 0.12 | 3.2449 | 2 | 0.20387 | 0.8 | 0.08 | 7.4994 | WMa,TruStrain™ | 0.5
121 | 4.03 | 37 | 10.114 | 1.204 | 0.119 | 3.2421 | 2 | 0.20369 | 0.8 | 0.08 | 7.4929 | WMa,TruStrain™ | 0.5
122 | 4.07 | 37 | 10.12 | 1.2105 | 0.12 | 3.2441 | 2 | 0.20382 | 0.8 | 0.08 | 7.4977 | WMa,TruStrain™ | 0.5
123 | 4.1 | 37 | 10.112 | 1.2089 | 0.12 | 3.2418 | 2 | 0.20367 | 0.8 | 0.08 | 7.4922 | WMa,TruStrain™ | 0.5
124 | 4.13 | 37 | 10.111 | 1.2171 | 0.12 | 3.2418 | 2 | 0.20368 | 0.8 | 0.08 | 7.4922 | WMa,TruStrain™ | 0.5
125 | 4.17 | 37 | 10.107 | 1.2134 | 0.12 | 3.2403 | 2 | 0.20358 | 0.8 | 0.08 | 7.4887 | WMa,TruStrain™ | 0.5
126 | 4.2 | 37 | 10.116 | 1.2167 | 0.12 | 3.2431 | 2 | 0.20375 | 0.8 | 0.08 | 7.4951 | WMa,TruStrain™ | 0.5
127 | 4.23 | 37 | 10.118 | 1.208 | 0.119 | 3.2435 | 2 | 0.20378 | 0.8 | 0.08 | 7.496 | WMa,TruStrain™ | 0.5
128 | 4.27 | 37 | 10.119 | 1.2101 | 0.12 | 3.2438 | 2 | 0.2038 | 0.8 | 0.08 | 7.4969 | WMa,TruStrain™ | 0.5
129 | 4.3 | 37 | 10.116 | 1.218 | 0.12 | 3.2434 | 2 | 0.20378 | 0.8 | 0.08 | 7.496 | WMa,TruStrain™ | 0.5
130 | 4.33 | 37 | 10.108 | 1.2091 | 0.12 | 3.2403 | 2 | 0.20358 | 0.8 | 0.08 | 7.4887 | WMa,TruStrain™ | 0.5
131 | 4.37 | 37 | 10.11 | 1.2038 | 0.119 | 3.2408 | 2 | 0.20361 | 0.8 | 0.08 | 7.4897 | WMa,TruStrain™ | 0.5
132 | 4.4 | 37 | 10.103 | 1.2005 | 0.119 | 3.2386 | 2 | 0.20347 | 0.8 | 0.08 | 7.4847 | WMa,TruStrain™ | 0.5
133 | 4.43 | 37 | 10.101 | 1.2 | 0.119 | 3.2377 | 2 | 0.20342 | 0.8 | 0.08 | 7.4828 | WMa,TruStrain™ | 0.5
134 | 4.47 | 37 | 10.114 | 1.1645 | 0.115 | 3.2405 | 2 | 0.20359 | 0.8 | 0.08 | 7.489 | WMa,TruStrain™ | 0.5
135 | 4.5 | 37 | 10.106 | 1.1802 | 0.117 | 3.2386 | 2 | 0.20348 | 0.8 | 0.08 | 7.4849 | WMa,TruStrain™ | 0.5
136 | 4.53 | 37 | 10.096 | 1.2086 | 0.12 | 3.2367 | 2 | 0.20336 | 0.8 | 0.08 | 7.4806 | WMa,TruStrain™ | 0.5
137 | 4.57 | 37 | 10.11 | 1.2092 | 0.12 | 3.2409 | 2 | 0.20362 | 0.8 | 0.08 | 7.4902 | WMa,TruStrain™ | 0.5
138 | 4.6 | 37 | 10.115 | 1.2155 | 0.12 | 3.243 | 2 | 0.20375 | 0.8 | 0.08 | 7.4949 | WMa,TruStrain™ | 0.5
139 | 4.63 | 37 | 10.126 | 1.2225 | 0.121 | 3.2467 | 2 | 0.20398 | 0.8 | 0.08 | 7.5034 | WMa,TruStrain™ | 0.5
140 | 4.67 | 37 | 10.122 | 1.2376 | 0.122 | 3.246 | 2 | 0.20394 | 0.8 | 0.08 | 7.5019 | WMa,TruStrain™ | 0.5
141 | 4.7 | 37 | 10.129 | 1.2316 | 0.122 | 3.2479 | 2 | 0.20405 | 0.8 | 0.08 | 7.5061 | WMa,TruStrain™ | 0.5
142 | 4.73 | 37 | 10.137 | 1.2294 | 0.121 | 3.2504 | 2 | 0.20421 | 0.8 | 0.08 | 7.5119 | WMa,TruStrain™ | 0.5
143 | 4.77 | 37 | 10.141 | 1.2253 | 0.121 | 3.2516 | 2 | 0.20429 | 0.8 | 0.08 | 7.5146 | WMa,TruStrain™ | 0.5
144 | 4.8 | 37 | 10.128 | 1.2213 | 0.121 | 3.2474 | 2 | 0.20403 | 0.8 | 0.08 | 7.5051 | WMa,TruStrain™ | 0.5
145 | 4.83 | 37 | 10.13 | 1.22 | 0.12 | 3.2478 | 2 | 0.20406 | 0.8 | 0.08 | 7.5062 | WMa,TruStrain™ | 0.5
146 | 4.87 | 37 | 10.131 | 1.227 | 0.121 | 3.2484 | 2 | 0.2041 | 0.8 | 0.08 | 7.5077 | WMa,TruStrain™ | 0.5
147 | 4.9 | 37 | 10.139 | 1.228 | 0.121 | 3.2508 | 2 | 0.20424 | 0.8 | 0.08 | 7.513 | WMa,TruStrain™ | 0.5
148 | 4.93 | 37 | 10.136 | 1.2342 | 0.122 | 3.2501 | 2 | 0.2042 | 0.8 | 0.08 | 7.5114 | WMa,TruStrain™ | 0.5
149 | 4.97 | 37 | 10.141 | 1.2256 | 0.121 | 3.2514 | 2 | 0.20427 | 0.8 | 0.08 | 7.5142 | WMa,TruStrain™ | 0.5
150 | 5 | 37 | 10.143 | 1.235 | 0.122 | 3.2524 | 2 | 0.20434 | 0.8 | 0.08 | 7.5166 | WMa,TruStrain™ | 0.5
151 | 5.03 | 37 | 10.143 | 1.2218 | 0.12 | 3.252 | 2 | 0.20431 | 0.8 | 0.08 | 7.5157 | WMa,TruStrain™ | 0.5
152 | 5.07 | 37 | 10.132 | 1.2368 | 0.122 | 3.2492 | 2 | 0.20414 | 0.8 | 0.08 | 7.5093 | WMa,TruStrain™ | 0.5
153 | 5.1 | 37 | 10.13 | 1.2244 | 0.121 | 3.2478 | 2 | 0.20405 | 0.8 | 0.08 | 7.5061 | WMa,TruStrain™ | 0.5
154 | 5.13 | 37 | 10.128 | 1.2173 | 0.12 | 3.2471 | 2 | 0.204 | 0.8 | 0.08 | 7.5043 | WMa,TruStrain™ | 0.5
155 | 5.17 | 37 | 10.125 | 1.2306 | 0.122 | 3.2467 | 2 | 0.20398 | 0.8 | 0.08 | 7.5036 | WMa,TruStrain™ | 0.5
156 | 5.2 | 37 | 10.121 | 1.2292 | 0.121 | 3.2453 | 2 | 0.2039 | 0.8 | 0.08 | 7.5004 | WMa,TruStrain™ | 0.5
157 | 5.23 | 37 | 10.126 | 1.219 | 0.12 | 3.2463 | 2 | 0.20396 | 0.8 | 0.08 | 7.5025 | WMa,TruStrain™ | 0.5
158 | 5.27 | 37 | 10.12 | 1.2247 | 0.121 | 3.2448 | 2 | 0.20386 | 0.8 | 0.08 | 7.499 | WMa,TruStrain™ | 0.5
159 | 5.3 | 37 | 10.128 | 1.2285 | 0.121 | 3.2474 | 2 | 0.20403 | 0.8 | 0.08 | 7.5051 | WMa,TruStrain™ | 0.5
160 | 5.33 | 37 | 10.131 | 1.2218 | 0.121 | 3.2482 | 2 | 0.20408 | 0.8 | 0.08 | 7.5071 | WMa,TruStrain™ | 0.5
161 | 5.37 | 37 | 10.132 | 1.2131 | 0.12 | 3.2481 | 2 | 0.20407 | 0.8 | 0.08 | 7.5067 | WMa,TruStrain™ | 0.5
162 | 5.4 | 37 | 10.127 | 1.2209 | 0.121 | 3.2468 | 2 | 0.20399 | 0.8 | 0.08 | 7.5037 | WMa,TruStrain™ | 0.5
163 | 5.43 | 37 | 10.128 | 1.2128 | 0.12 | 3.247 | 2 | 0.204 | 0.8 | 0.08 | 7.5043 | WMa,TruStrain™ | 0.5
164 | 5.47 | 37 | 10.134 | 1.2246 | 0.121 | 3.2493 | 2 | 0.20415 | 0.8 | 0.08 | 7.5095 | WMa,TruStrain™ | 0.5
165 | 5.5 | 37 | 10.139 | 1.2423 | 0.123 | 3.2516 | 2 | 0.20429 | 0.8 | 0.08 | 7.5149 | WMa,TruStrain™ | 0.5
166 | 5.53 | 37 | 10.145 | 1.2283 | 0.121 | 3.2528 | 2 | 0.20436 | 0.8 | 0.08 | 7.5174 | WMa,TruStrain™ | 0.5
167 | 5.57 | 37 | 10.142 | 1.2401 | 0.122 | 3.2523 | 2 | 0.20433 | 0.8 | 0.08 | 7.5164 | WMa,TruStrain™ | 0.5
168 | 5.6 | 37 | 10.14 | 1.2304 | 0.121 | 3.2515 | 2 | 0.20428 | 0.8 | 0.08 | 7.5144 | WMa,TruStrain™ | 0.5
169 | 5.63 | 37 | 10.135 | 1.23 | 0.121 | 3.2498 | 2 | 0.20418 | 0.8 | 0.08 | 7.5108 | WMa,TruStrain™ | 0.5
170 | 5.67 | 37 | 10.158 | 1.2184 | 0.12 | 3.2564 | 2 | 0.20459 | 0.8 | 0.08 | 7.5259 | WMa,TruStrain™ | 0.5
171 | 5.7 | 37 | 10.15 | 1.2302 | 0.121 | 3.2544 | 2 | 0.20447 | 0.8 | 0.08 | 7.5214 | WMa,TruStrain™ | 0.5
172 | 5.73 | 37 | 10.158 | 1.2294 | 0.121 | 3.257 | 2 | 0.20463 | 0.8 | 0.08 | 7.5274 | WMa,TruStrain™ | 0.5
173 | 5.77 | 37 | 10.165 | 1.2338 | 0.121 | 3.2594 | 2 | 0.20478 | 0.8 | 0.08 | 7.533 | WMa,TruStrain™ | 0.5
174 | 5.8 | 37 | 10.167 | 1.2358 | 0.122 | 3.2602 | 2 | 0.20483 | 0.8 | 0.08 | 7.5347 | WMa,TruStrain™ | 0.5
175 | 5.83 | 37 | 10.167 | 1.2437 | 0.122 | 3.2604 | 2 | 0.20484 | 0.8 | 0.08 | 7.5352 | WMa,TruStrain™ | 0.5
176 | 5.87 | 37 | 10.158 | 1.2323 | 0.121 | 3.2571 | 2 | 0.20463 | 0.8 | 0.08 | 7.5275 | WMa,TruStrain™ | 0.5
177 | 5.9 | 37 | 10.16 | 1.2275 | 0.121 | 3.2576 | 2 | 0.20466 | 0.8 | 0.08 | 7.5285 | WMa,TruStrain™ | 0.5
178 | 5.93 | 37 | 10.162 | 1.23 | 0.121 | 3.2583 | 2 | 0.20471 | 0.8 | 0.08 | 7.5302 | WMa,TruStrain™ | 0.5
179 | 5.97 | 37 | 10.167 | 1.2343 | 0.121 | 3.26 | 2 | 0.20483 | 0.8 | 0.08 | 7.5345 | WMa,TruStrain™ | 0.5
180 | 6 | 37 | 10.171 | 1.2396 | 0.122 | 3.2613 | 2 | 0.20491 | 0.8 | 0.08 | 7.5375 | WMa,TruStrain™ | 0.5
181 | 6.03 | 37 | 10.162 | 1.2341 | 0.121 | 3.2585 | 2 | 0.20473 | 0.8 | 0.08 | 7.5309 | WMa,TruStrain™ | 0.5
182 | 6.07 | 37 | 10.169 | 1.2393 | 0.122 | 3.2609 | 2 | 0.20487 | 0.8 | 0.08 | 7.536 | WMa,TruStrain™ | 0.5
183 | 6.1 | 37 | 10.168 | 1.2288 | 0.121 | 3.2601 | 2 | 0.20482 | 0.8 | 0.08 | 7.5343 | WMa,TruStrain™ | 0.5
184 | 6.13 | 37 | 10.173 | 1.2262 | 0.121 | 3.2615 | 2 | 0.20491 | 0.8 | 0.08 | 7.5376 | WMa,TruStrain™ | 0.5
185 | 6.17 | 37 | 10.18 | 1.2377 | 0.122 | 3.2644 | 2 | 0.2051 | 0.8 | 0.08 | 7.5445 | WMa,TruStrain™ | 0.5
186 | 6.2 | 37 | 10.187 | 1.2372 | 0.121 | 3.2666 | 2 | 0.20523 | 0.8 | 0.08 | 7.5495 | WMa,TruStrain™ | 0.5
187 | 6.23 | 37 | 10.182 | 1.2438 | 0.122 | 3.265 | 2 | 0.20513 | 0.8 | 0.08 | 7.5458 | WMa,TruStrain™ | 0.5
188 | 6.27 | 37 | 10.184 | 1.2501 | 0.123 | 3.2659 | 2 | 0.20519 | 0.8 | 0.08 | 7.5479 | WMa,TruStrain™ | 0.5
189 | 6.3 | 37 | 10.184 | 1.2542 | 0.123 | 3.2662 | 2 | 0.2052 | 0.8 | 0.08 | 7.5484 | WMa,TruStrain™ | 0.5
190 | 6.33 | 37 | 10.173 | 1.2416 | 0.122 | 3.2621 | 2 | 0.20494 | 0.8 | 0.08 | 7.5389 | WMa,TruStrain™ | 0.5
191 | 6.37 | 37 | 10.179 | 1.2359 | 0.121 | 3.264 | 2 | 0.20507 | 0.8 | 0.08 | 7.5434 | WMa,TruStrain™ | 0.5
192 | 6.4 | 37 | 10.189 | 1.2396 | 0.122 | 3.2671 | 2 | 0.20526 | 0.8 | 0.08 | 7.5506 | WMa,TruStrain™ | 0.5
193 | 6.43 | 37 | 10.191 | 1.2528 | 0.123 | 3.2684 | 2 | 0.20535 | 0.8 | 0.08 | 7.5539 | WMa,TruStrain™ | 0.5
194 | 6.47 | 37 | 10.195 | 1.2542 | 0.123 | 3.2698 | 2 | 0.20543 | 0.8 | 0.08 | 7.5569 | WMa,TruStrain™ | 0.5
195 | 6.5 | 37 | 10.192 | 1.2494 | 0.123 | 3.2685 | 2 | 0.20535 | 0.8 | 0.08 | 7.554 | WMa,TruStrain™ | 0.5
196 | 6.53 | 37 | 10.196 | 1.2468 | 0.122 | 3.2697 | 2 | 0.20542 | 0.8 | 0.08 | 7.5565 | WMa,TruStrain™ | 0.5
197 | 6.57 | 37 | 10.202 | 1.2487 | 0.122 | 3.2716 | 2 | 0.20555 | 0.8 | 0.08 | 7.561 | WMa,TruStrain™ | 0.5
198 | 6.6 | 37 | 10.189 | 1.2543 | 0.123 | 3.2676 | 2 | 0.2053 | 0.8 | 0.08 | 7.552 | WMa,TruStrain™ | 0.5
199 | 6.63 | 37 | 10.194 | 1.2637 | 0.124 | 3.2698 | 2 | 0.20544 | 0.8 | 0.08 | 7.557 | WMa,TruStrain™ | 0.5
200 | 6.67 | 37 | 10.207 | 1.25 | 0.122 | 3.2733 | 2 | 0.20565 | 0.8 | 0.08 | 7.5648 | WMa,TruStrain™ | 0.5
201 | 6.7 | 37 | 10.196 | 1.251 | 0.123 | 3.2699 | 2 | 0.20544 | 0.8 | 0.08 | 7.5571 | WMa,TruStrain™ | 0.5
202 | 6.73 | 37 | 10.197 | 1.2548 | 0.123 | 3.2703 | 2 | 0.20547 | 0.8 | 0.08 | 7.5581 | WMa,TruStrain™ | 0.5
203 | 6.77 | 37 | 10.204 | 1.2444 | 0.122 | 3.2719 | 2 | 0.20557 | 0.8 | 0.08 | 7.5618 | WMa,TruStrain™ | 0.5
204 | 6.8 | 37 | 10.208 | 1.2545 | 0.123 | 3.2736 | 2 | 0.20568 | 0.8 | 0.08 | 7.5659 | WMa,TruStrain™ | 0.5
205 | 6.83 | 37 | 10.216 | 1.2472 | 0.122 | 3.2759 | 2 | 0.20582 | 0.8 | 0.08 | 7.5709 | WMa,TruStrain™ | 0.5
206 | 6.87 | 37 | 10.21 | 1.2525 | 0.123 | 3.2743 | 2 | 0.20572 | 0.8 | 0.08 | 7.5673 | WMa,TruStrain™ | 0.5
207 | 6.9 | 37 | 10.22 | 1.2453 | 0.122 | 3.2772 | 2 | 0.2059 | 0.8 | 0.08 | 7.574 | WMa,TruStrain™ | 0.5
208 | 6.93 | 37 | 10.219 | 1.2487 | 0.122 | 3.277 | 2 | 0.20589 | 0.8 | 0.08 | 7.5736 | WMa,TruStrain™ | 0.5
209 | 6.97 | 37 | 10.226 | 1.2491 | 0.122 | 3.2792 | 2 | 0.20603 | 0.8 | 0.08 | 7.5788 | WMa,TruStrain™ | 0.5
210 | 7 | 37 | 10.219 | 1.2635 | 0.124 | 3.2774 | 2 | 0.20592 | 0.8 | 0.08 | 7.5747 | WMa,TruStrain™ | 0.5
211 | 7.03 | 37 | 10.225 | 1.2594 | 0.123 | 3.2793 | 2 | 0.20603 | 0.8 | 0.08 | 7.5787 | WMa,TruStrain™ | 0.5
212 | 7.07 | 37 | 10.228 | 1.2621 | 0.123 | 3.2803 | 2 | 0.20609 | 0.8 | 0.08 | 7.5811 | WMa,TruStrain™ | 0.5
213 | 7.1 | 37 | 10.229 | 1.2469 | 0.122 | 3.2801 | 2 | 0.20607 | 0.8 | 0.08 | 7.5804 | WMa,TruStrain™ | 0.5
214 | 7.13 | 37 | 10.228 | 1.2531 | 0.123 | 3.2799 | 2 | 0.20607 | 0.8 | 0.08 | 7.5803 | WMa,TruStrain™ | 0.5
215 | 7.17 | 37 | 10.223 | 1.2522 | 0.122 | 3.2784 | 2 | 0.20598 | 0.8 | 0.08 | 7.5768 | WMa,TruStrain™ | 0.5
216 | 7.2 | 37 | 10.221 | 1.2429 | 0.122 | 3.2775 | 2 | 0.20592 | 0.8 | 0.08 | 7.5749 | WMa,TruStrain™ | 0.5
217 | 7.23 | 37 | 10.222 | 1.2397 | 0.121 | 3.2776 | 2 | 0.20592 | 0.8 | 0.08 | 7.5749 | WMa,TruStrain™ | 0.5
218 | 7.27 | 37 | 10.234 | 1.2322 | 0.12 | 3.2811 | 2 | 0.20614 | 0.8 | 0.08 | 7.5829 | WMa,TruStrain™ | 0.5
219 | 7.3 | 37 | 10.224 | 1.244 | 0.122 | 3.2784 | 2 | 0.20598 | 0.8 | 0.08 | 7.577 | WMa,TruStrain™ | 0.5
220 | 7.33 | 37 | 10.222 | 1.2429 | 0.122 | 3.2776 | 2 | 0.20593 | 0.8 | 0.08 | 7.5751 | WMa,TruStrain™ | 0.5
221 | 7.37 | 37 | 10.223 | 1.2415 | 0.121 | 3.2781 | 2 | 0.20595 | 0.8 | 0.08 | 7.576 | WMa,TruStrain™ | 0.5
222 | 7.4 | 37 | 10.222 | 1.2583 | 0.123 | 3.2784 | 2 | 0.20598 | 0.8 | 0.08 | 7.5769 | WMa,TruStrain™ | 0.5
223 | 7.43 | 37 | 10.229 | 1.2565 | 0.123 | 3.2803 | 2 | 0.20609 | 0.8 | 0.08 | 7.5812 | WMa,TruStrain™ | 0.5
224 | 7.47 | 37 | 10.24 | 1.2477 | 0.122 | 3.2835 | 2 | 0.20629 | 0.8 | 0.08 | 7.5884 | WMa,TruStrain™ | 0.5
225 | 7.5 | 37 | 10.224 | 1.2441 | 0.122 | 3.2785 | 2 | 0.20598 | 0.8 | 0.08 | 7.5769 | WMa,TruStrain™ | 0.5
226 | 7.53 | 37 | 10.227 | 1.2435 | 0.122 | 3.2793 | 2 | 0.20603 | 0.8 | 0.08 | 7.5788 | WMa,TruStrain™ | 0.5
227 | 7.57 | 37 | 10.217 | 1.2452 | 0.122 | 3.2761 | 2 | 0.20584 | 0.8 | 0.08 | 7.5717 | WMa,TruStrain™ | 0.5
228 | 7.6 | 37 | 10.227 | 1.2641 | 0.124 | 3.28 | 2 | 0.20608 | 0.8 | 0.08 | 7.5806 | WMa,TruStrain™ | 0.5
229 | 7.63 | 37 | 10.218 | 1.2513 | 0.122 | 3.2767 | 2 | 0.20586 | 0.8 | 0.08 | 7.5726 | WMa,TruStrain™ | 0.5
230 | 7.67 | 37 | 10.233 | 1.2449 | 0.122 | 3.2811 | 2 | 0.20614 | 0.8 | 0.08 | 7.5827 | WMa,TruStrain™ | 0.5
231 | 7.7 | 37 | 10.24 | 1.2497 | 0.122 | 3.2836 | 2 | 0.2063 | 0.8 | 0.08 | 7.5887 | WMa,TruStrain™ | 0.5
232 | 7.73 | 37 | 10.235 | 1.255 | 0.123 | 3.2823 | 2 | 0.20623 | 0.8 | 0.08 | 7.586 | WMa,TruStrain™ | 0.5
233 | 7.77 | 37 | 10.235 | 1.2606 | 0.123 | 3.2826 | 2 | 0.20624 | 0.8 | 0.08 | 7.5867 | WMa,TruStrain™ | 0.5
234 | 7.8 | 37 | 10.248 | 1.2656 | 0.123 | 3.2868 | 2 | 0.2065 | 0.8 | 0.08 | 7.5962 | WMa,TruStrain™ | 0.5
235 | 7.83 | 37 | 10.251 | 1.262 | 0.123 | 3.2876 | 2 | 0.20655 | 0.8 | 0.08 | 7.598 | WMa,TruStrain™ | 0.5
236 | 7.87 | 37 | 10.258 | 1.2675 | 0.124 | 3.2902 | 2 | 0.20671 | 0.8 | 0.08 | 7.6039 | WMa,TruStrain™ | 0.5
237 | 7.9 | 37 | 10.25 | 1.2673 | 0.124 | 3.2874 | 2 | 0.20654 | 0.8 | 0.08 | 7.5977 | WMa,TruStrain™ | 0.5
238 | 7.93 | 37 | 10.249 | 1.2632 | 0.123 | 3.2872 | 2 | 0.20653 | 0.8 | 0.08 | 7.5971 | WMa,TruStrain™ | 0.5
239 | 7.97 | 37 | 10.255 | 1.2713 | 0.124 | 3.2892 | 2 | 0.20665 | 0.8 | 0.08 | 7.6016 | WMa,TruStrain™ | 0.5
240 | 8 | 37 | 10.257 | 1.2734 | 0.124 | 3.29 | 2 | 0.2067 | 0.8 | 0.08 | 7.6036 | WMa,TruStrain™ | 0.5
241 | 8.03 | 37 | 10.264 | 1.2762 | 0.124 | 3.2923 | 2 | 0.20684 | 0.8 | 0.08 | 7.6088 | WMa,TruStrain™ | 0.5
242 | 8.07 | 37 | 10.254 | 1.2816 | 0.125 | 3.2892 | 2 | 0.20666 | 0.8 | 0.08 | 7.6019 | WMa,TruStrain™ | 0.5
243 | 8.1 | 37 | 10.259 | 1.2868 | 0.125 | 3.2911 | 2 | 0.20677 | 0.8 | 0.08 | 7.6062 | WMa,TruStrain™ | 0.5
244 | 8.13 | 37 | 10.26 | 1.2824 | 0.125 | 3.2913 | 2 | 0.20678 | 0.8 | 0.08 | 7.6065 | WMa,TruStrain™ | 0.5
245 | 8.17 | 37 | 10.245 | 1.2768 | 0.125 | 3.2862 | 2 | 0.20647 | 0.8 | 0.08 | 7.5949 | WMa,TruStrain™ | 0.5
246 | 8.2 | 37 | 10.26 | 1.2763 | 0.124 | 3.291 | 2 | 0.20676 | 0.8 | 0.08 | 7.6058 | WMa,TruStrain™ | 0.5
247 | 8.23 | 37 | 10.265 | 1.2742 | 0.124 | 3.2926 | 2 | 0.20687 | 0.8 | 0.08 | 7.6095 | WMa,TruStrain™ | 0.5
248 | 8.27 | 37 | 10.273 | 1.2869 | 0.125 | 3.2955 | 2 | 0.20705 | 0.8 | 0.08 | 7.6163 | WMa,TruStrain™ | 0.5
249 | 8.3 | 37 | 10.273 | 1.2721 | 0.124 | 3.295 | 2 | 0.20702 | 0.8 | 0.08 | 7.6151 | WMa,TruStrain™ | 0.5
250 | 8.33 | 37 | 10.278 | 1.281 | 0.125 | 3.2968 | 2 | 0.20713 | 0.8 | 0.08 | 7.6193 | WMa,TruStrain™ | 0.5
251 | 8.37 | 37 | 10.274 | 1.2721 | 0.124 | 3.2952 | 2 | 0.20703 | 0.8 | 0.08 | 7.6156 | WMa,TruStrain™ | 0.5
252 | 8.4 | 37 | 10.28 | 1.2805 | 0.125 | 3.2974 | 2 | 0.20717 | 0.8 | 0.08 | 7.6208 | WMa,TruStrain™ | 0.5
253 | 8.43 | 37 | 10.279 | 1.276 | 0.124 | 3.297 | 2 | 0.20714 | 0.8 | 0.08 | 7.6197 | WMa,TruStrain™ | 0.5
254 | 8.47 | 37 | 10.288 | 1.2649 | 0.123 | 3.2993 | 2 | 0.20729 | 0.8 | 0.08 | 7.625 | WMa,TruStrain™ | 0.5
255 | 8.5 | 37 | 10.306 | 1.2744 | 0.124 | 3.3054 | 2 | 0.20767 | 0.8 | 0.08 | 7.639 | WMa,TruStrain™ | 0.5
256 | 8.53 | 37 | 10.307 | 1.2739 | 0.124 | 3.3056 | 2 | 0.20769 | 0.8 | 0.08 | 7.6397 | WMa,TruStrain™ | 0.5
257 | 8.57 | 37 | 10.312 | 1.2744 | 0.124 | 3.3073 | 2 | 0.2078 | 0.8 | 0.08 | 7.6439 | WMa,TruStrain™ | 0.5
258 | 8.6 | 37 | 10.313 | 1.2783 | 0.124 | 3.3078 | 2 | 0.20782 | 0.8 | 0.08 | 7.6448 | WMa,TruStrain™ | 0.5
259 | 8.63 | 37 | 10.308 | 1.2774 | 0.124 | 3.3062 | 2 | 0.20772 | 0.8 | 0.08 | 7.6411 | WMa,TruStrain™ | 0.5
260 | 8.67 | 37 | 10.327 | 1.2929 | 0.125 | 3.3127 | 2 | 0.20813 | 0.8 | 0.08 | 7.6561 | WMa,TruStrain™ | 0.5
261 | 8.7 | 37 | 10.334 | 1.2808 | 0.124 | 3.3145 | 2 | 0.20824 | 0.8 | 0.08 | 7.6601 | WMa,TruStrain™ | 0.5
262 | 8.73 | 37 | 10.327 | 1.2827 | 0.124 | 3.3126 | 2 | 0.20813 | 0.8 | 0.08 | 7.6559 | WMa,TruStrain™ | 0.5
263 | 8.77 | 37 | 10.338 | 1.2982 | 0.126 | 3.3164 | 2 | 0.20837 | 0.8 | 0.08 | 7.6648 | WMa,TruStrain™ | 0.5
264 | 8.8 | 37 | 10.336 | 1.282 | 0.124 | 3.3154 | 2 | 0.20829 | 0.8 | 0.08 | 7.662 | WMa,TruStrain™ | 0.5
265 | 8.83 | 37 | 10.336 | 1.2863 | 0.124 | 3.3155 | 2 | 0.20831 | 0.8 | 0.08 | 7.6626 | WMa,TruStrain™ | 0.5
266 | 8.87 | 37 | 10.351 | 1.2751 | 0.123 | 3.3196 | 2 | 0.20856 | 0.8 | 0.08 | 7.6719 | WMa,TruStrain™ | 0.5
267 | 8.9 | 37 | 10.346 | 1.279 | 0.124 | 3.3182 | 2 | 0.20848 | 0.8 | 0.08 | 7.6689 | WMa,TruStrain™ | 0.5
268 | 8.93 | 37 | 10.341 | 1.2745 | 0.123 | 3.3167 | 2 | 0.20838 | 0.8 | 0.08 | 7.6654 | WMa,TruStrain™ | 0.5
269 | 8.97 | 37 | 10.338 | 1.2882 | 0.125 | 3.3162 | 2 | 0.20836 | 0.8 | 0.08 | 7.6644 | WMa,TruStrain™ | 0.5
270 | 9 | 37 | 10.341 | 1.276 | 0.123 | 3.3167 | 2 | 0.20838 | 0.8 | 0.08 | 7.6652 | WMa,TruStrain™ | 0.5
271 | 9.03 | 37 | 10.35 | 1.2781 | 0.123 | 3.3196 | 2 | 0.20856 | 0.8 | 0.08 | 7.6718 | WMa,TruStrain™ | 0.5
272 | 9.07 | 37 | 10.355 | 1.2895 | 0.125 | 3.3215 | 2 | 0.20868 | 0.8 | 0.08 | 7.6764 | WMa,TruStrain™ | 0.5
273 | 9.1 | 37 | 10.353 | 1.2881 | 0.124 | 3.3207 | 2 | 0.20864 | 0.8 | 0.08 | 7.6748 | WMa,TruStrain™ | 0.5
274 | 9.13 | 37 | 10.357 | 1.278 | 0.123 | 3.3219 | 2 | 0.2087 | 0.8 | 0.08 | 7.6772 | WMa,TruStrain™ | 0.5
275 | 9.17 | 37 | 10.36 | 1.2875 | 0.124 | 3.3232 | 2 | 0.20879 | 0.8 | 0.08 | 7.6802 | WMa,TruStrain™ | 0.5
276 | 9.2 | 37 | 10.352 | 1.2944 | 0.125 | 3.3207 | 2 | 0.20863 | 0.8 | 0.08 | 7.6746 | WMa,TruStrain™ | 0.5
277 | 9.23 | 37 | 10.354 | 1.2853 | 0.124 | 3.321 | 2 | 0.20865 | 0.8 | 0.08 | 7.6751 | WMa,TruStrain™ | 0.5
278 | 9.27 | 37 | 10.361 | 1.2895 | 0.124 | 3.3234 | 2 | 0.2088 | 0.8 | 0.08 | 7.6807 | WMa,TruStrain™ | 0.5
279 | 9.3 | 37 | 10.364 | 1.2956 | 0.125 | 3.3247 | 2 | 0.20888 | 0.8 | 0.08 | 7.6838 | WMa,TruStrain™ | 0.5
280 | 9.33 | 37 | 10.365 | 1.2892 | 0.124 | 3.3246 | 2 | 0.20888 | 0.8 | 0.08 | 7.6836 | WMa,TruStrain™ | 0.5
281 | 9.37 | 37 | 10.372 | 1.2916 | 0.125 | 3.327 | 2 | 0.20903 | 0.8 | 0.08 | 7.6891 | WMa,TruStrain™ | 0.5
282 | 9.4 | 37 | 10.369 | 1.2915 | 0.125 | 3.3261 | 2 | 0.20897 | 0.8 | 0.08 | 7.687 | WMa,TruStrain™ | 0.5
283 | 9.43 | 37 | 10.372 | 1.2813 | 0.124 | 3.3266 | 2 | 0.209 | 0.8 | 0.08 | 7.6882 | WMa,TruStrain™ | 0.5
284 | 9.47 | 37 | 10.372 | 1.2829 | 0.124 | 3.3267 | 2 | 0.20901 | 0.8 | 0.08 | 7.6886 | WMa,TruStrain™ | 0.5
285 | 9.5 | 37 | 10.367 | 1.2789 | 0.123 | 3.3249 | 2 | 0.20889 | 0.8 | 0.08 | 7.6842 | WMa,TruStrain™ | 0.5
286 | 9.53 | 37 | 10.366 | 1.2819 | 0.124 | 3.3248 | 2 | 0.20889 | 0.8 | 0.08 | 7.6839 | WMa,TruStrain™ | 0.5
287 | 9.57 | 37 | 10.37 | 1.2867 | 0.124 | 3.3263 | 2 | 0.20898 | 0.8 | 0.08 | 7.6874 | WMa,TruStrain™ | 0.5
288 | 9.6 | 37 | 10.373 | 1.2826 | 0.124 | 3.3271 | 2 | 0.20904 | 0.8 | 0.08 | 7.6894 | WMa,TruStrain™ | 0.5
289 | 9.63 | 37 | 10.379 | 1.2808 | 0.123 | 3.3289 | 2 | 0.20915 | 0.8 | 0.08 | 7.6934 | WMa,TruStrain™ | 0.5
290 | 9.67 | 37 | 10.359 | 1.2814 | 0.124 | 3.3224 | 2 | 0.20874 | 0.8 | 0.08 | 7.6786 | WMa,TruStrain™ | 0.5
291 | 9.7 | 37 | 10.355 | 1.2761 | 0.123 | 3.3209 | 2 | 0.20865 | 0.8 | 0.08 | 7.6751 | WMa,TruStrain™ | 0.5
292 | 9.73 | 37 | 10.377 | 1.2835 | 0.124 | 3.3282 | 2 | 0.2091 | 0.8 | 0.08 | 7.6918 | WMa,TruStrain™ | 0.5
293 | 9.77 | 37 | 10.373 | 1.2853 | 0.124 | 3.3271 | 2 | 0.20903 | 0.8 | 0.08 | 7.6892 | WMa,TruStrain™ | 0.5
294 | 9.8 | 37 | 10.379 | 1.2894 | 0.124 | 3.3291 | 2 | 0.20916 | 0.8 | 0.08 | 7.694 | WMa,TruStrain™ | 0.5
295 | 9.83 | 37 | 10.376 | 1.2817 | 0.124 | 3.328 | 2 | 0.20908 | 0.8 | 0.08 | 7.6912 | WMa,TruStrain™ | 0.5
296 | 9.87 | 37 | 10.373 | 1.2807 | 0.123 | 3.327 | 2 | 0.20903 | 0.8 | 0.08 | 7.6891 | WMa,TruStrain™ | 0.5
297 | 9.9 | 37 | 10.37 | 1.2833 | 0.124 | 3.326 | 2 | 0.20897 | 0.8 | 0.08 | 7.6871 | WMa,TruStrain™ | 0.5
298 | 9.93 | 37 | 10.386 | 1.2855 | 0.124 | 3.3313 | 2 | 0.2093 | 0.8 | 0.08 | 7.6991 | WMa,TruStrain™ | 0.5
299 | 9.97 | 37 | 10.37 | 1.2854 | 0.124 | 3.3261 | 2 | 0.20897 | 0.8 | 0.08 | 7.6871 | WMa,TruStrain™ | 0.5
300 | 10 | 37 | 10.364 | 1.2729 | 0.123 | 3.3238 | 2 | 0.20882 | 0.8 | 0.08 | 7.6816 | WMa,TruStrain™ | 0.5
Test: | Panc-1:BME_day 14_plate 1
Result: | G' and G'' Curves
Interval: | 1
Point No. | Time | Temperature | Storage Modulus | Loss Modulus | Loss Factor | Complex Viscosity | Shear Strain | Shear Stress | Gap | Normal Force | Torque | Status | Frequency
Fundamental
| [min] | [°C] | [Pa] | [Pa] | [1] | [Pa·s] | [%] | [Pa] | [mm] | [N] | [µN·m] |  | [Hz]
1 | 0.0333 | 37 | 4.1242 | 2.5792 | 0.625 | 1.5483 | 1.62 | 0.078938 | 0.675 | 0.24 | 2.9037 | ME-,WMa,TruStrain™ | 0.5
2 | 0.0667 | 37 | 6.8589 | 0.40985 | 0.0598 | 2.1871 | 2.07 | 0.14195 | 0.675 | 0.24 | 5.2215 | WMa,TruStrain™ | 0.5
3 | 0.1 | 37 | 6.8719 | 0.31736 | 0.0462 | 2.1897 | 2.07 | 0.14233 | 0.675 | 0.24 | 5.2355 | WMa,TruStrain™ | 0.5
4 | 0.133 | 37 | 6.8725 | 0.2968 | 0.0432 | 2.1896 | 2.02 | 0.13929 | 0.675 | 0.24 | 5.1238 | WMa,TruStrain™ | 0.5
5 | 0.167 | 37 | 6.875 | 0.29223 | 0.0425 | 2.1903 | 1.98 | 0.13645 | 0.675 | 0.24 | 5.0194 | WMa,TruStrain™ | 0.5
6 | 0.2 | 37 | 6.8693 | 0.29055 | 0.0423 | 2.1885 | 1.97 | 0.13524 | 0.675 | 0.24 | 4.9749 | WMa,TruStrain™ | 0.5
7 | 0.233 | 37 | 6.8657 | 0.29667 | 0.0432 | 2.1875 | 1.98 | 0.13591 | 0.675 | 0.24 | 4.9994 | WMa,TruStrain™ | 0.5
8 | 0.267 | 37 | 6.8501 | 0.30124 | 0.044 | 2.1826 | 2 | 0.13706 | 0.675 | 0.24 | 5.0418 | WMa,TruStrain™ | 0.5
9 | 0.3 | 37 | 6.85 | 0.29665 | 0.0433 | 2.1825 | 2.01 | 0.13805 | 0.675 | 0.24 | 5.0782 | WMa,TruStrain™ | 0.5
10 | 0.333 | 37 | 6.8437 | 0.28953 | 0.0423 | 2.1804 | 2.01 | 0.13798 | 0.675 | 0.24 | 5.0756 | WMa,TruStrain™ | 0.5
11 | 0.367 | 37 | 6.8418 | 0.29573 | 0.0432 | 2.1799 | 2.01 | 0.13735 | 0.675 | 0.24 | 5.0526 | WMa,TruStrain™ | 0.5
12 | 0.4 | 37 | 6.8404 | 0.29037 | 0.0424 | 2.1793 | 2 | 0.13666 | 0.675 | 0.24 | 5.0271 | WMa,TruStrain™ | 0.5
13 | 0.433 | 37 | 6.8363 | 0.29991 | 0.0439 | 2.1781 | 1.99 | 0.1363 | 0.675 | 0.24 | 5.0138 | WMa,TruStrain™ | 0.5
14 | 0.467 | 37 | 6.8351 | 0.30545 | 0.0447 | 2.1779 | 1.99 | 0.13642 | 0.675 | 0.24 | 5.0184 | WMa,TruStrain™ | 0.5
15 | 0.5 | 37 | 6.8328 | 0.29438 | 0.0431 | 2.177 | 2 | 0.13671 | 0.675 | 0.24 | 5.0287 | WMa,TruStrain™ | 0.5
16 | 0.533 | 37 | 6.8281 | 0.30438 | 0.0446 | 2.1756 | 2 | 0.13688 | 0.675 | 0.24 | 5.0351 | WMa,TruStrain™ | 0.5
17 | 0.567 | 37 | 6.8372 | 0.30145 | 0.0441 | 2.1784 | 2 | 0.13709 | 0.675 | 0.24 | 5.0429 | WMa,TruStrain™ | 0.5
18 | 0.6 | 37 | 6.8317 | 0.2949 | 0.0432 | 2.1766 | 2 | 0.13684 | 0.675 | 0.24 | 5.0338 | WMa,TruStrain™ | 0.5
19 | 0.633 | 37 | 6.8299 | 0.29906 | 0.0438 | 2.1761 | 2 | 0.13665 | 0.675 | 0.23 | 5.0268 | WMa,TruStrain™ | 0.5
20 | 0.667 | 37 | 6.8257 | 0.29456 | 0.0432 | 2.1747 | 2 | 0.13648 | 0.675 | 0.23 | 5.0205 | WMa,TruStrain™ | 0.5
21 | 0.7 | 37 | 6.8176 | 0.29874 | 0.0438 | 2.1722 | 2 | 0.13636 | 0.675 | 0.24 | 5.0158 | WMa,TruStrain™ | 0.5
22 | 0.733 | 37 | 6.8187 | 0.2991 | 0.0439 | 2.1725 | 2 | 0.13645 | 0.675 | 0.24 | 5.0195 | WMa,TruStrain™ | 0.5
23 | 0.767 | 37 | 6.8268 | 0.30152 | 0.0442 | 2.1752 | 2 | 0.13669 | 0.675 | 0.24 | 5.028 | WMa,TruStrain™ | 0.5
24 | 0.8 | 37 | 6.8226 | 0.30367 | 0.0445 | 2.1739 | 2 | 0.13662 | 0.675 | 0.24 | 5.0255 | WMa,TruStrain™ | 0.5
25 | 0.833 | 37 | 6.8183 | 0.29562 | 0.0434 | 2.1724 | 2 | 0.13649 | 0.675 | 0.24 | 5.0209 | WMa,TruStrain™ | 0.5
26 | 0.867 | 37 | 6.8156 | 0.28029 | 0.0411 | 2.1713 | 2 | 0.13639 | 0.675 | 0.24 | 5.017 | WMa,TruStrain™ | 0.5
27 | 0.9 | 37 | 6.814 | 0.29615 | 0.0435 | 2.171 | 2 | 0.13635 | 0.675 | 0.24 | 5.0158 | WMa,TruStrain™ | 0.5
28 | 0.933 | 37 | 6.8204 | 0.28896 | 0.0424 | 2.173 | 2 | 0.13647 | 0.675 | 0.24 | 5.0202 | WMa,TruStrain™ | 0.5
29 | 0.967 | 37 | 6.8174 | 0.29635 | 0.0435 | 2.1721 | 2 | 0.13644 | 0.675 | 0.23 | 5.0189 | WMa,TruStrain™ | 0.5
30 | 1 | 37 | 6.813 | 0.2943 | 0.0432 | 2.1707 | 2 | 0.13637 | 0.675 | 0.24 | 5.0162 | WMa,TruStrain™ | 0.5
31 | 1.03 | 37 | 6.8111 | 0.29259 | 0.043 | 2.17 | 2 | 0.13633 | 0.675 | 0.23 | 5.0149 | WMa,TruStrain™ | 0.5
32 | 1.07 | 37 | 6.8035 | 0.2901 | 0.0426 | 2.1676 | 2 | 0.13617 | 0.675 | 0.23 | 5.0092 | WMa,TruStrain™ | 0.5
33 | 1.1 | 37 | 6.8101 | 0.29542 | 0.0434 | 2.1698 | 2 | 0.1363 | 0.675 | 0.23 | 5.0137 | WMa,TruStrain™ | 0.5
34 | 1.13 | 37 | 6.8024 | 0.2951 | 0.0434 | 2.1673 | 2 | 0.13614 | 0.675 | 0.23 | 5.008 | WMa,TruStrain™ | 0.5
35 | 1.17 | 37 | 6.8029 | 0.29531 | 0.0434 | 2.1675 | 2 | 0.13615 | 0.675 | 0.23 | 5.0082 | WMa,TruStrain™ | 0.5
36 | 1.2 | 37 | 6.8049 | 0.2989 | 0.0439 | 2.1681 | 2 | 0.13619 | 0.675 | 0.23 | 5.0099 | WMa,TruStrain™ | 0.5
37 | 1.23 | 37 | 6.8109 | 0.28883 | 0.0424 | 2.1699 | 2 | 0.13631 | 0.675 | 0.23 | 5.0141 | WMa,TruStrain™ | 0.5
38 | 1.27 | 37 | 6.7998 | 0.2919 | 0.0429 | 2.1664 | 2 | 0.1361 | 0.675 | 0.23 | 5.0064 | WMa,TruStrain™ | 0.5
39 | 1.3 | 37 | 6.801 | 0.29837 | 0.0439 | 2.1669 | 2 | 0.13612 | 0.675 | 0.23 | 5.0073 | WMa,TruStrain™ | 0.5
40 | 1.33 | 37 | 6.7956 | 0.30157 | 0.0444 | 2.1652 | 2 | 0.13602 | 0.675 | 0.23 | 5.0034 | WMa,TruStrain™ | 0.5
41 | 1.37 | 37 | 6.7967 | 0.29083 | 0.0428 | 2.1654 | 2 | 0.13602 | 0.675 | 0.23 | 5.0035 | WMa,TruStrain™ | 0.5
42 | 1.4 | 37 | 6.7943 | 0.29591 | 0.0436 | 2.1647 | 2 | 0.13598 | 0.675 | 0.23 | 5.0021 | WMa,TruStrain™ | 0.5
43 | 1.43 | 37 | 6.7972 | 0.2889 | 0.0425 | 2.1656 | 2 | 0.13603 | 0.675 | 0.23 | 5.004 | WMa,TruStrain™ | 0.5
44 | 1.47 | 37 | 6.7993 | 0.28714 | 0.0422 | 2.1662 | 2 | 0.13608 | 0.675 | 0.23 | 5.0056 | WMa,TruStrain™ | 0.5
45 | 1.5 | 37 | 6.7869 | 0.29051 | 0.0428 | 2.1623 | 2 | 0.13584 | 0.675 | 0.23 | 4.9967 | WMa,TruStrain™ | 0.5
46 | 1.53 | 37 | 6.7952 | 0.29381 | 0.0432 | 2.165 | 2 | 0.136 | 0.675 | 0.23 | 5.0029 | WMa,TruStrain™ | 0.5
47 | 1.57 | 37.01 | 6.7955 | 0.29405 | 0.0433 | 2.1651 | 2 | 0.136 | 0.675 | 0.23 | 5.0029 | WMa,TruStrain™ | 0.5
48 | 1.6 | 37 | 6.7951 | 0.29446 | 0.0433 | 2.165 | 2 | 0.136 | 0.675 | 0.23 | 5.0026 | WMa,TruStrain™ | 0.5
49 | 1.63 | 37 | 6.7915 | 0.29179 | 0.043 | 2.1638 | 2 | 0.13592 | 0.675 | 0.23 | 5 | WMa,TruStrain™ | 0.5
50 | 1.67 | 37 | 6.7895 | 0.29941 | 0.0441 | 2.1633 | 2 | 0.13589 | 0.675 | 0.23 | 4.9988 | WMa,TruStrain™ | 0.5
51 | 1.7 | 37 | 6.8023 | 0.29875 | 0.0439 | 2.1673 | 2 | 0.13614 | 0.675 | 0.23 | 5.008 | WMa,TruStrain™ | 0.5
52 | 1.73 | 37 | 6.8001 | 0.29249 | 0.043 | 2.1665 | 2 | 0.13609 | 0.675 | 0.23 | 5.0061 | WMa,TruStrain™ | 0.5
53 | 1.77 | 37 | 6.789 | 0.29606 | 0.0436 | 2.1631 | 2 | 0.13588 | 0.675 | 0.23 | 4.9984 | WMa,TruStrain™ | 0.5
54 | 1.8 | 37 | 6.7865 | 0.29475 | 0.0434 | 2.1623 | 2 | 0.13583 | 0.675 | 0.23 | 4.9965 | WMa,TruStrain™ | 0.5
55 | 1.83 | 37 | 6.7784 | 0.29609 | 0.0437 | 2.1597 | 2 | 0.13567 | 0.675 | 0.23 | 4.9908 | WMa,TruStrain™ | 0.5
56 | 1.87 | 37 | 6.7743 | 0.29248 | 0.0432 | 2.1583 | 2 | 0.13558 | 0.675 | 0.23 | 4.9874 | WMa,TruStrain™ | 0.5
57 | 1.9 | 37 | 6.7822 | 0.29582 | 0.0436 | 2.1609 | 2 | 0.13574 | 0.675 | 0.23 | 4.9932 | WMa,TruStrain™ | 0.5
58 | 1.93 | 37 | 6.7759 | 0.29904 | 0.0441 | 2.1589 | 2 | 0.13562 | 0.675 | 0.23 | 4.9887 | WMa,TruStrain™ | 0.5
59 | 1.97 | 37 | 6.7758 | 0.29858 | 0.0441 | 2.1589 | 2 | 0.13561 | 0.675 | 0.23 | 4.9886 | WMa,TruStrain™ | 0.5
60 | 2 | 37 | 6.773 | 0.29757 | 0.0439 | 2.158 | 2 | 0.13556 | 0.675 | 0.23 | 4.9866 | WMa,TruStrain™ | 0.5
61 | 2.03 | 37 | 6.7704 | 0.29072 | 0.0429 | 2.1571 | 2 | 0.1355 | 0.675 | 0.23 | 4.9844 | WMa,TruStrain™ | 0.5
62 | 2.07 | 37 | 6.7775 | 0.28934 | 0.0427 | 2.1593 | 2 | 0.13564 | 0.675 | 0.23 | 4.9896 | WMa,TruStrain™ | 0.5
63 | 2.1 | 37 | 6.7715 | 0.28869 | 0.0426 | 2.1574 | 2 | 0.13552 | 0.675 | 0.23 | 4.9853 | WMa,TruStrain™ | 0.5
64 | 2.13 | 37 | 6.76 | 0.28797 | 0.0426 | 2.1537 | 2 | 0.1353 | 0.675 | 0.23 | 4.9769 | WMa,TruStrain™ | 0.5
65 | 2.17 | 37 | 6.7613 | 0.29462 | 0.0436 | 2.1542 | 2 | 0.13532 | 0.675 | 0.23 | 4.9779 | WMa,TruStrain™ | 0.5
66 | 2.2 | 37 | 6.7607 | 0.29339 | 0.0434 | 2.154 | 2 | 0.13531 | 0.675 | 0.23 | 4.9773 | WMa,TruStrain™ | 0.5
67 | 2.23 | 37 | 6.772 | 0.2851 | 0.0421 | 2.1575 | 2 | 0.13552 | 0.675 | 0.23 | 4.9852 | WMa,TruStrain™ | 0.5
68 | 2.27 | 37 | 6.7614 | 0.29324 | 0.0434 | 2.1542 | 2 | 0.13533 | 0.675 | 0.23 | 4.978 | WMa,TruStrain™ | 0.5
69 | 2.3 | 37 | 6.7656 | 0.29212 | 0.0432 | 2.1556 | 2 | 0.13541 | 0.675 | 0.23 | 4.981 | WMa,TruStrain™ | 0.5
70 | 2.33 | 37 | 6.7559 | 0.28931 | 0.0428 | 2.1524 | 2 | 0.13522 | 0.675 | 0.23 | 4.9739 | WMa,TruStrain™ | 0.5
71 | 2.37 | 37 | 6.7591 | 0.29824 | 0.0441 | 2.1536 | 2 | 0.13528 | 0.675 | 0.23 | 4.9764 | WMa,TruStrain™ | 0.5
72 | 2.4 | 37 | 6.762 | 0.29822 | 0.0441 | 2.1545 | 2 | 0.13534 | 0.675 | 0.23 | 4.9786 | WMa,TruStrain™ | 0.5
73 | 2.43 | 37 | 6.7649 | 0.29739 | 0.044 | 2.1554 | 2 | 0.13539 | 0.675 | 0.23 | 4.9805 | WMa,TruStrain™ | 0.5
74 | 2.47 | 37 | 6.7664 | 0.29883 | 0.0442 | 2.1559 | 2 | 0.13543 | 0.675 | 0.23 | 4.9817 | WMa,TruStrain™ | 0.5
75 | 2.5 | 37 | 6.7479 | 0.29772 | 0.0441 | 2.15 | 2 | 0.13506 | 0.675 | 0.23 | 4.9683 | WMa,TruStrain™ | 0.5
76 | 2.53 | 37 | 6.7605 | 0.29035 | 0.0429 | 2.1539 | 2 | 0.1353 | 0.675 | 0.23 | 4.9772 | WMa,TruStrain™ | 0.5
77 | 2.57 | 37 | 6.7508 | 0.28983 | 0.0429 | 2.1508 | 2 | 0.13511 | 0.675 | 0.23 | 4.9701 | WMa,TruStrain™ | 0.5
78 | 2.6 | 37 | 6.7504 | 0.28693 | 0.0425 | 2.1507 | 2 | 0.1351 | 0.675 | 0.23 | 4.9698 | WMa,TruStrain™ | 0.5
79 | 2.63 | 37 | 6.7497 | 0.28708 | 0.0425 | 2.1504 | 2 | 0.13509 | 0.675 | 0.23 | 4.9692 | WMa,TruStrain™ | 0.5
80 | 2.67 | 37 | 6.7515 | 0.29147 | 0.0432 | 2.1511 | 2 | 0.13513 | 0.675 | 0.23 | 4.9706 | WMa,TruStrain™ | 0.5
81 | 2.7 | 37 | 6.7371 | 0.28949 | 0.043 | 2.1465 | 2 | 0.13484 | 0.675 | 0.23 | 4.96 | WMa,TruStrain™ | 0.5
82 | 2.73 | 37 | 6.7369 | 0.29257 | 0.0434 | 2.1464 | 2 | 0.13483 | 0.675 | 0.23 | 4.9599 | WMa,TruStrain™ | 0.5
83 | 2.77 | 37 | 6.7496 | 0.29081 | 0.0431 | 2.1504 | 2 | 0.13508 | 0.675 | 0.23 | 4.969 | WMa,TruStrain™ | 0.5
84 | 2.8 | 37 | 6.7463 | 0.29464 | 0.0437 | 2.1494 | 2 | 0.13502 | 0.675 | 0.22 | 4.9667 | WMa,TruStrain™ | 0.5
85 | 2.83 | 37 | 6.7411 | 0.28511 | 0.0423 | 2.1477 | 2 | 0.13492 | 0.675 | 0.22 | 4.9629 | WMa,TruStrain™ | 0.5
86 | 2.87 | 37 | 6.748 | 0.28042 | 0.0416 | 2.1498 | 2 | 0.13505 | 0.675 | 0.22 | 4.9677 | WMa,TruStrain™ | 0.5
87 | 2.9 | 37 | 6.7403 | 0.29715 | 0.0441 | 2.1476 | 2 | 0.13492 | 0.675 | 0.22 | 4.9629 | WMa,TruStrain™ | 0.5
88 | 2.93 | 37 | 6.7396 | 0.28459 | 0.0422 | 2.1472 | 2 | 0.13488 | 0.675 | 0.22 | 4.9617 | WMa,TruStrain™ | 0.5
89 | 2.97 | 37 | 6.7481 | 0.28858 | 0.0428 | 2.1499 | 2 | 0.13505 | 0.675 | 0.22 | 4.9679 | WMa,TruStrain™ | 0.5
90 | 3 | 37 | 6.7442 | 0.28505 | 0.0423 | 2.1487 | 2 | 0.13497 | 0.675 | 0.22 | 4.965 | WMa,TruStrain™ | 0.5
91 | 3.03 | 37 | 6.7405 | 0.28392 | 0.0421 | 2.1475 | 2 | 0.1349 | 0.675 | 0.22 | 4.9623 | WMa,TruStrain™ | 0.5
92 | 3.07 | 37 | 6.7316 | 0.28271 | 0.042 | 2.1446 | 2 | 0.13472 | 0.675 | 0.22 | 4.9559 | WMa,TruStrain™ | 0.5
93 | 3.1 | 37 | 6.7391 | 0.29375 | 0.0436 | 2.1471 | 2 | 0.13488 | 0.675 | 0.22 | 4.9617 | WMa,TruStrain™ | 0.5
94 | 3.13 | 37 | 6.7393 | 0.27931 | 0.0414 | 2.147 | 2 | 0.13487 | 0.675 | 0.22 | 4.9613 | WMa,TruStrain™ | 0.5
95 | 3.17 | 37 | 6.7378 | 0.29195 | 0.0433 | 2.1467 | 2 | 0.13485 | 0.675 | 0.22 | 4.9605 | WMa,TruStrain™ | 0.5
96 | 3.2 | 37 | 6.7343 | 0.29326 | 0.0435 | 2.1456 | 2 | 0.13479 | 0.675 | 0.22 | 4.9581 | WMa,TruStrain™ | 0.5
97 | 3.23 | 37 | 6.7358 | 0.27828 | 0.0413 | 2.1459 | 2 | 0.1348 | 0.675 | 0.22 | 4.9587 | WMa,TruStrain™ | 0.5
98 | 3.27 | 37 | 6.7416 | 0.28104 | 0.0417 | 2.1478 | 2 | 0.13492 | 0.675 | 0.22 | 4.963 | WMa,TruStrain™ | 0.5
99 | 3.3 | 37 | 6.7426 | 0.28598 | 0.0424 | 2.1482 | 2 | 0.13495 | 0.675 | 0.22 | 4.964 | WMa,TruStrain™ | 0.5
100 | 3.33 | 37 | 6.7383 | 0.28715 | 0.0426 | 2.1468 | 2 | 0.13486 | 0.675 | 0.22 | 4.9608 | WMa,TruStrain™ | 0.5
101 | 3.37 | 37 | 6.7373 | 0.28036 | 0.0416 | 2.1464 | 2 | 0.13483 | 0.675 | 0.22 | 4.9598 | WMa,TruStrain™ | 0.5
102 | 3.4 | 37 | 6.7343 | 0.2892 | 0.0429 | 2.1456 | 2 | 0.13478 | 0.675 | 0.22 | 4.958 | WMa,TruStrain™ | 0.5
103 | 3.43 | 37 | 6.7331 | 0.29121 | 0.0433 | 2.1452 | 2 | 0.13476 | 0.675 | 0.22 | 4.9572 | WMa,TruStrain™ | 0.5
104 | 3.47 | 37 | 6.7284 | 0.28603 | 0.0425 | 2.1437 | 2 | 0.13466 | 0.675 | 0.22 | 4.9536 | WMa,TruStrain™ | 0.5
105 | 3.5 | 37 | 6.7318 | 0.28569 | 0.0424 | 2.1447 | 2 | 0.13473 | 0.675 | 0.22 | 4.9559 | WMa,TruStrain™ | 0.5
106 | 3.53 | 37 | 6.7238 | 0.29335 | 0.0436 | 2.1423 | 2 | 0.13457 | 0.675 | 0.21 | 4.9503 | WMa,TruStrain™ | 0.5
107 | 3.57 | 37 | 6.7247 | 0.28134 | 0.0418 | 2.1424 | 2 | 0.13458 | 0.675 | 0.21 | 4.9505 | WMa,TruStrain™ | 0.5
108 | 3.6 | 37 | 6.7313 | 0.28408 | 0.0422 | 2.1445 | 2 | 0.13472 | 0.675 | 0.21 | 4.9556 | WMa,TruStrain™ | 0.5
109 | 3.63 | 37 | 6.7335 | 0.28594 | 0.0425 | 2.1453 | 2 | 0.13477 | 0.675 | 0.21 | 4.9574 | WMa,TruStrain™ | 0.5
110 | 3.67 | 37 | 6.7383 | 0.28102 | 0.0417 | 2.1467 | 2 | 0.13486 | 0.675 | 0.21 | 4.9607 | WMa,TruStrain™ | 0.5
111 | 3.7 | 37 | 6.7375 | 0.27601 | 0.041 | 2.1464 | 2 | 0.13483 | 0.675 | 0.21 | 4.9599 | WMa,TruStrain™ | 0.5
112 | 3.73 | 37 | 6.7338 | 0.2931 | 0.0435 | 2.1455 | 2 | 0.13478 | 0.675 | 0.21 | 4.9578 | WMa,TruStrain™ | 0.5
113 | 3.77 | 37 | 6.7244 | 0.28306 | 0.0421 | 2.1424 | 2 | 0.13458 | 0.675 | 0.21 | 4.9506 | WMa,TruStrain™ | 0.5
114 | 3.8 | 37 | 6.7299 | 0.29284 | 0.0435 | 2.1442 | 2 | 0.1347 | 0.675 | 0.21 | 4.9549 | WMa,TruStrain™ | 0.5
115 | 3.83 | 37 | 6.7318 | 0.28907 | 0.0429 | 2.1448 | 2 | 0.13473 | 0.675 | 0.21 | 4.956 | WMa,TruStrain™ | 0.5
116 | 3.87 | 37 | 6.7391 | 0.27888 | 0.0414 | 2.147 | 2 | 0.13486 | 0.675 | 0.21 | 4.9609 | WMa,TruStrain™ | 0.5
117 | 3.9 | 37 | 6.7303 | 0.29073 | 0.0432 | 2.1443 | 2 | 0.13471 | 0.675 | 0.21 | 4.9552 | WMa,TruStrain™ | 0.5
118 | 3.93 | 37 | 6.729 | 0.29218 | 0.0434 | 2.1439 | 2 | 0.13469 | 0.675 | 0.21 | 4.9544 | WMa,TruStrain™ | 0.5
119 | 3.97 | 37 | 6.7265 | 0.28742 | 0.0427 | 2.1431 | 2 | 0.13463 | 0.675 | 0.21 | 4.9524 | WMa,TruStrain™ | 0.5
120 | 4 | 37 | 6.7324 | 0.28014 | 0.0416 | 2.1448 | 2 | 0.13473 | 0.675 | 0.21 | 4.9562 | WMa,TruStrain™ | 0.5
121 | 4.03 | 37 | 6.7321 | 0.28135 | 0.0418 | 2.1448 | 2 | 0.13473 | 0.675 | 0.21 | 4.9561 | WMa,TruStrain™ | 0.5
122 | 4.07 | 37 | 6.7266 | 0.2668 | 0.0397 | 2.1428 | 2 | 0.13461 | 0.675 | 0.21 | 4.9515 | WMa,TruStrain™ | 0.5
123 | 4.1 | 37 | 6.7255 | 0.28328 | 0.0421 | 2.1427 | 2 | 0.13461 | 0.675 | 0.21 | 4.9515 | WMa,TruStrain™ | 0.5
124 | 4.13 | 37 | 6.7258 | 0.27855 | 0.0414 | 2.1427 | 2 | 0.1346 | 0.675 | 0.21 | 4.9514 | WMa,TruStrain™ | 0.5
125 | 4.17 | 37 | 6.7197 | 0.28756 | 0.0428 | 2.1409 | 2 | 0.13449 | 0.675 | 0.21 | 4.9473 | WMa,TruStrain™ | 0.5
126 | 4.2 | 37 | 6.7219 | 0.28649 | 0.0426 | 2.1416 | 2 | 0.13453 | 0.675 | 0.21 | 4.9488 | WMa,TruStrain™ | 0.5
127 | 4.23 | 37 | 6.716 | 0.29116 | 0.0434 | 2.1398 | 2 | 0.13442 | 0.675 | 0.21 | 4.9446 | WMa,TruStrain™ | 0.5
128 | 4.27 | 37 | 6.7213 | 0.28656 | 0.0426 | 2.1414 | 2 | 0.13451 | 0.675 | 0.21 | 4.9481 | WMa,TruStrain™ | 0.5
129 | 4.3 | 37 | 6.7165 | 0.28367 | 0.0422 | 2.1398 | 2 | 0.13442 | 0.675 | 0.21 | 4.9448 | WMa,TruStrain™ | 0.5
130 | 4.33 | 37 | 6.719 | 0.28106 | 0.0418 | 2.1406 | 2 | 0.13447 | 0.675 | 0.21 | 4.9466 | WMa,TruStrain™ | 0.5
131 | 4.37 | 37 | 6.7191 | 0.28698 | 0.0427 | 2.1407 | 2 | 0.13448 | 0.675 | 0.21 | 4.9469 | WMa,TruStrain™ | 0.5
132 | 4.4 | 37 | 6.7148 | 0.28952 | 0.0431 | 2.1394 | 2 | 0.1344 | 0.675 | 0.21 | 4.9438 | WMa,TruStrain™ | 0.5
133 | 4.43 | 37 | 6.7107 | 0.28786 | 0.0429 | 2.138 | 2 | 0.13431 | 0.675 | 0.21 | 4.9405 | WMa,TruStrain™ | 0.5
134 | 4.47 | 37 | 6.7157 | 0.28306 | 0.0421 | 2.1396 | 2 | 0.1344 | 0.675 | 0.21 | 4.9439 | WMa,TruStrain™ | 0.5
135 | 4.5 | 37 | 6.7204 | 0.29365 | 0.0437 | 2.1412 | 2 | 0.13451 | 0.675 | 0.2 | 4.9479 | WMa,TruStrain™ | 0.5
136 | 4.53 | 37 | 6.7178 | 0.2875 | 0.0428 | 2.1403 | 2 | 0.13445 | 0.675 | 0.2 | 4.9459 | WMa,TruStrain™ | 0.5
137 | 4.57 | 37 | 6.7134 | 0.28875 | 0.043 | 2.1389 | 2 | 0.13437 | 0.675 | 0.2 | 4.9427 | WMa,TruStrain™ | 0.5
138 | 4.6 | 37 | 6.7158 | 0.2786 | 0.0415 | 2.1396 | 2 | 0.1344 | 0.675 | 0.2 | 4.9441 | WMa,TruStrain™ | 0.5
139 | 4.63 | 37 | 6.7204 | 0.28676 | 0.0427 | 2.1411 | 2 | 0.13451 | 0.675 | 0.2 | 4.9478 | WMa,TruStrain™ | 0.5
140 | 4.67 | 37 | 6.7037 | 0.28547 | 0.0426 | 2.1358 | 2 | 0.13417 | 0.675 | 0.2 | 4.9355 | WMa,TruStrain™ | 0.5
141 | 4.7 | 37 | 6.7122 | 0.28055 | 0.0418 | 2.1384 | 2 | 0.13433 | 0.675 | 0.2 | 4.9414 | WMa,TruStrain™ | 0.5
142 | 4.73 | 37 | 6.7096 | 0.28907 | 0.0431 | 2.1377 | 2 | 0.13429 | 0.675 | 0.2 | 4.9398 | WMa,TruStrain™ | 0.5
143 | 4.77 | 37 | 6.7085 | 0.28317 | 0.0422 | 2.1373 | 2 | 0.13426 | 0.675 | 0.2 | 4.9388 | WMa,TruStrain™ | 0.5
144 | 4.8 | 37 | 6.7071 | 0.28454 | 0.0424 | 2.1369 | 2 | 0.13424 | 0.675 | 0.2 | 4.9379 | WMa,TruStrain™ | 0.5
145 | 4.83 | 37 | 6.7139 | 0.28077 | 0.0418 | 2.139 | 2 | 0.13437 | 0.675 | 0.2 | 4.9428 | WMa,TruStrain™ | 0.5
146 | 4.87 | 37 | 6.7098 | 0.28444 | 0.0424 | 2.1377 | 2 | 0.13429 | 0.675 | 0.2 | 4.9398 | WMa,TruStrain™ | 0.5
147 | 4.9 | 37 | 6.71 | 0.28262 | 0.0421 | 2.1378 | 2 | 0.13429 | 0.675 | 0.2 | 4.9399 | WMa,TruStrain™ | 0.5
148 | 4.93 | 37 | 6.704 | 0.28849 | 0.043 | 2.1359 | 2 | 0.13418 | 0.675 | 0.2 | 4.9358 | WMa,TruStrain™ | 0.5
149 | 4.97 | 37 | 6.7073 | 0.2833 | 0.0422 | 2.1369 | 2 | 0.13424 | 0.675 | 0.2 | 4.9381 | WMa,TruStrain™ | 0.5
150 | 5 | 37 | 6.7068 | 0.2864 | 0.0427 | 2.1368 | 2 | 0.13423 | 0.675 | 0.2 | 4.9376 | WMa,TruStrain™ | 0.5
151 | 5.03 | 37 | 6.7083 | 0.27981 | 0.0417 | 2.1372 | 2 | 0.13425 | 0.675 | 0.2 | 4.9384 | WMa,TruStrain™ | 0.5
152 | 5.07 | 37 | 6.7054 | 0.28193 | 0.042 | 2.1363 | 2 | 0.1342 | 0.675 | 0.2 | 4.9366 | WMa,TruStrain™ | 0.5
153 | 5.1 | 37 | 6.7064 | 0.27788 | 0.0414 | 2.1365 | 2 | 0.13422 | 0.675 | 0.2 | 4.9371 | WMa,TruStrain™ | 0.5
154 | 5.13 | 37 | 6.7088 | 0.28745 | 0.0428 | 2.1374 | 2 | 0.13427 | 0.675 | 0.2 | 4.9393 | WMa,TruStrain™ | 0.5
155 | 5.17 | 37 | 6.7042 | 0.2852 | 0.0425 | 2.1359 | 2 | 0.13418 | 0.675 | 0.2 | 4.9359 | WMa,TruStrain™ | 0.5
156 | 5.2 | 37 | 6.7026 | 0.28922 | 0.0432 | 2.1355 | 2 | 0.13415 | 0.675 | 0.2 | 4.9347 | WMa,TruStrain™ | 0.5
157 | 5.23 | 37 | 6.7082 | 0.28408 | 0.0423 | 2.1372 | 2 | 0.13425 | 0.675 | 0.2 | 4.9385 | WMa,TruStrain™ | 0.5
158 | 5.27 | 37 | 6.7041 | 0.294 | 0.0439 | 2.136 | 2 | 0.13418 | 0.675 | 0.2 | 4.9359 | WMa,TruStrain™ | 0.5
159 | 5.3 | 37 | 6.6989 | 0.28542 | 0.0426 | 2.1343 | 2 | 0.13407 | 0.675 | 0.2 | 4.9319 | WMa,TruStrain™ | 0.5
160 | 5.33 | 37 | 6.7027 | 0.28711 | 0.0428 | 2.1355 | 2 | 0.13415 | 0.675 | 0.2 | 4.9348 | WMa,TruStrain™ | 0.5
161 | 5.37 | 37 | 6.6985 | 0.28604 | 0.0427 | 2.1341 | 2 | 0.13407 | 0.675 | 0.2 | 4.9316 | WMa,TruStrain™ | 0.5
162 | 5.4 | 37 | 6.6966 | 0.28028 | 0.0419 | 2.1335 | 2 | 0.13403 | 0.675 | 0.2 | 4.9302 | WMa,TruStrain™ | 0.5
163 | 5.43 | 37 | 6.6976 | 0.2802 | 0.0418 | 2.1338 | 2 | 0.13404 | 0.675 | 0.2 | 4.9307 | WMa,TruStrain™ | 0.5
164 | 5.47 | 37 | 6.6991 | 0.27207 | 0.0406 | 2.1342 | 2 | 0.13407 | 0.675 | 0.2 | 4.9316 | WMa,TruStrain™ | 0.5
165 | 5.5 | 37 | 6.7002 | 0.27743 | 0.0414 | 2.1346 | 2 | 0.13409 | 0.675 | 0.2 | 4.9326 | WMa,TruStrain™ | 0.5
166 | 5.53 | 37 | 6.7046 | 0.27722 | 0.0413 | 2.136 | 2 | 0.13418 | 0.675 | 0.2 | 4.9359 | WMa,TruStrain™ | 0.5
167 | 5.57 | 37 | 6.7033 | 0.27294 | 0.0407 | 2.1355 | 2 | 0.13415 | 0.675 | 0.2 | 4.9347 | WMa,TruStrain™ | 0.5
168 | 5.6 | 37 | 6.697 | 0.27934 | 0.0417 | 2.1336 | 2 | 0.13403 | 0.675 | 0.2 | 4.9304 | WMa,TruStrain™ | 0.5
169 | 5.63 | 37 | 6.6827 | 0.278 | 0.0416 | 2.129 | 2 | 0.13375 | 0.675 | 0.2 | 4.9198 | WMa,TruStrain™ | 0.5
170 | 5.67 | 37 | 6.6961 | 0.28721 | 0.0429 | 2.1334 | 2 | 0.13401 | 0.675 | 0.2 | 4.9297 | WMa,TruStrain™ | 0.5
171 | 5.7 | 37 | 6.6978 | 0.28293 | 0.0422 | 2.1339 | 2 | 0.13405 | 0.675 | 0.2 | 4.9309 | WMa,TruStrain™ | 0.5
172 | 5.73 | 37 | 6.6941 | 0.28988 | 0.0433 | 2.1328 | 2 | 0.13398 | 0.675 | 0.2 | 4.9285 | WMa,TruStrain™ | 0.5
173 | 5.77 | 37 | 6.6904 | 0.29268 | 0.0437 | 2.1317 | 2 | 0.13391 | 0.675 | 0.2 | 4.9261 | WMa,TruStrain™ | 0.5
174 | 5.8 | 37 | 6.7022 | 0.28134 | 0.042 | 2.1353 | 2 | 0.13413 | 0.675 | 0.2 | 4.9341 | WMa,TruStrain™ | 0.5
175 | 5.83 | 37 | 6.697 | 0.28142 | 0.042 | 2.1336 | 2 | 0.13403 | 0.675 | 0.2 | 4.9304 | WMa,TruStrain™ | 0.5
176 | 5.87 | 37 | 6.6943 | 0.28623 | 0.0428 | 2.1328 | 2 | 0.13398 | 0.675 | 0.2 | 4.9285 | WMa,TruStrain™ | 0.5
177 | 5.9 | 37 | 6.6919 | 0.28672 | 0.0428 | 2.1321 | 2 | 0.13394 | 0.675 | 0.2 | 4.9268 | WMa,TruStrain™ | 0.5
178 | 5.93 | 37 | 6.6873 | 0.28328 | 0.0424 | 2.1305 | 2 | 0.13384 | 0.675 | 0.2 | 4.9233 | WMa,TruStrain™ | 0.5
179 | 5.97 | 37 | 6.6928 | 0.28304 | 0.0423 | 2.1323 | 2 | 0.13395 | 0.675 | 0.2 | 4.9274 | WMa,TruStrain™ | 0.5
180 | 6 | 37 | 6.6855 | 0.27992 | 0.0419 | 2.1299 | 2 | 0.1338 | 0.675 | 0.2 | 4.9219 | WMa,TruStrain™ | 0.5
181 | 6.03 | 37 | 6.6803 | 0.28294 | 0.0424 | 2.1283 | 2 | 0.1337 | 0.675 | 0.2 | 4.9182 | WMa,TruStrain™ | 0.5
182 | 6.07 | 37 | 6.6882 | 0.29053 | 0.0434 | 2.1309 | 2 | 0.13386 | 0.675 | 0.19 | 4.9242 | WMa,TruStrain™ | 0.5
183 | 6.1 | 37 | 6.6929 | 0.28605 | 0.0427 | 2.1324 | 2 | 0.13395 | 0.675 | 0.19 | 4.9274 | WMa,TruStrain™ | 0.5
184 | 6.13 | 37 | 6.6849 | 0.28597 | 0.0428 | 2.1298 | 2 | 0.13379 | 0.675 | 0.19 | 4.9215 | WMa,TruStrain™ | 0.5
185 | 6.17 | 37 | 6.6938 | 0.27961 | 0.0418 | 2.1325 | 2 | 0.13396 | 0.675 | 0.19 | 4.9278 | WMa,TruStrain™ | 0.5
186 | 6.2 | 37 | 6.6894 | 0.28362 | 0.0424 | 2.1312 | 2 | 0.13389 | 0.675 | 0.19 | 4.925 | WMa,TruStrain™ | 0.5
187 | 6.23 | 37 | 6.6932 | 0.27576 | 0.0412 | 2.1323 | 2 | 0.13396 | 0.675 | 0.19 | 4.9276 | WMa,TruStrain™ | 0.5
188 | 6.27 | 37 | 6.683 | 0.27647 | 0.0414 | 2.1291 | 2 | 0.13375 | 0.675 | 0.19 | 4.9201 | WMa,TruStrain™ | 0.5
189 | 6.3 | 37 | 6.6919 | 0.27815 | 0.0416 | 2.132 | 2 | 0.13393 | 0.675 | 0.19 | 4.9266 | WMa,TruStrain™ | 0.5
190 | 6.33 | 37 | 6.6864 | 0.27626 | 0.0413 | 2.1302 | 2 | 0.13382 | 0.675 | 0.19 | 4.9224 | WMa,TruStrain™ | 0.5
191 | 6.37 | 37 | 6.684 | 0.2732 | 0.0409 | 2.1294 | 2 | 0.13376 | 0.675 | 0.19 | 4.9205 | WMa,TruStrain™ | 0.5
192 | 6.4 | 37 | 6.6885 | 0.27306 | 0.0408 | 2.1308 | 2 | 0.13385 | 0.675 | 0.19 | 4.9238 | WMa,TruStrain™ | 0.5
193 | 6.43 | 37 | 6.6809 | 0.27444 | 0.0411 | 2.1284 | 2 | 0.13371 | 0.675 | 0.19 | 4.9184 | WMa,TruStrain™ | 0.5
194 | 6.47 | 37 | 6.6813 | 0.27118 | 0.0406 | 2.1285 | 2 | 0.13371 | 0.675 | 0.19 | 4.9187 | WMa,TruStrain™ | 0.5
195 | 6.5 | 37 | 6.685 | 0.27891 | 0.0417 | 2.1298 | 2 | 0.13379 | 0.675 | 0.19 | 4.9216 | WMa,TruStrain™ | 0.5
196 | 6.53 | 37 | 6.6773 | 0.28419 | 0.0426 | 2.1274 | 2 | 0.13365 | 0.675 | 0.19 | 4.9162 | WMa,TruStrain™ | 0.5
197 | 6.57 | 37 | 6.6849 | 0.28991 | 0.0434 | 2.1299 | 2 | 0.1338 | 0.675 | 0.19 | 4.9217 | WMa,TruStrain™ | 0.5
198 | 6.6 | 37 | 6.6985 | 0.29929 | 0.0447 | 2.1343 | 2 | 0.13408 | 0.675 | 0.19 | 4.932 | WMa,TruStrain™ | 0.5
199 | 6.63 | 37 | 6.6888 | 0.28957 | 0.0433 | 2.1311 | 2 | 0.13387 | 0.675 | 0.19 | 4.9246 | WMa,TruStrain™ | 0.5
200 | 6.67 | 37 | 6.6879 | 0.28187 | 0.0421 | 2.1307 | 2 | 0.13385 | 0.675 | 0.19 | 4.9238 | WMa,TruStrain™ | 0.5
201 | 6.7 | 36.99 | 6.6862 | 0.28239 | 0.0422 | 2.1302 | 2 | 0.13382 | 0.675 | 0.19 | 4.9226 | WMa,TruStrain™ | 0.5
202 | 6.73 | 37 | 6.6777 | 0.28239 | 0.0423 | 2.1275 | 2 | 0.13365 | 0.675 | 0.19 | 4.9164 | WMa,TruStrain™ | 0.5
203 | 6.77 | 37 | 6.6875 | 0.27915 | 0.0417 | 2.1306 | 2 | 0.13384 | 0.675 | 0.19 | 4.9234 | WMa,TruStrain™ | 0.5
204 | 6.8 | 37 | 6.6804 | 0.29079 | 0.0435 | 2.1285 | 2 | 0.13371 | 0.675 | 0.18 | 4.9186 | WMa,TruStrain™ | 0.5
205 | 6.83 | 37 | 6.6729 | 0.28539 | 0.0428 | 2.126 | 2 | 0.13356 | 0.675 | 0.18 | 4.9129 | WMa,TruStrain™ | 0.5
206 | 6.87 | 37 | 6.6898 | 0.28896 | 0.0432 | 2.1314 | 2 | 0.13389 | 0.675 | 0.18 | 4.9253 | WMa,TruStrain™ | 0.5
207 | 6.9 | 37 | 6.6947 | 0.27861 | 0.0416 | 2.1328 | 2 | 0.13398 | 0.675 | 0.18 | 4.9285 | WMa,TruStrain™ | 0.5
208 | 6.93 | 37 | 6.6854 | 0.27698 | 0.0414 | 2.1298 | 2 | 0.1338 | 0.675 | 0.18 | 4.9218 | WMa,TruStrain™ | 0.5
209 | 6.97 | 37 | 6.6746 | 0.28469 | 0.0427 | 2.1265 | 2 | 0.1336 | 0.675 | 0.18 | 4.9143 | WMa,TruStrain™ | 0.5
210 | 7 | 37 | 6.6804 | 0.27163 | 0.0407 | 2.1282 | 2 | 0.1337 | 0.675 | 0.18 | 4.918 | WMa,TruStrain™ | 0.5
211 | 7.03 | 37 | 6.6795 | 0.27702 | 0.0415 | 2.128 | 2 | 0.13368 | 0.675 | 0.18 | 4.9175 | WMa,TruStrain™ | 0.5
212 | 7.07 | 37 | 6.6748 | 0.28049 | 0.042 | 2.1265 | 2 | 0.13359 | 0.675 | 0.18 | 4.9141 | WMa,TruStrain™ | 0.5
213 | 7.1 | 37 | 6.6808 | 0.28598 | 0.0428 | 2.1285 | 2 | 0.13371 | 0.675 | 0.18 | 4.9185 | WMa,TruStrain™ | 0.5
214 | 7.13 | 37 | 6.6658 | 0.28483 | 0.0427 | 2.1237 | 2 | 0.13342 | 0.675 | 0.18 | 4.9078 | WMa,TruStrain™ | 0.5
215 | 7.17 | 36.99 | 6.6888 | 0.28693 | 0.0429 | 2.1311 | 2 | 0.13387 | 0.675 | 0.18 | 4.9244 | WMa,TruStrain™ | 0.5
216 | 7.2 | 36.99 | 6.6877 | 0.28309 | 0.0423 | 2.1307 | 2 | 0.13385 | 0.675 | 0.18 | 4.9237 | WMa,TruStrain™ | 0.5
217 | 7.23 | 36.99 | 6.6889 | 0.29291 | 0.0438 | 2.1312 | 2 | 0.13389 | 0.675 | 0.18 | 4.9251 | WMa,TruStrain™ | 0.5
218 | 7.27 | 36.99 | 6.6777 | 0.29315 | 0.0439 | 2.1276 | 2 | 0.13366 | 0.675 | 0.18 | 4.9168 | WMa,TruStrain™ | 0.5
219 | 7.3 | 36.99 | 6.6815 | 0.28797 | 0.0431 | 2.1288 | 2 | 0.13373 | 0.675 | 0.18 | 4.9192 | WMa,TruStrain™ | 0.5
220 | 7.33 | 36.99 | 6.6731 | 0.28345 | 0.0425 | 2.126 | 2 | 0.13356 | 0.675 | 0.18 | 4.913 | WMa,TruStrain™ | 0.5
221 | 7.37 | 36.99 | 6.6763 | 0.27802 | 0.0416 | 2.127 | 2 | 0.13361 | 0.675 | 0.17 | 4.915 | WMa,TruStrain™ | 0.5
222 | 7.4 | 36.99 | 6.6789 | 0.27343 | 0.0409 | 2.1277 | 2 | 0.13367 | 0.675 | 0.17 | 4.9169 | WMa,TruStrain™ | 0.5
223 | 7.43 | 37 | 6.6845 | 0.28396 | 0.0425 | 2.1297 | 2 | 0.13379 | 0.675 | 0.17 | 4.9216 | WMa,TruStrain™ | 0.5
224 | 7.47 | 37 | 6.6776 | 0.29369 | 0.044 | 2.1276 | 2 | 0.13367 | 0.675 | 0.17 | 4.9169 | WMa,TruStrain™ | 0.5
225 | 7.5 | 37 | 6.6763 | 0.28932 | 0.0433 | 2.1271 | 2 | 0.13363 | 0.675 | 0.17 | 4.9155 | WMa,TruStrain™ | 0.5
226 | 7.53 | 37 | 6.6781 | 0.2867 | 0.0429 | 2.1277 | 2 | 0.13366 | 0.675 | 0.17 | 4.9166 | WMa,TruStrain™ | 0.5
227 | 7.57 | 37 | 6.6748 | 0.28672 | 0.043 | 2.1266 | 2 | 0.1336 | 0.675 | 0.17 | 4.9143 | WMa,TruStrain™ | 0.5
228 | 7.6 | 37 | 6.6742 | 0.28994 | 0.0434 | 2.1265 | 2 | 0.13359 | 0.675 | 0.17 | 4.914 | WMa,TruStrain™ | 0.5
229 | 7.63 | 37 | 6.6725 | 0.28095 | 0.0421 | 2.1258 | 2 | 0.13355 | 0.675 | 0.17 | 4.9125 | WMa,TruStrain™ | 0.5
230 | 7.67 | 36.99 | 6.679 | 0.27931 | 0.0418 | 2.1279 | 2 | 0.13368 | 0.675 | 0.17 | 4.9172 | WMa,TruStrain™ | 0.5
231 | 7.7 | 37 | 6.6732 | 0.28309 | 0.0424 | 2.1261 | 2 | 0.13357 | 0.675 | 0.17 | 4.9133 | WMa,TruStrain™ | 0.5
232 | 7.73 | 37 | 6.6743 | 0.27503 | 0.0412 | 2.1263 | 2 | 0.13357 | 0.675 | 0.17 | 4.9135 | WMa,TruStrain™ | 0.5
233 | 7.77 | 37 | 6.6651 | 0.26756 | 0.0401 | 2.1233 | 2 | 0.13339 | 0.675 | 0.17 | 4.9066 | WMa,TruStrain™ | 0.5
234 | 7.8 | 37 | 6.6662 | 0.27548 | 0.0413 | 2.1237 | 2 | 0.13342 | 0.675 | 0.17 | 4.9077 | WMa,TruStrain™ | 0.5
235 | 7.83 | 37 | 6.6715 | 0.27903 | 0.0418 | 2.1255 | 2 | 0.13352 | 0.675 | 0.17 | 4.9117 | WMa,TruStrain™ | 0.5
236 | 7.87 | 37 | 6.6702 | 0.28082 | 0.0421 | 2.1251 | 2 | 0.1335 | 0.675 | 0.17 | 4.9108 | WMa,TruStrain™ | 0.5
237 | 7.9 | 37 | 6.67 | 0.28777 | 0.0431 | 2.1251 | 2 | 0.1335 | 0.675 | 0.17 | 4.911 | WMa,TruStrain™ | 0.5
238 | 7.93 | 37 | 6.6681 | 0.27685 | 0.0415 | 2.1243 | 2 | 0.13345 | 0.675 | 0.17 | 4.9091 | WMa,TruStrain™ | 0.5
239 | 7.97 | 37 | 6.6597 | 0.27966 | 0.042 | 2.1217 | 2 | 0.13329 | 0.675 | 0.17 | 4.9031 | WMa,TruStrain™ | 0.5
240 | 8 | 37 | 6.6563 | 0.28064 | 0.0422 | 2.1207 | 2 | 0.13322 | 0.675 | 0.17 | 4.9007 | WMa,TruStrain™ | 0.5
241 | 8.03 | 37 | 6.6659 | 0.28495 | 0.0427 | 2.1238 | 2 | 0.13342 | 0.675 | 0.16 | 4.9078 | WMa,TruStrain™ | 0.5
242 | 8.07 | 37 | 6.6598 | 0.28129 | 0.0422 | 2.1218 | 2 | 0.13329 | 0.675 | 0.16 | 4.9032 | WMa,TruStrain™ | 0.5
243 | 8.1 | 37 | 6.6796 | 0.29049 | 0.0435 | 2.1282 | 2 | 0.1337 | 0.675 | 0.16 | 4.918 | WMa,TruStrain™ | 0.5
244 | 8.13 | 37 | 6.6746 | 0.28928 | 0.0433 | 2.1266 | 2 | 0.1336 | 0.675 | 0.16 | 4.9144 | WMa,TruStrain™ | 0.5
245 | 8.17 | 37 | 6.677 | 0.28826 | 0.0432 | 2.1273 | 2 | 0.13364 | 0.675 | 0.16 | 4.9161 | WMa,TruStrain™ | 0.5
246 | 8.2 | 37 | 6.6711 | 0.2898 | 0.0434 | 2.1255 | 2 | 0.13353 | 0.675 | 0.16 | 4.9118 | WMa,TruStrain™ | 0.5
247 | 8.23 | 37 | 6.6662 | 0.28419 | 0.0426 | 2.1239 | 2 | 0.13342 | 0.675 | 0.16 | 4.908 | WMa,TruStrain™ | 0.5
248 | 8.27 | 37 | 6.681 | 0.2799 | 0.0419 | 2.1285 | 2 | 0.13371 | 0.675 | 0.16 | 4.9186 | WMa,TruStrain™ | 0.5
249 | 8.3 | 37 | 6.6817 | 0.27487 | 0.0411 | 2.1286 | 2 | 0.13372 | 0.675 | 0.16 | 4.919 | WMa,TruStrain™ | 0.5
250 | 8.33 | 36.99 | 6.6752 | 0.2848 | 0.0427 | 2.1267 | 2 | 0.13361 | 0.675 | 0.16 | 4.9148 | WMa,TruStrain™ | 0.5
251 | 8.37 | 37 | 6.6734 | 0.28312 | 0.0424 | 2.1261 | 2 | 0.13357 | 0.675 | 0.16 | 4.9134 | WMa,TruStrain™ | 0.5
252 | 8.4 | 36.99 | 6.6711 | 0.28636 | 0.0429 | 2.1254 | 2 | 0.13353 | 0.675 | 0.16 | 4.9117 | WMa,TruStrain™ | 0.5
253 | 8.43 | 36.99 | 6.6628 | 0.28764 | 0.0432 | 2.1228 | 2 | 0.13336 | 0.675 | 0.16 | 4.9056 | WMa,TruStrain™ | 0.5
254 | 8.47 | 37 | 6.6687 | 0.28162 | 0.0422 | 2.1246 | 2 | 0.13347 | 0.675 | 0.16 | 4.9097 | WMa,TruStrain™ | 0.5
255 | 8.5 | 37 | 6.6757 | 0.29032 | 0.0435 | 2.1269 | 2 | 0.13362 | 0.675 | 0.16 | 4.9151 | WMa,TruStrain™ | 0.5
256 | 8.53 | 36.99 | 6.6799 | 0.28063 | 0.042 | 2.1281 | 2 | 0.13369 | 0.675 | 0.16 | 4.9179 | WMa,TruStrain™ | 0.5
257 | 8.57 | 37 | 6.6677 | 0.28498 | 0.0427 | 2.1243 | 2 | 0.13346 | 0.675 | 0.16 | 4.9093 | WMa,TruStrain™ | 0.5
258 | 8.6 | 36.99 | 6.6738 | 0.27627 | 0.0414 | 2.1262 | 2 | 0.13357 | 0.675 | 0.15 | 4.9134 | WMa,TruStrain™ | 0.5
259 | 8.63 | 36.99 | 6.6813 | 0.27243 | 0.0408 | 2.1285 | 2 | 0.13372 | 0.675 | 0.15 | 4.9187 | WMa,TruStrain™ | 0.5
260 | 8.67 | 36.99 | 6.6797 | 0.27151 | 0.0406 | 2.128 | 2 | 0.13368 | 0.675 | 0.15 | 4.9176 | WMa,TruStrain™ | 0.5
261 | 8.7 | 36.99 | 6.6784 | 0.28363 | 0.0425 | 2.1277 | 2 | 0.13367 | 0.675 | 0.15 | 4.9171 | WMa,TruStrain™ | 0.5
262 | 8.73 | 36.99 | 6.6796 | 0.28211 | 0.0422 | 2.1281 | 2 | 0.13369 | 0.675 | 0.15 | 4.9179 | WMa,TruStrain™ | 0.5
263 | 8.77 | 36.99 | 6.6837 | 0.27959 | 0.0418 | 2.1293 | 2 | 0.13377 | 0.675 | 0.15 | 4.9208 | WMa,TruStrain™ | 0.5
264 | 8.8 | 36.99 | 6.6668 | 0.29335 | 0.044 | 2.1242 | 2 | 0.13345 | 0.675 | 0.15 | 4.9089 | WMa,TruStrain™ | 0.5
265 | 8.83 | 36.99 | 6.6727 | 0.26851 | 0.0402 | 2.1257 | 2 | 0.13354 | 0.675 | 0.15 | 4.9121 | WMa,TruStrain™ | 0.5
266 | 8.87 | 36.99 | 6.6771 | 0.27364 | 0.041 | 2.1272 | 2 | 0.13363 | 0.675 | 0.15 | 4.9157 | WMa,TruStrain™ | 0.5
267 | 8.9 | 36.99 | 6.6818 | 0.29977 | 0.0449 | 2.129 | 2 | 0.13375 | 0.675 | 0.14 | 4.9202 | WMa,TruStrain™ | 0.5
268 | 8.93 | 36.99 | 6.6782 | 0.30711 | 0.046 | 2.128 | 2 | 0.13369 | 0.675 | 0.14 | 4.9179 | WMa,TruStrain™ | 0.5
269 | 8.97 | 36.99 | 6.6858 | 0.29135 | 0.0436 | 2.1302 | 2 | 0.13382 | 0.675 | 0.14 | 4.9226 | WMa,TruStrain™ | 0.5
270 | 9 | 36.99 | 6.6995 | 0.2866 | 0.0428 | 2.1345 | 2 | 0.13409 | 0.675 | 0.14 | 4.9324 | WMa,TruStrain™ | 0.5
271 | 9.03 | 36.99 | 6.6925 | 0.28742 | 0.0429 | 2.1322 | 2 | 0.13396 | 0.675 | 0.14 | 4.9275 | WMa,TruStrain™ | 0.5
272 | 9.07 | 36.99 | 6.6791 | 0.28043 | 0.042 | 2.1279 | 2 | 0.13368 | 0.675 | 0.14 | 4.9175 | WMa,TruStrain™ | 0.5
273 | 9.1 | 36.99 | 6.6947 | 0.29586 | 0.0442 | 2.1331 | 2 | 0.13401 | 0.675 | 0.14 | 4.9296 | WMa,TruStrain™ | 0.5
274 | 9.13 | 36.99 | 6.6888 | 0.27397 | 0.041 | 2.1309 | 2 | 0.13387 | 0.675 | 0.14 | 4.9244 | WMa,TruStrain™ | 0.5
275 | 9.17 | 36.99 | 6.7058 | 0.2658 | 0.0396 | 2.1362 | 2 | 0.1342 | 0.675 | 0.14 | 4.9365 | WMa,TruStrain™ | 0.5
276 | 9.2 | 36.99 | 6.6822 | 0.27932 | 0.0418 | 2.1289 | 2 | 0.13375 | 0.675 | 0.14 | 4.9198 | WMa,TruStrain™ | 0.5
277 | 9.23 | 36.99 | 6.6883 | 0.28392 | 0.0425 | 2.1309 | 2 | 0.13387 | 0.675 | 0.14 | 4.9245 | WMa,TruStrain™ | 0.5
278 | 9.27 | 36.99 | 6.6804 | 0.28023 | 0.0419 | 2.1283 | 2 | 0.13371 | 0.675 | 0.14 | 4.9184 | WMa,TruStrain™ | 0.5
279 | 9.3 | 36.99 | 6.6907 | 0.29178 | 0.0436 | 2.1317 | 2 | 0.13392 | 0.675 | 0.14 | 4.9263 | WMa,TruStrain™ | 0.5
280 | 9.33 | 36.99 | 6.6784 | 0.31351 | 0.0469 | 2.1281 | 2 | 0.1337 | 0.675 | 0.14 | 4.9182 | WMa,TruStrain™ | 0.5
281 | 9.37 | 36.99 | 6.6784 | 0.3002 | 0.045 | 2.1279 | 2 | 0.13368 | 0.675 | 0.14 | 4.9176 | WMa,TruStrain™ | 0.5
282 | 9.4 | 36.99 | 6.689 | 0.30417 | 0.0455 | 2.1314 | 2 | 0.13389 | 0.675 | 0.14 | 4.9253 | WMa,TruStrain™ | 0.5
283 | 9.43 | 36.99 | 6.688 | 0.30473 | 0.0456 | 2.1311 | 2 | 0.13388 | 0.675 | 0.14 | 4.9247 | WMa,TruStrain™ | 0.5
284 | 9.47 | 36.99 | 6.7029 | 0.29675 | 0.0443 | 2.1357 | 2 | 0.13417 | 0.675 | 0.13 | 4.9355 | WMa,TruStrain™ | 0.5
285 | 9.5 | 36.99 | 6.7275 | 0.29494 | 0.0438 | 2.1435 | 2 | 0.13466 | 0.675 | 0.13 | 4.9536 | WMa,TruStrain™ | 0.5
286 | 9.53 | 36.99 | 6.7105 | 0.29898 | 0.0446 | 2.1381 | 2 | 0.13433 | 0.675 | 0.13 | 4.9414 | WMa,TruStrain™ | 0.5
287 | 9.57 | 36.99 | 6.6895 | 0.30172 | 0.0451 | 2.1315 | 2 | 0.13391 | 0.675 | 0.13 | 4.926 | WMa,TruStrain™ | 0.5
288 | 9.6 | 36.99 | 6.6897 | 0.27579 | 0.0412 | 2.1312 | 2 | 0.13388 | 0.675 | 0.13 | 4.9249 | WMa,TruStrain™ | 0.5
289 | 9.63 | 36.99 | 6.695 | 0.30523 | 0.0456 | 2.1333 | 2 | 0.13402 | 0.675 | 0.13 | 4.9299 | WMa,TruStrain™ | 0.5
290 | 9.67 | 36.99 | 6.6958 | 0.30065 | 0.0449 | 2.1335 | 2 | 0.13403 | 0.675 | 0.13 | 4.9304 | WMa,TruStrain™ | 0.5
291 | 9.7 | 36.99 | 6.6875 | 0.29529 | 0.0442 | 2.1308 | 2 | 0.13386 | 0.675 | 0.13 | 4.9242 | WMa,TruStrain™ | 0.5
292 | 9.73 | 36.99 | 6.6874 | 0.28513 | 0.0426 | 2.1306 | 2 | 0.13385 | 0.675 | 0.13 | 4.9237 | WMa,TruStrain™ | 0.5
293 | 9.77 | 36.99 | 6.6922 | 0.28203 | 0.0421 | 2.1321 | 2 | 0.13395 | 0.675 | 0.13 | 4.9272 | WMa,TruStrain™ | 0.5
294 | 9.8 | 36.99 | 6.6885 | 0.27257 | 0.0408 | 2.1308 | 2 | 0.13387 | 0.675 | 0.13 | 4.9243 | WMa,TruStrain™ | 0.5
295 | 9.83 | 36.99 | 6.6907 | 0.27494 | 0.0411 | 2.1315 | 2 | 0.13391 | 0.675 | 0.13 | 4.9259 | WMa,TruStrain™ | 0.5
296 | 9.87 | 36.99 | 6.6762 | 0.2813 | 0.0421 | 2.127 | 2 | 0.13363 | 0.675 | 0.13 | 4.9155 | WMa,TruStrain™ | 0.5
297 | 9.9 | 36.99 | 6.6825 | 0.27659 | 0.0414 | 2.1289 | 2 | 0.13375 | 0.675 | 0.13 | 4.9198 | WMa,TruStrain™ | 0.5
298 | 9.93 | 37 | 6.6756 | 0.2821 | 0.0423 | 2.1268 | 2 | 0.13362 | 0.675 | 0.13 | 4.9151 | WMa,TruStrain™ | 0.5
299 | 9.97 | 37 | 6.6711 | 0.28101 | 0.0421 | 2.1254 | 2 | 0.13352 | 0.675 | 0.13 | 4.9117 | WMa,TruStrain™ | 0.5
300 | 10 | 37 | 6.6749 | 0.28186 | 0.0422 | 2.1266 | 2 | 0.1336 | 0.675 | 0.13 | 4.9144 | WMa,TruStrain™ | 0.5
Test: | Panc-1:BME_day 14_plate 2
Result: | G' and G'' Curves
Interval: | 1
Point No. | Time | Temperature | Storage Modulus | Loss Modulus | Loss Factor | Complex Viscosity | Shear Strain | Shear Stress | Gap | Normal Force | Torque | Status | Frequency
Fundamental
| [min] | [°C] | [Pa] | [Pa] | [1] | [Pa·s] | [%] | [Pa] | [mm] | [N] | [µN·m] |  | [Hz]
1 | 0.0333 | 37.02 | 12.544 | 2.5277 | 0.202 | 4.0731 | 1.62 | 0.20767 | 0.8 | 0.15 | 7.6392 | WMa,TruStrain™ | 0.5
2 | 0.0667 | 37.02 | 15.196 | 0.99443 | 0.0654 | 4.8474 | 2.07 | 0.31462 | 0.8 | 0.15 | 11.573 | WMa,TruStrain™ | 0.5
3 | 0.1 | 37.02 | 15.176 | 0.92446 | 0.0609 | 4.8395 | 2.07 | 0.31457 | 0.8 | 0.15 | 11.571 | WMa,TruStrain™ | 0.5
4 | 0.133 | 37.02 | 15.145 | 0.89987 | 0.0594 | 4.8292 | 2.02 | 0.30722 | 0.8 | 0.15 | 11.301 | WMa,TruStrain™ | 0.5
5 | 0.167 | 37.02 | 15.117 | 0.899 | 0.0595 | 4.8203 | 1.98 | 0.30033 | 0.8 | 0.14 | 11.048 | WMa,TruStrain™ | 0.5
6 | 0.2 | 37.02 | 15.072 | 0.90463 | 0.06 | 4.8062 | 1.97 | 0.29706 | 0.8 | 0.14 | 10.927 | WMa,TruStrain™ | 0.5
7 | 0.233 | 37.02 | 15.046 | 0.90284 | 0.06 | 4.798 | 1.98 | 0.29815 | 0.8 | 0.14 | 10.967 | WMa,TruStrain™ | 0.5
8 | 0.267 | 37.02 | 15.007 | 0.91396 | 0.0609 | 4.7856 | 2 | 0.30057 | 0.8 | 0.14 | 11.056 | WMa,TruStrain™ | 0.5
9 | 0.3 | 37.02 | 14.98 | 0.89389 | 0.0597 | 4.7769 | 2.01 | 0.30218 | 0.8 | 0.14 | 11.116 | WMa,TruStrain™ | 0.5
10 | 0.333 | 37.02 | 14.944 | 0.89499 | 0.0599 | 4.7655 | 2.01 | 0.30158 | 0.8 | 0.14 | 11.094 | WMa,TruStrain™ | 0.5
11 | 0.367 | 37.02 | 14.908 | 0.89464 | 0.06 | 4.7539 | 2.01 | 0.29956 | 0.8 | 0.14 | 11.02 | WMa,TruStrain™ | 0.5
12 | 0.4 | 37.02 | 14.884 | 0.87897 | 0.0591 | 4.7458 | 2 | 0.29763 | 0.8 | 0.14 | 10.948 | WMa,TruStrain™ | 0.5
13 | 0.433 | 37.02 | 14.848 | 0.88119 | 0.0593 | 4.7345 | 1.99 | 0.29632 | 0.8 | 0.14 | 10.9 | WMa,TruStrain™ | 0.5
14 | 0.467 | 37.02 | 14.82 | 0.8772 | 0.0592 | 4.7255 | 1.99 | 0.29607 | 0.8 | 0.14 | 10.891 | WMa,TruStrain™ | 0.5
15 | 0.5 | 37.02 | 14.796 | 0.88261 | 0.0597 | 4.7181 | 2 | 0.29632 | 0.8 | 0.14 | 10.9 | WMa,TruStrain™ | 0.5
16 | 0.533 | 37.02 | 14.756 | 0.87225 | 0.0591 | 4.7053 | 2 | 0.29606 | 0.8 | 0.14 | 10.891 | WMa,TruStrain™ | 0.5
17 | 0.567 | 37.02 | 14.726 | 0.86654 | 0.0588 | 4.6954 | 2 | 0.29551 | 0.8 | 0.14 | 10.87 | WMa,TruStrain™ | 0.5
18 | 0.6 | 37.02 | 14.697 | 0.86138 | 0.0586 | 4.6862 | 2 | 0.29465 | 0.8 | 0.14 | 10.839 | WMa,TruStrain™ | 0.5
19 | 0.633 | 37.02 | 14.676 | 0.87058 | 0.0593 | 4.6796 | 2 | 0.2939 | 0.8 | 0.14 | 10.811 | WMa,TruStrain™ | 0.5
20 | 0.667 | 37.02 | 14.639 | 0.85705 | 0.0585 | 4.6676 | 2 | 0.29299 | 0.8 | 0.14 | 10.777 | WMa,TruStrain™ | 0.5
21 | 0.7 | 37.02 | 14.609 | 0.86604 | 0.0593 | 4.6582 | 2 | 0.29245 | 0.8 | 0.14 | 10.758 | WMa,TruStrain™ | 0.5
22 | 0.733 | 37.02 | 14.59 | 0.85473 | 0.0586 | 4.652 | 2 | 0.29221 | 0.8 | 0.14 | 10.749 | WMa,TruStrain™ | 0.5
23 | 0.767 | 37.02 | 14.562 | 0.86552 | 0.0594 | 4.6434 | 2 | 0.29182 | 0.8 | 0.14 | 10.735 | WMa,TruStrain™ | 0.5
24 | 0.8 | 37.02 | 14.528 | 0.86935 | 0.0598 | 4.6327 | 2 | 0.29118 | 0.8 | 0.14 | 10.711 | WMa,TruStrain™ | 0.5
25 | 0.833 | 37.02 | 14.507 | 0.8479 | 0.0584 | 4.6255 | 2 | 0.29066 | 0.8 | 0.14 | 10.692 | WMa,TruStrain™ | 0.5
26 | 0.867 | 37.02 | 14.493 | 0.82952 | 0.0572 | 4.6208 | 2 | 0.29027 | 0.8 | 0.14 | 10.678 | WMa,TruStrain™ | 0.5
27 | 0.9 | 37.02 | 14.453 | 0.83369 | 0.0577 | 4.6081 | 2 | 0.28943 | 0.8 | 0.14 | 10.647 | WMa,TruStrain™ | 0.5
28 | 0.933 | 37.02 | 14.428 | 0.83688 | 0.058 | 4.6003 | 2 | 0.28897 | 0.8 | 0.13 | 10.63 | WMa,TruStrain™ | 0.5
29 | 0.967 | 37.02 | 14.405 | 0.85197 | 0.0591 | 4.5933 | 2 | 0.28857 | 0.8 | 0.13 | 10.615 | WMa,TruStrain™ | 0.5
30 | 1 | 37.02 | 14.378 | 0.84651 | 0.0589 | 4.5845 | 2 | 0.28805 | 0.8 | 0.13 | 10.596 | WMa,TruStrain™ | 0.5
31 | 1.03 | 37.02 | 14.348 | 0.8434 | 0.0588 | 4.5749 | 2 | 0.28744 | 0.8 | 0.13 | 10.573 | WMa,TruStrain™ | 0.5
32 | 1.07 | 37.02 | 14.331 | 0.83619 | 0.0583 | 4.5696 | 2 | 0.28709 | 0.8 | 0.13 | 10.561 | WMa,TruStrain™ | 0.5
33 | 1.1 | 37.02 | 14.312 | 0.83414 | 0.0583 | 4.5635 | 2 | 0.28669 | 0.8 | 0.13 | 10.546 | WMa,TruStrain™ | 0.5
34 | 1.13 | 37.02 | 14.291 | 0.83276 | 0.0583 | 4.5568 | 2 | 0.28626 | 0.8 | 0.13 | 10.53 | WMa,TruStrain™ | 0.5
35 | 1.17 | 37.02 | 14.256 | 0.82715 | 0.058 | 4.5455 | 2 | 0.28557 | 0.8 | 0.13 | 10.505 | WMa,TruStrain™ | 0.5
36 | 1.2 | 37.02 | 14.233 | 0.82558 | 0.058 | 4.5381 | 2 | 0.28511 | 0.8 | 0.13 | 10.488 | WMa,TruStrain™ | 0.5
37 | 1.23 | 37.02 | 14.217 | 0.82907 | 0.0583 | 4.5332 | 2 | 0.2848 | 0.8 | 0.13 | 10.476 | WMa,TruStrain™ | 0.5
38 | 1.27 | 37.02 | 14.198 | 0.81634 | 0.0575 | 4.5268 | 2 | 0.2844 | 0.8 | 0.13 | 10.462 | WMa,TruStrain™ | 0.5
39 | 1.3 | 37.02 | 14.181 | 0.82103 | 0.0579 | 4.5215 | 2 | 0.28406 | 0.8 | 0.13 | 10.449 | WMa,TruStrain™ | 0.5
40 | 1.33 | 37.02 | 14.15 | 0.81881 | 0.0579 | 4.5117 | 2 | 0.28345 | 0.8 | 0.13 | 10.427 | WMa,TruStrain™ | 0.5
41 | 1.37 | 37.02 | 14.123 | 0.82027 | 0.0581 | 4.5032 | 2 | 0.28292 | 0.8 | 0.13 | 10.407 | WMa,TruStrain™ | 0.5
42 | 1.4 | 37.02 | 14.102 | 0.81149 | 0.0575 | 4.4962 | 2 | 0.28248 | 0.8 | 0.13 | 10.391 | WMa,TruStrain™ | 0.5
43 | 1.43 | 37.02 | 14.091 | 0.81304 | 0.0577 | 4.4929 | 2 | 0.28226 | 0.8 | 0.13 | 10.383 | WMa,TruStrain™ | 0.5
44 | 1.47 | 37.01 | 14.062 | 0.81913 | 0.0582 | 4.4838 | 2 | 0.28169 | 0.8 | 0.13 | 10.362 | WMa,TruStrain™ | 0.5
45 | 1.5 | 37.01 | 14.04 | 0.81821 | 0.0583 | 4.4767 | 2 | 0.28125 | 0.8 | 0.12 | 10.346 | WMa,TruStrain™ | 0.5
46 | 1.53 | 37.01 | 14.017 | 0.8135 | 0.058 | 4.4691 | 2 | 0.28077 | 0.8 | 0.12 | 10.328 | WMa,TruStrain™ | 0.5
47 | 1.57 | 37.01 | 13.993 | 0.82367 | 0.0589 | 4.4618 | 2 | 0.28032 | 0.8 | 0.12 | 10.312 | WMa,TruStrain™ | 0.5
48 | 1.6 | 37.01 | 13.973 | 0.80916 | 0.0579 | 4.4553 | 2 | 0.2799 | 0.8 | 0.12 | 10.296 | WMa,TruStrain™ | 0.5
49 | 1.63 | 37.01 | 13.951 | 0.80646 | 0.0578 | 4.448 | 2 | 0.27944 | 0.8 | 0.12 | 10.279 | WMa,TruStrain™ | 0.5
50 | 1.67 | 37.01 | 13.936 | 0.80474 | 0.0577 | 4.4433 | 2 | 0.27915 | 0.8 | 0.12 | 10.268 | WMa,TruStrain™ | 0.5
51 | 1.7 | 37.01 | 13.918 | 0.80638 | 0.0579 | 4.4376 | 2 | 0.27879 | 0.8 | 0.12 | 10.255 | WMa,TruStrain™ | 0.5
52 | 1.73 | 37.01 | 13.89 | 0.79863 | 0.0575 | 4.4288 | 2 | 0.27825 | 0.8 | 0.12 | 10.235 | WMa,TruStrain™ | 0.5
53 | 1.77 | 37.01 | 13.875 | 0.79944 | 0.0576 | 4.4238 | 2 | 0.27794 | 0.8 | 0.12 | 10.224 | WMa,TruStrain™ | 0.5
54 | 1.8 | 37.01 | 13.86 | 0.79337 | 0.0572 | 4.4189 | 2 | 0.27761 | 0.8 | 0.12 | 10.212 | WMa,TruStrain™ | 0.5
55 | 1.83 | 37.01 | 13.842 | 0.79635 | 0.0575 | 4.4133 | 2 | 0.27726 | 0.8 | 0.12 | 10.199 | WMa,TruStrain™ | 0.5
56 | 1.87 | 37.01 | 13.817 | 0.80313 | 0.0581 | 4.4056 | 2 | 0.27679 | 0.8 | 0.12 | 10.182 | WMa,TruStrain™ | 0.5
57 | 1.9 | 37.01 | 13.801 | 0.79805 | 0.0578 | 4.4002 | 2 | 0.27645 | 0.8 | 0.12 | 10.169 | WMa,TruStrain™ | 0.5
58 | 1.93 | 37.01 | 13.778 | 0.7981 | 0.0579 | 4.3929 | 2 | 0.27598 | 0.8 | 0.12 | 10.152 | WMa,TruStrain™ | 0.5
59 | 1.97 | 37.01 | 13.765 | 0.78898 | 0.0573 | 4.3887 | 2 | 0.27572 | 0.8 | 0.12 | 10.142 | WMa,TruStrain™ | 0.5
60 | 2 | 37.01 | 13.744 | 0.79277 | 0.0577 | 4.382 | 2 | 0.2753 | 0.8 | 0.12 | 10.127 | WMa,TruStrain™ | 0.5
61 | 2.03 | 37.01 | 13.725 | 0.79007 | 0.0576 | 4.3762 | 2 | 0.27494 | 0.8 | 0.12 | 10.114 | WMa,TruStrain™ | 0.5
62 | 2.07 | 37.01 | 13.708 | 0.78403 | 0.0572 | 4.3706 | 2 | 0.27459 | 0.8 | 0.12 | 10.101 | WMa,TruStrain™ | 0.5
63 | 2.1 | 37.01 | 13.697 | 0.78645 | 0.0574 | 4.3672 | 2 | 0.27436 | 0.8 | 0.12 | 10.093 | WMa,TruStrain™ | 0.5
64 | 2.13 | 37.01 | 13.671 | 0.78332 | 0.0573 | 4.3588 | 2 | 0.27385 | 0.8 | 0.12 | 10.073 | WMa,TruStrain™ | 0.5
65 | 2.17 | 37.01 | 13.655 | 0.78099 | 0.0572 | 4.3538 | 2 | 0.27353 | 0.8 | 0.12 | 10.062 | WMa,TruStrain™ | 0.5
66 | 2.2 | 37.01 | 13.635 | 0.77928 | 0.0572 | 4.3473 | 2 | 0.27312 | 0.8 | 0.12 | 10.047 | WMa,TruStrain™ | 0.5
67 | 2.23 | 37.01 | 13.621 | 0.7844 | 0.0576 | 4.3429 | 2 | 0.27285 | 0.8 | 0.12 | 10.037 | WMa,TruStrain™ | 0.5
68 | 2.27 | 37.01 | 13.602 | 0.78564 | 0.0578 | 4.337 | 2 | 0.27247 | 0.8 | 0.12 | 10.023 | WMa,TruStrain™ | 0.5
69 | 2.3 | 37.01 | 13.573 | 0.78017 | 0.0575 | 4.3276 | 2 | 0.27189 | 0.8 | 0.11 | 10.002 | WMa,TruStrain™ | 0.5
70 | 2.33 | 37.01 | 13.564 | 0.77837 | 0.0574 | 4.3247 | 2 | 0.2717 | 0.8 | 0.12 | 9.9946 | WMa,TruStrain™ | 0.5
71 | 2.37 | 37.01 | 13.534 | 0.76661 | 0.0566 | 4.3148 | 2 | 0.27107 | 0.8 | 0.11 | 9.9715 | WMa,TruStrain™ | 0.5
72 | 2.4 | 37.01 | 13.517 | 0.78844 | 0.0583 | 4.31 | 2 | 0.27078 | 0.8 | 0.11 | 9.9607 | WMa,TruStrain™ | 0.5
73 | 2.43 | 37.01 | 13.493 | 0.77051 | 0.0571 | 4.3019 | 2 | 0.27027 | 0.8 | 0.11 | 9.942 | WMa,TruStrain™ | 0.5
74 | 2.47 | 37.01 | 13.481 | 0.7756 | 0.0575 | 4.2983 | 2 | 0.27004 | 0.8 | 0.11 | 9.9336 | WMa,TruStrain™ | 0.5
75 | 2.5 | 37.01 | 13.464 | 0.76776 | 0.057 | 4.2927 | 2 | 0.26969 | 0.8 | 0.11 | 9.9207 | WMa,TruStrain™ | 0.5
76 | 2.53 | 37.01 | 13.447 | 0.78223 | 0.0582 | 4.2875 | 2 | 0.26937 | 0.8 | 0.11 | 9.9088 | WMa,TruStrain™ | 0.5
77 | 2.57 | 37.01 | 13.442 | 0.77101 | 0.0574 | 4.2857 | 2 | 0.26925 | 0.8 | 0.11 | 9.9042 | WMa,TruStrain™ | 0.5
78 | 2.6 | 37.01 | 13.418 | 0.76872 | 0.0573 | 4.2781 | 2 | 0.26878 | 0.8 | 0.11 | 9.887 | WMa,TruStrain™ | 0.5
79 | 2.63 | 37.01 | 13.408 | 0.76434 | 0.057 | 4.2748 | 2 | 0.26856 | 0.8 | 0.11 | 9.8792 | WMa,TruStrain™ | 0.5
80 | 2.67 | 37.01 | 13.4 | 0.77024 | 0.0575 | 4.2725 | 2 | 0.26842 | 0.8 | 0.11 | 9.874 | WMa,TruStrain™ | 0.5
81 | 2.7 | 37.01 | 13.377 | 0.76018 | 0.0568 | 4.2649 | 2 | 0.26795 | 0.8 | 0.11 | 9.8566 | WMa,TruStrain™ | 0.5
82 | 2.73 | 37.01 | 13.361 | 0.76318 | 0.0571 | 4.26 | 2 | 0.26764 | 0.8 | 0.11 | 9.8453 | WMa,TruStrain™ | 0.5
83 | 2.77 | 37.01 | 13.339 | 0.75936 | 0.0569 | 4.2529 | 2 | 0.26719 | 0.8 | 0.11 | 9.8288 | WMa,TruStrain™ | 0.5
84 | 2.8 | 37.01 | 13.306 | 0.75513 | 0.0568 | 4.2423 | 2 | 0.26652 | 0.8 | 0.11 | 9.804 | WMa,TruStrain™ | 0.5
85 | 2.83 | 37.01 | 13.309 | 0.7597 | 0.0571 | 4.2433 | 2 | 0.26659 | 0.8 | 0.11 | 9.8064 | WMa,TruStrain™ | 0.5
86 | 2.87 | 37.01 | 13.29 | 0.75917 | 0.0571 | 4.2371 | 2 | 0.2662 | 0.8 | 0.11 | 9.7924 | WMa,TruStrain™ | 0.5
87 | 2.9 | 37.01 | 13.278 | 0.75643 | 0.057 | 4.2334 | 2 | 0.26597 | 0.8 | 0.11 | 9.7838 | WMa,TruStrain™ | 0.5
88 | 2.93 | 37.01 | 13.266 | 0.76124 | 0.0574 | 4.2297 | 2 | 0.26573 | 0.8 | 0.11 | 9.775 | WMa,TruStrain™ | 0.5
89 | 2.97 | 37.01 | 13.257 | 0.76128 | 0.0574 | 4.2268 | 2 | 0.26555 | 0.8 | 0.11 | 9.7683 | WMa,TruStrain™ | 0.5
90 | 3 | 37.01 | 13.231 | 0.74916 | 0.0566 | 4.2183 | 2 | 0.26501 | 0.8 | 0.11 | 9.7485 | WMa,TruStrain™ | 0.5
91 | 3.03 | 37.01 | 13.21 | 0.74558 | 0.0564 | 4.2117 | 2 | 0.26461 | 0.8 | 0.11 | 9.7335 | WMa,TruStrain™ | 0.5
92 | 3.07 | 37.01 | 13.199 | 0.75076 | 0.0569 | 4.2083 | 2 | 0.2644 | 0.8 | 0.11 | 9.7259 | WMa,TruStrain™ | 0.5
93 | 3.1 | 37.01 | 13.198 | 0.74727 | 0.0566 | 4.2077 | 2 | 0.26436 | 0.8 | 0.11 | 9.7243 | WMa,TruStrain™ | 0.5
94 | 3.13 | 37.01 | 13.179 | 0.74622 | 0.0566 | 4.2018 | 2 | 0.26399 | 0.8 | 0.11 | 9.7107 | WMa,TruStrain™ | 0.5
95 | 3.17 | 37.01 | 13.167 | 0.74287 | 0.0564 | 4.1977 | 2 | 0.26372 | 0.8 | 0.11 | 9.701 | WMa,TruStrain™ | 0.5
96 | 3.2 | 37.01 | 13.152 | 0.75171 | 0.0572 | 4.1931 | 2 | 0.26344 | 0.8 | 0.11 | 9.6905 | WMa,TruStrain™ | 0.5
97 | 3.23 | 37.01 | 13.136 | 0.73997 | 0.0563 | 4.1878 | 2 | 0.2631 | 0.8 | 0.11 | 9.6782 | WMa,TruStrain™ | 0.5
98 | 3.27 | 37.01 | 13.119 | 0.73195 | 0.0558 | 4.1824 | 2 | 0.26277 | 0.8 | 0.11 | 9.6659 | WMa,TruStrain™ | 0.5
99 | 3.3 | 37.01 | 13.126 | 0.7238 | 0.0551 | 4.1845 | 2 | 0.2629 | 0.8 | 0.11 | 9.6708 | WMa,TruStrain™ | 0.5
100 | 3.33 | 37.01 | 13.093 | 0.72633 | 0.0555 | 4.174 | 2 | 0.26224 | 0.8 | 0.11 | 9.6466 | WMa,TruStrain™ | 0.5
101 | 3.37 | 37.01 | 13.085 | 0.73341 | 0.0561 | 4.1716 | 2 | 0.26209 | 0.8 | 0.11 | 9.6409 | WMa,TruStrain™ | 0.5
102 | 3.4 | 37.01 | 13.067 | 0.73617 | 0.0563 | 4.166 | 2 | 0.26173 | 0.8 | 0.11 | 9.6278 | WMa,TruStrain™ | 0.5
103 | 3.43 | 37.01 | 13.056 | 0.73253 | 0.0561 | 4.1625 | 2 | 0.26151 | 0.8 | 0.11 | 9.6195 | WMa,TruStrain™ | 0.5
104 | 3.47 | 37.01 | 13.049 | 0.73666 | 0.0565 | 4.1604 | 2 | 0.26138 | 0.8 | 0.11 | 9.6149 | WMa,TruStrain™ | 0.5
105 | 3.5 | 37.01 | 13.043 | 0.73613 | 0.0564 | 4.1582 | 2 | 0.26125 | 0.8 | 0.11 | 9.6099 | WMa,TruStrain™ | 0.5
106 | 3.53 | 37.01 | 13.03 | 0.72674 | 0.0558 | 4.154 | 2 | 0.26099 | 0.8 | 0.11 | 9.6004 | WMa,TruStrain™ | 0.5
107 | 3.57 | 37.01 | 13.023 | 0.73115 | 0.0561 | 4.152 | 2 | 0.26085 | 0.8 | 0.11 | 9.5955 | WMa,TruStrain™ | 0.5
108 | 3.6 | 37.01 | 13.006 | 0.72564 | 0.0558 | 4.1463 | 2 | 0.2605 | 0.8 | 0.11 | 9.5824 | WMa,TruStrain™ | 0.5
109 | 3.63 | 37.01 | 12.995 | 0.73301 | 0.0564 | 4.1431 | 2 | 0.26029 | 0.8 | 0.11 | 9.5749 | WMa,TruStrain™ | 0.5
110 | 3.67 | 37.01 | 12.989 | 0.73105 | 0.0563 | 4.1411 | 2 | 0.26017 | 0.8 | 0.11 | 9.5703 | WMa,TruStrain™ | 0.5
111 | 3.7 | 37.01 | 12.977 | 0.7219 | 0.0556 | 4.1371 | 2 | 0.25992 | 0.8 | 0.11 | 9.561 | WMa,TruStrain™ | 0.5
112 | 3.73 | 37.01 | 12.967 | 0.71887 | 0.0554 | 4.1338 | 2 | 0.25971 | 0.8 | 0.11 | 9.5534 | WMa,TruStrain™ | 0.5
113 | 3.77 | 37.01 | 12.954 | 0.72148 | 0.0557 | 4.1299 | 2 | 0.25947 | 0.8 | 0.11 | 9.5446 | WMa,TruStrain™ | 0.5
114 | 3.8 | 37.01 | 12.942 | 0.72539 | 0.056 | 4.126 | 2 | 0.25923 | 0.8 | 0.11 | 9.5358 | WMa,TruStrain™ | 0.5
115 | 3.83 | 37.01 | 12.937 | 0.72381 | 0.056 | 4.1243 | 2 | 0.25911 | 0.8 | 0.11 | 9.5313 | WMa,TruStrain™ | 0.5
116 | 3.87 | 37.01 | 12.926 | 0.71973 | 0.0557 | 4.1208 | 2 | 0.25889 | 0.8 | 0.11 | 9.5233 | WMa,TruStrain™ | 0.5
117 | 3.9 | 37.01 | 12.922 | 0.72459 | 0.0561 | 4.1197 | 2 | 0.25882 | 0.8 | 0.11 | 9.5208 | WMa,TruStrain™ | 0.5
118 | 3.93 | 37.01 | 12.905 | 0.72325 | 0.056 | 4.1141 | 2 | 0.25848 | 0.8 | 0.1 | 9.5081 | WMa,TruStrain™ | 0.5
119 | 3.97 | 37.01 | 12.897 | 0.72123 | 0.0559 | 4.1118 | 2 | 0.25833 | 0.8 | 0.1 | 9.5026 | WMa,TruStrain™ | 0.5
120 | 4 | 37.01 | 12.88 | 0.72411 | 0.0562 | 4.1064 | 2 | 0.25799 | 0.8 | 0.1 | 9.4903 | WMa,TruStrain™ | 0.5
121 | 4.03 | 37.01 | 12.87 | 0.71711 | 0.0557 | 4.1029 | 2 | 0.25777 | 0.8 | 0.1 | 9.4823 | WMa,TruStrain™ | 0.5
122 | 4.07 | 37.01 | 12.864 | 0.70871 | 0.0551 | 4.1009 | 2 | 0.25764 | 0.8 | 0.1 | 9.4773 | WMa,TruStrain™ | 0.5
123 | 4.1 | 37.01 | 12.855 | 0.71472 | 0.0556 | 4.0981 | 2 | 0.25747 | 0.8 | 0.1 | 9.471 | WMa,TruStrain™ | 0.5
124 | 4.13 | 37.01 | 12.853 | 0.71796 | 0.0559 | 4.0975 | 2 | 0.25743 | 0.8 | 0.1 | 9.4695 | WMa,TruStrain™ | 0.5
125 | 4.17 | 37.01 | 12.841 | 0.71007 | 0.0553 | 4.0937 | 2 | 0.25719 | 0.8 | 0.1 | 9.4607 | WMa,TruStrain™ | 0.5
126 | 4.2 | 37.01 | 12.83 | 0.71738 | 0.0559 | 4.0902 | 2 | 0.25698 | 0.8 | 0.1 | 9.4531 | WMa,TruStrain™ | 0.5
127 | 4.23 | 37.01 | 12.822 | 0.71559 | 0.0558 | 4.0878 | 2 | 0.25682 | 0.8 | 0.1 | 9.4473 | WMa,TruStrain™ | 0.5
128 | 4.27 | 37.01 | 12.818 | 0.71383 | 0.0557 | 4.0863 | 2 | 0.25673 | 0.8 | 0.1 | 9.4437 | WMa,TruStrain™ | 0.5
129 | 4.3 | 37.01 | 12.797 | 0.71334 | 0.0557 | 4.0798 | 2 | 0.25633 | 0.8 | 0.1 | 9.429 | WMa,TruStrain™ | 0.5
130 | 4.33 | 37.01 | 12.792 | 0.71045 | 0.0555 | 4.0782 | 2 | 0.25622 | 0.8 | 0.1 | 9.4251 | WMa,TruStrain™ | 0.5
131 | 4.37 | 37.01 | 12.788 | 0.71255 | 0.0557 | 4.0767 | 2 | 0.25612 | 0.8 | 0.1 | 9.4215 | WMa,TruStrain™ | 0.5
132 | 4.4 | 37.01 | 12.776 | 0.70977 | 0.0556 | 4.073 | 2 | 0.25589 | 0.8 | 0.1 | 9.4131 | WMa,TruStrain™ | 0.5
133 | 4.43 | 37.01 | 12.772 | 0.70554 | 0.0552 | 4.0715 | 2 | 0.2558 | 0.8 | 0.1 | 9.4094 | WMa,TruStrain™ | 0.5
134 | 4.47 | 37.01 | 12.766 | 0.70989 | 0.0556 | 4.0697 | 2 | 0.25569 | 0.8 | 0.1 | 9.4055 | WMa,TruStrain™ | 0.5
135 | 4.5 | 37.01 | 12.745 | 0.71059 | 0.0558 | 4.0633 | 2 | 0.25529 | 0.8 | 0.1 | 9.3909 | WMa,TruStrain™ | 0.5
136 | 4.53 | 37.01 | 12.736 | 0.70577 | 0.0554 | 4.0602 | 2 | 0.25509 | 0.8 | 0.1 | 9.3835 | WMa,TruStrain™ | 0.5
137 | 4.57 | 37.01 | 12.73 | 0.7052 | 0.0554 | 4.0582 | 2 | 0.25496 | 0.8 | 0.1 | 9.3787 | WMa,TruStrain™ | 0.5
138 | 4.6 | 37.01 | 12.725 | 0.71044 | 0.0558 | 4.0569 | 2 | 0.25488 | 0.8 | 0.1 | 9.3758 | WMa,TruStrain™ | 0.5
139 | 4.63 | 37.01 | 12.708 | 0.71014 | 0.0559 | 4.0514 | 2 | 0.25454 | 0.8 | 0.1 | 9.3633 | WMa,TruStrain™ | 0.5
140 | 4.67 | 37.01 | 12.706 | 0.70696 | 0.0556 | 4.0507 | 2 | 0.25449 | 0.8 | 0.1 | 9.3615 | WMa,TruStrain™ | 0.5
141 | 4.7 | 37.01 | 12.699 | 0.69922 | 0.0551 | 4.0483 | 2 | 0.25434 | 0.8 | 0.1 | 9.3558 | WMa,TruStrain™ | 0.5
142 | 4.73 | 37.01 | 12.684 | 0.7046 | 0.0556 | 4.0436 | 2 | 0.25405 | 0.8 | 0.1 | 9.3453 | WMa,TruStrain™ | 0.5
143 | 4.77 | 37.01 | 12.673 | 0.70239 | 0.0554 | 4.0401 | 2 | 0.25383 | 0.8 | 0.1 | 9.3371 | WMa,TruStrain™ | 0.5
144 | 4.8 | 37.01 | 12.663 | 0.71189 | 0.0562 | 4.0373 | 2 | 0.25365 | 0.8 | 0.1 | 9.3306 | WMa,TruStrain™ | 0.5
145 | 4.83 | 37.01 | 12.653 | 0.7113 | 0.0562 | 4.0339 | 2 | 0.25343 | 0.8 | 0.1 | 9.3226 | WMa,TruStrain™ | 0.5
146 | 4.87 | 37.01 | 12.649 | 0.70858 | 0.056 | 4.0326 | 2 | 0.25335 | 0.8 | 0.1 | 9.3195 | WMa,TruStrain™ | 0.5
147 | 4.9 | 37.01 | 12.639 | 0.70537 | 0.0558 | 4.0294 | 2 | 0.25315 | 0.8 | 0.1 | 9.312 | WMa,TruStrain™ | 0.5
148 | 4.93 | 37.01 | 12.632 | 0.7021 | 0.0556 | 4.0272 | 2 | 0.25302 | 0.8 | 0.1 | 9.3073 | WMa,TruStrain™ | 0.5
149 | 4.97 | 37.01 | 12.63 | 0.70337 | 0.0557 | 4.0265 | 2 | 0.25298 | 0.8 | 0.1 | 9.3058 | WMa,TruStrain™ | 0.5
150 | 5 | 37 | 12.62 | 0.70907 | 0.0562 | 4.0236 | 2 | 0.25279 | 0.8 | 0.1 | 9.2988 | WMa,TruStrain™ | 0.5
151 | 5.03 | 37.01 | 12.608 | 0.70502 | 0.0559 | 4.0194 | 2 | 0.25252 | 0.8 | 0.1 | 9.2891 | WMa,TruStrain™ | 0.5
152 | 5.07 | 37.01 | 12.597 | 0.70288 | 0.0558 | 4.0161 | 2 | 0.25231 | 0.8 | 0.1 | 9.2814 | WMa,TruStrain™ | 0.5
153 | 5.1 | 37.01 | 12.597 | 0.6983 | 0.0554 | 4.0159 | 2 | 0.2523 | 0.8 | 0.1 | 9.281 | WMa,TruStrain™ | 0.5
154 | 5.13 | 37.01 | 12.584 | 0.69793 | 0.0555 | 4.0118 | 2 | 0.25205 | 0.8 | 0.1 | 9.2717 | WMa,TruStrain™ | 0.5
155 | 5.17 | 37.01 | 12.572 | 0.70102 | 0.0558 | 4.0081 | 2 | 0.25182 | 0.8 | 0.1 | 9.2633 | WMa,TruStrain™ | 0.5
156 | 5.2 | 37 | 12.562 | 0.70009 | 0.0557 | 4.0049 | 2 | 0.25162 | 0.8 | 0.1 | 9.2558 | WMa,TruStrain™ | 0.5
157 | 5.23 | 37.01 | 12.558 | 0.70169 | 0.0559 | 4.0034 | 2 | 0.25152 | 0.8 | 0.1 | 9.2523 | WMa,TruStrain™ | 0.5
158 | 5.27 | 37.01 | 12.548 | 0.68985 | 0.055 | 4.0002 | 2 | 0.25132 | 0.8 | 0.09 | 9.2448 | WMa,TruStrain™ | 0.5
159 | 5.3 | 37.01 | 12.553 | 0.69893 | 0.0557 | 4.0018 | 2 | 0.25142 | 0.8 | 0.09 | 9.2485 | WMa,TruStrain™ | 0.5
160 | 5.33 | 37.01 | 12.541 | 0.69158 | 0.0551 | 3.998 | 2 | 0.25118 | 0.8 | 0.09 | 9.2397 | WMa,TruStrain™ | 0.5
161 | 5.37 | 37.01 | 12.542 | 0.68878 | 0.0549 | 3.9983 | 2 | 0.2512 | 0.8 | 0.09 | 9.2404 | WMa,TruStrain™ | 0.5
162 | 5.4 | 37.01 | 12.535 | 0.69297 | 0.0553 | 3.9962 | 2 | 0.25107 | 0.8 | 0.09 | 9.2357 | WMa,TruStrain™ | 0.5
163 | 5.43 | 37.01 | 12.526 | 0.69364 | 0.0554 | 3.9933 | 2 | 0.25089 | 0.8 | 0.09 | 9.2291 | WMa,TruStrain™ | 0.5
164 | 5.47 | 37.01 | 12.522 | 0.69786 | 0.0557 | 3.992 | 2 | 0.25081 | 0.8 | 0.09 | 9.226 | WMa,TruStrain™ | 0.5
165 | 5.5 | 37.01 | 12.521 | 0.68953 | 0.0551 | 3.9916 | 2 | 0.25077 | 0.8 | 0.09 | 9.2248 | WMa,TruStrain™ | 0.5
166 | 5.53 | 37.01 | 12.516 | 0.69134 | 0.0552 | 3.9899 | 2 | 0.25067 | 0.8 | 0.09 | 9.2209 | WMa,TruStrain™ | 0.5
167 | 5.57 | 37 | 12.507 | 0.69038 | 0.0552 | 3.9873 | 2 | 0.25051 | 0.8 | 0.09 | 9.2149 | WMa,TruStrain™ | 0.5
168 | 5.6 | 37.01 | 12.502 | 0.69361 | 0.0555 | 3.9855 | 2 | 0.2504 | 0.8 | 0.09 | 9.211 | WMa,TruStrain™ | 0.5
169 | 5.63 | 37.01 | 12.492 | 0.69398 | 0.0556 | 3.9825 | 2 | 0.25021 | 0.8 | 0.09 | 9.2041 | WMa,TruStrain™ | 0.5
170 | 5.67 | 37.01 | 12.486 | 0.69343 | 0.0555 | 3.9806 | 2 | 0.25009 | 0.8 | 0.09 | 9.1996 | WMa,TruStrain™ | 0.5
171 | 5.7 | 37 | 12.485 | 0.69159 | 0.0554 | 3.9802 | 2 | 0.25006 | 0.8 | 0.09 | 9.1985 | WMa,TruStrain™ | 0.5
172 | 5.73 | 37 | 12.482 | 0.68609 | 0.055 | 3.9792 | 2 | 0.25 | 0.8 | 0.09 | 9.1962 | WMa,TruStrain™ | 0.5
173 | 5.77 | 37.01 | 12.473 | 0.68313 | 0.0548 | 3.9762 | 2 | 0.24981 | 0.8 | 0.09 | 9.1894 | WMa,TruStrain™ | 0.5
174 | 5.8 | 37 | 12.467 | 0.68852 | 0.0552 | 3.9743 | 2 | 0.2497 | 0.8 | 0.09 | 9.1851 | WMa,TruStrain™ | 0.5
175 | 5.83 | 37 | 12.47 | 0.68583 | 0.055 | 3.9753 | 2 | 0.24976 | 0.8 | 0.09 | 9.1874 | WMa,TruStrain™ | 0.5
176 | 5.87 | 37 | 12.456 | 0.69366 | 0.0557 | 3.9712 | 2 | 0.2495 | 0.8 | 0.09 | 9.1778 | WMa,TruStrain™ | 0.5
177 | 5.9 | 37.01 | 12.447 | 0.68645 | 0.0551 | 3.9681 | 2 | 0.24931 | 0.8 | 0.09 | 9.171 | WMa,TruStrain™ | 0.5
178 | 5.93 | 37.01 | 12.444 | 0.68651 | 0.0552 | 3.9672 | 2 | 0.24924 | 0.8 | 0.09 | 9.1684 | WMa,TruStrain™ | 0.5
179 | 5.97 | 37 | 12.432 | 0.6852 | 0.0551 | 3.9634 | 2 | 0.24901 | 0.8 | 0.09 | 9.1597 | WMa,TruStrain™ | 0.5
180 | 6 | 37 | 12.433 | 0.68476 | 0.0551 | 3.9636 | 2 | 0.24901 | 0.8 | 0.09 | 9.16 | WMa,TruStrain™ | 0.5
181 | 6.03 | 37 | 12.431 | 0.68328 | 0.055 | 3.963 | 2 | 0.24898 | 0.8 | 0.09 | 9.1589 | WMa,TruStrain™ | 0.5
182 | 6.07 | 37 | 12.417 | 0.68598 | 0.0552 | 3.9584 | 2 | 0.2487 | 0.8 | 0.09 | 9.1486 | WMa,TruStrain™ | 0.5
183 | 6.1 | 37 | 12.417 | 0.68376 | 0.0551 | 3.9584 | 2 | 0.2487 | 0.8 | 0.09 | 9.1483 | WMa,TruStrain™ | 0.5
184 | 6.13 | 37 | 12.408 | 0.68002 | 0.0548 | 3.9554 | 2 | 0.24851 | 0.8 | 0.09 | 9.1413 | WMa,TruStrain™ | 0.5
185 | 6.17 | 37 | 12.413 | 0.67863 | 0.0547 | 3.9571 | 2 | 0.24861 | 0.8 | 0.09 | 9.145 | WMa,TruStrain™ | 0.5
186 | 6.2 | 37.01 | 12.414 | 0.68097 | 0.0549 | 3.9575 | 2 | 0.24864 | 0.8 | 0.09 | 9.1461 | WMa,TruStrain™ | 0.5
187 | 6.23 | 37 | 12.4 | 0.68265 | 0.0551 | 3.9531 | 2 | 0.24837 | 0.8 | 0.09 | 9.1361 | WMa,TruStrain™ | 0.5
188 | 6.27 | 37 | 12.391 | 0.68266 | 0.0551 | 3.9503 | 2 | 0.24819 | 0.8 | 0.09 | 9.1297 | WMa,TruStrain™ | 0.5
189 | 6.3 | 37 | 12.394 | 0.68251 | 0.0551 | 3.951 | 2 | 0.24823 | 0.8 | 0.09 | 9.131 | WMa,TruStrain™ | 0.5
190 | 6.33 | 37 | 12.387 | 0.67906 | 0.0548 | 3.9488 | 2 | 0.24809 | 0.8 | 0.09 | 9.1259 | WMa,TruStrain™ | 0.5
191 | 6.37 | 37.01 | 12.382 | 0.67355 | 0.0544 | 3.9472 | 2 | 0.24799 | 0.8 | 0.09 | 9.1224 | WMa,TruStrain™ | 0.5
192 | 6.4 | 37 | 12.38 | 0.68093 | 0.055 | 3.9465 | 2 | 0.24795 | 0.8 | 0.09 | 9.1209 | WMa,TruStrain™ | 0.5
193 | 6.43 | 37 | 12.372 | 0.68202 | 0.0551 | 3.944 | 2 | 0.2478 | 0.8 | 0.09 | 9.1153 | WMa,TruStrain™ | 0.5
194 | 6.47 | 37 | 12.374 | 0.68415 | 0.0553 | 3.9449 | 2 | 0.24785 | 0.8 | 0.09 | 9.1171 | WMa,TruStrain™ | 0.5
195 | 6.5 | 37 | 12.359 | 0.6806 | 0.0551 | 3.94 | 2 | 0.24754 | 0.8 | 0.09 | 9.1057 | WMa,TruStrain™ | 0.5
196 | 6.53 | 37 | 12.355 | 0.68093 | 0.0551 | 3.9388 | 2 | 0.24746 | 0.8 | 0.09 | 9.1029 | WMa,TruStrain™ | 0.5
197 | 6.57 | 37 | 12.343 | 0.67366 | 0.0546 | 3.9348 | 2 | 0.24722 | 0.8 | 0.09 | 9.0938 | WMa,TruStrain™ | 0.5
198 | 6.6 | 37 | 12.333 | 0.67573 | 0.0548 | 3.9318 | 2 | 0.24702 | 0.8 | 0.09 | 9.0868 | WMa,TruStrain™ | 0.5
199 | 6.63 | 37 | 12.34 | 0.68355 | 0.0554 | 3.934 | 2 | 0.24716 | 0.8 | 0.09 | 9.0919 | WMa,TruStrain™ | 0.5
200 | 6.67 | 37 | 12.325 | 0.67813 | 0.055 | 3.9292 | 2 | 0.24686 | 0.8 | 0.09 | 9.0809 | WMa,TruStrain™ | 0.5
201 | 6.7 | 37 | 12.32 | 0.67102 | 0.0545 | 3.9273 | 2 | 0.24674 | 0.8 | 0.09 | 9.0762 | WMa,TruStrain™ | 0.5
202 | 6.73 | 37 | 12.323 | 0.67746 | 0.055 | 3.9283 | 2 | 0.2468 | 0.8 | 0.09 | 9.0786 | WMa,TruStrain™ | 0.5
203 | 6.77 | 37 | 12.31 | 0.6817 | 0.0554 | 3.9245 | 2 | 0.24657 | 0.8 | 0.09 | 9.0702 | WMa,TruStrain™ | 0.5
204 | 6.8 | 37 | 12.314 | 0.67128 | 0.0545 | 3.9255 | 2 | 0.24663 | 0.8 | 0.09 | 9.0723 | WMa,TruStrain™ | 0.5
205 | 6.83 | 37 | 12.317 | 0.66692 | 0.0541 | 3.9263 | 2 | 0.24668 | 0.8 | 0.09 | 9.074 | WMa,TruStrain™ | 0.5
206 | 6.87 | 37.01 | 12.307 | 0.67107 | 0.0545 | 3.9231 | 2 | 0.24648 | 0.8 | 0.09 | 9.0669 | WMa,TruStrain™ | 0.5
207 | 6.9 | 37.01 | 12.306 | 0.66948 | 0.0544 | 3.9229 | 2 | 0.24647 | 0.8 | 0.09 | 9.0664 | WMa,TruStrain™ | 0.5
208 | 6.93 | 37 | 12.303 | 0.67542 | 0.0549 | 3.9221 | 2 | 0.24642 | 0.8 | 0.08 | 9.0645 | WMa,TruStrain™ | 0.5
209 | 6.97 | 37 | 12.298 | 0.67545 | 0.0549 | 3.9204 | 2 | 0.24631 | 0.8 | 0.08 | 9.0605 | WMa,TruStrain™ | 0.5
210 | 7 | 37 | 12.292 | 0.67135 | 0.0546 | 3.9185 | 2 | 0.24619 | 0.8 | 0.08 | 9.0561 | WMa,TruStrain™ | 0.5
211 | 7.03 | 37 | 12.287 | 0.67228 | 0.0547 | 3.9168 | 2 | 0.24609 | 0.8 | 0.08 | 9.0523 | WMa,TruStrain™ | 0.5
212 | 7.07 | 37 | 12.276 | 0.66949 | 0.0545 | 3.9134 | 2 | 0.24587 | 0.8 | 0.08 | 9.0445 | WMa,TruStrain™ | 0.5
213 | 7.1 | 37 | 12.278 | 0.66595 | 0.0542 | 3.9139 | 2 | 0.2459 | 0.8 | 0.08 | 9.0454 | WMa,TruStrain™ | 0.5
214 | 7.13 | 37 | 12.269 | 0.66503 | 0.0542 | 3.9109 | 2 | 0.24571 | 0.8 | 0.08 | 9.0386 | WMa,TruStrain™ | 0.5
215 | 7.17 | 37 | 12.263 | 0.66281 | 0.054 | 3.9093 | 2 | 0.24561 | 0.8 | 0.08 | 9.0347 | WMa,TruStrain™ | 0.5
216 | 7.2 | 37 | 12.256 | 0.67396 | 0.055 | 3.9069 | 2 | 0.24547 | 0.8 | 0.08 | 9.0296 | WMa,TruStrain™ | 0.5
217 | 7.23 | 37 | 12.265 | 0.67419 | 0.055 | 3.9099 | 2 | 0.24565 | 0.8 | 0.08 | 9.0361 | WMa,TruStrain™ | 0.5
218 | 7.27 | 37 | 12.254 | 0.66957 | 0.0546 | 3.9064 | 2 | 0.24543 | 0.8 | 0.08 | 9.0281 | WMa,TruStrain™ | 0.5
219 | 7.3 | 37 | 12.244 | 0.66275 | 0.0541 | 3.9031 | 2 | 0.24522 | 0.8 | 0.08 | 9.0203 | WMa,TruStrain™ | 0.5
220 | 7.33 | 37 | 12.24 | 0.66188 | 0.0541 | 3.9018 | 2 | 0.24514 | 0.8 | 0.08 | 9.0175 | WMa,TruStrain™ | 0.5
221 | 7.37 | 37 | 12.254 | 0.66495 | 0.0543 | 3.9062 | 2 | 0.24542 | 0.8 | 0.08 | 9.0277 | WMa,TruStrain™ | 0.5
222 | 7.4 | 37 | 12.243 | 0.66361 | 0.0542 | 3.9027 | 2 | 0.2452 | 0.8 | 0.08 | 9.0196 | WMa,TruStrain™ | 0.5
223 | 7.43 | 37 | 12.233 | 0.67018 | 0.0548 | 3.8998 | 2 | 0.24502 | 0.8 | 0.08 | 9.013 | WMa,TruStrain™ | 0.5
224 | 7.47 | 37 | 12.239 | 0.65717 | 0.0537 | 3.9015 | 2 | 0.24512 | 0.8 | 0.08 | 9.0166 | WMa,TruStrain™ | 0.5
225 | 7.5 | 37 | 12.229 | 0.6719 | 0.0549 | 3.8984 | 2 | 0.24493 | 0.8 | 0.08 | 9.0096 | WMa,TruStrain™ | 0.5
226 | 7.53 | 37 | 12.228 | 0.6698 | 0.0548 | 3.898 | 2 | 0.2449 | 0.8 | 0.08 | 9.0088 | WMa,TruStrain™ | 0.5
227 | 7.57 | 37 | 12.224 | 0.66059 | 0.054 | 3.8967 | 2 | 0.24482 | 0.8 | 0.09 | 9.0056 | WMa,TruStrain™ | 0.5
228 | 7.6 | 37 | 12.223 | 0.66794 | 0.0546 | 3.8966 | 2 | 0.24482 | 0.8 | 0.09 | 9.0055 | WMa,TruStrain™ | 0.5
229 | 7.63 | 37 | 12.214 | 0.65904 | 0.054 | 3.8934 | 2 | 0.24461 | 0.8 | 0.09 | 8.998 | WMa,TruStrain™ | 0.5
230 | 7.67 | 37 | 12.22 | 0.65517 | 0.0536 | 3.8955 | 2 | 0.24474 | 0.8 | 0.09 | 9.0029 | WMa,TruStrain™ | 0.5
231 | 7.7 | 37 | 12.217 | 0.66895 | 0.0548 | 3.8948 | 2 | 0.2447 | 0.8 | 0.09 | 9.0013 | WMa,TruStrain™ | 0.5
232 | 7.73 | 37 | 12.235 | 0.67008 | 0.0548 | 3.9004 | 2 | 0.24504 | 0.8 | 0.09 | 9.0139 | WMa,TruStrain™ | 0.5
233 | 7.77 | 37 | 12.232 | 0.66413 | 0.0543 | 3.8993 | 2 | 0.24498 | 0.8 | 0.09 | 9.0115 | WMa,TruStrain™ | 0.5
234 | 7.8 | 37 | 12.229 | 0.66322 | 0.0542 | 3.8983 | 2 | 0.24492 | 0.8 | 0.09 | 9.0093 | WMa,TruStrain™ | 0.5
235 | 7.83 | 37 | 12.226 | 0.65178 | 0.0533 | 3.8972 | 2 | 0.24485 | 0.8 | 0.09 | 9.0068 | WMa,TruStrain™ | 0.5
236 | 7.87 | 37 | 12.23 | 0.65842 | 0.0538 | 3.8987 | 2 | 0.24495 | 0.8 | 0.09 | 9.0103 | WMa,TruStrain™ | 0.5
237 | 7.9 | 37 | 12.229 | 0.65682 | 0.0537 | 3.8981 | 2 | 0.24491 | 0.8 | 0.09 | 9.0089 | WMa,TruStrain™ | 0.5
238 | 7.93 | 37 | 12.233 | 0.66468 | 0.0543 | 3.8995 | 2 | 0.245 | 0.8 | 0.09 | 9.0122 | WMa,TruStrain™ | 0.5
239 | 7.97 | 37 | 12.237 | 0.65918 | 0.0539 | 3.9007 | 2 | 0.24507 | 0.8 | 0.09 | 9.0149 | WMa,TruStrain™ | 0.5
240 | 8 | 37 | 12.237 | 0.66425 | 0.0543 | 3.9008 | 2 | 0.24507 | 0.8 | 0.09 | 9.0151 | WMa,TruStrain™ | 0.5
241 | 8.03 | 37 | 12.242 | 0.65927 | 0.0539 | 3.9023 | 2 | 0.24517 | 0.8 | 0.09 | 9.0187 | WMa,TruStrain™ | 0.5
242 | 8.07 | 37 | 12.245 | 0.66248 | 0.0541 | 3.9033 | 2 | 0.24523 | 0.8 | 0.09 | 9.0209 | WMa,TruStrain™ | 0.5
243 | 8.1 | 37 | 12.245 | 0.68088 | 0.0556 | 3.9036 | 2 | 0.24526 | 0.8 | 0.09 | 9.022 | WMa,TruStrain™ | 0.5
244 | 8.13 | 37 | 12.252 | 0.67089 | 0.0548 | 3.9059 | 2 | 0.2454 | 0.8 | 0.09 | 9.0269 | WMa,TruStrain™ | 0.5
245 | 8.17 | 37 | 12.256 | 0.66977 | 0.0546 | 3.907 | 2 | 0.24546 | 0.8 | 0.09 | 9.0294 | WMa,TruStrain™ | 0.5
246 | 8.2 | 37 | 12.26 | 0.65563 | 0.0535 | 3.9082 | 2 | 0.24553 | 0.8 | 0.09 | 9.032 | WMa,TruStrain™ | 0.5
247 | 8.23 | 37 | 12.264 | 0.65797 | 0.0537 | 3.9094 | 2 | 0.24562 | 0.8 | 0.09 | 9.035 | WMa,TruStrain™ | 0.5
248 | 8.27 | 37 | 12.268 | 0.66156 | 0.0539 | 3.9108 | 2 | 0.24571 | 0.8 | 0.09 | 9.0384 | WMa,TruStrain™ | 0.5
249 | 8.3 | 37 | 12.277 | 0.66146 | 0.0539 | 3.9134 | 2 | 0.24588 | 0.8 | 0.09 | 9.0445 | WMa,TruStrain™ | 0.5
250 | 8.33 | 37 | 12.287 | 0.66127 | 0.0538 | 3.9167 | 2 | 0.24607 | 0.8 | 0.09 | 9.0518 | WMa,TruStrain™ | 0.5
251 | 8.37 | 37 | 12.282 | 0.66117 | 0.0538 | 3.9152 | 2 | 0.24598 | 0.8 | 0.09 | 9.0483 | WMa,TruStrain™ | 0.5
252 | 8.4 | 37 | 12.28 | 0.65906 | 0.0537 | 3.9144 | 2 | 0.24593 | 0.8 | 0.09 | 9.0465 | WMa,TruStrain™ | 0.5
253 | 8.43 | 37 | 12.299 | 0.66119 | 0.0538 | 3.9205 | 2 | 0.24631 | 0.8 | 0.09 | 9.0605 | WMa,TruStrain™ | 0.5
254 | 8.47 | 37 | 12.297 | 0.664 | 0.054 | 3.9199 | 2 | 0.24628 | 0.8 | 0.09 | 9.0593 | WMa,TruStrain™ | 0.5
255 | 8.5 | 37 | 12.289 | 0.66527 | 0.0541 | 3.9176 | 2 | 0.24613 | 0.8 | 0.09 | 9.0541 | WMa,TruStrain™ | 0.5
256 | 8.53 | 37 | 12.291 | 0.66477 | 0.0541 | 3.9181 | 2 | 0.24617 | 0.8 | 0.09 | 9.0552 | WMa,TruStrain™ | 0.5
257 | 8.57 | 37 | 12.289 | 0.66089 | 0.0538 | 3.9175 | 2 | 0.24612 | 0.8 | 0.09 | 9.0537 | WMa,TruStrain™ | 0.5
258 | 8.6 | 37 | 12.294 | 0.66133 | 0.0538 | 3.9188 | 2 | 0.24621 | 0.8 | 0.09 | 9.0568 | WMa,TruStrain™ | 0.5
259 | 8.63 | 37 | 12.299 | 0.66496 | 0.0541 | 3.9205 | 2 | 0.24632 | 0.8 | 0.09 | 9.0607 | WMa,TruStrain™ | 0.5
260 | 8.67 | 37 | 12.294 | 0.65785 | 0.0535 | 3.9189 | 2 | 0.24622 | 0.8 | 0.09 | 9.0571 | WMa,TruStrain™ | 0.5
261 | 8.7 | 37 | 12.302 | 0.65095 | 0.0529 | 3.9214 | 2 | 0.24637 | 0.8 | 0.09 | 9.0626 | WMa,TruStrain™ | 0.5
262 | 8.73 | 37 | 12.301 | 0.65757 | 0.0535 | 3.9211 | 2 | 0.24636 | 0.8 | 0.09 | 9.0622 | WMa,TruStrain™ | 0.5
263 | 8.77 | 37 | 12.304 | 0.658 | 0.0535 | 3.922 | 2 | 0.24641 | 0.8 | 0.09 | 9.0641 | WMa,TruStrain™ | 0.5
264 | 8.8 | 37 | 12.306 | 0.66093 | 0.0537 | 3.9229 | 2 | 0.24646 | 0.8 | 0.09 | 9.0662 | WMa,TruStrain™ | 0.5
265 | 8.83 | 37 | 12.3 | 0.65357 | 0.0531 | 3.9209 | 2 | 0.24633 | 0.8 | 0.09 | 9.0614 | WMa,TruStrain™ | 0.5
266 | 8.87 | 37 | 12.302 | 0.66212 | 0.0538 | 3.9214 | 2 | 0.24637 | 0.8 | 0.09 | 9.0628 | WMa,TruStrain™ | 0.5
267 | 8.9 | 37 | 12.296 | 0.64862 | 0.0528 | 3.9194 | 2 | 0.24624 | 0.8 | 0.09 | 9.0581 | WMa,TruStrain™ | 0.5
268 | 8.93 | 37 | 12.289 | 0.65859 | 0.0536 | 3.9173 | 2 | 0.24612 | 0.8 | 0.09 | 9.0535 | WMa,TruStrain™ | 0.5
269 | 8.97 | 37 | 12.291 | 0.65585 | 0.0534 | 3.9178 | 2 | 0.24615 | 0.8 | 0.09 | 9.0546 | WMa,TruStrain™ | 0.5
270 | 9 | 37 | 12.292 | 0.6559 | 0.0534 | 3.9181 | 2 | 0.24616 | 0.8 | 0.09 | 9.0551 | WMa,TruStrain™ | 0.5
271 | 9.03 | 37 | 12.282 | 0.64993 | 0.0529 | 3.9148 | 2 | 0.24596 | 0.8 | 0.09 | 9.0476 | WMa,TruStrain™ | 0.5
272 | 9.07 | 37 | 12.284 | 0.65529 | 0.0533 | 3.9157 | 2 | 0.24601 | 0.8 | 0.09 | 9.0496 | WMa,TruStrain™ | 0.5
273 | 9.1 | 37 | 12.277 | 0.64482 | 0.0525 | 3.9132 | 2 | 0.24586 | 0.8 | 0.09 | 9.0438 | WMa,TruStrain™ | 0.5
274 | 9.13 | 37 | 12.279 | 0.64804 | 0.0528 | 3.9141 | 2 | 0.24591 | 0.8 | 0.09 | 9.0458 | WMa,TruStrain™ | 0.5
275 | 9.17 | 37 | 12.271 | 0.64837 | 0.0528 | 3.9115 | 2 | 0.24574 | 0.8 | 0.09 | 9.0397 | WMa,TruStrain™ | 0.5
276 | 9.2 | 37 | 12.271 | 0.65976 | 0.0538 | 3.9115 | 2 | 0.24575 | 0.8 | 0.09 | 9.0398 | WMa,TruStrain™ | 0.5
277 | 9.23 | 37 | 12.265 | 0.64812 | 0.0528 | 3.9095 | 2 | 0.24562 | 0.8 | 0.09 | 9.0353 | WMa,TruStrain™ | 0.5
278 | 9.27 | 37 | 12.268 | 0.65152 | 0.0531 | 3.9107 | 2 | 0.2457 | 0.8 | 0.09 | 9.038 | WMa,TruStrain™ | 0.5
279 | 9.3 | 37 | 12.268 | 0.65008 | 0.053 | 3.9104 | 2 | 0.24568 | 0.8 | 0.09 | 9.0372 | WMa,TruStrain™ | 0.5
280 | 9.33 | 37 | 12.268 | 0.64958 | 0.0529 | 3.9105 | 2 | 0.24569 | 0.8 | 0.09 | 9.0377 | WMa,TruStrain™ | 0.5
281 | 9.37 | 37 | 12.266 | 0.648 | 0.0528 | 3.9099 | 2 | 0.24565 | 0.8 | 0.09 | 9.0362 | WMa,TruStrain™ | 0.5
282 | 9.4 | 37 | 12.263 | 0.65033 | 0.053 | 3.909 | 2 | 0.2456 | 0.8 | 0.08 | 9.0343 | WMa,TruStrain™ | 0.5
283 | 9.43 | 37 | 12.26 | 0.64784 | 0.0528 | 3.9079 | 2 | 0.24553 | 0.8 | 0.09 | 9.0318 | WMa,TruStrain™ | 0.5
284 | 9.47 | 37 | 12.254 | 0.64249 | 0.0524 | 3.906 | 2 | 0.2454 | 0.8 | 0.08 | 9.0271 | WMa,TruStrain™ | 0.5
285 | 9.5 | 37 | 12.249 | 0.64657 | 0.0528 | 3.9044 | 2 | 0.2453 | 0.8 | 0.08 | 9.0234 | WMa,TruStrain™ | 0.5
286 | 9.53 | 37 | 12.251 | 0.6455 | 0.0527 | 3.9049 | 2 | 0.24533 | 0.8 | 0.08 | 9.0245 | WMa,TruStrain™ | 0.5
287 | 9.57 | 37 | 12.239 | 0.64972 | 0.0531 | 3.9012 | 2 | 0.2451 | 0.8 | 0.08 | 9.0161 | WMa,TruStrain™ | 0.5
288 | 9.6 | 37 | 12.242 | 0.643 | 0.0525 | 3.9021 | 2 | 0.24515 | 0.8 | 0.08 | 9.018 | WMa,TruStrain™ | 0.5
289 | 9.63 | 37 | 12.231 | 0.64642 | 0.0529 | 3.8987 | 2 | 0.24495 | 0.8 | 0.08 | 9.0105 | WMa,TruStrain™ | 0.5
290 | 9.67 | 37 | 12.226 | 0.64614 | 0.0528 | 3.8972 | 2 | 0.24485 | 0.8 | 0.08 | 9.007 | WMa,TruStrain™ | 0.5
291 | 9.7 | 37 | 12.25 | 0.63343 | 0.0517 | 3.9044 | 2 | 0.2453 | 0.8 | 0.08 | 9.0235 | WMa,TruStrain™ | 0.5
292 | 9.73 | 37 | 12.213 | 0.63467 | 0.052 | 3.8929 | 2 | 0.24458 | 0.8 | 0.08 | 8.9968 | WMa,TruStrain™ | 0.5
293 | 9.77 | 37 | 12.195 | 0.63666 | 0.0522 | 3.887 | 2 | 0.24421 | 0.8 | 0.09 | 8.9834 | WMa,TruStrain™ | 0.5
294 | 9.8 | 37 | 12.181 | 0.64703 | 0.0531 | 3.8827 | 2 | 0.24394 | 0.8 | 0.09 | 8.9734 | WMa,TruStrain™ | 0.5
295 | 9.83 | 37 | 12.176 | 0.64419 | 0.0529 | 3.8811 | 2 | 0.24384 | 0.8 | 0.09 | 8.9698 | WMa,TruStrain™ | 0.5
296 | 9.87 | 37 | 12.177 | 0.63647 | 0.0523 | 3.8812 | 2 | 0.24384 | 0.8 | 0.09 | 8.9696 | WMa,TruStrain™ | 0.5
297 | 9.9 | 37 | 12.174 | 0.64032 | 0.0526 | 3.8805 | 2 | 0.2438 | 0.8 | 0.09 | 8.9681 | WMa,TruStrain™ | 0.5
298 | 9.93 | 37 | 12.165 | 0.64062 | 0.0527 | 3.8774 | 2 | 0.24361 | 0.8 | 0.09 | 8.9613 | WMa,TruStrain™ | 0.5
299 | 9.97 | 37 | 12.175 | 0.63444 | 0.0521 | 3.8808 | 2 | 0.24382 | 0.8 | 0.09 | 8.969 | WMa,TruStrain™ | 0.5
300 | 10 | 37 | 12.165 | 0.63875 | 0.0525 | 3.8775 | 2 | 0.24362 | 0.8 | 0.09 | 8.9614 | WMa,TruStrain™ | 0.5
Test: | Panc-1:BME_day 14_plate 3
Result: | G' and G'' Curves
Interval: | 1
Point No. | Time | Temperature | Storage Modulus | Loss Modulus | Loss Factor | Complex Viscosity | Shear Strain | Shear Stress | Gap | Normal Force | Torque | Status | Frequency
Fundamental
| [min] | [°C] | [Pa] | [Pa] | [1] | [Pa·s] | [%] | [Pa] | [mm] | [N] | [µN·m] |  | [Hz]
1 | 0.0333 | 37 | 8.6001 | 2.1867 | 0.254 | 2.8246 | 1.62 | 0.14404 | 0.8 | 0.02 | 5.2985 | WMa,TruStrain™ | 0.5
2 | 0.0667 | 37 | 10.282 | 0.66001 | 0.0642 | 3.2795 | 2.07 | 0.2129 | 0.8 | 0.02 | 7.8316 | WMa,TruStrain™ | 0.5
3 | 0.1 | 37 | 10.282 | 0.6258 | 0.0609 | 3.2789 | 2.07 | 0.21317 | 0.8 | 0.02 | 7.8416 | WMa,TruStrain™ | 0.5
4 | 0.133 | 37 | 10.273 | 0.61267 | 0.0596 | 3.2758 | 2.03 | 0.20843 | 0.8 | 0.02 | 7.6671 | WMa,TruStrain™ | 0.5
5 | 0.167 | 37 | 10.286 | 0.60409 | 0.0587 | 3.2798 | 1.98 | 0.20436 | 0.8 | 0.02 | 7.5173 | WMa,TruStrain™ | 0.5
6 | 0.2 | 37 | 10.282 | 0.6047 | 0.0588 | 3.2785 | 1.97 | 0.20264 | 0.8 | 0.02 | 7.4541 | WMa,TruStrain™ | 0.5
7 | 0.233 | 37 | 10.273 | 0.61123 | 0.0595 | 3.2759 | 1.98 | 0.20358 | 0.8 | 0.03 | 7.4887 | WMa,TruStrain™ | 0.5
8 | 0.267 | 37 | 10.285 | 0.61363 | 0.0597 | 3.2796 | 2 | 0.206 | 0.8 | 0.03 | 7.5775 | WMa,TruStrain™ | 0.5
9 | 0.3 | 37 | 10.289 | 0.60517 | 0.0588 | 3.2806 | 2.01 | 0.20755 | 0.8 | 0.03 | 7.6347 | WMa,TruStrain™ | 0.5
10 | 0.333 | 37 | 10.282 | 0.61957 | 0.0603 | 3.2788 | 2.01 | 0.20753 | 0.8 | 0.03 | 7.6341 | WMa,TruStrain™ | 0.5
11 | 0.367 | 37 | 10.283 | 0.61394 | 0.0597 | 3.2789 | 2.01 | 0.20664 | 0.8 | 0.03 | 7.6014 | WMa,TruStrain™ | 0.5
12 | 0.4 | 37 | 10.275 | 0.60784 | 0.0592 | 3.2764 | 2 | 0.2055 | 0.8 | 0.03 | 7.5593 | WMa,TruStrain™ | 0.5
13 | 0.433 | 37 | 10.282 | 0.60866 | 0.0592 | 3.2787 | 1.99 | 0.20521 | 0.8 | 0.03 | 7.5488 | WMa,TruStrain™ | 0.5
14 | 0.467 | 37 | 10.272 | 0.6075 | 0.0591 | 3.2754 | 1.99 | 0.20522 | 0.8 | 0.03 | 7.549 | WMa,TruStrain™ | 0.5
15 | 0.5 | 37 | 10.279 | 0.60661 | 0.059 | 3.2775 | 2 | 0.20586 | 0.8 | 0.03 | 7.5724 | WMa,TruStrain™ | 0.5
16 | 0.533 | 37 | 10.285 | 0.61284 | 0.0596 | 3.2798 | 2 | 0.20639 | 0.8 | 0.03 | 7.592 | WMa,TruStrain™ | 0.5
17 | 0.567 | 37 | 10.28 | 0.60944 | 0.0593 | 3.278 | 2 | 0.20634 | 0.8 | 0.03 | 7.5901 | WMa,TruStrain™ | 0.5
18 | 0.6 | 37 | 10.282 | 0.6085 | 0.0592 | 3.2787 | 2 | 0.20618 | 0.8 | 0.03 | 7.5843 | WMa,TruStrain™ | 0.5
19 | 0.633 | 37 | 10.285 | 0.60635 | 0.059 | 3.2794 | 2 | 0.20597 | 0.8 | 0.03 | 7.5767 | WMa,TruStrain™ | 0.5
20 | 0.667 | 37 | 10.282 | 0.61219 | 0.0595 | 3.2787 | 2 | 0.20581 | 0.8 | 0.03 | 7.5709 | WMa,TruStrain™ | 0.5
21 | 0.7 | 37 | 10.278 | 0.6196 | 0.0603 | 3.2776 | 2 | 0.20579 | 0.8 | 0.03 | 7.57 | WMa,TruStrain™ | 0.5
22 | 0.733 | 37 | 10.277 | 0.61242 | 0.0596 | 3.2769 | 2 | 0.20587 | 0.8 | 0.03 | 7.5728 | WMa,TruStrain™ | 0.5
23 | 0.767 | 37 | 10.283 | 0.60908 | 0.0592 | 3.279 | 2 | 0.20608 | 0.8 | 0.03 | 7.5808 | WMa,TruStrain™ | 0.5
24 | 0.8 | 37 | 10.285 | 0.6113 | 0.0594 | 3.2796 | 2 | 0.20615 | 0.8 | 0.03 | 7.5831 | WMa,TruStrain™ | 0.5
25 | 0.833 | 37 | 10.282 | 0.60949 | 0.0593 | 3.2785 | 2 | 0.20604 | 0.8 | 0.03 | 7.5793 | WMa,TruStrain™ | 0.5
26 | 0.867 | 37 | 10.28 | 0.60952 | 0.0593 | 3.2781 | 2 | 0.20596 | 0.8 | 0.03 | 7.5761 | WMa,TruStrain™ | 0.5
27 | 0.9 | 37 | 10.281 | 0.61204 | 0.0595 | 3.2782 | 2 | 0.20593 | 0.8 | 0.03 | 7.5752 | WMa,TruStrain™ | 0.5
28 | 0.933 | 37 | 10.276 | 0.61697 | 0.06 | 3.2767 | 2 | 0.20584 | 0.8 | 0.03 | 7.5719 | WMa,TruStrain™ | 0.5
29 | 0.967 | 37 | 10.278 | 0.61459 | 0.0598 | 3.2773 | 2 | 0.2059 | 0.8 | 0.03 | 7.5742 | WMa,TruStrain™ | 0.5
30 | 1 | 37 | 10.282 | 0.60537 | 0.0589 | 3.2786 | 2 | 0.20601 | 0.8 | 0.03 | 7.5779 | WMa,TruStrain™ | 0.5
31 | 1.03 | 37 | 10.288 | 0.61928 | 0.0602 | 3.2808 | 2 | 0.20616 | 0.8 | 0.03 | 7.5835 | WMa,TruStrain™ | 0.5
32 | 1.07 | 37 | 10.288 | 0.61025 | 0.0593 | 3.2806 | 2 | 0.20613 | 0.8 | 0.03 | 7.5826 | WMa,TruStrain™ | 0.5
33 | 1.1 | 37 | 10.285 | 0.60981 | 0.0593 | 3.2795 | 2 | 0.20606 | 0.8 | 0.03 | 7.5798 | WMa,TruStrain™ | 0.5
34 | 1.13 | 37 | 10.28 | 0.61612 | 0.0599 | 3.2782 | 2 | 0.20596 | 0.8 | 0.03 | 7.5764 | WMa,TruStrain™ | 0.5
35 | 1.17 | 37 | 10.28 | 0.61639 | 0.06 | 3.2782 | 2 | 0.20596 | 0.8 | 0.03 | 7.5762 | WMa,TruStrain™ | 0.5
36 | 1.2 | 37 | 10.296 | 0.611 | 0.0593 | 3.2831 | 2 | 0.20627 | 0.8 | 0.03 | 7.5875 | WMa,TruStrain™ | 0.5
37 | 1.23 | 37 | 10.286 | 0.60673 | 0.059 | 3.28 | 2 | 0.20608 | 0.8 | 0.03 | 7.5807 | WMa,TruStrain™ | 0.5
38 | 1.27 | 37 | 10.289 | 0.61335 | 0.0596 | 3.2808 | 2 | 0.20614 | 0.8 | 0.03 | 7.5829 | WMa,TruStrain™ | 0.5
39 | 1.3 | 37 | 10.289 | 0.61051 | 0.0593 | 3.2809 | 2 | 0.20615 | 0.8 | 0.03 | 7.5831 | WMa,TruStrain™ | 0.5
40 | 1.33 | 37 | 10.282 | 0.6068 | 0.059 | 3.2786 | 2 | 0.206 | 0.8 | 0.03 | 7.5777 | WMa,TruStrain™ | 0.5
41 | 1.37 | 37 | 10.285 | 0.61694 | 0.06 | 3.2797 | 2 | 0.20607 | 0.8 | 0.03 | 7.5801 | WMa,TruStrain™ | 0.5
42 | 1.4 | 37 | 10.288 | 0.61301 | 0.0596 | 3.2805 | 2 | 0.2061 | 0.8 | 0.03 | 7.5816 | WMa,TruStrain™ | 0.5
43 | 1.43 | 37 | 10.28 | 0.60899 | 0.0592 | 3.2781 | 2 | 0.20596 | 0.8 | 0.03 | 7.5764 | WMa,TruStrain™ | 0.5
44 | 1.47 | 37 | 10.28 | 0.61398 | 0.0597 | 3.2779 | 2 | 0.20595 | 0.8 | 0.03 | 7.576 | WMa,TruStrain™ | 0.5
45 | 1.5 | 37 | 10.288 | 0.60824 | 0.0591 | 3.2806 | 2 | 0.20612 | 0.8 | 0.03 | 7.5823 | WMa,TruStrain™ | 0.5
46 | 1.53 | 37 | 10.286 | 0.61932 | 0.0602 | 3.2801 | 2 | 0.20609 | 0.8 | 0.03 | 7.5812 | WMa,TruStrain™ | 0.5
47 | 1.57 | 37 | 10.29 | 0.61724 | 0.06 | 3.2812 | 2 | 0.20616 | 0.8 | 0.03 | 7.5835 | WMa,TruStrain™ | 0.5
48 | 1.6 | 37 | 10.28 | 0.61626 | 0.0599 | 3.278 | 2 | 0.20596 | 0.8 | 0.03 | 7.5764 | WMa,TruStrain™ | 0.5
49 | 1.63 | 37 | 10.283 | 0.61024 | 0.0593 | 3.2791 | 2 | 0.20603 | 0.8 | 0.03 | 7.5787 | WMa,TruStrain™ | 0.5
50 | 1.67 | 37 | 10.288 | 0.61302 | 0.0596 | 3.2804 | 2 | 0.20611 | 0.8 | 0.03 | 7.5817 | WMa,TruStrain™ | 0.5
51 | 1.7 | 37 | 10.285 | 0.60976 | 0.0593 | 3.2795 | 2 | 0.20605 | 0.8 | 0.03 | 7.5796 | WMa,TruStrain™ | 0.5
52 | 1.73 | 37 | 10.285 | 0.61298 | 0.0596 | 3.2797 | 2 | 0.20606 | 0.8 | 0.03 | 7.5801 | WMa,TruStrain™ | 0.5
53 | 1.77 | 37 | 10.287 | 0.61198 | 0.0595 | 3.2802 | 2 | 0.2061 | 0.8 | 0.03 | 7.5814 | WMa,TruStrain™ | 0.5
54 | 1.8 | 37 | 10.289 | 0.60711 | 0.059 | 3.2809 | 2 | 0.20614 | 0.8 | 0.03 | 7.5828 | WMa,TruStrain™ | 0.5
55 | 1.83 | 37 | 10.285 | 0.61095 | 0.0594 | 3.2795 | 2 | 0.20605 | 0.8 | 0.03 | 7.5797 | WMa,TruStrain™ | 0.5
56 | 1.87 | 37 | 10.29 | 0.61353 | 0.0596 | 3.2813 | 2 | 0.20617 | 0.8 | 0.03 | 7.5838 | WMa,TruStrain™ | 0.5
57 | 1.9 | 37 | 10.289 | 0.61586 | 0.0599 | 3.281 | 2 | 0.20615 | 0.8 | 0.03 | 7.5831 | WMa,TruStrain™ | 0.5
58 | 1.93 | 37 | 10.289 | 0.61614 | 0.0599 | 3.2809 | 2 | 0.20614 | 0.8 | 0.03 | 7.5828 | WMa,TruStrain™ | 0.5
59 | 1.97 | 37 | 10.291 | 0.61221 | 0.0595 | 3.2816 | 2 | 0.20618 | 0.8 | 0.03 | 7.5845 | WMa,TruStrain™ | 0.5
60 | 2 | 37 | 10.283 | 0.6135 | 0.0597 | 3.279 | 2 | 0.20603 | 0.8 | 0.03 | 7.5787 | WMa,TruStrain™ | 0.5
61 | 2.03 | 37 | 10.289 | 0.61671 | 0.0599 | 3.2811 | 2 | 0.20615 | 0.8 | 0.02 | 7.5833 | WMa,TruStrain™ | 0.5
62 | 2.07 | 37 | 10.289 | 0.61891 | 0.0602 | 3.2809 | 2 | 0.20614 | 0.8 | 0.02 | 7.5828 | WMa,TruStrain™ | 0.5
63 | 2.1 | 37 | 10.283 | 0.61505 | 0.0598 | 3.2791 | 2 | 0.20603 | 0.8 | 0.03 | 7.5788 | WMa,TruStrain™ | 0.5
64 | 2.13 | 37 | 10.289 | 0.61829 | 0.0601 | 3.281 | 2 | 0.20615 | 0.8 | 0.03 | 7.5831 | WMa,TruStrain™ | 0.5
65 | 2.17 | 37 | 10.296 | 0.61323 | 0.0596 | 3.2831 | 2 | 0.20628 | 0.8 | 0.03 | 7.588 | WMa,TruStrain™ | 0.5
66 | 2.2 | 37 | 10.296 | 0.6183 | 0.0601 | 3.2833 | 2 | 0.20629 | 0.8 | 0.03 | 7.5884 | WMa,TruStrain™ | 0.5
67 | 2.23 | 37 | 10.292 | 0.61626 | 0.0599 | 3.282 | 2 | 0.20621 | 0.8 | 0.03 | 7.5855 | WMa,TruStrain™ | 0.5
68 | 2.27 | 37 | 10.293 | 0.61843 | 0.0601 | 3.2822 | 2 | 0.20622 | 0.8 | 0.03 | 7.5859 | WMa,TruStrain™ | 0.5
69 | 2.3 | 37 | 10.301 | 0.61362 | 0.0596 | 3.2848 | 2 | 0.20638 | 0.8 | 0.03 | 7.5917 | WMa,TruStrain™ | 0.5
70 | 2.33 | 37 | 10.302 | 0.61882 | 0.0601 | 3.2851 | 2 | 0.2064 | 0.8 | 0.03 | 7.5926 | WMa,TruStrain™ | 0.5
71 | 2.37 | 37 | 10.3 | 0.61407 | 0.0596 | 3.2844 | 2 | 0.20636 | 0.8 | 0.03 | 7.5909 | WMa,TruStrain™ | 0.5
72 | 2.4 | 37 | 10.295 | 0.61618 | 0.0599 | 3.283 | 2 | 0.20627 | 0.8 | 0.03 | 7.5878 | WMa,TruStrain™ | 0.5
73 | 2.43 | 37 | 10.301 | 0.61309 | 0.0595 | 3.2847 | 2 | 0.20638 | 0.8 | 0.03 | 7.5917 | WMa,TruStrain™ | 0.5
74 | 2.47 | 37 | 10.3 | 0.61492 | 0.0597 | 3.2845 | 2 | 0.20637 | 0.8 | 0.02 | 7.5912 | WMa,TruStrain™ | 0.5
75 | 2.5 | 37 | 10.296 | 0.62106 | 0.0603 | 3.2834 | 2 | 0.2063 | 0.8 | 0.02 | 7.5888 | WMa,TruStrain™ | 0.5
76 | 2.53 | 37 | 10.291 | 0.61113 | 0.0594 | 3.2815 | 2 | 0.20618 | 0.8 | 0.02 | 7.5845 | WMa,TruStrain™ | 0.5
77 | 2.57 | 37 | 10.297 | 0.61964 | 0.0602 | 3.2836 | 2 | 0.20631 | 0.8 | 0.02 | 7.5892 | WMa,TruStrain™ | 0.5
78 | 2.6 | 37 | 10.297 | 0.62044 | 0.0603 | 3.2835 | 2 | 0.2063 | 0.8 | 0.02 | 7.5888 | WMa,TruStrain™ | 0.5
79 | 2.63 | 37 | 10.302 | 0.61727 | 0.0599 | 3.285 | 2 | 0.2064 | 0.8 | 0.02 | 7.5923 | WMa,TruStrain™ | 0.5
80 | 2.67 | 37 | 10.3 | 0.62083 | 0.0603 | 3.2844 | 2 | 0.20636 | 0.8 | 0.02 | 7.591 | WMa,TruStrain™ | 0.5
81 | 2.7 | 37 | 10.297 | 0.61726 | 0.0599 | 3.2837 | 2 | 0.20632 | 0.8 | 0.02 | 7.5894 | WMa,TruStrain™ | 0.5
82 | 2.73 | 37 | 10.305 | 0.61705 | 0.0599 | 3.286 | 2 | 0.20646 | 0.8 | 0.02 | 7.5946 | WMa,TruStrain™ | 0.5
83 | 2.77 | 37 | 10.303 | 0.61664 | 0.0598 | 3.2855 | 2 | 0.20643 | 0.8 | 0.02 | 7.5935 | WMa,TruStrain™ | 0.5
84 | 2.8 | 37 | 10.302 | 0.60847 | 0.0591 | 3.2849 | 2 | 0.20639 | 0.8 | 0.02 | 7.5922 | WMa,TruStrain™ | 0.5
85 | 2.83 | 37 | 10.303 | 0.61458 | 0.0597 | 3.2853 | 2 | 0.20642 | 0.8 | 0.02 | 7.5932 | WMa,TruStrain™ | 0.5
86 | 2.87 | 37 | 10.298 | 0.61816 | 0.06 | 3.2838 | 2 | 0.20633 | 0.8 | 0.02 | 7.5897 | WMa,TruStrain™ | 0.5
87 | 2.9 | 37 | 10.299 | 0.62038 | 0.0602 | 3.2841 | 2 | 0.20635 | 0.8 | 0.02 | 7.5905 | WMa,TruStrain™ | 0.5
88 | 2.93 | 37 | 10.3 | 0.61417 | 0.0596 | 3.2843 | 2 | 0.20635 | 0.8 | 0.02 | 7.5907 | WMa,TruStrain™ | 0.5
89 | 2.97 | 37 | 10.298 | 0.61188 | 0.0594 | 3.2836 | 2 | 0.20631 | 0.8 | 0.02 | 7.5891 | WMa,TruStrain™ | 0.5
90 | 3 | 37 | 10.3 | 0.61585 | 0.0598 | 3.2845 | 2 | 0.20637 | 0.8 | 0.02 | 7.5912 | WMa,TruStrain™ | 0.5
91 | 3.03 | 37 | 10.299 | 0.61286 | 0.0595 | 3.284 | 2 | 0.20633 | 0.8 | 0.03 | 7.59 | WMa,TruStrain™ | 0.5
92 | 3.07 | 37 | 10.302 | 0.6168 | 0.0599 | 3.2852 | 2 | 0.20641 | 0.8 | 0.03 | 7.5928 | WMa,TruStrain™ | 0.5
93 | 3.1 | 37 | 10.3 | 0.62037 | 0.0602 | 3.2844 | 2 | 0.20637 | 0.8 | 0.02 | 7.5912 | WMa,TruStrain™ | 0.5
94 | 3.13 | 37 | 10.306 | 0.62122 | 0.0603 | 3.2864 | 2 | 0.20649 | 0.8 | 0.03 | 7.5958 | WMa,TruStrain™ | 0.5
95 | 3.17 | 37 | 10.303 | 0.61986 | 0.0602 | 3.2856 | 2 | 0.20643 | 0.8 | 0.03 | 7.5937 | WMa,TruStrain™ | 0.5
96 | 3.2 | 37 | 10.302 | 0.61785 | 0.06 | 3.2851 | 2 | 0.2064 | 0.8 | 0.03 | 7.5925 | WMa,TruStrain™ | 0.5
97 | 3.23 | 37 | 10.303 | 0.61538 | 0.0597 | 3.2854 | 2 | 0.20642 | 0.8 | 0.03 | 7.5933 | WMa,TruStrain™ | 0.5
98 | 3.27 | 37 | 10.304 | 0.61511 | 0.0597 | 3.2856 | 2 | 0.20644 | 0.8 | 0.02 | 7.5939 | WMa,TruStrain™ | 0.5
99 | 3.3 | 37 | 10.289 | 0.61327 | 0.0596 | 3.2809 | 2 | 0.20614 | 0.8 | 0.02 | 7.5828 | WMa,TruStrain™ | 0.5
100 | 3.33 | 37 | 10.291 | 0.62864 | 0.0611 | 3.2819 | 2 | 0.20622 | 0.8 | 0.02 | 7.5857 | WMa,TruStrain™ | 0.5
101 | 3.37 | 37 | 10.295 | 0.62466 | 0.0607 | 3.283 | 2 | 0.20627 | 0.8 | 0.02 | 7.5878 | WMa,TruStrain™ | 0.5
102 | 3.4 | 37 | 10.297 | 0.62052 | 0.0603 | 3.2836 | 2 | 0.20631 | 0.8 | 0.02 | 7.589 | WMa,TruStrain™ | 0.5
103 | 3.43 | 37 | 10.296 | 0.61343 | 0.0596 | 3.2831 | 2 | 0.20627 | 0.8 | 0.02 | 7.5878 | WMa,TruStrain™ | 0.5
104 | 3.47 | 37 | 10.298 | 0.61967 | 0.0602 | 3.284 | 2 | 0.20633 | 0.8 | 0.02 | 7.5898 | WMa,TruStrain™ | 0.5
105 | 3.5 | 37 | 10.29 | 0.61819 | 0.0601 | 3.2813 | 2 | 0.20617 | 0.8 | 0.02 | 7.584 | WMa,TruStrain™ | 0.5
106 | 3.53 | 37 | 10.29 | 0.61016 | 0.0593 | 3.2811 | 2 | 0.20616 | 0.8 | 0.02 | 7.5835 | WMa,TruStrain™ | 0.5
107 | 3.57 | 37 | 10.295 | 0.61891 | 0.0601 | 3.2828 | 2 | 0.20626 | 0.8 | 0.02 | 7.5874 | WMa,TruStrain™ | 0.5
108 | 3.6 | 37 | 10.294 | 0.61329 | 0.0596 | 3.2826 | 2 | 0.20625 | 0.8 | 0.02 | 7.5868 | WMa,TruStrain™ | 0.5
109 | 3.63 | 37 | 10.299 | 0.62256 | 0.0604 | 3.2842 | 2 | 0.20635 | 0.8 | 0.02 | 7.5905 | WMa,TruStrain™ | 0.5
110 | 3.67 | 37 | 10.297 | 0.61614 | 0.0598 | 3.2835 | 2 | 0.2063 | 0.8 | 0.02 | 7.5888 | WMa,TruStrain™ | 0.5
111 | 3.7 | 37 | 10.297 | 0.62537 | 0.0607 | 3.2836 | 2 | 0.20631 | 0.8 | 0.02 | 7.5891 | WMa,TruStrain™ | 0.5
112 | 3.73 | 37 | 10.296 | 0.61913 | 0.0601 | 3.2834 | 2 | 0.2063 | 0.8 | 0.02 | 7.5887 | WMa,TruStrain™ | 0.5
113 | 3.77 | 37 | 10.3 | 0.61785 | 0.06 | 3.2846 | 2 | 0.20637 | 0.8 | 0.02 | 7.5914 | WMa,TruStrain™ | 0.5
114 | 3.8 | 37 | 10.296 | 0.61466 | 0.0597 | 3.2831 | 2 | 0.20628 | 0.8 | 0.02 | 7.588 | WMa,TruStrain™ | 0.5
115 | 3.83 | 37 | 10.303 | 0.61517 | 0.0597 | 3.2855 | 2 | 0.20643 | 0.8 | 0.02 | 7.5934 | WMa,TruStrain™ | 0.5
116 | 3.87 | 37 | 10.296 | 0.62305 | 0.0605 | 3.2833 | 2 | 0.2063 | 0.8 | 0.02 | 7.5887 | WMa,TruStrain™ | 0.5
117 | 3.9 | 37 | 10.296 | 0.61699 | 0.0599 | 3.2831 | 2 | 0.20628 | 0.8 | 0.02 | 7.588 | WMa,TruStrain™ | 0.5
118 | 3.93 | 37 | 10.302 | 0.61697 | 0.0599 | 3.285 | 2 | 0.20639 | 0.8 | 0.02 | 7.5922 | WMa,TruStrain™ | 0.5
119 | 3.97 | 37 | 10.298 | 0.61534 | 0.0598 | 3.2837 | 2 | 0.20631 | 0.8 | 0.02 | 7.5892 | WMa,TruStrain™ | 0.5
120 | 4 | 37 | 10.304 | 0.61446 | 0.0596 | 3.2857 | 2 | 0.20644 | 0.8 | 0.02 | 7.5939 | WMa,TruStrain™ | 0.5
121 | 4.03 | 37 | 10.295 | 0.61604 | 0.0598 | 3.2828 | 2 | 0.20626 | 0.8 | 0.02 | 7.5875 | WMa,TruStrain™ | 0.5
122 | 4.07 | 37 | 10.294 | 0.61864 | 0.0601 | 3.2827 | 2 | 0.20626 | 0.8 | 0.02 | 7.5871 | WMa,TruStrain™ | 0.5
123 | 4.1 | 37 | 10.294 | 0.62185 | 0.0604 | 3.2827 | 2 | 0.20625 | 0.8 | 0.02 | 7.587 | WMa,TruStrain™ | 0.5
124 | 4.13 | 37 | 10.29 | 0.61873 | 0.0601 | 3.2813 | 2 | 0.20616 | 0.8 | 0.02 | 7.5838 | WMa,TruStrain™ | 0.5
125 | 4.17 | 37 | 10.297 | 0.6142 | 0.0596 | 3.2835 | 2 | 0.2063 | 0.8 | 0.02 | 7.5887 | WMa,TruStrain™ | 0.5
126 | 4.2 | 37 | 10.297 | 0.61932 | 0.0601 | 3.2836 | 2 | 0.20631 | 0.8 | 0.02 | 7.5892 | WMa,TruStrain™ | 0.5
127 | 4.23 | 37 | 10.3 | 0.62046 | 0.0602 | 3.2846 | 2 | 0.20637 | 0.8 | 0.02 | 7.5915 | WMa,TruStrain™ | 0.5
128 | 4.27 | 37 | 10.297 | 0.62055 | 0.0603 | 3.2837 | 2 | 0.20632 | 0.8 | 0.02 | 7.5894 | WMa,TruStrain™ | 0.5
129 | 4.3 | 37 | 10.299 | 0.62222 | 0.0604 | 3.2842 | 2 | 0.20635 | 0.8 | 0.02 | 7.5905 | WMa,TruStrain™ | 0.5
130 | 4.33 | 37 | 10.295 | 0.61798 | 0.06 | 3.283 | 2 | 0.20627 | 0.8 | 0.02 | 7.5877 | WMa,TruStrain™ | 0.5
131 | 4.37 | 37 | 10.302 | 0.61238 | 0.0594 | 3.285 | 2 | 0.20639 | 0.8 | 0.02 | 7.5922 | WMa,TruStrain™ | 0.5
132 | 4.4 | 37 | 10.301 | 0.61426 | 0.0596 | 3.2849 | 2 | 0.20639 | 0.8 | 0.02 | 7.5921 | WMa,TruStrain™ | 0.5
133 | 4.43 | 37 | 10.301 | 0.61747 | 0.0599 | 3.2848 | 2 | 0.20639 | 0.8 | 0.02 | 7.592 | WMa,TruStrain™ | 0.5
134 | 4.47 | 37 | 10.301 | 0.61957 | 0.0601 | 3.285 | 2 | 0.2064 | 0.8 | 0.02 | 7.5924 | WMa,TruStrain™ | 0.5
135 | 4.5 | 37 | 10.301 | 0.62968 | 0.0611 | 3.2849 | 2 | 0.2064 | 0.8 | 0.02 | 7.5923 | WMa,TruStrain™ | 0.5
136 | 4.53 | 37 | 10.301 | 0.62287 | 0.0605 | 3.285 | 2 | 0.2064 | 0.8 | 0.02 | 7.5924 | WMa,TruStrain™ | 0.5
137 | 4.57 | 37 | 10.303 | 0.62104 | 0.0603 | 3.2853 | 2 | 0.20641 | 0.8 | 0.02 | 7.593 | WMa,TruStrain™ | 0.5
138 | 4.6 | 37 | 10.301 | 0.61769 | 0.06 | 3.2849 | 2 | 0.20639 | 0.8 | 0.02 | 7.5922 | WMa,TruStrain™ | 0.5
139 | 4.63 | 37 | 10.303 | 0.61995 | 0.0602 | 3.2854 | 2 | 0.20642 | 0.8 | 0.02 | 7.5932 | WMa,TruStrain™ | 0.5
140 | 4.67 | 37 | 10.3 | 0.62088 | 0.0603 | 3.2845 | 2 | 0.20637 | 0.8 | 0.02 | 7.5913 | WMa,TruStrain™ | 0.5
141 | 4.7 | 37 | 10.294 | 0.61418 | 0.0597 | 3.2825 | 2 | 0.20624 | 0.8 | 0.02 | 7.5866 | WMa,TruStrain™ | 0.5
142 | 4.73 | 37 | 10.299 | 0.62096 | 0.0603 | 3.2842 | 2 | 0.20635 | 0.8 | 0.02 | 7.5905 | WMa,TruStrain™ | 0.5
143 | 4.77 | 37 | 10.301 | 0.62343 | 0.0605 | 3.285 | 2 | 0.2064 | 0.8 | 0.02 | 7.5924 | WMa,TruStrain™ | 0.5
144 | 4.8 | 37 | 10.296 | 0.61841 | 0.0601 | 3.2833 | 2 | 0.20629 | 0.8 | 0.02 | 7.5884 | WMa,TruStrain™ | 0.5
145 | 4.83 | 37 | 10.299 | 0.62202 | 0.0604 | 3.2843 | 2 | 0.20636 | 0.8 | 0.02 | 7.5909 | WMa,TruStrain™ | 0.5
146 | 4.87 | 37 | 10.299 | 0.61667 | 0.0599 | 3.284 | 2 | 0.20634 | 0.8 | 0.02 | 7.5902 | WMa,TruStrain™ | 0.5
147 | 4.9 | 37 | 10.302 | 0.62252 | 0.0604 | 3.2852 | 2 | 0.20641 | 0.8 | 0.02 | 7.5929 | WMa,TruStrain™ | 0.5
148 | 4.93 | 37 | 10.301 | 0.62049 | 0.0602 | 3.2849 | 2 | 0.20639 | 0.8 | 0.02 | 7.5922 | WMa,TruStrain™ | 0.5
149 | 4.97 | 37 | 10.299 | 0.62386 | 0.0606 | 3.2844 | 2 | 0.20637 | 0.8 | 0.02 | 7.5912 | WMa,TruStrain™ | 0.5
150 | 5 | 37 | 10.303 | 0.62567 | 0.0607 | 3.2857 | 2 | 0.20644 | 0.8 | 0.02 | 7.594 | WMa,TruStrain™ | 0.5
151 | 5.03 | 37 | 10.31 | 0.62246 | 0.0604 | 3.2877 | 2 | 0.20656 | 0.8 | 0.02 | 7.5985 | WMa,TruStrain™ | 0.5
152 | 5.07 | 37 | 10.312 | 0.6162 | 0.0598 | 3.2882 | 2 | 0.2066 | 0.8 | 0.02 | 7.5997 | WMa,TruStrain™ | 0.5
153 | 5.1 | 37 | 10.304 | 0.61986 | 0.0602 | 3.2857 | 2 | 0.20645 | 0.8 | 0.02 | 7.5942 | WMa,TruStrain™ | 0.5
154 | 5.13 | 37 | 10.308 | 0.62665 | 0.0608 | 3.2871 | 2 | 0.20654 | 0.8 | 0.02 | 7.5975 | WMa,TruStrain™ | 0.5
155 | 5.17 | 37 | 10.307 | 0.62654 | 0.0608 | 3.2868 | 2 | 0.20651 | 0.8 | 0.02 | 7.5966 | WMa,TruStrain™ | 0.5
156 | 5.2 | 37 | 10.305 | 0.62367 | 0.0605 | 3.286 | 2 | 0.20646 | 0.8 | 0.02 | 7.5947 | WMa,TruStrain™ | 0.5
157 | 5.23 | 37 | 10.301 | 0.62412 | 0.0606 | 3.2848 | 2 | 0.20639 | 0.8 | 0.02 | 7.5919 | WMa,TruStrain™ | 0.5
158 | 5.27 | 37 | 10.304 | 0.61625 | 0.0598 | 3.2858 | 2 | 0.20645 | 0.8 | 0.02 | 7.5942 | WMa,TruStrain™ | 0.5
159 | 5.3 | 37 | 10.307 | 0.61428 | 0.0596 | 3.2868 | 2 | 0.20651 | 0.8 | 0.02 | 7.5965 | WMa,TruStrain™ | 0.5
160 | 5.33 | 37 | 10.308 | 0.62022 | 0.0602 | 3.2872 | 2 | 0.20654 | 0.8 | 0.02 | 7.5976 | WMa,TruStrain™ | 0.5
161 | 5.37 | 37 | 10.303 | 0.62083 | 0.0603 | 3.2854 | 2 | 0.20643 | 0.8 | 0.02 | 7.5935 | WMa,TruStrain™ | 0.5
162 | 5.4 | 37 | 10.307 | 0.61607 | 0.0598 | 3.2866 | 2 | 0.2065 | 0.8 | 0.02 | 7.5961 | WMa,TruStrain™ | 0.5
163 | 5.43 | 37 | 10.307 | 0.6202 | 0.0602 | 3.2868 | 2 | 0.20651 | 0.8 | 0.02 | 7.5965 | WMa,TruStrain™ | 0.5
164 | 5.47 | 37 | 10.307 | 0.61675 | 0.0598 | 3.2867 | 2 | 0.2065 | 0.8 | 0.02 | 7.5962 | WMa,TruStrain™ | 0.5
165 | 5.5 | 37 | 10.305 | 0.62256 | 0.0604 | 3.2862 | 2 | 0.20648 | 0.8 | 0.02 | 7.5952 | WMa,TruStrain™ | 0.5
166 | 5.53 | 37 | 10.314 | 0.62272 | 0.0604 | 3.2891 | 2 | 0.20666 | 0.8 | 0.02 | 7.6019 | WMa,TruStrain™ | 0.5
167 | 5.57 | 37 | 10.31 | 0.61759 | 0.0599 | 3.2877 | 2 | 0.20657 | 0.8 | 0.02 | 7.5986 | WMa,TruStrain™ | 0.5
168 | 5.6 | 37 | 10.303 | 0.62189 | 0.0604 | 3.2854 | 2 | 0.20643 | 0.8 | 0.02 | 7.5935 | WMa,TruStrain™ | 0.5
169 | 5.63 | 37 | 10.305 | 0.62243 | 0.0604 | 3.2862 | 2 | 0.20648 | 0.8 | 0.02 | 7.5954 | WMa,TruStrain™ | 0.5
170 | 5.67 | 37 | 10.305 | 0.61724 | 0.0599 | 3.286 | 2 | 0.20646 | 0.8 | 0.02 | 7.5947 | WMa,TruStrain™ | 0.5
171 | 5.7 | 37 | 10.315 | 0.62071 | 0.0602 | 3.2892 | 2 | 0.20666 | 0.8 | 0.02 | 7.6019 | WMa,TruStrain™ | 0.5
172 | 5.73 | 37 | 10.313 | 0.61899 | 0.06 | 3.2885 | 2 | 0.20662 | 0.8 | 0.02 | 7.6005 | WMa,TruStrain™ | 0.5
173 | 5.77 | 37 | 10.308 | 0.61817 | 0.06 | 3.2869 | 2 | 0.20652 | 0.8 | 0.02 | 7.5968 | WMa,TruStrain™ | 0.5
174 | 5.8 | 37 | 10.305 | 0.62053 | 0.0602 | 3.2862 | 2 | 0.20648 | 0.8 | 0.02 | 7.5955 | WMa,TruStrain™ | 0.5
175 | 5.83 | 37 | 10.305 | 0.62815 | 0.061 | 3.2864 | 2 | 0.20649 | 0.8 | 0.02 | 7.5958 | WMa,TruStrain™ | 0.5
176 | 5.87 | 37 | 10.309 | 0.62416 | 0.0605 | 3.2875 | 2 | 0.20655 | 0.8 | 0.02 | 7.598 | WMa,TruStrain™ | 0.5
177 | 5.9 | 37 | 10.308 | 0.61763 | 0.0599 | 3.2869 | 2 | 0.20651 | 0.8 | 0.02 | 7.5966 | WMa,TruStrain™ | 0.5
178 | 5.93 | 37 | 10.311 | 0.61593 | 0.0597 | 3.2878 | 2 | 0.20657 | 0.8 | 0.02 | 7.5988 | WMa,TruStrain™ | 0.5
179 | 5.97 | 37 | 10.312 | 0.621 | 0.0602 | 3.2884 | 2 | 0.20661 | 0.8 | 0.02 | 7.6002 | WMa,TruStrain™ | 0.5
180 | 6 | 37 | 10.314 | 0.61989 | 0.0601 | 3.2888 | 2 | 0.20664 | 0.8 | 0.02 | 7.6012 | WMa,TruStrain™ | 0.5
181 | 6.03 | 37 | 10.313 | 0.62774 | 0.0609 | 3.2889 | 2 | 0.20665 | 0.8 | 0.02 | 7.6016 | WMa,TruStrain™ | 0.5
182 | 6.07 | 37 | 10.315 | 0.62142 | 0.0602 | 3.2892 | 2 | 0.20667 | 0.8 | 0.02 | 7.6023 | WMa,TruStrain™ | 0.5
183 | 6.1 | 37 | 10.319 | 0.62858 | 0.0609 | 3.2908 | 2 | 0.20676 | 0.8 | 0.02 | 7.6058 | WMa,TruStrain™ | 0.5
184 | 6.13 | 37 | 10.322 | 0.62235 | 0.0603 | 3.2915 | 2 | 0.20681 | 0.8 | 0.02 | 7.6074 | WMa,TruStrain™ | 0.5
185 | 6.17 | 37 | 10.321 | 0.62138 | 0.0602 | 3.2913 | 2 | 0.20679 | 0.8 | 0.02 | 7.6069 | WMa,TruStrain™ | 0.5
186 | 6.2 | 37 | 10.315 | 0.6156 | 0.0597 | 3.2892 | 2 | 0.20667 | 0.8 | 0.02 | 7.6023 | WMa,TruStrain™ | 0.5
187 | 6.23 | 37 | 10.322 | 0.62584 | 0.0606 | 3.2915 | 2 | 0.20681 | 0.8 | 0.02 | 7.6076 | WMa,TruStrain™ | 0.5
188 | 6.27 | 37 | 10.322 | 0.62481 | 0.0605 | 3.2915 | 2 | 0.20681 | 0.8 | 0.02 | 7.6074 | WMa,TruStrain™ | 0.5
189 | 6.3 | 37 | 10.316 | 0.62141 | 0.0602 | 3.2897 | 2 | 0.20669 | 0.8 | 0.02 | 7.6033 | WMa,TruStrain™ | 0.5
190 | 6.33 | 37 | 10.323 | 0.62803 | 0.0608 | 3.2919 | 2 | 0.20683 | 0.8 | 0.02 | 7.6083 | WMa,TruStrain™ | 0.5
191 | 6.37 | 37 | 10.323 | 0.62636 | 0.0607 | 3.292 | 2 | 0.20684 | 0.8 | 0.02 | 7.6086 | WMa,TruStrain™ | 0.5
192 | 6.4 | 37 | 10.32 | 0.61988 | 0.0601 | 3.2907 | 2 | 0.20676 | 0.8 | 0.02 | 7.6057 | WMa,TruStrain™ | 0.5
193 | 6.43 | 37 | 10.32 | 0.61719 | 0.0598 | 3.2907 | 2 | 0.20676 | 0.8 | 0.02 | 7.6056 | WMa,TruStrain™ | 0.5
194 | 6.47 | 37 | 10.317 | 0.61684 | 0.0598 | 3.2899 | 2 | 0.20671 | 0.8 | 0.02 | 7.6038 | WMa,TruStrain™ | 0.5
195 | 6.5 | 37 | 10.318 | 0.62745 | 0.0608 | 3.2903 | 2 | 0.20673 | 0.8 | 0.02 | 7.6046 | WMa,TruStrain™ | 0.5
196 | 6.53 | 37 | 10.319 | 0.62337 | 0.0604 | 3.2906 | 2 | 0.20675 | 0.8 | 0.02 | 7.6052 | WMa,TruStrain™ | 0.5
197 | 6.57 | 37 | 10.314 | 0.61915 | 0.06 | 3.2889 | 2 | 0.20664 | 0.8 | 0.02 | 7.6013 | WMa,TruStrain™ | 0.5
198 | 6.6 | 37 | 10.314 | 0.62978 | 0.0611 | 3.2892 | 2 | 0.20667 | 0.8 | 0.02 | 7.6022 | WMa,TruStrain™ | 0.5
199 | 6.63 | 37 | 10.314 | 0.62477 | 0.0606 | 3.2891 | 2 | 0.20665 | 0.8 | 0.02 | 7.6018 | WMa,TruStrain™ | 0.5
200 | 6.67 | 37 | 10.309 | 0.62663 | 0.0608 | 3.2875 | 2 | 0.20655 | 0.8 | 0.02 | 7.5981 | WMa,TruStrain™ | 0.5
201 | 6.7 | 37 | 10.295 | 0.63734 | 0.0619 | 3.2832 | 2 | 0.20629 | 0.8 | 0.02 | 7.5883 | WMa,TruStrain™ | 0.5
202 | 6.73 | 37 | 10.287 | 0.62584 | 0.0608 | 3.2806 | 2 | 0.20612 | 0.8 | 0.02 | 7.5823 | WMa,TruStrain™ | 0.5
203 | 6.77 | 37 | 10.288 | 0.62528 | 0.0608 | 3.2808 | 2 | 0.20613 | 0.8 | 0.02 | 7.5826 | WMa,TruStrain™ | 0.5
204 | 6.8 | 37 | 10.293 | 0.62721 | 0.0609 | 3.2823 | 2 | 0.20623 | 0.8 | 0.02 | 7.5861 | WMa,TruStrain™ | 0.5
205 | 6.83 | 37 | 10.291 | 0.62997 | 0.0612 | 3.2818 | 2 | 0.2062 | 0.8 | 0.02 | 7.5851 | WMa,TruStrain™ | 0.5
206 | 6.87 | 37 | 10.287 | 0.63333 | 0.0616 | 3.2806 | 2 | 0.20613 | 0.8 | 0.02 | 7.5823 | WMa,TruStrain™ | 0.5
207 | 6.9 | 37 | 10.29 | 0.6281 | 0.061 | 3.2815 | 2 | 0.20618 | 0.8 | 0.02 | 7.5843 | WMa,TruStrain™ | 0.5
208 | 6.93 | 37 | 10.293 | 0.63312 | 0.0615 | 3.2827 | 2 | 0.20625 | 0.8 | 0.02 | 7.5869 | WMa,TruStrain™ | 0.5
209 | 6.97 | 37 | 10.293 | 0.63173 | 0.0614 | 3.2825 | 2 | 0.20624 | 0.8 | 0.02 | 7.5865 | WMa,TruStrain™ | 0.5
210 | 7 | 37 | 10.29 | 0.63102 | 0.0613 | 3.2814 | 2 | 0.20618 | 0.8 | 0.02 | 7.5843 | WMa,TruStrain™ | 0.5
211 | 7.03 | 37 | 10.297 | 0.63206 | 0.0614 | 3.2838 | 2 | 0.20632 | 0.8 | 0.02 | 7.5896 | WMa,TruStrain™ | 0.5
212 | 7.07 | 37 | 10.292 | 0.62603 | 0.0608 | 3.2822 | 2 | 0.20622 | 0.8 | 0.02 | 7.5859 | WMa,TruStrain™ | 0.5
213 | 7.1 | 37 | 10.291 | 0.63116 | 0.0613 | 3.2818 | 2 | 0.2062 | 0.8 | 0.02 | 7.5852 | WMa,TruStrain™ | 0.5
214 | 7.13 | 37 | 10.292 | 0.6255 | 0.0608 | 3.282 | 2 | 0.20621 | 0.8 | 0.02 | 7.5856 | WMa,TruStrain™ | 0.5
215 | 7.17 | 37 | 10.296 | 0.63296 | 0.0615 | 3.2836 | 2 | 0.20631 | 0.8 | 0.02 | 7.589 | WMa,TruStrain™ | 0.5
216 | 7.2 | 37 | 10.294 | 0.63178 | 0.0614 | 3.2829 | 2 | 0.20627 | 0.8 | 0.02 | 7.5875 | WMa,TruStrain™ | 0.5
217 | 7.23 | 37 | 10.294 | 0.63044 | 0.0612 | 3.2829 | 2 | 0.20627 | 0.8 | 0.02 | 7.5875 | WMa,TruStrain™ | 0.5
218 | 7.27 | 37 | 10.295 | 0.63692 | 0.0619 | 3.2833 | 2 | 0.20629 | 0.8 | 0.02 | 7.5885 | WMa,TruStrain™ | 0.5
219 | 7.3 | 37 | 10.288 | 0.63051 | 0.0613 | 3.2808 | 2 | 0.20614 | 0.8 | 0.02 | 7.5829 | WMa,TruStrain™ | 0.5
220 | 7.33 | 37 | 10.291 | 0.62742 | 0.061 | 3.2818 | 2 | 0.2062 | 0.8 | 0.02 | 7.5849 | WMa,TruStrain™ | 0.5
221 | 7.37 | 37 | 10.277 | 0.63284 | 0.0616 | 3.2774 | 2 | 0.20592 | 0.8 | 0.02 | 7.5748 | WMa,TruStrain™ | 0.5
222 | 7.4 | 37 | 10.276 | 0.63931 | 0.0622 | 3.2772 | 2 | 0.20591 | 0.8 | 0.02 | 7.5744 | WMa,TruStrain™ | 0.5
223 | 7.43 | 37 | 10.282 | 0.63364 | 0.0616 | 3.2791 | 2 | 0.20603 | 0.8 | 0.02 | 7.5787 | WMa,TruStrain™ | 0.5
224 | 7.47 | 37 | 10.282 | 0.63415 | 0.0617 | 3.2791 | 2 | 0.20603 | 0.8 | 0.02 | 7.5788 | WMa,TruStrain™ | 0.5
225 | 7.5 | 37 | 10.283 | 0.64118 | 0.0624 | 3.2797 | 2 | 0.20607 | 0.8 | 0.02 | 7.5801 | WMa,TruStrain™ | 0.5
226 | 7.53 | 37 | 10.284 | 0.644 | 0.0626 | 3.28 | 2 | 0.20609 | 0.8 | 0.02 | 7.581 | WMa,TruStrain™ | 0.5
227 | 7.57 | 37 | 10.284 | 0.64457 | 0.0627 | 3.2801 | 2 | 0.20609 | 0.8 | 0.02 | 7.581 | WMa,TruStrain™ | 0.5
228 | 7.6 | 37 | 10.292 | 0.64327 | 0.0625 | 3.2825 | 2 | 0.20624 | 0.8 | 0.02 | 7.5864 | WMa,TruStrain™ | 0.5
229 | 7.63 | 37 | 10.29 | 0.64226 | 0.0624 | 3.2818 | 2 | 0.20619 | 0.8 | 0.02 | 7.5848 | WMa,TruStrain™ | 0.5
230 | 7.67 | 37 | 10.291 | 0.64435 | 0.0626 | 3.2821 | 2 | 0.20622 | 0.8 | 0.02 | 7.5857 | WMa,TruStrain™ | 0.5
231 | 7.7 | 37 | 10.298 | 0.64126 | 0.0623 | 3.2844 | 2 | 0.20636 | 0.8 | 0.02 | 7.591 | WMa,TruStrain™ | 0.5
232 | 7.73 | 37 | 10.299 | 0.63524 | 0.0617 | 3.2844 | 2 | 0.20636 | 0.8 | 0.02 | 7.5908 | WMa,TruStrain™ | 0.5
233 | 7.77 | 37 | 10.297 | 0.64179 | 0.0623 | 3.284 | 2 | 0.20634 | 0.8 | 0.02 | 7.5903 | WMa,TruStrain™ | 0.5
234 | 7.8 | 37 | 10.299 | 0.64001 | 0.0621 | 3.2844 | 2 | 0.20637 | 0.8 | 0.02 | 7.5912 | WMa,TruStrain™ | 0.5
235 | 7.83 | 37 | 10.305 | 0.6407 | 0.0622 | 3.2866 | 2 | 0.2065 | 0.8 | 0.02 | 7.596 | WMa,TruStrain™ | 0.5
236 | 7.87 | 37 | 10.306 | 0.64173 | 0.0623 | 3.2868 | 2 | 0.20651 | 0.8 | 0.02 | 7.5965 | WMa,TruStrain™ | 0.5
237 | 7.9 | 37 | 10.302 | 0.63316 | 0.0615 | 3.2853 | 2 | 0.20642 | 0.8 | 0.02 | 7.5932 | WMa,TruStrain™ | 0.5
238 | 7.93 | 37 | 10.306 | 0.63761 | 0.0619 | 3.2869 | 2 | 0.20652 | 0.8 | 0.02 | 7.5967 | WMa,TruStrain™ | 0.5
239 | 7.97 | 37 | 10.308 | 0.63985 | 0.0621 | 3.2873 | 2 | 0.20655 | 0.8 | 0.02 | 7.5978 | WMa,TruStrain™ | 0.5
240 | 8 | 37 | 10.308 | 0.64634 | 0.0627 | 3.2877 | 2 | 0.20657 | 0.8 | 0.02 | 7.5987 | WMa,TruStrain™ | 0.5
241 | 8.03 | 37 | 10.303 | 0.64382 | 0.0625 | 3.2859 | 2 | 0.20646 | 0.8 | 0.02 | 7.5946 | WMa,TruStrain™ | 0.5
242 | 8.07 | 37 | 10.302 | 0.64576 | 0.0627 | 3.2858 | 2 | 0.20645 | 0.8 | 0.02 | 7.5942 | WMa,TruStrain™ | 0.5
243 | 8.1 | 37 | 10.313 | 0.64646 | 0.0627 | 3.2893 | 2 | 0.20666 | 0.8 | 0.02 | 7.6022 | WMa,TruStrain™ | 0.5
244 | 8.13 | 37 | 10.307 | 0.64332 | 0.0624 | 3.2871 | 2 | 0.20653 | 0.8 | 0.02 | 7.5971 | WMa,TruStrain™ | 0.5
245 | 8.17 | 37 | 10.309 | 0.6356 | 0.0617 | 3.2877 | 2 | 0.20656 | 0.8 | 0.02 | 7.5985 | WMa,TruStrain™ | 0.5
246 | 8.2 | 37 | 10.311 | 0.63319 | 0.0614 | 3.2882 | 2 | 0.2066 | 0.8 | 0.02 | 7.5999 | WMa,TruStrain™ | 0.5
247 | 8.23 | 37 | 10.314 | 0.6265 | 0.0607 | 3.2891 | 2 | 0.20666 | 0.8 | 0.02 | 7.6022 | WMa,TruStrain™ | 0.5
248 | 8.27 | 37 | 10.312 | 0.64082 | 0.0621 | 3.2888 | 2 | 0.20664 | 0.8 | 0.02 | 7.6014 | WMa,TruStrain™ | 0.5
249 | 8.3 | 37 | 10.306 | 0.6384 | 0.0619 | 3.2868 | 2 | 0.20652 | 0.8 | 0.02 | 7.5967 | WMa,TruStrain™ | 0.5
250 | 8.33 | 37 | 10.311 | 0.64128 | 0.0622 | 3.2884 | 2 | 0.20661 | 0.8 | 0.02 | 7.6 | WMa,TruStrain™ | 0.5
251 | 8.37 | 37 | 10.316 | 0.64408 | 0.0624 | 3.2901 | 2 | 0.20671 | 0.8 | 0.02 | 7.6037 | WMa,TruStrain™ | 0.5
252 | 8.4 | 37 | 10.308 | 0.63976 | 0.0621 | 3.2875 | 2 | 0.20655 | 0.8 | 0.02 | 7.5981 | WMa,TruStrain™ | 0.5
253 | 8.43 | 37 | 10.314 | 0.63389 | 0.0615 | 3.2894 | 2 | 0.20667 | 0.8 | 0.02 | 7.6025 | WMa,TruStrain™ | 0.5
254 | 8.47 | 37 | 10.317 | 0.64067 | 0.0621 | 3.2904 | 2 | 0.20674 | 0.8 | 0.02 | 7.6051 | WMa,TruStrain™ | 0.5
255 | 8.5 | 37 | 10.315 | 0.64286 | 0.0623 | 3.2897 | 2 | 0.2067 | 0.8 | 0.02 | 7.6033 | WMa,TruStrain™ | 0.5
256 | 8.53 | 37 | 10.314 | 0.64359 | 0.0624 | 3.2894 | 2 | 0.20668 | 0.8 | 0.02 | 7.6026 | WMa,TruStrain™ | 0.5
257 | 8.57 | 37 | 10.314 | 0.642 | 0.0622 | 3.2893 | 2 | 0.20666 | 0.8 | 0.02 | 7.6022 | WMa,TruStrain™ | 0.5
258 | 8.6 | 37 | 10.313 | 0.64023 | 0.0621 | 3.2891 | 2 | 0.20665 | 0.8 | 0.02 | 7.6016 | WMa,TruStrain™ | 0.5
259 | 8.63 | 37 | 10.321 | 0.64048 | 0.0621 | 3.2917 | 2 | 0.20682 | 0.8 | 0.02 | 7.6077 | WMa,TruStrain™ | 0.5
260 | 8.67 | 37 | 10.32 | 0.64101 | 0.0621 | 3.2912 | 2 | 0.20679 | 0.8 | 0.02 | 7.6068 | WMa,TruStrain™ | 0.5
261 | 8.7 | 37 | 10.315 | 0.63958 | 0.062 | 3.2897 | 2 | 0.2067 | 0.8 | 0.02 | 7.6034 | WMa,TruStrain™ | 0.5
262 | 8.73 | 37 | 10.313 | 0.6397 | 0.062 | 3.2892 | 2 | 0.20666 | 0.8 | 0.02 | 7.6022 | WMa,TruStrain™ | 0.5
263 | 8.77 | 37 | 10.321 | 0.64855 | 0.0628 | 3.2917 | 2 | 0.20682 | 0.8 | 0.02 | 7.6077 | WMa,TruStrain™ | 0.5
264 | 8.8 | 37 | 10.314 | 0.64168 | 0.0622 | 3.2894 | 2 | 0.20668 | 0.8 | 0.02 | 7.6026 | WMa,TruStrain™ | 0.5
265 | 8.83 | 37 | 10.316 | 0.63987 | 0.062 | 3.2899 | 2 | 0.2067 | 0.8 | 0.02 | 7.6035 | WMa,TruStrain™ | 0.5
266 | 8.87 | 37 | 10.315 | 0.63908 | 0.062 | 3.2896 | 2 | 0.20668 | 0.8 | 0.02 | 7.6029 | WMa,TruStrain™ | 0.5
267 | 8.9 | 37 | 10.321 | 0.63561 | 0.0616 | 3.2915 | 2 | 0.2068 | 0.8 | 0.02 | 7.6073 | WMa,TruStrain™ | 0.5
268 | 8.93 | 37 | 10.324 | 0.638 | 0.0618 | 3.2925 | 2 | 0.20687 | 0.8 | 0.02 | 7.6098 | WMa,TruStrain™ | 0.5
269 | 8.97 | 37 | 10.328 | 0.64668 | 0.0626 | 3.294 | 2 | 0.20696 | 0.8 | 0.02 | 7.6132 | WMa,TruStrain™ | 0.5
270 | 9 | 37 | 10.327 | 0.63631 | 0.0616 | 3.2933 | 2 | 0.20692 | 0.8 | 0.02 | 7.6117 | WMa,TruStrain™ | 0.5
271 | 9.03 | 37 | 10.327 | 0.64315 | 0.0623 | 3.2935 | 2 | 0.20693 | 0.8 | 0.02 | 7.612 | WMa,TruStrain™ | 0.5
272 | 9.07 | 37 | 10.325 | 0.64221 | 0.0622 | 3.2928 | 2 | 0.20689 | 0.8 | 0.02 | 7.6105 | WMa,TruStrain™ | 0.5
273 | 9.1 | 37 | 10.329 | 0.6389 | 0.0619 | 3.2941 | 2 | 0.20697 | 0.8 | 0.02 | 7.6134 | WMa,TruStrain™ | 0.5
274 | 9.13 | 37 | 10.326 | 0.63675 | 0.0617 | 3.2931 | 2 | 0.20691 | 0.8 | 0.02 | 7.6111 | WMa,TruStrain™ | 0.5
275 | 9.17 | 37 | 10.332 | 0.64014 | 0.062 | 3.2952 | 2 | 0.20704 | 0.8 | 0.02 | 7.6159 | WMa,TruStrain™ | 0.5
276 | 9.2 | 37 | 10.32 | 0.63574 | 0.0616 | 3.291 | 2 | 0.20679 | 0.8 | 0.02 | 7.6066 | WMa,TruStrain™ | 0.5
277 | 9.23 | 37 | 10.329 | 0.63927 | 0.0619 | 3.2941 | 2 | 0.20697 | 0.8 | 0.02 | 7.6136 | WMa,TruStrain™ | 0.5
278 | 9.27 | 37 | 10.332 | 0.64496 | 0.0624 | 3.2952 | 2 | 0.20703 | 0.8 | 0.02 | 7.6157 | WMa,TruStrain™ | 0.5
279 | 9.3 | 37 | 10.324 | 0.63826 | 0.0618 | 3.2926 | 2 | 0.20688 | 0.8 | 0.02 | 7.6099 | WMa,TruStrain™ | 0.5
280 | 9.33 | 37 | 10.324 | 0.64218 | 0.0622 | 3.2927 | 2 | 0.20688 | 0.8 | 0.02 | 7.6101 | WMa,TruStrain™ | 0.5
281 | 9.37 | 37 | 10.33 | 0.63834 | 0.0618 | 3.2943 | 2 | 0.20698 | 0.8 | 0.02 | 7.6138 | WMa,TruStrain™ | 0.5
282 | 9.4 | 37 | 10.338 | 0.63823 | 0.0617 | 3.2969 | 2 | 0.20715 | 0.8 | 0.02 | 7.62 | WMa,TruStrain™ | 0.5
283 | 9.43 | 37 | 10.333 | 0.64009 | 0.0619 | 3.2956 | 2 | 0.20706 | 0.8 | 0.02 | 7.6168 | WMa,TruStrain™ | 0.5
284 | 9.47 | 37 | 10.329 | 0.63683 | 0.0617 | 3.2941 | 2 | 0.20697 | 0.8 | 0.02 | 7.6136 | WMa,TruStrain™ | 0.5
285 | 9.5 | 37 | 10.335 | 0.6469 | 0.0626 | 3.2961 | 2 | 0.2071 | 0.8 | 0.02 | 7.6182 | WMa,TruStrain™ | 0.5
286 | 9.53 | 37 | 10.327 | 0.64002 | 0.062 | 3.2935 | 2 | 0.20693 | 0.8 | 0.02 | 7.6119 | WMa,TruStrain™ | 0.5
287 | 9.57 | 37 | 10.335 | 0.63887 | 0.0618 | 3.296 | 2 | 0.20708 | 0.8 | 0.02 | 7.6176 | WMa,TruStrain™ | 0.5
288 | 9.6 | 37 | 10.334 | 0.63923 | 0.0619 | 3.2958 | 2 | 0.20708 | 0.8 | 0.02 | 7.6173 | WMa,TruStrain™ | 0.5
289 | 9.63 | 37 | 10.336 | 0.63924 | 0.0618 | 3.2964 | 2 | 0.20711 | 0.8 | 0.02 | 7.6187 | WMa,TruStrain™ | 0.5
290 | 9.67 | 37 | 10.333 | 0.63596 | 0.0615 | 3.2952 | 2 | 0.20705 | 0.8 | 0.02 | 7.6162 | WMa,TruStrain™ | 0.5
291 | 9.7 | 37 | 10.336 | 0.63944 | 0.0619 | 3.2964 | 2 | 0.20712 | 0.8 | 0.02 | 7.6189 | WMa,TruStrain™ | 0.5
292 | 9.73 | 37 | 10.34 | 0.63423 | 0.0613 | 3.2975 | 2 | 0.20718 | 0.8 | 0.02 | 7.6213 | WMa,TruStrain™ | 0.5
293 | 9.77 | 37 | 10.343 | 0.63748 | 0.0616 | 3.2985 | 2 | 0.20724 | 0.8 | 0.02 | 7.6235 | WMa,TruStrain™ | 0.5
294 | 9.8 | 37 | 10.342 | 0.63579 | 0.0615 | 3.2981 | 2 | 0.20722 | 0.8 | 0.02 | 7.6226 | WMa,TruStrain™ | 0.5
295 | 9.83 | 37 | 10.346 | 0.6398 | 0.0618 | 3.2996 | 2 | 0.20731 | 0.8 | 0.02 | 7.626 | WMa,TruStrain™ | 0.5
296 | 9.87 | 37 | 10.345 | 0.64016 | 0.0619 | 3.2992 | 2 | 0.20729 | 0.8 | 0.02 | 7.6252 | WMa,TruStrain™ | 0.5
297 | 9.9 | 37 | 10.344 | 0.63986 | 0.0619 | 3.2988 | 2 | 0.20727 | 0.8 | 0.02 | 7.6245 | WMa,TruStrain™ | 0.5
298 | 9.93 | 37 | 10.347 | 0.64233 | 0.0621 | 3.2998 | 2 | 0.20733 | 0.8 | 0.02 | 7.6266 | WMa,TruStrain™ | 0.5
299 | 9.97 | 37 | 10.352 | 0.64365 | 0.0622 | 3.3014 | 2 | 0.20743 | 0.8 | 0.02 | 7.6303 | WMa,TruStrain™ | 0.5
300 | 10 | 37 | 10.344 | 0.6399 | 0.0619 | 3.2989 | 2 | 0.20727 | 0.8 | 0.02 | 7.6246 | WMa,TruStrain™ | 0.5
Test: | Panc-1:BME_day 21_plate 1
Result: | G' and G'' Curves
Interval: | 1
Point No. | Time | Temperature | Storage Modulus | Loss Modulus | Loss Factor | Complex Viscosity | Shear Strain | Shear Stress | Gap | Normal Force | Torque | Status | Frequency
Fundamental
| [min] | [°C] | [Pa] | [Pa] | [1] | [Pa·s] | [%] | [Pa] | [mm] | [N] | [µN·m] |  | [Hz]
1 | 0.0333 | 37.01 | 10.192 | 1.3691 | 0.134 | 3.2734 | 1.62 | 0.16681 | 0.701 | 0.62 | 6.136 | MV-,WMa,TruStrain™ | 0.5
2 | 0.0667 | 37.01 | 13.223 | 0.67667 | 0.0512 | 4.2144 | 2.07 | 0.27347 | 0.701 | 0.62 | 10.059 | WMa,TruStrain™ | 0.5
3 | 0.1 | 37.01 | 13.241 | 0.62969 | 0.0476 | 4.2195 | 2.07 | 0.27416 | 0.701 | 0.62 | 10.085 | WMa,TruStrain™ | 0.5
4 | 0.133 | 37.01 | 13.237 | 0.62758 | 0.0474 | 4.2182 | 2.02 | 0.26822 | 0.701 | 0.62 | 9.8666 | WMa,TruStrain™ | 0.5
5 | 0.167 | 37.01 | 13.223 | 0.5983 | 0.0452 | 4.2134 | 1.98 | 0.26237 | 0.701 | 0.62 | 9.6512 | WMa,TruStrain™ | 0.5
6 | 0.2 | 37.01 | 13.231 | 0.59257 | 0.0448 | 4.2157 | 1.97 | 0.26042 | 0.701 | 0.62 | 9.5797 | WMa,TruStrain™ | 0.5
7 | 0.233 | 37.01 | 13.21 | 0.60172 | 0.0456 | 4.2091 | 1.98 | 0.26144 | 0.701 | 0.62 | 9.617 | WMa,TruStrain™ | 0.5
8 | 0.267 | 37.01 | 13.214 | 0.61166 | 0.0463 | 4.2105 | 2 | 0.26432 | 0.701 | 0.62 | 9.7232 | WMa,TruStrain™ | 0.5
9 | 0.3 | 37.01 | 13.211 | 0.61638 | 0.0467 | 4.2097 | 2.01 | 0.26619 | 0.701 | 0.61 | 9.7917 | WMa,TruStrain™ | 0.5
10 | 0.333 | 37.01 | 13.199 | 0.61255 | 0.0464 | 4.206 | 2.01 | 0.26606 | 0.701 | 0.61 | 9.7871 | WMa,TruStrain™ | 0.5
11 | 0.367 | 37.01 | 13.175 | 0.62469 | 0.0474 | 4.1985 | 2 | 0.26445 | 0.701 | 0.61 | 9.7278 | WMa,TruStrain™ | 0.5
12 | 0.4 | 37.01 | 13.174 | 0.61907 | 0.047 | 4.1982 | 2 | 0.26316 | 0.701 | 0.61 | 9.6805 | WMa,TruStrain™ | 0.5
13 | 0.433 | 37.01 | 13.168 | 0.60353 | 0.0458 | 4.1959 | 1.99 | 0.26248 | 0.701 | 0.61 | 9.6553 | WMa,TruStrain™ | 0.5
14 | 0.467 | 37.01 | 13.14 | 0.57881 | 0.044 | 4.1866 | 1.99 | 0.26218 | 0.701 | 0.61 | 9.6442 | WMa,TruStrain™ | 0.5
15 | 0.5 | 37.01 | 13.135 | 0.59245 | 0.0451 | 4.1853 | 2 | 0.26274 | 0.701 | 0.61 | 9.665 | WMa,TruStrain™ | 0.5
16 | 0.533 | 37 | 13.155 | 0.59563 | 0.0453 | 4.1915 | 2 | 0.26362 | 0.701 | 0.61 | 9.6971 | WMa,TruStrain™ | 0.5
17 | 0.567 | 37.01 | 13.145 | 0.58804 | 0.0447 | 4.1882 | 2 | 0.26347 | 0.701 | 0.61 | 9.6918 | WMa,TruStrain™ | 0.5
18 | 0.6 | 37.01 | 13.137 | 0.61142 | 0.0465 | 4.1863 | 2 | 0.2631 | 0.701 | 0.61 | 9.6783 | WMa,TruStrain™ | 0.5
19 | 0.633 | 37.01 | 13.14 | 0.59312 | 0.0451 | 4.1869 | 2 | 0.26283 | 0.701 | 0.6 | 9.6681 | WMa,TruStrain™ | 0.5
20 | 0.667 | 37 | 13.131 | 0.5951 | 0.0453 | 4.1839 | 2 | 0.26249 | 0.701 | 0.6 | 9.6557 | WMa,TruStrain™ | 0.5
21 | 0.7 | 37.01 | 13.116 | 0.59936 | 0.0457 | 4.1793 | 2 | 0.26226 | 0.701 | 0.6 | 9.6472 | WMa,TruStrain™ | 0.5
22 | 0.733 | 37.01 | 13.107 | 0.59926 | 0.0457 | 4.1764 | 2 | 0.26223 | 0.701 | 0.6 | 9.6461 | WMa,TruStrain™ | 0.5
23 | 0.767 | 37.01 | 13.097 | 0.57482 | 0.0439 | 4.1731 | 2 | 0.26214 | 0.701 | 0.6 | 9.6428 | WMa,TruStrain™ | 0.5
24 | 0.8 | 37 | 13.087 | 0.5539 | 0.0423 | 4.1694 | 2 | 0.26193 | 0.701 | 0.6 | 9.6352 | WMa,TruStrain™ | 0.5
25 | 0.833 | 37 | 13.063 | 0.60602 | 0.0464 | 4.1625 | 2 | 0.26146 | 0.701 | 0.6 | 9.6179 | WMa,TruStrain™ | 0.5
26 | 0.867 | 37.01 | 13.071 | 0.5988 | 0.0458 | 4.1651 | 2 | 0.26154 | 0.701 | 0.6 | 9.6207 | WMa,TruStrain™ | 0.5
27 | 0.9 | 37.01 | 13.085 | 0.59009 | 0.0451 | 4.1692 | 2 | 0.26175 | 0.701 | 0.6 | 9.6284 | WMa,TruStrain™ | 0.5
28 | 0.933 | 37 | 13.083 | 0.5755 | 0.044 | 4.1685 | 2 | 0.26172 | 0.701 | 0.59 | 9.6272 | WMa,TruStrain™ | 0.5
29 | 0.967 | 37 | 13.005 | 0.58674 | 0.0451 | 4.1437 | 2 | 0.26021 | 0.701 | 0.59 | 9.5718 | WMa,TruStrain™ | 0.5
30 | 1 | 37 | 13.009 | 0.56393 | 0.0433 | 4.1449 | 2 | 0.26031 | 0.701 | 0.59 | 9.5756 | WMa,TruStrain™ | 0.5
31 | 1.03 | 37 | 12.981 | 0.59778 | 0.0461 | 4.1362 | 2 | 0.25977 | 0.701 | 0.59 | 9.5556 | WMa,TruStrain™ | 0.5
32 | 1.07 | 37 | 13.014 | 0.58423 | 0.0449 | 4.1467 | 2 | 0.2604 | 0.701 | 0.59 | 9.579 | WMa,TruStrain™ | 0.5
33 | 1.1 | 37.01 | 13.012 | 0.57783 | 0.0444 | 4.1458 | 2 | 0.26034 | 0.701 | 0.59 | 9.5764 | WMa,TruStrain™ | 0.5
34 | 1.13 | 37 | 13.012 | 0.5803 | 0.0446 | 4.1459 | 2 | 0.26034 | 0.701 | 0.59 | 9.5765 | WMa,TruStrain™ | 0.5
35 | 1.17 | 37 | 13.013 | 0.57202 | 0.044 | 4.146 | 2 | 0.26035 | 0.701 | 0.59 | 9.5769 | WMa,TruStrain™ | 0.5
36 | 1.2 | 37 | 13.009 | 0.58036 | 0.0446 | 4.1451 | 2 | 0.26031 | 0.701 | 0.59 | 9.5754 | WMa,TruStrain™ | 0.5
37 | 1.23 | 37 | 12.989 | 0.57579 | 0.0443 | 4.1385 | 2 | 0.2599 | 0.701 | 0.59 | 9.5604 | WMa,TruStrain™ | 0.5
38 | 1.27 | 37.01 | 12.994 | 0.5731 | 0.0441 | 4.1401 | 2 | 0.25999 | 0.701 | 0.58 | 9.5639 | WMa,TruStrain™ | 0.5
39 | 1.3 | 37 | 12.983 | 0.57743 | 0.0445 | 4.1367 | 2 | 0.25978 | 0.701 | 0.58 | 9.5559 | WMa,TruStrain™ | 0.5
40 | 1.33 | 37 | 12.972 | 0.57117 | 0.044 | 4.133 | 2 | 0.25954 | 0.701 | 0.58 | 9.5472 | WMa,TruStrain™ | 0.5
41 | 1.37 | 37 | 12.967 | 0.56092 | 0.0433 | 4.1315 | 2 | 0.25944 | 0.701 | 0.58 | 9.5435 | WMa,TruStrain™ | 0.5
42 | 1.4 | 37 | 12.939 | 0.57045 | 0.0441 | 4.1225 | 2 | 0.25889 | 0.701 | 0.58 | 9.5234 | WMa,TruStrain™ | 0.5
43 | 1.43 | 37 | 12.959 | 0.56265 | 0.0434 | 4.1288 | 2 | 0.25928 | 0.701 | 0.57 | 9.5375 | WMa,TruStrain™ | 0.5
44 | 1.47 | 37 | 12.942 | 0.56898 | 0.044 | 4.1237 | 2 | 0.25896 | 0.701 | 0.57 | 9.5259 | WMa,TruStrain™ | 0.5
45 | 1.5 | 37 | 12.931 | 0.56306 | 0.0435 | 4.1199 | 2 | 0.25872 | 0.701 | 0.57 | 9.517 | WMa,TruStrain™ | 0.5
46 | 1.53 | 37 | 12.935 | 0.56565 | 0.0437 | 4.1214 | 2 | 0.25881 | 0.701 | 0.57 | 9.5204 | WMa,TruStrain™ | 0.5
47 | 1.57 | 37 | 12.933 | 0.56388 | 0.0436 | 4.1207 | 2 | 0.25878 | 0.701 | 0.57 | 9.5191 | WMa,TruStrain™ | 0.5
48 | 1.6 | 37 | 12.922 | 0.55249 | 0.0428 | 4.1171 | 2 | 0.25855 | 0.701 | 0.57 | 9.5107 | WMa,TruStrain™ | 0.5
49 | 1.63 | 37 | 12.897 | 0.54656 | 0.0424 | 4.1088 | 2 | 0.25803 | 0.701 | 0.57 | 9.4916 | WMa,TruStrain™ | 0.5
50 | 1.67 | 37 | 12.899 | 0.55625 | 0.0431 | 4.1096 | 2 | 0.25808 | 0.701 | 0.57 | 9.4934 | WMa,TruStrain™ | 0.5
51 | 1.7 | 37 | 12.884 | 0.55372 | 0.043 | 4.1048 | 2 | 0.25778 | 0.701 | 0.57 | 9.4824 | WMa,TruStrain™ | 0.5
52 | 1.73 | 37 | 12.89 | 0.55691 | 0.0432 | 4.1067 | 2 | 0.25789 | 0.701 | 0.56 | 9.4865 | WMa,TruStrain™ | 0.5
53 | 1.77 | 37 | 12.877 | 0.56815 | 0.0441 | 4.1028 | 2 | 0.25765 | 0.701 | 0.56 | 9.4778 | WMa,TruStrain™ | 0.5
54 | 1.8 | 37 | 12.882 | 0.55738 | 0.0433 | 4.1043 | 2 | 0.25773 | 0.701 | 0.56 | 9.4808 | WMa,TruStrain™ | 0.5
55 | 1.83 | 37 | 12.886 | 0.57113 | 0.0443 | 4.1058 | 2 | 0.25784 | 0.701 | 0.56 | 9.4845 | WMa,TruStrain™ | 0.5
56 | 1.87 | 37 | 12.876 | 0.56999 | 0.0443 | 4.1024 | 2 | 0.25763 | 0.701 | 0.56 | 9.477 | WMa,TruStrain™ | 0.5
57 | 1.9 | 37 | 12.868 | 0.56906 | 0.0442 | 4.1001 | 2 | 0.25748 | 0.701 | 0.56 | 9.4716 | WMa,TruStrain™ | 0.5
58 | 1.93 | 37 | 12.874 | 0.56987 | 0.0443 | 4.1021 | 2 | 0.2576 | 0.701 | 0.56 | 9.4759 | WMa,TruStrain™ | 0.5
59 | 1.97 | 37 | 12.872 | 0.56755 | 0.0441 | 4.1014 | 2 | 0.25756 | 0.701 | 0.55 | 9.4744 | WMa,TruStrain™ | 0.5
60 | 2 | 37 | 12.86 | 0.56651 | 0.0441 | 4.0975 | 2 | 0.25732 | 0.701 | 0.55 | 9.4657 | WMa,TruStrain™ | 0.5
61 | 2.03 | 37 | 12.861 | 0.57127 | 0.0444 | 4.0978 | 2 | 0.25734 | 0.701 | 0.55 | 9.4663 | WMa,TruStrain™ | 0.5
62 | 2.07 | 37 | 12.85 | 0.56501 | 0.044 | 4.0941 | 2 | 0.25711 | 0.701 | 0.55 | 9.4576 | WMa,TruStrain™ | 0.5
63 | 2.1 | 37 | 12.837 | 0.55886 | 0.0435 | 4.0901 | 2 | 0.25686 | 0.701 | 0.55 | 9.4485 | WMa,TruStrain™ | 0.5
64 | 2.13 | 37 | 12.832 | 0.56544 | 0.0441 | 4.0884 | 2 | 0.25675 | 0.701 | 0.55 | 9.4447 | WMa,TruStrain™ | 0.5
65 | 2.17 | 37 | 12.832 | 0.55628 | 0.0434 | 4.0883 | 2 | 0.25674 | 0.701 | 0.55 | 9.4441 | WMa,TruStrain™ | 0.5
66 | 2.2 | 37 | 12.816 | 0.54947 | 0.0429 | 4.0832 | 2 | 0.25642 | 0.701 | 0.55 | 9.4326 | WMa,TruStrain™ | 0.5
67 | 2.23 | 37 | 12.824 | 0.55469 | 0.0433 | 4.0858 | 2 | 0.25659 | 0.701 | 0.55 | 9.4386 | WMa,TruStrain™ | 0.5
68 | 2.27 | 37 | 12.826 | 0.55207 | 0.043 | 4.0864 | 2 | 0.25662 | 0.701 | 0.55 | 9.4399 | WMa,TruStrain™ | 0.5
69 | 2.3 | 37 | 12.816 | 0.54923 | 0.0429 | 4.0832 | 2 | 0.25642 | 0.701 | 0.54 | 9.4326 | WMa,TruStrain™ | 0.5
70 | 2.33 | 37 | 12.817 | 0.55055 | 0.043 | 4.0835 | 2 | 0.25644 | 0.701 | 0.54 | 9.4332 | WMa,TruStrain™ | 0.5
71 | 2.37 | 37 | 12.814 | 0.55523 | 0.0433 | 4.0826 | 2 | 0.25639 | 0.701 | 0.54 | 9.4312 | WMa,TruStrain™ | 0.5
72 | 2.4 | 37 | 12.821 | 0.54774 | 0.0427 | 4.0847 | 2 | 0.25651 | 0.701 | 0.54 | 9.4359 | WMa,TruStrain™ | 0.5
73 | 2.43 | 37 | 12.803 | 0.54904 | 0.0429 | 4.079 | 2 | 0.25617 | 0.701 | 0.54 | 9.4231 | WMa,TruStrain™ | 0.5
74 | 2.47 | 37 | 12.806 | 0.54872 | 0.0428 | 4.0799 | 2 | 0.25622 | 0.701 | 0.54 | 9.4252 | WMa,TruStrain™ | 0.5
75 | 2.5 | 37 | 12.805 | 0.545 | 0.0426 | 4.0796 | 2 | 0.2562 | 0.701 | 0.54 | 9.4242 | WMa,TruStrain™ | 0.5
76 | 2.53 | 37 | 12.794 | 0.54921 | 0.0429 | 4.0762 | 2 | 0.25599 | 0.701 | 0.54 | 9.4165 | WMa,TruStrain™ | 0.5
77 | 2.57 | 37 | 12.777 | 0.54241 | 0.0425 | 4.0708 | 2 | 0.25565 | 0.701 | 0.53 | 9.404 | WMa,TruStrain™ | 0.5
78 | 2.6 | 37 | 12.781 | 0.54643 | 0.0428 | 4.072 | 2 | 0.25572 | 0.701 | 0.53 | 9.4066 | WMa,TruStrain™ | 0.5
79 | 2.63 | 37 | 12.762 | 0.54459 | 0.0427 | 4.066 | 2 | 0.25536 | 0.701 | 0.53 | 9.3933 | WMa,TruStrain™ | 0.5
80 | 2.67 | 37 | 12.773 | 0.5464 | 0.0428 | 4.0694 | 2 | 0.25556 | 0.701 | 0.53 | 9.4009 | WMa,TruStrain™ | 0.5
81 | 2.7 | 37 | 12.772 | 0.5671 | 0.0444 | 4.0693 | 2 | 0.25556 | 0.701 | 0.53 | 9.4007 | WMa,TruStrain™ | 0.5
82 | 2.73 | 37 | 12.76 | 0.56057 | 0.0439 | 4.0656 | 2 | 0.25532 | 0.701 | 0.53 | 9.3919 | WMa,TruStrain™ | 0.5
83 | 2.77 | 37 | 12.766 | 0.53943 | 0.0423 | 4.0672 | 2 | 0.25541 | 0.701 | 0.53 | 9.3954 | WMa,TruStrain™ | 0.5
84 | 2.8 | 37 | 12.785 | 0.55079 | 0.0431 | 4.0735 | 2 | 0.25581 | 0.701 | 0.53 | 9.4099 | WMa,TruStrain™ | 0.5
85 | 2.83 | 37 | 12.783 | 0.54901 | 0.0429 | 4.0727 | 2 | 0.25577 | 0.701 | 0.53 | 9.4085 | WMa,TruStrain™ | 0.5
86 | 2.87 | 37 | 12.796 | 0.55545 | 0.0434 | 4.077 | 2 | 0.25604 | 0.701 | 0.53 | 9.4183 | WMa,TruStrain™ | 0.5
87 | 2.9 | 37 | 12.786 | 0.5498 | 0.043 | 4.0735 | 2 | 0.25582 | 0.701 | 0.53 | 9.4105 | WMa,TruStrain™ | 0.5
88 | 2.93 | 37 | 12.784 | 0.55119 | 0.0431 | 4.0731 | 2 | 0.2558 | 0.701 | 0.53 | 9.4097 | WMa,TruStrain™ | 0.5
89 | 2.97 | 37 | 12.785 | 0.54639 | 0.0427 | 4.0733 | 2 | 0.25581 | 0.701 | 0.53 | 9.4098 | WMa,TruStrain™ | 0.5
90 | 3 | 37 | 12.787 | 0.5457 | 0.0427 | 4.074 | 2 | 0.25585 | 0.701 | 0.53 | 9.4115 | WMa,TruStrain™ | 0.5
91 | 3.03 | 37 | 12.796 | 0.55444 | 0.0433 | 4.0769 | 2 | 0.25603 | 0.701 | 0.52 | 9.418 | WMa,TruStrain™ | 0.5
92 | 3.07 | 37 | 12.78 | 0.55637 | 0.0435 | 4.072 | 2 | 0.25573 | 0.701 | 0.52 | 9.4072 | WMa,TruStrain™ | 0.5
93 | 3.1 | 37 | 12.797 | 0.54961 | 0.0429 | 4.0772 | 2 | 0.25604 | 0.701 | 0.52 | 9.4184 | WMa,TruStrain™ | 0.5
94 | 3.13 | 37 | 12.772 | 0.53296 | 0.0417 | 4.069 | 2 | 0.25554 | 0.701 | 0.52 | 9.3999 | WMa,TruStrain™ | 0.5
95 | 3.17 | 37 | 12.759 | 0.54599 | 0.0428 | 4.0651 | 2 | 0.25531 | 0.701 | 0.52 | 9.3917 | WMa,TruStrain™ | 0.5
96 | 3.2 | 37 | 12.787 | 0.55045 | 0.043 | 4.0739 | 2 | 0.25584 | 0.701 | 0.52 | 9.411 | WMa,TruStrain™ | 0.5
97 | 3.23 | 37 | 12.767 | 0.54886 | 0.043 | 4.0676 | 2 | 0.25545 | 0.701 | 0.52 | 9.3967 | WMa,TruStrain™ | 0.5
98 | 3.27 | 37 | 12.765 | 0.53985 | 0.0423 | 4.0669 | 2 | 0.2554 | 0.701 | 0.52 | 9.3951 | WMa,TruStrain™ | 0.5
99 | 3.3 | 37 | 12.756 | 0.55691 | 0.0437 | 4.0644 | 2 | 0.25525 | 0.701 | 0.52 | 9.3895 | WMa,TruStrain™ | 0.5
100 | 3.33 | 37 | 12.759 | 0.54738 | 0.0429 | 4.0651 | 2 | 0.2553 | 0.701 | 0.52 | 9.3912 | WMa,TruStrain™ | 0.5
101 | 3.37 | 37 | 12.741 | 0.53401 | 0.0419 | 4.059 | 2 | 0.25491 | 0.701 | 0.52 | 9.377 | WMa,TruStrain™ | 0.5
102 | 3.4 | 37 | 12.754 | 0.52607 | 0.0412 | 4.0633 | 2 | 0.25517 | 0.701 | 0.51 | 9.3864 | WMa,TruStrain™ | 0.5
103 | 3.43 | 37 | 12.744 | 0.54511 | 0.0428 | 4.0602 | 2 | 0.25499 | 0.701 | 0.51 | 9.3799 | WMa,TruStrain™ | 0.5
104 | 3.47 | 37 | 12.725 | 0.53204 | 0.0418 | 4.0542 | 2 | 0.25461 | 0.701 | 0.51 | 9.3658 | WMa,TruStrain™ | 0.5
105 | 3.5 | 37 | 12.724 | 0.55491 | 0.0436 | 4.054 | 2 | 0.2546 | 0.701 | 0.51 | 9.3656 | WMa,TruStrain™ | 0.5
106 | 3.53 | 37 | 12.714 | 0.55118 | 0.0434 | 4.0508 | 2 | 0.2544 | 0.701 | 0.51 | 9.3579 | WMa,TruStrain™ | 0.5
107 | 3.57 | 37 | 12.707 | 0.52809 | 0.0416 | 4.0481 | 2 | 0.25422 | 0.701 | 0.51 | 9.3516 | WMa,TruStrain™ | 0.5
108 | 3.6 | 37 | 12.711 | 0.55199 | 0.0434 | 4.0498 | 2 | 0.25433 | 0.701 | 0.51 | 9.3556 | WMa,TruStrain™ | 0.5
109 | 3.63 | 37 | 12.721 | 0.53701 | 0.0422 | 4.0527 | 2 | 0.25451 | 0.701 | 0.51 | 9.362 | WMa,TruStrain™ | 0.5
110 | 3.67 | 37 | 12.72 | 0.54895 | 0.0432 | 4.0527 | 2 | 0.25451 | 0.701 | 0.51 | 9.3623 | WMa,TruStrain™ | 0.5
111 | 3.7 | 37 | 12.7 | 0.53845 | 0.0424 | 4.0462 | 2 | 0.25412 | 0.701 | 0.51 | 9.3478 | WMa,TruStrain™ | 0.5
112 | 3.73 | 37 | 12.696 | 0.53989 | 0.0425 | 4.0449 | 2 | 0.25405 | 0.701 | 0.5 | 9.3451 | WMa,TruStrain™ | 0.5
113 | 3.77 | 37 | 12.709 | 0.54471 | 0.0429 | 4.049 | 2 | 0.25429 | 0.701 | 0.5 | 9.3539 | WMa,TruStrain™ | 0.5
114 | 3.8 | 37 | 12.697 | 0.53712 | 0.0423 | 4.0453 | 2 | 0.25405 | 0.701 | 0.5 | 9.3451 | WMa,TruStrain™ | 0.5
115 | 3.83 | 37 | 12.701 | 0.53655 | 0.0422 | 4.0464 | 2 | 0.25412 | 0.701 | 0.5 | 9.3476 | WMa,TruStrain™ | 0.5
116 | 3.87 | 37 | 12.696 | 0.53106 | 0.0418 | 4.0448 | 2 | 0.25403 | 0.701 | 0.5 | 9.3444 | WMa,TruStrain™ | 0.5
117 | 3.9 | 37 | 12.7 | 0.52983 | 0.0417 | 4.0461 | 2 | 0.2541 | 0.701 | 0.5 | 9.3472 | WMa,TruStrain™ | 0.5
118 | 3.93 | 37 | 12.694 | 0.52926 | 0.0417 | 4.0442 | 2 | 0.25399 | 0.701 | 0.5 | 9.3431 | WMa,TruStrain™ | 0.5
119 | 3.97 | 37 | 12.693 | 0.52776 | 0.0416 | 4.0439 | 2 | 0.25397 | 0.701 | 0.5 | 9.3422 | WMa,TruStrain™ | 0.5
120 | 4 | 37 | 12.693 | 0.52978 | 0.0417 | 4.0438 | 2 | 0.25396 | 0.701 | 0.5 | 9.3419 | WMa,TruStrain™ | 0.5
121 | 4.03 | 37 | 12.686 | 0.53179 | 0.0419 | 4.0416 | 2 | 0.25382 | 0.701 | 0.49 | 9.3368 | WMa,TruStrain™ | 0.5
122 | 4.07 | 37 | 12.677 | 0.52772 | 0.0416 | 4.0388 | 2 | 0.25365 | 0.701 | 0.49 | 9.3305 | WMa,TruStrain™ | 0.5
123 | 4.1 | 37 | 12.666 | 0.53353 | 0.0421 | 4.0354 | 2 | 0.25344 | 0.701 | 0.49 | 9.3227 | WMa,TruStrain™ | 0.5
124 | 4.13 | 37 | 12.668 | 0.52748 | 0.0416 | 4.0358 | 2 | 0.25345 | 0.701 | 0.49 | 9.3233 | WMa,TruStrain™ | 0.5
125 | 4.17 | 37 | 12.649 | 0.53833 | 0.0426 | 4.03 | 2 | 0.2531 | 0.701 | 0.49 | 9.3103 | WMa,TruStrain™ | 0.5
126 | 4.2 | 37 | 12.653 | 0.53888 | 0.0426 | 4.0311 | 2 | 0.25317 | 0.701 | 0.49 | 9.3127 | WMa,TruStrain™ | 0.5
127 | 4.23 | 37 | 12.657 | 0.54169 | 0.0428 | 4.0326 | 2 | 0.25326 | 0.701 | 0.49 | 9.316 | WMa,TruStrain™ | 0.5
128 | 4.27 | 37 | 12.652 | 0.53639 | 0.0424 | 4.031 | 2 | 0.25316 | 0.701 | 0.49 | 9.3124 | WMa,TruStrain™ | 0.5
129 | 4.3 | 37 | 12.653 | 0.54053 | 0.0427 | 4.0313 | 2 | 0.25317 | 0.701 | 0.49 | 9.313 | WMa,TruStrain™ | 0.5
130 | 4.33 | 37 | 12.656 | 0.53446 | 0.0422 | 4.032 | 2 | 0.25322 | 0.701 | 0.49 | 9.3148 | WMa,TruStrain™ | 0.5
131 | 4.37 | 37 | 12.647 | 0.54453 | 0.0431 | 4.0294 | 2 | 0.25306 | 0.701 | 0.49 | 9.309 | WMa,TruStrain™ | 0.5
132 | 4.4 | 37 | 12.645 | 0.54147 | 0.0428 | 4.0286 | 2 | 0.25301 | 0.701 | 0.49 | 9.3071 | WMa,TruStrain™ | 0.5
133 | 4.43 | 37 | 12.657 | 0.53398 | 0.0422 | 4.0325 | 2 | 0.25324 | 0.701 | 0.49 | 9.3156 | WMa,TruStrain™ | 0.5
134 | 4.47 | 37 | 12.65 | 0.53356 | 0.0422 | 4.0302 | 2 | 0.2531 | 0.701 | 0.49 | 9.3104 | WMa,TruStrain™ | 0.5
135 | 4.5 | 37 | 12.655 | 0.54384 | 0.043 | 4.032 | 2 | 0.25322 | 0.701 | 0.49 | 9.3147 | WMa,TruStrain™ | 0.5
136 | 4.53 | 37 | 12.653 | 0.54958 | 0.0434 | 4.0315 | 2 | 0.25319 | 0.701 | 0.48 | 9.3136 | WMa,TruStrain™ | 0.5
137 | 4.57 | 37 | 12.658 | 0.54025 | 0.0427 | 4.0329 | 2 | 0.25327 | 0.701 | 0.48 | 9.3167 | WMa,TruStrain™ | 0.5
138 | 4.6 | 37 | 12.652 | 0.53137 | 0.042 | 4.0307 | 2 | 0.25315 | 0.701 | 0.48 | 9.312 | WMa,TruStrain™ | 0.5
139 | 4.63 | 37 | 12.66 | 0.53777 | 0.0425 | 4.0334 | 2 | 0.25332 | 0.701 | 0.48 | 9.3183 | WMa,TruStrain™ | 0.5
140 | 4.67 | 37 | 12.665 | 0.53349 | 0.0421 | 4.035 | 2 | 0.25341 | 0.701 | 0.48 | 9.3217 | WMa,TruStrain™ | 0.5
141 | 4.7 | 37 | 12.658 | 0.53009 | 0.0419 | 4.0325 | 2 | 0.25325 | 0.701 | 0.48 | 9.3159 | WMa,TruStrain™ | 0.5
142 | 4.73 | 37 | 12.659 | 0.53197 | 0.042 | 4.033 | 2 | 0.25328 | 0.701 | 0.48 | 9.3171 | WMa,TruStrain™ | 0.5
143 | 4.77 | 37 | 12.656 | 0.5326 | 0.0421 | 4.032 | 2 | 0.25323 | 0.701 | 0.48 | 9.3149 | WMa,TruStrain™ | 0.5
144 | 4.8 | 37 | 12.66 | 0.53048 | 0.0419 | 4.0332 | 2 | 0.2533 | 0.701 | 0.48 | 9.3177 | WMa,TruStrain™ | 0.5
145 | 4.83 | 37 | 12.657 | 0.51806 | 0.0409 | 4.0322 | 2 | 0.25323 | 0.701 | 0.48 | 9.3151 | WMa,TruStrain™ | 0.5
146 | 4.87 | 37 | 12.647 | 0.51743 | 0.0409 | 4.029 | 2 | 0.25304 | 0.701 | 0.48 | 9.308 | WMa,TruStrain™ | 0.5
147 | 4.9 | 37 | 12.646 | 0.51441 | 0.0407 | 4.0287 | 2 | 0.25302 | 0.701 | 0.48 | 9.3073 | WMa,TruStrain™ | 0.5
148 | 4.93 | 37 | 12.644 | 0.52747 | 0.0417 | 4.0281 | 2 | 0.25298 | 0.701 | 0.48 | 9.3061 | WMa,TruStrain™ | 0.5
149 | 4.97 | 37 | 12.644 | 0.52518 | 0.0415 | 4.0282 | 2 | 0.25299 | 0.701 | 0.48 | 9.3062 | WMa,TruStrain™ | 0.5
150 | 5 | 37 | 12.636 | 0.5274 | 0.0417 | 4.0257 | 2 | 0.25283 | 0.701 | 0.48 | 9.3003 | WMa,TruStrain™ | 0.5
151 | 5.03 | 37 | 12.632 | 0.5275 | 0.0418 | 4.0245 | 2 | 0.25276 | 0.701 | 0.48 | 9.2976 | WMa,TruStrain™ | 0.5
152 | 5.07 | 37 | 12.639 | 0.53553 | 0.0424 | 4.0266 | 2 | 0.25288 | 0.701 | 0.48 | 9.3022 | WMa,TruStrain™ | 0.5
153 | 5.1 | 37 | 12.632 | 0.53078 | 0.042 | 4.0243 | 2 | 0.25274 | 0.701 | 0.47 | 9.2971 | WMa,TruStrain™ | 0.5
154 | 5.13 | 37 | 12.638 | 0.53333 | 0.0422 | 4.0264 | 2 | 0.25287 | 0.701 | 0.47 | 9.3018 | WMa,TruStrain™ | 0.5
155 | 5.17 | 37 | 12.636 | 0.52971 | 0.0419 | 4.0257 | 2 | 0.25283 | 0.701 | 0.47 | 9.3003 | WMa,TruStrain™ | 0.5
156 | 5.2 | 37 | 12.641 | 0.5276 | 0.0417 | 4.0273 | 2 | 0.25293 | 0.701 | 0.47 | 9.3042 | WMa,TruStrain™ | 0.5
157 | 5.23 | 37 | 12.625 | 0.53309 | 0.0422 | 4.0223 | 2 | 0.25262 | 0.701 | 0.47 | 9.2927 | WMa,TruStrain™ | 0.5
158 | 5.27 | 37 | 12.615 | 0.52255 | 0.0414 | 4.019 | 2 | 0.25241 | 0.701 | 0.47 | 9.2848 | WMa,TruStrain™ | 0.5
159 | 5.3 | 37 | 12.608 | 0.53029 | 0.0421 | 4.0168 | 2 | 0.25227 | 0.701 | 0.47 | 9.2798 | WMa,TruStrain™ | 0.5
160 | 5.33 | 37 | 12.611 | 0.52779 | 0.0419 | 4.0177 | 2 | 0.25232 | 0.701 | 0.47 | 9.2818 | WMa,TruStrain™ | 0.5
161 | 5.37 | 37 | 12.613 | 0.53053 | 0.0421 | 4.0185 | 2 | 0.25238 | 0.701 | 0.47 | 9.2837 | WMa,TruStrain™ | 0.5
162 | 5.4 | 37 | 12.615 | 0.531 | 0.0421 | 4.0191 | 2 | 0.25241 | 0.701 | 0.47 | 9.285 | WMa,TruStrain™ | 0.5
163 | 5.43 | 37 | 12.61 | 0.52586 | 0.0417 | 4.0173 | 2 | 0.25231 | 0.701 | 0.47 | 9.2811 | WMa,TruStrain™ | 0.5
164 | 5.47 | 37 | 12.613 | 0.53275 | 0.0422 | 4.0184 | 2 | 0.25237 | 0.701 | 0.47 | 9.2835 | WMa,TruStrain™ | 0.5
165 | 5.5 | 37 | 12.617 | 0.52689 | 0.0418 | 4.0197 | 2 | 0.25245 | 0.701 | 0.46 | 9.2864 | WMa,TruStrain™ | 0.5
166 | 5.53 | 37 | 12.607 | 0.5196 | 0.0412 | 4.0163 | 2 | 0.25224 | 0.701 | 0.46 | 9.2787 | WMa,TruStrain™ | 0.5
167 | 5.57 | 37 | 12.613 | 0.51337 | 0.0407 | 4.0182 | 2 | 0.25235 | 0.701 | 0.46 | 9.2829 | WMa,TruStrain™ | 0.5
168 | 5.6 | 37 | 12.606 | 0.52016 | 0.0413 | 4.0162 | 2 | 0.25223 | 0.701 | 0.46 | 9.2785 | WMa,TruStrain™ | 0.5
169 | 5.63 | 37 | 12.615 | 0.5229 | 0.0415 | 4.0189 | 2 | 0.25241 | 0.701 | 0.46 | 9.2848 | WMa,TruStrain™ | 0.5
170 | 5.67 | 37 | 12.609 | 0.5262 | 0.0417 | 4.017 | 2 | 0.25229 | 0.701 | 0.46 | 9.2804 | WMa,TruStrain™ | 0.5
171 | 5.7 | 37 | 12.602 | 0.53065 | 0.0421 | 4.0149 | 2 | 0.25216 | 0.701 | 0.46 | 9.2757 | WMa,TruStrain™ | 0.5
172 | 5.73 | 37 | 12.605 | 0.5173 | 0.041 | 4.0156 | 2 | 0.25219 | 0.701 | 0.46 | 9.2767 | WMa,TruStrain™ | 0.5
173 | 5.77 | 37 | 12.594 | 0.52508 | 0.0417 | 4.0123 | 2 | 0.25198 | 0.701 | 0.46 | 9.2692 | WMa,TruStrain™ | 0.5
174 | 5.8 | 37 | 12.6 | 0.51984 | 0.0413 | 4.0141 | 2 | 0.2521 | 0.701 | 0.46 | 9.2736 | WMa,TruStrain™ | 0.5
175 | 5.83 | 37 | 12.604 | 0.50361 | 0.04 | 4.0152 | 2 | 0.25217 | 0.701 | 0.46 | 9.276 | WMa,TruStrain™ | 0.5
176 | 5.87 | 37 | 12.605 | 0.5196 | 0.0412 | 4.0157 | 2 | 0.25221 | 0.701 | 0.46 | 9.2777 | WMa,TruStrain™ | 0.5
177 | 5.9 | 37 | 12.594 | 0.51639 | 0.041 | 4.012 | 2 | 0.25198 | 0.701 | 0.46 | 9.2692 | WMa,TruStrain™ | 0.5
178 | 5.93 | 37 | 12.604 | 0.52595 | 0.0417 | 4.0153 | 2 | 0.25219 | 0.701 | 0.46 | 9.2767 | WMa,TruStrain™ | 0.5
179 | 5.97 | 37 | 12.583 | 0.51217 | 0.0407 | 4.0085 | 2 | 0.25175 | 0.701 | 0.46 | 9.2607 | WMa,TruStrain™ | 0.5
180 | 6 | 37 | 12.58 | 0.51559 | 0.041 | 4.0078 | 2 | 0.2517 | 0.701 | 0.46 | 9.2588 | WMa,TruStrain™ | 0.5
181 | 6.03 | 37 | 12.573 | 0.5266 | 0.0419 | 4.0056 | 2 | 0.25158 | 0.701 | 0.46 | 9.2542 | WMa,TruStrain™ | 0.5
182 | 6.07 | 37 | 12.575 | 0.51767 | 0.0412 | 4.0061 | 2 | 0.2516 | 0.701 | 0.46 | 9.2552 | WMa,TruStrain™ | 0.5
183 | 6.1 | 37 | 12.585 | 0.5184 | 0.0412 | 4.0093 | 2 | 0.2518 | 0.701 | 0.46 | 9.2626 | WMa,TruStrain™ | 0.5
184 | 6.13 | 37 | 12.576 | 0.52328 | 0.0416 | 4.0065 | 2 | 0.25163 | 0.701 | 0.45 | 9.2563 | WMa,TruStrain™ | 0.5
185 | 6.17 | 37 | 12.58 | 0.52531 | 0.0418 | 4.0077 | 2 | 0.2517 | 0.701 | 0.45 | 9.259 | WMa,TruStrain™ | 0.5
186 | 6.2 | 37 | 12.587 | 0.52904 | 0.042 | 4.0102 | 2 | 0.25186 | 0.701 | 0.45 | 9.2647 | WMa,TruStrain™ | 0.5
187 | 6.23 | 37 | 12.583 | 0.52097 | 0.0414 | 4.0086 | 2 | 0.25175 | 0.701 | 0.45 | 9.2608 | WMa,TruStrain™ | 0.5
188 | 6.27 | 37 | 12.569 | 0.51704 | 0.0411 | 4.0041 | 2 | 0.25148 | 0.701 | 0.45 | 9.2506 | WMa,TruStrain™ | 0.5
189 | 6.3 | 37 | 12.577 | 0.51952 | 0.0413 | 4.0067 | 2 | 0.25164 | 0.701 | 0.45 | 9.2567 | WMa,TruStrain™ | 0.5
190 | 6.33 | 37 | 12.571 | 0.51475 | 0.0409 | 4.0048 | 2 | 0.25152 | 0.701 | 0.45 | 9.2523 | WMa,TruStrain™ | 0.5
191 | 6.37 | 37 | 12.577 | 0.52132 | 0.0415 | 4.0068 | 2 | 0.25165 | 0.701 | 0.45 | 9.2568 | WMa,TruStrain™ | 0.5
192 | 6.4 | 37 | 12.584 | 0.52827 | 0.042 | 4.009 | 2 | 0.25178 | 0.701 | 0.45 | 9.2619 | WMa,TruStrain™ | 0.5
193 | 6.43 | 37 | 12.577 | 0.52321 | 0.0416 | 4.0069 | 2 | 0.25165 | 0.701 | 0.45 | 9.257 | WMa,TruStrain™ | 0.5
194 | 6.47 | 37 | 12.572 | 0.51775 | 0.0412 | 4.0052 | 2 | 0.25155 | 0.701 | 0.45 | 9.2531 | WMa,TruStrain™ | 0.5
195 | 6.5 | 37 | 12.566 | 0.52631 | 0.0419 | 4.0035 | 2 | 0.25144 | 0.701 | 0.45 | 9.2494 | WMa,TruStrain™ | 0.5
196 | 6.53 | 37 | 12.561 | 0.52026 | 0.0414 | 4.0019 | 2 | 0.25134 | 0.701 | 0.45 | 9.2454 | WMa,TruStrain™ | 0.5
197 | 6.57 | 37 | 12.553 | 0.52225 | 0.0416 | 3.9993 | 2 | 0.25118 | 0.701 | 0.45 | 9.2396 | WMa,TruStrain™ | 0.5
198 | 6.6 | 37 | 12.552 | 0.51319 | 0.0409 | 3.9987 | 2 | 0.25114 | 0.701 | 0.45 | 9.2383 | WMa,TruStrain™ | 0.5
199 | 6.63 | 37 | 12.551 | 0.50763 | 0.0404 | 3.9985 | 2 | 0.25112 | 0.701 | 0.45 | 9.2376 | WMa,TruStrain™ | 0.5
200 | 6.67 | 37 | 12.546 | 0.51777 | 0.0413 | 3.9968 | 2 | 0.25102 | 0.701 | 0.45 | 9.234 | WMa,TruStrain™ | 0.5
201 | 6.7 | 37 | 12.539 | 0.50886 | 0.0406 | 3.9945 | 2 | 0.25088 | 0.701 | 0.45 | 9.2285 | WMa,TruStrain™ | 0.5
202 | 6.73 | 37 | 12.541 | 0.51316 | 0.0409 | 3.9954 | 2 | 0.25093 | 0.701 | 0.44 | 9.2306 | WMa,TruStrain™ | 0.5
203 | 6.77 | 37 | 12.536 | 0.52411 | 0.0418 | 3.9938 | 2 | 0.25083 | 0.701 | 0.44 | 9.2269 | WMa,TruStrain™ | 0.5
204 | 6.8 | 37 | 12.537 | 0.51833 | 0.0413 | 3.9941 | 2 | 0.25085 | 0.701 | 0.44 | 9.2275 | WMa,TruStrain™ | 0.5
205 | 6.83 | 37 | 12.533 | 0.51129 | 0.0408 | 3.9928 | 2 | 0.25076 | 0.701 | 0.44 | 9.2243 | WMa,TruStrain™ | 0.5
206 | 6.87 | 37 | 12.534 | 0.51316 | 0.0409 | 3.9931 | 2 | 0.25079 | 0.701 | 0.44 | 9.2252 | WMa,TruStrain™ | 0.5
207 | 6.9 | 37 | 12.532 | 0.51583 | 0.0412 | 3.9925 | 2 | 0.25076 | 0.701 | 0.44 | 9.2241 | WMa,TruStrain™ | 0.5
208 | 6.93 | 37 | 12.524 | 0.50584 | 0.0404 | 3.9897 | 2 | 0.25057 | 0.701 | 0.44 | 9.2174 | WMa,TruStrain™ | 0.5
209 | 6.97 | 37 | 12.527 | 0.51474 | 0.0411 | 3.9908 | 2 | 0.25065 | 0.701 | 0.44 | 9.22 | WMa,TruStrain™ | 0.5
210 | 7 | 37 | 12.523 | 0.50944 | 0.0407 | 3.9896 | 2 | 0.25057 | 0.701 | 0.44 | 9.2173 | WMa,TruStrain™ | 0.5
211 | 7.03 | 37 | 12.53 | 0.51304 | 0.0409 | 3.9917 | 2 | 0.2507 | 0.701 | 0.44 | 9.2219 | WMa,TruStrain™ | 0.5
212 | 7.07 | 37 | 12.517 | 0.5103 | 0.0408 | 3.9875 | 2 | 0.25044 | 0.701 | 0.44 | 9.2125 | WMa,TruStrain™ | 0.5
213 | 7.1 | 37 | 12.516 | 0.51742 | 0.0413 | 3.9874 | 2 | 0.25043 | 0.701 | 0.44 | 9.2122 | WMa,TruStrain™ | 0.5
214 | 7.13 | 37 | 12.511 | 0.51562 | 0.0412 | 3.9856 | 2 | 0.25032 | 0.701 | 0.44 | 9.208 | WMa,TruStrain™ | 0.5
215 | 7.17 | 37 | 12.509 | 0.51121 | 0.0409 | 3.985 | 2 | 0.25028 | 0.701 | 0.44 | 9.2065 | WMa,TruStrain™ | 0.5
216 | 7.2 | 37 | 12.503 | 0.50486 | 0.0404 | 3.9832 | 2 | 0.25017 | 0.701 | 0.44 | 9.2025 | WMa,TruStrain™ | 0.5
217 | 7.23 | 37 | 12.507 | 0.51322 | 0.041 | 3.9845 | 2 | 0.25025 | 0.701 | 0.44 | 9.2055 | WMa,TruStrain™ | 0.5
218 | 7.27 | 37 | 12.498 | 0.51104 | 0.0409 | 3.9815 | 2 | 0.25007 | 0.701 | 0.44 | 9.1987 | WMa,TruStrain™ | 0.5
219 | 7.3 | 37 | 12.496 | 0.50584 | 0.0405 | 3.981 | 2 | 0.25003 | 0.701 | 0.44 | 9.1975 | WMa,TruStrain™ | 0.5
220 | 7.33 | 37 | 12.493 | 0.50878 | 0.0407 | 3.98 | 2 | 0.24997 | 0.701 | 0.43 | 9.1953 | WMa,TruStrain™ | 0.5
221 | 7.37 | 37 | 12.502 | 0.5138 | 0.0411 | 3.9828 | 2 | 0.25014 | 0.701 | 0.43 | 9.2015 | WMa,TruStrain™ | 0.5
222 | 7.4 | 37 | 12.495 | 0.50421 | 0.0404 | 3.9806 | 2 | 0.25 | 0.701 | 0.43 | 9.1962 | WMa,TruStrain™ | 0.5
223 | 7.43 | 37 | 12.494 | 0.51032 | 0.0408 | 3.9803 | 2 | 0.24999 | 0.701 | 0.43 | 9.1958 | WMa,TruStrain™ | 0.5
224 | 7.47 | 37 | 12.485 | 0.50801 | 0.0407 | 3.9773 | 2 | 0.2498 | 0.701 | 0.43 | 9.1891 | WMa,TruStrain™ | 0.5
225 | 7.5 | 37 | 12.495 | 0.51178 | 0.041 | 3.9807 | 2 | 0.25002 | 0.701 | 0.43 | 9.1969 | WMa,TruStrain™ | 0.5
226 | 7.53 | 37 | 12.492 | 0.51046 | 0.0409 | 3.9797 | 2 | 0.24994 | 0.701 | 0.43 | 9.1942 | WMa,TruStrain™ | 0.5
227 | 7.57 | 37 | 12.486 | 0.5107 | 0.0409 | 3.9777 | 2 | 0.24982 | 0.701 | 0.43 | 9.1897 | WMa,TruStrain™ | 0.5
228 | 7.6 | 37 | 12.486 | 0.51243 | 0.041 | 3.9779 | 2 | 0.24983 | 0.701 | 0.43 | 9.1902 | WMa,TruStrain™ | 0.5
229 | 7.63 | 37 | 12.487 | 0.50611 | 0.0405 | 3.9779 | 2 | 0.24984 | 0.701 | 0.43 | 9.1904 | WMa,TruStrain™ | 0.5
230 | 7.67 | 37 | 12.476 | 0.49953 | 0.04 | 3.9745 | 2 | 0.24963 | 0.701 | 0.43 | 9.1826 | WMa,TruStrain™ | 0.5
231 | 7.7 | 37 | 12.476 | 0.49564 | 0.0397 | 3.9744 | 2 | 0.24962 | 0.701 | 0.43 | 9.1824 | WMa,TruStrain™ | 0.5
232 | 7.73 | 37 | 12.469 | 0.5043 | 0.0404 | 3.9723 | 2 | 0.24949 | 0.701 | 0.43 | 9.1774 | WMa,TruStrain™ | 0.5
233 | 7.77 | 37 | 12.472 | 0.51066 | 0.0409 | 3.9733 | 2 | 0.24954 | 0.701 | 0.43 | 9.1795 | WMa,TruStrain™ | 0.5
234 | 7.8 | 37 | 12.471 | 0.5076 | 0.0407 | 3.9731 | 2 | 0.24953 | 0.701 | 0.43 | 9.1791 | WMa,TruStrain™ | 0.5
235 | 7.83 | 37 | 12.472 | 0.51664 | 0.0414 | 3.9735 | 2 | 0.24956 | 0.701 | 0.43 | 9.1801 | WMa,TruStrain™ | 0.5
236 | 7.87 | 37 | 12.475 | 0.52116 | 0.0418 | 3.9743 | 2 | 0.24961 | 0.701 | 0.43 | 9.1821 | WMa,TruStrain™ | 0.5
237 | 7.9 | 37 | 12.467 | 0.50964 | 0.0409 | 3.9717 | 2 | 0.24945 | 0.701 | 0.43 | 9.176 | WMa,TruStrain™ | 0.5
238 | 7.93 | 37 | 12.467 | 0.51289 | 0.0411 | 3.9716 | 2 | 0.24945 | 0.701 | 0.43 | 9.1759 | WMa,TruStrain™ | 0.5
239 | 7.97 | 37 | 12.474 | 0.50837 | 0.0408 | 3.9739 | 2 | 0.24958 | 0.701 | 0.43 | 9.181 | WMa,TruStrain™ | 0.5
240 | 8 | 37 | 12.467 | 0.51514 | 0.0413 | 3.9719 | 2 | 0.24946 | 0.701 | 0.43 | 9.1765 | WMa,TruStrain™ | 0.5
241 | 8.03 | 37 | 12.473 | 0.51018 | 0.0409 | 3.9735 | 2 | 0.24956 | 0.701 | 0.43 | 9.18 | WMa,TruStrain™ | 0.5
242 | 8.07 | 37 | 12.461 | 0.51608 | 0.0414 | 3.97 | 2 | 0.24934 | 0.701 | 0.43 | 9.1721 | WMa,TruStrain™ | 0.5
243 | 8.1 | 37 | 12.469 | 0.50127 | 0.0402 | 3.9723 | 2 | 0.24948 | 0.701 | 0.42 | 9.1772 | WMa,TruStrain™ | 0.5
244 | 8.13 | 37 | 12.468 | 0.51383 | 0.0412 | 3.9721 | 2 | 0.24948 | 0.701 | 0.42 | 9.1771 | WMa,TruStrain™ | 0.5
245 | 8.17 | 37 | 12.474 | 0.50912 | 0.0408 | 3.9739 | 2 | 0.24958 | 0.701 | 0.42 | 9.181 | WMa,TruStrain™ | 0.5
246 | 8.2 | 37 | 12.468 | 0.50634 | 0.0406 | 3.9721 | 2 | 0.24948 | 0.701 | 0.42 | 9.177 | WMa,TruStrain™ | 0.5
247 | 8.23 | 37 | 12.476 | 0.52237 | 0.0419 | 3.9746 | 2 | 0.24963 | 0.701 | 0.42 | 9.1828 | WMa,TruStrain™ | 0.5
248 | 8.27 | 37 | 12.472 | 0.51771 | 0.0415 | 3.9734 | 2 | 0.24955 | 0.701 | 0.42 | 9.1799 | WMa,TruStrain™ | 0.5
249 | 8.3 | 37 | 12.478 | 0.5115 | 0.041 | 3.9753 | 2 | 0.24967 | 0.701 | 0.42 | 9.1841 | WMa,TruStrain™ | 0.5
250 | 8.33 | 37 | 12.468 | 0.52008 | 0.0417 | 3.9722 | 2 | 0.24948 | 0.701 | 0.42 | 9.1773 | WMa,TruStrain™ | 0.5
251 | 8.37 | 37 | 12.469 | 0.51031 | 0.0409 | 3.9724 | 2 | 0.2495 | 0.701 | 0.42 | 9.1779 | WMa,TruStrain™ | 0.5
252 | 8.4 | 37 | 12.465 | 0.50605 | 0.0406 | 3.9711 | 2 | 0.24941 | 0.701 | 0.42 | 9.1747 | WMa,TruStrain™ | 0.5
253 | 8.43 | 37 | 12.482 | 0.50817 | 0.0407 | 3.9765 | 2 | 0.24975 | 0.701 | 0.42 | 9.1871 | WMa,TruStrain™ | 0.5
254 | 8.47 | 37 | 12.494 | 0.50389 | 0.0403 | 3.9801 | 2 | 0.24997 | 0.701 | 0.42 | 9.1953 | WMa,TruStrain™ | 0.5
255 | 8.5 | 37 | 12.49 | 0.50954 | 0.0408 | 3.9789 | 2 | 0.2499 | 0.701 | 0.42 | 9.1927 | WMa,TruStrain™ | 0.5
256 | 8.53 | 37 | 12.494 | 0.51115 | 0.0409 | 3.9802 | 2 | 0.24999 | 0.701 | 0.42 | 9.1958 | WMa,TruStrain™ | 0.5
257 | 8.57 | 37 | 12.498 | 0.51706 | 0.0414 | 3.9816 | 2 | 0.25007 | 0.701 | 0.42 | 9.1989 | WMa,TruStrain™ | 0.5
258 | 8.6 | 37 | 12.497 | 0.51334 | 0.0411 | 3.9813 | 2 | 0.25005 | 0.701 | 0.42 | 9.198 | WMa,TruStrain™ | 0.5
259 | 8.63 | 37 | 12.495 | 0.52036 | 0.0416 | 3.9808 | 2 | 0.25002 | 0.701 | 0.42 | 9.1971 | WMa,TruStrain™ | 0.5
260 | 8.67 | 37 | 12.495 | 0.51689 | 0.0414 | 3.9808 | 2 | 0.25002 | 0.701 | 0.42 | 9.1972 | WMa,TruStrain™ | 0.5
261 | 8.7 | 37 | 12.51 | 0.52648 | 0.0421 | 3.9857 | 2 | 0.25033 | 0.701 | 0.42 | 9.2082 | WMa,TruStrain™ | 0.5
262 | 8.73 | 37 | 12.514 | 0.52355 | 0.0418 | 3.9868 | 2 | 0.2504 | 0.701 | 0.42 | 9.2109 | WMa,TruStrain™ | 0.5
263 | 8.77 | 37 | 12.518 | 0.52936 | 0.0423 | 3.9882 | 2 | 0.25049 | 0.701 | 0.42 | 9.2142 | WMa,TruStrain™ | 0.5
264 | 8.8 | 37 | 12.53 | 0.52207 | 0.0417 | 3.9919 | 2 | 0.25072 | 0.701 | 0.42 | 9.2227 | WMa,TruStrain™ | 0.5
265 | 8.83 | 37 | 12.534 | 0.52551 | 0.0419 | 3.9931 | 2 | 0.25079 | 0.701 | 0.42 | 9.2255 | WMa,TruStrain™ | 0.5
266 | 8.87 | 37 | 12.53 | 0.51411 | 0.041 | 3.9918 | 2 | 0.25072 | 0.701 | 0.42 | 9.2226 | WMa,TruStrain™ | 0.5
267 | 8.9 | 37 | 12.52 | 0.52231 | 0.0417 | 3.9887 | 2 | 0.25053 | 0.701 | 0.42 | 9.2157 | WMa,TruStrain™ | 0.5
268 | 8.93 | 37 | 12.525 | 0.51732 | 0.0413 | 3.9902 | 2 | 0.25061 | 0.701 | 0.41 | 9.2189 | WMa,TruStrain™ | 0.5
269 | 8.97 | 37 | 12.521 | 0.51304 | 0.041 | 3.9889 | 2 | 0.25053 | 0.701 | 0.41 | 9.2159 | WMa,TruStrain™ | 0.5
270 | 9 | 37 | 12.514 | 0.51615 | 0.0412 | 3.9867 | 2 | 0.25039 | 0.701 | 0.41 | 9.2107 | WMa,TruStrain™ | 0.5
271 | 9.03 | 37 | 12.521 | 0.51031 | 0.0408 | 3.9887 | 2 | 0.25052 | 0.701 | 0.41 | 9.2153 | WMa,TruStrain™ | 0.5
272 | 9.07 | 37 | 12.515 | 0.51233 | 0.0409 | 3.9869 | 2 | 0.25041 | 0.701 | 0.41 | 9.2112 | WMa,TruStrain™ | 0.5
273 | 9.1 | 37 | 12.517 | 0.5152 | 0.0412 | 3.9877 | 2 | 0.25047 | 0.701 | 0.41 | 9.2134 | WMa,TruStrain™ | 0.5
274 | 9.13 | 37 | 12.518 | 0.5118 | 0.0409 | 3.988 | 2 | 0.25047 | 0.701 | 0.41 | 9.2136 | WMa,TruStrain™ | 0.5
275 | 9.17 | 37 | 12.515 | 0.51153 | 0.0409 | 3.9871 | 2 | 0.25042 | 0.701 | 0.41 | 9.2116 | WMa,TruStrain™ | 0.5
276 | 9.2 | 37 | 12.52 | 0.50949 | 0.0407 | 3.9886 | 2 | 0.25051 | 0.701 | 0.41 | 9.2149 | WMa,TruStrain™ | 0.5
277 | 9.23 | 37 | 12.523 | 0.51102 | 0.0408 | 3.9894 | 2 | 0.25057 | 0.701 | 0.41 | 9.2171 | WMa,TruStrain™ | 0.5
278 | 9.27 | 37 | 12.522 | 0.4988 | 0.0398 | 3.9891 | 2 | 0.25054 | 0.701 | 0.41 | 9.2163 | WMa,TruStrain™ | 0.5
279 | 9.3 | 37 | 12.512 | 0.50281 | 0.0402 | 3.986 | 2 | 0.25036 | 0.701 | 0.41 | 9.2094 | WMa,TruStrain™ | 0.5
280 | 9.33 | 37 | 12.507 | 0.50564 | 0.0404 | 3.9845 | 2 | 0.25026 | 0.701 | 0.41 | 9.2058 | WMa,TruStrain™ | 0.5
281 | 9.37 | 37 | 12.502 | 0.50534 | 0.0404 | 3.9829 | 2 | 0.25016 | 0.701 | 0.41 | 9.202 | WMa,TruStrain™ | 0.5
282 | 9.4 | 37 | 12.499 | 0.50399 | 0.0403 | 3.9817 | 2 | 0.25008 | 0.701 | 0.4 | 9.1993 | WMa,TruStrain™ | 0.5
283 | 9.43 | 37 | 12.497 | 0.50418 | 0.0403 | 3.9812 | 2 | 0.25005 | 0.701 | 0.4 | 9.198 | WMa,TruStrain™ | 0.5
284 | 9.47 | 37 | 12.49 | 0.50227 | 0.0402 | 3.9789 | 2 | 0.24991 | 0.701 | 0.4 | 9.1929 | WMa,TruStrain™ | 0.5
285 | 9.5 | 37 | 12.494 | 0.50602 | 0.0405 | 3.9803 | 2 | 0.24999 | 0.701 | 0.4 | 9.196 | WMa,TruStrain™ | 0.5
286 | 9.53 | 37 | 12.491 | 0.50523 | 0.0404 | 3.9794 | 2 | 0.24994 | 0.701 | 0.4 | 9.194 | WMa,TruStrain™ | 0.5
287 | 9.57 | 37 | 12.493 | 0.50564 | 0.0405 | 3.9798 | 2 | 0.24996 | 0.701 | 0.4 | 9.1948 | WMa,TruStrain™ | 0.5
288 | 9.6 | 37 | 12.479 | 0.50666 | 0.0406 | 3.9754 | 2 | 0.24969 | 0.701 | 0.4 | 9.1848 | WMa,TruStrain™ | 0.5
289 | 9.63 | 37 | 12.468 | 0.50817 | 0.0408 | 3.9719 | 2 | 0.24947 | 0.701 | 0.4 | 9.1767 | WMa,TruStrain™ | 0.5
290 | 9.67 | 37 | 12.476 | 0.50193 | 0.0402 | 3.9745 | 2 | 0.24962 | 0.701 | 0.4 | 9.1825 | WMa,TruStrain™ | 0.5
291 | 9.7 | 37 | 12.464 | 0.50694 | 0.0407 | 3.9708 | 2 | 0.2494 | 0.701 | 0.4 | 9.1741 | WMa,TruStrain™ | 0.5
292 | 9.73 | 37 | 12.466 | 0.5016 | 0.0402 | 3.9712 | 2 | 0.24942 | 0.701 | 0.4 | 9.175 | WMa,TruStrain™ | 0.5
293 | 9.77 | 37 | 12.449 | 0.49997 | 0.0402 | 3.966 | 2 | 0.2491 | 0.701 | 0.4 | 9.163 | WMa,TruStrain™ | 0.5
294 | 9.8 | 37 | 12.461 | 0.5035 | 0.0404 | 3.9698 | 2 | 0.24933 | 0.701 | 0.4 | 9.1716 | WMa,TruStrain™ | 0.5
295 | 9.83 | 37 | 12.479 | 0.48823 | 0.0391 | 3.9751 | 2 | 0.24967 | 0.701 | 0.4 | 9.184 | WMa,TruStrain™ | 0.5
296 | 9.87 | 37 | 12.46 | 0.51526 | 0.0414 | 3.9694 | 2 | 0.24932 | 0.701 | 0.4 | 9.1712 | WMa,TruStrain™ | 0.5
297 | 9.9 | 37 | 12.446 | 0.4989 | 0.0401 | 3.9649 | 2 | 0.24904 | 0.701 | 0.4 | 9.1608 | WMa,TruStrain™ | 0.5
298 | 9.93 | 37 | 12.444 | 0.50468 | 0.0406 | 3.9643 | 2 | 0.24899 | 0.701 | 0.4 | 9.1592 | WMa,TruStrain™ | 0.5
299 | 9.97 | 37 | 12.441 | 0.5023 | 0.0404 | 3.9632 | 2 | 0.24891 | 0.701 | 0.4 | 9.1563 | WMa,TruStrain™ | 0.5
300 | 10 | 37 | 12.436 | 0.49752 | 0.04 | 3.9616 | 2 | 0.24882 | 0.701 | 0.4 | 9.1528 | WMa,TruStrain™ | 0.5
Test: | Panc-1:BME_day 21_plate 2
Result: | G' and G'' Curves
Interval: | 1
Point No. | Time | Temperature | Storage Modulus | Loss Modulus | Loss Factor | Complex Viscosity | Shear Strain | Shear Stress | Gap | Normal Force | Torque | Status | Frequency
Fundamental
| [min] | [°C] | [Pa] | [Pa] | [1] | [Pa·s] | [%] | [Pa] | [mm] | [N] | [µN·m] |  | [Hz]
1 | 0.0333 | 37 | 24.118 | 5.895 | 0.244 | 7.903 | 1.62 | 0.40127 | 0.8 | 0.15 | 14.761 | WMa,TruStrain™ | 0.5
2 | 0.0667 | 37 | 17.821 | 4.4894 | 0.252 | 5.8499 | 2 | 0.36726 | 0.8 | 0.15 | 13.51 | WMa,TruStrain™ | 0.5
3 | 0.1 | 37 | 17.685 | 4.6378 | 0.262 | 5.8195 | 2 | 0.36572 | 0.8 | 0.15 | 13.453 | WMa,TruStrain™ | 0.5
4 | 0.133 | 37 | 17.85 | 4.6151 | 0.259 | 5.8686 | 2 | 0.36892 | 0.8 | 0.15 | 13.571 | WMa,TruStrain™ | 0.5
5 | 0.167 | 37 | 17.763 | 4.6278 | 0.261 | 5.8428 | 2 | 0.36722 | 0.8 | 0.15 | 13.508 | WMa,TruStrain™ | 0.5
6 | 0.2 | 37 | 17.66 | 4.672 | 0.265 | 5.8148 | 2 | 0.36531 | 0.8 | 0.15 | 13.438 | WMa,TruStrain™ | 0.5
7 | 0.233 | 37 | 17.508 | 4.5939 | 0.262 | 5.7617 | 2 | 0.36188 | 0.8 | 0.15 | 13.312 | WMa,TruStrain™ | 0.5
8 | 0.267 | 37 | 17.34 | 4.6391 | 0.268 | 5.7135 | 2 | 0.35885 | 0.8 | 0.14 | 13.2 | WMa,TruStrain™ | 0.5
9 | 0.3 | 37 | 17.43 | 4.6417 | 0.266 | 5.7415 | 2 | 0.36067 | 0.8 | 0.14 | 13.267 | WMa,TruStrain™ | 0.5
10 | 0.333 | 37 | 17.476 | 4.6459 | 0.266 | 5.756 | 2 | 0.36164 | 0.8 | 0.14 | 13.303 | WMa,TruStrain™ | 0.5
11 | 0.367 | 37 | 17.499 | 4.6127 | 0.264 | 5.7605 | 2 | 0.36195 | 0.8 | 0.14 | 13.314 | WMa,TruStrain™ | 0.5
12 | 0.4 | 37 | 17.378 | 4.5881 | 0.264 | 5.721 | 2 | 0.35946 | 0.8 | 0.14 | 13.223 | WMa,TruStrain™ | 0.5
13 | 0.433 | 37 | 17.29 | 4.3685 | 0.253 | 5.6766 | 2 | 0.35659 | 0.8 | 0.14 | 13.117 | WMa,TruStrain™ | 0.5
14 | 0.467 | 37 | 17.364 | 4.2722 | 0.246 | 5.6921 | 2 | 0.35755 | 0.8 | 0.14 | 13.153 | WMa,TruStrain™ | 0.5
15 | 0.5 | 37 | 17.275 | 4.3533 | 0.252 | 5.6706 | 2 | 0.35628 | 0.8 | 0.14 | 13.106 | WMa,TruStrain™ | 0.5
16 | 0.533 | 37 | 17.344 | 4.3175 | 0.249 | 5.6893 | 2 | 0.35745 | 0.8 | 0.13 | 13.149 | WMa,TruStrain™ | 0.5
17 | 0.567 | 37 | 17.249 | 4.3236 | 0.251 | 5.6603 | 2 | 0.35563 | 0.8 | 0.13 | 13.082 | WMa,TruStrain™ | 0.5
18 | 0.6 | 37 | 17.224 | 4.3676 | 0.254 | 5.6562 | 2 | 0.35536 | 0.8 | 0.13 | 13.072 | WMa,TruStrain™ | 0.5
19 | 0.633 | 37.01 | 17.331 | 4.2021 | 0.242 | 5.6765 | 2 | 0.35657 | 0.8 | 0.13 | 13.116 | WMa,TruStrain™ | 0.5
20 | 0.667 | 37 | 17.245 | 4.2416 | 0.246 | 5.6529 | 2 | 0.35513 | 0.8 | 0.13 | 13.063 | WMa,TruStrain™ | 0.5
21 | 0.7 | 37 | 17.123 | 4.3023 | 0.251 | 5.6197 | 2 | 0.3531 | 0.8 | 0.13 | 12.989 | WMa,TruStrain™ | 0.5
22 | 0.733 | 37 | 17.213 | 4.3266 | 0.251 | 5.6495 | 2 | 0.35494 | 0.8 | 0.13 | 13.057 | WMa,TruStrain™ | 0.5
23 | 0.767 | 37 | 17.184 | 4.2901 | 0.25 | 5.6377 | 2 | 0.35419 | 0.8 | 0.13 | 13.029 | WMa,TruStrain™ | 0.5
24 | 0.8 | 37 | 17.159 | 4.2851 | 0.25 | 5.6295 | 2 | 0.35365 | 0.8 | 0.13 | 13.009 | WMa,TruStrain™ | 0.5
25 | 0.833 | 37 | 17.22 | 4.1495 | 0.241 | 5.6381 | 2 | 0.35416 | 0.8 | 0.13 | 13.028 | WMa,TruStrain™ | 0.5
26 | 0.867 | 37 | 17.123 | 4.1718 | 0.244 | 5.61 | 2 | 0.35245 | 0.8 | 0.13 | 12.965 | WMa,TruStrain™ | 0.5
27 | 0.9 | 37 | 17.061 | 4.1253 | 0.242 | 5.5872 | 2 | 0.35105 | 0.8 | 0.12 | 12.913 | WMa,TruStrain™ | 0.5
28 | 0.933 | 37 | 17.012 | 4.1006 | 0.241 | 5.57 | 2 | 0.34995 | 0.8 | 0.12 | 12.873 | WMa,TruStrain™ | 0.5
29 | 0.967 | 37 | 16.926 | 4.091 | 0.242 | 5.5428 | 2 | 0.34823 | 0.8 | 0.12 | 12.81 | WMa,TruStrain™ | 0.5
30 | 1 | 37.01 | 16.939 | 4.0531 | 0.239 | 5.5439 | 2 | 0.34829 | 0.8 | 0.12 | 12.812 | WMa,TruStrain™ | 0.5
31 | 1.03 | 37 | 16.874 | 4.0645 | 0.241 | 5.5246 | 2 | 0.34709 | 0.8 | 0.12 | 12.768 | WMa,TruStrain™ | 0.5
32 | 1.07 | 37.01 | 16.804 | 4.0802 | 0.243 | 5.5042 | 2 | 0.34581 | 0.8 | 0.12 | 12.721 | WMa,TruStrain™ | 0.5
33 | 1.1 | 37.01 | 16.822 | 3.9904 | 0.237 | 5.5032 | 2 | 0.34572 | 0.8 | 0.12 | 12.717 | WMa,TruStrain™ | 0.5
34 | 1.13 | 37 | 16.79 | 3.8974 | 0.232 | 5.4867 | 2 | 0.34466 | 0.8 | 0.12 | 12.678 | WMa,TruStrain™ | 0.5
35 | 1.17 | 37.01 | 16.688 | 4.0273 | 0.241 | 5.4644 | 2 | 0.34335 | 0.8 | 0.12 | 12.63 | WMa,TruStrain™ | 0.5
36 | 1.2 | 37.01 | 16.702 | 4.0954 | 0.245 | 5.4738 | 2 | 0.34395 | 0.8 | 0.12 | 12.652 | WMa,TruStrain™ | 0.5
37 | 1.23 | 37.01 | 16.674 | 4.1572 | 0.249 | 5.4699 | 2 | 0.34367 | 0.8 | 0.12 | 12.642 | WMa,TruStrain™ | 0.5
38 | 1.27 | 37.01 | 16.552 | 4.0337 | 0.244 | 5.4229 | 2 | 0.34066 | 0.8 | 0.12 | 12.531 | WMa,TruStrain™ | 0.5
39 | 1.3 | 37 | 16.609 | 3.9278 | 0.236 | 5.4325 | 2 | 0.34121 | 0.8 | 0.12 | 12.551 | WMa,TruStrain™ | 0.5
40 | 1.33 | 37 | 16.655 | 3.9438 | 0.237 | 5.448 | 2 | 0.34224 | 0.8 | 0.12 | 12.59 | WMa,TruStrain™ | 0.5
41 | 1.37 | 37 | 16.753 | 3.9563 | 0.236 | 5.4794 | 2 | 0.34428 | 0.8 | 0.12 | 12.664 | WMa,TruStrain™ | 0.5
42 | 1.4 | 37 | 16.746 | 3.9938 | 0.238 | 5.4801 | 2 | 0.34436 | 0.8 | 0.12 | 12.667 | WMa,TruStrain™ | 0.5
43 | 1.43 | 37 | 16.621 | 3.9547 | 0.238 | 5.4382 | 2 | 0.3417 | 0.8 | 0.11 | 12.569 | WMa,TruStrain™ | 0.5
44 | 1.47 | 37.01 | 16.476 | 4.0377 | 0.245 | 5.3997 | 2 | 0.33926 | 0.8 | 0.11 | 12.48 | WMa,TruStrain™ | 0.5
45 | 1.5 | 37 | 16.372 | 4.1981 | 0.256 | 5.38 | 2 | 0.33801 | 0.8 | 0.11 | 12.434 | WMa,TruStrain™ | 0.5
46 | 1.53 | 37.01 | 16.384 | 4.0973 | 0.25 | 5.3758 | 2 | 0.33767 | 0.8 | 0.11 | 12.421 | WMa,TruStrain™ | 0.5
47 | 1.57 | 37.01 | 16.379 | 4.0124 | 0.245 | 5.3677 | 2 | 0.33714 | 0.8 | 0.11 | 12.402 | WMa,TruStrain™ | 0.5
48 | 1.6 | 37 | 16.425 | 3.9008 | 0.237 | 5.3738 | 2 | 0.33757 | 0.8 | 0.11 | 12.417 | WMa,TruStrain™ | 0.5
49 | 1.63 | 37.01 | 16.308 | 3.9192 | 0.24 | 5.3388 | 2 | 0.33547 | 0.8 | 0.11 | 12.34 | WMa,TruStrain™ | 0.5
50 | 1.67 | 37 | 16.243 | 4.0273 | 0.248 | 5.3267 | 2 | 0.33476 | 0.8 | 0.11 | 12.314 | WMa,TruStrain™ | 0.5
51 | 1.7 | 37 | 16.194 | 4.1282 | 0.255 | 5.3197 | 2 | 0.33429 | 0.8 | 0.11 | 12.297 | WMa,TruStrain™ | 0.5
52 | 1.73 | 37.01 | 16.141 | 4.3672 | 0.271 | 5.3227 | 2 | 0.33445 | 0.8 | 0.11 | 12.303 | WMa,TruStrain™ | 0.5
53 | 1.77 | 37 | 15.987 | 4.4744 | 0.28 | 5.2843 | 2 | 0.33198 | 0.8 | 0.11 | 12.212 | WMa,TruStrain™ | 0.5
54 | 1.8 | 37 | 15.793 | 4.5772 | 0.29 | 5.234 | 2 | 0.32877 | 0.8 | 0.11 | 12.094 | WMa,TruStrain™ | 0.5
55 | 1.83 | 37 | 15.829 | 4.5289 | 0.286 | 5.2407 | 2 | 0.32915 | 0.8 | 0.11 | 12.108 | WMa,TruStrain™ | 0.5
56 | 1.87 | 37 | 15.814 | 4.4088 | 0.279 | 5.2258 | 2 | 0.32824 | 0.8 | 0.11 | 12.074 | WMa,TruStrain™ | 0.5
57 | 1.9 | 37 | 15.704 | 4.4922 | 0.286 | 5.1993 | 2 | 0.32669 | 0.8 | 0.11 | 12.017 | WMa,TruStrain™ | 0.5
58 | 1.93 | 37 | 15.789 | 4.5192 | 0.286 | 5.2275 | 2 | 0.32848 | 0.8 | 0.11 | 12.083 | WMa,TruStrain™ | 0.5
59 | 1.97 | 37 | 15.909 | 4.4582 | 0.28 | 5.2591 | 2 | 0.33044 | 0.8 | 0.11 | 12.155 | WMa,TruStrain™ | 0.5
60 | 2 | 37.01 | 15.79 | 4.4824 | 0.284 | 5.2248 | 2 | 0.32827 | 0.8 | 0.11 | 12.075 | WMa,TruStrain™ | 0.5
61 | 2.03 | 37.01 | 15.816 | 4.4769 | 0.283 | 5.2321 | 2 | 0.3287 | 0.8 | 0.11 | 12.091 | WMa,TruStrain™ | 0.5
62 | 2.07 | 37.01 | 15.867 | 4.414 | 0.278 | 5.2424 | 2 | 0.32932 | 0.8 | 0.11 | 12.114 | WMa,TruStrain™ | 0.5
63 | 2.1 | 37 | 15.842 | 4.525 | 0.286 | 5.2442 | 2 | 0.32948 | 0.8 | 0.11 | 12.12 | WMa,TruStrain™ | 0.5
64 | 2.13 | 37 | 15.809 | 4.4789 | 0.283 | 5.2302 | 2 | 0.32861 | 0.8 | 0.11 | 12.088 | WMa,TruStrain™ | 0.5
65 | 2.17 | 37.01 | 15.736 | 4.4793 | 0.285 | 5.208 | 2 | 0.32721 | 0.8 | 0.11 | 12.036 | WMa,TruStrain™ | 0.5
66 | 2.2 | 37 | 15.614 | 4.5047 | 0.289 | 5.1728 | 2 | 0.325 | 0.8 | 0.11 | 11.955 | WMa,TruStrain™ | 0.5
67 | 2.23 | 37.01 | 15.627 | 4.5535 | 0.291 | 5.1811 | 2 | 0.32552 | 0.8 | 0.11 | 11.974 | WMa,TruStrain™ | 0.5
68 | 2.27 | 37 | 15.621 | 4.4773 | 0.287 | 5.1724 | 2 | 0.32494 | 0.8 | 0.1 | 11.953 | WMa,TruStrain™ | 0.5
69 | 2.3 | 37 | 15.509 | 4.665 | 0.301 | 5.155 | 2 | 0.32391 | 0.8 | 0.1 | 11.915 | WMa,TruStrain™ | 0.5
70 | 2.33 | 37 | 15.489 | 4.7415 | 0.306 | 5.1561 | 2 | 0.32396 | 0.8 | 0.1 | 11.917 | WMa,TruStrain™ | 0.5
71 | 2.37 | 37 | 15.544 | 4.5956 | 0.296 | 5.1596 | 2 | 0.3241 | 0.8 | 0.1 | 11.922 | WMa,TruStrain™ | 0.5
72 | 2.4 | 37.01 | 15.532 | 4.5695 | 0.294 | 5.1534 | 2 | 0.32373 | 0.8 | 0.1 | 11.908 | WMa,TruStrain™ | 0.5
73 | 2.43 | 37.01 | 15.587 | 4.4918 | 0.288 | 5.1633 | 2 | 0.32436 | 0.8 | 0.1 | 11.932 | WMa,TruStrain™ | 0.5
74 | 2.47 | 37.01 | 15.439 | 4.4402 | 0.288 | 5.1136 | 2 | 0.3213 | 0.8 | 0.1 | 11.819 | WMa,TruStrain™ | 0.5
75 | 2.5 | 37.01 | 15.415 | 4.3266 | 0.281 | 5.0962 | 2 | 0.3202 | 0.8 | 0.1 | 11.779 | WMa,TruStrain™ | 0.5
76 | 2.53 | 37 | 15.507 | 4.4785 | 0.289 | 5.1378 | 2 | 0.32282 | 0.8 | 0.1 | 11.875 | WMa,TruStrain™ | 0.5
77 | 2.57 | 37.01 | 15.568 | 4.326 | 0.278 | 5.1432 | 2 | 0.32312 | 0.8 | 0.1 | 11.886 | WMa,TruStrain™ | 0.5
78 | 2.6 | 37 | 15.494 | 4.3507 | 0.281 | 5.1226 | 2 | 0.32183 | 0.8 | 0.1 | 11.839 | WMa,TruStrain™ | 0.5
79 | 2.63 | 37.01 | 15.298 | 4.3699 | 0.286 | 5.0643 | 2 | 0.31818 | 0.8 | 0.1 | 11.704 | WMa,TruStrain™ | 0.5
80 | 2.67 | 37.01 | 15.486 | 4.3854 | 0.283 | 5.1231 | 2 | 0.32186 | 0.8 | 0.1 | 11.84 | WMa,TruStrain™ | 0.5
81 | 2.7 | 37 | 15.344 | 4.3475 | 0.283 | 5.0763 | 2 | 0.31894 | 0.8 | 0.1 | 11.732 | WMa,TruStrain™ | 0.5
82 | 2.73 | 37 | 15.376 | 4.3785 | 0.285 | 5.0889 | 2 | 0.31972 | 0.8 | 0.1 | 11.761 | WMa,TruStrain™ | 0.5
83 | 2.77 | 37.01 | 15.346 | 4.4278 | 0.289 | 5.0839 | 2 | 0.31942 | 0.8 | 0.1 | 11.75 | WMa,TruStrain™ | 0.5
84 | 2.8 | 37 | 15.306 | 4.3996 | 0.287 | 5.0692 | 2 | 0.31849 | 0.8 | 0.1 | 11.716 | WMa,TruStrain™ | 0.5
85 | 2.83 | 37 | 15.093 | 4.3952 | 0.291 | 5.0037 | 2 | 0.31436 | 0.8 | 0.1 | 11.564 | WMa,TruStrain™ | 0.5
86 | 2.87 | 37.01 | 15.126 | 4.3898 | 0.29 | 5.0135 | 2 | 0.31496 | 0.8 | 0.1 | 11.586 | WMa,TruStrain™ | 0.5
87 | 2.9 | 37 | 15.154 | 4.4774 | 0.295 | 5.0298 | 2 | 0.31602 | 0.8 | 0.1 | 11.625 | WMa,TruStrain™ | 0.5
88 | 2.93 | 37 | 15.182 | 4.5018 | 0.297 | 5.0404 | 2 | 0.31668 | 0.8 | 0.1 | 11.649 | WMa,TruStrain™ | 0.5
89 | 2.97 | 37 | 15.163 | 4.5517 | 0.3 | 5.0393 | 2 | 0.31661 | 0.8 | 0.1 | 11.647 | WMa,TruStrain™ | 0.5
90 | 3 | 37 | 15.135 | 4.4361 | 0.293 | 5.0203 | 2 | 0.31539 | 0.8 | 0.1 | 11.602 | WMa,TruStrain™ | 0.5
91 | 3.03 | 37.01 | 15.175 | 4.4891 | 0.296 | 5.0373 | 2 | 0.31647 | 0.8 | 0.1 | 11.641 | WMa,TruStrain™ | 0.5
92 | 3.07 | 37 | 15.028 | 4.4016 | 0.293 | 4.9846 | 2 | 0.31317 | 0.8 | 0.1 | 11.52 | WMa,TruStrain™ | 0.5
93 | 3.1 | 37 | 15.038 | 4.4132 | 0.293 | 4.9887 | 2 | 0.31342 | 0.8 | 0.09 | 11.529 | WMa,TruStrain™ | 0.5
94 | 3.13 | 37 | 15.025 | 4.3635 | 0.29 | 4.9803 | 2 | 0.31289 | 0.8 | 0.09 | 11.51 | WMa,TruStrain™ | 0.5
95 | 3.17 | 37 | 15.143 | 4.346 | 0.287 | 5.0148 | 2 | 0.31505 | 0.8 | 0.09 | 11.589 | WMa,TruStrain™ | 0.5
96 | 3.2 | 37 | 15.195 | 4.2908 | 0.282 | 5.0259 | 2 | 0.31576 | 0.8 | 0.09 | 11.615 | WMa,TruStrain™ | 0.5
97 | 3.23 | 37.01 | 15.213 | 4.1777 | 0.275 | 5.0218 | 2 | 0.31549 | 0.8 | 0.09 | 11.605 | WMa,TruStrain™ | 0.5
98 | 3.27 | 37 | 15.197 | 4.1851 | 0.275 | 5.0173 | 2 | 0.31525 | 0.8 | 0.09 | 11.596 | WMa,TruStrain™ | 0.5
99 | 3.3 | 37 | 15.042 | 4.0989 | 0.272 | 4.9626 | 2 | 0.31181 | 0.8 | 0.09 | 11.47 | WMa,TruStrain™ | 0.5
100 | 3.33 | 37 | 15.119 | 4.1129 | 0.272 | 4.9875 | 2 | 0.31336 | 0.8 | 0.09 | 11.527 | WMa,TruStrain™ | 0.5
101 | 3.37 | 37 | 15.036 | 4.0731 | 0.271 | 4.9585 | 2 | 0.31153 | 0.8 | 0.09 | 11.46 | WMa,TruStrain™ | 0.5
102 | 3.4 | 37 | 14.971 | 4.054 | 0.271 | 4.9372 | 2 | 0.31018 | 0.8 | 0.09 | 11.41 | WMa,TruStrain™ | 0.5
103 | 3.43 | 37 | 14.891 | 4.1241 | 0.277 | 4.9182 | 2 | 0.30902 | 0.8 | 0.09 | 11.367 | WMa,TruStrain™ | 0.5
104 | 3.47 | 37 | 14.921 | 4.1319 | 0.277 | 4.9283 | 2 | 0.30963 | 0.8 | 0.09 | 11.39 | WMa,TruStrain™ | 0.5
105 | 3.5 | 37 | 15.156 | 4.1233 | 0.272 | 4.9997 | 2 | 0.31409 | 0.8 | 0.09 | 11.554 | WMa,TruStrain™ | 0.5
106 | 3.53 | 37 | 15.032 | 4.1086 | 0.273 | 4.9603 | 2 | 0.31165 | 0.8 | 0.09 | 11.464 | WMa,TruStrain™ | 0.5
107 | 3.57 | 37 | 14.778 | 4.0679 | 0.275 | 4.8788 | 2 | 0.30654 | 0.8 | 0.09 | 11.276 | WMa,TruStrain™ | 0.5
108 | 3.6 | 37 | 14.76 | 4.1392 | 0.28 | 4.8794 | 2 | 0.30657 | 0.8 | 0.09 | 11.277 | WMa,TruStrain™ | 0.5
109 | 3.63 | 37 | 14.932 | 4.1422 | 0.277 | 4.9326 | 2 | 0.30989 | 0.8 | 0.09 | 11.399 | WMa,TruStrain™ | 0.5
110 | 3.67 | 37 | 14.852 | 4.1724 | 0.281 | 4.9105 | 2 | 0.30851 | 0.8 | 0.09 | 11.349 | WMa,TruStrain™ | 0.5
111 | 3.7 | 37 | 14.867 | 4.1218 | 0.277 | 4.9109 | 2 | 0.30852 | 0.8 | 0.09 | 11.349 | WMa,TruStrain™ | 0.5
112 | 3.73 | 37 | 14.797 | 4.0684 | 0.275 | 4.8849 | 2 | 0.3069 | 0.8 | 0.09 | 11.289 | WMa,TruStrain™ | 0.5
113 | 3.77 | 37 | 14.666 | 4.1353 | 0.282 | 4.8503 | 2 | 0.30475 | 0.8 | 0.09 | 11.21 | WMa,TruStrain™ | 0.5
114 | 3.8 | 37 | 14.832 | 4.0806 | 0.275 | 4.8965 | 2 | 0.30762 | 0.8 | 0.09 | 11.316 | WMa,TruStrain™ | 0.5
115 | 3.83 | 37 | 14.865 | 4.176 | 0.281 | 4.9148 | 2 | 0.30881 | 0.8 | 0.09 | 11.359 | WMa,TruStrain™ | 0.5
116 | 3.87 | 37 | 14.773 | 4.2651 | 0.289 | 4.8943 | 2 | 0.30754 | 0.8 | 0.09 | 11.313 | WMa,TruStrain™ | 0.5
117 | 3.9 | 37 | 14.741 | 4.2024 | 0.285 | 4.8792 | 2 | 0.30652 | 0.8 | 0.09 | 11.275 | WMa,TruStrain™ | 0.5
118 | 3.93 | 37 | 14.734 | 3.9959 | 0.271 | 4.8593 | 2 | 0.30522 | 0.8 | 0.09 | 11.228 | WMa,TruStrain™ | 0.5
119 | 3.97 | 37 | 14.646 | 3.9922 | 0.273 | 4.832 | 2 | 0.30356 | 0.8 | 0.09 | 11.166 | WMa,TruStrain™ | 0.5
120 | 4 | 37 | 14.667 | 4.0263 | 0.275 | 4.8413 | 2 | 0.3042 | 0.8 | 0.09 | 11.19 | WMa,TruStrain™ | 0.5
121 | 4.03 | 37 | 14.802 | 3.9778 | 0.269 | 4.8787 | 2 | 0.30655 | 0.8 | 0.09 | 11.276 | WMa,TruStrain™ | 0.5
122 | 4.07 | 37 | 14.733 | 4.0084 | 0.272 | 4.8603 | 2 | 0.3054 | 0.8 | 0.09 | 11.234 | WMa,TruStrain™ | 0.5
123 | 4.1 | 37 | 14.701 | 4.0455 | 0.275 | 4.8533 | 2 | 0.30495 | 0.8 | 0.09 | 11.218 | WMa,TruStrain™ | 0.5
124 | 4.13 | 37 | 14.535 | 4.0671 | 0.28 | 4.8044 | 2 | 0.30185 | 0.8 | 0.08 | 11.104 | WMa,TruStrain™ | 0.5
125 | 4.17 | 37 | 14.574 | 4.0725 | 0.279 | 4.8167 | 2 | 0.30259 | 0.8 | 0.08 | 11.131 | WMa,TruStrain™ | 0.5
126 | 4.2 | 37 | 14.408 | 4.1594 | 0.289 | 4.7734 | 2 | 0.29991 | 0.8 | 0.08 | 11.032 | WMa,TruStrain™ | 0.5
127 | 4.23 | 37 | 14.345 | 4.0604 | 0.283 | 4.7455 | 2 | 0.29812 | 0.8 | 0.08 | 10.966 | WMa,TruStrain™ | 0.5
128 | 4.27 | 37 | 14.542 | 4.1537 | 0.286 | 4.814 | 2 | 0.30243 | 0.8 | 0.08 | 11.125 | WMa,TruStrain™ | 0.5
129 | 4.3 | 37 | 14.638 | 4.0985 | 0.28 | 4.8386 | 2 | 0.30399 | 0.8 | 0.08 | 11.182 | WMa,TruStrain™ | 0.5
130 | 4.33 | 37 | 14.612 | 4.0857 | 0.28 | 4.8295 | 2 | 0.30344 | 0.8 | 0.08 | 11.162 | WMa,TruStrain™ | 0.5
131 | 4.37 | 37 | 14.636 | 4.0893 | 0.279 | 4.8372 | 2 | 0.30394 | 0.8 | 0.08 | 11.18 | WMa,TruStrain™ | 0.5
132 | 4.4 | 37 | 14.728 | 4.1362 | 0.281 | 4.8693 | 2 | 0.30593 | 0.8 | 0.08 | 11.254 | WMa,TruStrain™ | 0.5
133 | 4.43 | 37 | 14.718 | 4.1677 | 0.283 | 4.8692 | 2 | 0.30592 | 0.8 | 0.08 | 11.253 | WMa,TruStrain™ | 0.5
134 | 4.47 | 37 | 14.706 | 4.0082 | 0.273 | 4.8519 | 2 | 0.30479 | 0.8 | 0.08 | 11.212 | WMa,TruStrain™ | 0.5
135 | 4.5 | 37 | 14.634 | 3.9137 | 0.267 | 4.822 | 2 | 0.30292 | 0.8 | 0.08 | 11.143 | WMa,TruStrain™ | 0.5
136 | 4.53 | 37 | 14.593 | 3.9136 | 0.268 | 4.8091 | 2 | 0.30215 | 0.8 | 0.08 | 11.115 | WMa,TruStrain™ | 0.5
137 | 4.57 | 37 | 14.5 | 3.8694 | 0.267 | 4.777 | 2 | 0.30015 | 0.8 | 0.08 | 11.041 | WMa,TruStrain™ | 0.5
138 | 4.6 | 37 | 14.56 | 3.9215 | 0.269 | 4.7998 | 2 | 0.30158 | 0.8 | 0.08 | 11.094 | WMa,TruStrain™ | 0.5
139 | 4.63 | 37 | 14.567 | 3.9983 | 0.274 | 4.8082 | 2 | 0.30212 | 0.8 | 0.08 | 11.113 | WMa,TruStrain™ | 0.5
140 | 4.67 | 37 | 14.651 | 4.0623 | 0.277 | 4.8396 | 2 | 0.30406 | 0.8 | 0.08 | 11.185 | WMa,TruStrain™ | 0.5
141 | 4.7 | 37 | 14.742 | 4.07 | 0.276 | 4.8681 | 2 | 0.30582 | 0.8 | 0.08 | 11.25 | WMa,TruStrain™ | 0.5
142 | 4.73 | 37 | 14.638 | 4.0191 | 0.275 | 4.8319 | 2 | 0.30355 | 0.8 | 0.08 | 11.166 | WMa,TruStrain™ | 0.5
143 | 4.77 | 37 | 14.482 | 3.9481 | 0.273 | 4.7781 | 2 | 0.30018 | 0.8 | 0.08 | 11.042 | WMa,TruStrain™ | 0.5
144 | 4.8 | 37 | 14.469 | 4.0158 | 0.278 | 4.7796 | 2 | 0.30031 | 0.8 | 0.08 | 11.047 | WMa,TruStrain™ | 0.5
145 | 4.83 | 37 | 14.607 | 4.1277 | 0.283 | 4.8316 | 2 | 0.30359 | 0.8 | 0.08 | 11.168 | WMa,TruStrain™ | 0.5
146 | 4.87 | 37 | 14.632 | 4.1193 | 0.282 | 4.8386 | 2 | 0.30401 | 0.8 | 0.08 | 11.183 | WMa,TruStrain™ | 0.5
147 | 4.9 | 37 | 14.783 | 4.1309 | 0.279 | 4.8859 | 2 | 0.30695 | 0.8 | 0.08 | 11.291 | WMa,TruStrain™ | 0.5
148 | 4.93 | 37 | 14.694 | 4.121 | 0.28 | 4.8576 | 2 | 0.30519 | 0.8 | 0.08 | 11.226 | WMa,TruStrain™ | 0.5
149 | 4.97 | 37 | 14.583 | 4.0768 | 0.28 | 4.8198 | 2 | 0.30281 | 0.8 | 0.08 | 11.139 | WMa,TruStrain™ | 0.5
150 | 5 | 37 | 14.427 | 4.0118 | 0.278 | 4.7666 | 2 | 0.29947 | 0.8 | 0.08 | 11.016 | WMa,TruStrain™ | 0.5
151 | 5.03 | 37 | 14.408 | 4.043 | 0.281 | 4.7632 | 2 | 0.29926 | 0.8 | 0.08 | 11.008 | WMa,TruStrain™ | 0.5
152 | 5.07 | 37 | 14.431 | 4.0416 | 0.28 | 4.7703 | 2 | 0.29971 | 0.8 | 0.08 | 11.025 | WMa,TruStrain™ | 0.5
153 | 5.1 | 37 | 14.347 | 3.9827 | 0.278 | 4.7395 | 2 | 0.29777 | 0.8 | 0.08 | 10.953 | WMa,TruStrain™ | 0.5
154 | 5.13 | 37 | 14.414 | 4.0372 | 0.28 | 4.7647 | 2 | 0.29935 | 0.8 | 0.08 | 11.012 | WMa,TruStrain™ | 0.5
155 | 5.17 | 37 | 14.459 | 3.9529 | 0.273 | 4.7713 | 2 | 0.29975 | 0.8 | 0.08 | 11.026 | WMa,TruStrain™ | 0.5
156 | 5.2 | 37 | 14.609 | 3.8478 | 0.263 | 4.8087 | 2 | 0.30208 | 0.8 | 0.08 | 11.112 | WMa,TruStrain™ | 0.5
157 | 5.23 | 37 | 14.648 | 3.9756 | 0.271 | 4.8312 | 2 | 0.30357 | 0.8 | 0.08 | 11.167 | WMa,TruStrain™ | 0.5
158 | 5.27 | 37 | 14.63 | 3.9351 | 0.269 | 4.8225 | 2 | 0.30304 | 0.8 | 0.08 | 11.147 | WMa,TruStrain™ | 0.5
159 | 5.3 | 37 | 14.565 | 4.0046 | 0.275 | 4.8083 | 2 | 0.30213 | 0.8 | 0.08 | 11.114 | WMa,TruStrain™ | 0.5
160 | 5.33 | 37 | 14.469 | 3.9676 | 0.274 | 4.7755 | 2 | 0.30002 | 0.8 | 0.08 | 11.036 | WMa,TruStrain™ | 0.5
161 | 5.37 | 37 | 14.299 | 3.9727 | 0.278 | 4.7238 | 2 | 0.29676 | 0.8 | 0.08 | 10.916 | WMa,TruStrain™ | 0.5
162 | 5.4 | 37 | 14.374 | 3.8945 | 0.271 | 4.7402 | 2 | 0.29776 | 0.8 | 0.08 | 10.953 | WMa,TruStrain™ | 0.5
163 | 5.43 | 37 | 14.405 | 3.7999 | 0.264 | 4.7421 | 2 | 0.29791 | 0.8 | 0.08 | 10.959 | WMa,TruStrain™ | 0.5
164 | 5.47 | 37 | 14.264 | 3.8078 | 0.267 | 4.6995 | 2 | 0.2953 | 0.8 | 0.08 | 10.863 | WMa,TruStrain™ | 0.5
165 | 5.5 | 37 | 14.416 | 3.7165 | 0.258 | 4.7389 | 2 | 0.29774 | 0.8 | 0.08 | 10.952 | WMa,TruStrain™ | 0.5
166 | 5.53 | 37 | 14.427 | 3.7939 | 0.263 | 4.7485 | 2 | 0.29838 | 0.8 | 0.08 | 10.976 | WMa,TruStrain™ | 0.5
167 | 5.57 | 37 | 14.497 | 3.9042 | 0.269 | 4.779 | 2 | 0.30029 | 0.8 | 0.08 | 11.046 | WMa,TruStrain™ | 0.5
168 | 5.6 | 37 | 14.477 | 3.9466 | 0.273 | 4.7762 | 2 | 0.3001 | 0.8 | 0.08 | 11.039 | WMa,TruStrain™ | 0.5
169 | 5.63 | 37 | 14.475 | 4.0045 | 0.277 | 4.7805 | 2 | 0.30032 | 0.8 | 0.08 | 11.047 | WMa,TruStrain™ | 0.5
170 | 5.67 | 37 | 14.363 | 3.9199 | 0.273 | 4.7391 | 2 | 0.2977 | 0.8 | 0.08 | 10.951 | WMa,TruStrain™ | 0.5
171 | 5.7 | 37 | 14.35 | 3.9273 | 0.274 | 4.7357 | 2 | 0.2975 | 0.8 | 0.08 | 10.944 | WMa,TruStrain™ | 0.5
172 | 5.73 | 37 | 14.214 | 3.8896 | 0.274 | 4.6907 | 2 | 0.29471 | 0.8 | 0.08 | 10.841 | WMa,TruStrain™ | 0.5
173 | 5.77 | 37 | 14.3 | 3.8921 | 0.272 | 4.7173 | 2 | 0.29639 | 0.8 | 0.07 | 10.903 | WMa,TruStrain™ | 0.5
174 | 5.8 | 37 | 14.416 | 3.7048 | 0.257 | 4.7377 | 2 | 0.29763 | 0.8 | 0.07 | 10.948 | WMa,TruStrain™ | 0.5
175 | 5.83 | 37 | 14.378 | 3.757 | 0.261 | 4.7304 | 2 | 0.29723 | 0.8 | 0.07 | 10.934 | WMa,TruStrain™ | 0.5
176 | 5.87 | 37 | 14.088 | 3.7362 | 0.265 | 4.6394 | 2 | 0.29153 | 0.8 | 0.07 | 10.724 | WMa,TruStrain™ | 0.5
177 | 5.9 | 37 | 14.184 | 3.8679 | 0.273 | 4.6796 | 2 | 0.29404 | 0.8 | 0.07 | 10.816 | WMa,TruStrain™ | 0.5
178 | 5.93 | 37 | 14.068 | 3.7619 | 0.267 | 4.6352 | 2 | 0.2912 | 0.8 | 0.07 | 10.712 | WMa,TruStrain™ | 0.5
179 | 5.97 | 37 | 14.184 | 3.853 | 0.272 | 4.6786 | 2 | 0.29392 | 0.8 | 0.07 | 10.812 | WMa,TruStrain™ | 0.5
180 | 6 | 37 | 14.173 | 3.8284 | 0.27 | 4.6732 | 2 | 0.29359 | 0.8 | 0.07 | 10.8 | WMa,TruStrain™ | 0.5
181 | 6.03 | 37 | 14.212 | 3.7732 | 0.265 | 4.6806 | 2 | 0.29404 | 0.8 | 0.07 | 10.816 | WMa,TruStrain™ | 0.5
182 | 6.07 | 37 | 14.272 | 3.7461 | 0.262 | 4.6969 | 2 | 0.2951 | 0.8 | 0.07 | 10.855 | WMa,TruStrain™ | 0.5
183 | 6.1 | 37 | 14.148 | 3.8459 | 0.272 | 4.6669 | 2 | 0.29327 | 0.8 | 0.07 | 10.788 | WMa,TruStrain™ | 0.5
184 | 6.13 | 37 | 14.08 | 3.8259 | 0.272 | 4.6443 | 2 | 0.29182 | 0.8 | 0.07 | 10.735 | WMa,TruStrain™ | 0.5
185 | 6.17 | 37 | 14.19 | 3.8849 | 0.274 | 4.683 | 2 | 0.29422 | 0.8 | 0.07 | 10.823 | WMa,TruStrain™ | 0.5
186 | 6.2 | 37 | 14.156 | 3.7338 | 0.264 | 4.6602 | 2 | 0.29273 | 0.8 | 0.07 | 10.768 | WMa,TruStrain™ | 0.5
187 | 6.23 | 37 | 14.168 | 3.6636 | 0.259 | 4.6582 | 2 | 0.29262 | 0.8 | 0.07 | 10.764 | WMa,TruStrain™ | 0.5
188 | 6.27 | 37 | 14.028 | 3.721 | 0.265 | 4.6197 | 2 | 0.29028 | 0.8 | 0.07 | 10.678 | WMa,TruStrain™ | 0.5
189 | 6.3 | 37 | 13.984 | 3.8262 | 0.274 | 4.6148 | 2 | 0.29 | 0.8 | 0.07 | 10.668 | WMa,TruStrain™ | 0.5
190 | 6.33 | 37 | 14.054 | 3.8365 | 0.273 | 4.6371 | 2 | 0.29137 | 0.8 | 0.07 | 10.718 | WMa,TruStrain™ | 0.5
191 | 6.37 | 37 | 14.068 | 3.9363 | 0.28 | 4.65 | 2 | 0.29215 | 0.8 | 0.07 | 10.747 | WMa,TruStrain™ | 0.5
192 | 6.4 | 37 | 13.978 | 3.9278 | 0.281 | 4.6217 | 2 | 0.29036 | 0.8 | 0.07 | 10.681 | WMa,TruStrain™ | 0.5
193 | 6.43 | 37 | 13.92 | 3.7633 | 0.27 | 4.5899 | 2 | 0.2883 | 0.8 | 0.07 | 10.605 | WMa,TruStrain™ | 0.5
194 | 6.47 | 37 | 14.062 | 3.6698 | 0.261 | 4.626 | 2 | 0.29058 | 0.8 | 0.07 | 10.689 | WMa,TruStrain™ | 0.5
195 | 6.5 | 37 | 14.112 | 3.7321 | 0.264 | 4.6463 | 2 | 0.29196 | 0.8 | 0.07 | 10.74 | WMa,TruStrain™ | 0.5
196 | 6.53 | 37 | 14.126 | 3.8525 | 0.273 | 4.6606 | 2 | 0.29291 | 0.8 | 0.07 | 10.775 | WMa,TruStrain™ | 0.5
197 | 6.57 | 37 | 14.211 | 3.9838 | 0.28 | 4.698 | 2 | 0.29523 | 0.8 | 0.07 | 10.86 | WMa,TruStrain™ | 0.5
198 | 6.6 | 37 | 14.255 | 3.9063 | 0.274 | 4.7048 | 2 | 0.29558 | 0.8 | 0.07 | 10.873 | WMa,TruStrain™ | 0.5
199 | 6.63 | 37 | 14.097 | 3.8121 | 0.27 | 4.6484 | 2 | 0.29198 | 0.8 | 0.07 | 10.741 | WMa,TruStrain™ | 0.5
200 | 6.67 | 37 | 14.13 | 3.7319 | 0.264 | 4.6519 | 2 | 0.29219 | 0.8 | 0.07 | 10.748 | WMa,TruStrain™ | 0.5
201 | 6.7 | 37 | 14.165 | 3.7838 | 0.267 | 4.667 | 2 | 0.29322 | 0.8 | 0.07 | 10.786 | WMa,TruStrain™ | 0.5
202 | 6.73 | 37 | 14.18 | 3.7254 | 0.263 | 4.6667 | 2 | 0.29324 | 0.8 | 0.07 | 10.787 | WMa,TruStrain™ | 0.5
203 | 6.77 | 37 | 14.296 | 3.6908 | 0.258 | 4.6997 | 2 | 0.2953 | 0.8 | 0.07 | 10.862 | WMa,TruStrain™ | 0.5
204 | 6.8 | 37 | 14.265 | 3.8107 | 0.267 | 4.7 | 2 | 0.29535 | 0.8 | 0.07 | 10.864 | WMa,TruStrain™ | 0.5
205 | 6.83 | 37 | 14.259 | 3.7634 | 0.264 | 4.6941 | 2 | 0.29493 | 0.8 | 0.07 | 10.849 | WMa,TruStrain™ | 0.5
206 | 6.87 | 37 | 14.093 | 3.7873 | 0.269 | 4.6451 | 2 | 0.29183 | 0.8 | 0.07 | 10.735 | WMa,TruStrain™ | 0.5
207 | 6.9 | 37 | 13.969 | 3.7818 | 0.271 | 4.6067 | 2 | 0.2894 | 0.8 | 0.07 | 10.646 | WMa,TruStrain™ | 0.5
208 | 6.93 | 37 | 13.854 | 3.8184 | 0.276 | 4.5742 | 2 | 0.28737 | 0.8 | 0.07 | 10.571 | WMa,TruStrain™ | 0.5
209 | 6.97 | 37 | 13.907 | 3.8492 | 0.277 | 4.5931 | 2 | 0.28857 | 0.8 | 0.07 | 10.615 | WMa,TruStrain™ | 0.5
210 | 7 | 37 | 13.865 | 3.783 | 0.273 | 4.5747 | 2 | 0.28741 | 0.8 | 0.07 | 10.572 | WMa,TruStrain™ | 0.5
211 | 7.03 | 37 | 14.006 | 3.7567 | 0.268 | 4.6158 | 2 | 0.28999 | 0.8 | 0.07 | 10.667 | WMa,TruStrain™ | 0.5
212 | 7.07 | 37 | 14.172 | 3.798 | 0.268 | 4.6702 | 2 | 0.29342 | 0.8 | 0.07 | 10.794 | WMa,TruStrain™ | 0.5
213 | 7.1 | 37 | 14.186 | 3.8078 | 0.268 | 4.6755 | 2 | 0.29379 | 0.8 | 0.07 | 10.807 | WMa,TruStrain™ | 0.5
214 | 7.13 | 37 | 14.014 | 3.8015 | 0.271 | 4.622 | 2 | 0.29042 | 0.8 | 0.07 | 10.683 | WMa,TruStrain™ | 0.5
215 | 7.17 | 37 | 13.923 | 3.8389 | 0.276 | 4.5973 | 2 | 0.28885 | 0.8 | 0.07 | 10.626 | WMa,TruStrain™ | 0.5
216 | 7.2 | 37 | 13.997 | 3.7968 | 0.271 | 4.6164 | 2 | 0.29 | 0.8 | 0.07 | 10.668 | WMa,TruStrain™ | 0.5
217 | 7.23 | 37 | 14.043 | 3.784 | 0.269 | 4.6296 | 2 | 0.29083 | 0.8 | 0.07 | 10.698 | WMa,TruStrain™ | 0.5
218 | 7.27 | 37 | 14.055 | 3.6968 | 0.263 | 4.6261 | 2 | 0.29062 | 0.8 | 0.07 | 10.69 | WMa,TruStrain™ | 0.5
219 | 7.3 | 37 | 14.115 | 3.6581 | 0.259 | 4.6413 | 2 | 0.29161 | 0.8 | 0.07 | 10.727 | WMa,TruStrain™ | 0.5
220 | 7.33 | 37 | 13.99 | 3.6645 | 0.262 | 4.6033 | 2 | 0.28926 | 0.8 | 0.07 | 10.64 | WMa,TruStrain™ | 0.5
221 | 7.37 | 37 | 14.111 | 3.6161 | 0.256 | 4.6368 | 2 | 0.29134 | 0.8 | 0.07 | 10.717 | WMa,TruStrain™ | 0.5
222 | 7.4 | 37 | 14.086 | 3.5652 | 0.253 | 4.625 | 2 | 0.29059 | 0.8 | 0.07 | 10.689 | WMa,TruStrain™ | 0.5
223 | 7.43 | 37 | 13.984 | 3.5482 | 0.254 | 4.5923 | 2 | 0.28852 | 0.8 | 0.07 | 10.613 | WMa,TruStrain™ | 0.5
224 | 7.47 | 37 | 14.018 | 3.6257 | 0.259 | 4.6089 | 2 | 0.28958 | 0.8 | 0.07 | 10.652 | WMa,TruStrain™ | 0.5
225 | 7.5 | 37 | 13.995 | 3.7156 | 0.265 | 4.6092 | 2 | 0.28962 | 0.8 | 0.07 | 10.654 | WMa,TruStrain™ | 0.5
226 | 7.53 | 37 | 13.933 | 3.7906 | 0.272 | 4.5961 | 2 | 0.28878 | 0.8 | 0.07 | 10.623 | WMa,TruStrain™ | 0.5
227 | 7.57 | 37 | 14.061 | 3.8419 | 0.273 | 4.6399 | 2 | 0.29149 | 0.8 | 0.07 | 10.723 | WMa,TruStrain™ | 0.5
228 | 7.6 | 37 | 13.948 | 3.7591 | 0.27 | 4.5981 | 2 | 0.28885 | 0.8 | 0.07 | 10.625 | WMa,TruStrain™ | 0.5
229 | 7.63 | 37 | 13.779 | 3.7636 | 0.273 | 4.5467 | 2 | 0.28565 | 0.8 | 0.07 | 10.508 | WMa,TruStrain™ | 0.5
230 | 7.67 | 37 | 13.739 | 3.8504 | 0.28 | 4.5418 | 2 | 0.28537 | 0.8 | 0.07 | 10.497 | WMa,TruStrain™ | 0.5
231 | 7.7 | 37 | 13.951 | 3.8538 | 0.276 | 4.607 | 2 | 0.28945 | 0.8 | 0.07 | 10.648 | WMa,TruStrain™ | 0.5
232 | 7.73 | 37 | 14 | 4.0388 | 0.288 | 4.638 | 2 | 0.29144 | 0.8 | 0.07 | 10.721 | WMa,TruStrain™ | 0.5
233 | 7.77 | 37 | 14.025 | 3.9519 | 0.282 | 4.6381 | 2 | 0.29139 | 0.8 | 0.07 | 10.719 | WMa,TruStrain™ | 0.5
234 | 7.8 | 37 | 13.945 | 3.9318 | 0.282 | 4.6119 | 2 | 0.28972 | 0.8 | 0.07 | 10.657 | WMa,TruStrain™ | 0.5
235 | 7.83 | 37 | 14.028 | 3.8707 | 0.276 | 4.6321 | 2 | 0.29098 | 0.8 | 0.07 | 10.704 | WMa,TruStrain™ | 0.5
236 | 7.87 | 37 | 14.092 | 3.7611 | 0.267 | 4.6426 | 2 | 0.29166 | 0.8 | 0.07 | 10.729 | WMa,TruStrain™ | 0.5
237 | 7.9 | 37 | 14.02 | 3.7135 | 0.265 | 4.6165 | 2 | 0.29007 | 0.8 | 0.07 | 10.67 | WMa,TruStrain™ | 0.5
238 | 7.93 | 37 | 13.977 | 3.7255 | 0.267 | 4.6043 | 2 | 0.28934 | 0.8 | 0.07 | 10.643 | WMa,TruStrain™ | 0.5
239 | 7.97 | 37 | 13.891 | 3.8492 | 0.277 | 4.5882 | 2 | 0.28834 | 0.8 | 0.06 | 10.607 | WMa,TruStrain™ | 0.5
240 | 8 | 37 | 13.928 | 3.9509 | 0.284 | 4.6083 | 2 | 0.28956 | 0.8 | 0.06 | 10.651 | WMa,TruStrain™ | 0.5
241 | 8.03 | 37 | 13.966 | 4.029 | 0.288 | 4.6269 | 2 | 0.29068 | 0.8 | 0.06 | 10.693 | WMa,TruStrain™ | 0.5
242 | 8.07 | 37 | 14.014 | 3.9445 | 0.281 | 4.6341 | 2 | 0.29107 | 0.8 | 0.06 | 10.707 | WMa,TruStrain™ | 0.5
243 | 8.1 | 37 | 14.078 | 3.8891 | 0.276 | 4.6489 | 2 | 0.29202 | 0.8 | 0.06 | 10.742 | WMa,TruStrain™ | 0.5
244 | 8.13 | 37 | 14.056 | 3.8679 | 0.275 | 4.6404 | 2 | 0.29156 | 0.8 | 0.06 | 10.725 | WMa,TruStrain™ | 0.5
245 | 8.17 | 37 | 13.9 | 3.7749 | 0.272 | 4.5846 | 2 | 0.28809 | 0.8 | 0.06 | 10.597 | WMa,TruStrain™ | 0.5
246 | 8.2 | 37 | 13.834 | 3.719 | 0.269 | 4.56 | 2 | 0.28652 | 0.8 | 0.06 | 10.54 | WMa,TruStrain™ | 0.5
247 | 8.23 | 37 | 13.938 | 3.69 | 0.265 | 4.5896 | 2 | 0.28836 | 0.8 | 0.06 | 10.607 | WMa,TruStrain™ | 0.5
248 | 8.27 | 37 | 13.914 | 3.8055 | 0.274 | 4.5915 | 2 | 0.28851 | 0.8 | 0.06 | 10.613 | WMa,TruStrain™ | 0.5
249 | 8.3 | 37 | 13.8 | 3.7465 | 0.271 | 4.5516 | 2 | 0.28597 | 0.8 | 0.06 | 10.52 | WMa,TruStrain™ | 0.5
250 | 8.33 | 37 | 13.737 | 3.7298 | 0.272 | 4.531 | 2 | 0.28465 | 0.8 | 0.06 | 10.471 | WMa,TruStrain™ | 0.5
251 | 8.37 | 37 | 13.854 | 3.7203 | 0.269 | 4.5661 | 2 | 0.28684 | 0.8 | 0.06 | 10.552 | WMa,TruStrain™ | 0.5
252 | 8.4 | 37 | 13.861 | 3.8233 | 0.276 | 4.5769 | 2 | 0.28758 | 0.8 | 0.06 | 10.579 | WMa,TruStrain™ | 0.5
253 | 8.43 | 37 | 13.792 | 3.7313 | 0.271 | 4.5479 | 2 | 0.28574 | 0.8 | 0.06 | 10.511 | WMa,TruStrain™ | 0.5
254 | 8.47 | 37 | 13.818 | 3.665 | 0.265 | 4.5506 | 2 | 0.28589 | 0.8 | 0.06 | 10.516 | WMa,TruStrain™ | 0.5
255 | 8.5 | 37 | 13.888 | 3.6331 | 0.262 | 4.5694 | 2 | 0.28707 | 0.8 | 0.06 | 10.56 | WMa,TruStrain™ | 0.5
256 | 8.53 | 37 | 13.892 | 3.6432 | 0.262 | 4.5714 | 2 | 0.28723 | 0.8 | 0.06 | 10.566 | WMa,TruStrain™ | 0.5
257 | 8.57 | 37 | 13.84 | 3.6868 | 0.266 | 4.559 | 2 | 0.28648 | 0.8 | 0.06 | 10.538 | WMa,TruStrain™ | 0.5
258 | 8.6 | 37 | 13.763 | 3.5811 | 0.26 | 4.5267 | 2 | 0.28441 | 0.8 | 0.06 | 10.462 | WMa,TruStrain™ | 0.5
259 | 8.63 | 37 | 13.621 | 3.5526 | 0.261 | 4.4809 | 2 | 0.28152 | 0.8 | 0.06 | 10.356 | WMa,TruStrain™ | 0.5
260 | 8.67 | 37 | 13.564 | 3.6588 | 0.27 | 4.472 | 2 | 0.28098 | 0.8 | 0.06 | 10.336 | WMa,TruStrain™ | 0.5
261 | 8.7 | 37 | 13.702 | 3.6263 | 0.265 | 4.5117 | 2 | 0.28344 | 0.8 | 0.06 | 10.426 | WMa,TruStrain™ | 0.5
262 | 8.73 | 37 | 13.8 | 3.6492 | 0.264 | 4.5437 | 2 | 0.28546 | 0.8 | 0.06 | 10.501 | WMa,TruStrain™ | 0.5
263 | 8.77 | 37 | 13.739 | 3.6754 | 0.268 | 4.5272 | 2 | 0.28445 | 0.8 | 0.06 | 10.463 | WMa,TruStrain™ | 0.5
264 | 8.8 | 37 | 13.816 | 3.6351 | 0.263 | 4.5474 | 2 | 0.28571 | 0.8 | 0.06 | 10.51 | WMa,TruStrain™ | 0.5
265 | 8.83 | 37 | 13.728 | 3.6324 | 0.265 | 4.5202 | 2 | 0.28402 | 0.8 | 0.06 | 10.448 | WMa,TruStrain™ | 0.5
266 | 8.87 | 37 | 13.693 | 3.5433 | 0.259 | 4.5023 | 2 | 0.28286 | 0.8 | 0.06 | 10.405 | WMa,TruStrain™ | 0.5
267 | 8.9 | 37 | 13.63 | 3.6134 | 0.265 | 4.4886 | 2 | 0.28203 | 0.8 | 0.06 | 10.375 | WMa,TruStrain™ | 0.5
268 | 8.93 | 37 | 13.475 | 3.6881 | 0.274 | 4.4469 | 2 | 0.27942 | 0.8 | 0.06 | 10.279 | WMa,TruStrain™ | 0.5
269 | 8.97 | 37 | 13.531 | 3.6413 | 0.269 | 4.4603 | 2 | 0.28021 | 0.8 | 0.06 | 10.307 | WMa,TruStrain™ | 0.5
270 | 9 | 37 | 13.442 | 3.7324 | 0.278 | 4.4407 | 2 | 0.279 | 0.8 | 0.06 | 10.263 | WMa,TruStrain™ | 0.5
271 | 9.03 | 37 | 13.511 | 3.6691 | 0.272 | 4.4563 | 2 | 0.27996 | 0.8 | 0.06 | 10.298 | WMa,TruStrain™ | 0.5
272 | 9.07 | 37 | 13.44 | 3.6571 | 0.272 | 4.4335 | 2 | 0.27853 | 0.8 | 0.06 | 10.246 | WMa,TruStrain™ | 0.5
273 | 9.1 | 37 | 13.515 | 3.4986 | 0.259 | 4.4439 | 2 | 0.27918 | 0.8 | 0.06 | 10.27 | WMa,TruStrain™ | 0.5
274 | 9.13 | 37 | 13.481 | 3.6911 | 0.274 | 4.449 | 2 | 0.27957 | 0.8 | 0.06 | 10.284 | WMa,TruStrain™ | 0.5
275 | 9.17 | 37 | 13.507 | 3.7183 | 0.275 | 4.4595 | 2 | 0.28023 | 0.8 | 0.06 | 10.308 | WMa,TruStrain™ | 0.5
276 | 9.2 | 37 | 13.457 | 3.6637 | 0.272 | 4.4393 | 2 | 0.27892 | 0.8 | 0.06 | 10.26 | WMa,TruStrain™ | 0.5
277 | 9.23 | 37 | 13.466 | 3.6906 | 0.274 | 4.4445 | 2 | 0.27921 | 0.8 | 0.06 | 10.271 | WMa,TruStrain™ | 0.5
278 | 9.27 | 37 | 13.479 | 3.6019 | 0.267 | 4.4411 | 2 | 0.27898 | 0.8 | 0.06 | 10.262 | WMa,TruStrain™ | 0.5
279 | 9.3 | 37 | 13.515 | 3.5073 | 0.26 | 4.4445 | 2 | 0.27921 | 0.8 | 0.06 | 10.271 | WMa,TruStrain™ | 0.5
280 | 9.33 | 37 | 13.535 | 3.4435 | 0.254 | 4.4456 | 2 | 0.27931 | 0.8 | 0.06 | 10.274 | WMa,TruStrain™ | 0.5
281 | 9.37 | 37 | 13.627 | 3.5713 | 0.262 | 4.4841 | 2 | 0.2818 | 0.8 | 0.06 | 10.366 | WMa,TruStrain™ | 0.5
282 | 9.4 | 37 | 13.452 | 3.5671 | 0.265 | 4.4299 | 2 | 0.2784 | 0.8 | 0.06 | 10.241 | WMa,TruStrain™ | 0.5
283 | 9.43 | 37 | 13.407 | 3.5901 | 0.268 | 4.4181 | 2 | 0.2776 | 0.8 | 0.06 | 10.212 | WMa,TruStrain™ | 0.5
284 | 9.47 | 37 | 13.359 | 3.6638 | 0.274 | 4.4093 | 2 | 0.27701 | 0.8 | 0.06 | 10.19 | WMa,TruStrain™ | 0.5
285 | 9.5 | 37 | 13.368 | 3.7522 | 0.281 | 4.4196 | 2 | 0.27766 | 0.8 | 0.06 | 10.214 | WMa,TruStrain™ | 0.5
286 | 9.53 | 37 | 13.284 | 3.7129 | 0.279 | 4.3905 | 2 | 0.27581 | 0.8 | 0.06 | 10.146 | WMa,TruStrain™ | 0.5
287 | 9.57 | 37 | 13.221 | 3.5943 | 0.272 | 4.3612 | 2 | 0.27397 | 0.8 | 0.06 | 10.078 | WMa,TruStrain™ | 0.5
288 | 9.6 | 37 | 13.211 | 3.5147 | 0.266 | 4.3516 | 2 | 0.27337 | 0.8 | 0.06 | 10.056 | WMa,TruStrain™ | 0.5
289 | 9.63 | 37 | 13.31 | 3.461 | 0.26 | 4.3775 | 2 | 0.27505 | 0.8 | 0.06 | 10.118 | WMa,TruStrain™ | 0.5
290 | 9.67 | 37 | 13.122 | 3.6153 | 0.276 | 4.3324 | 2 | 0.27229 | 0.8 | 0.06 | 10.016 | WMa,TruStrain™ | 0.5
291 | 9.7 | 37 | 13.374 | 3.7395 | 0.28 | 4.4202 | 2 | 0.27777 | 0.8 | 0.06 | 10.218 | WMa,TruStrain™ | 0.5
292 | 9.73 | 37 | 13.402 | 3.7311 | 0.278 | 4.4282 | 2 | 0.27821 | 0.8 | 0.06 | 10.234 | WMa,TruStrain™ | 0.5
293 | 9.77 | 37 | 13.425 | 3.6423 | 0.271 | 4.4277 | 2 | 0.27812 | 0.8 | 0.06 | 10.231 | WMa,TruStrain™ | 0.5
294 | 9.8 | 37 | 13.317 | 3.5277 | 0.265 | 4.385 | 2 | 0.27545 | 0.8 | 0.06 | 10.132 | WMa,TruStrain™ | 0.5
295 | 9.83 | 37 | 13.277 | 3.5646 | 0.268 | 4.3758 | 2 | 0.27493 | 0.8 | 0.06 | 10.113 | WMa,TruStrain™ | 0.5
296 | 9.87 | 37 | 13.346 | 3.6824 | 0.276 | 4.407 | 2 | 0.27695 | 0.8 | 0.06 | 10.188 | WMa,TruStrain™ | 0.5
297 | 9.9 | 37 | 13.284 | 3.6558 | 0.275 | 4.3857 | 2 | 0.27558 | 0.8 | 0.06 | 10.137 | WMa,TruStrain™ | 0.5
298 | 9.93 | 37 | 13.333 | 3.5651 | 0.267 | 4.3931 | 2 | 0.27599 | 0.8 | 0.06 | 10.152 | WMa,TruStrain™ | 0.5
299 | 9.97 | 37 | 13.347 | 3.4573 | 0.259 | 4.3886 | 2 | 0.27568 | 0.8 | 0.06 | 10.141 | WMa,TruStrain™ | 0.5
300 | 10 | 37 | 13.324 | 3.5512 | 0.267 | 4.3892 | 2 | 0.27577 | 0.8 | 0.06 | 10.144 | WMa,TruStrain™ | 0.5
Test: | Panc-1:BME_day 21_plate 3
Result: | G' and G'' Curves
Interval: | 1
Point No. | Time | Temperature | Storage Modulus | Loss Modulus | Loss Factor | Complex Viscosity | Shear Strain | Shear Stress | Gap | Normal Force | Torque | Status | Frequency
Fundamental
| [min] | [°C] | [Pa] | [Pa] | [1] | [Pa·s] | [%] | [Pa] | [mm] | [N] | [µN·m] |  | [Hz]
1 | 0.0333 | 37 | 9.6994 | 3.749 | 0.387 | 3.31 | 1.62 | 0.1688 | 0.8 | -0.02 | 6.2091 | WMa,TruStrain™ | 0.5
2 | 0.0667 | 37 | 12.187 | 2.4952 | 0.205 | 3.9598 | 2.07 | 0.25712 | 0.8 | -0.01 | 9.4581 | WMa,TruStrain™ | 0.5
3 | 0.1 | 37 | 12.132 | 2.2883 | 0.189 | 3.9297 | 2.07 | 0.25551 | 0.8 | -0.02 | 9.3988 | WMa,TruStrain™ | 0.5
4 | 0.133 | 37 | 12.067 | 2.1906 | 0.182 | 3.9038 | 2.03 | 0.24839 | 0.8 | -0.02 | 9.137 | WMa,TruStrain™ | 0.5
5 | 0.167 | 37 | 11.997 | 2.1793 | 0.182 | 3.8813 | 1.98 | 0.24184 | 0.8 | -0.02 | 8.896 | WMa,TruStrain™ | 0.5
6 | 0.2 | 37 | 11.989 | 2.1717 | 0.181 | 3.8782 | 1.97 | 0.23971 | 0.8 | -0.02 | 8.8177 | WMa,TruStrain™ | 0.5
7 | 0.233 | 37 | 11.971 | 2.1283 | 0.178 | 3.8703 | 1.98 | 0.24052 | 0.8 | -0.02 | 8.8475 | WMa,TruStrain™ | 0.5
8 | 0.267 | 37 | 11.908 | 2.1116 | 0.177 | 3.8497 | 2 | 0.24182 | 0.8 | -0.02 | 8.8952 | WMa,TruStrain™ | 0.5
9 | 0.3 | 37 | 11.866 | 2.0842 | 0.176 | 3.835 | 2.01 | 0.24264 | 0.8 | -0.02 | 8.9256 | WMa,TruStrain™ | 0.5
10 | 0.333 | 37 | 11.879 | 2.0926 | 0.176 | 3.8396 | 2.01 | 0.24302 | 0.8 | -0.02 | 8.9396 | WMa,TruStrain™ | 0.5
11 | 0.367 | 37 | 11.836 | 2.0789 | 0.176 | 3.8251 | 2.01 | 0.24108 | 0.8 | -0.02 | 8.8681 | WMa,TruStrain™ | 0.5
12 | 0.4 | 37 | 11.803 | 2.0786 | 0.176 | 3.8147 | 2 | 0.23928 | 0.8 | -0.02 | 8.8018 | WMa,TruStrain™ | 0.5
13 | 0.433 | 37 | 11.797 | 2.0985 | 0.178 | 3.814 | 1.99 | 0.23874 | 0.8 | -0.02 | 8.7821 | WMa,TruStrain™ | 0.5
14 | 0.467 | 37 | 11.772 | 2.0637 | 0.175 | 3.8044 | 1.99 | 0.23837 | 0.8 | -0.02 | 8.7685 | WMa,TruStrain™ | 0.5
15 | 0.5 | 37 | 11.765 | 2.0532 | 0.175 | 3.8016 | 2 | 0.23878 | 0.8 | -0.02 | 8.7836 | WMa,TruStrain™ | 0.5
16 | 0.533 | 37 | 11.77 | 2.0547 | 0.175 | 3.8031 | 2 | 0.23932 | 0.8 | -0.02 | 8.8035 | WMa,TruStrain™ | 0.5
17 | 0.567 | 37 | 11.745 | 2.0792 | 0.177 | 3.7967 | 2 | 0.239 | 0.8 | -0.02 | 8.7916 | WMa,TruStrain™ | 0.5
18 | 0.6 | 37 | 11.721 | 2.0555 | 0.175 | 3.7878 | 2 | 0.23821 | 0.8 | -0.02 | 8.7624 | WMa,TruStrain™ | 0.5
19 | 0.633 | 37 | 11.75 | 2.0528 | 0.175 | 3.7969 | 2 | 0.23848 | 0.8 | -0.02 | 8.7724 | WMa,TruStrain™ | 0.5
20 | 0.667 | 37 | 11.748 | 2.0409 | 0.174 | 3.7956 | 2 | 0.23826 | 0.8 | -0.02 | 8.7645 | WMa,TruStrain™ | 0.5
21 | 0.7 | 37 | 11.734 | 2.0406 | 0.174 | 3.791 | 2 | 0.23803 | 0.8 | -0.02 | 8.756 | WMa,TruStrain™ | 0.5
22 | 0.733 | 37 | 11.714 | 2.0386 | 0.174 | 3.7846 | 2 | 0.23777 | 0.8 | -0.02 | 8.7465 | WMa,TruStrain™ | 0.5
23 | 0.767 | 37 | 11.747 | 2.0439 | 0.174 | 3.7952 | 2 | 0.23855 | 0.8 | -0.02 | 8.7751 | WMa,TruStrain™ | 0.5
24 | 0.8 | 37 | 11.754 | 2.0449 | 0.174 | 3.7976 | 2 | 0.23872 | 0.8 | -0.02 | 8.7814 | WMa,TruStrain™ | 0.5
25 | 0.833 | 37 | 11.761 | 2.0419 | 0.174 | 3.7998 | 2 | 0.2388 | 0.8 | -0.02 | 8.7844 | WMa,TruStrain™ | 0.5
26 | 0.867 | 37 | 11.752 | 2.0364 | 0.173 | 3.7964 | 2 | 0.23852 | 0.8 | -0.02 | 8.774 | WMa,TruStrain™ | 0.5
27 | 0.9 | 37 | 11.751 | 2.0445 | 0.174 | 3.7967 | 2 | 0.2385 | 0.8 | -0.02 | 8.7733 | WMa,TruStrain™ | 0.5
28 | 0.933 | 37 | 11.771 | 2.0591 | 0.175 | 3.8037 | 2 | 0.23896 | 0.8 | -0.02 | 8.7902 | WMa,TruStrain™ | 0.5
29 | 0.967 | 37 | 11.783 | 2.0441 | 0.173 | 3.8066 | 2 | 0.23917 | 0.8 | -0.02 | 8.7979 | WMa,TruStrain™ | 0.5
30 | 1 | 37 | 11.766 | 2.0269 | 0.172 | 3.8005 | 2 | 0.2388 | 0.8 | -0.02 | 8.7843 | WMa,TruStrain™ | 0.5
31 | 1.03 | 37 | 11.764 | 2.0377 | 0.173 | 3.8004 | 2 | 0.23883 | 0.8 | -0.02 | 8.7854 | WMa,TruStrain™ | 0.5
32 | 1.07 | 37 | 11.75 | 2.0251 | 0.172 | 3.7952 | 2 | 0.23848 | 0.8 | -0.02 | 8.7725 | WMa,TruStrain™ | 0.5
33 | 1.1 | 37 | 11.74 | 2.0229 | 0.172 | 3.7919 | 2 | 0.23825 | 0.8 | -0.02 | 8.7642 | WMa,TruStrain™ | 0.5
34 | 1.13 | 37 | 11.753 | 2.0426 | 0.174 | 3.7972 | 2 | 0.23857 | 0.8 | -0.02 | 8.7759 | WMa,TruStrain™ | 0.5
35 | 1.17 | 37 | 11.758 | 2.0377 | 0.173 | 3.7985 | 2 | 0.23866 | 0.8 | -0.02 | 8.779 | WMa,TruStrain™ | 0.5
36 | 1.2 | 37 | 11.758 | 2.0193 | 0.172 | 3.7974 | 2 | 0.23859 | 0.8 | -0.02 | 8.7766 | WMa,TruStrain™ | 0.5
37 | 1.23 | 37 | 11.779 | 2.0238 | 0.172 | 3.8044 | 2 | 0.23904 | 0.8 | -0.02 | 8.7932 | WMa,TruStrain™ | 0.5
38 | 1.27 | 37 | 11.782 | 2.0144 | 0.171 | 3.8048 | 2 | 0.23908 | 0.8 | -0.02 | 8.7945 | WMa,TruStrain™ | 0.5
39 | 1.3 | 37 | 11.77 | 2.0314 | 0.173 | 3.802 | 2 | 0.2389 | 0.8 | -0.02 | 8.7881 | WMa,TruStrain™ | 0.5
40 | 1.33 | 37 | 11.735 | 1.9796 | 0.169 | 3.7881 | 2 | 0.23801 | 0.8 | -0.02 | 8.7552 | WMa,TruStrain™ | 0.5
41 | 1.37 | 37 | 11.759 | 2.004 | 0.17 | 3.797 | 2 | 0.23857 | 0.8 | -0.02 | 8.7757 | WMa,TruStrain™ | 0.5
42 | 1.4 | 37 | 11.775 | 2.0016 | 0.17 | 3.8018 | 2 | 0.23887 | 0.8 | -0.02 | 8.7869 | WMa,TruStrain™ | 0.5
43 | 1.43 | 37 | 11.762 | 2.0378 | 0.173 | 3.7999 | 2 | 0.23877 | 0.8 | -0.02 | 8.783 | WMa,TruStrain™ | 0.5
44 | 1.47 | 37 | 11.749 | 2.0364 | 0.173 | 3.7957 | 2 | 0.23851 | 0.8 | -0.02 | 8.7734 | WMa,TruStrain™ | 0.5
45 | 1.5 | 37 | 11.76 | 2.0212 | 0.172 | 3.7981 | 2 | 0.23864 | 0.8 | -0.02 | 8.7785 | WMa,TruStrain™ | 0.5
46 | 1.53 | 37 | 11.742 | 1.9849 | 0.169 | 3.7907 | 2 | 0.23817 | 0.8 | -0.02 | 8.7611 | WMa,TruStrain™ | 0.5
47 | 1.57 | 37 | 11.762 | 1.9972 | 0.17 | 3.7975 | 2 | 0.2386 | 0.8 | -0.02 | 8.7771 | WMa,TruStrain™ | 0.5
48 | 1.6 | 37 | 11.784 | 2.0105 | 0.171 | 3.8052 | 2 | 0.2391 | 0.8 | -0.02 | 8.7952 | WMa,TruStrain™ | 0.5
49 | 1.63 | 37 | 11.78 | 2.0222 | 0.172 | 3.8045 | 2 | 0.23905 | 0.8 | -0.02 | 8.7936 | WMa,TruStrain™ | 0.5
50 | 1.67 | 37 | 11.822 | 2.0145 | 0.17 | 3.8174 | 2 | 0.23985 | 0.8 | -0.02 | 8.8227 | WMa,TruStrain™ | 0.5
51 | 1.7 | 37 | 11.91 | 2.0485 | 0.172 | 3.8469 | 2 | 0.24171 | 0.8 | -0.02 | 8.8912 | WMa,TruStrain™ | 0.5
52 | 1.73 | 37 | 11.979 | 2.0746 | 0.173 | 3.8698 | 2 | 0.24315 | 0.8 | -0.02 | 8.9444 | WMa,TruStrain™ | 0.5
53 | 1.77 | 37 | 12.081 | 2.1182 | 0.175 | 3.9041 | 2 | 0.24531 | 0.8 | -0.02 | 9.0237 | WMa,TruStrain™ | 0.5
54 | 1.8 | 37 | 12.107 | 2.0922 | 0.173 | 3.9107 | 2 | 0.24572 | 0.8 | -0.02 | 9.039 | WMa,TruStrain™ | 0.5
55 | 1.83 | 37 | 12.137 | 2.1069 | 0.174 | 3.9213 | 2 | 0.24638 | 0.8 | -0.02 | 9.0633 | WMa,TruStrain™ | 0.5
56 | 1.87 | 37 | 12.205 | 2.1724 | 0.178 | 3.946 | 2 | 0.24794 | 0.8 | -0.02 | 9.1204 | WMa,TruStrain™ | 0.5
57 | 1.9 | 37 | 12.234 | 2.2602 | 0.185 | 3.9601 | 2 | 0.24885 | 0.8 | -0.02 | 9.1541 | WMa,TruStrain™ | 0.5
58 | 1.93 | 37 | 12.256 | 2.2824 | 0.186 | 3.9684 | 2 | 0.24935 | 0.8 | -0.02 | 9.1724 | WMa,TruStrain™ | 0.5
59 | 1.97 | 37 | 12.242 | 2.3108 | 0.189 | 3.9657 | 2 | 0.24916 | 0.8 | -0.02 | 9.1654 | WMa,TruStrain™ | 0.5
60 | 2 | 37 | 12.312 | 2.3951 | 0.195 | 3.9923 | 2 | 0.25085 | 0.8 | -0.02 | 9.2275 | WMa,TruStrain™ | 0.5
61 | 2.03 | 37 | 12.309 | 2.3799 | 0.193 | 3.9906 | 2 | 0.25073 | 0.8 | -0.02 | 9.223 | WMa,TruStrain™ | 0.5
62 | 2.07 | 37 | 12.328 | 2.3939 | 0.194 | 3.9974 | 2 | 0.25116 | 0.8 | -0.02 | 9.2388 | WMa,TruStrain™ | 0.5
63 | 2.1 | 37 | 12.386 | 2.4531 | 0.198 | 4.0191 | 2 | 0.25254 | 0.8 | -0.02 | 9.2897 | WMa,TruStrain™ | 0.5
64 | 2.13 | 37 | 12.384 | 2.4936 | 0.201 | 4.021 | 2 | 0.25267 | 0.8 | -0.02 | 9.2946 | WMa,TruStrain™ | 0.5
65 | 2.17 | 37 | 12.4 | 2.5129 | 0.203 | 4.0273 | 2 | 0.25304 | 0.8 | -0.02 | 9.3082 | WMa,TruStrain™ | 0.5
66 | 2.2 | 37 | 12.419 | 2.5264 | 0.203 | 4.0341 | 2 | 0.25348 | 0.8 | -0.02 | 9.3242 | WMa,TruStrain™ | 0.5
67 | 2.23 | 37 | 12.399 | 2.55 | 0.206 | 4.0295 | 2 | 0.25317 | 0.8 | -0.02 | 9.313 | WMa,TruStrain™ | 0.5
68 | 2.27 | 37 | 12.43 | 2.556 | 0.206 | 4.0393 | 2 | 0.25381 | 0.8 | -0.02 | 9.3363 | WMa,TruStrain™ | 0.5
69 | 2.3 | 37 | 12.419 | 2.4981 | 0.201 | 4.0323 | 2 | 0.25334 | 0.8 | -0.02 | 9.3192 | WMa,TruStrain™ | 0.5
70 | 2.33 | 37 | 12.301 | 2.5228 | 0.205 | 3.997 | 2 | 0.25115 | 0.8 | -0.02 | 9.2387 | WMa,TruStrain™ | 0.5
71 | 2.37 | 37 | 12.31 | 2.5421 | 0.207 | 4.0009 | 2 | 0.25139 | 0.8 | -0.02 | 9.2475 | WMa,TruStrain™ | 0.5
72 | 2.4 | 37 | 12.316 | 2.5796 | 0.209 | 4.0052 | 2 | 0.25167 | 0.8 | -0.02 | 9.2576 | WMa,TruStrain™ | 0.5
73 | 2.43 | 37 | 12.426 | 2.5953 | 0.209 | 4.0408 | 2 | 0.25388 | 0.8 | -0.02 | 9.339 | WMa,TruStrain™ | 0.5
74 | 2.47 | 37 | 12.43 | 2.6462 | 0.213 | 4.0453 | 2 | 0.25418 | 0.8 | -0.02 | 9.3502 | WMa,TruStrain™ | 0.5
75 | 2.5 | 37 | 12.353 | 2.6454 | 0.214 | 4.0212 | 2 | 0.25268 | 0.8 | -0.02 | 9.2949 | WMa,TruStrain™ | 0.5
76 | 2.53 | 37 | 12.314 | 2.6492 | 0.215 | 4.0093 | 2 | 0.25191 | 0.8 | -0.02 | 9.2664 | WMa,TruStrain™ | 0.5
77 | 2.57 | 37 | 12.339 | 2.6765 | 0.217 | 4.0189 | 2 | 0.25252 | 0.8 | -0.02 | 9.2889 | WMa,TruStrain™ | 0.5
78 | 2.6 | 37 | 12.312 | 2.6648 | 0.216 | 4.0098 | 2 | 0.25194 | 0.8 | -0.02 | 9.2675 | WMa,TruStrain™ | 0.5
79 | 2.63 | 37 | 12.354 | 2.6762 | 0.217 | 4.0235 | 2 | 0.2528 | 0.8 | -0.02 | 9.2993 | WMa,TruStrain™ | 0.5
80 | 2.67 | 37 | 12.32 | 2.69 | 0.218 | 4.014 | 2 | 0.25222 | 0.8 | -0.02 | 9.2778 | WMa,TruStrain™ | 0.5
81 | 2.7 | 37 | 12.3 | 2.7357 | 0.222 | 4.0109 | 2 | 0.25203 | 0.8 | -0.02 | 9.271 | WMa,TruStrain™ | 0.5
82 | 2.73 | 37 | 12.34 | 2.7323 | 0.221 | 4.023 | 2 | 0.25278 | 0.8 | -0.02 | 9.2986 | WMa,TruStrain™ | 0.5
83 | 2.77 | 37 | 12.314 | 2.7779 | 0.226 | 4.018 | 2 | 0.25248 | 0.8 | -0.02 | 9.2873 | WMa,TruStrain™ | 0.5
84 | 2.8 | 37 | 12.282 | 2.8474 | 0.232 | 4.0133 | 2 | 0.25218 | 0.8 | -0.02 | 9.2763 | WMa,TruStrain™ | 0.5
85 | 2.83 | 37 | 12.302 | 2.9387 | 0.239 | 4.026 | 2 | 0.25297 | 0.8 | -0.02 | 9.3056 | WMa,TruStrain™ | 0.5
86 | 2.87 | 37 | 12.236 | 2.977 | 0.243 | 4.0085 | 2 | 0.25187 | 0.8 | -0.02 | 9.2652 | WMa,TruStrain™ | 0.5
87 | 2.9 | 37 | 12.167 | 2.9438 | 0.242 | 3.9846 | 2 | 0.25034 | 0.8 | -0.02 | 9.2087 | WMa,TruStrain™ | 0.5
88 | 2.93 | 37 | 12.085 | 2.9915 | 0.248 | 3.9627 | 2 | 0.24897 | 0.8 | -0.02 | 9.1584 | WMa,TruStrain™ | 0.5
89 | 2.97 | 37 | 11.995 | 3.1015 | 0.259 | 3.9438 | 2 | 0.24783 | 0.8 | -0.02 | 9.1166 | WMa,TruStrain™ | 0.5
90 | 3 | 37 | 11.81 | 3.2673 | 0.277 | 3.9004 | 2 | 0.24513 | 0.8 | -0.02 | 9.0171 | WMa,TruStrain™ | 0.5
91 | 3.03 | 37 | 11.745 | 3.3761 | 0.287 | 3.89 | 2 | 0.24444 | 0.8 | -0.02 | 8.9916 | WMa,TruStrain™ | 0.5
92 | 3.07 | 37 | 11.781 | 3.3839 | 0.287 | 3.9015 | 2 | 0.24509 | 0.8 | -0.02 | 9.0157 | WMa,TruStrain™ | 0.5
93 | 3.1 | 37 | 11.686 | 3.4527 | 0.295 | 3.8788 | 2 | 0.24368 | 0.8 | -0.02 | 8.9637 | WMa,TruStrain™ | 0.5
94 | 3.13 | 37 | 11.639 | 3.4715 | 0.298 | 3.8662 | 2 | 0.2429 | 0.8 | -0.02 | 8.9353 | WMa,TruStrain™ | 0.5
95 | 3.17 | 37 | 11.643 | 3.3516 | 0.288 | 3.8566 | 2 | 0.24228 | 0.8 | -0.02 | 8.9123 | WMa,TruStrain™ | 0.5
96 | 3.2 | 37 | 11.561 | 3.4364 | 0.297 | 3.8392 | 2 | 0.24127 | 0.8 | -0.02 | 8.875 | WMa,TruStrain™ | 0.5
97 | 3.23 | 37 | 11.521 | 3.4968 | 0.304 | 3.8323 | 2 | 0.24084 | 0.8 | -0.02 | 8.8594 | WMa,TruStrain™ | 0.5
98 | 3.27 | 37 | 11.532 | 3.6107 | 0.313 | 3.8466 | 2 | 0.24173 | 0.8 | -0.02 | 8.8922 | WMa,TruStrain™ | 0.5
99 | 3.3 | 37 | 11.516 | 3.5106 | 0.305 | 3.8323 | 2 | 0.24076 | 0.8 | -0.02 | 8.8564 | WMa,TruStrain™ | 0.5
100 | 3.33 | 37 | 11.434 | 3.5266 | 0.308 | 3.8087 | 2 | 0.23927 | 0.8 | -0.02 | 8.8015 | WMa,TruStrain™ | 0.5
101 | 3.37 | 37 | 11.459 | 3.5331 | 0.308 | 3.817 | 2 | 0.2398 | 0.8 | -0.02 | 8.8212 | WMa,TruStrain™ | 0.5
102 | 3.4 | 37 | 11.538 | 3.5666 | 0.309 | 3.8441 | 2 | 0.24154 | 0.8 | -0.02 | 8.885 | WMa,TruStrain™ | 0.5
103 | 3.43 | 37 | 11.581 | 3.5884 | 0.31 | 3.8593 | 2 | 0.24252 | 0.8 | -0.02 | 8.921 | WMa,TruStrain™ | 0.5
104 | 3.47 | 37 | 11.576 | 3.5946 | 0.311 | 3.8584 | 2 | 0.24245 | 0.8 | -0.02 | 8.9185 | WMa,TruStrain™ | 0.5
105 | 3.5 | 37 | 11.621 | 3.518 | 0.303 | 3.8648 | 2 | 0.24283 | 0.8 | -0.02 | 8.9325 | WMa,TruStrain™ | 0.5
106 | 3.53 | 37 | 11.525 | 3.4611 | 0.3 | 3.8304 | 2 | 0.24065 | 0.8 | -0.02 | 8.8524 | WMa,TruStrain™ | 0.5
107 | 3.57 | 37 | 11.524 | 3.5636 | 0.309 | 3.8396 | 2 | 0.24128 | 0.8 | -0.02 | 8.8754 | WMa,TruStrain™ | 0.5
108 | 3.6 | 37 | 11.48 | 3.5897 | 0.313 | 3.8285 | 2 | 0.24058 | 0.8 | -0.02 | 8.8497 | WMa,TruStrain™ | 0.5
109 | 3.63 | 37 | 11.486 | 3.6078 | 0.314 | 3.8322 | 2 | 0.24079 | 0.8 | -0.02 | 8.8573 | WMa,TruStrain™ | 0.5
110 | 3.67 | 37 | 11.559 | 3.537 | 0.306 | 3.8478 | 2 | 0.24173 | 0.8 | -0.02 | 8.8921 | WMa,TruStrain™ | 0.5
111 | 3.7 | 37 | 11.522 | 3.6102 | 0.313 | 3.8435 | 2 | 0.2415 | 0.8 | -0.02 | 8.8837 | WMa,TruStrain™ | 0.5
112 | 3.73 | 37 | 11.627 | 3.6108 | 0.311 | 3.8754 | 2 | 0.2435 | 0.8 | -0.02 | 8.957 | WMa,TruStrain™ | 0.5
113 | 3.77 | 37 | 11.771 | 3.5793 | 0.304 | 3.9161 | 2 | 0.24605 | 0.8 | -0.02 | 9.0511 | WMa,TruStrain™ | 0.5
114 | 3.8 | 37 | 11.542 | 3.6153 | 0.313 | 3.8499 | 2 | 0.24194 | 0.8 | -0.02 | 8.8999 | WMa,TruStrain™ | 0.5
115 | 3.83 | 37 | 11.565 | 3.672 | 0.318 | 3.8623 | 2 | 0.2427 | 0.8 | -0.02 | 8.9278 | WMa,TruStrain™ | 0.5
116 | 3.87 | 37 | 11.633 | 3.6585 | 0.314 | 3.8818 | 2 | 0.24388 | 0.8 | -0.02 | 8.9713 | WMa,TruStrain™ | 0.5
117 | 3.9 | 37 | 11.633 | 3.5788 | 0.308 | 3.874 | 2 | 0.24339 | 0.8 | -0.02 | 8.9529 | WMa,TruStrain™ | 0.5
118 | 3.93 | 37 | 11.615 | 3.5771 | 0.308 | 3.8686 | 2 | 0.24306 | 0.8 | -0.02 | 8.9408 | WMa,TruStrain™ | 0.5
119 | 3.97 | 37 | 11.655 | 3.6157 | 0.31 | 3.8842 | 2 | 0.24407 | 0.8 | -0.02 | 8.9782 | WMa,TruStrain™ | 0.5
120 | 4 | 37 | 11.556 | 3.6189 | 0.313 | 3.8547 | 2 | 0.24224 | 0.8 | -0.02 | 8.9107 | WMa,TruStrain™ | 0.5
121 | 4.03 | 37 | 11.707 | 3.5406 | 0.302 | 3.8932 | 2 | 0.2446 | 0.8 | -0.02 | 8.9977 | WMa,TruStrain™ | 0.5
122 | 4.07 | 37 | 11.695 | 3.5305 | 0.302 | 3.8886 | 2 | 0.24432 | 0.8 | -0.02 | 8.9873 | WMa,TruStrain™ | 0.5
123 | 4.1 | 37 | 11.737 | 3.5224 | 0.3 | 3.9005 | 2 | 0.24508 | 0.8 | -0.02 | 9.0154 | WMa,TruStrain™ | 0.5
124 | 4.13 | 37 | 11.742 | 3.4517 | 0.294 | 3.8958 | 2 | 0.24477 | 0.8 | -0.02 | 9.004 | WMa,TruStrain™ | 0.5
125 | 4.17 | 37 | 11.93 | 3.4918 | 0.293 | 3.9567 | 2 | 0.24861 | 0.8 | -0.02 | 9.1452 | WMa,TruStrain™ | 0.5
126 | 4.2 | 37 | 11.822 | 3.4592 | 0.293 | 3.9209 | 2 | 0.24639 | 0.8 | -0.02 | 9.0636 | WMa,TruStrain™ | 0.5
127 | 4.23 | 37 | 11.635 | 3.4838 | 0.299 | 3.866 | 2 | 0.24294 | 0.8 | -0.02 | 8.9365 | WMa,TruStrain™ | 0.5
128 | 4.27 | 37 | 11.676 | 3.5534 | 0.304 | 3.8849 | 2 | 0.24412 | 0.8 | -0.03 | 8.98 | WMa,TruStrain™ | 0.5
129 | 4.3 | 37 | 11.462 | 3.4384 | 0.3 | 3.8092 | 2 | 0.23933 | 0.8 | -0.02 | 8.8037 | WMa,TruStrain™ | 0.5
130 | 4.33 | 37 | 11.609 | 3.4528 | 0.297 | 3.8551 | 2 | 0.24216 | 0.8 | -0.02 | 8.9079 | WMa,TruStrain™ | 0.5
131 | 4.37 | 37 | 11.798 | 3.5061 | 0.297 | 3.9178 | 2 | 0.24615 | 0.8 | -0.03 | 9.0548 | WMa,TruStrain™ | 0.5
132 | 4.4 | 37 | 11.703 | 3.3782 | 0.289 | 3.8772 | 2 | 0.24362 | 0.8 | -0.03 | 8.9614 | WMa,TruStrain™ | 0.5
133 | 4.43 | 37 | 11.506 | 3.3179 | 0.288 | 3.8117 | 2 | 0.23954 | 0.8 | -0.03 | 8.8115 | WMa,TruStrain™ | 0.5
134 | 4.47 | 37 | 11.42 | 3.2546 | 0.285 | 3.7799 | 2 | 0.23753 | 0.8 | -0.03 | 8.7374 | WMa,TruStrain™ | 0.5
135 | 4.5 | 37 | 11.446 | 3.2818 | 0.287 | 3.7902 | 2 | 0.23815 | 0.8 | -0.03 | 8.7604 | WMa,TruStrain™ | 0.5
136 | 4.53 | 37 | 11.512 | 3.318 | 0.288 | 3.8134 | 2 | 0.23961 | 0.8 | -0.03 | 8.8139 | WMa,TruStrain™ | 0.5
137 | 4.57 | 37 | 11.537 | 3.2405 | 0.281 | 3.8144 | 2 | 0.23963 | 0.8 | -0.03 | 8.8149 | WMa,TruStrain™ | 0.5
138 | 4.6 | 37 | 11.611 | 3.2926 | 0.284 | 3.8416 | 2 | 0.24138 | 0.8 | -0.03 | 8.8791 | WMa,TruStrain™ | 0.5
139 | 4.63 | 37 | 11.527 | 3.293 | 0.286 | 3.816 | 2 | 0.23979 | 0.8 | -0.03 | 8.8207 | WMa,TruStrain™ | 0.5
140 | 4.67 | 37 | 11.548 | 3.3393 | 0.289 | 3.8264 | 2 | 0.24045 | 0.8 | -0.03 | 8.845 | WMa,TruStrain™ | 0.5
141 | 4.7 | 37 | 11.582 | 3.2797 | 0.283 | 3.8316 | 2 | 0.24074 | 0.8 | -0.03 | 8.8558 | WMa,TruStrain™ | 0.5
142 | 4.73 | 37 | 11.483 | 3.2781 | 0.285 | 3.8012 | 2 | 0.23883 | 0.8 | -0.03 | 8.7855 | WMa,TruStrain™ | 0.5
143 | 4.77 | 37 | 11.479 | 3.3431 | 0.291 | 3.8056 | 2 | 0.23913 | 0.8 | -0.03 | 8.7963 | WMa,TruStrain™ | 0.5
144 | 4.8 | 37 | 11.506 | 3.2339 | 0.281 | 3.8044 | 2 | 0.23902 | 0.8 | -0.03 | 8.7923 | WMa,TruStrain™ | 0.5
145 | 4.83 | 37 | 11.546 | 3.1863 | 0.276 | 3.8127 | 2 | 0.23954 | 0.8 | -0.03 | 8.8116 | WMa,TruStrain™ | 0.5
146 | 4.87 | 37 | 11.531 | 3.1686 | 0.275 | 3.8066 | 2 | 0.23918 | 0.8 | -0.03 | 8.7983 | WMa,TruStrain™ | 0.5
147 | 4.9 | 37 | 11.571 | 3.263 | 0.282 | 3.8269 | 2 | 0.24049 | 0.8 | -0.03 | 8.8466 | WMa,TruStrain™ | 0.5
148 | 4.93 | 37 | 11.598 | 3.3322 | 0.287 | 3.841 | 2 | 0.24139 | 0.8 | -0.03 | 8.8796 | WMa,TruStrain™ | 0.5
149 | 4.97 | 37 | 11.485 | 3.3348 | 0.29 | 3.8066 | 2 | 0.23919 | 0.8 | -0.03 | 8.7985 | WMa,TruStrain™ | 0.5
150 | 5 | 37 | 11.525 | 3.2359 | 0.281 | 3.8102 | 2 | 0.23936 | 0.8 | -0.03 | 8.805 | WMa,TruStrain™ | 0.5
151 | 5.03 | 37 | 11.506 | 3.2649 | 0.284 | 3.8069 | 2 | 0.23916 | 0.8 | -0.03 | 8.7976 | WMa,TruStrain™ | 0.5
152 | 5.07 | 37 | 11.622 | 3.2582 | 0.28 | 3.8419 | 2 | 0.24139 | 0.8 | -0.03 | 8.8797 | WMa,TruStrain™ | 0.5
153 | 5.1 | 37 | 11.625 | 3.294 | 0.283 | 3.8461 | 2 | 0.24168 | 0.8 | -0.03 | 8.8903 | WMa,TruStrain™ | 0.5
154 | 5.13 | 37 | 11.675 | 3.2744 | 0.28 | 3.8597 | 2 | 0.24254 | 0.8 | -0.03 | 8.9219 | WMa,TruStrain™ | 0.5
155 | 5.17 | 37 | 11.654 | 3.3003 | 0.283 | 3.8555 | 2 | 0.24228 | 0.8 | -0.03 | 8.9123 | WMa,TruStrain™ | 0.5
156 | 5.2 | 37 | 11.582 | 3.2766 | 0.283 | 3.8313 | 2 | 0.24073 | 0.8 | -0.03 | 8.8554 | WMa,TruStrain™ | 0.5
157 | 5.23 | 37 | 11.533 | 3.184 | 0.276 | 3.8084 | 2 | 0.23926 | 0.8 | -0.03 | 8.801 | WMa,TruStrain™ | 0.5
158 | 5.27 | 37 | 11.718 | 3.2103 | 0.274 | 3.8673 | 2 | 0.24296 | 0.8 | -0.03 | 8.9372 | WMa,TruStrain™ | 0.5
159 | 5.3 | 37 | 11.808 | 3.1068 | 0.263 | 3.8866 | 2 | 0.24419 | 0.8 | -0.03 | 8.9826 | WMa,TruStrain™ | 0.5
160 | 5.33 | 37 | 11.779 | 3.0996 | 0.263 | 3.877 | 2 | 0.24363 | 0.8 | -0.03 | 8.9621 | WMa,TruStrain™ | 0.5
161 | 5.37 | 37 | 11.743 | 3.1347 | 0.267 | 3.8689 | 2 | 0.24315 | 0.8 | -0.03 | 8.9444 | WMa,TruStrain™ | 0.5
162 | 5.4 | 37 | 11.735 | 3.1881 | 0.272 | 3.8709 | 2 | 0.24326 | 0.8 | -0.03 | 8.9483 | WMa,TruStrain™ | 0.5
163 | 5.43 | 37 | 11.649 | 3.1768 | 0.273 | 3.8435 | 2 | 0.2415 | 0.8 | -0.03 | 8.8837 | WMa,TruStrain™ | 0.5
164 | 5.47 | 37 | 11.652 | 3.2149 | 0.276 | 3.8477 | 2 | 0.24173 | 0.8 | -0.03 | 8.892 | WMa,TruStrain™ | 0.5
165 | 5.5 | 37 | 11.628 | 3.2157 | 0.277 | 3.8404 | 2 | 0.24127 | 0.8 | -0.03 | 8.8753 | WMa,TruStrain™ | 0.5
166 | 5.53 | 37 | 11.717 | 3.1376 | 0.268 | 3.861 | 2 | 0.24255 | 0.8 | -0.03 | 8.9222 | WMa,TruStrain™ | 0.5
167 | 5.57 | 37 | 11.681 | 3.1508 | 0.27 | 3.8512 | 2 | 0.24199 | 0.8 | -0.03 | 8.9017 | WMa,TruStrain™ | 0.5
168 | 5.6 | 37 | 11.686 | 3.1673 | 0.271 | 3.8541 | 2 | 0.24219 | 0.8 | -0.03 | 8.9091 | WMa,TruStrain™ | 0.5
169 | 5.63 | 37 | 11.779 | 3.1798 | 0.27 | 3.8837 | 2 | 0.24405 | 0.8 | -0.03 | 8.9774 | WMa,TruStrain™ | 0.5
170 | 5.67 | 37 | 11.811 | 3.1933 | 0.27 | 3.8945 | 2 | 0.24472 | 0.8 | -0.03 | 9.002 | WMa,TruStrain™ | 0.5
171 | 5.7 | 37 | 11.696 | 3.1509 | 0.269 | 3.8556 | 2 | 0.24226 | 0.8 | -0.03 | 8.9116 | WMa,TruStrain™ | 0.5
172 | 5.73 | 37 | 11.623 | 3.0863 | 0.266 | 3.8279 | 2 | 0.24049 | 0.8 | -0.03 | 8.8465 | WMa,TruStrain™ | 0.5
173 | 5.77 | 37 | 11.582 | 3.0866 | 0.267 | 3.8153 | 2 | 0.23972 | 0.8 | -0.03 | 8.8181 | WMa,TruStrain™ | 0.5
174 | 5.8 | 37 | 11.572 | 3.0288 | 0.262 | 3.8076 | 2 | 0.23924 | 0.8 | -0.03 | 8.8003 | WMa,TruStrain™ | 0.5
175 | 5.83 | 37 | 11.538 | 3.0982 | 0.269 | 3.8027 | 2 | 0.23896 | 0.8 | -0.03 | 8.7903 | WMa,TruStrain™ | 0.5
176 | 5.87 | 37 | 11.526 | 3.1055 | 0.269 | 3.7995 | 2 | 0.23877 | 0.8 | -0.03 | 8.783 | WMa,TruStrain™ | 0.5
177 | 5.9 | 37 | 11.476 | 3.108 | 0.271 | 3.7844 | 2 | 0.23779 | 0.8 | -0.03 | 8.747 | WMa,TruStrain™ | 0.5
178 | 5.93 | 37 | 11.69 | 3.1079 | 0.266 | 3.8504 | 2 | 0.24189 | 0.8 | -0.03 | 8.8981 | WMa,TruStrain™ | 0.5
179 | 5.97 | 37 | 11.753 | 3.0887 | 0.263 | 3.8682 | 2 | 0.24303 | 0.8 | -0.03 | 8.9398 | WMa,TruStrain™ | 0.5
180 | 6 | 37 | 11.668 | 3.1591 | 0.271 | 3.8477 | 2 | 0.24179 | 0.8 | -0.03 | 8.8943 | WMa,TruStrain™ | 0.5
181 | 6.03 | 37 | 11.62 | 3.1502 | 0.271 | 3.8322 | 2 | 0.24081 | 0.8 | -0.03 | 8.8584 | WMa,TruStrain™ | 0.5
182 | 6.07 | 37 | 11.56 | 3.0248 | 0.262 | 3.8035 | 2 | 0.23898 | 0.8 | -0.03 | 8.7909 | WMa,TruStrain™ | 0.5
183 | 6.1 | 37 | 11.544 | 3.0252 | 0.262 | 3.7987 | 2 | 0.23866 | 0.8 | -0.03 | 8.7793 | WMa,TruStrain™ | 0.5
184 | 6.13 | 37 | 11.624 | 3.077 | 0.265 | 3.8276 | 2 | 0.2405 | 0.8 | -0.03 | 8.8469 | WMa,TruStrain™ | 0.5
185 | 6.17 | 37 | 11.648 | 3.145 | 0.27 | 3.8404 | 2 | 0.24134 | 0.8 | -0.03 | 8.8776 | WMa,TruStrain™ | 0.5
186 | 6.2 | 37 | 11.615 | 3.1315 | 0.27 | 3.8292 | 2 | 0.24061 | 0.8 | -0.03 | 8.8507 | WMa,TruStrain™ | 0.5
187 | 6.23 | 37 | 11.635 | 3.0144 | 0.259 | 3.8259 | 2 | 0.24036 | 0.8 | -0.03 | 8.8417 | WMa,TruStrain™ | 0.5
188 | 6.27 | 37 | 11.612 | 2.9917 | 0.258 | 3.8169 | 2 | 0.2398 | 0.8 | -0.03 | 8.821 | WMa,TruStrain™ | 0.5
189 | 6.3 | 37 | 11.565 | 3.1181 | 0.27 | 3.8128 | 2 | 0.2396 | 0.8 | -0.03 | 8.8139 | WMa,TruStrain™ | 0.5
190 | 6.33 | 37 | 11.666 | 3.051 | 0.262 | 3.8382 | 2 | 0.24118 | 0.8 | -0.03 | 8.8716 | WMa,TruStrain™ | 0.5
191 | 6.37 | 37 | 11.569 | 3.0614 | 0.265 | 3.8094 | 2 | 0.23938 | 0.8 | -0.03 | 8.8054 | WMa,TruStrain™ | 0.5
192 | 6.4 | 37 | 11.579 | 3.0265 | 0.261 | 3.8094 | 2 | 0.23933 | 0.8 | -0.03 | 8.8038 | WMa,TruStrain™ | 0.5
193 | 6.43 | 37 | 11.624 | 3.06 | 0.263 | 3.8262 | 2 | 0.24041 | 0.8 | -0.03 | 8.8434 | WMa,TruStrain™ | 0.5
194 | 6.47 | 37 | 11.561 | 3.0324 | 0.262 | 3.8045 | 2 | 0.23905 | 0.8 | -0.03 | 8.7935 | WMa,TruStrain™ | 0.5
195 | 6.5 | 37 | 11.65 | 2.9702 | 0.255 | 3.8269 | 2 | 0.24044 | 0.8 | -0.03 | 8.8447 | WMa,TruStrain™ | 0.5
196 | 6.53 | 37 | 11.628 | 2.967 | 0.255 | 3.8199 | 2 | 0.24002 | 0.8 | -0.03 | 8.829 | WMa,TruStrain™ | 0.5
197 | 6.57 | 37 | 11.607 | 3.0677 | 0.264 | 3.8213 | 2 | 0.24014 | 0.8 | -0.03 | 8.8337 | WMa,TruStrain™ | 0.5
198 | 6.6 | 37 | 11.741 | 3.0171 | 0.257 | 3.8587 | 2 | 0.24246 | 0.8 | -0.03 | 8.9187 | WMa,TruStrain™ | 0.5
199 | 6.63 | 37 | 11.672 | 2.9906 | 0.256 | 3.8354 | 2 | 0.24098 | 0.8 | -0.03 | 8.8645 | WMa,TruStrain™ | 0.5
200 | 6.67 | 37 | 11.574 | 3.0912 | 0.267 | 3.8132 | 2 | 0.23962 | 0.8 | -0.03 | 8.8145 | WMa,TruStrain™ | 0.5
201 | 6.7 | 37 | 11.648 | 2.9753 | 0.255 | 3.8268 | 2 | 0.24041 | 0.8 | -0.03 | 8.8436 | WMa,TruStrain™ | 0.5
202 | 6.73 | 37 | 11.745 | 2.9393 | 0.25 | 3.8539 | 2 | 0.24212 | 0.8 | -0.03 | 8.9064 | WMa,TruStrain™ | 0.5
203 | 6.77 | 37 | 11.617 | 2.9898 | 0.257 | 3.8183 | 2 | 0.23995 | 0.8 | -0.03 | 8.8264 | WMa,TruStrain™ | 0.5
204 | 6.8 | 37 | 11.498 | 2.925 | 0.254 | 3.7764 | 2 | 0.2373 | 0.8 | -0.03 | 8.7292 | WMa,TruStrain™ | 0.5
205 | 6.83 | 37 | 11.565 | 2.9525 | 0.255 | 3.7993 | 2 | 0.23874 | 0.8 | -0.03 | 8.7821 | WMa,TruStrain™ | 0.5
206 | 6.87 | 37 | 11.643 | 3.022 | 0.26 | 3.8288 | 2 | 0.24057 | 0.8 | -0.03 | 8.8496 | WMa,TruStrain™ | 0.5
207 | 6.9 | 37 | 11.651 | 3.0743 | 0.264 | 3.8356 | 2 | 0.24101 | 0.8 | -0.03 | 8.8654 | WMa,TruStrain™ | 0.5
208 | 6.93 | 37 | 11.613 | 3.0114 | 0.259 | 3.8187 | 2 | 0.23993 | 0.8 | -0.03 | 8.8257 | WMa,TruStrain™ | 0.5
209 | 6.97 | 37 | 11.618 | 3.084 | 0.265 | 3.8263 | 2 | 0.24041 | 0.8 | -0.03 | 8.8434 | WMa,TruStrain™ | 0.5
210 | 7 | 37 | 11.709 | 2.9729 | 0.254 | 3.8455 | 2 | 0.24161 | 0.8 | -0.03 | 8.8875 | WMa,TruStrain™ | 0.5
211 | 7.03 | 37 | 11.646 | 2.9685 | 0.255 | 3.8256 | 2 | 0.24037 | 0.8 | -0.03 | 8.8419 | WMa,TruStrain™ | 0.5
212 | 7.07 | 37 | 11.675 | 3.0131 | 0.258 | 3.8382 | 2 | 0.2412 | 0.8 | -0.03 | 8.8726 | WMa,TruStrain™ | 0.5
213 | 7.1 | 37 | 11.743 | 2.909 | 0.248 | 3.8508 | 2 | 0.24195 | 0.8 | -0.03 | 8.9002 | WMa,TruStrain™ | 0.5
214 | 7.13 | 37 | 11.734 | 2.8171 | 0.24 | 3.8411 | 2 | 0.24133 | 0.8 | -0.03 | 8.8774 | WMa,TruStrain™ | 0.5
215 | 7.17 | 37 | 11.685 | 2.8777 | 0.246 | 3.8307 | 2 | 0.24071 | 0.8 | -0.03 | 8.8546 | WMa,TruStrain™ | 0.5
216 | 7.2 | 37 | 11.715 | 2.884 | 0.246 | 3.8402 | 2 | 0.24131 | 0.8 | -0.03 | 8.8768 | WMa,TruStrain™ | 0.5
217 | 7.23 | 37 | 11.701 | 2.8393 | 0.243 | 3.8326 | 2 | 0.24082 | 0.8 | -0.03 | 8.8585 | WMa,TruStrain™ | 0.5
218 | 7.27 | 37 | 11.762 | 2.8546 | 0.243 | 3.8526 | 2 | 0.24207 | 0.8 | -0.03 | 8.9045 | WMa,TruStrain™ | 0.5
219 | 7.3 | 37 | 11.725 | 2.805 | 0.239 | 3.8374 | 2 | 0.2411 | 0.8 | -0.03 | 8.8687 | WMa,TruStrain™ | 0.5
220 | 7.33 | 37 | 11.82 | 2.8031 | 0.237 | 3.8667 | 2 | 0.24295 | 0.8 | -0.03 | 8.9368 | WMa,TruStrain™ | 0.5
221 | 7.37 | 37 | 11.741 | 2.7197 | 0.232 | 3.8361 | 2 | 0.24103 | 0.8 | -0.03 | 8.8665 | WMa,TruStrain™ | 0.5
222 | 7.4 | 37 | 11.819 | 2.7374 | 0.232 | 3.8616 | 2 | 0.24264 | 0.8 | -0.03 | 8.9255 | WMa,TruStrain™ | 0.5
223 | 7.43 | 37 | 11.875 | 2.6873 | 0.226 | 3.8756 | 2 | 0.24353 | 0.8 | -0.03 | 8.9582 | WMa,TruStrain™ | 0.5
224 | 7.47 | 37 | 11.715 | 2.7171 | 0.232 | 3.8281 | 2 | 0.24056 | 0.8 | -0.03 | 8.8489 | WMa,TruStrain™ | 0.5
225 | 7.5 | 37 | 11.806 | 2.8039 | 0.237 | 3.8626 | 2 | 0.24273 | 0.8 | -0.03 | 8.9288 | WMa,TruStrain™ | 0.5
226 | 7.53 | 37 | 11.727 | 2.8911 | 0.247 | 3.8445 | 2 | 0.24159 | 0.8 | -0.03 | 8.8868 | WMa,TruStrain™ | 0.5
227 | 7.57 | 37 | 11.826 | 2.883 | 0.244 | 3.8744 | 2 | 0.24342 | 0.8 | -0.03 | 8.9542 | WMa,TruStrain™ | 0.5
228 | 7.6 | 37 | 11.74 | 2.8174 | 0.24 | 3.843 | 2 | 0.24143 | 0.8 | -0.03 | 8.8808 | WMa,TruStrain™ | 0.5
229 | 7.63 | 37 | 11.677 | 2.791 | 0.239 | 3.8217 | 2 | 0.2401 | 0.8 | -0.03 | 8.8321 | WMa,TruStrain™ | 0.5
230 | 7.67 | 37 | 11.682 | 2.8051 | 0.24 | 3.8241 | 2 | 0.24029 | 0.8 | -0.03 | 8.8389 | WMa,TruStrain™ | 0.5
231 | 7.7 | 37 | 11.821 | 2.8069 | 0.237 | 3.8674 | 2 | 0.24302 | 0.8 | -0.03 | 8.9394 | WMa,TruStrain™ | 0.5
232 | 7.73 | 37 | 11.867 | 2.8482 | 0.24 | 3.8848 | 2 | 0.24412 | 0.8 | -0.03 | 8.98 | WMa,TruStrain™ | 0.5
233 | 7.77 | 37 | 11.934 | 2.8759 | 0.241 | 3.9076 | 2 | 0.24554 | 0.8 | -0.03 | 9.0323 | WMa,TruStrain™ | 0.5
234 | 7.8 | 37 | 11.987 | 2.9147 | 0.243 | 3.9269 | 2 | 0.24675 | 0.8 | -0.03 | 9.0768 | WMa,TruStrain™ | 0.5
235 | 7.83 | 37 | 11.784 | 2.9141 | 0.247 | 3.864 | 2 | 0.24279 | 0.8 | -0.03 | 8.9312 | WMa,TruStrain™ | 0.5
236 | 7.87 | 37 | 11.668 | 2.9498 | 0.253 | 3.8308 | 2 | 0.2407 | 0.8 | -0.03 | 8.8542 | WMa,TruStrain™ | 0.5
237 | 7.9 | 37 | 11.715 | 2.9783 | 0.254 | 3.8477 | 2 | 0.24174 | 0.8 | -0.03 | 8.8923 | WMa,TruStrain™ | 0.5
238 | 7.93 | 37 | 11.832 | 2.9163 | 0.246 | 3.879 | 2 | 0.2437 | 0.8 | -0.03 | 8.9644 | WMa,TruStrain™ | 0.5
239 | 7.97 | 37 | 11.725 | 2.893 | 0.247 | 3.8441 | 2 | 0.24153 | 0.8 | -0.03 | 8.8849 | WMa,TruStrain™ | 0.5
240 | 8 | 37 | 11.769 | 2.8153 | 0.239 | 3.8519 | 2 | 0.24203 | 0.8 | -0.03 | 8.9029 | WMa,TruStrain™ | 0.5
241 | 8.03 | 37 | 11.676 | 2.7987 | 0.24 | 3.8218 | 2 | 0.24016 | 0.8 | -0.03 | 8.8344 | WMa,TruStrain™ | 0.5
242 | 8.07 | 37 | 11.714 | 2.7595 | 0.236 | 3.8308 | 2 | 0.24071 | 0.8 | -0.03 | 8.8547 | WMa,TruStrain™ | 0.5
243 | 8.1 | 37 | 11.745 | 2.8251 | 0.241 | 3.8451 | 2 | 0.24162 | 0.8 | -0.03 | 8.8879 | WMa,TruStrain™ | 0.5
244 | 8.13 | 37 | 11.856 | 2.7754 | 0.234 | 3.876 | 2 | 0.24353 | 0.8 | -0.03 | 8.9583 | WMa,TruStrain™ | 0.5
245 | 8.17 | 37 | 11.791 | 2.8252 | 0.24 | 3.8594 | 2 | 0.24249 | 0.8 | -0.03 | 8.9201 | WMa,TruStrain™ | 0.5
246 | 8.2 | 37 | 11.812 | 2.9194 | 0.247 | 3.8729 | 2 | 0.24338 | 0.8 | -0.03 | 8.9529 | WMa,TruStrain™ | 0.5
247 | 8.23 | 37 | 11.753 | 2.9296 | 0.249 | 3.8555 | 2 | 0.24226 | 0.8 | -0.03 | 8.9114 | WMa,TruStrain™ | 0.5
248 | 8.27 | 37 | 11.683 | 2.9518 | 0.253 | 3.8357 | 2 | 0.24101 | 0.8 | -0.03 | 8.8656 | WMa,TruStrain™ | 0.5
249 | 8.3 | 37 | 11.643 | 2.8266 | 0.243 | 3.8138 | 2 | 0.23958 | 0.8 | -0.03 | 8.8131 | WMa,TruStrain™ | 0.5
250 | 8.33 | 37 | 11.744 | 2.8181 | 0.24 | 3.8444 | 2 | 0.24151 | 0.8 | -0.03 | 8.8841 | WMa,TruStrain™ | 0.5
251 | 8.37 | 37 | 11.794 | 2.7782 | 0.236 | 3.8569 | 2 | 0.24235 | 0.8 | -0.03 | 8.9148 | WMa,TruStrain™ | 0.5
252 | 8.4 | 37 | 11.692 | 2.7935 | 0.239 | 3.8264 | 2 | 0.24047 | 0.8 | -0.03 | 8.8457 | WMa,TruStrain™ | 0.5
253 | 8.43 | 37 | 11.739 | 2.8428 | 0.242 | 3.8446 | 2 | 0.24162 | 0.8 | -0.03 | 8.8878 | WMa,TruStrain™ | 0.5
254 | 8.47 | 37 | 11.658 | 2.817 | 0.242 | 3.8178 | 2 | 0.23989 | 0.8 | -0.03 | 8.8245 | WMa,TruStrain™ | 0.5
255 | 8.5 | 37 | 11.776 | 2.8436 | 0.241 | 3.8562 | 2 | 0.24228 | 0.8 | -0.03 | 8.9121 | WMa,TruStrain™ | 0.5
256 | 8.53 | 37 | 11.816 | 2.7676 | 0.234 | 3.863 | 2 | 0.24267 | 0.8 | -0.04 | 8.9267 | WMa,TruStrain™ | 0.5
257 | 8.57 | 37 | 11.791 | 2.8215 | 0.239 | 3.859 | 2 | 0.24249 | 0.8 | -0.03 | 8.92 | WMa,TruStrain™ | 0.5
258 | 8.6 | 37 | 11.736 | 2.7397 | 0.233 | 3.8362 | 2 | 0.24104 | 0.8 | -0.04 | 8.8668 | WMa,TruStrain™ | 0.5
259 | 8.63 | 37 | 11.752 | 2.7003 | 0.23 | 3.8382 | 2 | 0.24117 | 0.8 | -0.03 | 8.8714 | WMa,TruStrain™ | 0.5
260 | 8.67 | 37 | 11.797 | 2.7137 | 0.23 | 3.8532 | 2 | 0.24213 | 0.8 | -0.04 | 8.9066 | WMa,TruStrain™ | 0.5
261 | 8.7 | 37 | 11.795 | 2.7342 | 0.232 | 3.8539 | 2 | 0.24217 | 0.8 | -0.04 | 8.9081 | WMa,TruStrain™ | 0.5
262 | 8.73 | 37 | 11.874 | 2.8016 | 0.236 | 3.8835 | 2 | 0.24403 | 0.8 | -0.04 | 8.9767 | WMa,TruStrain™ | 0.5
263 | 8.77 | 37 | 11.854 | 2.7493 | 0.232 | 3.8733 | 2 | 0.24335 | 0.8 | -0.04 | 8.9518 | WMa,TruStrain™ | 0.5
264 | 8.8 | 37 | 11.792 | 2.7491 | 0.233 | 3.8543 | 2 | 0.24217 | 0.8 | -0.04 | 8.9081 | WMa,TruStrain™ | 0.5
265 | 8.83 | 37 | 11.755 | 2.7621 | 0.235 | 3.8435 | 2 | 0.2415 | 0.8 | -0.04 | 8.8834 | WMa,TruStrain™ | 0.5
266 | 8.87 | 37 | 11.806 | 2.8187 | 0.239 | 3.8636 | 2 | 0.24277 | 0.8 | -0.04 | 8.9304 | WMa,TruStrain™ | 0.5
267 | 8.9 | 37 | 11.768 | 2.8071 | 0.239 | 3.8509 | 2 | 0.24197 | 0.8 | -0.04 | 8.901 | WMa,TruStrain™ | 0.5
268 | 8.93 | 37 | 11.772 | 2.8121 | 0.239 | 3.8525 | 2 | 0.24207 | 0.8 | -0.04 | 8.9044 | WMa,TruStrain™ | 0.5
269 | 8.97 | 37 | 11.819 | 2.762 | 0.234 | 3.8636 | 2 | 0.24275 | 0.8 | -0.04 | 8.9295 | WMa,TruStrain™ | 0.5
270 | 9 | 37 | 11.749 | 2.7455 | 0.234 | 3.8407 | 2 | 0.24132 | 0.8 | -0.04 | 8.877 | WMa,TruStrain™ | 0.5
271 | 9.03 | 37 | 11.753 | 2.802 | 0.238 | 3.8458 | 2 | 0.24167 | 0.8 | -0.04 | 8.8897 | WMa,TruStrain™ | 0.5
272 | 9.07 | 37 | 11.751 | 2.7562 | 0.235 | 3.8418 | 2 | 0.2414 | 0.8 | -0.04 | 8.8798 | WMa,TruStrain™ | 0.5
273 | 9.1 | 37 | 11.766 | 2.7837 | 0.237 | 3.8486 | 2 | 0.24183 | 0.8 | -0.04 | 8.8957 | WMa,TruStrain™ | 0.5
274 | 9.13 | 37 | 11.719 | 2.7394 | 0.234 | 3.8309 | 2 | 0.2407 | 0.8 | -0.04 | 8.854 | WMa,TruStrain™ | 0.5
275 | 9.17 | 37 | 11.956 | 2.7598 | 0.231 | 3.9058 | 2 | 0.24539 | 0.8 | -0.04 | 9.0267 | WMa,TruStrain™ | 0.5
276 | 9.2 | 37 | 11.937 | 2.8601 | 0.24 | 3.9071 | 2 | 0.24554 | 0.8 | -0.04 | 9.0322 | WMa,TruStrain™ | 0.5
277 | 9.23 | 37 | 11.868 | 2.7998 | 0.236 | 3.8813 | 2 | 0.24389 | 0.8 | -0.04 | 8.9714 | WMa,TruStrain™ | 0.5
278 | 9.27 | 37 | 11.958 | 2.7934 | 0.234 | 3.9089 | 2 | 0.24559 | 0.8 | -0.04 | 9.0341 | WMa,TruStrain™ | 0.5
279 | 9.3 | 37 | 11.913 | 2.7604 | 0.232 | 3.8924 | 2 | 0.24456 | 0.8 | -0.04 | 8.9963 | WMa,TruStrain™ | 0.5
280 | 9.33 | 37 | 11.801 | 2.8265 | 0.24 | 3.8626 | 2 | 0.24272 | 0.8 | -0.04 | 8.9284 | WMa,TruStrain™ | 0.5
281 | 9.37 | 37 | 11.806 | 2.8761 | 0.244 | 3.8679 | 2 | 0.24306 | 0.8 | -0.04 | 8.9408 | WMa,TruStrain™ | 0.5
282 | 9.4 | 37 | 11.884 | 2.7374 | 0.23 | 3.8817 | 2 | 0.24386 | 0.8 | -0.04 | 8.9704 | WMa,TruStrain™ | 0.5
283 | 9.43 | 37 | 11.82 | 2.776 | 0.235 | 3.8647 | 2 | 0.24282 | 0.8 | -0.04 | 8.9323 | WMa,TruStrain™ | 0.5
284 | 9.47 | 37 | 11.851 | 2.7494 | 0.232 | 3.8726 | 2 | 0.24332 | 0.8 | -0.04 | 8.9505 | WMa,TruStrain™ | 0.5
285 | 9.5 | 37 | 11.837 | 2.7703 | 0.234 | 3.8697 | 2 | 0.24318 | 0.8 | -0.04 | 8.9453 | WMa,TruStrain™ | 0.5
286 | 9.53 | 37 | 11.86 | 2.7668 | 0.233 | 3.8766 | 2 | 0.2436 | 0.8 | -0.04 | 8.9608 | WMa,TruStrain™ | 0.5
287 | 9.57 | 37 | 11.867 | 2.7837 | 0.235 | 3.88 | 2 | 0.2438 | 0.8 | -0.04 | 8.9682 | WMa,TruStrain™ | 0.5
288 | 9.6 | 37 | 11.815 | 2.7566 | 0.233 | 3.8618 | 2 | 0.24264 | 0.8 | -0.04 | 8.9256 | WMa,TruStrain™ | 0.5
289 | 9.63 | 37 | 11.877 | 2.7302 | 0.23 | 3.879 | 2 | 0.24371 | 0.8 | -0.04 | 8.9649 | WMa,TruStrain™ | 0.5
290 | 9.67 | 37 | 11.86 | 2.7215 | 0.229 | 3.8733 | 2 | 0.24336 | 0.8 | -0.04 | 8.9522 | WMa,TruStrain™ | 0.5
291 | 9.7 | 37 | 11.806 | 2.7264 | 0.231 | 3.857 | 2 | 0.24236 | 0.8 | -0.04 | 8.9153 | WMa,TruStrain™ | 0.5
292 | 9.73 | 37 | 11.856 | 2.7722 | 0.234 | 3.8758 | 2 | 0.24355 | 0.8 | -0.04 | 8.9592 | WMa,TruStrain™ | 0.5
293 | 9.77 | 37 | 11.881 | 2.8175 | 0.237 | 3.8868 | 2 | 0.24424 | 0.8 | -0.04 | 8.9845 | WMa,TruStrain™ | 0.5
294 | 9.8 | 37 | 11.77 | 2.7214 | 0.231 | 3.8454 | 2 | 0.24159 | 0.8 | -0.04 | 8.887 | WMa,TruStrain™ | 0.5
295 | 9.83 | 37 | 11.936 | 2.7017 | 0.226 | 3.8954 | 2 | 0.24471 | 0.8 | -0.04 | 9.0018 | WMa,TruStrain™ | 0.5
296 | 9.87 | 37 | 11.924 | 2.6535 | 0.223 | 3.8884 | 2 | 0.24432 | 0.8 | -0.04 | 8.9872 | WMa,TruStrain™ | 0.5
297 | 9.9 | 37 | 11.766 | 2.6608 | 0.226 | 3.8397 | 2 | 0.2413 | 0.8 | -0.04 | 8.8762 | WMa,TruStrain™ | 0.5
298 | 9.93 | 37 | 11.785 | 2.7115 | 0.23 | 3.8493 | 2 | 0.2419 | 0.8 | -0.04 | 8.8984 | WMa,TruStrain™ | 0.5
299 | 9.97 | 37 | 11.786 | 2.6906 | 0.228 | 3.8481 | 2 | 0.24179 | 0.8 | -0.04 | 8.8943 | WMa,TruStrain™ | 0.5
300 | 10 | 37 | 11.859 | 2.6611 | 0.224 | 3.8686 | 2 | 0.24304 | 0.8 | -0.04 | 8.9403 | WMa,TruStrain™ | 0.5
Test: | Panc-1:BME_day 30_plate 1
Result: | G' and G'' Curves
Interval: | 1
Point No. | Time | Temperature | Storage Modulus | Loss Modulus | Loss Factor | Complex Viscosity | Shear Strain | Shear Stress | Gap | Normal Force | Torque | Status | Frequency
Fundamental
| [min] | [°C] | [Pa] | [Pa] | [1] | [Pa·s] | [%] | [Pa] | [mm] | [N] | [µN·m] |  | [Hz]
1 | 0.0333 | 37.03 | 4.3442 | 1.5534 | 0.358 | 1.4685 | 1.62 | 0.074892 | 0.8 | 0.06 | 2.7549 | WMa,TruStrain™ | 0.5
2 | 0.0667 | 37.03 | 5.7698 | 0.51384 | 0.0891 | 1.8439 | 2.07 | 0.11969 | 0.8 | 0.06 | 4.4027 | WMa,TruStrain™ | 0.5
3 | 0.1 | 37.03 | 5.7511 | 0.43163 | 0.0751 | 1.8358 | 2.07 | 0.11933 | 0.8 | 0.06 | 4.3897 | WMa,TruStrain™ | 0.5
4 | 0.133 | 37.03 | 5.7255 | 0.40623 | 0.0709 | 1.8271 | 2.03 | 0.11625 | 0.8 | 0.06 | 4.2761 | WMa,TruStrain™ | 0.5
5 | 0.167 | 37.03 | 5.7391 | 0.41564 | 0.0724 | 1.8316 | 1.98 | 0.11412 | 0.8 | 0.06 | 4.1981 | WMa,TruStrain™ | 0.5
6 | 0.2 | 37.03 | 5.7552 | 0.44265 | 0.0769 | 1.8373 | 1.97 | 0.11356 | 0.8 | 0.06 | 4.1774 | WMa,TruStrain™ | 0.5
7 | 0.233 | 37.03 | 5.7446 | 0.4353 | 0.0758 | 1.8338 | 1.98 | 0.11396 | 0.8 | 0.06 | 4.1919 | WMa,TruStrain™ | 0.5
8 | 0.267 | 37.02 | 5.7376 | 0.43612 | 0.076 | 1.8316 | 2 | 0.11504 | 0.8 | 0.06 | 4.2317 | WMa,TruStrain™ | 0.5
9 | 0.3 | 37.02 | 5.7426 | 0.43281 | 0.0754 | 1.8331 | 2.01 | 0.11597 | 0.8 | 0.06 | 4.266 | WMa,TruStrain™ | 0.5
10 | 0.333 | 37.02 | 5.734 | 0.42295 | 0.0738 | 1.8301 | 2.01 | 0.11584 | 0.8 | 0.06 | 4.2611 | WMa,TruStrain™ | 0.5
11 | 0.367 | 37.02 | 5.7319 | 0.42794 | 0.0747 | 1.8296 | 2.01 | 0.1153 | 0.8 | 0.06 | 4.2415 | WMa,TruStrain™ | 0.5
12 | 0.4 | 37.03 | 5.7083 | 0.43522 | 0.0762 | 1.8223 | 2 | 0.1143 | 0.8 | 0.06 | 4.2045 | WMa,TruStrain™ | 0.5
13 | 0.433 | 37.02 | 5.7181 | 0.42312 | 0.074 | 1.8251 | 1.99 | 0.11423 | 0.8 | 0.06 | 4.2019 | WMa,TruStrain™ | 0.5
14 | 0.467 | 37.02 | 5.7218 | 0.43064 | 0.0753 | 1.8265 | 1.99 | 0.11443 | 0.8 | 0.06 | 4.2092 | WMa,TruStrain™ | 0.5
15 | 0.5 | 37.02 | 5.7173 | 0.43132 | 0.0754 | 1.825 | 2 | 0.11463 | 0.8 | 0.06 | 4.2165 | WMa,TruStrain™ | 0.5
16 | 0.533 | 37.02 | 5.7224 | 0.43097 | 0.0753 | 1.8266 | 2 | 0.11494 | 0.8 | 0.06 | 4.2282 | WMa,TruStrain™ | 0.5
17 | 0.567 | 37.02 | 5.7199 | 0.42416 | 0.0742 | 1.8257 | 2 | 0.11492 | 0.8 | 0.06 | 4.2272 | WMa,TruStrain™ | 0.5
18 | 0.6 | 37.02 | 5.7157 | 0.43692 | 0.0764 | 1.8247 | 2 | 0.11474 | 0.8 | 0.06 | 4.2208 | WMa,TruStrain™ | 0.5
19 | 0.633 | 37.02 | 5.7296 | 0.43981 | 0.0768 | 1.8292 | 2 | 0.11488 | 0.8 | 0.06 | 4.226 | WMa,TruStrain™ | 0.5
20 | 0.667 | 37.02 | 5.7046 | 0.43412 | 0.0761 | 1.8211 | 2 | 0.11431 | 0.8 | 0.06 | 4.2051 | WMa,TruStrain™ | 0.5
21 | 0.7 | 37.02 | 5.7207 | 0.42222 | 0.0738 | 1.8259 | 2 | 0.11463 | 0.8 | 0.06 | 4.2167 | WMa,TruStrain™ | 0.5
22 | 0.733 | 37.02 | 5.6788 | 0.41846 | 0.0737 | 1.8125 | 2 | 0.11387 | 0.8 | 0.06 | 4.1887 | WMa,TruStrain™ | 0.5
23 | 0.767 | 37.02 | 5.7002 | 0.42371 | 0.0743 | 1.8194 | 2 | 0.11435 | 0.8 | 0.06 | 4.2064 | WMa,TruStrain™ | 0.5
24 | 0.8 | 37.02 | 5.7074 | 0.43947 | 0.077 | 1.8221 | 2 | 0.11453 | 0.8 | 0.06 | 4.213 | WMa,TruStrain™ | 0.5
25 | 0.833 | 37.02 | 5.6991 | 0.43414 | 0.0762 | 1.8193 | 2 | 0.11433 | 0.8 | 0.06 | 4.2056 | WMa,TruStrain™ | 0.5
26 | 0.867 | 37.02 | 5.6945 | 0.42486 | 0.0746 | 1.8176 | 2 | 0.11419 | 0.8 | 0.06 | 4.2006 | WMa,TruStrain™ | 0.5
27 | 0.9 | 37.02 | 5.6793 | 0.43108 | 0.0759 | 1.813 | 2 | 0.11389 | 0.8 | 0.06 | 4.1893 | WMa,TruStrain™ | 0.5
28 | 0.933 | 37.02 | 5.6852 | 0.42965 | 0.0756 | 1.8148 | 2 | 0.114 | 0.8 | 0.06 | 4.1936 | WMa,TruStrain™ | 0.5
29 | 0.967 | 37.02 | 5.684 | 0.42817 | 0.0753 | 1.8144 | 2 | 0.11399 | 0.8 | 0.06 | 4.1931 | WMa,TruStrain™ | 0.5
30 | 1 | 37.02 | 5.703 | 0.41746 | 0.0732 | 1.8202 | 2 | 0.11436 | 0.8 | 0.06 | 4.2067 | WMa,TruStrain™ | 0.5
31 | 1.03 | 37.02 | 5.673 | 0.43925 | 0.0774 | 1.8112 | 2 | 0.11381 | 0.8 | 0.06 | 4.1866 | WMa,TruStrain™ | 0.5
32 | 1.07 | 37.02 | 5.6804 | 0.43074 | 0.0758 | 1.8133 | 2 | 0.11394 | 0.8 | 0.06 | 4.1912 | WMa,TruStrain™ | 0.5
33 | 1.1 | 37.02 | 5.6806 | 0.43735 | 0.077 | 1.8135 | 2 | 0.11394 | 0.8 | 0.06 | 4.1914 | WMa,TruStrain™ | 0.5
34 | 1.13 | 37.02 | 5.6758 | 0.42647 | 0.0751 | 1.8118 | 2 | 0.11382 | 0.8 | 0.06 | 4.187 | WMa,TruStrain™ | 0.5
35 | 1.17 | 37.02 | 5.6773 | 0.42908 | 0.0756 | 1.8123 | 2 | 0.11386 | 0.8 | 0.06 | 4.1882 | WMa,TruStrain™ | 0.5
36 | 1.2 | 37.02 | 5.6702 | 0.42898 | 0.0757 | 1.81 | 2 | 0.11372 | 0.8 | 0.06 | 4.1832 | WMa,TruStrain™ | 0.5
37 | 1.23 | 37.02 | 5.6706 | 0.42981 | 0.0758 | 1.8102 | 2 | 0.11373 | 0.8 | 0.06 | 4.1837 | WMa,TruStrain™ | 0.5
38 | 1.27 | 37.02 | 5.6723 | 0.4335 | 0.0764 | 1.8108 | 2 | 0.11377 | 0.8 | 0.06 | 4.1852 | WMa,TruStrain™ | 0.5
39 | 1.3 | 37.02 | 5.665 | 0.43716 | 0.0772 | 1.8086 | 2 | 0.11363 | 0.8 | 0.06 | 4.18 | WMa,TruStrain™ | 0.5
40 | 1.33 | 37.02 | 5.6625 | 0.425 | 0.0751 | 1.8075 | 2 | 0.11356 | 0.8 | 0.06 | 4.1773 | WMa,TruStrain™ | 0.5
41 | 1.37 | 37.02 | 5.6637 | 0.42416 | 0.0749 | 1.8079 | 2 | 0.11358 | 0.8 | 0.06 | 4.1781 | WMa,TruStrain™ | 0.5
42 | 1.4 | 37.01 | 5.6636 | 0.41665 | 0.0736 | 1.8077 | 2 | 0.11357 | 0.8 | 0.06 | 4.1777 | WMa,TruStrain™ | 0.5
43 | 1.43 | 37.01 | 5.6582 | 0.42839 | 0.0757 | 1.8062 | 2 | 0.11348 | 0.8 | 0.06 | 4.1745 | WMa,TruStrain™ | 0.5
44 | 1.47 | 37.01 | 5.6559 | 0.42074 | 0.0744 | 1.8053 | 2 | 0.11343 | 0.8 | 0.06 | 4.1724 | WMa,TruStrain™ | 0.5
45 | 1.5 | 37.01 | 5.6501 | 0.42182 | 0.0747 | 1.8035 | 2 | 0.11331 | 0.8 | 0.06 | 4.1682 | WMa,TruStrain™ | 0.5
46 | 1.53 | 37.01 | 5.6607 | 0.4211 | 0.0744 | 1.8069 | 2 | 0.11352 | 0.8 | 0.06 | 4.1759 | WMa,TruStrain™ | 0.5
47 | 1.57 | 37.01 | 5.6566 | 0.42304 | 0.0748 | 1.8056 | 2 | 0.11344 | 0.8 | 0.06 | 4.173 | WMa,TruStrain™ | 0.5
48 | 1.6 | 37.01 | 5.6445 | 0.4301 | 0.0762 | 1.8019 | 2 | 0.11321 | 0.8 | 0.06 | 4.1645 | WMa,TruStrain™ | 0.5
49 | 1.63 | 37.01 | 5.6508 | 0.42986 | 0.0761 | 1.8039 | 2 | 0.11334 | 0.8 | 0.06 | 4.1691 | WMa,TruStrain™ | 0.5
50 | 1.67 | 37.01 | 5.6518 | 0.419 | 0.0741 | 1.804 | 2 | 0.11334 | 0.8 | 0.06 | 4.1691 | WMa,TruStrain™ | 0.5
51 | 1.7 | 37.01 | 5.6495 | 0.41904 | 0.0742 | 1.8032 | 2 | 0.11329 | 0.8 | 0.06 | 4.1675 | WMa,TruStrain™ | 0.5
52 | 1.73 | 37.01 | 5.6492 | 0.43018 | 0.0761 | 1.8034 | 2 | 0.11331 | 0.8 | 0.06 | 4.168 | WMa,TruStrain™ | 0.5
53 | 1.77 | 37.01 | 5.6458 | 0.41632 | 0.0737 | 1.802 | 2 | 0.11322 | 0.8 | 0.06 | 4.1647 | WMa,TruStrain™ | 0.5
54 | 1.8 | 37.01 | 5.6346 | 0.43138 | 0.0766 | 1.7988 | 2 | 0.11302 | 0.8 | 0.06 | 4.1575 | WMa,TruStrain™ | 0.5
55 | 1.83 | 37.01 | 5.6385 | 0.42075 | 0.0746 | 1.7998 | 2 | 0.11308 | 0.8 | 0.06 | 4.1596 | WMa,TruStrain™ | 0.5
56 | 1.87 | 37.01 | 5.6406 | 0.41699 | 0.0739 | 1.8004 | 2 | 0.11311 | 0.8 | 0.06 | 4.1608 | WMa,TruStrain™ | 0.5
57 | 1.9 | 37.01 | 5.6361 | 0.41914 | 0.0744 | 1.799 | 2 | 0.11303 | 0.8 | 0.06 | 4.1577 | WMa,TruStrain™ | 0.5
58 | 1.93 | 37.01 | 5.6358 | 0.42056 | 0.0746 | 1.7989 | 2 | 0.11302 | 0.8 | 0.06 | 4.1575 | WMa,TruStrain™ | 0.5
59 | 1.97 | 37.01 | 5.6402 | 0.42245 | 0.0749 | 1.8004 | 2 | 0.11311 | 0.8 | 0.06 | 4.1609 | WMa,TruStrain™ | 0.5
60 | 2 | 37.01 | 5.6276 | 0.42413 | 0.0754 | 1.7964 | 2 | 0.11287 | 0.8 | 0.06 | 4.1519 | WMa,TruStrain™ | 0.5
61 | 2.03 | 37.01 | 5.6356 | 0.42329 | 0.0751 | 1.7989 | 2 | 0.11302 | 0.8 | 0.06 | 4.1576 | WMa,TruStrain™ | 0.5
62 | 2.07 | 37.01 | 5.6393 | 0.42398 | 0.0752 | 1.8001 | 2 | 0.1131 | 0.8 | 0.06 | 4.1603 | WMa,TruStrain™ | 0.5
63 | 2.1 | 37.01 | 5.6273 | 0.42131 | 0.0749 | 1.7962 | 2 | 0.11286 | 0.8 | 0.06 | 4.1514 | WMa,TruStrain™ | 0.5
64 | 2.13 | 37.01 | 5.6263 | 0.42518 | 0.0756 | 1.796 | 2 | 0.11284 | 0.8 | 0.06 | 4.151 | WMa,TruStrain™ | 0.5
65 | 2.17 | 37.01 | 5.629 | 0.42436 | 0.0754 | 1.7968 | 2 | 0.11289 | 0.8 | 0.06 | 4.1527 | WMa,TruStrain™ | 0.5
66 | 2.2 | 37.01 | 5.6305 | 0.42718 | 0.0759 | 1.7974 | 2 | 0.11292 | 0.8 | 0.06 | 4.1539 | WMa,TruStrain™ | 0.5
67 | 2.23 | 37.01 | 5.6239 | 0.42167 | 0.075 | 1.7952 | 2 | 0.11279 | 0.8 | 0.06 | 4.1489 | WMa,TruStrain™ | 0.5
68 | 2.27 | 37.01 | 5.6266 | 0.42046 | 0.0747 | 1.796 | 2 | 0.11284 | 0.8 | 0.06 | 4.1509 | WMa,TruStrain™ | 0.5
69 | 2.3 | 37.01 | 5.618 | 0.4303 | 0.0766 | 1.7935 | 2 | 0.11268 | 0.8 | 0.06 | 4.1451 | WMa,TruStrain™ | 0.5
70 | 2.33 | 37.01 | 5.623 | 0.42103 | 0.0749 | 1.7949 | 2 | 0.11277 | 0.8 | 0.06 | 4.1481 | WMa,TruStrain™ | 0.5
71 | 2.37 | 37.01 | 5.6286 | 0.41509 | 0.0737 | 1.7965 | 2 | 0.11287 | 0.8 | 0.06 | 4.1519 | WMa,TruStrain™ | 0.5
72 | 2.4 | 37.01 | 5.6196 | 0.4171 | 0.0742 | 1.7937 | 2 | 0.1127 | 0.8 | 0.06 | 4.1456 | WMa,TruStrain™ | 0.5
73 | 2.43 | 37.01 | 5.6145 | 0.4219 | 0.0751 | 1.7922 | 2 | 0.1126 | 0.8 | 0.06 | 4.1421 | WMa,TruStrain™ | 0.5
74 | 2.47 | 37.01 | 5.6225 | 0.4239 | 0.0754 | 1.7948 | 2 | 0.11276 | 0.8 | 0.06 | 4.148 | WMa,TruStrain™ | 0.5
75 | 2.5 | 37.01 | 5.629 | 0.40724 | 0.0723 | 1.7965 | 2 | 0.11286 | 0.8 | 0.06 | 4.1517 | WMa,TruStrain™ | 0.5
76 | 2.53 | 37.01 | 5.6225 | 0.4155 | 0.0739 | 1.7946 | 2 | 0.11275 | 0.8 | 0.06 | 4.1475 | WMa,TruStrain™ | 0.5
77 | 2.57 | 37.01 | 5.6191 | 0.41932 | 0.0746 | 1.7936 | 2 | 0.11269 | 0.8 | 0.06 | 4.1454 | WMa,TruStrain™ | 0.5
78 | 2.6 | 37.01 | 5.6051 | 0.42253 | 0.0754 | 1.7892 | 2 | 0.11242 | 0.8 | 0.06 | 4.1353 | WMa,TruStrain™ | 0.5
79 | 2.63 | 37.01 | 5.6051 | 0.42529 | 0.0759 | 1.7893 | 2 | 0.11242 | 0.8 | 0.06 | 4.1353 | WMa,TruStrain™ | 0.5
80 | 2.67 | 37.01 | 5.6067 | 0.42713 | 0.0762 | 1.7898 | 2 | 0.11245 | 0.8 | 0.06 | 4.1366 | WMa,TruStrain™ | 0.5
81 | 2.7 | 37.01 | 5.6124 | 0.42044 | 0.0749 | 1.7915 | 2 | 0.11255 | 0.8 | 0.06 | 4.1403 | WMa,TruStrain™ | 0.5
82 | 2.73 | 37.01 | 5.6124 | 0.41948 | 0.0747 | 1.7915 | 2 | 0.11255 | 0.8 | 0.06 | 4.1403 | WMa,TruStrain™ | 0.5
83 | 2.77 | 37.01 | 5.6107 | 0.41167 | 0.0734 | 1.7907 | 2 | 0.11251 | 0.8 | 0.06 | 4.1386 | WMa,TruStrain™ | 0.5
84 | 2.8 | 37.01 | 5.613 | 0.41714 | 0.0743 | 1.7916 | 2 | 0.11257 | 0.8 | 0.06 | 4.1407 | WMa,TruStrain™ | 0.5
85 | 2.83 | 37.01 | 5.594 | 0.41704 | 0.0746 | 1.7856 | 2 | 0.11219 | 0.8 | 0.06 | 4.1269 | WMa,TruStrain™ | 0.5
86 | 2.87 | 37.01 | 5.6062 | 0.41503 | 0.074 | 1.7894 | 2 | 0.11242 | 0.8 | 0.06 | 4.1355 | WMa,TruStrain™ | 0.5
87 | 2.9 | 37 | 5.5948 | 0.41651 | 0.0744 | 1.7858 | 2 | 0.1122 | 0.8 | 0.06 | 4.1272 | WMa,TruStrain™ | 0.5
88 | 2.93 | 37.01 | 5.604 | 0.41053 | 0.0733 | 1.7886 | 2 | 0.11237 | 0.8 | 0.06 | 4.1337 | WMa,TruStrain™ | 0.5
89 | 2.97 | 37.01 | 5.6086 | 0.4175 | 0.0744 | 1.7902 | 2 | 0.11248 | 0.8 | 0.06 | 4.1374 | WMa,TruStrain™ | 0.5
90 | 3 | 37.01 | 5.605 | 0.41751 | 0.0745 | 1.7891 | 2 | 0.1124 | 0.8 | 0.06 | 4.1348 | WMa,TruStrain™ | 0.5
91 | 3.03 | 37.01 | 5.5984 | 0.42794 | 0.0764 | 1.7872 | 2 | 0.11229 | 0.8 | 0.06 | 4.1307 | WMa,TruStrain™ | 0.5
92 | 3.07 | 37.01 | 5.5976 | 0.42019 | 0.0751 | 1.7868 | 2 | 0.11226 | 0.8 | 0.06 | 4.1296 | WMa,TruStrain™ | 0.5
93 | 3.1 | 37.01 | 5.5963 | 0.41084 | 0.0734 | 1.7862 | 2 | 0.11222 | 0.8 | 0.06 | 4.1281 | WMa,TruStrain™ | 0.5
94 | 3.13 | 37.01 | 5.5966 | 0.4225 | 0.0755 | 1.7865 | 2 | 0.11224 | 0.8 | 0.06 | 4.1289 | WMa,TruStrain™ | 0.5
95 | 3.17 | 37.01 | 5.5929 | 0.42343 | 0.0757 | 1.7854 | 2 | 0.11217 | 0.8 | 0.06 | 4.1262 | WMa,TruStrain™ | 0.5
96 | 3.2 | 37.01 | 5.588 | 0.42206 | 0.0755 | 1.7838 | 2 | 0.11207 | 0.8 | 0.06 | 4.1226 | WMa,TruStrain™ | 0.5
97 | 3.23 | 37.01 | 5.5882 | 0.41587 | 0.0744 | 1.7837 | 2 | 0.11207 | 0.8 | 0.06 | 4.1224 | WMa,TruStrain™ | 0.5
98 | 3.27 | 37.01 | 5.5908 | 0.41851 | 0.0749 | 1.7846 | 2 | 0.11212 | 0.8 | 0.06 | 4.1244 | WMa,TruStrain™ | 0.5
99 | 3.3 | 37.01 | 5.5904 | 0.41165 | 0.0736 | 1.7843 | 2 | 0.1121 | 0.8 | 0.06 | 4.1238 | WMa,TruStrain™ | 0.5
100 | 3.33 | 37.01 | 5.5933 | 0.41452 | 0.0741 | 1.7853 | 2 | 0.11217 | 0.8 | 0.06 | 4.1262 | WMa,TruStrain™ | 0.5
101 | 3.37 | 37.01 | 5.5814 | 0.41503 | 0.0744 | 1.7815 | 2 | 0.11193 | 0.8 | 0.06 | 4.1175 | WMa,TruStrain™ | 0.5
102 | 3.4 | 37 | 5.5873 | 0.41093 | 0.0735 | 1.7833 | 2 | 0.11204 | 0.8 | 0.06 | 4.1214 | WMa,TruStrain™ | 0.5
103 | 3.43 | 37 | 5.5854 | 0.41793 | 0.0748 | 1.7829 | 2 | 0.11201 | 0.8 | 0.06 | 4.1203 | WMa,TruStrain™ | 0.5
104 | 3.47 | 37.01 | 5.5812 | 0.40264 | 0.0721 | 1.7812 | 2 | 0.1119 | 0.8 | 0.06 | 4.1164 | WMa,TruStrain™ | 0.5
105 | 3.5 | 37.01 | 5.5858 | 0.40702 | 0.0729 | 1.7827 | 2 | 0.11201 | 0.8 | 0.06 | 4.1202 | WMa,TruStrain™ | 0.5
106 | 3.53 | 37.01 | 5.5817 | 0.41039 | 0.0735 | 1.7815 | 2 | 0.11193 | 0.8 | 0.06 | 4.1175 | WMa,TruStrain™ | 0.5
107 | 3.57 | 37 | 5.5807 | 0.40766 | 0.073 | 1.7811 | 2 | 0.11191 | 0.8 | 0.06 | 4.1165 | WMa,TruStrain™ | 0.5
108 | 3.6 | 37 | 5.5821 | 0.41499 | 0.0743 | 1.7817 | 2 | 0.11195 | 0.8 | 0.06 | 4.1179 | WMa,TruStrain™ | 0.5
109 | 3.63 | 37.01 | 5.5809 | 0.40853 | 0.0732 | 1.7812 | 2 | 0.11191 | 0.8 | 0.06 | 4.1166 | WMa,TruStrain™ | 0.5
110 | 3.67 | 37 | 5.5745 | 0.41196 | 0.0739 | 1.7793 | 2 | 0.11179 | 0.8 | 0.06 | 4.1121 | WMa,TruStrain™ | 0.5
111 | 3.7 | 37.01 | 5.5811 | 0.41208 | 0.0738 | 1.7814 | 2 | 0.11192 | 0.8 | 0.06 | 4.117 | WMa,TruStrain™ | 0.5
112 | 3.73 | 37.01 | 5.5728 | 0.41107 | 0.0738 | 1.7787 | 2 | 0.11175 | 0.8 | 0.06 | 4.1108 | WMa,TruStrain™ | 0.5
113 | 3.77 | 37.01 | 5.5758 | 0.42145 | 0.0756 | 1.7799 | 2 | 0.11183 | 0.8 | 0.06 | 4.1137 | WMa,TruStrain™ | 0.5
114 | 3.8 | 37.01 | 5.5744 | 0.41342 | 0.0742 | 1.7793 | 2 | 0.11179 | 0.8 | 0.06 | 4.1122 | WMa,TruStrain™ | 0.5
115 | 3.83 | 37 | 5.5705 | 0.41005 | 0.0736 | 1.7779 | 2 | 0.1117 | 0.8 | 0.06 | 4.109 | WMa,TruStrain™ | 0.5
116 | 3.87 | 37.01 | 5.575 | 0.41267 | 0.074 | 1.7794 | 2 | 0.1118 | 0.8 | 0.06 | 4.1125 | WMa,TruStrain™ | 0.5
117 | 3.9 | 37.01 | 5.5699 | 0.41121 | 0.0738 | 1.7778 | 2 | 0.1117 | 0.8 | 0.06 | 4.1088 | WMa,TruStrain™ | 0.5
118 | 3.93 | 37.01 | 5.5681 | 0.41797 | 0.0751 | 1.7774 | 2 | 0.11167 | 0.8 | 0.06 | 4.1078 | WMa,TruStrain™ | 0.5
119 | 3.97 | 37.01 | 5.5695 | 0.40535 | 0.0728 | 1.7775 | 2 | 0.11168 | 0.8 | 0.06 | 4.108 | WMa,TruStrain™ | 0.5
120 | 4 | 37.01 | 5.5703 | 0.41033 | 0.0737 | 1.7779 | 2 | 0.1117 | 0.8 | 0.06 | 4.1089 | WMa,TruStrain™ | 0.5
121 | 4.03 | 37.01 | 5.5625 | 0.40902 | 0.0735 | 1.7754 | 2 | 0.11155 | 0.8 | 0.06 | 4.1032 | WMa,TruStrain™ | 0.5
122 | 4.07 | 37.01 | 5.5648 | 0.41099 | 0.0739 | 1.7762 | 2 | 0.11159 | 0.8 | 0.06 | 4.105 | WMa,TruStrain™ | 0.5
123 | 4.1 | 37.01 | 5.5662 | 0.41582 | 0.0747 | 1.7767 | 2 | 0.11163 | 0.8 | 0.06 | 4.1063 | WMa,TruStrain™ | 0.5
124 | 4.13 | 37.01 | 5.5624 | 0.40882 | 0.0735 | 1.7753 | 2 | 0.11154 | 0.8 | 0.06 | 4.103 | WMa,TruStrain™ | 0.5
125 | 4.17 | 37 | 5.5596 | 0.41059 | 0.0739 | 1.7745 | 2 | 0.11149 | 0.8 | 0.06 | 4.101 | WMa,TruStrain™ | 0.5
126 | 4.2 | 37 | 5.5528 | 0.41173 | 0.0741 | 1.7724 | 2 | 0.11136 | 0.8 | 0.06 | 4.0962 | WMa,TruStrain™ | 0.5
127 | 4.23 | 37 | 5.5596 | 0.41907 | 0.0754 | 1.7747 | 2 | 0.1115 | 0.8 | 0.06 | 4.1016 | WMa,TruStrain™ | 0.5
128 | 4.27 | 37 | 5.5533 | 0.41589 | 0.0749 | 1.7726 | 2 | 0.11137 | 0.8 | 0.06 | 4.0968 | WMa,TruStrain™ | 0.5
129 | 4.3 | 37 | 5.5426 | 0.40766 | 0.0736 | 1.769 | 2 | 0.11115 | 0.8 | 0.06 | 4.0885 | WMa,TruStrain™ | 0.5
130 | 4.33 | 37 | 5.547 | 0.40791 | 0.0735 | 1.7704 | 2 | 0.11123 | 0.8 | 0.06 | 4.0917 | WMa,TruStrain™ | 0.5
131 | 4.37 | 37 | 5.554 | 0.41322 | 0.0744 | 1.7728 | 2 | 0.11138 | 0.8 | 0.06 | 4.0971 | WMa,TruStrain™ | 0.5
132 | 4.4 | 37 | 5.551 | 0.41183 | 0.0742 | 1.7718 | 2 | 0.11132 | 0.8 | 0.06 | 4.0948 | WMa,TruStrain™ | 0.5
133 | 4.43 | 37 | 5.5501 | 0.40792 | 0.0735 | 1.7714 | 2 | 0.1113 | 0.8 | 0.06 | 4.0941 | WMa,TruStrain™ | 0.5
134 | 4.47 | 37 | 5.5555 | 0.40957 | 0.0737 | 1.7732 | 2 | 0.1114 | 0.8 | 0.06 | 4.098 | WMa,TruStrain™ | 0.5
135 | 4.5 | 37 | 5.5518 | 0.41563 | 0.0749 | 1.7721 | 2 | 0.11134 | 0.8 | 0.06 | 4.0957 | WMa,TruStrain™ | 0.5
136 | 4.53 | 37 | 5.5466 | 0.41674 | 0.0751 | 1.7705 | 2 | 0.11124 | 0.8 | 0.06 | 4.092 | WMa,TruStrain™ | 0.5
137 | 4.57 | 37 | 5.5514 | 0.41267 | 0.0743 | 1.7719 | 2 | 0.11133 | 0.8 | 0.06 | 4.0951 | WMa,TruStrain™ | 0.5
138 | 4.6 | 37 | 5.5473 | 0.40577 | 0.0731 | 1.7705 | 2 | 0.11124 | 0.8 | 0.06 | 4.0918 | WMa,TruStrain™ | 0.5
139 | 4.63 | 37 | 5.5531 | 0.40058 | 0.0721 | 1.7722 | 2 | 0.11135 | 0.8 | 0.06 | 4.0958 | WMa,TruStrain™ | 0.5
140 | 4.67 | 37 | 5.5498 | 0.40738 | 0.0734 | 1.7713 | 2 | 0.11129 | 0.8 | 0.06 | 4.0938 | WMa,TruStrain™ | 0.5
141 | 4.7 | 37 | 5.5491 | 0.4045 | 0.0729 | 1.771 | 2 | 0.11127 | 0.8 | 0.06 | 4.0932 | WMa,TruStrain™ | 0.5
142 | 4.73 | 37 | 5.5494 | 0.40653 | 0.0733 | 1.7711 | 2 | 0.11128 | 0.8 | 0.06 | 4.0934 | WMa,TruStrain™ | 0.5
143 | 4.77 | 37 | 5.5479 | 0.41181 | 0.0742 | 1.7708 | 2 | 0.11126 | 0.8 | 0.06 | 4.0926 | WMa,TruStrain™ | 0.5
144 | 4.8 | 37 | 5.5442 | 0.41049 | 0.074 | 1.7696 | 2 | 0.11118 | 0.8 | 0.06 | 4.0897 | WMa,TruStrain™ | 0.5
145 | 4.83 | 37 | 5.5425 | 0.39916 | 0.072 | 1.7688 | 2 | 0.11113 | 0.8 | 0.06 | 4.0879 | WMa,TruStrain™ | 0.5
146 | 4.87 | 37 | 5.5365 | 0.40732 | 0.0736 | 1.7671 | 2 | 0.11103 | 0.8 | 0.06 | 4.0841 | WMa,TruStrain™ | 0.5
147 | 4.9 | 37.01 | 5.5437 | 0.41283 | 0.0745 | 1.7695 | 2 | 0.11118 | 0.8 | 0.06 | 4.0896 | WMa,TruStrain™ | 0.5
148 | 4.93 | 37 | 5.5402 | 0.40664 | 0.0734 | 1.7682 | 2 | 0.1111 | 0.8 | 0.06 | 4.0866 | WMa,TruStrain™ | 0.5
149 | 4.97 | 37 | 5.53 | 0.41109 | 0.0743 | 1.7651 | 2 | 0.1109 | 0.8 | 0.06 | 4.0795 | WMa,TruStrain™ | 0.5
150 | 5 | 37 | 5.5388 | 0.40837 | 0.0737 | 1.7678 | 2 | 0.11107 | 0.8 | 0.06 | 4.0857 | WMa,TruStrain™ | 0.5
151 | 5.03 | 37 | 5.5378 | 0.40737 | 0.0736 | 1.7675 | 2 | 0.11105 | 0.8 | 0.06 | 4.0849 | WMa,TruStrain™ | 0.5
152 | 5.07 | 37 | 5.529 | 0.40605 | 0.0734 | 1.7647 | 2 | 0.11087 | 0.8 | 0.06 | 4.0784 | WMa,TruStrain™ | 0.5
153 | 5.1 | 37 | 5.54 | 0.41201 | 0.0744 | 1.7683 | 2 | 0.1111 | 0.8 | 0.06 | 4.0868 | WMa,TruStrain™ | 0.5
154 | 5.13 | 37 | 5.5294 | 0.40926 | 0.074 | 1.7649 | 2 | 0.11089 | 0.8 | 0.06 | 4.079 | WMa,TruStrain™ | 0.5
155 | 5.17 | 37 | 5.5367 | 0.41516 | 0.075 | 1.7673 | 2 | 0.11104 | 0.8 | 0.06 | 4.0845 | WMa,TruStrain™ | 0.5
156 | 5.2 | 37 | 5.5361 | 0.4124 | 0.0745 | 1.7671 | 2 | 0.11102 | 0.8 | 0.06 | 4.0839 | WMa,TruStrain™ | 0.5
157 | 5.23 | 37 | 5.5349 | 0.40695 | 0.0735 | 1.7666 | 2 | 0.11099 | 0.8 | 0.06 | 4.0828 | WMa,TruStrain™ | 0.5
158 | 5.27 | 37 | 5.5363 | 0.40933 | 0.0739 | 1.7671 | 2 | 0.11102 | 0.8 | 0.06 | 4.084 | WMa,TruStrain™ | 0.5
159 | 5.3 | 37.01 | 5.5375 | 0.41659 | 0.0752 | 1.7676 | 2 | 0.11106 | 0.8 | 0.06 | 4.0853 | WMa,TruStrain™ | 0.5
160 | 5.33 | 37.01 | 5.5219 | 0.40815 | 0.0739 | 1.7625 | 2 | 0.11074 | 0.8 | 0.06 | 4.0735 | WMa,TruStrain™ | 0.5
161 | 5.37 | 37 | 5.5235 | 0.40696 | 0.0737 | 1.7629 | 2 | 0.11076 | 0.8 | 0.06 | 4.0744 | WMa,TruStrain™ | 0.5
162 | 5.4 | 37.01 | 5.5302 | 0.41336 | 0.0747 | 1.7652 | 2 | 0.11091 | 0.8 | 0.06 | 4.0797 | WMa,TruStrain™ | 0.5
163 | 5.43 | 37 | 5.531 | 0.40549 | 0.0733 | 1.7653 | 2 | 0.11091 | 0.8 | 0.06 | 4.0798 | WMa,TruStrain™ | 0.5
164 | 5.47 | 37 | 5.5272 | 0.40111 | 0.0726 | 1.764 | 2 | 0.11083 | 0.8 | 0.06 | 4.0768 | WMa,TruStrain™ | 0.5
165 | 5.5 | 37 | 5.534 | 0.40263 | 0.0728 | 1.7662 | 2 | 0.11097 | 0.8 | 0.06 | 4.0819 | WMa,TruStrain™ | 0.5
166 | 5.53 | 37.01 | 5.5287 | 0.40447 | 0.0732 | 1.7645 | 2 | 0.11087 | 0.8 | 0.06 | 4.0782 | WMa,TruStrain™ | 0.5
167 | 5.57 | 37.01 | 5.5313 | 0.40398 | 0.073 | 1.7654 | 2 | 0.11092 | 0.8 | 0.06 | 4.0801 | WMa,TruStrain™ | 0.5
168 | 5.6 | 37 | 5.5251 | 0.40978 | 0.0742 | 1.7635 | 2 | 0.1108 | 0.8 | 0.06 | 4.0757 | WMa,TruStrain™ | 0.5
169 | 5.63 | 37 | 5.5258 | 0.40844 | 0.0739 | 1.7637 | 2 | 0.11081 | 0.8 | 0.06 | 4.0762 | WMa,TruStrain™ | 0.5
170 | 5.67 | 37 | 5.5204 | 0.40901 | 0.0741 | 1.762 | 2 | 0.1107 | 0.8 | 0.06 | 4.0723 | WMa,TruStrain™ | 0.5
171 | 5.7 | 37 | 5.5247 | 0.39685 | 0.0718 | 1.7631 | 2 | 0.11077 | 0.8 | 0.06 | 4.0747 | WMa,TruStrain™ | 0.5
172 | 5.73 | 37 | 5.519 | 0.4023 | 0.0729 | 1.7614 | 2 | 0.11067 | 0.8 | 0.06 | 4.071 | WMa,TruStrain™ | 0.5
173 | 5.77 | 37 | 5.5221 | 0.40546 | 0.0734 | 1.7625 | 2 | 0.11074 | 0.8 | 0.06 | 4.0734 | WMa,TruStrain™ | 0.5
174 | 5.8 | 37 | 5.5192 | 0.40721 | 0.0738 | 1.7616 | 2 | 0.11068 | 0.8 | 0.06 | 4.0714 | WMa,TruStrain™ | 0.5
175 | 5.83 | 37.01 | 5.5189 | 0.40778 | 0.0739 | 1.7615 | 2 | 0.11067 | 0.8 | 0.06 | 4.0711 | WMa,TruStrain™ | 0.5
176 | 5.87 | 37 | 5.5213 | 0.40509 | 0.0734 | 1.7622 | 2 | 0.11071 | 0.8 | 0.06 | 4.0726 | WMa,TruStrain™ | 0.5
177 | 5.9 | 37 | 5.5152 | 0.40629 | 0.0737 | 1.7603 | 2 | 0.1106 | 0.8 | 0.06 | 4.0683 | WMa,TruStrain™ | 0.5
178 | 5.93 | 37 | 5.5229 | 0.40171 | 0.0727 | 1.7626 | 2 | 0.11074 | 0.8 | 0.06 | 4.0737 | WMa,TruStrain™ | 0.5
179 | 5.97 | 37 | 5.5267 | 0.39725 | 0.0719 | 1.7637 | 2 | 0.11081 | 0.8 | 0.06 | 4.0762 | WMa,TruStrain™ | 0.5
180 | 6 | 37 | 5.5247 | 0.40079 | 0.0725 | 1.7632 | 2 | 0.11078 | 0.8 | 0.06 | 4.0751 | WMa,TruStrain™ | 0.5
181 | 6.03 | 37 | 5.516 | 0.41069 | 0.0745 | 1.7607 | 2 | 0.11062 | 0.8 | 0.06 | 4.0693 | WMa,TruStrain™ | 0.5
182 | 6.07 | 37 | 5.5069 | 0.40116 | 0.0728 | 1.7576 | 2 | 0.11043 | 0.8 | 0.06 | 4.0621 | WMa,TruStrain™ | 0.5
183 | 6.1 | 37 | 5.513 | 0.41013 | 0.0744 | 1.7597 | 2 | 0.11056 | 0.8 | 0.06 | 4.0669 | WMa,TruStrain™ | 0.5
184 | 6.13 | 37 | 5.5131 | 0.41293 | 0.0749 | 1.7598 | 2 | 0.11056 | 0.8 | 0.06 | 4.0671 | WMa,TruStrain™ | 0.5
185 | 6.17 | 37 | 5.514 | 0.41649 | 0.0755 | 1.7602 | 2 | 0.11059 | 0.8 | 0.06 | 4.0679 | WMa,TruStrain™ | 0.5
186 | 6.2 | 37 | 5.5048 | 0.40554 | 0.0737 | 1.757 | 2 | 0.11039 | 0.8 | 0.06 | 4.0606 | WMa,TruStrain™ | 0.5
187 | 6.23 | 37 | 5.5051 | 0.40853 | 0.0742 | 1.7572 | 2 | 0.1104 | 0.8 | 0.06 | 4.0611 | WMa,TruStrain™ | 0.5
188 | 6.27 | 37 | 5.5072 | 0.39809 | 0.0723 | 1.7576 | 2 | 0.11043 | 0.8 | 0.06 | 4.062 | WMa,TruStrain™ | 0.5
189 | 6.3 | 37 | 5.5118 | 0.40697 | 0.0738 | 1.7592 | 2 | 0.11053 | 0.8 | 0.06 | 4.0659 | WMa,TruStrain™ | 0.5
190 | 6.33 | 37 | 5.5129 | 0.40111 | 0.0728 | 1.7595 | 2 | 0.11054 | 0.8 | 0.06 | 4.0664 | WMa,TruStrain™ | 0.5
191 | 6.37 | 37 | 5.5072 | 0.39983 | 0.0726 | 1.7576 | 2 | 0.11043 | 0.8 | 0.06 | 4.0621 | WMa,TruStrain™ | 0.5
192 | 6.4 | 37 | 5.5087 | 0.39845 | 0.0723 | 1.7581 | 2 | 0.11046 | 0.8 | 0.06 | 4.0632 | WMa,TruStrain™ | 0.5
193 | 6.43 | 37 | 5.5143 | 0.39818 | 0.0722 | 1.7598 | 2 | 0.11057 | 0.8 | 0.06 | 4.0672 | WMa,TruStrain™ | 0.5
194 | 6.47 | 37 | 5.5092 | 0.40168 | 0.0729 | 1.7583 | 2 | 0.11047 | 0.8 | 0.06 | 4.0637 | WMa,TruStrain™ | 0.5
195 | 6.5 | 37 | 5.5016 | 0.40587 | 0.0738 | 1.756 | 2 | 0.11033 | 0.8 | 0.06 | 4.0584 | WMa,TruStrain™ | 0.5
196 | 6.53 | 37 | 5.5036 | 0.40076 | 0.0728 | 1.7565 | 2 | 0.11036 | 0.8 | 0.06 | 4.0595 | WMa,TruStrain™ | 0.5
197 | 6.57 | 37 | 5.5021 | 0.40083 | 0.0729 | 1.756 | 2 | 0.11033 | 0.8 | 0.06 | 4.0584 | WMa,TruStrain™ | 0.5
198 | 6.6 | 37 | 5.5005 | 0.40592 | 0.0738 | 1.7556 | 2 | 0.1103 | 0.8 | 0.06 | 4.0575 | WMa,TruStrain™ | 0.5
199 | 6.63 | 37 | 5.5091 | 0.40174 | 0.0729 | 1.7583 | 2 | 0.11047 | 0.8 | 0.06 | 4.0636 | WMa,TruStrain™ | 0.5
200 | 6.67 | 37 | 5.5118 | 0.4019 | 0.0729 | 1.7591 | 2 | 0.11052 | 0.8 | 0.06 | 4.0655 | WMa,TruStrain™ | 0.5
201 | 6.7 | 37 | 5.5069 | 0.4045 | 0.0735 | 1.7576 | 2 | 0.11043 | 0.8 | 0.06 | 4.0622 | WMa,TruStrain™ | 0.5
202 | 6.73 | 37 | 5.5017 | 0.40551 | 0.0737 | 1.756 | 2 | 0.11033 | 0.8 | 0.06 | 4.0585 | WMa,TruStrain™ | 0.5
203 | 6.77 | 37 | 5.5063 | 0.4012 | 0.0729 | 1.7573 | 2 | 0.11041 | 0.8 | 0.06 | 4.0615 | WMa,TruStrain™ | 0.5
204 | 6.8 | 37 | 5.5071 | 0.40042 | 0.0727 | 1.7576 | 2 | 0.11042 | 0.8 | 0.06 | 4.062 | WMa,TruStrain™ | 0.5
205 | 6.83 | 37 | 5.5039 | 0.40292 | 0.0732 | 1.7566 | 2 | 0.11037 | 0.8 | 0.06 | 4.0598 | WMa,TruStrain™ | 0.5
206 | 6.87 | 37 | 5.5018 | 0.40484 | 0.0736 | 1.756 | 2 | 0.11033 | 0.8 | 0.06 | 4.0584 | WMa,TruStrain™ | 0.5
207 | 6.9 | 37 | 5.4926 | 0.39927 | 0.0727 | 1.753 | 2 | 0.11014 | 0.8 | 0.06 | 4.0515 | WMa,TruStrain™ | 0.5
208 | 6.93 | 37 | 5.5013 | 0.41023 | 0.0746 | 1.756 | 2 | 0.11033 | 0.8 | 0.06 | 4.0584 | WMa,TruStrain™ | 0.5
209 | 6.97 | 37 | 5.4995 | 0.39657 | 0.0721 | 1.7551 | 2 | 0.11027 | 0.8 | 0.06 | 4.0562 | WMa,TruStrain™ | 0.5
210 | 7 | 37 | 5.4952 | 0.40211 | 0.0732 | 1.7539 | 2 | 0.11019 | 0.8 | 0.06 | 4.0535 | WMa,TruStrain™ | 0.5
211 | 7.03 | 37 | 5.4901 | 0.39593 | 0.0721 | 1.7521 | 2 | 0.11008 | 0.8 | 0.06 | 4.0494 | WMa,TruStrain™ | 0.5
212 | 7.07 | 37 | 5.504 | 0.39766 | 0.0722 | 1.7565 | 2 | 0.11036 | 0.8 | 0.06 | 4.0595 | WMa,TruStrain™ | 0.5
213 | 7.1 | 37 | 5.506 | 0.40107 | 0.0728 | 1.7572 | 2 | 0.11041 | 0.8 | 0.06 | 4.0613 | WMa,TruStrain™ | 0.5
214 | 7.13 | 37 | 5.5014 | 0.40585 | 0.0738 | 1.7559 | 2 | 0.11032 | 0.8 | 0.06 | 4.0582 | WMa,TruStrain™ | 0.5
215 | 7.17 | 37 | 5.5004 | 0.39473 | 0.0718 | 1.7553 | 2 | 0.11028 | 0.8 | 0.06 | 4.0568 | WMa,TruStrain™ | 0.5
216 | 7.2 | 37 | 5.4982 | 0.39003 | 0.0709 | 1.7545 | 2 | 0.11023 | 0.8 | 0.06 | 4.055 | WMa,TruStrain™ | 0.5
217 | 7.23 | 37 | 5.5037 | 0.39669 | 0.0721 | 1.7564 | 2 | 0.11035 | 0.8 | 0.06 | 4.0594 | WMa,TruStrain™ | 0.5
218 | 7.27 | 37 | 5.4971 | 0.40131 | 0.073 | 1.7544 | 2 | 0.11023 | 0.8 | 0.06 | 4.0548 | WMa,TruStrain™ | 0.5
219 | 7.3 | 37 | 5.4948 | 0.39886 | 0.0726 | 1.7536 | 2 | 0.11018 | 0.8 | 0.06 | 4.0529 | WMa,TruStrain™ | 0.5
220 | 7.33 | 37 | 5.4955 | 0.40025 | 0.0728 | 1.7539 | 2 | 0.1102 | 0.8 | 0.06 | 4.0536 | WMa,TruStrain™ | 0.5
221 | 7.37 | 37 | 5.4848 | 0.39349 | 0.0717 | 1.7504 | 2 | 0.10997 | 0.8 | 0.06 | 4.0453 | WMa,TruStrain™ | 0.5
222 | 7.4 | 37 | 5.4929 | 0.3977 | 0.0724 | 1.753 | 2 | 0.11014 | 0.8 | 0.06 | 4.0515 | WMa,TruStrain™ | 0.5
223 | 7.43 | 37 | 5.4993 | 0.39992 | 0.0727 | 1.7551 | 2 | 0.11027 | 0.8 | 0.06 | 4.0563 | WMa,TruStrain™ | 0.5
224 | 7.47 | 37 | 5.5007 | 0.39955 | 0.0726 | 1.7555 | 2 | 0.1103 | 0.8 | 0.06 | 4.0574 | WMa,TruStrain™ | 0.5
225 | 7.5 | 37 | 5.4984 | 0.4031 | 0.0733 | 1.7549 | 2 | 0.11026 | 0.8 | 0.06 | 4.0559 | WMa,TruStrain™ | 0.5
226 | 7.53 | 37 | 5.4907 | 0.39475 | 0.0719 | 1.7522 | 2 | 0.11009 | 0.8 | 0.06 | 4.0497 | WMa,TruStrain™ | 0.5
227 | 7.57 | 37 | 5.4872 | 0.40014 | 0.0729 | 1.7513 | 2 | 0.11003 | 0.8 | 0.06 | 4.0475 | WMa,TruStrain™ | 0.5
228 | 7.6 | 37 | 5.4846 | 0.40154 | 0.0732 | 1.7505 | 2 | 0.10998 | 0.8 | 0.06 | 4.0456 | WMa,TruStrain™ | 0.5
229 | 7.63 | 37 | 5.4941 | 0.39547 | 0.072 | 1.7534 | 2 | 0.11016 | 0.8 | 0.06 | 4.0521 | WMa,TruStrain™ | 0.5
230 | 7.67 | 37 | 5.492 | 0.39228 | 0.0714 | 1.7526 | 2 | 0.11011 | 0.8 | 0.06 | 4.0506 | WMa,TruStrain™ | 0.5
231 | 7.7 | 37 | 5.4919 | 0.40311 | 0.0734 | 1.7528 | 2 | 0.11013 | 0.8 | 0.06 | 4.0511 | WMa,TruStrain™ | 0.5
232 | 7.73 | 37 | 5.4848 | 0.39949 | 0.0728 | 1.7505 | 2 | 0.10998 | 0.8 | 0.06 | 4.0458 | WMa,TruStrain™ | 0.5
233 | 7.77 | 37 | 5.4961 | 0.39943 | 0.0727 | 1.7541 | 2 | 0.11021 | 0.8 | 0.06 | 4.0539 | WMa,TruStrain™ | 0.5
234 | 7.8 | 37 | 5.4867 | 0.39784 | 0.0725 | 1.751 | 2 | 0.11002 | 0.8 | 0.06 | 4.047 | WMa,TruStrain™ | 0.5
235 | 7.83 | 37 | 5.4917 | 0.39393 | 0.0717 | 1.7526 | 2 | 0.11011 | 0.8 | 0.06 | 4.0504 | WMa,TruStrain™ | 0.5
236 | 7.87 | 37 | 5.4859 | 0.39558 | 0.0721 | 1.7508 | 2 | 0.11 | 0.8 | 0.06 | 4.0463 | WMa,TruStrain™ | 0.5
237 | 7.9 | 37 | 5.4883 | 0.39974 | 0.0728 | 1.7516 | 2 | 0.11005 | 0.8 | 0.06 | 4.0483 | WMa,TruStrain™ | 0.5
238 | 7.93 | 37 | 5.4879 | 0.39548 | 0.0721 | 1.7514 | 2 | 0.11004 | 0.8 | 0.06 | 4.0478 | WMa,TruStrain™ | 0.5
239 | 7.97 | 37 | 5.4791 | 0.40537 | 0.074 | 1.7488 | 2 | 0.10988 | 0.8 | 0.06 | 4.0419 | WMa,TruStrain™ | 0.5
240 | 8 | 37 | 5.486 | 0.40881 | 0.0745 | 1.7511 | 2 | 0.11002 | 0.8 | 0.06 | 4.047 | WMa,TruStrain™ | 0.5
241 | 8.03 | 37 | 5.4907 | 0.39748 | 0.0724 | 1.7523 | 2 | 0.11009 | 0.8 | 0.06 | 4.0498 | WMa,TruStrain™ | 0.5
242 | 8.07 | 37 | 5.4869 | 0.40019 | 0.0729 | 1.7512 | 2 | 0.11002 | 0.8 | 0.06 | 4.0473 | WMa,TruStrain™ | 0.5
243 | 8.1 | 37 | 5.4749 | 0.40115 | 0.0733 | 1.7474 | 2 | 0.10979 | 0.8 | 0.06 | 4.0386 | WMa,TruStrain™ | 0.5
244 | 8.13 | 37 | 5.4803 | 0.39446 | 0.072 | 1.749 | 2 | 0.10988 | 0.8 | 0.06 | 4.0421 | WMa,TruStrain™ | 0.5
245 | 8.17 | 37 | 5.4868 | 0.39367 | 0.0717 | 1.751 | 2 | 0.11001 | 0.8 | 0.06 | 4.0468 | WMa,TruStrain™ | 0.5
246 | 8.2 | 37 | 5.4886 | 0.39298 | 0.0716 | 1.7515 | 2 | 0.11005 | 0.8 | 0.06 | 4.048 | WMa,TruStrain™ | 0.5
247 | 8.23 | 37 | 5.4847 | 0.39711 | 0.0724 | 1.7504 | 2 | 0.10998 | 0.8 | 0.06 | 4.0456 | WMa,TruStrain™ | 0.5
248 | 8.27 | 37 | 5.4876 | 0.4063 | 0.074 | 1.7515 | 2 | 0.11005 | 0.8 | 0.06 | 4.0481 | WMa,TruStrain™ | 0.5
249 | 8.3 | 37 | 5.4926 | 0.40406 | 0.0736 | 1.7531 | 2 | 0.11014 | 0.8 | 0.06 | 4.0516 | WMa,TruStrain™ | 0.5
250 | 8.33 | 37 | 5.4874 | 0.39449 | 0.0719 | 1.7512 | 2 | 0.11002 | 0.8 | 0.06 | 4.0472 | WMa,TruStrain™ | 0.5
251 | 8.37 | 37 | 5.4814 | 0.39536 | 0.0721 | 1.7493 | 2 | 0.10991 | 0.8 | 0.06 | 4.043 | WMa,TruStrain™ | 0.5
252 | 8.4 | 37 | 5.4832 | 0.39707 | 0.0724 | 1.7499 | 2 | 0.10995 | 0.8 | 0.06 | 4.0444 | WMa,TruStrain™ | 0.5
253 | 8.43 | 37 | 5.4819 | 0.40703 | 0.0742 | 1.7498 | 2 | 0.10994 | 0.8 | 0.06 | 4.0441 | WMa,TruStrain™ | 0.5
254 | 8.47 | 37 | 5.4766 | 0.40627 | 0.0742 | 1.748 | 2 | 0.10983 | 0.8 | 0.06 | 4.0401 | WMa,TruStrain™ | 0.5
255 | 8.5 | 37 | 5.4759 | 0.39388 | 0.0719 | 1.7475 | 2 | 0.10979 | 0.8 | 0.06 | 4.0388 | WMa,TruStrain™ | 0.5
256 | 8.53 | 37 | 5.4747 | 0.39362 | 0.0719 | 1.7472 | 2 | 0.10977 | 0.8 | 0.06 | 4.0379 | WMa,TruStrain™ | 0.5
257 | 8.57 | 37 | 5.4868 | 0.40069 | 0.073 | 1.7511 | 2 | 0.11002 | 0.8 | 0.06 | 4.0471 | WMa,TruStrain™ | 0.5
258 | 8.6 | 37 | 5.4738 | 0.40104 | 0.0733 | 1.747 | 2 | 0.10977 | 0.8 | 0.06 | 4.0378 | WMa,TruStrain™ | 0.5
259 | 8.63 | 37 | 5.4772 | 0.40148 | 0.0733 | 1.7481 | 2 | 0.10984 | 0.8 | 0.06 | 4.0403 | WMa,TruStrain™ | 0.5
260 | 8.67 | 37 | 5.4833 | 0.3986 | 0.0727 | 1.75 | 2 | 0.10995 | 0.8 | 0.06 | 4.0445 | WMa,TruStrain™ | 0.5
261 | 8.7 | 37 | 5.4784 | 0.39053 | 0.0713 | 1.7483 | 2 | 0.10984 | 0.8 | 0.06 | 4.0404 | WMa,TruStrain™ | 0.5
262 | 8.73 | 37 | 5.4738 | 0.39309 | 0.0718 | 1.7468 | 2 | 0.10975 | 0.8 | 0.06 | 4.0373 | WMa,TruStrain™ | 0.5
263 | 8.77 | 37 | 5.4821 | 0.39588 | 0.0722 | 1.7495 | 2 | 0.10992 | 0.8 | 0.06 | 4.0435 | WMa,TruStrain™ | 0.5
264 | 8.8 | 37 | 5.4756 | 0.39762 | 0.0726 | 1.7475 | 2 | 0.1098 | 0.8 | 0.06 | 4.0389 | WMa,TruStrain™ | 0.5
265 | 8.83 | 37 | 5.4758 | 0.3931 | 0.0718 | 1.7475 | 2 | 0.10979 | 0.8 | 0.06 | 4.0387 | WMa,TruStrain™ | 0.5
266 | 8.87 | 37 | 5.4731 | 0.39745 | 0.0726 | 1.7467 | 2 | 0.10975 | 0.8 | 0.06 | 4.037 | WMa,TruStrain™ | 0.5
267 | 8.9 | 37 | 5.4677 | 0.38968 | 0.0713 | 1.7448 | 2 | 0.10963 | 0.8 | 0.06 | 4.0326 | WMa,TruStrain™ | 0.5
268 | 8.93 | 37 | 5.4655 | 0.3941 | 0.0721 | 1.7442 | 2 | 0.10959 | 0.8 | 0.06 | 4.0313 | WMa,TruStrain™ | 0.5
269 | 8.97 | 37 | 5.4709 | 0.39534 | 0.0723 | 1.746 | 2 | 0.1097 | 0.8 | 0.06 | 4.0353 | WMa,TruStrain™ | 0.5
270 | 9 | 37 | 5.4734 | 0.39007 | 0.0713 | 1.7467 | 2 | 0.10974 | 0.8 | 0.06 | 4.0367 | WMa,TruStrain™ | 0.5
271 | 9.03 | 37 | 5.4699 | 0.40483 | 0.074 | 1.7459 | 2 | 0.10969 | 0.8 | 0.06 | 4.035 | WMa,TruStrain™ | 0.5
272 | 9.07 | 37 | 5.4678 | 0.38873 | 0.0711 | 1.7448 | 2 | 0.10962 | 0.8 | 0.06 | 4.0325 | WMa,TruStrain™ | 0.5
273 | 9.1 | 37 | 5.4747 | 0.39712 | 0.0725 | 1.7472 | 2 | 0.10977 | 0.8 | 0.06 | 4.0381 | WMa,TruStrain™ | 0.5
274 | 9.13 | 37 | 5.4731 | 0.40631 | 0.0742 | 1.7469 | 2 | 0.10976 | 0.8 | 0.06 | 4.0375 | WMa,TruStrain™ | 0.5
275 | 9.17 | 37 | 5.4657 | 0.38884 | 0.0711 | 1.7442 | 2 | 0.10959 | 0.8 | 0.06 | 4.0312 | WMa,TruStrain™ | 0.5
276 | 9.2 | 37 | 5.469 | 0.391 | 0.0715 | 1.7453 | 2 | 0.10966 | 0.8 | 0.06 | 4.0337 | WMa,TruStrain™ | 0.5
277 | 9.23 | 37 | 5.4753 | 0.39619 | 0.0724 | 1.7474 | 2 | 0.10979 | 0.8 | 0.06 | 4.0385 | WMa,TruStrain™ | 0.5
278 | 9.27 | 37 | 5.4664 | 0.38962 | 0.0713 | 1.7444 | 2 | 0.1096 | 0.8 | 0.06 | 4.0317 | WMa,TruStrain™ | 0.5
279 | 9.3 | 37 | 5.4687 | 0.39294 | 0.0719 | 1.7452 | 2 | 0.10965 | 0.8 | 0.06 | 4.0335 | WMa,TruStrain™ | 0.5
280 | 9.33 | 37 | 5.4651 | 0.39522 | 0.0723 | 1.7441 | 2 | 0.10958 | 0.8 | 0.06 | 4.031 | WMa,TruStrain™ | 0.5
281 | 9.37 | 37 | 5.466 | 0.39968 | 0.0731 | 1.7445 | 2 | 0.10961 | 0.8 | 0.06 | 4.0319 | WMa,TruStrain™ | 0.5
282 | 9.4 | 37 | 5.462 | 0.38889 | 0.0712 | 1.743 | 2 | 0.10951 | 0.8 | 0.06 | 4.0284 | WMa,TruStrain™ | 0.5
283 | 9.43 | 37 | 5.4585 | 0.39271 | 0.0719 | 1.742 | 2 | 0.10945 | 0.8 | 0.06 | 4.026 | WMa,TruStrain™ | 0.5
284 | 9.47 | 37 | 5.4652 | 0.3943 | 0.0721 | 1.7442 | 2 | 0.10958 | 0.8 | 0.06 | 4.0309 | WMa,TruStrain™ | 0.5
285 | 9.5 | 37 | 5.4647 | 0.39321 | 0.072 | 1.744 | 2 | 0.10957 | 0.8 | 0.06 | 4.0306 | WMa,TruStrain™ | 0.5
286 | 9.53 | 37 | 5.4609 | 0.39585 | 0.0725 | 1.7428 | 2 | 0.1095 | 0.8 | 0.06 | 4.028 | WMa,TruStrain™ | 0.5
287 | 9.57 | 37 | 5.4649 | 0.39259 | 0.0718 | 1.744 | 2 | 0.10957 | 0.8 | 0.06 | 4.0307 | WMa,TruStrain™ | 0.5
288 | 9.6 | 37 | 5.4765 | 0.3979 | 0.0727 | 1.7478 | 2 | 0.10981 | 0.8 | 0.06 | 4.0394 | WMa,TruStrain™ | 0.5
289 | 9.63 | 37 | 5.47 | 0.39586 | 0.0724 | 1.7457 | 2 | 0.10968 | 0.8 | 0.06 | 4.0347 | WMa,TruStrain™ | 0.5
290 | 9.67 | 37 | 5.4625 | 0.39386 | 0.0721 | 1.7433 | 2 | 0.10953 | 0.8 | 0.06 | 4.0291 | WMa,TruStrain™ | 0.5
291 | 9.7 | 37 | 5.4674 | 0.40629 | 0.0743 | 1.7451 | 2 | 0.10965 | 0.8 | 0.06 | 4.0334 | WMa,TruStrain™ | 0.5
292 | 9.73 | 37 | 5.4653 | 0.39392 | 0.0721 | 1.7442 | 2 | 0.10958 | 0.8 | 0.06 | 4.031 | WMa,TruStrain™ | 0.5
293 | 9.77 | 37 | 5.4601 | 0.39411 | 0.0722 | 1.7425 | 2 | 0.10948 | 0.8 | 0.06 | 4.0272 | WMa,TruStrain™ | 0.5
294 | 9.8 | 37 | 5.467 | 0.39574 | 0.0724 | 1.7447 | 2 | 0.10962 | 0.8 | 0.06 | 4.0323 | WMa,TruStrain™ | 0.5
295 | 9.83 | 37 | 5.4659 | 0.39916 | 0.073 | 1.7445 | 2 | 0.10961 | 0.8 | 0.06 | 4.0319 | WMa,TruStrain™ | 0.5
296 | 9.87 | 37 | 5.4614 | 0.39952 | 0.0732 | 1.7431 | 2 | 0.10952 | 0.8 | 0.06 | 4.0286 | WMa,TruStrain™ | 0.5
297 | 9.9 | 37 | 5.4561 | 0.40717 | 0.0746 | 1.7416 | 2 | 0.10942 | 0.8 | 0.06 | 4.0251 | WMa,TruStrain™ | 0.5
298 | 9.93 | 37 | 5.4696 | 0.3963 | 0.0725 | 1.7456 | 2 | 0.10967 | 0.8 | 0.06 | 4.0342 | WMa,TruStrain™ | 0.5
299 | 9.97 | 37 | 5.4614 | 0.40298 | 0.0738 | 1.7431 | 2 | 0.10952 | 0.8 | 0.06 | 4.0286 | WMa,TruStrain™ | 0.5
300 | 10 | 37 | 5.4575 | 0.39889 | 0.0731 | 1.7418 | 2 | 0.10944 | 0.8 | 0.06 | 4.0256 | WMa,TruStrain™ | 0.5
Test: | Panc-1:BME_day 30_plate 2
Result: | G' and G'' Curves
Interval: | 1
Point No. | Time | Temperature | Storage Modulus | Loss Modulus | Loss Factor | Complex Viscosity | Shear Strain | Shear Stress | Gap | Normal Force | Torque | Status | Frequency
Fundamental
| [min] | [°C] | [Pa] | [Pa] | [1] | [Pa·s] | [%] | [Pa] | [mm] | [N] | [µN·m] |  | [Hz]
1 | 0.0333 | 37.03 | 15.236 | 2.4204 | 0.159 | 4.9106 | 1.62 | 0.25058 | 0.8 | 0.12 | 9.2174 | WMa,TruStrain™ | 0.5
2 | 0.0667 | 37.03 | 16.115 | 1.1151 | 0.0692 | 5.1417 | 2.07 | 0.33373 | 0.8 | 0.12 | 12.276 | WMa,TruStrain™ | 0.5
3 | 0.1 | 37.03 | 16.07 | 1.0538 | 0.0656 | 5.1263 | 2.07 | 0.33322 | 0.8 | 0.12 | 12.257 | WMa,TruStrain™ | 0.5
4 | 0.133 | 37.03 | 16.028 | 1.0481 | 0.0654 | 5.1127 | 2.03 | 0.32526 | 0.8 | 0.12 | 11.965 | WMa,TruStrain™ | 0.5
5 | 0.167 | 37.02 | 15.992 | 1.0386 | 0.0649 | 5.1011 | 1.98 | 0.31782 | 0.8 | 0.11 | 11.691 | WMa,TruStrain™ | 0.5
6 | 0.2 | 37.02 | 15.944 | 1.0384 | 0.0651 | 5.0859 | 1.97 | 0.31435 | 0.8 | 0.11 | 11.564 | WMa,TruStrain™ | 0.5
7 | 0.233 | 37.03 | 15.909 | 1.034 | 0.065 | 5.0747 | 1.98 | 0.31536 | 0.8 | 0.11 | 11.6 | WMa,TruStrain™ | 0.5
8 | 0.267 | 37.03 | 15.866 | 1.0388 | 0.0655 | 5.0612 | 2 | 0.31788 | 0.8 | 0.11 | 11.693 | WMa,TruStrain™ | 0.5
9 | 0.3 | 37.02 | 15.826 | 1.0303 | 0.0651 | 5.0482 | 2.01 | 0.31935 | 0.8 | 0.11 | 11.747 | WMa,TruStrain™ | 0.5
10 | 0.333 | 37.02 | 15.791 | 1.0273 | 0.0651 | 5.037 | 2.01 | 0.31878 | 0.8 | 0.11 | 11.726 | WMa,TruStrain™ | 0.5
11 | 0.367 | 37.02 | 15.745 | 1.0169 | 0.0646 | 5.0222 | 2.01 | 0.31648 | 0.8 | 0.11 | 11.642 | WMa,TruStrain™ | 0.5
12 | 0.4 | 37.02 | 15.709 | 1.0226 | 0.0651 | 5.0108 | 2 | 0.31427 | 0.8 | 0.11 | 11.56 | WMa,TruStrain™ | 0.5
13 | 0.433 | 37.02 | 15.667 | 1.0217 | 0.0652 | 4.9977 | 1.99 | 0.3128 | 0.8 | 0.11 | 11.506 | WMa,TruStrain™ | 0.5
14 | 0.467 | 37.02 | 15.636 | 1.0148 | 0.0649 | 4.9877 | 1.99 | 0.31249 | 0.8 | 0.11 | 11.495 | WMa,TruStrain™ | 0.5
15 | 0.5 | 37.02 | 15.591 | 1.0152 | 0.0651 | 4.9733 | 2 | 0.31236 | 0.8 | 0.11 | 11.49 | WMa,TruStrain™ | 0.5
16 | 0.533 | 37.02 | 15.561 | 1.0122 | 0.065 | 4.9636 | 2 | 0.31232 | 0.8 | 0.11 | 11.489 | WMa,TruStrain™ | 0.5
17 | 0.567 | 37.02 | 15.527 | 1.0171 | 0.0655 | 4.9529 | 2 | 0.31173 | 0.8 | 0.11 | 11.467 | WMa,TruStrain™ | 0.5
18 | 0.6 | 37.02 | 15.489 | 1.0026 | 0.0647 | 4.9405 | 2 | 0.31064 | 0.8 | 0.11 | 11.427 | WMa,TruStrain™ | 0.5
19 | 0.633 | 37.02 | 15.461 | 0.99889 | 0.0646 | 4.9315 | 2 | 0.30972 | 0.8 | 0.11 | 11.393 | WMa,TruStrain™ | 0.5
20 | 0.667 | 37.02 | 15.417 | 1.005 | 0.0652 | 4.9179 | 2 | 0.3087 | 0.8 | 0.11 | 11.355 | WMa,TruStrain™ | 0.5
21 | 0.7 | 37.02 | 15.377 | 1.0016 | 0.0651 | 4.9049 | 2 | 0.30795 | 0.8 | 0.11 | 11.328 | WMa,TruStrain™ | 0.5
22 | 0.733 | 37.02 | 15.35 | 1.0007 | 0.0652 | 4.8965 | 2 | 0.30759 | 0.8 | 0.11 | 11.315 | WMa,TruStrain™ | 0.5
23 | 0.767 | 37.02 | 15.309 | 0.98792 | 0.0645 | 4.883 | 2 | 0.30688 | 0.8 | 0.11 | 11.289 | WMa,TruStrain™ | 0.5
24 | 0.8 | 37.02 | 15.276 | 0.99237 | 0.065 | 4.8726 | 2 | 0.30626 | 0.8 | 0.11 | 11.266 | WMa,TruStrain™ | 0.5
25 | 0.833 | 37.02 | 15.248 | 0.9915 | 0.065 | 4.8639 | 2 | 0.30565 | 0.8 | 0.11 | 11.243 | WMa,TruStrain™ | 0.5
26 | 0.867 | 37.02 | 15.22 | 0.9909 | 0.0651 | 4.855 | 2 | 0.305 | 0.8 | 0.11 | 11.219 | WMa,TruStrain™ | 0.5
27 | 0.9 | 37.02 | 15.18 | 0.98465 | 0.0649 | 4.842 | 2 | 0.30414 | 0.8 | 0.11 | 11.188 | WMa,TruStrain™ | 0.5
28 | 0.933 | 37.02 | 15.156 | 0.98148 | 0.0648 | 4.8344 | 2 | 0.30367 | 0.8 | 0.1 | 11.171 | WMa,TruStrain™ | 0.5
29 | 0.967 | 37.02 | 15.121 | 0.98053 | 0.0648 | 4.8233 | 2 | 0.30302 | 0.8 | 0.1 | 11.147 | WMa,TruStrain™ | 0.5
30 | 1 | 37.02 | 15.092 | 0.97325 | 0.0645 | 4.8141 | 2 | 0.30247 | 0.8 | 0.1 | 11.127 | WMa,TruStrain™ | 0.5
31 | 1.03 | 37.02 | 15.061 | 0.97016 | 0.0644 | 4.8039 | 2 | 0.30184 | 0.8 | 0.1 | 11.103 | WMa,TruStrain™ | 0.5
32 | 1.07 | 37.02 | 15.031 | 0.97664 | 0.065 | 4.7945 | 2 | 0.30124 | 0.8 | 0.1 | 11.081 | WMa,TruStrain™ | 0.5
33 | 1.1 | 37.02 | 15.009 | 0.97167 | 0.0647 | 4.7874 | 2 | 0.30077 | 0.8 | 0.1 | 11.064 | WMa,TruStrain™ | 0.5
34 | 1.13 | 37.02 | 14.97 | 0.968 | 0.0647 | 4.775 | 2 | 0.29998 | 0.8 | 0.1 | 11.035 | WMa,TruStrain™ | 0.5
35 | 1.17 | 37.02 | 14.94 | 0.95983 | 0.0642 | 4.7654 | 2 | 0.29938 | 0.8 | 0.1 | 11.013 | WMa,TruStrain™ | 0.5
36 | 1.2 | 37.02 | 14.901 | 0.99891 | 0.067 | 4.7539 | 2 | 0.29869 | 0.8 | 0.1 | 10.987 | WMa,TruStrain™ | 0.5
37 | 1.23 | 37.02 | 14.87 | 0.97912 | 0.0658 | 4.7434 | 2 | 0.29801 | 0.8 | 0.1 | 10.962 | WMa,TruStrain™ | 0.5
38 | 1.27 | 37.02 | 14.85 | 0.95979 | 0.0646 | 4.7366 | 2 | 0.29757 | 0.8 | 0.1 | 10.946 | WMa,TruStrain™ | 0.5
39 | 1.3 | 37.02 | 14.823 | 0.96655 | 0.0652 | 4.7283 | 2 | 0.29706 | 0.8 | 0.1 | 10.927 | WMa,TruStrain™ | 0.5
40 | 1.33 | 37.02 | 14.823 | 0.922 | 0.0622 | 4.7273 | 2 | 0.29698 | 0.8 | 0.1 | 10.925 | WMa,TruStrain™ | 0.5
41 | 1.37 | 37.02 | 14.811 | 0.93048 | 0.0628 | 4.7237 | 2 | 0.29679 | 0.8 | 0.1 | 10.917 | WMa,TruStrain™ | 0.5
42 | 1.4 | 37.02 | 14.766 | 0.964 | 0.0653 | 4.7103 | 2 | 0.29597 | 0.8 | 0.1 | 10.887 | WMa,TruStrain™ | 0.5
43 | 1.43 | 37.02 | 14.759 | 0.91892 | 0.0623 | 4.7072 | 2 | 0.29573 | 0.8 | 0.1 | 10.879 | WMa,TruStrain™ | 0.5
44 | 1.47 | 37.02 | 14.702 | 0.95121 | 0.0647 | 4.6897 | 2 | 0.29463 | 0.8 | 0.1 | 10.838 | WMa,TruStrain™ | 0.5
45 | 1.5 | 37.02 | 14.671 | 0.95211 | 0.0649 | 4.6798 | 2 | 0.294 | 0.8 | 0.1 | 10.815 | WMa,TruStrain™ | 0.5
46 | 1.53 | 37.02 | 14.632 | 0.95957 | 0.0656 | 4.6677 | 2 | 0.29325 | 0.8 | 0.1 | 10.787 | WMa,TruStrain™ | 0.5
47 | 1.57 | 37.01 | 14.615 | 0.95637 | 0.0654 | 4.6621 | 2 | 0.2929 | 0.8 | 0.1 | 10.774 | WMa,TruStrain™ | 0.5
48 | 1.6 | 37.01 | 14.589 | 0.94086 | 0.0645 | 4.6533 | 2 | 0.29236 | 0.8 | 0.1 | 10.754 | WMa,TruStrain™ | 0.5
49 | 1.63 | 37.01 | 14.557 | 0.94505 | 0.0649 | 4.6433 | 2 | 0.29173 | 0.8 | 0.1 | 10.731 | WMa,TruStrain™ | 0.5
50 | 1.67 | 37.01 | 14.532 | 0.93747 | 0.0645 | 4.6353 | 2 | 0.29122 | 0.8 | 0.1 | 10.713 | WMa,TruStrain™ | 0.5
51 | 1.7 | 37.01 | 14.505 | 0.93242 | 0.0643 | 4.6267 | 2 | 0.29069 | 0.8 | 0.1 | 10.693 | WMa,TruStrain™ | 0.5
52 | 1.73 | 37.01 | 14.489 | 0.92506 | 0.0638 | 4.6213 | 2 | 0.29033 | 0.8 | 0.09 | 10.68 | WMa,TruStrain™ | 0.5
53 | 1.77 | 37.01 | 14.454 | 0.92707 | 0.0641 | 4.6104 | 2 | 0.28965 | 0.8 | 0.09 | 10.655 | WMa,TruStrain™ | 0.5
54 | 1.8 | 37.01 | 14.42 | 0.93345 | 0.0647 | 4.5996 | 2 | 0.28899 | 0.8 | 0.09 | 10.63 | WMa,TruStrain™ | 0.5
55 | 1.83 | 37.01 | 14.404 | 0.91711 | 0.0637 | 4.5941 | 2 | 0.28864 | 0.8 | 0.09 | 10.618 | WMa,TruStrain™ | 0.5
56 | 1.87 | 37.01 | 14.384 | 0.91794 | 0.0638 | 4.5877 | 2 | 0.28823 | 0.8 | 0.09 | 10.603 | WMa,TruStrain™ | 0.5
57 | 1.9 | 37.01 | 14.361 | 0.90972 | 0.0633 | 4.5804 | 2 | 0.28777 | 0.8 | 0.09 | 10.586 | WMa,TruStrain™ | 0.5
58 | 1.93 | 37.01 | 14.355 | 0.86573 | 0.0603 | 4.5776 | 2 | 0.28757 | 0.8 | 0.09 | 10.578 | WMa,TruStrain™ | 0.5
59 | 1.97 | 37.01 | 14.335 | 0.89482 | 0.0624 | 4.5718 | 2 | 0.28724 | 0.8 | 0.09 | 10.566 | WMa,TruStrain™ | 0.5
60 | 2 | 37.01 | 14.283 | 0.90654 | 0.0635 | 4.5556 | 2 | 0.28624 | 0.8 | 0.09 | 10.529 | WMa,TruStrain™ | 0.5
61 | 2.03 | 37.01 | 14.26 | 0.91583 | 0.0642 | 4.5485 | 2 | 0.28578 | 0.8 | 0.09 | 10.512 | WMa,TruStrain™ | 0.5
62 | 2.07 | 37.01 | 14.239 | 0.90957 | 0.0639 | 4.5417 | 2 | 0.28534 | 0.8 | 0.09 | 10.496 | WMa,TruStrain™ | 0.5
63 | 2.1 | 37.01 | 14.222 | 0.90421 | 0.0636 | 4.5362 | 2 | 0.28498 | 0.8 | 0.09 | 10.483 | WMa,TruStrain™ | 0.5
64 | 2.13 | 37.01 | 14.202 | 0.90676 | 0.0638 | 4.5299 | 2 | 0.28458 | 0.8 | 0.09 | 10.468 | WMa,TruStrain™ | 0.5
65 | 2.17 | 37.01 | 14.177 | 0.90838 | 0.0641 | 4.5219 | 2 | 0.2841 | 0.8 | 0.09 | 10.451 | WMa,TruStrain™ | 0.5
66 | 2.2 | 37.01 | 14.161 | 0.90654 | 0.064 | 4.5167 | 2 | 0.28378 | 0.8 | 0.09 | 10.439 | WMa,TruStrain™ | 0.5
67 | 2.23 | 37.01 | 14.145 | 0.90572 | 0.064 | 4.5116 | 2 | 0.28345 | 0.8 | 0.09 | 10.427 | WMa,TruStrain™ | 0.5
68 | 2.27 | 37.01 | 14.116 | 0.90604 | 0.0642 | 4.5026 | 2 | 0.28289 | 0.8 | 0.09 | 10.406 | WMa,TruStrain™ | 0.5
69 | 2.3 | 37.01 | 14.091 | 0.89784 | 0.0637 | 4.4945 | 2 | 0.28238 | 0.8 | 0.09 | 10.387 | WMa,TruStrain™ | 0.5
70 | 2.33 | 37.01 | 14.092 | 0.90906 | 0.0645 | 4.4948 | 2 | 0.2824 | 0.8 | 0.09 | 10.388 | WMa,TruStrain™ | 0.5
71 | 2.37 | 37.01 | 14.055 | 0.88908 | 0.0633 | 4.4826 | 2 | 0.28163 | 0.8 | 0.09 | 10.36 | WMa,TruStrain™ | 0.5
72 | 2.4 | 37.01 | 14.035 | 0.89235 | 0.0636 | 4.4764 | 2 | 0.28124 | 0.8 | 0.09 | 10.345 | WMa,TruStrain™ | 0.5
73 | 2.43 | 37.01 | 14.022 | 0.88835 | 0.0634 | 4.4724 | 2 | 0.28099 | 0.8 | 0.09 | 10.336 | WMa,TruStrain™ | 0.5
74 | 2.47 | 37.01 | 13.997 | 0.88899 | 0.0635 | 4.4642 | 2 | 0.28048 | 0.8 | 0.09 | 10.317 | WMa,TruStrain™ | 0.5
75 | 2.5 | 37.01 | 13.98 | 0.88739 | 0.0635 | 4.459 | 2 | 0.28015 | 0.8 | 0.09 | 10.305 | WMa,TruStrain™ | 0.5
76 | 2.53 | 37.01 | 13.968 | 0.89206 | 0.0639 | 4.4551 | 2 | 0.2799 | 0.8 | 0.09 | 10.296 | WMa,TruStrain™ | 0.5
77 | 2.57 | 37.01 | 13.949 | 0.88762 | 0.0636 | 4.449 | 2 | 0.27952 | 0.8 | 0.09 | 10.282 | WMa,TruStrain™ | 0.5
78 | 2.6 | 37.01 | 13.933 | 0.88064 | 0.0632 | 4.4438 | 2 | 0.27919 | 0.8 | 0.09 | 10.27 | WMa,TruStrain™ | 0.5
79 | 2.63 | 37.01 | 13.921 | 0.88155 | 0.0633 | 4.4399 | 2 | 0.27894 | 0.8 | 0.09 | 10.261 | WMa,TruStrain™ | 0.5
80 | 2.67 | 37.01 | 13.905 | 0.87847 | 0.0632 | 4.4348 | 2 | 0.27863 | 0.8 | 0.09 | 10.249 | WMa,TruStrain™ | 0.5
81 | 2.7 | 37.01 | 13.878 | 0.87753 | 0.0632 | 4.4264 | 2 | 0.2781 | 0.8 | 0.09 | 10.23 | WMa,TruStrain™ | 0.5
82 | 2.73 | 37.01 | 13.857 | 0.88056 | 0.0635 | 4.4197 | 2 | 0.27769 | 0.8 | 0.09 | 10.215 | WMa,TruStrain™ | 0.5
83 | 2.77 | 37.01 | 13.847 | 0.87951 | 0.0635 | 4.4164 | 2 | 0.27747 | 0.8 | 0.09 | 10.207 | WMa,TruStrain™ | 0.5
84 | 2.8 | 37.01 | 13.829 | 0.87666 | 0.0634 | 4.4109 | 2 | 0.27712 | 0.8 | 0.09 | 10.194 | WMa,TruStrain™ | 0.5
85 | 2.83 | 37.01 | 13.812 | 0.87479 | 0.0633 | 4.4054 | 2 | 0.27678 | 0.8 | 0.09 | 10.181 | WMa,TruStrain™ | 0.5
86 | 2.87 | 37.01 | 13.793 | 0.87808 | 0.0637 | 4.3992 | 2 | 0.27639 | 0.8 | 0.09 | 10.167 | WMa,TruStrain™ | 0.5
87 | 2.9 | 37.01 | 13.774 | 0.87667 | 0.0636 | 4.3933 | 2 | 0.27602 | 0.8 | 0.09 | 10.153 | WMa,TruStrain™ | 0.5
88 | 2.93 | 37.01 | 13.755 | 0.86779 | 0.0631 | 4.3871 | 2 | 0.27563 | 0.8 | 0.09 | 10.139 | WMa,TruStrain™ | 0.5
89 | 2.97 | 37.01 | 13.744 | 0.87353 | 0.0636 | 4.3836 | 2 | 0.27541 | 0.8 | 0.09 | 10.131 | WMa,TruStrain™ | 0.5
90 | 3 | 37.01 | 13.721 | 0.8688 | 0.0633 | 4.3764 | 2 | 0.27496 | 0.8 | 0.09 | 10.114 | WMa,TruStrain™ | 0.5
91 | 3.03 | 37.01 | 13.711 | 0.86604 | 0.0632 | 4.373 | 2 | 0.27474 | 0.8 | 0.09 | 10.106 | WMa,TruStrain™ | 0.5
92 | 3.07 | 37.01 | 13.694 | 0.86467 | 0.0631 | 4.3677 | 2 | 0.27441 | 0.8 | 0.09 | 10.094 | WMa,TruStrain™ | 0.5
93 | 3.1 | 37.01 | 13.681 | 0.86639 | 0.0633 | 4.3634 | 2 | 0.27414 | 0.8 | 0.09 | 10.084 | WMa,TruStrain™ | 0.5
94 | 3.13 | 37.01 | 13.665 | 0.85891 | 0.0629 | 4.3583 | 2 | 0.27382 | 0.8 | 0.09 | 10.073 | WMa,TruStrain™ | 0.5
95 | 3.17 | 37.01 | 13.648 | 0.8612 | 0.0631 | 4.3529 | 2 | 0.27348 | 0.8 | 0.09 | 10.06 | WMa,TruStrain™ | 0.5
96 | 3.2 | 37.01 | 13.632 | 0.86611 | 0.0635 | 4.3481 | 2 | 0.27318 | 0.8 | 0.09 | 10.049 | WMa,TruStrain™ | 0.5
97 | 3.23 | 37.01 | 13.612 | 0.86435 | 0.0635 | 4.3417 | 2 | 0.27278 | 0.8 | 0.09 | 10.034 | WMa,TruStrain™ | 0.5
98 | 3.27 | 37.01 | 13.595 | 0.86602 | 0.0637 | 4.3362 | 2 | 0.27243 | 0.8 | 0.09 | 10.021 | WMa,TruStrain™ | 0.5
99 | 3.3 | 37.01 | 13.593 | 0.86959 | 0.064 | 4.3355 | 2 | 0.27238 | 0.8 | 0.09 | 10.02 | WMa,TruStrain™ | 0.5
100 | 3.33 | 37.01 | 13.572 | 0.85661 | 0.0631 | 4.3286 | 2 | 0.27195 | 0.8 | 0.09 | 10.004 | WMa,TruStrain™ | 0.5
101 | 3.37 | 37.01 | 13.556 | 0.86189 | 0.0636 | 4.3237 | 2 | 0.27165 | 0.8 | 0.09 | 9.9926 | WMa,TruStrain™ | 0.5
102 | 3.4 | 37.01 | 13.544 | 0.86136 | 0.0636 | 4.32 | 2 | 0.27142 | 0.8 | 0.09 | 9.9841 | WMa,TruStrain™ | 0.5
103 | 3.43 | 37.01 | 13.524 | 0.85181 | 0.063 | 4.3133 | 2 | 0.271 | 0.8 | 0.09 | 9.9688 | WMa,TruStrain™ | 0.5
104 | 3.47 | 37.01 | 13.519 | 0.85621 | 0.0633 | 4.3118 | 2 | 0.2709 | 0.8 | 0.09 | 9.9649 | WMa,TruStrain™ | 0.5
105 | 3.5 | 37.01 | 13.504 | 0.85095 | 0.063 | 4.3071 | 2 | 0.2706 | 0.8 | 0.09 | 9.9542 | WMa,TruStrain™ | 0.5
106 | 3.53 | 37.01 | 13.496 | 0.85215 | 0.0631 | 4.3045 | 2 | 0.27044 | 0.8 | 0.09 | 9.948 | WMa,TruStrain™ | 0.5
107 | 3.57 | 37.01 | 13.48 | 0.85165 | 0.0632 | 4.2993 | 2 | 0.27011 | 0.8 | 0.09 | 9.9362 | WMa,TruStrain™ | 0.5
108 | 3.6 | 37.01 | 13.466 | 0.85567 | 0.0635 | 4.2951 | 2 | 0.26985 | 0.8 | 0.09 | 9.9265 | WMa,TruStrain™ | 0.5
109 | 3.63 | 37.01 | 13.449 | 0.84425 | 0.0628 | 4.2895 | 2 | 0.2695 | 0.8 | 0.09 | 9.9137 | WMa,TruStrain™ | 0.5
110 | 3.67 | 37.01 | 13.449 | 0.85122 | 0.0633 | 4.2894 | 2 | 0.26949 | 0.8 | 0.08 | 9.9131 | WMa,TruStrain™ | 0.5
111 | 3.7 | 37.01 | 13.431 | 0.84398 | 0.0628 | 4.2835 | 2 | 0.26912 | 0.8 | 0.08 | 9.8998 | WMa,TruStrain™ | 0.5
112 | 3.73 | 37.01 | 13.419 | 0.84215 | 0.0628 | 4.2798 | 2 | 0.26889 | 0.8 | 0.08 | 9.8912 | WMa,TruStrain™ | 0.5
113 | 3.77 | 37.01 | 13.405 | 0.8426 | 0.0629 | 4.2754 | 2 | 0.26861 | 0.8 | 0.08 | 9.8809 | WMa,TruStrain™ | 0.5
114 | 3.8 | 37.01 | 13.389 | 0.84402 | 0.063 | 4.2704 | 2 | 0.2683 | 0.8 | 0.08 | 9.8696 | WMa,TruStrain™ | 0.5
115 | 3.83 | 37.01 | 13.381 | 0.84713 | 0.0633 | 4.2679 | 2 | 0.26814 | 0.8 | 0.08 | 9.8636 | WMa,TruStrain™ | 0.5
116 | 3.87 | 37.01 | 13.373 | 0.83979 | 0.0628 | 4.265 | 2 | 0.26796 | 0.8 | 0.08 | 9.8568 | WMa,TruStrain™ | 0.5
117 | 3.9 | 37.01 | 13.356 | 0.84058 | 0.0629 | 4.2598 | 2 | 0.26763 | 0.8 | 0.08 | 9.8449 | WMa,TruStrain™ | 0.5
118 | 3.93 | 37.01 | 13.342 | 0.83817 | 0.0628 | 4.2553 | 2 | 0.26736 | 0.8 | 0.08 | 9.8348 | WMa,TruStrain™ | 0.5
119 | 3.97 | 37.01 | 13.331 | 0.83541 | 0.0627 | 4.2516 | 2 | 0.26712 | 0.8 | 0.08 | 9.8261 | WMa,TruStrain™ | 0.5
120 | 4 | 37.01 | 13.316 | 0.84249 | 0.0633 | 4.2472 | 2 | 0.26685 | 0.8 | 0.08 | 9.8159 | WMa,TruStrain™ | 0.5
121 | 4.03 | 37.01 | 13.307 | 0.83749 | 0.0629 | 4.2442 | 2 | 0.26665 | 0.8 | 0.08 | 9.8087 | WMa,TruStrain™ | 0.5
122 | 4.07 | 37.01 | 13.301 | 0.83305 | 0.0626 | 4.242 | 2 | 0.26651 | 0.8 | 0.08 | 9.8037 | WMa,TruStrain™ | 0.5
123 | 4.1 | 37.01 | 13.29 | 0.83438 | 0.0628 | 4.2388 | 2 | 0.26631 | 0.8 | 0.08 | 9.7963 | WMa,TruStrain™ | 0.5
124 | 4.13 | 37.01 | 13.279 | 0.83652 | 0.063 | 4.2353 | 2 | 0.26609 | 0.8 | 0.08 | 9.7882 | WMa,TruStrain™ | 0.5
125 | 4.17 | 37.01 | 13.267 | 0.83777 | 0.0631 | 4.2316 | 2 | 0.26586 | 0.8 | 0.08 | 9.7798 | WMa,TruStrain™ | 0.5
126 | 4.2 | 37.01 | 13.252 | 0.82935 | 0.0626 | 4.2266 | 2 | 0.26555 | 0.8 | 0.08 | 9.7682 | WMa,TruStrain™ | 0.5
127 | 4.23 | 37.01 | 13.247 | 0.8278 | 0.0625 | 4.2249 | 2 | 0.26544 | 0.8 | 0.08 | 9.7642 | WMa,TruStrain™ | 0.5
128 | 4.27 | 37.01 | 13.232 | 0.82961 | 0.0627 | 4.22 | 2 | 0.26514 | 0.8 | 0.08 | 9.753 | WMa,TruStrain™ | 0.5
129 | 4.3 | 37.01 | 13.222 | 0.82489 | 0.0624 | 4.2169 | 2 | 0.26494 | 0.8 | 0.08 | 9.7457 | WMa,TruStrain™ | 0.5
130 | 4.33 | 37.01 | 13.208 | 0.82497 | 0.0625 | 4.2125 | 2 | 0.26467 | 0.8 | 0.08 | 9.7358 | WMa,TruStrain™ | 0.5
131 | 4.37 | 37.01 | 13.199 | 0.82858 | 0.0628 | 4.2095 | 2 | 0.26447 | 0.8 | 0.08 | 9.7286 | WMa,TruStrain™ | 0.5
132 | 4.4 | 37.01 | 13.189 | 0.82764 | 0.0628 | 4.2066 | 2 | 0.26429 | 0.8 | 0.08 | 9.722 | WMa,TruStrain™ | 0.5
133 | 4.43 | 37.01 | 13.18 | 0.82693 | 0.0627 | 4.2036 | 2 | 0.2641 | 0.8 | 0.08 | 9.715 | WMa,TruStrain™ | 0.5
134 | 4.47 | 37.01 | 13.166 | 0.8299 | 0.063 | 4.1991 | 2 | 0.26382 | 0.8 | 0.08 | 9.7045 | WMa,TruStrain™ | 0.5
135 | 4.5 | 37.01 | 13.158 | 0.82157 | 0.0624 | 4.1966 | 2 | 0.26366 | 0.8 | 0.08 | 9.6988 | WMa,TruStrain™ | 0.5
136 | 4.53 | 37.01 | 13.145 | 0.8151 | 0.062 | 4.1921 | 2 | 0.26338 | 0.8 | 0.08 | 9.6884 | WMa,TruStrain™ | 0.5
137 | 4.57 | 37.01 | 13.134 | 0.82165 | 0.0626 | 4.1887 | 2 | 0.26317 | 0.8 | 0.08 | 9.6808 | WMa,TruStrain™ | 0.5
138 | 4.6 | 37.01 | 13.128 | 0.81596 | 0.0622 | 4.1867 | 2 | 0.26304 | 0.8 | 0.08 | 9.6759 | WMa,TruStrain™ | 0.5
139 | 4.63 | 37.01 | 13.115 | 0.82189 | 0.0627 | 4.1829 | 2 | 0.26281 | 0.8 | 0.08 | 9.6673 | WMa,TruStrain™ | 0.5
140 | 4.67 | 37 | 13.107 | 0.82163 | 0.0627 | 4.1803 | 2 | 0.26263 | 0.8 | 0.08 | 9.661 | WMa,TruStrain™ | 0.5
141 | 4.7 | 37.01 | 13.098 | 0.82028 | 0.0626 | 4.1773 | 2 | 0.26245 | 0.8 | 0.08 | 9.6541 | WMa,TruStrain™ | 0.5
142 | 4.73 | 37.01 | 13.088 | 0.81695 | 0.0624 | 4.1743 | 2 | 0.26226 | 0.8 | 0.08 | 9.6474 | WMa,TruStrain™ | 0.5
143 | 4.77 | 37.01 | 13.08 | 0.82654 | 0.0632 | 4.1717 | 2 | 0.2621 | 0.8 | 0.08 | 9.6415 | WMa,TruStrain™ | 0.5
144 | 4.8 | 37.01 | 13.066 | 0.81704 | 0.0625 | 4.1673 | 2 | 0.26182 | 0.8 | 0.08 | 9.6311 | WMa,TruStrain™ | 0.5
145 | 4.83 | 37.01 | 13.059 | 0.81996 | 0.0628 | 4.1649 | 2 | 0.26167 | 0.8 | 0.08 | 9.6255 | WMa,TruStrain™ | 0.5
146 | 4.87 | 37.01 | 13.054 | 0.81261 | 0.0622 | 4.1634 | 2 | 0.26157 | 0.8 | 0.08 | 9.6219 | WMa,TruStrain™ | 0.5
147 | 4.9 | 37.01 | 13.044 | 0.82042 | 0.0629 | 4.1601 | 2 | 0.26137 | 0.8 | 0.08 | 9.6146 | WMa,TruStrain™ | 0.5
148 | 4.93 | 37.01 | 13.035 | 0.81131 | 0.0622 | 4.1572 | 2 | 0.26119 | 0.8 | 0.08 | 9.6078 | WMa,TruStrain™ | 0.5
149 | 4.97 | 37.01 | 13.024 | 0.81187 | 0.0623 | 4.1538 | 2 | 0.26097 | 0.8 | 0.08 | 9.5999 | WMa,TruStrain™ | 0.5
150 | 5 | 37.01 | 13.017 | 0.81617 | 0.0627 | 4.1515 | 2 | 0.26083 | 0.8 | 0.08 | 9.5947 | WMa,TruStrain™ | 0.5
151 | 5.03 | 37.01 | 13.009 | 0.81267 | 0.0625 | 4.1489 | 2 | 0.26067 | 0.8 | 0.08 | 9.5887 | WMa,TruStrain™ | 0.5
152 | 5.07 | 37.01 | 13 | 0.81481 | 0.0627 | 4.1462 | 2 | 0.26049 | 0.8 | 0.08 | 9.5822 | WMa,TruStrain™ | 0.5
153 | 5.1 | 37.01 | 12.988 | 0.81401 | 0.0627 | 4.1422 | 2 | 0.26024 | 0.8 | 0.08 | 9.573 | WMa,TruStrain™ | 0.5
154 | 5.13 | 37 | 12.975 | 0.81375 | 0.0627 | 4.1383 | 2 | 0.26 | 0.8 | 0.08 | 9.5641 | WMa,TruStrain™ | 0.5
155 | 5.17 | 37 | 12.967 | 0.81146 | 0.0626 | 4.1356 | 2 | 0.25983 | 0.8 | 0.08 | 9.5579 | WMa,TruStrain™ | 0.5
156 | 5.2 | 37.01 | 12.961 | 0.81411 | 0.0628 | 4.1336 | 2 | 0.25971 | 0.8 | 0.08 | 9.5534 | WMa,TruStrain™ | 0.5
157 | 5.23 | 37.01 | 12.956 | 0.80364 | 0.062 | 4.132 | 2 | 0.2596 | 0.8 | 0.08 | 9.5495 | WMa,TruStrain™ | 0.5
158 | 5.27 | 37 | 12.947 | 0.80796 | 0.0624 | 4.1291 | 2 | 0.25942 | 0.8 | 0.08 | 9.5429 | WMa,TruStrain™ | 0.5
159 | 5.3 | 37.01 | 12.935 | 0.81192 | 0.0628 | 4.1256 | 2 | 0.25921 | 0.8 | 0.08 | 9.5349 | WMa,TruStrain™ | 0.5
160 | 5.33 | 37.01 | 12.927 | 0.8045 | 0.0622 | 4.1226 | 2 | 0.25901 | 0.8 | 0.08 | 9.5278 | WMa,TruStrain™ | 0.5
161 | 5.37 | 37 | 12.923 | 0.80609 | 0.0624 | 4.1216 | 2 | 0.25895 | 0.8 | 0.08 | 9.5253 | WMa,TruStrain™ | 0.5
162 | 5.4 | 37 | 12.912 | 0.8025 | 0.0622 | 4.1178 | 2 | 0.25871 | 0.8 | 0.08 | 9.5168 | WMa,TruStrain™ | 0.5
163 | 5.43 | 37 | 12.911 | 0.80723 | 0.0625 | 4.1179 | 2 | 0.25871 | 0.8 | 0.08 | 9.5168 | WMa,TruStrain™ | 0.5
164 | 5.47 | 37 | 12.902 | 0.80417 | 0.0623 | 4.1149 | 2 | 0.25853 | 0.8 | 0.08 | 9.5101 | WMa,TruStrain™ | 0.5
165 | 5.5 | 37 | 12.892 | 0.8072 | 0.0626 | 4.1118 | 2 | 0.25834 | 0.8 | 0.08 | 9.5029 | WMa,TruStrain™ | 0.5
166 | 5.53 | 37 | 12.886 | 0.8015 | 0.0622 | 4.1096 | 2 | 0.2582 | 0.8 | 0.08 | 9.4979 | WMa,TruStrain™ | 0.5
167 | 5.57 | 37 | 12.883 | 0.80882 | 0.0628 | 4.1087 | 2 | 0.25814 | 0.8 | 0.08 | 9.4957 | WMa,TruStrain™ | 0.5
168 | 5.6 | 37 | 12.867 | 0.80191 | 0.0623 | 4.1037 | 2 | 0.25783 | 0.8 | 0.08 | 9.4842 | WMa,TruStrain™ | 0.5
169 | 5.63 | 37 | 12.86 | 0.80191 | 0.0624 | 4.1014 | 2 | 0.25768 | 0.8 | 0.08 | 9.4788 | WMa,TruStrain™ | 0.5
170 | 5.67 | 37.01 | 12.853 | 0.80112 | 0.0623 | 4.0992 | 2 | 0.25754 | 0.8 | 0.08 | 9.4737 | WMa,TruStrain™ | 0.5
171 | 5.7 | 37 | 12.853 | 0.79633 | 0.062 | 4.0991 | 2 | 0.25753 | 0.8 | 0.08 | 9.4734 | WMa,TruStrain™ | 0.5
172 | 5.73 | 37 | 12.848 | 0.80301 | 0.0625 | 4.0977 | 2 | 0.25745 | 0.8 | 0.08 | 9.4702 | WMa,TruStrain™ | 0.5
173 | 5.77 | 37 | 12.835 | 0.80197 | 0.0625 | 4.0936 | 2 | 0.25719 | 0.8 | 0.08 | 9.4609 | WMa,TruStrain™ | 0.5
174 | 5.8 | 37.01 | 12.822 | 0.79737 | 0.0622 | 4.0893 | 2 | 0.25693 | 0.8 | 0.08 | 9.4511 | WMa,TruStrain™ | 0.5
175 | 5.83 | 37 | 12.813 | 0.79728 | 0.0622 | 4.0865 | 2 | 0.25675 | 0.8 | 0.08 | 9.4445 | WMa,TruStrain™ | 0.5
176 | 5.87 | 37 | 12.814 | 0.79611 | 0.0621 | 4.0868 | 2 | 0.25676 | 0.8 | 0.08 | 9.4449 | WMa,TruStrain™ | 0.5
177 | 5.9 | 37.01 | 12.808 | 0.7961 | 0.0622 | 4.0847 | 2 | 0.25663 | 0.8 | 0.08 | 9.4401 | WMa,TruStrain™ | 0.5
178 | 5.93 | 37.01 | 12.8 | 0.79835 | 0.0624 | 4.0824 | 2 | 0.25649 | 0.8 | 0.08 | 9.4349 | WMa,TruStrain™ | 0.5
179 | 5.97 | 37 | 12.793 | 0.79709 | 0.0623 | 4.0799 | 2 | 0.25633 | 0.8 | 0.08 | 9.4293 | WMa,TruStrain™ | 0.5
180 | 6 | 37 | 12.783 | 0.7934 | 0.0621 | 4.0768 | 2 | 0.25614 | 0.8 | 0.08 | 9.4219 | WMa,TruStrain™ | 0.5
181 | 6.03 | 37 | 12.775 | 0.80008 | 0.0626 | 4.0744 | 2 | 0.25599 | 0.8 | 0.08 | 9.4164 | WMa,TruStrain™ | 0.5
182 | 6.07 | 37 | 12.765 | 0.79347 | 0.0622 | 4.0711 | 2 | 0.25578 | 0.8 | 0.08 | 9.4089 | WMa,TruStrain™ | 0.5
183 | 6.1 | 37 | 12.766 | 0.79817 | 0.0625 | 4.0714 | 2 | 0.2558 | 0.8 | 0.08 | 9.4095 | WMa,TruStrain™ | 0.5
184 | 6.13 | 37 | 12.755 | 0.79761 | 0.0625 | 4.0678 | 2 | 0.25557 | 0.8 | 0.08 | 9.4011 | WMa,TruStrain™ | 0.5
185 | 6.17 | 37 | 12.747 | 0.79422 | 0.0623 | 4.0654 | 2 | 0.25542 | 0.8 | 0.08 | 9.3956 | WMa,TruStrain™ | 0.5
186 | 6.2 | 37.01 | 12.747 | 0.79478 | 0.0624 | 4.0653 | 2 | 0.25542 | 0.8 | 0.08 | 9.3955 | WMa,TruStrain™ | 0.5
187 | 6.23 | 37 | 12.739 | 0.7863 | 0.0617 | 4.0628 | 2 | 0.25526 | 0.8 | 0.08 | 9.3897 | WMa,TruStrain™ | 0.5
188 | 6.27 | 37 | 12.733 | 0.79433 | 0.0624 | 4.0608 | 2 | 0.25514 | 0.8 | 0.08 | 9.3852 | WMa,TruStrain™ | 0.5
189 | 6.3 | 37 | 12.729 | 0.79177 | 0.0622 | 4.0595 | 2 | 0.25505 | 0.8 | 0.08 | 9.382 | WMa,TruStrain™ | 0.5
190 | 6.33 | 37 | 12.726 | 0.79278 | 0.0623 | 4.0585 | 2 | 0.25499 | 0.8 | 0.08 | 9.3797 | WMa,TruStrain™ | 0.5
191 | 6.37 | 37 | 12.716 | 0.79603 | 0.0626 | 4.0556 | 2 | 0.2548 | 0.8 | 0.08 | 9.3728 | WMa,TruStrain™ | 0.5
192 | 6.4 | 37 | 12.712 | 0.79222 | 0.0623 | 4.0541 | 2 | 0.25471 | 0.8 | 0.08 | 9.3695 | WMa,TruStrain™ | 0.5
193 | 6.43 | 37 | 12.698 | 0.79099 | 0.0623 | 4.0497 | 2 | 0.25443 | 0.8 | 0.08 | 9.3594 | WMa,TruStrain™ | 0.5
194 | 6.47 | 37 | 12.696 | 0.78469 | 0.0618 | 4.049 | 2 | 0.25439 | 0.8 | 0.08 | 9.3578 | WMa,TruStrain™ | 0.5
195 | 6.5 | 37 | 12.687 | 0.78702 | 0.062 | 4.0463 | 2 | 0.25422 | 0.8 | 0.08 | 9.3515 | WMa,TruStrain™ | 0.5
196 | 6.53 | 37 | 12.685 | 0.78033 | 0.0615 | 4.0454 | 2 | 0.25417 | 0.8 | 0.08 | 9.3495 | WMa,TruStrain™ | 0.5
197 | 6.57 | 37 | 12.672 | 0.78872 | 0.0622 | 4.0416 | 2 | 0.25393 | 0.8 | 0.08 | 9.3407 | WMa,TruStrain™ | 0.5
198 | 6.6 | 37 | 12.668 | 0.78433 | 0.0619 | 4.0401 | 2 | 0.25383 | 0.8 | 0.08 | 9.3371 | WMa,TruStrain™ | 0.5
199 | 6.63 | 37.01 | 12.663 | 0.78488 | 0.062 | 4.0385 | 2 | 0.25373 | 0.8 | 0.08 | 9.3334 | WMa,TruStrain™ | 0.5
200 | 6.67 | 37 | 12.656 | 0.78183 | 0.0618 | 4.0363 | 2 | 0.25359 | 0.8 | 0.08 | 9.3284 | WMa,TruStrain™ | 0.5
201 | 6.7 | 37 | 12.65 | 0.78916 | 0.0624 | 4.0344 | 2 | 0.25347 | 0.8 | 0.08 | 9.324 | WMa,TruStrain™ | 0.5
202 | 6.73 | 37 | 12.645 | 0.79081 | 0.0625 | 4.0329 | 2 | 0.25338 | 0.8 | 0.08 | 9.3206 | WMa,TruStrain™ | 0.5
203 | 6.77 | 37 | 12.642 | 0.7864 | 0.0622 | 4.0317 | 2 | 0.25331 | 0.8 | 0.08 | 9.3179 | WMa,TruStrain™ | 0.5
204 | 6.8 | 37 | 12.634 | 0.79088 | 0.0626 | 4.0295 | 2 | 0.25317 | 0.8 | 0.08 | 9.3128 | WMa,TruStrain™ | 0.5
205 | 6.83 | 37 | 12.627 | 0.77968 | 0.0617 | 4.0271 | 2 | 0.25301 | 0.8 | 0.08 | 9.307 | WMa,TruStrain™ | 0.5
206 | 6.87 | 37 | 12.626 | 0.78175 | 0.0619 | 4.0268 | 2 | 0.25299 | 0.8 | 0.08 | 9.3064 | WMa,TruStrain™ | 0.5
207 | 6.9 | 37 | 12.622 | 0.783 | 0.062 | 4.0255 | 2 | 0.25291 | 0.8 | 0.08 | 9.3035 | WMa,TruStrain™ | 0.5
208 | 6.93 | 37.01 | 12.615 | 0.78045 | 0.0619 | 4.0231 | 2 | 0.25276 | 0.8 | 0.08 | 9.2979 | WMa,TruStrain™ | 0.5
209 | 6.97 | 37 | 12.611 | 0.78539 | 0.0623 | 4.022 | 2 | 0.25269 | 0.8 | 0.08 | 9.2952 | WMa,TruStrain™ | 0.5
210 | 7 | 37 | 12.603 | 0.78477 | 0.0623 | 4.0194 | 2 | 0.25253 | 0.8 | 0.08 | 9.2894 | WMa,TruStrain™ | 0.5
211 | 7.03 | 37 | 12.597 | 0.78318 | 0.0622 | 4.0176 | 2 | 0.25241 | 0.8 | 0.08 | 9.285 | WMa,TruStrain™ | 0.5
212 | 7.07 | 37 | 12.595 | 0.78051 | 0.062 | 4.0167 | 2 | 0.25236 | 0.8 | 0.08 | 9.2831 | WMa,TruStrain™ | 0.5
213 | 7.1 | 37 | 12.584 | 0.78545 | 0.0624 | 4.0136 | 2 | 0.25217 | 0.8 | 0.08 | 9.276 | WMa,TruStrain™ | 0.5
214 | 7.13 | 37 | 12.579 | 0.78103 | 0.0621 | 4.0117 | 2 | 0.25205 | 0.8 | 0.08 | 9.2717 | WMa,TruStrain™ | 0.5
215 | 7.17 | 37 | 12.575 | 0.78089 | 0.0621 | 4.0104 | 2 | 0.25196 | 0.8 | 0.08 | 9.2685 | WMa,TruStrain™ | 0.5
216 | 7.2 | 37 | 12.566 | 0.78232 | 0.0623 | 4.0076 | 2 | 0.25179 | 0.8 | 0.08 | 9.2621 | WMa,TruStrain™ | 0.5
217 | 7.23 | 37 | 12.572 | 0.77958 | 0.062 | 4.0093 | 2 | 0.25189 | 0.8 | 0.08 | 9.2659 | WMa,TruStrain™ | 0.5
218 | 7.27 | 37 | 12.561 | 0.77779 | 0.0619 | 4.0058 | 2 | 0.25168 | 0.8 | 0.08 | 9.2579 | WMa,TruStrain™ | 0.5
219 | 7.3 | 37 | 12.553 | 0.77686 | 0.0619 | 4.0033 | 2 | 0.25152 | 0.8 | 0.08 | 9.2523 | WMa,TruStrain™ | 0.5
220 | 7.33 | 37 | 12.555 | 0.78302 | 0.0624 | 4.0042 | 2 | 0.25157 | 0.8 | 0.08 | 9.2542 | WMa,TruStrain™ | 0.5
221 | 7.37 | 37 | 12.542 | 0.77417 | 0.0617 | 3.9998 | 2 | 0.2513 | 0.8 | 0.08 | 9.2441 | WMa,TruStrain™ | 0.5
222 | 7.4 | 37.01 | 12.54 | 0.78076 | 0.0623 | 3.9994 | 2 | 0.25128 | 0.8 | 0.08 | 9.2433 | WMa,TruStrain™ | 0.5
223 | 7.43 | 37 | 12.533 | 0.78401 | 0.0626 | 3.9972 | 2 | 0.25114 | 0.8 | 0.08 | 9.2381 | WMa,TruStrain™ | 0.5
224 | 7.47 | 37 | 12.523 | 0.77559 | 0.0619 | 3.9939 | 2 | 0.25093 | 0.8 | 0.08 | 9.2304 | WMa,TruStrain™ | 0.5
225 | 7.5 | 37 | 12.521 | 0.77857 | 0.0622 | 3.9932 | 2 | 0.25088 | 0.8 | 0.08 | 9.2287 | WMa,TruStrain™ | 0.5
226 | 7.53 | 37 | 12.522 | 0.77436 | 0.0618 | 3.9935 | 2 | 0.2509 | 0.8 | 0.08 | 9.2294 | WMa,TruStrain™ | 0.5
227 | 7.57 | 37 | 12.516 | 0.77074 | 0.0616 | 3.9915 | 2 | 0.25078 | 0.8 | 0.08 | 9.2251 | WMa,TruStrain™ | 0.5
228 | 7.6 | 37 | 12.508 | 0.77527 | 0.062 | 3.9891 | 2 | 0.25063 | 0.8 | 0.08 | 9.2196 | WMa,TruStrain™ | 0.5
229 | 7.63 | 37 | 12.506 | 0.77355 | 0.0619 | 3.9884 | 2 | 0.25058 | 0.8 | 0.07 | 9.2177 | WMa,TruStrain™ | 0.5
230 | 7.67 | 37 | 12.503 | 0.77624 | 0.0621 | 3.9874 | 2 | 0.25052 | 0.8 | 0.07 | 9.2153 | WMa,TruStrain™ | 0.5
231 | 7.7 | 37 | 12.499 | 0.77318 | 0.0619 | 3.986 | 2 | 0.25043 | 0.8 | 0.07 | 9.2121 | WMa,TruStrain™ | 0.5
232 | 7.73 | 37 | 12.487 | 0.77506 | 0.0621 | 3.9823 | 2 | 0.2502 | 0.8 | 0.07 | 9.2037 | WMa,TruStrain™ | 0.5
233 | 7.77 | 37 | 12.481 | 0.76755 | 0.0615 | 3.9803 | 2 | 0.25008 | 0.8 | 0.07 | 9.1991 | WMa,TruStrain™ | 0.5
234 | 7.8 | 37 | 12.476 | 0.77202 | 0.0619 | 3.9789 | 2 | 0.24999 | 0.8 | 0.07 | 9.196 | WMa,TruStrain™ | 0.5
235 | 7.83 | 37 | 12.474 | 0.77349 | 0.062 | 3.9782 | 2 | 0.24994 | 0.8 | 0.07 | 9.194 | WMa,TruStrain™ | 0.5
236 | 7.87 | 37 | 12.469 | 0.77756 | 0.0624 | 3.9768 | 2 | 0.24985 | 0.8 | 0.07 | 9.1907 | WMa,TruStrain™ | 0.5
237 | 7.9 | 37 | 12.462 | 0.77709 | 0.0624 | 3.9744 | 2 | 0.2497 | 0.8 | 0.07 | 9.1854 | WMa,TruStrain™ | 0.5
238 | 7.93 | 37 | 12.462 | 0.77706 | 0.0624 | 3.9746 | 2 | 0.24971 | 0.8 | 0.07 | 9.1857 | WMa,TruStrain™ | 0.5
239 | 7.97 | 37 | 12.46 | 0.77352 | 0.0621 | 3.9739 | 2 | 0.24967 | 0.8 | 0.07 | 9.1841 | WMa,TruStrain™ | 0.5
240 | 8 | 37 | 12.451 | 0.77441 | 0.0622 | 3.9709 | 2 | 0.24948 | 0.8 | 0.07 | 9.1772 | WMa,TruStrain™ | 0.5
241 | 8.03 | 37 | 12.445 | 0.76995 | 0.0619 | 3.9691 | 2 | 0.24937 | 0.8 | 0.07 | 9.1731 | WMa,TruStrain™ | 0.5
242 | 8.07 | 37 | 12.444 | 0.7698 | 0.0619 | 3.9685 | 2 | 0.24933 | 0.8 | 0.07 | 9.1717 | WMa,TruStrain™ | 0.5
243 | 8.1 | 37 | 12.438 | 0.76725 | 0.0617 | 3.9668 | 2 | 0.24922 | 0.8 | 0.07 | 9.1676 | WMa,TruStrain™ | 0.5
244 | 8.13 | 37 | 12.436 | 0.76575 | 0.0616 | 3.966 | 2 | 0.24918 | 0.8 | 0.07 | 9.166 | WMa,TruStrain™ | 0.5
245 | 8.17 | 37 | 12.433 | 0.77282 | 0.0622 | 3.9652 | 2 | 0.24913 | 0.8 | 0.07 | 9.1641 | WMa,TruStrain™ | 0.5
246 | 8.2 | 37 | 12.428 | 0.76789 | 0.0618 | 3.9634 | 2 | 0.24901 | 0.8 | 0.07 | 9.1599 | WMa,TruStrain™ | 0.5
247 | 8.23 | 37 | 12.418 | 0.76399 | 0.0615 | 3.9601 | 2 | 0.24881 | 0.8 | 0.07 | 9.1525 | WMa,TruStrain™ | 0.5
248 | 8.27 | 37 | 12.413 | 0.76859 | 0.0619 | 3.9586 | 2 | 0.24872 | 0.8 | 0.07 | 9.149 | WMa,TruStrain™ | 0.5
249 | 8.3 | 37 | 12.408 | 0.76172 | 0.0614 | 3.9569 | 2 | 0.2486 | 0.8 | 0.07 | 9.1449 | WMa,TruStrain™ | 0.5
250 | 8.33 | 37 | 12.411 | 0.77 | 0.062 | 3.958 | 2 | 0.24867 | 0.8 | 0.07 | 9.1475 | WMa,TruStrain™ | 0.5
251 | 8.37 | 37 | 12.406 | 0.76843 | 0.0619 | 3.9566 | 2 | 0.24858 | 0.8 | 0.07 | 9.1441 | WMa,TruStrain™ | 0.5
252 | 8.4 | 37 | 12.404 | 0.76551 | 0.0617 | 3.9558 | 2 | 0.24853 | 0.8 | 0.07 | 9.1422 | WMa,TruStrain™ | 0.5
253 | 8.43 | 37 | 12.395 | 0.76529 | 0.0617 | 3.9529 | 2 | 0.24835 | 0.8 | 0.07 | 9.1356 | WMa,TruStrain™ | 0.5
254 | 8.47 | 37 | 12.395 | 0.76951 | 0.0621 | 3.9531 | 2 | 0.24837 | 0.8 | 0.07 | 9.1363 | WMa,TruStrain™ | 0.5
255 | 8.5 | 37 | 12.383 | 0.76959 | 0.0622 | 3.9491 | 2 | 0.24812 | 0.8 | 0.07 | 9.1272 | WMa,TruStrain™ | 0.5
256 | 8.53 | 37 | 12.384 | 0.76683 | 0.0619 | 3.9495 | 2 | 0.24814 | 0.8 | 0.07 | 9.1279 | WMa,TruStrain™ | 0.5
257 | 8.57 | 37 | 12.382 | 0.76367 | 0.0617 | 3.9488 | 2 | 0.24809 | 0.8 | 0.07 | 9.1262 | WMa,TruStrain™ | 0.5
258 | 8.6 | 37 | 12.374 | 0.76315 | 0.0617 | 3.9463 | 2 | 0.24794 | 0.8 | 0.07 | 9.1203 | WMa,TruStrain™ | 0.5
259 | 8.63 | 37 | 12.373 | 0.76622 | 0.0619 | 3.9459 | 2 | 0.24792 | 0.8 | 0.07 | 9.1196 | WMa,TruStrain™ | 0.5
260 | 8.67 | 37 | 12.368 | 0.76726 | 0.062 | 3.9443 | 2 | 0.24781 | 0.8 | 0.07 | 9.1157 | WMa,TruStrain™ | 0.5
261 | 8.7 | 37 | 12.363 | 0.76594 | 0.062 | 3.9427 | 2 | 0.24771 | 0.8 | 0.07 | 9.112 | WMa,TruStrain™ | 0.5
262 | 8.73 | 37 | 12.362 | 0.76944 | 0.0622 | 3.9425 | 2 | 0.2477 | 0.8 | 0.07 | 9.1116 | WMa,TruStrain™ | 0.5
263 | 8.77 | 37 | 12.359 | 0.7623 | 0.0617 | 3.9413 | 2 | 0.24762 | 0.8 | 0.07 | 9.1089 | WMa,TruStrain™ | 0.5
264 | 8.8 | 37 | 12.348 | 0.76616 | 0.062 | 3.938 | 2 | 0.24742 | 0.8 | 0.07 | 9.1014 | WMa,TruStrain™ | 0.5
265 | 8.83 | 37 | 12.349 | 0.76562 | 0.062 | 3.9383 | 2 | 0.24744 | 0.8 | 0.07 | 9.1019 | WMa,TruStrain™ | 0.5
266 | 8.87 | 37 | 12.338 | 0.76344 | 0.0619 | 3.9349 | 2 | 0.24723 | 0.8 | 0.07 | 9.0942 | WMa,TruStrain™ | 0.5
267 | 8.9 | 37 | 12.339 | 0.76371 | 0.0619 | 3.9351 | 2 | 0.24723 | 0.8 | 0.07 | 9.0944 | WMa,TruStrain™ | 0.5
268 | 8.93 | 37 | 12.335 | 0.75846 | 0.0615 | 3.9337 | 2 | 0.24714 | 0.8 | 0.07 | 9.091 | WMa,TruStrain™ | 0.5
269 | 8.97 | 37 | 12.332 | 0.75912 | 0.0616 | 3.9327 | 2 | 0.24708 | 0.8 | 0.07 | 9.0889 | WMa,TruStrain™ | 0.5
270 | 9 | 37 | 12.329 | 0.75842 | 0.0615 | 3.9318 | 2 | 0.24703 | 0.8 | 0.07 | 9.0869 | WMa,TruStrain™ | 0.5
271 | 9.03 | 37 | 12.325 | 0.76296 | 0.0619 | 3.9306 | 2 | 0.24696 | 0.8 | 0.07 | 9.0843 | WMa,TruStrain™ | 0.5
272 | 9.07 | 37 | 12.322 | 0.7617 | 0.0618 | 3.9297 | 2 | 0.2469 | 0.8 | 0.07 | 9.0822 | WMa,TruStrain™ | 0.5
273 | 9.1 | 37 | 12.316 | 0.76152 | 0.0618 | 3.9278 | 2 | 0.24677 | 0.8 | 0.07 | 9.0776 | WMa,TruStrain™ | 0.5
274 | 9.13 | 37 | 12.313 | 0.76412 | 0.0621 | 3.9269 | 2 | 0.24672 | 0.8 | 0.07 | 9.0756 | WMa,TruStrain™ | 0.5
275 | 9.17 | 37 | 12.31 | 0.7636 | 0.062 | 3.9259 | 2 | 0.24666 | 0.8 | 0.07 | 9.0733 | WMa,TruStrain™ | 0.5
276 | 9.2 | 37 | 12.298 | 0.75703 | 0.0616 | 3.922 | 2 | 0.24641 | 0.8 | 0.07 | 9.0643 | WMa,TruStrain™ | 0.5
277 | 9.23 | 37 | 12.308 | 0.75933 | 0.0617 | 3.9251 | 2 | 0.24661 | 0.8 | 0.07 | 9.0714 | WMa,TruStrain™ | 0.5
278 | 9.27 | 37 | 12.297 | 0.76381 | 0.0621 | 3.9218 | 2 | 0.2464 | 0.8 | 0.07 | 9.0638 | WMa,TruStrain™ | 0.5
279 | 9.3 | 37 | 12.295 | 0.76326 | 0.0621 | 3.9212 | 2 | 0.24637 | 0.8 | 0.07 | 9.0626 | WMa,TruStrain™ | 0.5
280 | 9.33 | 37 | 12.292 | 0.76514 | 0.0622 | 3.9201 | 2 | 0.24629 | 0.8 | 0.07 | 9.06 | WMa,TruStrain™ | 0.5
281 | 9.37 | 37 | 12.285 | 0.76002 | 0.0619 | 3.9178 | 2 | 0.24615 | 0.8 | 0.07 | 9.0546 | WMa,TruStrain™ | 0.5
282 | 9.4 | 37 | 12.285 | 0.76005 | 0.0619 | 3.9181 | 2 | 0.24616 | 0.8 | 0.07 | 9.0551 | WMa,TruStrain™ | 0.5
283 | 9.43 | 37 | 12.271 | 0.759 | 0.0619 | 3.9135 | 2 | 0.24588 | 0.8 | 0.07 | 9.0447 | WMa,TruStrain™ | 0.5
284 | 9.47 | 37 | 12.273 | 0.75664 | 0.0617 | 3.914 | 2 | 0.24591 | 0.8 | 0.07 | 9.0457 | WMa,TruStrain™ | 0.5
285 | 9.5 | 37 | 12.274 | 0.7609 | 0.062 | 3.9144 | 2 | 0.24593 | 0.8 | 0.07 | 9.0465 | WMa,TruStrain™ | 0.5
286 | 9.53 | 37 | 12.27 | 0.75225 | 0.0613 | 3.913 | 2 | 0.24584 | 0.8 | 0.07 | 9.0434 | WMa,TruStrain™ | 0.5
287 | 9.57 | 37 | 12.263 | 0.75592 | 0.0616 | 3.9108 | 2 | 0.24572 | 0.8 | 0.07 | 9.0386 | WMa,TruStrain™ | 0.5
288 | 9.6 | 37 | 12.262 | 0.7553 | 0.0616 | 3.9105 | 2 | 0.24569 | 0.8 | 0.07 | 9.0379 | WMa,TruStrain™ | 0.5
289 | 9.63 | 37 | 12.259 | 0.7564 | 0.0617 | 3.9095 | 2 | 0.24562 | 0.8 | 0.07 | 9.0353 | WMa,TruStrain™ | 0.5
290 | 9.67 | 37 | 12.251 | 0.74836 | 0.0611 | 3.9068 | 2 | 0.24545 | 0.8 | 0.07 | 9.029 | WMa,TruStrain™ | 0.5
291 | 9.7 | 37 | 12.243 | 0.76061 | 0.0621 | 3.9045 | 2 | 0.24532 | 0.8 | 0.07 | 9.0239 | WMa,TruStrain™ | 0.5
292 | 9.73 | 37 | 12.243 | 0.75589 | 0.0617 | 3.9045 | 2 | 0.24531 | 0.8 | 0.07 | 9.0238 | WMa,TruStrain™ | 0.5
293 | 9.77 | 37 | 12.239 | 0.7578 | 0.0619 | 3.9033 | 2 | 0.24523 | 0.8 | 0.07 | 9.0209 | WMa,TruStrain™ | 0.5
294 | 9.8 | 37 | 12.243 | 0.75683 | 0.0618 | 3.9044 | 2 | 0.2453 | 0.8 | 0.07 | 9.0235 | WMa,TruStrain™ | 0.5
295 | 9.83 | 37 | 12.239 | 0.75264 | 0.0615 | 3.903 | 2 | 0.24522 | 0.8 | 0.07 | 9.0204 | WMa,TruStrain™ | 0.5
296 | 9.87 | 37 | 12.23 | 0.75048 | 0.0614 | 3.9002 | 2 | 0.24504 | 0.8 | 0.07 | 9.014 | WMa,TruStrain™ | 0.5
297 | 9.9 | 37 | 12.226 | 0.75789 | 0.062 | 3.8993 | 2 | 0.24499 | 0.8 | 0.07 | 9.012 | WMa,TruStrain™ | 0.5
298 | 9.93 | 37 | 12.22 | 0.75098 | 0.0615 | 3.8972 | 2 | 0.24485 | 0.8 | 0.07 | 9.007 | WMa,TruStrain™ | 0.5
299 | 9.97 | 37 | 12.22 | 0.75367 | 0.0617 | 3.8971 | 2 | 0.24484 | 0.8 | 0.07 | 9.0065 | WMa,TruStrain™ | 0.5
300 | 10 | 37 | 12.217 | 0.75147 | 0.0615 | 3.8962 | 2 | 0.24478 | 0.8 | 0.07 | 9.0044 | WMa,TruStrain™ | 0.5
Test: | Panc-1:BME_day 30_plate 3
Result: | G' and G'' Curves
Interval: | 1
Point No. | Time | Temperature | Storage Modulus | Loss Modulus | Loss Factor | Complex Viscosity | Shear Strain | Shear Stress | Gap | Normal Force | Torque | Status | Frequency
Fundamental
| [min] | [°C] | [Pa] | [Pa] | [1] | [Pa·s] | [%] | [Pa] | [mm] | [N] | [µN·m] |  | [Hz]
1 | 0.0333 | 37 | 9.0466 | 2.3263 | 0.257 | 2.9733 | 1.62 | 0.15161 | 0.8 | 0.05 | 5.5771 | WMa,TruStrain™ | 0.5
2 | 0.0667 | 37 | 11.076 | 0.80606 | 0.0728 | 3.5349 | 2.07 | 0.22946 | 0.8 | 0.05 | 8.4406 | WMa,TruStrain™ | 0.5
3 | 0.1 | 37 | 11.081 | 0.73246 | 0.0661 | 3.5348 | 2.07 | 0.22978 | 0.8 | 0.05 | 8.4525 | WMa,TruStrain™ | 0.5
4 | 0.133 | 37 | 11.082 | 0.71976 | 0.0649 | 3.5349 | 2.03 | 0.2249 | 0.8 | 0.05 | 8.2728 | WMa,TruStrain™ | 0.5
5 | 0.167 | 37 | 11.088 | 0.71082 | 0.0641 | 3.5368 | 1.98 | 0.22037 | 0.8 | 0.05 | 8.1063 | WMa,TruStrain™ | 0.5
6 | 0.2 | 37 | 11.08 | 0.71536 | 0.0646 | 3.5342 | 1.97 | 0.21845 | 0.8 | 0.05 | 8.0358 | WMa,TruStrain™ | 0.5
7 | 0.233 | 37 | 11.072 | 0.71949 | 0.065 | 3.5317 | 1.98 | 0.21948 | 0.8 | 0.05 | 8.0737 | WMa,TruStrain™ | 0.5
8 | 0.267 | 37 | 11.071 | 0.71866 | 0.0649 | 3.5315 | 2 | 0.22182 | 0.8 | 0.05 | 8.1596 | WMa,TruStrain™ | 0.5
9 | 0.3 | 37 | 11.07 | 0.71621 | 0.0647 | 3.5311 | 2.01 | 0.2234 | 0.8 | 0.05 | 8.2177 | WMa,TruStrain™ | 0.5
10 | 0.333 | 37 | 11.073 | 0.73023 | 0.0659 | 3.5323 | 2.01 | 0.22357 | 0.8 | 0.05 | 8.2239 | WMa,TruStrain™ | 0.5
11 | 0.367 | 37 | 11.072 | 0.72103 | 0.0651 | 3.5319 | 2.01 | 0.22258 | 0.8 | 0.05 | 8.1876 | WMa,TruStrain™ | 0.5
12 | 0.4 | 37 | 11.071 | 0.72223 | 0.0652 | 3.5316 | 2 | 0.2215 | 0.8 | 0.05 | 8.148 | WMa,TruStrain™ | 0.5
13 | 0.433 | 37 | 11.079 | 0.72535 | 0.0655 | 3.534 | 1.99 | 0.22119 | 0.8 | 0.05 | 8.1363 | WMa,TruStrain™ | 0.5
14 | 0.467 | 37 | 11.078 | 0.71262 | 0.0643 | 3.5336 | 1.99 | 0.2214 | 0.8 | 0.05 | 8.1442 | WMa,TruStrain™ | 0.5
15 | 0.5 | 37 | 11.059 | 0.71152 | 0.0643 | 3.5276 | 2 | 0.22158 | 0.8 | 0.05 | 8.1508 | WMa,TruStrain™ | 0.5
16 | 0.533 | 37 | 11.064 | 0.71383 | 0.0645 | 3.529 | 2 | 0.22207 | 0.8 | 0.05 | 8.1688 | WMa,TruStrain™ | 0.5
17 | 0.567 | 37 | 11.063 | 0.73004 | 0.066 | 3.5291 | 2 | 0.22213 | 0.8 | 0.05 | 8.171 | WMa,TruStrain™ | 0.5
18 | 0.6 | 37 | 11.06 | 0.71901 | 0.065 | 3.5278 | 2 | 0.22184 | 0.8 | 0.05 | 8.1602 | WMa,TruStrain™ | 0.5
19 | 0.633 | 37 | 11.069 | 0.71801 | 0.0649 | 3.5308 | 2 | 0.22176 | 0.8 | 0.05 | 8.1573 | WMa,TruStrain™ | 0.5
20 | 0.667 | 37 | 11.06 | 0.71786 | 0.0649 | 3.5278 | 2 | 0.22145 | 0.8 | 0.05 | 8.146 | WMa,TruStrain™ | 0.5
21 | 0.7 | 37 | 11.062 | 0.71655 | 0.0648 | 3.5285 | 2 | 0.22153 | 0.8 | 0.05 | 8.1491 | WMa,TruStrain™ | 0.5
22 | 0.733 | 37 | 11.062 | 0.72116 | 0.0652 | 3.5286 | 2 | 0.22167 | 0.8 | 0.05 | 8.1543 | WMa,TruStrain™ | 0.5
23 | 0.767 | 37 | 11.055 | 0.72236 | 0.0653 | 3.5265 | 2 | 0.22165 | 0.8 | 0.05 | 8.1535 | WMa,TruStrain™ | 0.5
24 | 0.8 | 37 | 11.058 | 0.71637 | 0.0648 | 3.5272 | 2 | 0.22171 | 0.8 | 0.05 | 8.1555 | WMa,TruStrain™ | 0.5
25 | 0.833 | 37 | 11.056 | 0.71302 | 0.0645 | 3.5266 | 2 | 0.22162 | 0.8 | 0.05 | 8.1523 | WMa,TruStrain™ | 0.5
26 | 0.867 | 37 | 11.048 | 0.72946 | 0.066 | 3.5243 | 2 | 0.22143 | 0.8 | 0.05 | 8.1452 | WMa,TruStrain™ | 0.5
27 | 0.9 | 37 | 11.06 | 0.72172 | 0.0653 | 3.5279 | 2 | 0.2216 | 0.8 | 0.05 | 8.1516 | WMa,TruStrain™ | 0.5
28 | 0.933 | 37 | 11.061 | 0.71637 | 0.0648 | 3.5283 | 2 | 0.22163 | 0.8 | 0.05 | 8.1528 | WMa,TruStrain™ | 0.5
29 | 0.967 | 37 | 11.061 | 0.72188 | 0.0653 | 3.5282 | 2 | 0.22167 | 0.8 | 0.05 | 8.1541 | WMa,TruStrain™ | 0.5
30 | 1 | 37 | 11.055 | 0.71394 | 0.0646 | 3.5264 | 2 | 0.22158 | 0.8 | 0.05 | 8.1509 | WMa,TruStrain™ | 0.5
31 | 1.03 | 37 | 11.062 | 0.72151 | 0.0652 | 3.5286 | 2 | 0.22173 | 0.8 | 0.05 | 8.1562 | WMa,TruStrain™ | 0.5
32 | 1.07 | 37 | 11.053 | 0.72735 | 0.0658 | 3.5259 | 2 | 0.22155 | 0.8 | 0.05 | 8.1497 | WMa,TruStrain™ | 0.5
33 | 1.1 | 37 | 11.066 | 0.72307 | 0.0653 | 3.5298 | 2 | 0.22176 | 0.8 | 0.05 | 8.1576 | WMa,TruStrain™ | 0.5
34 | 1.13 | 37 | 11.049 | 0.71918 | 0.0651 | 3.5244 | 2 | 0.22142 | 0.8 | 0.05 | 8.145 | WMa,TruStrain™ | 0.5
35 | 1.17 | 37 | 11.055 | 0.72006 | 0.0651 | 3.5263 | 2 | 0.22154 | 0.8 | 0.05 | 8.1495 | WMa,TruStrain™ | 0.5
36 | 1.2 | 37 | 11.057 | 0.72734 | 0.0658 | 3.5272 | 2 | 0.22161 | 0.8 | 0.05 | 8.1519 | WMa,TruStrain™ | 0.5
37 | 1.23 | 37 | 11.051 | 0.72383 | 0.0655 | 3.5251 | 2 | 0.22149 | 0.8 | 0.05 | 8.1475 | WMa,TruStrain™ | 0.5
38 | 1.27 | 37 | 11.051 | 0.71955 | 0.0651 | 3.5251 | 2 | 0.22149 | 0.8 | 0.05 | 8.1474 | WMa,TruStrain™ | 0.5
39 | 1.3 | 37 | 11.048 | 0.71726 | 0.0649 | 3.5239 | 2 | 0.22141 | 0.8 | 0.05 | 8.1446 | WMa,TruStrain™ | 0.5
40 | 1.33 | 37 | 11.048 | 0.71775 | 0.065 | 3.5241 | 2 | 0.22141 | 0.8 | 0.05 | 8.1447 | WMa,TruStrain™ | 0.5
41 | 1.37 | 37 | 11.056 | 0.71502 | 0.0647 | 3.5265 | 2 | 0.22156 | 0.8 | 0.05 | 8.1501 | WMa,TruStrain™ | 0.5
42 | 1.4 | 37 | 11.052 | 0.72466 | 0.0656 | 3.5257 | 2 | 0.22151 | 0.8 | 0.05 | 8.1483 | WMa,TruStrain™ | 0.5
43 | 1.43 | 37 | 11.051 | 0.72752 | 0.0658 | 3.5252 | 2 | 0.22149 | 0.8 | 0.05 | 8.1476 | WMa,TruStrain™ | 0.5
44 | 1.47 | 37 | 11.054 | 0.71394 | 0.0646 | 3.526 | 2 | 0.22153 | 0.8 | 0.05 | 8.1491 | WMa,TruStrain™ | 0.5
45 | 1.5 | 37 | 11.049 | 0.72135 | 0.0653 | 3.5245 | 2 | 0.22144 | 0.8 | 0.05 | 8.1458 | WMa,TruStrain™ | 0.5
46 | 1.53 | 37 | 11.056 | 0.72007 | 0.0651 | 3.5268 | 2 | 0.22159 | 0.8 | 0.05 | 8.1511 | WMa,TruStrain™ | 0.5
47 | 1.57 | 37 | 11.051 | 0.72271 | 0.0654 | 3.5251 | 2 | 0.22148 | 0.8 | 0.05 | 8.1473 | WMa,TruStrain™ | 0.5
48 | 1.6 | 37 | 11.05 | 0.71521 | 0.0647 | 3.5247 | 2 | 0.22145 | 0.8 | 0.05 | 8.1461 | WMa,TruStrain™ | 0.5
49 | 1.63 | 37 | 11.049 | 0.71606 | 0.0648 | 3.5243 | 2 | 0.22143 | 0.8 | 0.05 | 8.1454 | WMa,TruStrain™ | 0.5
50 | 1.67 | 37 | 11.05 | 0.71698 | 0.0649 | 3.5248 | 2 | 0.22146 | 0.8 | 0.05 | 8.1464 | WMa,TruStrain™ | 0.5
51 | 1.7 | 37 | 11.058 | 0.72218 | 0.0653 | 3.5275 | 2 | 0.22162 | 0.8 | 0.05 | 8.1524 | WMa,TruStrain™ | 0.5
52 | 1.73 | 37 | 11.055 | 0.71778 | 0.0649 | 3.5262 | 2 | 0.22155 | 0.8 | 0.05 | 8.1497 | WMa,TruStrain™ | 0.5
53 | 1.77 | 37 | 11.047 | 0.72676 | 0.0658 | 3.5241 | 2 | 0.22143 | 0.8 | 0.05 | 8.1452 | WMa,TruStrain™ | 0.5
54 | 1.8 | 37 | 11.051 | 0.71995 | 0.0652 | 3.5249 | 2 | 0.22147 | 0.8 | 0.05 | 8.1469 | WMa,TruStrain™ | 0.5
55 | 1.83 | 37 | 11.048 | 0.71879 | 0.0651 | 3.5242 | 2 | 0.22143 | 0.8 | 0.05 | 8.1452 | WMa,TruStrain™ | 0.5
56 | 1.87 | 37 | 11.057 | 0.72236 | 0.0653 | 3.5272 | 2 | 0.22161 | 0.8 | 0.05 | 8.1518 | WMa,TruStrain™ | 0.5
57 | 1.9 | 37 | 11.046 | 0.71747 | 0.065 | 3.5235 | 2 | 0.22138 | 0.8 | 0.05 | 8.1434 | WMa,TruStrain™ | 0.5
58 | 1.93 | 37 | 11.046 | 0.72268 | 0.0654 | 3.5235 | 2 | 0.22138 | 0.8 | 0.05 | 8.1436 | WMa,TruStrain™ | 0.5
59 | 1.97 | 37 | 11.044 | 0.72713 | 0.0658 | 3.5231 | 2 | 0.22136 | 0.8 | 0.05 | 8.1428 | WMa,TruStrain™ | 0.5
60 | 2 | 37 | 11.052 | 0.72072 | 0.0652 | 3.5255 | 2 | 0.2215 | 0.8 | 0.05 | 8.148 | WMa,TruStrain™ | 0.5
61 | 2.03 | 37 | 11.052 | 0.72037 | 0.0652 | 3.5254 | 2 | 0.22149 | 0.8 | 0.05 | 8.1476 | WMa,TruStrain™ | 0.5
62 | 2.07 | 37 | 11.05 | 0.71803 | 0.065 | 3.5248 | 2 | 0.22146 | 0.8 | 0.05 | 8.1464 | WMa,TruStrain™ | 0.5
63 | 2.1 | 37 | 11.053 | 0.71819 | 0.065 | 3.5258 | 2 | 0.22152 | 0.8 | 0.05 | 8.1487 | WMa,TruStrain™ | 0.5
64 | 2.13 | 37 | 11.05 | 0.71262 | 0.0645 | 3.5248 | 2 | 0.22146 | 0.8 | 0.05 | 8.1465 | WMa,TruStrain™ | 0.5
65 | 2.17 | 37 | 11.056 | 0.72077 | 0.0652 | 3.5267 | 2 | 0.22158 | 0.8 | 0.05 | 8.151 | WMa,TruStrain™ | 0.5
66 | 2.2 | 37 | 11.049 | 0.72608 | 0.0657 | 3.5246 | 2 | 0.22146 | 0.8 | 0.05 | 8.1463 | WMa,TruStrain™ | 0.5
67 | 2.23 | 37 | 11.053 | 0.72514 | 0.0656 | 3.526 | 2 | 0.22153 | 0.8 | 0.05 | 8.149 | WMa,TruStrain™ | 0.5
68 | 2.27 | 37 | 11.047 | 0.72273 | 0.0654 | 3.5239 | 2 | 0.2214 | 0.8 | 0.05 | 8.1443 | WMa,TruStrain™ | 0.5
69 | 2.3 | 37 | 11.046 | 0.71867 | 0.0651 | 3.5235 | 2 | 0.22138 | 0.8 | 0.05 | 8.1435 | WMa,TruStrain™ | 0.5
70 | 2.33 | 37 | 11.044 | 0.72426 | 0.0656 | 3.5229 | 2 | 0.22134 | 0.8 | 0.05 | 8.1421 | WMa,TruStrain™ | 0.5
71 | 2.37 | 37 | 11.048 | 0.71979 | 0.0652 | 3.5241 | 2 | 0.22142 | 0.8 | 0.05 | 8.1449 | WMa,TruStrain™ | 0.5
72 | 2.4 | 37 | 11.047 | 0.71549 | 0.0648 | 3.5238 | 2 | 0.2214 | 0.8 | 0.05 | 8.1441 | WMa,TruStrain™ | 0.5
73 | 2.43 | 37 | 11.044 | 0.7217 | 0.0653 | 3.523 | 2 | 0.22135 | 0.8 | 0.05 | 8.1424 | WMa,TruStrain™ | 0.5
74 | 2.47 | 37 | 11.045 | 0.71933 | 0.0651 | 3.5231 | 2 | 0.22136 | 0.8 | 0.05 | 8.1427 | WMa,TruStrain™ | 0.5
75 | 2.5 | 37 | 11.044 | 0.72887 | 0.066 | 3.523 | 2 | 0.22135 | 0.8 | 0.05 | 8.1425 | WMa,TruStrain™ | 0.5
76 | 2.53 | 37 | 11.043 | 0.72347 | 0.0655 | 3.5226 | 2 | 0.22132 | 0.8 | 0.05 | 8.1411 | WMa,TruStrain™ | 0.5
77 | 2.57 | 37 | 11.046 | 0.72296 | 0.0655 | 3.5235 | 2 | 0.22138 | 0.8 | 0.05 | 8.1434 | WMa,TruStrain™ | 0.5
78 | 2.6 | 37 | 11.044 | 0.72057 | 0.0652 | 3.523 | 2 | 0.22135 | 0.8 | 0.05 | 8.1424 | WMa,TruStrain™ | 0.5
79 | 2.63 | 37 | 11.041 | 0.72198 | 0.0654 | 3.5219 | 2 | 0.22128 | 0.8 | 0.05 | 8.1398 | WMa,TruStrain™ | 0.5
80 | 2.67 | 37 | 11.046 | 0.71523 | 0.0647 | 3.5235 | 2 | 0.22138 | 0.8 | 0.05 | 8.1435 | WMa,TruStrain™ | 0.5
81 | 2.7 | 37 | 11.044 | 0.71651 | 0.0649 | 3.5229 | 2 | 0.22134 | 0.8 | 0.05 | 8.142 | WMa,TruStrain™ | 0.5
82 | 2.73 | 37 | 11.05 | 0.71898 | 0.0651 | 3.5247 | 2 | 0.22146 | 0.8 | 0.05 | 8.1463 | WMa,TruStrain™ | 0.5
83 | 2.77 | 37 | 11.047 | 0.72524 | 0.0656 | 3.524 | 2 | 0.22141 | 0.8 | 0.05 | 8.1446 | WMa,TruStrain™ | 0.5
84 | 2.8 | 37 | 11.045 | 0.72625 | 0.0658 | 3.5234 | 2 | 0.22137 | 0.8 | 0.05 | 8.1431 | WMa,TruStrain™ | 0.5
85 | 2.83 | 37 | 11.046 | 0.72169 | 0.0653 | 3.5234 | 2 | 0.22137 | 0.8 | 0.05 | 8.1432 | WMa,TruStrain™ | 0.5
86 | 2.87 | 37 | 11.048 | 0.72821 | 0.0659 | 3.5244 | 2 | 0.22144 | 0.8 | 0.05 | 8.1455 | WMa,TruStrain™ | 0.5
87 | 2.9 | 37 | 11.044 | 0.71813 | 0.065 | 3.5227 | 2 | 0.22133 | 0.8 | 0.05 | 8.1417 | WMa,TruStrain™ | 0.5
88 | 2.93 | 37 | 11.045 | 0.72029 | 0.0652 | 3.5231 | 2 | 0.22136 | 0.8 | 0.05 | 8.1426 | WMa,TruStrain™ | 0.5
89 | 2.97 | 37 | 11.047 | 0.72326 | 0.0655 | 3.5238 | 2 | 0.2214 | 0.8 | 0.05 | 8.1442 | WMa,TruStrain™ | 0.5
90 | 3 | 37 | 11.05 | 0.72548 | 0.0657 | 3.525 | 2 | 0.22147 | 0.8 | 0.05 | 8.1469 | WMa,TruStrain™ | 0.5
91 | 3.03 | 37 | 11.049 | 0.72116 | 0.0653 | 3.5245 | 2 | 0.22144 | 0.8 | 0.05 | 8.1457 | WMa,TruStrain™ | 0.5
92 | 3.07 | 37 | 11.049 | 0.71866 | 0.065 | 3.5244 | 2 | 0.22144 | 0.8 | 0.05 | 8.1456 | WMa,TruStrain™ | 0.5
93 | 3.1 | 37 | 11.043 | 0.71914 | 0.0651 | 3.5225 | 2 | 0.22132 | 0.8 | 0.05 | 8.1411 | WMa,TruStrain™ | 0.5
94 | 3.13 | 37 | 11.043 | 0.72114 | 0.0653 | 3.5227 | 2 | 0.22133 | 0.8 | 0.05 | 8.1418 | WMa,TruStrain™ | 0.5
95 | 3.17 | 37 | 11.043 | 0.7183 | 0.065 | 3.5227 | 2 | 0.22133 | 0.8 | 0.05 | 8.1416 | WMa,TruStrain™ | 0.5
96 | 3.2 | 37 | 11.047 | 0.72165 | 0.0653 | 3.5239 | 2 | 0.2214 | 0.8 | 0.05 | 8.1444 | WMa,TruStrain™ | 0.5
97 | 3.23 | 37 | 11.049 | 0.71425 | 0.0646 | 3.5243 | 2 | 0.22143 | 0.8 | 0.05 | 8.1452 | WMa,TruStrain™ | 0.5
98 | 3.27 | 37 | 11.047 | 0.72336 | 0.0655 | 3.5238 | 2 | 0.2214 | 0.8 | 0.05 | 8.1443 | WMa,TruStrain™ | 0.5
99 | 3.3 | 37 | 11.047 | 0.71997 | 0.0652 | 3.5238 | 2 | 0.2214 | 0.8 | 0.05 | 8.1442 | WMa,TruStrain™ | 0.5
100 | 3.33 | 37 | 11.041 | 0.72108 | 0.0653 | 3.5219 | 2 | 0.22128 | 0.8 | 0.05 | 8.1399 | WMa,TruStrain™ | 0.5
101 | 3.37 | 37 | 11.047 | 0.72065 | 0.0652 | 3.5238 | 2 | 0.2214 | 0.8 | 0.05 | 8.1441 | WMa,TruStrain™ | 0.5
102 | 3.4 | 37 | 11.046 | 0.71949 | 0.0651 | 3.5235 | 2 | 0.22138 | 0.8 | 0.05 | 8.1433 | WMa,TruStrain™ | 0.5
103 | 3.43 | 37 | 11.048 | 0.72456 | 0.0656 | 3.5242 | 2 | 0.22142 | 0.8 | 0.05 | 8.145 | WMa,TruStrain™ | 0.5
104 | 3.47 | 37 | 11.044 | 0.71479 | 0.0647 | 3.5226 | 2 | 0.22133 | 0.8 | 0.05 | 8.1415 | WMa,TruStrain™ | 0.5
105 | 3.5 | 37 | 11.049 | 0.72505 | 0.0656 | 3.5246 | 2 | 0.22145 | 0.8 | 0.05 | 8.1461 | WMa,TruStrain™ | 0.5
106 | 3.53 | 37 | 11.044 | 0.72064 | 0.0653 | 3.523 | 2 | 0.22135 | 0.8 | 0.05 | 8.1424 | WMa,TruStrain™ | 0.5
107 | 3.57 | 37 | 11.047 | 0.71573 | 0.0648 | 3.5239 | 2 | 0.2214 | 0.8 | 0.05 | 8.1442 | WMa,TruStrain™ | 0.5
108 | 3.6 | 37 | 11.044 | 0.71936 | 0.0651 | 3.5229 | 2 | 0.22135 | 0.8 | 0.05 | 8.1422 | WMa,TruStrain™ | 0.5
109 | 3.63 | 37 | 11.041 | 0.71861 | 0.0651 | 3.5219 | 2 | 0.22128 | 0.8 | 0.05 | 8.1398 | WMa,TruStrain™ | 0.5
110 | 3.67 | 37 | 11.043 | 0.71348 | 0.0646 | 3.5226 | 2 | 0.22132 | 0.8 | 0.05 | 8.1412 | WMa,TruStrain™ | 0.5
111 | 3.7 | 37 | 11.048 | 0.72273 | 0.0654 | 3.5243 | 2 | 0.22143 | 0.8 | 0.05 | 8.1453 | WMa,TruStrain™ | 0.5
112 | 3.73 | 37 | 11.04 | 0.72552 | 0.0657 | 3.5216 | 2 | 0.22127 | 0.8 | 0.05 | 8.1393 | WMa,TruStrain™ | 0.5
113 | 3.77 | 37 | 11.042 | 0.72433 | 0.0656 | 3.5224 | 2 | 0.22131 | 0.8 | 0.05 | 8.1408 | WMa,TruStrain™ | 0.5
114 | 3.8 | 37 | 11.043 | 0.7186 | 0.0651 | 3.5226 | 2 | 0.22132 | 0.8 | 0.05 | 8.1413 | WMa,TruStrain™ | 0.5
115 | 3.83 | 37 | 11.042 | 0.71641 | 0.0649 | 3.5222 | 2 | 0.2213 | 0.8 | 0.05 | 8.1404 | WMa,TruStrain™ | 0.5
116 | 3.87 | 37 | 11.042 | 0.72101 | 0.0653 | 3.5223 | 2 | 0.2213 | 0.8 | 0.05 | 8.1406 | WMa,TruStrain™ | 0.5
117 | 3.9 | 37 | 11.047 | 0.7184 | 0.065 | 3.5237 | 2 | 0.22139 | 0.8 | 0.05 | 8.1438 | WMa,TruStrain™ | 0.5
118 | 3.93 | 37 | 11.045 | 0.71982 | 0.0652 | 3.5231 | 2 | 0.22136 | 0.8 | 0.05 | 8.1426 | WMa,TruStrain™ | 0.5
119 | 3.97 | 37 | 11.044 | 0.72112 | 0.0653 | 3.5228 | 2 | 0.22134 | 0.8 | 0.05 | 8.142 | WMa,TruStrain™ | 0.5
120 | 4 | 37 | 11.04 | 0.71937 | 0.0652 | 3.5215 | 2 | 0.22126 | 0.8 | 0.05 | 8.1389 | WMa,TruStrain™ | 0.5
121 | 4.03 | 37 | 11.048 | 0.72171 | 0.0653 | 3.5241 | 2 | 0.22142 | 0.8 | 0.05 | 8.1448 | WMa,TruStrain™ | 0.5
122 | 4.07 | 37 | 11.04 | 0.7216 | 0.0654 | 3.5216 | 2 | 0.22126 | 0.8 | 0.05 | 8.1392 | WMa,TruStrain™ | 0.5
123 | 4.1 | 37 | 11.043 | 0.723 | 0.0655 | 3.5227 | 2 | 0.22132 | 0.8 | 0.05 | 8.1414 | WMa,TruStrain™ | 0.5
124 | 4.13 | 37 | 11.044 | 0.72783 | 0.0659 | 3.5231 | 2 | 0.22135 | 0.8 | 0.05 | 8.1424 | WMa,TruStrain™ | 0.5
125 | 4.17 | 37 | 11.044 | 0.71575 | 0.0648 | 3.5229 | 2 | 0.22134 | 0.8 | 0.05 | 8.1419 | WMa,TruStrain™ | 0.5
126 | 4.2 | 37 | 11.043 | 0.72447 | 0.0656 | 3.5226 | 2 | 0.22133 | 0.8 | 0.05 | 8.1415 | WMa,TruStrain™ | 0.5
127 | 4.23 | 37 | 11.041 | 0.72531 | 0.0657 | 3.5219 | 2 | 0.22129 | 0.8 | 0.05 | 8.1401 | WMa,TruStrain™ | 0.5
128 | 4.27 | 37 | 11.042 | 0.72231 | 0.0654 | 3.5223 | 2 | 0.22131 | 0.8 | 0.05 | 8.1407 | WMa,TruStrain™ | 0.5
129 | 4.3 | 37 | 11.051 | 0.72083 | 0.0652 | 3.5251 | 2 | 0.22148 | 0.8 | 0.05 | 8.147 | WMa,TruStrain™ | 0.5
130 | 4.33 | 37 | 11.04 | 0.71877 | 0.0651 | 3.5217 | 2 | 0.22127 | 0.8 | 0.05 | 8.1393 | WMa,TruStrain™ | 0.5
131 | 4.37 | 37 | 11.05 | 0.72385 | 0.0655 | 3.5248 | 2 | 0.22146 | 0.8 | 0.05 | 8.1464 | WMa,TruStrain™ | 0.5
132 | 4.4 | 37 | 11.047 | 0.72375 | 0.0655 | 3.5239 | 2 | 0.2214 | 0.8 | 0.05 | 8.1443 | WMa,TruStrain™ | 0.5
133 | 4.43 | 37 | 11.043 | 0.7229 | 0.0655 | 3.5227 | 2 | 0.22133 | 0.8 | 0.05 | 8.1417 | WMa,TruStrain™ | 0.5
134 | 4.47 | 37 | 11.038 | 0.72361 | 0.0656 | 3.521 | 2 | 0.22123 | 0.8 | 0.05 | 8.1378 | WMa,TruStrain™ | 0.5
135 | 4.5 | 37 | 11.043 | 0.71878 | 0.0651 | 3.5226 | 2 | 0.22132 | 0.8 | 0.05 | 8.1414 | WMa,TruStrain™ | 0.5
136 | 4.53 | 37 | 11.041 | 0.71763 | 0.065 | 3.5219 | 2 | 0.22128 | 0.8 | 0.05 | 8.1398 | WMa,TruStrain™ | 0.5
137 | 4.57 | 37 | 11.04 | 0.72401 | 0.0656 | 3.5216 | 2 | 0.22126 | 0.8 | 0.04 | 8.1392 | WMa,TruStrain™ | 0.5
138 | 4.6 | 37 | 11.043 | 0.72034 | 0.0652 | 3.5227 | 2 | 0.22133 | 0.8 | 0.05 | 8.1415 | WMa,TruStrain™ | 0.5
139 | 4.63 | 37 | 11.044 | 0.72473 | 0.0656 | 3.523 | 2 | 0.22135 | 0.8 | 0.05 | 8.1424 | WMa,TruStrain™ | 0.5
140 | 4.67 | 37 | 11.036 | 0.71918 | 0.0652 | 3.5202 | 2 | 0.22117 | 0.8 | 0.05 | 8.1358 | WMa,TruStrain™ | 0.5
141 | 4.7 | 37 | 11.044 | 0.71969 | 0.0652 | 3.5228 | 2 | 0.22133 | 0.8 | 0.05 | 8.1418 | WMa,TruStrain™ | 0.5
142 | 4.73 | 37 | 11.041 | 0.71972 | 0.0652 | 3.522 | 2 | 0.22128 | 0.8 | 0.05 | 8.14 | WMa,TruStrain™ | 0.5
143 | 4.77 | 37 | 11.043 | 0.71486 | 0.0647 | 3.5223 | 2 | 0.2213 | 0.8 | 0.05 | 8.1407 | WMa,TruStrain™ | 0.5
144 | 4.8 | 37 | 11.051 | 0.72327 | 0.0654 | 3.5251 | 2 | 0.22148 | 0.8 | 0.05 | 8.1471 | WMa,TruStrain™ | 0.5
145 | 4.83 | 37 | 11.044 | 0.72007 | 0.0652 | 3.5229 | 2 | 0.22134 | 0.8 | 0.04 | 8.1422 | WMa,TruStrain™ | 0.5
146 | 4.87 | 37 | 11.046 | 0.71782 | 0.065 | 3.5234 | 2 | 0.22137 | 0.8 | 0.05 | 8.1433 | WMa,TruStrain™ | 0.5
147 | 4.9 | 37 | 11.043 | 0.72016 | 0.0652 | 3.5225 | 2 | 0.22132 | 0.8 | 0.05 | 8.1412 | WMa,TruStrain™ | 0.5
148 | 4.93 | 37 | 11.046 | 0.72088 | 0.0653 | 3.5234 | 2 | 0.22137 | 0.8 | 0.05 | 8.1432 | WMa,TruStrain™ | 0.5
149 | 4.97 | 37 | 11.037 | 0.71751 | 0.065 | 3.5205 | 2 | 0.22119 | 0.8 | 0.05 | 8.1364 | WMa,TruStrain™ | 0.5
150 | 5 | 37 | 11.038 | 0.72376 | 0.0656 | 3.521 | 2 | 0.22122 | 0.8 | 0.05 | 8.1377 | WMa,TruStrain™ | 0.5
151 | 5.03 | 37 | 11.037 | 0.71489 | 0.0648 | 3.5204 | 2 | 0.22119 | 0.8 | 0.05 | 8.1364 | WMa,TruStrain™ | 0.5
152 | 5.07 | 37 | 11.044 | 0.71595 | 0.0648 | 3.5228 | 2 | 0.22133 | 0.8 | 0.05 | 8.1418 | WMa,TruStrain™ | 0.5
153 | 5.1 | 37 | 11.045 | 0.71623 | 0.0648 | 3.523 | 2 | 0.22135 | 0.8 | 0.05 | 8.1423 | WMa,TruStrain™ | 0.5
154 | 5.13 | 37 | 11.047 | 0.72437 | 0.0656 | 3.5238 | 2 | 0.2214 | 0.8 | 0.04 | 8.1442 | WMa,TruStrain™ | 0.5
155 | 5.17 | 37 | 11.046 | 0.72828 | 0.0659 | 3.5236 | 2 | 0.22139 | 0.8 | 0.05 | 8.1439 | WMa,TruStrain™ | 0.5
156 | 5.2 | 37 | 11.044 | 0.72061 | 0.0652 | 3.5229 | 2 | 0.22134 | 0.8 | 0.04 | 8.142 | WMa,TruStrain™ | 0.5
157 | 5.23 | 37 | 11.049 | 0.72065 | 0.0652 | 3.5244 | 2 | 0.22143 | 0.8 | 0.05 | 8.1455 | WMa,TruStrain™ | 0.5
158 | 5.27 | 37 | 11.039 | 0.72466 | 0.0656 | 3.5212 | 2 | 0.22124 | 0.8 | 0.04 | 8.1383 | WMa,TruStrain™ | 0.5
159 | 5.3 | 37 | 11.043 | 0.72277 | 0.0654 | 3.5227 | 2 | 0.22133 | 0.8 | 0.05 | 8.1416 | WMa,TruStrain™ | 0.5
160 | 5.33 | 37 | 11.041 | 0.72213 | 0.0654 | 3.5219 | 2 | 0.22128 | 0.8 | 0.05 | 8.1398 | WMa,TruStrain™ | 0.5
161 | 5.37 | 37 | 11.044 | 0.72219 | 0.0654 | 3.5228 | 2 | 0.22133 | 0.8 | 0.05 | 8.1418 | WMa,TruStrain™ | 0.5
162 | 5.4 | 37 | 11.042 | 0.72061 | 0.0653 | 3.5224 | 2 | 0.22131 | 0.8 | 0.05 | 8.1409 | WMa,TruStrain™ | 0.5
163 | 5.43 | 37 | 11.042 | 0.72199 | 0.0654 | 3.5222 | 2 | 0.2213 | 0.8 | 0.04 | 8.1406 | WMa,TruStrain™ | 0.5
164 | 5.47 | 37 | 11.04 | 0.71925 | 0.0652 | 3.5214 | 2 | 0.22125 | 0.8 | 0.04 | 8.1387 | WMa,TruStrain™ | 0.5
165 | 5.5 | 37 | 11.042 | 0.71309 | 0.0646 | 3.522 | 2 | 0.22128 | 0.8 | 0.05 | 8.1399 | WMa,TruStrain™ | 0.5
166 | 5.53 | 37 | 11.041 | 0.72635 | 0.0658 | 3.522 | 2 | 0.22129 | 0.8 | 0.05 | 8.14 | WMa,TruStrain™ | 0.5
167 | 5.57 | 37 | 11.044 | 0.72202 | 0.0654 | 3.523 | 2 | 0.22134 | 0.8 | 0.04 | 8.1421 | WMa,TruStrain™ | 0.5
168 | 5.6 | 37 | 11.046 | 0.72041 | 0.0652 | 3.5236 | 2 | 0.22138 | 0.8 | 0.04 | 8.1436 | WMa,TruStrain™ | 0.5
169 | 5.63 | 37 | 11.039 | 0.72315 | 0.0655 | 3.5215 | 2 | 0.22126 | 0.8 | 0.04 | 8.1389 | WMa,TruStrain™ | 0.5
170 | 5.67 | 37 | 11.049 | 0.72205 | 0.0654 | 3.5244 | 2 | 0.22144 | 0.8 | 0.04 | 8.1456 | WMa,TruStrain™ | 0.5
171 | 5.7 | 37 | 11.043 | 0.7209 | 0.0653 | 3.5227 | 2 | 0.22133 | 0.8 | 0.04 | 8.1416 | WMa,TruStrain™ | 0.5
172 | 5.73 | 37 | 11.035 | 0.71721 | 0.065 | 3.5199 | 2 | 0.22116 | 0.8 | 0.05 | 8.1352 | WMa,TruStrain™ | 0.5
173 | 5.77 | 37 | 11.041 | 0.71913 | 0.0651 | 3.5219 | 2 | 0.22128 | 0.8 | 0.04 | 8.1397 | WMa,TruStrain™ | 0.5
174 | 5.8 | 37 | 11.043 | 0.71852 | 0.0651 | 3.5225 | 2 | 0.22132 | 0.8 | 0.04 | 8.1411 | WMa,TruStrain™ | 0.5
175 | 5.83 | 37 | 11.04 | 0.72004 | 0.0652 | 3.5215 | 2 | 0.22126 | 0.8 | 0.04 | 8.139 | WMa,TruStrain™ | 0.5
176 | 5.87 | 37 | 11.048 | 0.72085 | 0.0652 | 3.5241 | 2 | 0.22142 | 0.8 | 0.04 | 8.1449 | WMa,TruStrain™ | 0.5
177 | 5.9 | 37 | 11.041 | 0.7203 | 0.0652 | 3.5218 | 2 | 0.22127 | 0.8 | 0.04 | 8.1396 | WMa,TruStrain™ | 0.5
178 | 5.93 | 37 | 11.039 | 0.7233 | 0.0655 | 3.5215 | 2 | 0.22125 | 0.8 | 0.04 | 8.1388 | WMa,TruStrain™ | 0.5
179 | 5.97 | 37 | 11.042 | 0.72057 | 0.0653 | 3.5223 | 2 | 0.2213 | 0.8 | 0.04 | 8.1406 | WMa,TruStrain™ | 0.5
180 | 6 | 37 | 11.044 | 0.71985 | 0.0652 | 3.5228 | 2 | 0.22133 | 0.8 | 0.04 | 8.1418 | WMa,TruStrain™ | 0.5
181 | 6.03 | 37 | 11.041 | 0.71967 | 0.0652 | 3.522 | 2 | 0.22128 | 0.8 | 0.04 | 8.1399 | WMa,TruStrain™ | 0.5
182 | 6.07 | 37 | 11.046 | 0.72259 | 0.0654 | 3.5236 | 2 | 0.22139 | 0.8 | 0.04 | 8.1437 | WMa,TruStrain™ | 0.5
183 | 6.1 | 37 | 11.041 | 0.72378 | 0.0656 | 3.5222 | 2 | 0.2213 | 0.8 | 0.04 | 8.1404 | WMa,TruStrain™ | 0.5
184 | 6.13 | 37 | 11.039 | 0.72351 | 0.0655 | 3.5213 | 2 | 0.22124 | 0.8 | 0.04 | 8.1385 | WMa,TruStrain™ | 0.5
185 | 6.17 | 37 | 11.045 | 0.72069 | 0.0653 | 3.5231 | 2 | 0.22136 | 0.8 | 0.04 | 8.1426 | WMa,TruStrain™ | 0.5
186 | 6.2 | 37 | 11.038 | 0.72184 | 0.0654 | 3.5209 | 2 | 0.22122 | 0.8 | 0.04 | 8.1376 | WMa,TruStrain™ | 0.5
187 | 6.23 | 37 | 11.041 | 0.72455 | 0.0656 | 3.5221 | 2 | 0.22129 | 0.8 | 0.04 | 8.1402 | WMa,TruStrain™ | 0.5
188 | 6.27 | 37 | 11.033 | 0.72198 | 0.0654 | 3.5193 | 2 | 0.22112 | 0.8 | 0.04 | 8.1337 | WMa,TruStrain™ | 0.5
189 | 6.3 | 37 | 11.037 | 0.71824 | 0.0651 | 3.5206 | 2 | 0.2212 | 0.8 | 0.04 | 8.1367 | WMa,TruStrain™ | 0.5
190 | 6.33 | 37 | 11.031 | 0.71812 | 0.0651 | 3.5187 | 2 | 0.22108 | 0.8 | 0.04 | 8.1324 | WMa,TruStrain™ | 0.5
191 | 6.37 | 37 | 11.034 | 0.7222 | 0.0655 | 3.5197 | 2 | 0.22114 | 0.8 | 0.04 | 8.1347 | WMa,TruStrain™ | 0.5
192 | 6.4 | 37 | 11.036 | 0.72133 | 0.0654 | 3.5203 | 2 | 0.22118 | 0.8 | 0.04 | 8.1361 | WMa,TruStrain™ | 0.5
193 | 6.43 | 37 | 11.037 | 0.71847 | 0.0651 | 3.5207 | 2 | 0.2212 | 0.8 | 0.04 | 8.1369 | WMa,TruStrain™ | 0.5
194 | 6.47 | 37 | 11.032 | 0.72185 | 0.0654 | 3.519 | 2 | 0.2211 | 0.8 | 0.04 | 8.1332 | WMa,TruStrain™ | 0.5
195 | 6.5 | 37 | 11.041 | 0.72186 | 0.0654 | 3.522 | 2 | 0.22129 | 0.8 | 0.04 | 8.14 | WMa,TruStrain™ | 0.5
196 | 6.53 | 37 | 11.032 | 0.72083 | 0.0653 | 3.519 | 2 | 0.2211 | 0.8 | 0.04 | 8.1332 | WMa,TruStrain™ | 0.5
197 | 6.57 | 37 | 11.031 | 0.72356 | 0.0656 | 3.5187 | 2 | 0.22108 | 0.8 | 0.04 | 8.1325 | WMa,TruStrain™ | 0.5
198 | 6.6 | 37 | 11.037 | 0.71869 | 0.0651 | 3.5206 | 2 | 0.2212 | 0.8 | 0.04 | 8.1368 | WMa,TruStrain™ | 0.5
199 | 6.63 | 37 | 11.034 | 0.71935 | 0.0652 | 3.5197 | 2 | 0.22114 | 0.8 | 0.04 | 8.1347 | WMa,TruStrain™ | 0.5
200 | 6.67 | 37 | 11.038 | 0.72049 | 0.0653 | 3.5209 | 2 | 0.22121 | 0.8 | 0.04 | 8.1374 | WMa,TruStrain™ | 0.5
201 | 6.7 | 37 | 11.036 | 0.72073 | 0.0653 | 3.5203 | 2 | 0.22118 | 0.8 | 0.04 | 8.1361 | WMa,TruStrain™ | 0.5
202 | 6.73 | 37 | 11.032 | 0.7193 | 0.0652 | 3.5191 | 2 | 0.22111 | 0.8 | 0.04 | 8.1335 | WMa,TruStrain™ | 0.5
203 | 6.77 | 37 | 11.035 | 0.72212 | 0.0654 | 3.5202 | 2 | 0.22117 | 0.8 | 0.04 | 8.1358 | WMa,TruStrain™ | 0.5
204 | 6.8 | 37 | 11.036 | 0.72179 | 0.0654 | 3.5205 | 2 | 0.22119 | 0.8 | 0.04 | 8.1364 | WMa,TruStrain™ | 0.5
205 | 6.83 | 37 | 11.039 | 0.71881 | 0.0651 | 3.5213 | 2 | 0.22124 | 0.8 | 0.04 | 8.1383 | WMa,TruStrain™ | 0.5
206 | 6.87 | 37 | 11.037 | 0.72334 | 0.0655 | 3.5208 | 2 | 0.22121 | 0.8 | 0.04 | 8.1373 | WMa,TruStrain™ | 0.5
207 | 6.9 | 37 | 11.037 | 0.72154 | 0.0654 | 3.5205 | 2 | 0.22119 | 0.8 | 0.04 | 8.1367 | WMa,TruStrain™ | 0.5
208 | 6.93 | 37 | 11.043 | 0.71571 | 0.0648 | 3.5226 | 2 | 0.22132 | 0.8 | 0.04 | 8.1412 | WMa,TruStrain™ | 0.5
209 | 6.97 | 37 | 11.042 | 0.71676 | 0.0649 | 3.5222 | 2 | 0.2213 | 0.8 | 0.04 | 8.1405 | WMa,TruStrain™ | 0.5
210 | 7 | 37 | 11.036 | 0.71396 | 0.0647 | 3.5203 | 2 | 0.22118 | 0.8 | 0.04 | 8.1362 | WMa,TruStrain™ | 0.5
211 | 7.03 | 37 | 11.039 | 0.72051 | 0.0653 | 3.5214 | 2 | 0.22125 | 0.8 | 0.04 | 8.1388 | WMa,TruStrain™ | 0.5
212 | 7.07 | 37 | 11.039 | 0.72051 | 0.0653 | 3.5214 | 2 | 0.22124 | 0.8 | 0.04 | 8.1384 | WMa,TruStrain™ | 0.5
213 | 7.1 | 37 | 11.044 | 0.72346 | 0.0655 | 3.5229 | 2 | 0.22134 | 0.8 | 0.04 | 8.1419 | WMa,TruStrain™ | 0.5
214 | 7.13 | 37 | 11.039 | 0.7212 | 0.0653 | 3.5212 | 2 | 0.22123 | 0.8 | 0.04 | 8.1381 | WMa,TruStrain™ | 0.5
215 | 7.17 | 37 | 11.038 | 0.71867 | 0.0651 | 3.5209 | 2 | 0.22122 | 0.8 | 0.04 | 8.1375 | WMa,TruStrain™ | 0.5
216 | 7.2 | 37 | 11.035 | 0.72127 | 0.0654 | 3.52 | 2 | 0.22116 | 0.8 | 0.04 | 8.1354 | WMa,TruStrain™ | 0.5
217 | 7.23 | 37 | 11.037 | 0.71408 | 0.0647 | 3.5207 | 2 | 0.2212 | 0.8 | 0.04 | 8.137 | WMa,TruStrain™ | 0.5
218 | 7.27 | 37 | 11.042 | 0.7126 | 0.0645 | 3.5221 | 2 | 0.22129 | 0.8 | 0.04 | 8.1401 | WMa,TruStrain™ | 0.5
219 | 7.3 | 37 | 11.039 | 0.71439 | 0.0647 | 3.5212 | 2 | 0.22124 | 0.8 | 0.04 | 8.1382 | WMa,TruStrain™ | 0.5
220 | 7.33 | 37 | 11.045 | 0.71657 | 0.0649 | 3.5231 | 2 | 0.22135 | 0.8 | 0.04 | 8.1425 | WMa,TruStrain™ | 0.5
221 | 7.37 | 37 | 11.042 | 0.71807 | 0.065 | 3.5223 | 2 | 0.2213 | 0.8 | 0.04 | 8.1407 | WMa,TruStrain™ | 0.5
222 | 7.4 | 37 | 11.039 | 0.72155 | 0.0654 | 3.5215 | 2 | 0.22125 | 0.8 | 0.04 | 8.1389 | WMa,TruStrain™ | 0.5
223 | 7.43 | 37 | 11.039 | 0.71673 | 0.0649 | 3.5214 | 2 | 0.22124 | 0.8 | 0.04 | 8.1385 | WMa,TruStrain™ | 0.5
224 | 7.47 | 37 | 11.035 | 0.71787 | 0.0651 | 3.52 | 2 | 0.22116 | 0.8 | 0.04 | 8.1354 | WMa,TruStrain™ | 0.5
225 | 7.5 | 37 | 11.042 | 0.7216 | 0.0653 | 3.5224 | 2 | 0.22131 | 0.8 | 0.04 | 8.1408 | WMa,TruStrain™ | 0.5
226 | 7.53 | 37 | 11.043 | 0.71907 | 0.0651 | 3.5227 | 2 | 0.22133 | 0.8 | 0.04 | 8.1415 | WMa,TruStrain™ | 0.5
227 | 7.57 | 37 | 11.046 | 0.7235 | 0.0655 | 3.5237 | 2 | 0.22139 | 0.8 | 0.04 | 8.1439 | WMa,TruStrain™ | 0.5
228 | 7.6 | 37 | 11.043 | 0.71708 | 0.0649 | 3.5224 | 2 | 0.22131 | 0.8 | 0.04 | 8.1411 | WMa,TruStrain™ | 0.5
229 | 7.63 | 37 | 11.042 | 0.71711 | 0.0649 | 3.5221 | 2 | 0.22129 | 0.8 | 0.04 | 8.1403 | WMa,TruStrain™ | 0.5
230 | 7.67 | 37 | 11.039 | 0.72004 | 0.0652 | 3.5213 | 2 | 0.22125 | 0.8 | 0.04 | 8.1385 | WMa,TruStrain™ | 0.5
231 | 7.7 | 37 | 11.037 | 0.72011 | 0.0652 | 3.5206 | 2 | 0.2212 | 0.8 | 0.04 | 8.1367 | WMa,TruStrain™ | 0.5
232 | 7.73 | 37 | 11.036 | 0.72127 | 0.0654 | 3.5204 | 2 | 0.22119 | 0.8 | 0.04 | 8.1364 | WMa,TruStrain™ | 0.5
233 | 7.77 | 37 | 11.035 | 0.72401 | 0.0656 | 3.5203 | 2 | 0.22117 | 0.8 | 0.04 | 8.1359 | WMa,TruStrain™ | 0.5
234 | 7.8 | 37 | 11.041 | 0.72233 | 0.0654 | 3.522 | 2 | 0.22128 | 0.8 | 0.04 | 8.1399 | WMa,TruStrain™ | 0.5
235 | 7.83 | 37 | 11.039 | 0.71775 | 0.065 | 3.5211 | 2 | 0.22123 | 0.8 | 0.04 | 8.1379 | WMa,TruStrain™ | 0.5
236 | 7.87 | 37 | 11.045 | 0.72148 | 0.0653 | 3.5234 | 2 | 0.22137 | 0.8 | 0.04 | 8.1431 | WMa,TruStrain™ | 0.5
237 | 7.9 | 37 | 11.043 | 0.71958 | 0.0652 | 3.5225 | 2 | 0.22132 | 0.8 | 0.04 | 8.1412 | WMa,TruStrain™ | 0.5
238 | 7.93 | 37 | 11.045 | 0.72203 | 0.0654 | 3.5232 | 2 | 0.22137 | 0.8 | 0.04 | 8.1429 | WMa,TruStrain™ | 0.5
239 | 7.97 | 37 | 11.039 | 0.7212 | 0.0653 | 3.5212 | 2 | 0.22124 | 0.8 | 0.04 | 8.1382 | WMa,TruStrain™ | 0.5
240 | 8 | 37 | 11.041 | 0.71945 | 0.0652 | 3.5219 | 2 | 0.22128 | 0.8 | 0.04 | 8.1398 | WMa,TruStrain™ | 0.5
241 | 8.03 | 37 | 11.042 | 0.72073 | 0.0653 | 3.5222 | 2 | 0.22129 | 0.8 | 0.04 | 8.1403 | WMa,TruStrain™ | 0.5
242 | 8.07 | 37 | 11.04 | 0.71772 | 0.065 | 3.5216 | 2 | 0.22126 | 0.8 | 0.04 | 8.139 | WMa,TruStrain™ | 0.5
243 | 8.1 | 37 | 11.043 | 0.71874 | 0.0651 | 3.5225 | 2 | 0.22132 | 0.8 | 0.04 | 8.1412 | WMa,TruStrain™ | 0.5
244 | 8.13 | 37 | 11.052 | 0.72471 | 0.0656 | 3.5256 | 2 | 0.22151 | 0.8 | 0.04 | 8.1483 | WMa,TruStrain™ | 0.5
245 | 8.17 | 37 | 11.042 | 0.71465 | 0.0647 | 3.5221 | 2 | 0.2213 | 0.8 | 0.04 | 8.1404 | WMa,TruStrain™ | 0.5
246 | 8.2 | 37 | 11.043 | 0.71951 | 0.0652 | 3.5226 | 2 | 0.22133 | 0.8 | 0.04 | 8.1416 | WMa,TruStrain™ | 0.5
247 | 8.23 | 37 | 11.037 | 0.72014 | 0.0652 | 3.5206 | 2 | 0.22121 | 0.8 | 0.04 | 8.137 | WMa,TruStrain™ | 0.5
248 | 8.27 | 37 | 11.039 | 0.72514 | 0.0657 | 3.5213 | 2 | 0.22124 | 0.8 | 0.04 | 8.1384 | WMa,TruStrain™ | 0.5
249 | 8.3 | 37 | 11.048 | 0.72358 | 0.0655 | 3.5242 | 2 | 0.22141 | 0.8 | 0.04 | 8.1446 | WMa,TruStrain™ | 0.5
250 | 8.33 | 37 | 11.044 | 0.72252 | 0.0654 | 3.5229 | 2 | 0.22134 | 0.8 | 0.04 | 8.1421 | WMa,TruStrain™ | 0.5
251 | 8.37 | 37 | 11.045 | 0.71824 | 0.065 | 3.5231 | 2 | 0.22135 | 0.8 | 0.04 | 8.1425 | WMa,TruStrain™ | 0.5
252 | 8.4 | 37 | 11.047 | 0.71979 | 0.0652 | 3.5237 | 2 | 0.2214 | 0.8 | 0.04 | 8.1441 | WMa,TruStrain™ | 0.5
253 | 8.43 | 37 | 11.041 | 0.72049 | 0.0653 | 3.522 | 2 | 0.22129 | 0.8 | 0.04 | 8.1403 | WMa,TruStrain™ | 0.5
254 | 8.47 | 37 | 11.043 | 0.72359 | 0.0655 | 3.5226 | 2 | 0.22132 | 0.8 | 0.04 | 8.1414 | WMa,TruStrain™ | 0.5
255 | 8.5 | 37 | 11.044 | 0.71871 | 0.0651 | 3.5228 | 2 | 0.22133 | 0.8 | 0.04 | 8.1418 | WMa,TruStrain™ | 0.5
256 | 8.53 | 37 | 11.043 | 0.72049 | 0.0652 | 3.5227 | 2 | 0.22133 | 0.8 | 0.04 | 8.1415 | WMa,TruStrain™ | 0.5
257 | 8.57 | 37 | 11.042 | 0.72121 | 0.0653 | 3.5222 | 2 | 0.2213 | 0.8 | 0.04 | 8.1404 | WMa,TruStrain™ | 0.5
258 | 8.6 | 37 | 11.04 | 0.72344 | 0.0655 | 3.5218 | 2 | 0.22128 | 0.8 | 0.04 | 8.1397 | WMa,TruStrain™ | 0.5
259 | 8.63 | 37 | 11.046 | 0.71986 | 0.0652 | 3.5236 | 2 | 0.22139 | 0.8 | 0.04 | 8.1438 | WMa,TruStrain™ | 0.5
260 | 8.67 | 37 | 11.041 | 0.7228 | 0.0655 | 3.522 | 2 | 0.22129 | 0.8 | 0.04 | 8.1401 | WMa,TruStrain™ | 0.5
261 | 8.7 | 37 | 11.042 | 0.72556 | 0.0657 | 3.5223 | 2 | 0.22131 | 0.8 | 0.04 | 8.1407 | WMa,TruStrain™ | 0.5
262 | 8.73 | 37 | 11.035 | 0.71938 | 0.0652 | 3.5199 | 2 | 0.22115 | 0.8 | 0.04 | 8.1352 | WMa,TruStrain™ | 0.5
263 | 8.77 | 37 | 11.041 | 0.72072 | 0.0653 | 3.522 | 2 | 0.22128 | 0.8 | 0.04 | 8.1398 | WMa,TruStrain™ | 0.5
264 | 8.8 | 37 | 11.043 | 0.72081 | 0.0653 | 3.5225 | 2 | 0.22131 | 0.8 | 0.04 | 8.141 | WMa,TruStrain™ | 0.5
265 | 8.83 | 37 | 11.041 | 0.71832 | 0.0651 | 3.5219 | 2 | 0.22128 | 0.8 | 0.04 | 8.1398 | WMa,TruStrain™ | 0.5
266 | 8.87 | 37 | 11.04 | 0.72224 | 0.0654 | 3.5215 | 2 | 0.22126 | 0.8 | 0.04 | 8.139 | WMa,TruStrain™ | 0.5
267 | 8.9 | 37 | 11.042 | 0.72646 | 0.0658 | 3.5223 | 2 | 0.2213 | 0.8 | 0.04 | 8.1407 | WMa,TruStrain™ | 0.5
268 | 8.93 | 37 | 11.044 | 0.72629 | 0.0658 | 3.5231 | 2 | 0.22135 | 0.8 | 0.04 | 8.1424 | WMa,TruStrain™ | 0.5
269 | 8.97 | 37 | 11.042 | 0.71518 | 0.0648 | 3.522 | 2 | 0.22128 | 0.8 | 0.04 | 8.1399 | WMa,TruStrain™ | 0.5
270 | 9 | 37 | 11.04 | 0.71866 | 0.0651 | 3.5216 | 2 | 0.22127 | 0.8 | 0.04 | 8.1393 | WMa,TruStrain™ | 0.5
271 | 9.03 | 37 | 11.039 | 0.71746 | 0.065 | 3.5212 | 2 | 0.22124 | 0.8 | 0.04 | 8.1384 | WMa,TruStrain™ | 0.5
272 | 9.07 | 37 | 11.043 | 0.71314 | 0.0646 | 3.5224 | 2 | 0.22131 | 0.8 | 0.04 | 8.1409 | WMa,TruStrain™ | 0.5
273 | 9.1 | 37 | 11.043 | 0.71875 | 0.0651 | 3.5226 | 2 | 0.22132 | 0.8 | 0.04 | 8.1414 | WMa,TruStrain™ | 0.5
274 | 9.13 | 37 | 11.049 | 0.72077 | 0.0652 | 3.5243 | 2 | 0.22143 | 0.8 | 0.04 | 8.1453 | WMa,TruStrain™ | 0.5
275 | 9.17 | 37 | 11.047 | 0.7199 | 0.0652 | 3.5237 | 2 | 0.22139 | 0.8 | 0.04 | 8.1438 | WMa,TruStrain™ | 0.5
276 | 9.2 | 37 | 11.043 | 0.72257 | 0.0654 | 3.5225 | 2 | 0.22132 | 0.8 | 0.04 | 8.1413 | WMa,TruStrain™ | 0.5
277 | 9.23 | 37 | 11.043 | 0.72388 | 0.0656 | 3.5226 | 2 | 0.22133 | 0.8 | 0.04 | 8.1415 | WMa,TruStrain™ | 0.5
278 | 9.27 | 37 | 11.044 | 0.72111 | 0.0653 | 3.523 | 2 | 0.22135 | 0.8 | 0.04 | 8.1424 | WMa,TruStrain™ | 0.5
279 | 9.3 | 37 | 11.043 | 0.71891 | 0.0651 | 3.5226 | 2 | 0.22132 | 0.8 | 0.04 | 8.1412 | WMa,TruStrain™ | 0.5
280 | 9.33 | 37 | 11.041 | 0.72218 | 0.0654 | 3.5218 | 2 | 0.22127 | 0.8 | 0.04 | 8.1396 | WMa,TruStrain™ | 0.5
281 | 9.37 | 37 | 11.046 | 0.7262 | 0.0657 | 3.5238 | 2 | 0.22139 | 0.8 | 0.04 | 8.144 | WMa,TruStrain™ | 0.5
282 | 9.4 | 37 | 11.048 | 0.72082 | 0.0652 | 3.524 | 2 | 0.22141 | 0.8 | 0.04 | 8.1447 | WMa,TruStrain™ | 0.5
283 | 9.43 | 37 | 11.048 | 0.72199 | 0.0654 | 3.5242 | 2 | 0.22142 | 0.8 | 0.04 | 8.145 | WMa,TruStrain™ | 0.5
284 | 9.47 | 37 | 11.046 | 0.72617 | 0.0657 | 3.5237 | 2 | 0.22139 | 0.8 | 0.04 | 8.144 | WMa,TruStrain™ | 0.5
285 | 9.5 | 37 | 11.047 | 0.72307 | 0.0655 | 3.5238 | 2 | 0.2214 | 0.8 | 0.04 | 8.1441 | WMa,TruStrain™ | 0.5
286 | 9.53 | 37 | 11.043 | 0.71873 | 0.0651 | 3.5226 | 2 | 0.22132 | 0.8 | 0.04 | 8.1414 | WMa,TruStrain™ | 0.5
287 | 9.57 | 37 | 11.042 | 0.72076 | 0.0653 | 3.5223 | 2 | 0.22131 | 0.8 | 0.04 | 8.1408 | WMa,TruStrain™ | 0.5
288 | 9.6 | 37 | 11.042 | 0.71592 | 0.0648 | 3.5222 | 2 | 0.2213 | 0.8 | 0.04 | 8.1405 | WMa,TruStrain™ | 0.5
289 | 9.63 | 37 | 11.048 | 0.71869 | 0.0651 | 3.5242 | 2 | 0.22142 | 0.8 | 0.04 | 8.1451 | WMa,TruStrain™ | 0.5
290 | 9.67 | 37 | 11.045 | 0.71769 | 0.065 | 3.5233 | 2 | 0.22137 | 0.8 | 0.04 | 8.1429 | WMa,TruStrain™ | 0.5
291 | 9.7 | 37 | 11.043 | 0.71879 | 0.0651 | 3.5226 | 2 | 0.22132 | 0.8 | 0.04 | 8.1413 | WMa,TruStrain™ | 0.5
292 | 9.73 | 37 | 11.047 | 0.72466 | 0.0656 | 3.5239 | 2 | 0.2214 | 0.8 | 0.04 | 8.1443 | WMa,TruStrain™ | 0.5
293 | 9.77 | 37 | 11.043 | 0.72031 | 0.0652 | 3.5226 | 2 | 0.22133 | 0.8 | 0.04 | 8.1415 | WMa,TruStrain™ | 0.5
294 | 9.8 | 37 | 11.048 | 0.72251 | 0.0654 | 3.5242 | 2 | 0.22142 | 0.8 | 0.04 | 8.145 | WMa,TruStrain™ | 0.5
295 | 9.83 | 37 | 11.042 | 0.71893 | 0.0651 | 3.5223 | 2 | 0.22131 | 0.8 | 0.04 | 8.1409 | WMa,TruStrain™ | 0.5
296 | 9.87 | 37 | 11.046 | 0.72352 | 0.0655 | 3.5236 | 2 | 0.22139 | 0.8 | 0.04 | 8.1437 | WMa,TruStrain™ | 0.5
297 | 9.9 | 37 | 11.049 | 0.72342 | 0.0655 | 3.5247 | 2 | 0.22145 | 0.8 | 0.04 | 8.1462 | WMa,TruStrain™ | 0.5
298 | 9.93 | 37 | 11.042 | 0.72195 | 0.0654 | 3.5222 | 2 | 0.2213 | 0.8 | 0.04 | 8.1405 | WMa,TruStrain™ | 0.5
299 | 9.97 | 37 | 11.047 | 0.72261 | 0.0654 | 3.5239 | 2 | 0.2214 | 0.8 | 0.04 | 8.1443 | WMa,TruStrain™ | 0.5
300 | 10 | 37 | 11.049 | 0.72461 | 0.0656 | 3.5247 | 2 | 0.22145 | 0.8 | 0.04 | 8.1461 | WMa,TruStrain™ | 0.5
Test: | Panc-1:BME_day 30_plate repeat
Result: | G' and G'' Curves
Interval: | 1
Point No. | Time | Temperature | Storage Modulus | Loss Modulus | Loss Factor | Complex Viscosity | Shear Strain | Shear Stress | Gap | Normal Force | Torque | Status | Frequency
Fundamental
| [min] | [°C] | [Pa] | [Pa] | [1] | [Pa·s] | [%] | [Pa] | [mm] | [N] | [µN·m] |  | [Hz]
1 | 0.0333 | 37 | 11.517 | 2.4102 | 0.209 | 3.7454 | 1.62 | 0.19099 | 0.8 | 0 | 7.0256 | WMa,TruStrain™ | 0.5
2 | 0.0667 | 37 | 13.242 | 0.979 | 0.0739 | 4.2265 | 2.07 | 0.27436 | 0.8 | 0 | 10.092 | WMa,TruStrain™ | 0.5
3 | 0.1 | 37 | 13.253 | 0.90571 | 0.0683 | 4.2285 | 2.07 | 0.27489 | 0.8 | 0 | 10.112 | WMa,TruStrain™ | 0.5
4 | 0.133 | 37 | 13.227 | 0.89185 | 0.0674 | 4.2199 | 2.03 | 0.26849 | 0.8 | 0 | 9.8765 | WMa,TruStrain™ | 0.5
5 | 0.167 | 37 | 13.238 | 0.88886 | 0.0671 | 4.2232 | 1.98 | 0.26315 | 0.8 | 0 | 9.68 | WMa,TruStrain™ | 0.5
6 | 0.2 | 37 | 13.227 | 0.88877 | 0.0672 | 4.2197 | 1.97 | 0.26084 | 0.8 | 0 | 9.595 | WMa,TruStrain™ | 0.5
7 | 0.233 | 37 | 13.243 | 0.8951 | 0.0676 | 4.2249 | 1.98 | 0.26257 | 0.8 | 0 | 9.6586 | WMa,TruStrain™ | 0.5
8 | 0.267 | 37 | 13.249 | 0.9085 | 0.0686 | 4.227 | 2 | 0.26551 | 0.8 | 0 | 9.7667 | WMa,TruStrain™ | 0.5
9 | 0.3 | 37 | 13.247 | 0.90223 | 0.0681 | 4.2263 | 2.01 | 0.26738 | 0.8 | 0 | 9.8357 | WMa,TruStrain™ | 0.5
10 | 0.333 | 37 | 13.231 | 0.87982 | 0.0665 | 4.2208 | 2.01 | 0.26716 | 0.8 | 0 | 9.8273 | WMa,TruStrain™ | 0.5
11 | 0.367 | 37 | 13.241 | 0.88215 | 0.0666 | 4.2242 | 2.01 | 0.26622 | 0.8 | 0 | 9.7928 | WMa,TruStrain™ | 0.5
12 | 0.4 | 37 | 13.239 | 0.89691 | 0.0677 | 4.2237 | 2 | 0.26493 | 0.8 | 0 | 9.7454 | WMa,TruStrain™ | 0.5
13 | 0.433 | 37 | 13.239 | 0.88808 | 0.0671 | 4.2236 | 1.99 | 0.26436 | 0.8 | 0 | 9.7247 | WMa,TruStrain™ | 0.5
14 | 0.467 | 37 | 13.245 | 0.89359 | 0.0675 | 4.2256 | 1.99 | 0.26476 | 0.8 | 0 | 9.7393 | WMa,TruStrain™ | 0.5
15 | 0.5 | 37 | 13.228 | 0.89931 | 0.068 | 4.2203 | 2 | 0.2651 | 0.8 | 0 | 9.7517 | WMa,TruStrain™ | 0.5
16 | 0.533 | 37 | 13.229 | 0.89558 | 0.0677 | 4.2207 | 2 | 0.2656 | 0.8 | 0 | 9.7702 | WMa,TruStrain™ | 0.5
17 | 0.567 | 37 | 13.254 | 0.88387 | 0.0667 | 4.2281 | 2 | 0.26612 | 0.8 | 0 | 9.7893 | WMa,TruStrain™ | 0.5
18 | 0.6 | 37 | 13.237 | 0.90375 | 0.0683 | 4.2233 | 2 | 0.26558 | 0.8 | 0 | 9.7695 | WMa,TruStrain™ | 0.5
19 | 0.633 | 37 | 13.239 | 0.89703 | 0.0678 | 4.2239 | 2 | 0.2653 | 0.8 | 0 | 9.7592 | WMa,TruStrain™ | 0.5
20 | 0.667 | 37 | 13.262 | 0.89441 | 0.0674 | 4.2309 | 2 | 0.26559 | 0.8 | 0 | 9.7696 | WMa,TruStrain™ | 0.5
21 | 0.7 | 37 | 13.244 | 0.88735 | 0.067 | 4.2251 | 2 | 0.26529 | 0.8 | 0 | 9.7587 | WMa,TruStrain™ | 0.5
22 | 0.733 | 37 | 13.246 | 0.8968 | 0.0677 | 4.226 | 2 | 0.2655 | 0.8 | 0 | 9.7666 | WMa,TruStrain™ | 0.5
23 | 0.767 | 37 | 13.251 | 0.89243 | 0.0673 | 4.2274 | 2 | 0.26571 | 0.8 | 0 | 9.7741 | WMa,TruStrain™ | 0.5
24 | 0.8 | 37 | 13.255 | 0.89651 | 0.0676 | 4.2287 | 2 | 0.26581 | 0.8 | 0 | 9.778 | WMa,TruStrain™ | 0.5
25 | 0.833 | 37 | 13.237 | 0.91349 | 0.069 | 4.2236 | 2 | 0.26545 | 0.8 | 0 | 9.7646 | WMa,TruStrain™ | 0.5
26 | 0.867 | 37 | 13.244 | 0.88938 | 0.0672 | 4.2251 | 2 | 0.26544 | 0.8 | 0 | 9.7644 | WMa,TruStrain™ | 0.5
27 | 0.9 | 37 | 13.256 | 0.89141 | 0.0672 | 4.2289 | 2 | 0.26564 | 0.8 | 0 | 9.7716 | WMa,TruStrain™ | 0.5
28 | 0.933 | 37 | 13.258 | 0.9013 | 0.068 | 4.23 | 2 | 0.26573 | 0.8 | 0 | 9.7749 | WMa,TruStrain™ | 0.5
29 | 0.967 | 37 | 13.26 | 0.89883 | 0.0678 | 4.2305 | 2 | 0.2658 | 0.8 | 0 | 9.7775 | WMa,TruStrain™ | 0.5
30 | 1 | 37 | 13.259 | 0.88689 | 0.0669 | 4.2298 | 2 | 0.26579 | 0.8 | 0 | 9.7772 | WMa,TruStrain™ | 0.5
31 | 1.03 | 37 | 13.263 | 0.89162 | 0.0672 | 4.2313 | 2 | 0.26589 | 0.8 | 0 | 9.7807 | WMa,TruStrain™ | 0.5
32 | 1.07 | 37 | 13.269 | 0.89505 | 0.0675 | 4.2331 | 2 | 0.26599 | 0.8 | 0 | 9.7844 | WMa,TruStrain™ | 0.5
33 | 1.1 | 37 | 13.27 | 0.90362 | 0.0681 | 4.2339 | 2 | 0.26602 | 0.8 | 0 | 9.7856 | WMa,TruStrain™ | 0.5
34 | 1.13 | 37 | 13.272 | 0.90627 | 0.0683 | 4.2344 | 2 | 0.26604 | 0.8 | 0 | 9.7864 | WMa,TruStrain™ | 0.5
35 | 1.17 | 37 | 13.278 | 0.90164 | 0.0679 | 4.2361 | 2 | 0.26614 | 0.8 | 0 | 9.7901 | WMa,TruStrain™ | 0.5
36 | 1.2 | 37 | 13.271 | 0.89514 | 0.0674 | 4.2339 | 2 | 0.26602 | 0.8 | 0 | 9.7856 | WMa,TruStrain™ | 0.5
37 | 1.23 | 37 | 13.275 | 0.8974 | 0.0676 | 4.2354 | 2 | 0.26612 | 0.8 | 0 | 9.7893 | WMa,TruStrain™ | 0.5
38 | 1.27 | 37 | 13.279 | 0.9003 | 0.0678 | 4.2366 | 2 | 0.2662 | 0.8 | 0 | 9.7923 | WMa,TruStrain™ | 0.5
39 | 1.3 | 37 | 13.272 | 0.89626 | 0.0675 | 4.2342 | 2 | 0.26605 | 0.8 | 0 | 9.7867 | WMa,TruStrain™ | 0.5
40 | 1.33 | 37 | 13.279 | 0.90232 | 0.068 | 4.2366 | 2 | 0.2662 | 0.8 | 0 | 9.7921 | WMa,TruStrain™ | 0.5
41 | 1.37 | 37 | 13.276 | 0.89792 | 0.0676 | 4.2356 | 2 | 0.26613 | 0.8 | 0 | 9.7895 | WMa,TruStrain™ | 0.5
42 | 1.4 | 37 | 13.279 | 0.89677 | 0.0675 | 4.2365 | 2 | 0.26618 | 0.8 | 0 | 9.7914 | WMa,TruStrain™ | 0.5
43 | 1.43 | 37 | 13.285 | 0.90012 | 0.0678 | 4.2385 | 2 | 0.26631 | 0.8 | 0 | 9.7961 | WMa,TruStrain™ | 0.5
44 | 1.47 | 37 | 13.286 | 0.90066 | 0.0678 | 4.2386 | 2 | 0.26633 | 0.8 | 0 | 9.7968 | WMa,TruStrain™ | 0.5
45 | 1.5 | 37 | 13.289 | 0.9023 | 0.0679 | 4.2398 | 2 | 0.2664 | 0.8 | 0 | 9.7995 | WMa,TruStrain™ | 0.5
46 | 1.53 | 37 | 13.29 | 0.89996 | 0.0677 | 4.2402 | 2 | 0.26642 | 0.8 | 0 | 9.8002 | WMa,TruStrain™ | 0.5
47 | 1.57 | 37 | 13.292 | 0.89535 | 0.0674 | 4.2405 | 2 | 0.26644 | 0.8 | 0 | 9.8009 | WMa,TruStrain™ | 0.5
48 | 1.6 | 37 | 13.293 | 0.90131 | 0.0678 | 4.2409 | 2 | 0.26646 | 0.8 | 0 | 9.8019 | WMa,TruStrain™ | 0.5
49 | 1.63 | 37 | 13.294 | 0.89835 | 0.0676 | 4.2413 | 2 | 0.26649 | 0.8 | 0 | 9.8028 | WMa,TruStrain™ | 0.5
50 | 1.67 | 37 | 13.301 | 0.89796 | 0.0675 | 4.2434 | 2 | 0.26662 | 0.8 | 0 | 9.8076 | WMa,TruStrain™ | 0.5
51 | 1.7 | 37 | 13.306 | 0.90382 | 0.0679 | 4.2451 | 2 | 0.26672 | 0.8 | 0 | 9.8115 | WMa,TruStrain™ | 0.5
52 | 1.73 | 37 | 13.303 | 0.90015 | 0.0677 | 4.2443 | 2 | 0.26668 | 0.8 | 0 | 9.8098 | WMa,TruStrain™ | 0.5
53 | 1.77 | 37 | 13.304 | 0.90586 | 0.0681 | 4.2445 | 2 | 0.2667 | 0.8 | 0 | 9.8105 | WMa,TruStrain™ | 0.5
54 | 1.8 | 37 | 13.307 | 0.9008 | 0.0677 | 4.2455 | 2 | 0.26676 | 0.8 | 0 | 9.8126 | WMa,TruStrain™ | 0.5
55 | 1.83 | 37 | 13.314 | 0.90041 | 0.0676 | 4.2476 | 2 | 0.26688 | 0.8 | 0 | 9.8171 | WMa,TruStrain™ | 0.5
56 | 1.87 | 37 | 13.311 | 0.8993 | 0.0676 | 4.2466 | 2 | 0.26682 | 0.8 | 0 | 9.815 | WMa,TruStrain™ | 0.5
57 | 1.9 | 37 | 13.322 | 0.90036 | 0.0676 | 4.2501 | 2 | 0.26704 | 0.8 | 0 | 9.8229 | WMa,TruStrain™ | 0.5
58 | 1.93 | 37 | 13.319 | 0.90465 | 0.0679 | 4.2495 | 2 | 0.26701 | 0.8 | 0 | 9.8218 | WMa,TruStrain™ | 0.5
59 | 1.97 | 37 | 13.324 | 0.90118 | 0.0676 | 4.2508 | 2 | 0.26709 | 0.8 | 0 | 9.8248 | WMa,TruStrain™ | 0.5
60 | 2 | 37 | 13.328 | 0.90459 | 0.0679 | 4.2521 | 2 | 0.26717 | 0.8 | 0 | 9.8278 | WMa,TruStrain™ | 0.5
61 | 2.03 | 37 | 13.33 | 0.89476 | 0.0671 | 4.2527 | 2 | 0.2672 | 0.8 | 0 | 9.8289 | WMa,TruStrain™ | 0.5
62 | 2.07 | 37 | 13.326 | 0.89803 | 0.0674 | 4.2513 | 2 | 0.26712 | 0.8 | 0 | 9.826 | WMa,TruStrain™ | 0.5
63 | 2.1 | 37 | 13.337 | 0.9029 | 0.0677 | 4.2551 | 2 | 0.26736 | 0.8 | 0 | 9.8347 | WMa,TruStrain™ | 0.5
64 | 2.13 | 37 | 13.333 | 0.89842 | 0.0674 | 4.2536 | 2 | 0.26726 | 0.8 | 0 | 9.8312 | WMa,TruStrain™ | 0.5
65 | 2.17 | 37 | 13.338 | 0.90097 | 0.0675 | 4.2553 | 2 | 0.26737 | 0.8 | 0 | 9.8354 | WMa,TruStrain™ | 0.5
66 | 2.2 | 37 | 13.345 | 0.89813 | 0.0673 | 4.2574 | 2 | 0.2675 | 0.8 | 0 | 9.84 | WMa,TruStrain™ | 0.5
67 | 2.23 | 37 | 13.34 | 0.89969 | 0.0674 | 4.256 | 2 | 0.26741 | 0.8 | 0 | 9.8368 | WMa,TruStrain™ | 0.5
68 | 2.27 | 37 | 13.341 | 0.90389 | 0.0678 | 4.2562 | 2 | 0.26743 | 0.8 | 0 | 9.8373 | WMa,TruStrain™ | 0.5
69 | 2.3 | 37 | 13.348 | 0.90234 | 0.0676 | 4.2587 | 2 | 0.26757 | 0.8 | 0 | 9.8428 | WMa,TruStrain™ | 0.5
70 | 2.33 | 37 | 13.345 | 0.90363 | 0.0677 | 4.2576 | 2 | 0.26752 | 0.8 | 0 | 9.8406 | WMa,TruStrain™ | 0.5
71 | 2.37 | 37 | 13.349 | 0.90498 | 0.0678 | 4.259 | 2 | 0.2676 | 0.8 | 0 | 9.8436 | WMa,TruStrain™ | 0.5
72 | 2.4 | 37 | 13.357 | 0.90585 | 0.0678 | 4.2613 | 2 | 0.26774 | 0.8 | 0 | 9.8489 | WMa,TruStrain™ | 0.5
73 | 2.43 | 37 | 13.361 | 0.90326 | 0.0676 | 4.2628 | 2 | 0.26784 | 0.8 | 0 | 9.8523 | WMa,TruStrain™ | 0.5
74 | 2.47 | 37 | 13.359 | 0.90077 | 0.0674 | 4.2621 | 2 | 0.26779 | 0.8 | 0 | 9.8508 | WMa,TruStrain™ | 0.5
75 | 2.5 | 37 | 13.359 | 0.90347 | 0.0676 | 4.2619 | 2 | 0.26779 | 0.8 | 0 | 9.8507 | WMa,TruStrain™ | 0.5
76 | 2.53 | 37 | 13.364 | 0.90895 | 0.068 | 4.2637 | 2 | 0.2679 | 0.8 | 0 | 9.8546 | WMa,TruStrain™ | 0.5
77 | 2.57 | 37 | 13.371 | 0.90551 | 0.0677 | 4.2658 | 2 | 0.26802 | 0.8 | 0 | 9.8591 | WMa,TruStrain™ | 0.5
78 | 2.6 | 37 | 13.366 | 0.90563 | 0.0678 | 4.2643 | 2 | 0.26793 | 0.8 | 0 | 9.8559 | WMa,TruStrain™ | 0.5
79 | 2.63 | 37 | 13.369 | 0.9054 | 0.0677 | 4.2654 | 2 | 0.268 | 0.8 | 0 | 9.8583 | WMa,TruStrain™ | 0.5
80 | 2.67 | 37 | 13.376 | 0.90629 | 0.0678 | 4.2676 | 2 | 0.26814 | 0.8 | 0 | 9.8635 | WMa,TruStrain™ | 0.5
81 | 2.7 | 37 | 13.377 | 0.91148 | 0.0681 | 4.2678 | 2 | 0.26815 | 0.8 | 0 | 9.8639 | WMa,TruStrain™ | 0.5
82 | 2.73 | 37 | 13.377 | 0.90841 | 0.0679 | 4.2677 | 2 | 0.26815 | 0.8 | 0 | 9.8638 | WMa,TruStrain™ | 0.5
83 | 2.77 | 37 | 13.371 | 0.90527 | 0.0677 | 4.266 | 2 | 0.26805 | 0.8 | 0 | 9.8601 | WMa,TruStrain™ | 0.5
84 | 2.8 | 37 | 13.375 | 0.9078 | 0.0679 | 4.2672 | 2 | 0.26812 | 0.8 | 0 | 9.8627 | WMa,TruStrain™ | 0.5
85 | 2.83 | 37 | 13.382 | 0.90921 | 0.0679 | 4.2695 | 2 | 0.26826 | 0.8 | 0 | 9.8678 | WMa,TruStrain™ | 0.5
86 | 2.87 | 37 | 13.382 | 0.91043 | 0.068 | 4.2695 | 2 | 0.26826 | 0.8 | 0 | 9.868 | WMa,TruStrain™ | 0.5
87 | 2.9 | 37 | 13.388 | 0.90755 | 0.0678 | 4.2712 | 2 | 0.26836 | 0.8 | 0 | 9.8718 | WMa,TruStrain™ | 0.5
88 | 2.93 | 37 | 13.387 | 0.91086 | 0.068 | 4.2709 | 2 | 0.26835 | 0.8 | 0 | 9.8713 | WMa,TruStrain™ | 0.5
89 | 2.97 | 37 | 13.393 | 0.90733 | 0.0677 | 4.2728 | 2 | 0.26846 | 0.8 | 0 | 9.8755 | WMa,TruStrain™ | 0.5
90 | 3 | 37 | 13.393 | 0.90602 | 0.0676 | 4.2729 | 2 | 0.26848 | 0.8 | 0 | 9.8759 | WMa,TruStrain™ | 0.5
91 | 3.03 | 37 | 13.392 | 0.90206 | 0.0674 | 4.2723 | 2 | 0.26844 | 0.8 | 0 | 9.8747 | WMa,TruStrain™ | 0.5
92 | 3.07 | 37 | 13.393 | 0.91124 | 0.068 | 4.273 | 2 | 0.26848 | 0.8 | 0 | 9.8762 | WMa,TruStrain™ | 0.5
93 | 3.1 | 37 | 13.401 | 0.90811 | 0.0678 | 4.2755 | 2 | 0.26864 | 0.8 | 0 | 9.8818 | WMa,TruStrain™ | 0.5
94 | 3.13 | 37 | 13.395 | 0.90726 | 0.0677 | 4.2736 | 2 | 0.26851 | 0.8 | 0 | 9.8773 | WMa,TruStrain™ | 0.5
95 | 3.17 | 37 | 13.401 | 0.90575 | 0.0676 | 4.2753 | 2 | 0.26862 | 0.8 | 0 | 9.8813 | WMa,TruStrain™ | 0.5
96 | 3.2 | 37 | 13.406 | 0.90636 | 0.0676 | 4.2769 | 2 | 0.26872 | 0.8 | 0 | 9.885 | WMa,TruStrain™ | 0.5
97 | 3.23 | 37 | 13.41 | 0.90847 | 0.0677 | 4.2782 | 2 | 0.2688 | 0.8 | 0 | 9.8879 | WMa,TruStrain™ | 0.5
98 | 3.27 | 37 | 13.407 | 0.90926 | 0.0678 | 4.2775 | 2 | 0.26877 | 0.8 | 0 | 9.8866 | WMa,TruStrain™ | 0.5
99 | 3.3 | 37 | 13.409 | 0.90567 | 0.0675 | 4.2781 | 2 | 0.2688 | 0.8 | 0 | 9.8879 | WMa,TruStrain™ | 0.5
100 | 3.33 | 37 | 13.417 | 0.90963 | 0.0678 | 4.2805 | 2 | 0.26895 | 0.8 | 0 | 9.8934 | WMa,TruStrain™ | 0.5
101 | 3.37 | 37 | 13.43 | 0.90469 | 0.0674 | 4.2846 | 2 | 0.2692 | 0.8 | 0 | 9.9025 | WMa,TruStrain™ | 0.5
102 | 3.4 | 37 | 13.418 | 0.91223 | 0.068 | 4.2808 | 2 | 0.26898 | 0.8 | 0 | 9.8943 | WMa,TruStrain™ | 0.5
103 | 3.43 | 37 | 13.42 | 0.91185 | 0.0679 | 4.2815 | 2 | 0.26902 | 0.8 | 0 | 9.896 | WMa,TruStrain™ | 0.5
104 | 3.47 | 37 | 13.427 | 0.91336 | 0.068 | 4.2837 | 2 | 0.26916 | 0.8 | 0 | 9.9009 | WMa,TruStrain™ | 0.5
105 | 3.5 | 37 | 13.431 | 0.91677 | 0.0683 | 4.2852 | 2 | 0.26924 | 0.8 | 0 | 9.9041 | WMa,TruStrain™ | 0.5
106 | 3.53 | 37 | 13.428 | 0.91193 | 0.0679 | 4.284 | 2 | 0.26917 | 0.8 | 0 | 9.9014 | WMa,TruStrain™ | 0.5
107 | 3.57 | 37 | 13.433 | 0.91386 | 0.068 | 4.2856 | 2 | 0.26927 | 0.8 | 0 | 9.9051 | WMa,TruStrain™ | 0.5
108 | 3.6 | 37 | 13.436 | 0.91231 | 0.0679 | 4.2867 | 2 | 0.26934 | 0.8 | 0 | 9.9078 | WMa,TruStrain™ | 0.5
109 | 3.63 | 37 | 13.448 | 0.91428 | 0.068 | 4.2904 | 2 | 0.26957 | 0.8 | 0 | 9.9161 | WMa,TruStrain™ | 0.5
110 | 3.67 | 37 | 13.437 | 0.90796 | 0.0676 | 4.2868 | 2 | 0.26935 | 0.8 | 0 | 9.9082 | WMa,TruStrain™ | 0.5
111 | 3.7 | 37 | 13.44 | 0.91595 | 0.0682 | 4.288 | 2 | 0.26943 | 0.8 | 0 | 9.911 | WMa,TruStrain™ | 0.5
112 | 3.73 | 37 | 13.453 | 0.91273 | 0.0678 | 4.292 | 2 | 0.26967 | 0.8 | 0 | 9.9198 | WMa,TruStrain™ | 0.5
113 | 3.77 | 37 | 13.447 | 0.91352 | 0.0679 | 4.2901 | 2 | 0.26955 | 0.8 | 0 | 9.9154 | WMa,TruStrain™ | 0.5
114 | 3.8 | 37 | 13.445 | 0.90895 | 0.0676 | 4.2895 | 2 | 0.26952 | 0.8 | 0 | 9.9142 | WMa,TruStrain™ | 0.5
115 | 3.83 | 37 | 13.457 | 0.91194 | 0.0678 | 4.2933 | 2 | 0.26976 | 0.8 | 0 | 9.923 | WMa,TruStrain™ | 0.5
116 | 3.87 | 37 | 13.463 | 0.91432 | 0.0679 | 4.2954 | 2 | 0.26988 | 0.8 | 0 | 9.9277 | WMa,TruStrain™ | 0.5
117 | 3.9 | 37 | 13.46 | 0.91225 | 0.0678 | 4.2942 | 2 | 0.26981 | 0.8 | 0 | 9.9251 | WMa,TruStrain™ | 0.5
118 | 3.93 | 37 | 13.466 | 0.90891 | 0.0675 | 4.296 | 2 | 0.26993 | 0.8 | 0 | 9.9293 | WMa,TruStrain™ | 0.5
119 | 3.97 | 37 | 13.462 | 0.91496 | 0.068 | 4.2948 | 2 | 0.26986 | 0.8 | 0 | 9.9267 | WMa,TruStrain™ | 0.5
120 | 4 | 37 | 13.462 | 0.91659 | 0.0681 | 4.295 | 2 | 0.26986 | 0.8 | 0 | 9.927 | WMa,TruStrain™ | 0.5
121 | 4.03 | 37 | 13.471 | 0.91574 | 0.068 | 4.2978 | 2 | 0.27004 | 0.8 | 0 | 9.9333 | WMa,TruStrain™ | 0.5
122 | 4.07 | 37 | 13.472 | 0.91275 | 0.0678 | 4.298 | 2 | 0.27005 | 0.8 | 0 | 9.9339 | WMa,TruStrain™ | 0.5
123 | 4.1 | 37 | 13.474 | 0.91214 | 0.0677 | 4.2987 | 2 | 0.2701 | 0.8 | 0 | 9.9355 | WMa,TruStrain™ | 0.5
124 | 4.13 | 37 | 13.483 | 0.91349 | 0.0678 | 4.3017 | 2 | 0.27028 | 0.8 | 0 | 9.9423 | WMa,TruStrain™ | 0.5
125 | 4.17 | 37 | 13.478 | 0.90876 | 0.0674 | 4.3 | 2 | 0.27018 | 0.8 | 0 | 9.9386 | WMa,TruStrain™ | 0.5
126 | 4.2 | 37 | 13.483 | 0.91136 | 0.0676 | 4.3017 | 2 | 0.27028 | 0.8 | 0 | 9.9423 | WMa,TruStrain™ | 0.5
127 | 4.23 | 37 | 13.481 | 0.918 | 0.0681 | 4.301 | 2 | 0.27024 | 0.8 | 0 | 9.9408 | WMa,TruStrain™ | 0.5
128 | 4.27 | 37 | 13.494 | 0.9188 | 0.0681 | 4.3053 | 2 | 0.2705 | 0.8 | 0 | 9.9504 | WMa,TruStrain™ | 0.5
129 | 4.3 | 37 | 13.49 | 0.91332 | 0.0677 | 4.3038 | 2 | 0.27041 | 0.8 | 0 | 9.9472 | WMa,TruStrain™ | 0.5
130 | 4.33 | 37 | 13.493 | 0.91197 | 0.0676 | 4.3049 | 2 | 0.27049 | 0.8 | 0 | 9.9499 | WMa,TruStrain™ | 0.5
131 | 4.37 | 37 | 13.497 | 0.91844 | 0.068 | 4.3063 | 2 | 0.27057 | 0.8 | 0 | 9.9531 | WMa,TruStrain™ | 0.5
132 | 4.4 | 37 | 13.503 | 0.91895 | 0.0681 | 4.308 | 2 | 0.27068 | 0.8 | 0 | 9.9569 | WMa,TruStrain™ | 0.5
133 | 4.43 | 37 | 13.502 | 0.91647 | 0.0679 | 4.3077 | 2 | 0.27066 | 0.8 | 0 | 9.9561 | WMa,TruStrain™ | 0.5
134 | 4.47 | 37 | 13.505 | 0.9207 | 0.0682 | 4.3086 | 2 | 0.27072 | 0.8 | 0 | 9.9584 | WMa,TruStrain™ | 0.5
135 | 4.5 | 37 | 13.51 | 0.91691 | 0.0679 | 4.3102 | 2 | 0.27082 | 0.8 | 0 | 9.9621 | WMa,TruStrain™ | 0.5
136 | 4.53 | 37 | 13.512 | 0.91399 | 0.0676 | 4.3109 | 2 | 0.27086 | 0.8 | 0 | 9.9638 | WMa,TruStrain™ | 0.5
137 | 4.57 | 37 | 13.514 | 0.92203 | 0.0682 | 4.3115 | 2 | 0.27091 | 0.8 | 0 | 9.9653 | WMa,TruStrain™ | 0.5
138 | 4.6 | 37 | 13.518 | 0.92131 | 0.0682 | 4.3128 | 2 | 0.27098 | 0.8 | 0 | 9.9679 | WMa,TruStrain™ | 0.5
139 | 4.63 | 37 | 13.524 | 0.92274 | 0.0682 | 4.3148 | 2 | 0.2711 | 0.8 | 0 | 9.9725 | WMa,TruStrain™ | 0.5
140 | 4.67 | 37 | 13.519 | 0.91844 | 0.0679 | 4.3131 | 2 | 0.271 | 0.8 | 0 | 9.9688 | WMa,TruStrain™ | 0.5
141 | 4.7 | 37 | 13.521 | 0.91993 | 0.068 | 4.3137 | 2 | 0.27104 | 0.8 | 0 | 9.9703 | WMa,TruStrain™ | 0.5
142 | 4.73 | 37 | 13.53 | 0.91936 | 0.068 | 4.3166 | 2 | 0.27122 | 0.8 | 0 | 9.9768 | WMa,TruStrain™ | 0.5
143 | 4.77 | 37 | 13.538 | 0.91658 | 0.0677 | 4.3193 | 2 | 0.27138 | 0.8 | 0 | 9.9829 | WMa,TruStrain™ | 0.5
144 | 4.8 | 37 | 13.539 | 0.92146 | 0.0681 | 4.3194 | 2 | 0.27139 | 0.8 | 0 | 9.9832 | WMa,TruStrain™ | 0.5
145 | 4.83 | 37 | 13.538 | 0.91599 | 0.0677 | 4.319 | 2 | 0.27138 | 0.8 | 0 | 9.9826 | WMa,TruStrain™ | 0.5
146 | 4.87 | 37 | 13.537 | 0.91809 | 0.0678 | 4.3189 | 2 | 0.27137 | 0.8 | 0 | 9.9824 | WMa,TruStrain™ | 0.5
147 | 4.9 | 37 | 13.539 | 0.9149 | 0.0676 | 4.3196 | 2 | 0.27141 | 0.8 | 0 | 9.9837 | WMa,TruStrain™ | 0.5
148 | 4.93 | 37 | 13.546 | 0.91799 | 0.0678 | 4.3216 | 2 | 0.27153 | 0.8 | 0 | 9.9882 | WMa,TruStrain™ | 0.5
149 | 4.97 | 37 | 13.544 | 0.92124 | 0.068 | 4.321 | 2 | 0.2715 | 0.8 | 0 | 9.9871 | WMa,TruStrain™ | 0.5
150 | 5 | 37 | 13.551 | 0.91893 | 0.0678 | 4.3234 | 2 | 0.27164 | 0.8 | 0 | 9.9924 | WMa,TruStrain™ | 0.5
151 | 5.03 | 37 | 13.546 | 0.9194 | 0.0679 | 4.3217 | 2 | 0.27154 | 0.8 | 0 | 9.9888 | WMa,TruStrain™ | 0.5
152 | 5.07 | 37 | 13.554 | 0.91732 | 0.0677 | 4.3242 | 2 | 0.2717 | 0.8 | 0 | 9.9944 | WMa,TruStrain™ | 0.5
153 | 5.1 | 37 | 13.553 | 0.91784 | 0.0677 | 4.324 | 2 | 0.27169 | 0.8 | 0 | 9.994 | WMa,TruStrain™ | 0.5
154 | 5.13 | 37 | 13.556 | 0.92072 | 0.0679 | 4.3249 | 2 | 0.27174 | 0.8 | 0 | 9.996 | WMa,TruStrain™ | 0.5
155 | 5.17 | 37 | 13.557 | 0.91957 | 0.0678 | 4.3252 | 2 | 0.27176 | 0.8 | 0 | 9.9968 | WMa,TruStrain™ | 0.5
156 | 5.2 | 37 | 13.558 | 0.9285 | 0.0685 | 4.3258 | 2 | 0.2718 | 0.8 | 0 | 9.9984 | WMa,TruStrain™ | 0.5
157 | 5.23 | 37 | 13.566 | 0.91542 | 0.0675 | 4.3281 | 2 | 0.27193 | 0.8 | 0 | 10.003 | WMa,TruStrain™ | 0.5
158 | 5.27 | 37 | 13.568 | 0.92016 | 0.0678 | 4.3287 | 2 | 0.27198 | 0.8 | 0 | 10.005 | WMa,TruStrain™ | 0.5
159 | 5.3 | 37 | 13.566 | 0.91825 | 0.0677 | 4.3282 | 2 | 0.27195 | 0.8 | 0 | 10.004 | WMa,TruStrain™ | 0.5
160 | 5.33 | 37 | 13.578 | 0.92315 | 0.068 | 4.332 | 2 | 0.27219 | 0.8 | 0 | 10.012 | WMa,TruStrain™ | 0.5
161 | 5.37 | 37 | 13.577 | 0.92764 | 0.0683 | 4.3318 | 2 | 0.27218 | 0.8 | 0 | 10.012 | WMa,TruStrain™ | 0.5
162 | 5.4 | 37 | 13.579 | 0.91994 | 0.0677 | 4.3321 | 2 | 0.27219 | 0.8 | 0 | 10.013 | WMa,TruStrain™ | 0.5
163 | 5.43 | 37 | 13.586 | 0.91821 | 0.0676 | 4.3344 | 2 | 0.27234 | 0.8 | 0 | 10.018 | WMa,TruStrain™ | 0.5
164 | 5.47 | 37 | 13.584 | 0.92602 | 0.0682 | 4.3338 | 2 | 0.27231 | 0.8 | 0 | 10.017 | WMa,TruStrain™ | 0.5
165 | 5.5 | 37 | 13.586 | 0.92265 | 0.0679 | 4.3345 | 2 | 0.27235 | 0.8 | 0 | 10.018 | WMa,TruStrain™ | 0.5
166 | 5.53 | 37 | 13.594 | 0.92151 | 0.0678 | 4.337 | 2 | 0.27249 | 0.8 | 0 | 10.024 | WMa,TruStrain™ | 0.5
167 | 5.57 | 37 | 13.595 | 0.92243 | 0.0678 | 4.3374 | 2 | 0.27253 | 0.8 | 0 | 10.025 | WMa,TruStrain™ | 0.5
168 | 5.6 | 37 | 13.601 | 0.92844 | 0.0683 | 4.3393 | 2 | 0.27264 | 0.8 | 0 | 10.029 | WMa,TruStrain™ | 0.5
169 | 5.63 | 37 | 13.597 | 0.9223 | 0.0678 | 4.338 | 2 | 0.27257 | 0.8 | 0 | 10.027 | WMa,TruStrain™ | 0.5
170 | 5.67 | 37 | 13.603 | 0.92149 | 0.0677 | 4.3398 | 2 | 0.27268 | 0.8 | 0 | 10.031 | WMa,TruStrain™ | 0.5
171 | 5.7 | 37 | 13.609 | 0.9271 | 0.0681 | 4.3418 | 2 | 0.2728 | 0.8 | 0 | 10.035 | WMa,TruStrain™ | 0.5
172 | 5.73 | 37 | 13.612 | 0.92656 | 0.0681 | 4.3429 | 2 | 0.27287 | 0.8 | 0 | 10.037 | WMa,TruStrain™ | 0.5
173 | 5.77 | 37 | 13.611 | 0.92737 | 0.0681 | 4.3427 | 2 | 0.27286 | 0.8 | 0 | 10.037 | WMa,TruStrain™ | 0.5
174 | 5.8 | 37 | 13.613 | 0.92452 | 0.0679 | 4.343 | 2 | 0.27288 | 0.8 | 0 | 10.038 | WMa,TruStrain™ | 0.5
175 | 5.83 | 37 | 13.617 | 0.91982 | 0.0676 | 4.3442 | 2 | 0.27295 | 0.8 | 0 | 10.041 | WMa,TruStrain™ | 0.5
176 | 5.87 | 37 | 13.616 | 0.92201 | 0.0677 | 4.344 | 2 | 0.27294 | 0.8 | 0 | 10.04 | WMa,TruStrain™ | 0.5
177 | 5.9 | 37 | 13.623 | 0.92318 | 0.0678 | 4.3464 | 2 | 0.27309 | 0.8 | 0 | 10.046 | WMa,TruStrain™ | 0.5
178 | 5.93 | 37 | 13.629 | 0.92556 | 0.0679 | 4.3483 | 2 | 0.27321 | 0.8 | 0 | 10.05 | WMa,TruStrain™ | 0.5
179 | 5.97 | 37 | 13.632 | 0.92912 | 0.0682 | 4.3494 | 2 | 0.27328 | 0.8 | 0 | 10.053 | WMa,TruStrain™ | 0.5
180 | 6 | 37 | 13.628 | 0.92686 | 0.068 | 4.3481 | 2 | 0.2732 | 0.8 | 0 | 10.05 | WMa,TruStrain™ | 0.5
181 | 6.03 | 37 | 13.638 | 0.92616 | 0.0679 | 4.3512 | 2 | 0.27339 | 0.8 | 0 | 10.057 | WMa,TruStrain™ | 0.5
182 | 6.07 | 37 | 13.635 | 0.92628 | 0.0679 | 4.3502 | 2 | 0.27334 | 0.8 | 0 | 10.055 | WMa,TruStrain™ | 0.5
183 | 6.1 | 37 | 13.642 | 0.92767 | 0.068 | 4.3523 | 2 | 0.27346 | 0.8 | 0 | 10.059 | WMa,TruStrain™ | 0.5
184 | 6.13 | 37 | 13.642 | 0.93105 | 0.0683 | 4.3523 | 2 | 0.27347 | 0.8 | 0 | 10.059 | WMa,TruStrain™ | 0.5
185 | 6.17 | 37 | 13.644 | 0.92834 | 0.068 | 4.3531 | 2 | 0.27351 | 0.8 | 0 | 10.061 | WMa,TruStrain™ | 0.5
186 | 6.2 | 37 | 13.652 | 0.92346 | 0.0676 | 4.3554 | 2 | 0.27365 | 0.8 | 0 | 10.066 | WMa,TruStrain™ | 0.5
187 | 6.23 | 37 | 13.648 | 0.92767 | 0.068 | 4.3543 | 2 | 0.27359 | 0.8 | 0 | 10.064 | WMa,TruStrain™ | 0.5
188 | 6.27 | 37 | 13.657 | 0.92905 | 0.068 | 4.3573 | 2 | 0.27377 | 0.8 | 0 | 10.071 | WMa,TruStrain™ | 0.5
189 | 6.3 | 37 | 13.662 | 0.93126 | 0.0682 | 4.3588 | 2 | 0.27387 | 0.8 | 0 | 10.074 | WMa,TruStrain™ | 0.5
190 | 6.33 | 37 | 13.663 | 0.92889 | 0.068 | 4.359 | 2 | 0.27388 | 0.8 | 0 | 10.075 | WMa,TruStrain™ | 0.5
191 | 6.37 | 37 | 13.663 | 0.93057 | 0.0681 | 4.3591 | 2 | 0.27389 | 0.8 | 0 | 10.075 | WMa,TruStrain™ | 0.5
192 | 6.4 | 37 | 13.668 | 0.9326 | 0.0682 | 4.3608 | 2 | 0.274 | 0.8 | 0 | 10.079 | WMa,TruStrain™ | 0.5
193 | 6.43 | 37 | 13.667 | 0.92893 | 0.068 | 4.3603 | 2 | 0.27397 | 0.8 | 0 | 10.078 | WMa,TruStrain™ | 0.5
194 | 6.47 | 37 | 13.67 | 0.93112 | 0.0681 | 4.3615 | 2 | 0.27404 | 0.8 | 0 | 10.081 | WMa,TruStrain™ | 0.5
195 | 6.5 | 37 | 13.674 | 0.93077 | 0.0681 | 4.3626 | 2 | 0.2741 | 0.8 | 0 | 10.083 | WMa,TruStrain™ | 0.5
196 | 6.53 | 37 | 13.677 | 0.92807 | 0.0679 | 4.3636 | 2 | 0.27417 | 0.8 | 0 | 10.085 | WMa,TruStrain™ | 0.5
197 | 6.57 | 37 | 13.682 | 0.92655 | 0.0677 | 4.365 | 2 | 0.27426 | 0.8 | 0 | 10.089 | WMa,TruStrain™ | 0.5
198 | 6.6 | 37 | 13.684 | 0.93663 | 0.0684 | 4.3659 | 2 | 0.27432 | 0.8 | 0 | 10.091 | WMa,TruStrain™ | 0.5
199 | 6.63 | 37 | 13.689 | 0.93508 | 0.0683 | 4.3676 | 2 | 0.27443 | 0.8 | 0 | 10.095 | WMa,TruStrain™ | 0.5
200 | 6.67 | 37 | 13.69 | 0.92905 | 0.0679 | 4.3678 | 2 | 0.27443 | 0.8 | 0 | 10.095 | WMa,TruStrain™ | 0.5
201 | 6.7 | 37 | 13.691 | 0.93543 | 0.0683 | 4.3681 | 2 | 0.27446 | 0.8 | 0 | 10.096 | WMa,TruStrain™ | 0.5
202 | 6.73 | 37 | 13.694 | 0.9311 | 0.068 | 4.3691 | 2 | 0.27452 | 0.8 | 0 | 10.098 | WMa,TruStrain™ | 0.5
203 | 6.77 | 37 | 13.694 | 0.93657 | 0.0684 | 4.369 | 2 | 0.27452 | 0.8 | 0 | 10.098 | WMa,TruStrain™ | 0.5
204 | 6.8 | 37 | 13.701 | 0.93246 | 0.0681 | 4.3714 | 2 | 0.27466 | 0.8 | 0 | 10.103 | WMa,TruStrain™ | 0.5
205 | 6.83 | 37 | 13.703 | 0.92909 | 0.0678 | 4.3719 | 2 | 0.27469 | 0.8 | 0 | 10.104 | WMa,TruStrain™ | 0.5
206 | 6.87 | 37 | 13.707 | 0.93039 | 0.0679 | 4.373 | 2 | 0.27477 | 0.8 | 0 | 10.107 | WMa,TruStrain™ | 0.5
207 | 6.9 | 37 | 13.703 | 0.92415 | 0.0674 | 4.3716 | 2 | 0.27468 | 0.8 | 0 | 10.104 | WMa,TruStrain™ | 0.5
208 | 6.93 | 37 | 13.713 | 0.92821 | 0.0677 | 4.3751 | 2 | 0.2749 | 0.8 | 0 | 10.112 | WMa,TruStrain™ | 0.5
209 | 6.97 | 37 | 13.715 | 0.93428 | 0.0681 | 4.3758 | 2 | 0.27494 | 0.8 | 0 | 10.114 | WMa,TruStrain™ | 0.5
210 | 7 | 37 | 13.715 | 0.93698 | 0.0683 | 4.3757 | 2 | 0.27494 | 0.8 | 0 | 10.114 | WMa,TruStrain™ | 0.5
211 | 7.03 | 37 | 13.723 | 0.93083 | 0.0678 | 4.378 | 2 | 0.27507 | 0.8 | 0 | 10.119 | WMa,TruStrain™ | 0.5
212 | 7.07 | 37 | 13.727 | 0.92873 | 0.0677 | 4.3794 | 2 | 0.27516 | 0.8 | 0 | 10.122 | WMa,TruStrain™ | 0.5
213 | 7.1 | 37 | 13.728 | 0.93135 | 0.0678 | 4.3799 | 2 | 0.27519 | 0.8 | 0 | 10.123 | WMa,TruStrain™ | 0.5
214 | 7.13 | 37 | 13.734 | 0.93448 | 0.068 | 4.3819 | 2 | 0.27532 | 0.8 | 0 | 10.128 | WMa,TruStrain™ | 0.5
215 | 7.17 | 37 | 13.732 | 0.93145 | 0.0678 | 4.3809 | 2 | 0.27526 | 0.8 | 0 | 10.126 | WMa,TruStrain™ | 0.5
216 | 7.2 | 37 | 13.738 | 0.93069 | 0.0677 | 4.3828 | 2 | 0.27539 | 0.8 | 0 | 10.13 | WMa,TruStrain™ | 0.5
217 | 7.23 | 37 | 13.734 | 0.93599 | 0.0682 | 4.3818 | 2 | 0.27532 | 0.8 | 0 | 10.128 | WMa,TruStrain™ | 0.5
218 | 7.27 | 37 | 13.735 | 0.93744 | 0.0683 | 4.3823 | 2 | 0.27535 | 0.8 | 0 | 10.129 | WMa,TruStrain™ | 0.5
219 | 7.3 | 37 | 13.745 | 0.93309 | 0.0679 | 4.3852 | 2 | 0.27553 | 0.8 | 0 | 10.135 | WMa,TruStrain™ | 0.5
220 | 7.33 | 37 | 13.745 | 0.93617 | 0.0681 | 4.3852 | 2 | 0.27553 | 0.8 | 0 | 10.135 | WMa,TruStrain™ | 0.5
221 | 7.37 | 37 | 13.749 | 0.9307 | 0.0677 | 4.3864 | 2 | 0.27561 | 0.8 | 0 | 10.138 | WMa,TruStrain™ | 0.5
222 | 7.4 | 37 | 13.751 | 0.93448 | 0.068 | 4.3871 | 2 | 0.27565 | 0.8 | 0 | 10.14 | WMa,TruStrain™ | 0.5
223 | 7.43 | 37 | 13.751 | 0.93404 | 0.0679 | 4.387 | 2 | 0.27565 | 0.8 | 0 | 10.14 | WMa,TruStrain™ | 0.5
224 | 7.47 | 37 | 13.766 | 0.93676 | 0.068 | 4.3921 | 2 | 0.27596 | 0.8 | 0 | 10.151 | WMa,TruStrain™ | 0.5
225 | 7.5 | 37 | 13.761 | 0.93943 | 0.0683 | 4.3904 | 2 | 0.27586 | 0.8 | 0 | 10.148 | WMa,TruStrain™ | 0.5
226 | 7.53 | 37 | 13.764 | 0.93473 | 0.0679 | 4.3912 | 2 | 0.27591 | 0.8 | 0 | 10.149 | WMa,TruStrain™ | 0.5
227 | 7.57 | 37 | 13.769 | 0.93965 | 0.0682 | 4.3929 | 2 | 0.27602 | 0.8 | 0 | 10.153 | WMa,TruStrain™ | 0.5
228 | 7.6 | 37 | 13.763 | 0.93591 | 0.068 | 4.391 | 2 | 0.2759 | 0.8 | 0 | 10.149 | WMa,TruStrain™ | 0.5
229 | 7.63 | 37 | 13.778 | 0.94337 | 0.0685 | 4.396 | 2 | 0.2762 | 0.8 | 0 | 10.16 | WMa,TruStrain™ | 0.5
230 | 7.67 | 37 | 13.775 | 0.93143 | 0.0676 | 4.3946 | 2 | 0.27612 | 0.8 | 0 | 10.157 | WMa,TruStrain™ | 0.5
231 | 7.7 | 37 | 13.771 | 0.93479 | 0.0679 | 4.3935 | 2 | 0.27606 | 0.8 | 0 | 10.155 | WMa,TruStrain™ | 0.5
232 | 7.73 | 37 | 13.777 | 0.94064 | 0.0683 | 4.3957 | 2 | 0.27619 | 0.8 | 0 | 10.16 | WMa,TruStrain™ | 0.5
233 | 7.77 | 37 | 13.786 | 0.94164 | 0.0683 | 4.3984 | 2 | 0.27635 | 0.8 | 0 | 10.166 | WMa,TruStrain™ | 0.5
234 | 7.8 | 37 | 13.783 | 0.93748 | 0.068 | 4.3973 | 2 | 0.27629 | 0.8 | 0 | 10.163 | WMa,TruStrain™ | 0.5
235 | 7.83 | 37 | 13.793 | 0.93637 | 0.0679 | 4.4006 | 2 | 0.2765 | 0.8 | 0 | 10.171 | WMa,TruStrain™ | 0.5
236 | 7.87 | 37 | 13.792 | 0.9374 | 0.068 | 4.4001 | 2 | 0.27647 | 0.8 | 0 | 10.17 | WMa,TruStrain™ | 0.5
237 | 7.9 | 37 | 13.797 | 0.92986 | 0.0674 | 4.4017 | 2 | 0.27657 | 0.8 | 0 | 10.174 | WMa,TruStrain™ | 0.5
238 | 7.93 | 37 | 13.803 | 0.93694 | 0.0679 | 4.4039 | 2 | 0.2767 | 0.8 | 0 | 10.178 | WMa,TruStrain™ | 0.5
239 | 7.97 | 37 | 13.807 | 0.94736 | 0.0686 | 4.4052 | 2 | 0.27679 | 0.8 | 0 | 10.182 | WMa,TruStrain™ | 0.5
240 | 8 | 37 | 13.81 | 0.93564 | 0.0678 | 4.4058 | 2 | 0.27683 | 0.8 | 0 | 10.183 | WMa,TruStrain™ | 0.5
241 | 8.03 | 37 | 13.809 | 0.94374 | 0.0683 | 4.4057 | 2 | 0.27683 | 0.8 | 0 | 10.183 | WMa,TruStrain™ | 0.5
242 | 8.07 | 37 | 13.813 | 0.94399 | 0.0683 | 4.407 | 2 | 0.2769 | 0.8 | 0 | 10.186 | WMa,TruStrain™ | 0.5
243 | 8.1 | 37 | 13.812 | 0.93684 | 0.0678 | 4.4065 | 2 | 0.27687 | 0.8 | 0 | 10.185 | WMa,TruStrain™ | 0.5
244 | 8.13 | 37 | 13.815 | 0.94409 | 0.0683 | 4.4076 | 2 | 0.27694 | 0.8 | 0 | 10.187 | WMa,TruStrain™ | 0.5
245 | 8.17 | 37 | 13.81 | 0.94611 | 0.0685 | 4.4063 | 2 | 0.27686 | 0.8 | 0 | 10.184 | WMa,TruStrain™ | 0.5
246 | 8.2 | 37 | 13.819 | 0.94521 | 0.0684 | 4.409 | 2 | 0.27703 | 0.8 | 0 | 10.191 | WMa,TruStrain™ | 0.5
247 | 8.23 | 37 | 13.823 | 0.93942 | 0.068 | 4.4102 | 2 | 0.2771 | 0.8 | 0 | 10.193 | WMa,TruStrain™ | 0.5
248 | 8.27 | 37 | 13.833 | 0.94425 | 0.0683 | 4.4135 | 2 | 0.2773 | 0.8 | 0 | 10.201 | WMa,TruStrain™ | 0.5
249 | 8.3 | 37 | 13.828 | 0.94265 | 0.0682 | 4.4119 | 2 | 0.27721 | 0.8 | 0 | 10.197 | WMa,TruStrain™ | 0.5
250 | 8.33 | 37 | 13.826 | 0.94614 | 0.0684 | 4.4112 | 2 | 0.27717 | 0.8 | 0 | 10.196 | WMa,TruStrain™ | 0.5
251 | 8.37 | 37 | 13.833 | 0.94092 | 0.068 | 4.4135 | 2 | 0.27731 | 0.8 | 0 | 10.201 | WMa,TruStrain™ | 0.5
252 | 8.4 | 37 | 13.841 | 0.94049 | 0.068 | 4.4158 | 2 | 0.27745 | 0.8 | 0 | 10.206 | WMa,TruStrain™ | 0.5
253 | 8.43 | 37 | 13.845 | 0.94293 | 0.0681 | 4.4172 | 2 | 0.27754 | 0.8 | 0 | 10.209 | WMa,TruStrain™ | 0.5
254 | 8.47 | 37 | 13.839 | 0.94045 | 0.068 | 4.4152 | 2 | 0.27742 | 0.8 | 0 | 10.205 | WMa,TruStrain™ | 0.5
255 | 8.5 | 37 | 13.841 | 0.94082 | 0.068 | 4.4159 | 2 | 0.27746 | 0.8 | 0 | 10.206 | WMa,TruStrain™ | 0.5
256 | 8.53 | 37 | 13.844 | 0.94248 | 0.0681 | 4.4168 | 2 | 0.27752 | 0.8 | 0 | 10.209 | WMa,TruStrain™ | 0.5
257 | 8.57 | 37 | 13.85 | 0.94432 | 0.0682 | 4.4187 | 2 | 0.27764 | 0.8 | 0 | 10.213 | WMa,TruStrain™ | 0.5
258 | 8.6 | 37 | 13.853 | 0.94427 | 0.0682 | 4.4198 | 2 | 0.2777 | 0.8 | 0 | 10.215 | WMa,TruStrain™ | 0.5
259 | 8.63 | 37 | 13.86 | 0.94946 | 0.0685 | 4.4223 | 2 | 0.27786 | 0.8 | 0 | 10.221 | WMa,TruStrain™ | 0.5
260 | 8.67 | 37 | 13.857 | 0.94058 | 0.0679 | 4.4209 | 2 | 0.27777 | 0.8 | 0 | 10.218 | WMa,TruStrain™ | 0.5
261 | 8.7 | 37 | 13.866 | 0.9431 | 0.068 | 4.424 | 2 | 0.27797 | 0.8 | 0 | 10.225 | WMa,TruStrain™ | 0.5
262 | 8.73 | 37 | 13.866 | 0.94559 | 0.0682 | 4.4239 | 2 | 0.27797 | 0.8 | 0 | 10.225 | WMa,TruStrain™ | 0.5
263 | 8.77 | 37 | 13.873 | 0.94308 | 0.068 | 4.4262 | 2 | 0.27811 | 0.8 | 0 | 10.23 | WMa,TruStrain™ | 0.5
264 | 8.8 | 37 | 13.874 | 0.94271 | 0.0679 | 4.4264 | 2 | 0.27812 | 0.8 | 0 | 10.231 | WMa,TruStrain™ | 0.5
265 | 8.83 | 37 | 13.88 | 0.94651 | 0.0682 | 4.4283 | 2 | 0.27824 | 0.8 | 0 | 10.235 | WMa,TruStrain™ | 0.5
266 | 8.87 | 37 | 13.877 | 0.94588 | 0.0682 | 4.4275 | 2 | 0.27819 | 0.8 | 0 | 10.233 | WMa,TruStrain™ | 0.5
267 | 8.9 | 37 | 13.888 | 0.95127 | 0.0685 | 4.431 | 2 | 0.2784 | 0.8 | 0 | 10.241 | WMa,TruStrain™ | 0.5
268 | 8.93 | 37 | 13.894 | 0.94899 | 0.0683 | 4.433 | 2 | 0.27853 | 0.8 | 0 | 10.246 | WMa,TruStrain™ | 0.5
269 | 8.97 | 37 | 13.899 | 0.94962 | 0.0683 | 4.4345 | 2 | 0.27863 | 0.8 | 0 | 10.249 | WMa,TruStrain™ | 0.5
270 | 9 | 37 | 13.887 | 0.95045 | 0.0684 | 4.4307 | 2 | 0.2784 | 0.8 | 0 | 10.241 | WMa,TruStrain™ | 0.5
271 | 9.03 | 37 | 13.898 | 0.95284 | 0.0686 | 4.4344 | 2 | 0.27863 | 0.8 | 0 | 10.249 | WMa,TruStrain™ | 0.5
272 | 9.07 | 37 | 13.909 | 0.95261 | 0.0685 | 4.4377 | 2 | 0.27883 | 0.8 | 0 | 10.257 | WMa,TruStrain™ | 0.5
273 | 9.1 | 37 | 13.907 | 0.95002 | 0.0683 | 4.437 | 2 | 0.27878 | 0.8 | 0 | 10.255 | WMa,TruStrain™ | 0.5
274 | 9.13 | 37 | 13.91 | 0.95191 | 0.0684 | 4.4381 | 2 | 0.27885 | 0.8 | 0 | 10.258 | WMa,TruStrain™ | 0.5
275 | 9.17 | 37 | 13.908 | 0.94749 | 0.0681 | 4.4374 | 2 | 0.27881 | 0.8 | 0 | 10.256 | WMa,TruStrain™ | 0.5
276 | 9.2 | 37 | 13.924 | 0.94804 | 0.0681 | 4.4423 | 2 | 0.27911 | 0.8 | 0 | 10.267 | WMa,TruStrain™ | 0.5
277 | 9.23 | 37 | 13.919 | 0.94376 | 0.0678 | 4.4406 | 2 | 0.27902 | 0.8 | 0 | 10.264 | WMa,TruStrain™ | 0.5
278 | 9.27 | 37 | 13.925 | 0.94733 | 0.068 | 4.4426 | 2 | 0.27914 | 0.8 | 0 | 10.268 | WMa,TruStrain™ | 0.5
279 | 9.3 | 37 | 13.926 | 0.95034 | 0.0682 | 4.4432 | 2 | 0.27917 | 0.8 | 0 | 10.269 | WMa,TruStrain™ | 0.5
280 | 9.33 | 37 | 13.94 | 0.95049 | 0.0682 | 4.4476 | 2 | 0.27945 | 0.8 | 0 | 10.279 | WMa,TruStrain™ | 0.5
281 | 9.37 | 37 | 13.943 | 0.9519 | 0.0683 | 4.4484 | 2 | 0.2795 | 0.8 | 0 | 10.281 | WMa,TruStrain™ | 0.5
282 | 9.4 | 37 | 13.944 | 0.95219 | 0.0683 | 4.4489 | 2 | 0.27953 | 0.8 | 0 | 10.283 | WMa,TruStrain™ | 0.5
283 | 9.43 | 37 | 13.943 | 0.95393 | 0.0684 | 4.4487 | 2 | 0.27952 | 0.8 | 0 | 10.282 | WMa,TruStrain™ | 0.5
284 | 9.47 | 37 | 13.946 | 0.9459 | 0.0678 | 4.4494 | 2 | 0.27956 | 0.8 | 0 | 10.284 | WMa,TruStrain™ | 0.5
285 | 9.5 | 37 | 13.946 | 0.95003 | 0.0681 | 4.4494 | 2 | 0.27957 | 0.8 | 0 | 10.284 | WMa,TruStrain™ | 0.5
286 | 9.53 | 37 | 13.946 | 0.95528 | 0.0685 | 4.4497 | 2 | 0.27959 | 0.8 | 0 | 10.285 | WMa,TruStrain™ | 0.5
287 | 9.57 | 37 | 13.956 | 0.94912 | 0.068 | 4.4527 | 2 | 0.27977 | 0.8 | 0 | 10.291 | WMa,TruStrain™ | 0.5
288 | 9.6 | 37 | 13.965 | 0.95001 | 0.068 | 4.4554 | 2 | 0.27993 | 0.8 | 0 | 10.297 | WMa,TruStrain™ | 0.5
289 | 9.63 | 37 | 13.962 | 0.95212 | 0.0682 | 4.4544 | 2 | 0.27988 | 0.8 | 0 | 10.295 | WMa,TruStrain™ | 0.5
290 | 9.67 | 37 | 13.96 | 0.95607 | 0.0685 | 4.4539 | 2 | 0.27986 | 0.8 | 0 | 10.295 | WMa,TruStrain™ | 0.5
291 | 9.7 | 37 | 13.965 | 0.96083 | 0.0688 | 4.4557 | 2 | 0.27997 | 0.8 | 0 | 10.299 | WMa,TruStrain™ | 0.5
292 | 9.73 | 37 | 13.969 | 0.95712 | 0.0685 | 4.457 | 2 | 0.28004 | 0.8 | 0 | 10.301 | WMa,TruStrain™ | 0.5
293 | 9.77 | 37 | 13.974 | 0.95007 | 0.068 | 4.4584 | 2 | 0.28012 | 0.8 | 0 | 10.304 | WMa,TruStrain™ | 0.5
294 | 9.8 | 37 | 13.982 | 0.95634 | 0.0684 | 4.461 | 2 | 0.28029 | 0.8 | 0 | 10.31 | WMa,TruStrain™ | 0.5
295 | 9.83 | 37 | 13.98 | 0.94851 | 0.0679 | 4.46 | 2 | 0.28023 | 0.8 | 0 | 10.308 | WMa,TruStrain™ | 0.5
296 | 9.87 | 37 | 13.988 | 0.9547 | 0.0683 | 4.4628 | 2 | 0.28041 | 0.8 | 0 | 10.315 | WMa,TruStrain™ | 0.5
297 | 9.9 | 37 | 13.992 | 0.95207 | 0.068 | 4.4639 | 2 | 0.28048 | 0.8 | 0 | 10.317 | WMa,TruStrain™ | 0.5
298 | 9.93 | 37 | 13.999 | 0.95402 | 0.0681 | 4.4665 | 2 | 0.28064 | 0.8 | 0 | 10.323 | WMa,TruStrain™ | 0.5
299 | 9.97 | 37 | 13.996 | 0.95572 | 0.0683 | 4.4654 | 2 | 0.28057 | 0.8 | 0 | 10.321 | WMa,TruStrain™ | 0.5
300 | 10 | 37 | 13.996 | 0.95958 | 0.0686 | 4.4655 | 2 | 0.28058 | 0.8 | 0 | 10.321 | WMa,TruStrain™ | 0.5
Test: | Panc-1:BME_day 45_plate 1
Result: | G' and G'' Curves
Interval: | 1
Point No. | Time | Temperature | Storage Modulus | Loss Modulus | Loss Factor | Complex Viscosity | Shear Strain | Shear Stress | Gap | Normal Force | Torque | Status | Frequency
Fundamental
| [min] | [°C] | [Pa] | [Pa] | [1] | [Pa·s] | [%] | [Pa] | [mm] | [N] | [µN·m] |  | [Hz]
1 | 0.0333 | 37 | 31.365 | 13.247 | 0.422 | 10.838 | 1.62 | 0.55057 | 0.8 | 0.03 | 20.253 | WMa,TruStrain™ | 0.5
2 | 0.0667 | 37 | 26.195 | 10.356 | 0.395 | 8.9662 | 2 | 0.56294 | 0.8 | 0.03 | 20.708 | WMa,TruStrain™ | 0.5
3 | 0.1 | 37 | 25.848 | 9.4431 | 0.365 | 8.7595 | 2 | 0.5505 | 0.8 | 0.03 | 20.25 | WMa,TruStrain™ | 0.5
4 | 0.133 | 37 | 25.215 | 9.2172 | 0.366 | 8.5457 | 2 | 0.53726 | 0.8 | 0.03 | 19.763 | WMa,TruStrain™ | 0.5
5 | 0.167 | 37 | 25.171 | 9.1905 | 0.365 | 8.5296 | 2 | 0.53615 | 0.8 | 0.03 | 19.722 | WMa,TruStrain™ | 0.5
6 | 0.2 | 37 | 24.627 | 8.9887 | 0.365 | 8.3447 | 2 | 0.52432 | 0.8 | 0.03 | 19.287 | WMa,TruStrain™ | 0.5
7 | 0.233 | 37 | 24.349 | 8.7181 | 0.358 | 8.2323 | 2 | 0.51707 | 0.8 | 0.03 | 19.021 | WMa,TruStrain™ | 0.5
8 | 0.267 | 37 | 24.224 | 8.801 | 0.363 | 8.2039 | 2 | 0.51534 | 0.8 | 0.03 | 18.957 | WMa,TruStrain™ | 0.5
9 | 0.3 | 37 | 24.017 | 8.7331 | 0.364 | 8.1345 | 2 | 0.51106 | 0.8 | 0.03 | 18.799 | WMa,TruStrain™ | 0.5
10 | 0.333 | 37 | 24.157 | 8.79 | 0.364 | 8.1827 | 2 | 0.51416 | 0.8 | 0.03 | 18.913 | WMa,TruStrain™ | 0.5
11 | 0.367 | 37 | 24.29 | 9.1938 | 0.379 | 8.2671 | 2 | 0.51955 | 0.8 | 0.03 | 19.112 | WMa,TruStrain™ | 0.5
12 | 0.4 | 37 | 25.448 | 9.5187 | 0.374 | 8.6483 | 2 | 0.54343 | 0.8 | 0.03 | 19.99 | WMa,TruStrain™ | 0.5
13 | 0.433 | 37 | 26.642 | 9.3982 | 0.353 | 8.9925 | 2 | 0.56487 | 0.8 | 0.03 | 20.779 | WMa,TruStrain™ | 0.5
14 | 0.467 | 37 | 27.336 | 8.6104 | 0.315 | 9.1226 | 2 | 0.57288 | 0.8 | 0.03 | 21.073 | WMa,TruStrain™ | 0.5
15 | 0.5 | 37 | 27.61 | 8.0733 | 0.292 | 9.1566 | 2 | 0.57515 | 0.8 | 0.03 | 21.157 | WMa,TruStrain™ | 0.5
16 | 0.533 | 37 | 27.594 | 7.7805 | 0.282 | 9.1258 | 2 | 0.57349 | 0.8 | 0.03 | 21.096 | WMa,TruStrain™ | 0.5
17 | 0.567 | 37 | 27.545 | 7.7733 | 0.282 | 9.1102 | 2 | 0.57268 | 0.8 | 0.03 | 21.066 | WMa,TruStrain™ | 0.5
18 | 0.6 | 37 | 27.474 | 7.7443 | 0.282 | 9.0862 | 2 | 0.57112 | 0.8 | 0.03 | 21.009 | WMa,TruStrain™ | 0.5
19 | 0.633 | 37 | 27.446 | 7.5417 | 0.275 | 9.0601 | 2 | 0.56923 | 0.8 | 0.03 | 20.939 | WMa,TruStrain™ | 0.5
20 | 0.667 | 37 | 27.484 | 7.452 | 0.271 | 9.0642 | 2 | 0.56936 | 0.8 | 0.03 | 20.944 | WMa,TruStrain™ | 0.5
21 | 0.7 | 37 | 27.456 | 7.2811 | 0.265 | 9.0417 | 2 | 0.56794 | 0.8 | 0.03 | 20.892 | WMa,TruStrain™ | 0.5
22 | 0.733 | 37 | 27.457 | 7.199 | 0.262 | 9.0354 | 2 | 0.56765 | 0.8 | 0.03 | 20.881 | WMa,TruStrain™ | 0.5
23 | 0.767 | 37 | 27.391 | 7.1506 | 0.261 | 9.0111 | 2 | 0.56624 | 0.8 | 0.03 | 20.829 | WMa,TruStrain™ | 0.5
24 | 0.8 | 37 | 27.36 | 7.191 | 0.263 | 9.0048 | 2 | 0.56589 | 0.8 | 0.03 | 20.816 | WMa,TruStrain™ | 0.5
25 | 0.833 | 37 | 27.361 | 7.2153 | 0.264 | 9.0072 | 2 | 0.56599 | 0.8 | 0.03 | 20.82 | WMa,TruStrain™ | 0.5
26 | 0.867 | 37 | 27.288 | 7.156 | 0.262 | 8.9799 | 2 | 0.5642 | 0.8 | 0.03 | 20.754 | WMa,TruStrain™ | 0.5
27 | 0.9 | 37 | 27.198 | 7.1877 | 0.264 | 8.9545 | 2 | 0.56256 | 0.8 | 0.03 | 20.694 | WMa,TruStrain™ | 0.5
28 | 0.933 | 37 | 27.158 | 7.1947 | 0.265 | 8.9428 | 2 | 0.56183 | 0.8 | 0.03 | 20.667 | WMa,TruStrain™ | 0.5
29 | 0.967 | 37 | 26.566 | 7.3511 | 0.277 | 8.7741 | 2 | 0.55135 | 0.8 | 0.03 | 20.282 | WMa,TruStrain™ | 0.5
30 | 1 | 37 | 26.768 | 7.373 | 0.275 | 8.8379 | 2 | 0.55526 | 0.8 | 0.03 | 20.425 | WMa,TruStrain™ | 0.5
31 | 1.03 | 37 | 26.978 | 7.384 | 0.274 | 8.9033 | 2 | 0.55936 | 0.8 | 0.03 | 20.576 | WMa,TruStrain™ | 0.5
32 | 1.07 | 37 | 27.13 | 7.329 | 0.27 | 8.9453 | 2 | 0.56198 | 0.8 | 0.03 | 20.672 | WMa,TruStrain™ | 0.5
33 | 1.1 | 37 | 27.246 | 7.1711 | 0.263 | 8.9681 | 2 | 0.56342 | 0.8 | 0.03 | 20.726 | WMa,TruStrain™ | 0.5
34 | 1.13 | 37 | 27.284 | 7.1909 | 0.264 | 8.9815 | 2 | 0.56434 | 0.8 | 0.03 | 20.759 | WMa,TruStrain™ | 0.5
35 | 1.17 | 37 | 27.27 | 7.1168 | 0.261 | 8.9712 | 2 | 0.56372 | 0.8 | 0.03 | 20.736 | WMa,TruStrain™ | 0.5
36 | 1.2 | 37 | 27.206 | 7.0075 | 0.258 | 8.9425 | 2 | 0.56188 | 0.8 | 0.03 | 20.669 | WMa,TruStrain™ | 0.5
37 | 1.23 | 37 | 27.342 | 7.01 | 0.256 | 8.9848 | 2 | 0.56449 | 0.8 | 0.03 | 20.765 | WMa,TruStrain™ | 0.5
38 | 1.27 | 37 | 27.341 | 7.1486 | 0.261 | 8.9955 | 2 | 0.56523 | 0.8 | 0.03 | 20.792 | WMa,TruStrain™ | 0.5
39 | 1.3 | 37 | 27.197 | 7.1312 | 0.262 | 8.9496 | 2 | 0.56233 | 0.8 | 0.03 | 20.685 | WMa,TruStrain™ | 0.5
40 | 1.33 | 37 | 27.176 | 7.1538 | 0.263 | 8.9451 | 2 | 0.56201 | 0.8 | 0.03 | 20.674 | WMa,TruStrain™ | 0.5
41 | 1.37 | 37 | 27.195 | 7.2176 | 0.265 | 8.9562 | 2 | 0.5627 | 0.8 | 0.03 | 20.699 | WMa,TruStrain™ | 0.5
42 | 1.4 | 37 | 27.223 | 7.1974 | 0.264 | 8.9632 | 2 | 0.56313 | 0.8 | 0.03 | 20.715 | WMa,TruStrain™ | 0.5
43 | 1.43 | 37 | 27.28 | 7.1593 | 0.262 | 8.9775 | 2 | 0.56403 | 0.8 | 0.03 | 20.748 | WMa,TruStrain™ | 0.5
44 | 1.47 | 37 | 27.127 | 7.1131 | 0.262 | 8.9267 | 2 | 0.56088 | 0.8 | 0.03 | 20.632 | WMa,TruStrain™ | 0.5
45 | 1.5 | 37 | 27.272 | 7.2227 | 0.265 | 8.9803 | 2 | 0.56426 | 0.8 | 0.03 | 20.757 | WMa,TruStrain™ | 0.5
46 | 1.53 | 37 | 27.178 | 7.1799 | 0.264 | 8.9477 | 2 | 0.56221 | 0.8 | 0.03 | 20.681 | WMa,TruStrain™ | 0.5
47 | 1.57 | 37 | 27.174 | 7.2045 | 0.265 | 8.9485 | 2 | 0.56222 | 0.8 | 0.03 | 20.681 | WMa,TruStrain™ | 0.5
48 | 1.6 | 37 | 27.175 | 7.2237 | 0.266 | 8.9504 | 2 | 0.56234 | 0.8 | 0.03 | 20.686 | WMa,TruStrain™ | 0.5
49 | 1.63 | 37 | 27.182 | 7.2204 | 0.266 | 8.9522 | 2 | 0.56246 | 0.8 | 0.03 | 20.69 | WMa,TruStrain™ | 0.5
50 | 1.67 | 37 | 27.145 | 7.2433 | 0.267 | 8.9428 | 2 | 0.56187 | 0.8 | 0.03 | 20.668 | WMa,TruStrain™ | 0.5
51 | 1.7 | 37 | 27.187 | 7.2727 | 0.268 | 8.958 | 2 | 0.56284 | 0.8 | 0.03 | 20.704 | WMa,TruStrain™ | 0.5
52 | 1.73 | 37 | 27.249 | 7.286 | 0.267 | 8.9784 | 2 | 0.56412 | 0.8 | 0.03 | 20.751 | WMa,TruStrain™ | 0.5
53 | 1.77 | 37 | 27.019 | 7.2976 | 0.27 | 8.9085 | 2 | 0.55975 | 0.8 | 0.03 | 20.591 | WMa,TruStrain™ | 0.5
54 | 1.8 | 37 | 27.036 | 7.3662 | 0.272 | 8.9197 | 2 | 0.56044 | 0.8 | 0.03 | 20.616 | WMa,TruStrain™ | 0.5
55 | 1.83 | 37 | 27.124 | 7.4716 | 0.275 | 8.9555 | 2 | 0.56267 | 0.8 | 0.03 | 20.698 | WMa,TruStrain™ | 0.5
56 | 1.87 | 37 | 27.187 | 7.5541 | 0.278 | 8.9818 | 2 | 0.56432 | 0.8 | 0.03 | 20.758 | WMa,TruStrain™ | 0.5
57 | 1.9 | 37 | 27.16 | 7.4513 | 0.274 | 8.9648 | 2 | 0.56322 | 0.8 | 0.03 | 20.718 | WMa,TruStrain™ | 0.5
58 | 1.93 | 37 | 27.159 | 7.4006 | 0.272 | 8.9601 | 2 | 0.56293 | 0.8 | 0.03 | 20.707 | WMa,TruStrain™ | 0.5
59 | 1.97 | 37 | 27.285 | 7.473 | 0.274 | 9.005 | 2 | 0.56579 | 0.8 | 0.03 | 20.813 | WMa,TruStrain™ | 0.5
60 | 2 | 37 | 27.084 | 7.3627 | 0.272 | 8.934 | 2 | 0.56136 | 0.8 | 0.03 | 20.65 | WMa,TruStrain™ | 0.5
61 | 2.03 | 37 | 27.119 | 7.3783 | 0.272 | 8.9461 | 2 | 0.56211 | 0.8 | 0.03 | 20.677 | WMa,TruStrain™ | 0.5
62 | 2.07 | 37 | 27.189 | 7.3404 | 0.27 | 8.9643 | 2 | 0.56322 | 0.8 | 0.03 | 20.718 | WMa,TruStrain™ | 0.5
63 | 2.1 | 37 | 27.061 | 7.2518 | 0.268 | 8.9176 | 2 | 0.56028 | 0.8 | 0.03 | 20.61 | WMa,TruStrain™ | 0.5
64 | 2.13 | 37 | 27.05 | 7.2216 | 0.267 | 8.9118 | 2 | 0.55991 | 0.8 | 0.03 | 20.596 | WMa,TruStrain™ | 0.5
65 | 2.17 | 37 | 26.923 | 7.1355 | 0.265 | 8.8657 | 2 | 0.55703 | 0.8 | 0.03 | 20.491 | WMa,TruStrain™ | 0.5
66 | 2.2 | 37 | 26.894 | 7.1666 | 0.266 | 8.8594 | 2 | 0.55666 | 0.8 | 0.03 | 20.477 | WMa,TruStrain™ | 0.5
67 | 2.23 | 37 | 26.869 | 7.0735 | 0.263 | 8.844 | 2 | 0.55567 | 0.8 | 0.03 | 20.44 | WMa,TruStrain™ | 0.5
68 | 2.27 | 37 | 26.915 | 7.1018 | 0.264 | 8.8606 | 2 | 0.55672 | 0.8 | 0.03 | 20.479 | WMa,TruStrain™ | 0.5
69 | 2.3 | 37 | 26.87 | 7.0876 | 0.264 | 8.8454 | 2 | 0.55577 | 0.8 | 0.03 | 20.444 | WMa,TruStrain™ | 0.5
70 | 2.33 | 37 | 26.835 | 7.0154 | 0.261 | 8.8289 | 2 | 0.5547 | 0.8 | 0.03 | 20.405 | WMa,TruStrain™ | 0.5
71 | 2.37 | 37 | 26.948 | 7.0646 | 0.262 | 8.8676 | 2 | 0.55715 | 0.8 | 0.03 | 20.495 | WMa,TruStrain™ | 0.5
72 | 2.4 | 37 | 26.845 | 7.0833 | 0.264 | 8.8374 | 2 | 0.55529 | 0.8 | 0.03 | 20.426 | WMa,TruStrain™ | 0.5
73 | 2.43 | 37 | 26.382 | 7.1938 | 0.273 | 8.7044 | 2 | 0.54697 | 0.8 | 0.03 | 20.12 | WMa,TruStrain™ | 0.5
74 | 2.47 | 37 | 26.54 | 7.3223 | 0.276 | 8.7635 | 2 | 0.5506 | 0.8 | 0.03 | 20.254 | WMa,TruStrain™ | 0.5
75 | 2.5 | 37 | 26.946 | 7.3129 | 0.271 | 8.8875 | 2 | 0.55832 | 0.8 | 0.03 | 20.538 | WMa,TruStrain™ | 0.5
76 | 2.53 | 37 | 27.163 | 7.2979 | 0.269 | 8.953 | 2 | 0.56245 | 0.8 | 0.03 | 20.69 | WMa,TruStrain™ | 0.5
77 | 2.57 | 37 | 27.041 | 7.301 | 0.27 | 8.9157 | 2 | 0.5602 | 0.8 | 0.03 | 20.607 | WMa,TruStrain™ | 0.5
78 | 2.6 | 37 | 26.786 | 7.4001 | 0.276 | 8.8458 | 2 | 0.55587 | 0.8 | 0.03 | 20.448 | WMa,TruStrain™ | 0.5
79 | 2.63 | 37 | 26.996 | 7.393 | 0.274 | 8.9096 | 2 | 0.55979 | 0.8 | 0.03 | 20.592 | WMa,TruStrain™ | 0.5
80 | 2.67 | 37 | 27.237 | 7.4763 | 0.274 | 8.9906 | 2 | 0.56486 | 0.8 | 0.03 | 20.778 | WMa,TruStrain™ | 0.5
81 | 2.7 | 37 | 27.316 | 7.4597 | 0.273 | 9.0132 | 2 | 0.56628 | 0.8 | 0.03 | 20.83 | WMa,TruStrain™ | 0.5
82 | 2.73 | 37 | 27.253 | 7.3716 | 0.27 | 8.9866 | 2 | 0.56459 | 0.8 | 0.03 | 20.769 | WMa,TruStrain™ | 0.5
83 | 2.77 | 37 | 27.023 | 7.3416 | 0.272 | 8.9133 | 2 | 0.56004 | 0.8 | 0.03 | 20.601 | WMa,TruStrain™ | 0.5
84 | 2.8 | 37 | 27.034 | 7.3954 | 0.274 | 8.9214 | 2 | 0.56056 | 0.8 | 0.03 | 20.62 | WMa,TruStrain™ | 0.5
85 | 2.83 | 37 | 27.105 | 7.3728 | 0.272 | 8.9414 | 2 | 0.5618 | 0.8 | 0.03 | 20.666 | WMa,TruStrain™ | 0.5
86 | 2.87 | 37 | 27.273 | 7.3277 | 0.269 | 8.989 | 2 | 0.56475 | 0.8 | 0.03 | 20.774 | WMa,TruStrain™ | 0.5
87 | 2.9 | 37 | 27.324 | 7.4884 | 0.274 | 9.0182 | 2 | 0.56666 | 0.8 | 0.03 | 20.844 | WMa,TruStrain™ | 0.5
88 | 2.93 | 37 | 27.105 | 7.4824 | 0.276 | 8.9505 | 2 | 0.5624 | 0.8 | 0.03 | 20.688 | WMa,TruStrain™ | 0.5
89 | 2.97 | 37 | 27.194 | 7.5997 | 0.279 | 8.9878 | 2 | 0.5647 | 0.8 | 0.03 | 20.773 | WMa,TruStrain™ | 0.5
90 | 3 | 37 | 27.356 | 7.5427 | 0.276 | 9.0327 | 2 | 0.56747 | 0.8 | 0.03 | 20.874 | WMa,TruStrain™ | 0.5
91 | 3.03 | 37 | 27.468 | 7.5036 | 0.273 | 9.0639 | 2 | 0.56943 | 0.8 | 0.03 | 20.947 | WMa,TruStrain™ | 0.5
92 | 3.07 | 37 | 27.356 | 7.4785 | 0.273 | 9.0272 | 2 | 0.56719 | 0.8 | 0.03 | 20.864 | WMa,TruStrain™ | 0.5
93 | 3.1 | 37 | 27.378 | 7.5246 | 0.275 | 9.0377 | 2 | 0.56788 | 0.8 | 0.03 | 20.889 | WMa,TruStrain™ | 0.5
94 | 3.13 | 37 | 27.141 | 7.5574 | 0.278 | 8.9678 | 2 | 0.56352 | 0.8 | 0.03 | 20.729 | WMa,TruStrain™ | 0.5
95 | 3.17 | 37 | 27.106 | 7.5387 | 0.278 | 8.9555 | 2 | 0.56268 | 0.8 | 0.03 | 20.698 | WMa,TruStrain™ | 0.5
96 | 3.2 | 37 | 26.952 | 7.4678 | 0.277 | 8.9022 | 2 | 0.55928 | 0.8 | 0.03 | 20.573 | WMa,TruStrain™ | 0.5
97 | 3.23 | 37 | 26.936 | 7.4402 | 0.276 | 8.8952 | 2 | 0.55883 | 0.8 | 0.03 | 20.556 | WMa,TruStrain™ | 0.5
98 | 3.27 | 37 | 26.918 | 7.3451 | 0.273 | 8.8815 | 2 | 0.55798 | 0.8 | 0.03 | 20.525 | WMa,TruStrain™ | 0.5
99 | 3.3 | 37 | 27.056 | 7.3892 | 0.273 | 8.9276 | 2 | 0.56094 | 0.8 | 0.03 | 20.634 | WMa,TruStrain™ | 0.5
100 | 3.33 | 37 | 27.005 | 7.4327 | 0.275 | 8.9155 | 2 | 0.56023 | 0.8 | 0.03 | 20.608 | WMa,TruStrain™ | 0.5
101 | 3.37 | 37 | 27.145 | 7.3777 | 0.272 | 8.954 | 2 | 0.5626 | 0.8 | 0.03 | 20.695 | WMa,TruStrain™ | 0.5
102 | 3.4 | 37 | 27.096 | 7.2704 | 0.268 | 8.9301 | 2 | 0.56104 | 0.8 | 0.03 | 20.638 | WMa,TruStrain™ | 0.5
103 | 3.43 | 37 | 27.168 | 7.2362 | 0.266 | 8.9492 | 2 | 0.56223 | 0.8 | 0.03 | 20.682 | WMa,TruStrain™ | 0.5
104 | 3.47 | 37 | 27.47 | 7.2927 | 0.265 | 9.047 | 2 | 0.56842 | 0.8 | 0.03 | 20.909 | WMa,TruStrain™ | 0.5
105 | 3.5 | 37 | 27.551 | 7.4478 | 0.27 | 9.0844 | 2 | 0.57085 | 0.8 | 0.03 | 20.999 | WMa,TruStrain™ | 0.5
106 | 3.53 | 37 | 27.522 | 7.3732 | 0.268 | 9.0693 | 2 | 0.56986 | 0.8 | 0.03 | 20.962 | WMa,TruStrain™ | 0.5
107 | 3.57 | 37 | 27.527 | 7.2695 | 0.264 | 9.0624 | 2 | 0.56935 | 0.8 | 0.03 | 20.944 | WMa,TruStrain™ | 0.5
108 | 3.6 | 37 | 27.552 | 7.394 | 0.268 | 9.0803 | 2 | 0.57051 | 0.8 | 0.03 | 20.986 | WMa,TruStrain™ | 0.5
109 | 3.63 | 37 | 27.599 | 7.3952 | 0.268 | 9.0948 | 2 | 0.57142 | 0.8 | 0.03 | 21.02 | WMa,TruStrain™ | 0.5
110 | 3.67 | 37 | 27.694 | 7.3866 | 0.267 | 9.1235 | 2 | 0.57321 | 0.8 | 0.03 | 21.086 | WMa,TruStrain™ | 0.5
111 | 3.7 | 37 | 27.86 | 7.3956 | 0.265 | 9.1754 | 2 | 0.57648 | 0.8 | 0.03 | 21.206 | WMa,TruStrain™ | 0.5
112 | 3.73 | 37 | 27.916 | 7.4192 | 0.266 | 9.1944 | 2 | 0.5777 | 0.8 | 0.03 | 21.251 | WMa,TruStrain™ | 0.5
113 | 3.77 | 37 | 27.94 | 7.3847 | 0.264 | 9.199 | 2 | 0.57799 | 0.8 | 0.03 | 21.261 | WMa,TruStrain™ | 0.5
114 | 3.8 | 37 | 27.817 | 7.2666 | 0.261 | 9.1515 | 2 | 0.57497 | 0.8 | 0.03 | 21.15 | WMa,TruStrain™ | 0.5
115 | 3.83 | 37 | 28.058 | 7.265 | 0.259 | 9.2255 | 2 | 0.57961 | 0.8 | 0.03 | 21.321 | WMa,TruStrain™ | 0.5
116 | 3.87 | 37 | 28.095 | 7.2091 | 0.257 | 9.2328 | 2 | 0.5801 | 0.8 | 0.03 | 21.339 | WMa,TruStrain™ | 0.5
117 | 3.9 | 37 | 28.228 | 7.3118 | 0.259 | 9.2817 | 2 | 0.58321 | 0.8 | 0.03 | 21.453 | WMa,TruStrain™ | 0.5
118 | 3.93 | 37 | 28.327 | 7.341 | 0.259 | 9.3145 | 2 | 0.58527 | 0.8 | 0.03 | 21.529 | WMa,TruStrain™ | 0.5
119 | 3.97 | 37 | 28.4 | 7.3659 | 0.259 | 9.3391 | 2 | 0.58679 | 0.8 | 0.03 | 21.585 | WMa,TruStrain™ | 0.5
120 | 4 | 37 | 28.225 | 7.3151 | 0.259 | 9.2811 | 2 | 0.58312 | 0.8 | 0.03 | 21.45 | WMa,TruStrain™ | 0.5
121 | 4.03 | 37 | 28.154 | 7.2677 | 0.258 | 9.2556 | 2 | 0.58149 | 0.8 | 0.03 | 21.39 | WMa,TruStrain™ | 0.5
122 | 4.07 | 37 | 28.274 | 7.2567 | 0.257 | 9.2917 | 2 | 0.58377 | 0.8 | 0.03 | 21.474 | WMa,TruStrain™ | 0.5
123 | 4.1 | 37 | 28.229 | 7.2587 | 0.257 | 9.2778 | 2 | 0.58294 | 0.8 | 0.03 | 21.444 | WMa,TruStrain™ | 0.5
124 | 4.13 | 37 | 28.235 | 7.3338 | 0.26 | 9.2858 | 2 | 0.58347 | 0.8 | 0.03 | 21.463 | WMa,TruStrain™ | 0.5
125 | 4.17 | 37 | 28.33 | 7.2865 | 0.257 | 9.3113 | 2 | 0.58503 | 0.8 | 0.03 | 21.52 | WMa,TruStrain™ | 0.5
126 | 4.2 | 37 | 28.187 | 7.2407 | 0.257 | 9.2634 | 2 | 0.58202 | 0.8 | 0.03 | 21.41 | WMa,TruStrain™ | 0.5
127 | 4.23 | 37 | 28.309 | 7.2377 | 0.256 | 9.3008 | 2 | 0.58434 | 0.8 | 0.03 | 21.495 | WMa,TruStrain™ | 0.5
128 | 4.27 | 37 | 28.341 | 7.2874 | 0.257 | 9.3147 | 2 | 0.58525 | 0.8 | 0.03 | 21.529 | WMa,TruStrain™ | 0.5
129 | 4.3 | 37 | 28.215 | 7.2783 | 0.258 | 9.2752 | 2 | 0.58279 | 0.8 | 0.03 | 21.438 | WMa,TruStrain™ | 0.5
130 | 4.33 | 37 | 28.316 | 7.3407 | 0.259 | 9.3111 | 2 | 0.58503 | 0.8 | 0.03 | 21.52 | WMa,TruStrain™ | 0.5
131 | 4.37 | 37 | 28.378 | 7.3212 | 0.258 | 9.3288 | 2 | 0.58612 | 0.8 | 0.03 | 21.56 | WMa,TruStrain™ | 0.5
132 | 4.4 | 37 | 28.393 | 7.3538 | 0.259 | 9.3359 | 2 | 0.58657 | 0.8 | 0.03 | 21.577 | WMa,TruStrain™ | 0.5
133 | 4.43 | 37 | 28.378 | 7.3153 | 0.258 | 9.3284 | 2 | 0.58608 | 0.8 | 0.03 | 21.559 | WMa,TruStrain™ | 0.5
134 | 4.47 | 37 | 28.446 | 7.2761 | 0.256 | 9.3461 | 2 | 0.5872 | 0.8 | 0.03 | 21.6 | WMa,TruStrain™ | 0.5
135 | 4.5 | 37 | 28.456 | 7.2413 | 0.254 | 9.3464 | 2 | 0.58724 | 0.8 | 0.03 | 21.602 | WMa,TruStrain™ | 0.5
136 | 4.53 | 37 | 28.398 | 7.3258 | 0.258 | 9.3351 | 2 | 0.58658 | 0.8 | 0.03 | 21.577 | WMa,TruStrain™ | 0.5
137 | 4.57 | 37 | 28.407 | 7.328 | 0.258 | 9.3384 | 2 | 0.58675 | 0.8 | 0.03 | 21.584 | WMa,TruStrain™ | 0.5
138 | 4.6 | 37 | 28.372 | 7.3332 | 0.258 | 9.3278 | 2 | 0.58606 | 0.8 | 0.03 | 21.558 | WMa,TruStrain™ | 0.5
139 | 4.63 | 37 | 28.228 | 7.293 | 0.258 | 9.2803 | 2 | 0.58306 | 0.8 | 0.03 | 21.448 | WMa,TruStrain™ | 0.5
140 | 4.67 | 37 | 28.422 | 7.3639 | 0.259 | 9.3456 | 2 | 0.58715 | 0.8 | 0.03 | 21.598 | WMa,TruStrain™ | 0.5
141 | 4.7 | 37 | 28.437 | 7.3364 | 0.258 | 9.3482 | 2 | 0.58734 | 0.8 | 0.03 | 21.605 | WMa,TruStrain™ | 0.5
142 | 4.73 | 37 | 28.316 | 7.2902 | 0.257 | 9.3072 | 2 | 0.58478 | 0.8 | 0.03 | 21.511 | WMa,TruStrain™ | 0.5
143 | 4.77 | 37 | 28.372 | 7.2712 | 0.256 | 9.323 | 2 | 0.58576 | 0.8 | 0.03 | 21.547 | WMa,TruStrain™ | 0.5
144 | 4.8 | 37 | 28.397 | 7.3165 | 0.258 | 9.3342 | 2 | 0.58649 | 0.8 | 0.03 | 21.574 | WMa,TruStrain™ | 0.5
145 | 4.83 | 37 | 28.58 | 7.3127 | 0.256 | 9.3905 | 2 | 0.59001 | 0.8 | 0.03 | 21.703 | WMa,TruStrain™ | 0.5
146 | 4.87 | 37 | 28.648 | 7.3457 | 0.256 | 9.4139 | 2 | 0.59149 | 0.8 | 0.03 | 21.758 | WMa,TruStrain™ | 0.5
147 | 4.9 | 37 | 28.497 | 7.4438 | 0.261 | 9.3751 | 2 | 0.58908 | 0.8 | 0.03 | 21.67 | WMa,TruStrain™ | 0.5
148 | 4.93 | 37 | 28.524 | 7.5099 | 0.263 | 9.389 | 2 | 0.58992 | 0.8 | 0.03 | 21.7 | WMa,TruStrain™ | 0.5
149 | 4.97 | 37 | 28.587 | 7.4751 | 0.261 | 9.4054 | 2 | 0.5909 | 0.8 | 0.03 | 21.736 | WMa,TruStrain™ | 0.5
150 | 5 | 37 | 28.643 | 7.4582 | 0.26 | 9.4213 | 2 | 0.59189 | 0.8 | 0.03 | 21.773 | WMa,TruStrain™ | 0.5
151 | 5.03 | 37 | 28.632 | 7.3675 | 0.257 | 9.4107 | 2 | 0.59124 | 0.8 | 0.03 | 21.749 | WMa,TruStrain™ | 0.5
152 | 5.07 | 37 | 28.635 | 7.1675 | 0.25 | 9.3961 | 2 | 0.59032 | 0.8 | 0.03 | 21.715 | WMa,TruStrain™ | 0.5
153 | 5.1 | 37 | 28.679 | 7.2355 | 0.252 | 9.4148 | 2 | 0.59158 | 0.8 | 0.03 | 21.761 | WMa,TruStrain™ | 0.5
154 | 5.13 | 37 | 28.805 | 7.3311 | 0.255 | 9.4613 | 2 | 0.59454 | 0.8 | 0.03 | 21.87 | WMa,TruStrain™ | 0.5
155 | 5.17 | 37 | 28.674 | 7.3091 | 0.255 | 9.4192 | 2 | 0.59186 | 0.8 | 0.03 | 21.772 | WMa,TruStrain™ | 0.5
156 | 5.2 | 37 | 28.633 | 7.2824 | 0.254 | 9.4043 | 2 | 0.59084 | 0.8 | 0.03 | 21.734 | WMa,TruStrain™ | 0.5
157 | 5.23 | 37 | 28.841 | 7.5676 | 0.262 | 9.491 | 2 | 0.5963 | 0.8 | 0.03 | 21.935 | WMa,TruStrain™ | 0.5
158 | 5.27 | 37 | 28.973 | 8.2309 | 0.284 | 9.5873 | 2 | 0.60253 | 0.8 | 0.03 | 22.164 | WMa,TruStrain™ | 0.5
159 | 5.3 | 37 | 29.357 | 7.855 | 0.268 | 9.6733 | 2 | 0.60763 | 0.8 | 0.03 | 22.352 | WMa,TruStrain™ | 0.5
160 | 5.33 | 37 | 29.87 | 7.7095 | 0.258 | 9.8194 | 2 | 0.61676 | 0.8 | 0.03 | 22.688 | WMa,TruStrain™ | 0.5
161 | 5.37 | 37 | 29.844 | 7.4618 | 0.25 | 9.792 | 2 | 0.61514 | 0.8 | 0.03 | 22.628 | WMa,TruStrain™ | 0.5
162 | 5.4 | 37 | 29.891 | 7.3902 | 0.247 | 9.801 | 2 | 0.61585 | 0.8 | 0.03 | 22.654 | WMa,TruStrain™ | 0.5
163 | 5.43 | 37 | 30.132 | 7.3351 | 0.243 | 9.8714 | 2 | 0.62034 | 0.8 | 0.03 | 22.819 | WMa,TruStrain™ | 0.5
164 | 5.47 | 37 | 30.198 | 7.2254 | 0.239 | 9.8835 | 2 | 0.62108 | 0.8 | 0.03 | 22.846 | WMa,TruStrain™ | 0.5
165 | 5.5 | 37 | 30.15 | 7.185 | 0.238 | 9.8659 | 2 | 0.61991 | 0.8 | 0.03 | 22.803 | WMa,TruStrain™ | 0.5
166 | 5.53 | 37 | 30.13 | 7.2553 | 0.241 | 9.8649 | 2 | 0.61981 | 0.8 | 0.03 | 22.8 | WMa,TruStrain™ | 0.5
167 | 5.57 | 37 | 30.307 | 7.2214 | 0.238 | 9.9172 | 2 | 0.62303 | 0.8 | 0.03 | 22.918 | WMa,TruStrain™ | 0.5
168 | 5.6 | 37 | 30.542 | 7.2692 | 0.238 | 9.9935 | 2 | 0.62785 | 0.8 | 0.03 | 23.095 | WMa,TruStrain™ | 0.5
169 | 5.63 | 37 | 30.574 | 7.2577 | 0.237 | 10.002 | 2 | 0.62846 | 0.8 | 0.03 | 23.118 | WMa,TruStrain™ | 0.5
170 | 5.67 | 37 | 30.675 | 7.1847 | 0.234 | 10.028 | 2 | 0.63008 | 0.8 | 0.03 | 23.178 | WMa,TruStrain™ | 0.5
171 | 5.7 | 37 | 30.674 | 7.1293 | 0.232 | 10.024 | 2 | 0.62982 | 0.8 | 0.03 | 23.168 | WMa,TruStrain™ | 0.5
172 | 5.73 | 37 | 30.639 | 7.1477 | 0.233 | 10.014 | 2 | 0.62924 | 0.8 | 0.03 | 23.147 | WMa,TruStrain™ | 0.5
173 | 5.77 | 37 | 30.536 | 7.1125 | 0.233 | 9.9802 | 2 | 0.62708 | 0.8 | 0.03 | 23.067 | WMa,TruStrain™ | 0.5
174 | 5.8 | 37 | 30.602 | 7.0523 | 0.23 | 9.9962 | 2 | 0.62803 | 0.8 | 0.03 | 23.102 | WMa,TruStrain™ | 0.5
175 | 5.83 | 37 | 30.522 | 6.9973 | 0.229 | 9.9675 | 2 | 0.62624 | 0.8 | 0.03 | 23.036 | WMa,TruStrain™ | 0.5
176 | 5.87 | 37 | 30.439 | 7.0362 | 0.231 | 9.9445 | 2 | 0.62483 | 0.8 | 0.03 | 22.984 | WMa,TruStrain™ | 0.5
177 | 5.9 | 37 | 30.464 | 7.0645 | 0.232 | 9.9545 | 2 | 0.62547 | 0.8 | 0.03 | 23.008 | WMa,TruStrain™ | 0.5
178 | 5.93 | 37 | 30.562 | 7.0402 | 0.23 | 9.983 | 2 | 0.62723 | 0.8 | 0.03 | 23.073 | WMa,TruStrain™ | 0.5
179 | 5.97 | 37 | 30.542 | 7.0298 | 0.23 | 9.9761 | 2 | 0.6268 | 0.8 | 0.03 | 23.057 | WMa,TruStrain™ | 0.5
180 | 6 | 37 | 30.535 | 7.0174 | 0.23 | 9.9729 | 2 | 0.62659 | 0.8 | 0.03 | 23.049 | WMa,TruStrain™ | 0.5
181 | 6.03 | 37 | 30.515 | 7.0207 | 0.23 | 9.967 | 2 | 0.62623 | 0.8 | 0.03 | 23.036 | WMa,TruStrain™ | 0.5
182 | 6.07 | 37 | 30.532 | 7.0157 | 0.23 | 9.9718 | 2 | 0.62653 | 0.8 | 0.03 | 23.047 | WMa,TruStrain™ | 0.5
183 | 6.1 | 37 | 30.618 | 7.0213 | 0.229 | 9.9989 | 2 | 0.62823 | 0.8 | 0.03 | 23.109 | WMa,TruStrain™ | 0.5
184 | 6.13 | 37 | 30.608 | 6.9826 | 0.228 | 9.9933 | 2 | 0.62788 | 0.8 | 0.03 | 23.097 | WMa,TruStrain™ | 0.5
185 | 6.17 | 37 | 30.649 | 6.9185 | 0.226 | 10.001 | 2 | 0.62838 | 0.8 | 0.03 | 23.115 | WMa,TruStrain™ | 0.5
186 | 6.2 | 37 | 30.609 | 6.998 | 0.229 | 9.9944 | 2 | 0.62796 | 0.8 | 0.03 | 23.1 | WMa,TruStrain™ | 0.5
187 | 6.23 | 37 | 30.674 | 6.9875 | 0.228 | 10.014 | 2 | 0.62919 | 0.8 | 0.03 | 23.145 | WMa,TruStrain™ | 0.5
188 | 6.27 | 37 | 30.791 | 6.984 | 0.227 | 10.05 | 2 | 0.63144 | 0.8 | 0.03 | 23.228 | WMa,TruStrain™ | 0.5
189 | 6.3 | 37 | 30.652 | 7.0085 | 0.229 | 10.009 | 2 | 0.62887 | 0.8 | 0.03 | 23.133 | WMa,TruStrain™ | 0.5
190 | 6.33 | 37 | 30.505 | 7.1353 | 0.234 | 9.9723 | 2 | 0.62658 | 0.8 | 0.03 | 23.049 | WMa,TruStrain™ | 0.5
191 | 6.37 | 37 | 30.742 | 7.1399 | 0.232 | 10.046 | 2 | 0.63116 | 0.8 | 0.03 | 23.217 | WMa,TruStrain™ | 0.5
192 | 6.4 | 37 | 30.964 | 7.1185 | 0.23 | 10.113 | 2 | 0.63536 | 0.8 | 0.03 | 23.372 | WMa,TruStrain™ | 0.5
193 | 6.43 | 37 | 31.081 | 7.0738 | 0.228 | 10.147 | 2 | 0.63747 | 0.8 | 0.03 | 23.45 | WMa,TruStrain™ | 0.5
194 | 6.47 | 37 | 31.124 | 7.0804 | 0.227 | 10.16 | 2 | 0.63838 | 0.8 | 0.03 | 23.483 | WMa,TruStrain™ | 0.5
195 | 6.5 | 37 | 31.131 | 7.1087 | 0.228 | 10.164 | 2 | 0.63867 | 0.8 | 0.03 | 23.494 | WMa,TruStrain™ | 0.5
196 | 6.53 | 37 | 31.142 | 7.082 | 0.227 | 10.166 | 2 | 0.63874 | 0.8 | 0.03 | 23.496 | WMa,TruStrain™ | 0.5
197 | 6.57 | 37 | 31.194 | 7.125 | 0.228 | 10.185 | 2 | 0.63994 | 0.8 | 0.03 | 23.54 | WMa,TruStrain™ | 0.5
198 | 6.6 | 37 | 31.332 | 7.1499 | 0.228 | 10.23 | 2 | 0.64271 | 0.8 | 0.03 | 23.642 | WMa,TruStrain™ | 0.5
199 | 6.63 | 37 | 31.272 | 7.1629 | 0.229 | 10.212 | 2 | 0.64161 | 0.8 | 0.03 | 23.602 | WMa,TruStrain™ | 0.5
200 | 6.67 | 37 | 31.398 | 7.2436 | 0.231 | 10.257 | 2 | 0.64443 | 0.8 | 0.03 | 23.705 | WMa,TruStrain™ | 0.5
201 | 6.7 | 37 | 31.468 | 7.2487 | 0.23 | 10.279 | 2 | 0.64582 | 0.8 | 0.03 | 23.757 | WMa,TruStrain™ | 0.5
202 | 6.73 | 37 | 31.485 | 7.2722 | 0.231 | 10.286 | 2 | 0.64628 | 0.8 | 0.03 | 23.773 | WMa,TruStrain™ | 0.5
203 | 6.77 | 37 | 31.489 | 7.296 | 0.232 | 10.289 | 2 | 0.64646 | 0.8 | 0.03 | 23.78 | WMa,TruStrain™ | 0.5
204 | 6.8 | 37 | 31.591 | 7.2987 | 0.231 | 10.321 | 2 | 0.64843 | 0.8 | 0.03 | 23.852 | WMa,TruStrain™ | 0.5
205 | 6.83 | 37 | 31.604 | 7.2682 | 0.23 | 10.322 | 2 | 0.64854 | 0.8 | 0.03 | 23.857 | WMa,TruStrain™ | 0.5
206 | 6.87 | 37 | 31.636 | 7.2368 | 0.229 | 10.33 | 2 | 0.64903 | 0.8 | 0.03 | 23.875 | WMa,TruStrain™ | 0.5
207 | 6.9 | 37 | 31.664 | 7.2466 | 0.229 | 10.339 | 2 | 0.64964 | 0.8 | 0.03 | 23.897 | WMa,TruStrain™ | 0.5
208 | 6.93 | 37 | 31.67 | 7.2932 | 0.23 | 10.345 | 2 | 0.65 | 0.8 | 0.03 | 23.91 | WMa,TruStrain™ | 0.5
209 | 6.97 | 37 | 31.495 | 7.2638 | 0.231 | 10.288 | 2 | 0.64643 | 0.8 | 0.03 | 23.779 | WMa,TruStrain™ | 0.5
210 | 7 | 37 | 31.457 | 7.3165 | 0.233 | 10.28 | 2 | 0.64592 | 0.8 | 0.03 | 23.76 | WMa,TruStrain™ | 0.5
211 | 7.03 | 37 | 31.349 | 7.3097 | 0.233 | 10.246 | 2 | 0.64377 | 0.8 | 0.03 | 23.681 | WMa,TruStrain™ | 0.5
212 | 7.07 | 37 | 31.356 | 7.2723 | 0.232 | 10.246 | 2 | 0.64369 | 0.8 | 0.03 | 23.678 | WMa,TruStrain™ | 0.5
213 | 7.1 | 37 | 31.417 | 7.1918 | 0.229 | 10.259 | 2 | 0.64454 | 0.8 | 0.03 | 23.709 | WMa,TruStrain™ | 0.5
214 | 7.13 | 37 | 31.245 | 7.1778 | 0.23 | 10.205 | 2 | 0.64118 | 0.8 | 0.03 | 23.586 | WMa,TruStrain™ | 0.5
215 | 7.17 | 37 | 31.144 | 7.1547 | 0.23 | 10.172 | 2 | 0.63913 | 0.8 | 0.03 | 23.51 | WMa,TruStrain™ | 0.5
216 | 7.2 | 37 | 31.156 | 7.1386 | 0.229 | 10.174 | 2 | 0.63926 | 0.8 | 0.03 | 23.515 | WMa,TruStrain™ | 0.5
217 | 7.23 | 37 | 31.261 | 7.2499 | 0.232 | 10.215 | 2 | 0.64181 | 0.8 | 0.03 | 23.609 | WMa,TruStrain™ | 0.5
218 | 7.27 | 37 | 31.245 | 7.2373 | 0.232 | 10.209 | 2 | 0.64142 | 0.8 | 0.03 | 23.595 | WMa,TruStrain™ | 0.5
219 | 7.3 | 37 | 31.191 | 7.1829 | 0.23 | 10.188 | 2 | 0.6401 | 0.8 | 0.03 | 23.546 | WMa,TruStrain™ | 0.5
220 | 7.33 | 37 | 31.158 | 7.1967 | 0.231 | 10.179 | 2 | 0.63953 | 0.8 | 0.03 | 23.525 | WMa,TruStrain™ | 0.5
221 | 7.37 | 37 | 31.091 | 7.2783 | 0.234 | 10.164 | 2 | 0.63865 | 0.8 | 0.03 | 23.493 | WMa,TruStrain™ | 0.5
222 | 7.4 | 37 | 31.193 | 7.2396 | 0.232 | 10.193 | 2 | 0.64042 | 0.8 | 0.03 | 23.558 | WMa,TruStrain™ | 0.5
223 | 7.43 | 37 | 31.193 | 7.2053 | 0.231 | 10.191 | 2 | 0.64026 | 0.8 | 0.03 | 23.552 | WMa,TruStrain™ | 0.5
224 | 7.47 | 37 | 31.192 | 7.1764 | 0.23 | 10.188 | 2 | 0.64012 | 0.8 | 0.03 | 23.547 | WMa,TruStrain™ | 0.5
225 | 7.5 | 37 | 31.119 | 7.1802 | 0.231 | 10.166 | 2 | 0.63873 | 0.8 | 0.03 | 23.496 | WMa,TruStrain™ | 0.5
226 | 7.53 | 37 | 31.192 | 7.2074 | 0.231 | 10.19 | 2 | 0.64027 | 0.8 | 0.03 | 23.552 | WMa,TruStrain™ | 0.5
227 | 7.57 | 37 | 31.33 | 7.2294 | 0.231 | 10.235 | 2 | 0.64305 | 0.8 | 0.03 | 23.655 | WMa,TruStrain™ | 0.5
228 | 7.6 | 37 | 31.478 | 7.2616 | 0.231 | 10.283 | 2 | 0.64608 | 0.8 | 0.03 | 23.766 | WMa,TruStrain™ | 0.5
229 | 7.63 | 37 | 31.417 | 7.2523 | 0.231 | 10.263 | 2 | 0.64485 | 0.8 | 0.03 | 23.721 | WMa,TruStrain™ | 0.5
230 | 7.67 | 37 | 31.483 | 7.2049 | 0.229 | 10.28 | 2 | 0.64589 | 0.8 | 0.03 | 23.759 | WMa,TruStrain™ | 0.5
231 | 7.7 | 37 | 31.387 | 7.2291 | 0.23 | 10.252 | 2 | 0.64416 | 0.8 | 0.03 | 23.695 | WMa,TruStrain™ | 0.5
232 | 7.73 | 37 | 31.416 | 7.2766 | 0.232 | 10.265 | 2 | 0.64496 | 0.8 | 0.03 | 23.725 | WMa,TruStrain™ | 0.5
233 | 7.77 | 37 | 31.423 | 7.3005 | 0.232 | 10.269 | 2 | 0.6452 | 0.8 | 0.03 | 23.734 | WMa,TruStrain™ | 0.5
234 | 7.8 | 37 | 31.603 | 7.3142 | 0.231 | 10.325 | 2 | 0.64872 | 0.8 | 0.03 | 23.863 | WMa,TruStrain™ | 0.5
235 | 7.83 | 37 | 31.627 | 7.342 | 0.232 | 10.335 | 2 | 0.64934 | 0.8 | 0.03 | 23.886 | WMa,TruStrain™ | 0.5
236 | 7.87 | 37 | 31.614 | 7.3553 | 0.233 | 10.332 | 2 | 0.64916 | 0.8 | 0.03 | 23.879 | WMa,TruStrain™ | 0.5
237 | 7.9 | 37 | 31.628 | 7.3505 | 0.232 | 10.336 | 2 | 0.6494 | 0.8 | 0.03 | 23.888 | WMa,TruStrain™ | 0.5
238 | 7.93 | 37 | 31.569 | 7.39 | 0.234 | 10.32 | 2 | 0.64845 | 0.8 | 0.03 | 23.853 | WMa,TruStrain™ | 0.5
239 | 7.97 | 37 | 31.529 | 7.378 | 0.234 | 10.307 | 2 | 0.64759 | 0.8 | 0.03 | 23.822 | WMa,TruStrain™ | 0.5
240 | 8 | 37 | 31.472 | 7.314 | 0.232 | 10.285 | 2 | 0.64617 | 0.8 | 0.03 | 23.769 | WMa,TruStrain™ | 0.5
241 | 8.03 | 37 | 31.383 | 7.3173 | 0.233 | 10.257 | 2 | 0.64447 | 0.8 | 0.03 | 23.707 | WMa,TruStrain™ | 0.5
242 | 8.07 | 37 | 31.357 | 7.3602 | 0.235 | 10.253 | 2 | 0.64419 | 0.8 | 0.03 | 23.697 | WMa,TruStrain™ | 0.5
243 | 8.1 | 37 | 31.523 | 7.3804 | 0.234 | 10.305 | 2 | 0.64748 | 0.8 | 0.03 | 23.818 | WMa,TruStrain™ | 0.5
244 | 8.13 | 37 | 31.471 | 7.3732 | 0.234 | 10.289 | 2 | 0.64645 | 0.8 | 0.03 | 23.78 | WMa,TruStrain™ | 0.5
245 | 8.17 | 37 | 31.429 | 7.3785 | 0.235 | 10.276 | 2 | 0.64566 | 0.8 | 0.03 | 23.751 | WMa,TruStrain™ | 0.5
246 | 8.2 | 37 | 31.485 | 7.4456 | 0.236 | 10.298 | 2 | 0.64706 | 0.8 | 0.03 | 23.802 | WMa,TruStrain™ | 0.5
247 | 8.23 | 37 | 31.616 | 7.5474 | 0.239 | 10.346 | 2 | 0.65008 | 0.8 | 0.03 | 23.913 | WMa,TruStrain™ | 0.5
248 | 8.27 | 37 | 31.629 | 7.5303 | 0.238 | 10.349 | 2 | 0.65023 | 0.8 | 0.03 | 23.919 | WMa,TruStrain™ | 0.5
249 | 8.3 | 37 | 31.626 | 7.4951 | 0.237 | 10.346 | 2 | 0.64999 | 0.8 | 0.03 | 23.91 | WMa,TruStrain™ | 0.5
250 | 8.33 | 37 | 31.652 | 7.4957 | 0.237 | 10.354 | 2 | 0.65051 | 0.8 | 0.03 | 23.929 | WMa,TruStrain™ | 0.5
251 | 8.37 | 37 | 31.608 | 7.5028 | 0.237 | 10.341 | 2 | 0.64972 | 0.8 | 0.03 | 23.9 | WMa,TruStrain™ | 0.5
252 | 8.4 | 37 | 31.692 | 7.516 | 0.237 | 10.368 | 2 | 0.65142 | 0.8 | 0.03 | 23.962 | WMa,TruStrain™ | 0.5
253 | 8.43 | 37 | 31.552 | 7.5339 | 0.239 | 10.326 | 2 | 0.6488 | 0.8 | 0.03 | 23.866 | WMa,TruStrain™ | 0.5
254 | 8.47 | 37 | 31.427 | 7.5195 | 0.239 | 10.286 | 2 | 0.64627 | 0.8 | 0.03 | 23.773 | WMa,TruStrain™ | 0.5
255 | 8.5 | 37 | 31.468 | 7.5456 | 0.24 | 10.301 | 2 | 0.64717 | 0.8 | 0.03 | 23.806 | WMa,TruStrain™ | 0.5
256 | 8.53 | 37 | 31.634 | 7.5627 | 0.239 | 10.353 | 2 | 0.65046 | 0.8 | 0.03 | 23.927 | WMa,TruStrain™ | 0.5
257 | 8.57 | 37 | 31.731 | 7.5726 | 0.239 | 10.384 | 2 | 0.65242 | 0.8 | 0.03 | 23.999 | WMa,TruStrain™ | 0.5
258 | 8.6 | 37 | 31.648 | 7.5197 | 0.238 | 10.354 | 2 | 0.65057 | 0.8 | 0.03 | 23.931 | WMa,TruStrain™ | 0.5
259 | 8.63 | 37 | 31.777 | 7.5368 | 0.237 | 10.395 | 2 | 0.65315 | 0.8 | 0.03 | 24.026 | WMa,TruStrain™ | 0.5
260 | 8.67 | 37 | 31.871 | 7.597 | 0.238 | 10.429 | 2 | 0.65529 | 0.8 | 0.03 | 24.105 | WMa,TruStrain™ | 0.5
261 | 8.7 | 37 | 31.812 | 7.5704 | 0.238 | 10.409 | 2 | 0.654 | 0.8 | 0.03 | 24.058 | WMa,TruStrain™ | 0.5
262 | 8.73 | 37 | 31.699 | 7.5175 | 0.237 | 10.37 | 2 | 0.65153 | 0.8 | 0.03 | 23.967 | WMa,TruStrain™ | 0.5
263 | 8.77 | 37 | 31.643 | 7.4723 | 0.236 | 10.349 | 2 | 0.65022 | 0.8 | 0.03 | 23.918 | WMa,TruStrain™ | 0.5
264 | 8.8 | 37 | 31.652 | 7.4567 | 0.236 | 10.351 | 2 | 0.65033 | 0.8 | 0.03 | 23.922 | WMa,TruStrain™ | 0.5
265 | 8.83 | 37 | 31.722 | 7.5126 | 0.237 | 10.377 | 2 | 0.65198 | 0.8 | 0.03 | 23.983 | WMa,TruStrain™ | 0.5
266 | 8.87 | 37 | 31.918 | 7.5791 | 0.237 | 10.442 | 2 | 0.65612 | 0.8 | 0.03 | 24.136 | WMa,TruStrain™ | 0.5
267 | 8.9 | 37 | 31.854 | 7.5235 | 0.236 | 10.419 | 2 | 0.65461 | 0.8 | 0.03 | 24.08 | WMa,TruStrain™ | 0.5
268 | 8.93 | 37 | 31.83 | 7.4992 | 0.236 | 10.409 | 2 | 0.65399 | 0.8 | 0.03 | 24.057 | WMa,TruStrain™ | 0.5
269 | 8.97 | 37 | 31.835 | 7.5191 | 0.236 | 10.412 | 2 | 0.65419 | 0.8 | 0.03 | 24.065 | WMa,TruStrain™ | 0.5
270 | 9 | 37 | 31.856 | 7.5547 | 0.237 | 10.421 | 2 | 0.65477 | 0.8 | 0.03 | 24.086 | WMa,TruStrain™ | 0.5
271 | 9.03 | 37 | 31.867 | 7.627 | 0.239 | 10.43 | 2 | 0.65533 | 0.8 | 0.03 | 24.106 | WMa,TruStrain™ | 0.5
272 | 9.07 | 37 | 31.953 | 7.5965 | 0.238 | 10.455 | 2 | 0.65685 | 0.8 | 0.03 | 24.162 | WMa,TruStrain™ | 0.5
273 | 9.1 | 37 | 31.912 | 7.6077 | 0.238 | 10.443 | 2 | 0.6561 | 0.8 | 0.03 | 24.135 | WMa,TruStrain™ | 0.5
274 | 9.13 | 37 | 31.908 | 7.5459 | 0.236 | 10.437 | 2 | 0.65573 | 0.8 | 0.03 | 24.121 | WMa,TruStrain™ | 0.5
275 | 9.17 | 37 | 31.948 | 7.5389 | 0.236 | 10.449 | 2 | 0.65648 | 0.8 | 0.03 | 24.149 | WMa,TruStrain™ | 0.5
276 | 9.2 | 37 | 31.959 | 7.5507 | 0.236 | 10.453 | 2 | 0.65678 | 0.8 | 0.03 | 24.16 | WMa,TruStrain™ | 0.5
277 | 9.23 | 37 | 32.002 | 7.591 | 0.237 | 10.469 | 2 | 0.6578 | 0.8 | 0.03 | 24.197 | WMa,TruStrain™ | 0.5
278 | 9.27 | 37 | 32.009 | 7.616 | 0.238 | 10.473 | 2 | 0.65804 | 0.8 | 0.03 | 24.206 | WMa,TruStrain™ | 0.5
279 | 9.3 | 37 | 31.994 | 7.6086 | 0.238 | 10.468 | 2 | 0.65769 | 0.8 | 0.03 | 24.193 | WMa,TruStrain™ | 0.5
280 | 9.33 | 37 | 31.969 | 7.6032 | 0.238 | 10.46 | 2 | 0.65717 | 0.8 | 0.03 | 24.174 | WMa,TruStrain™ | 0.5
281 | 9.37 | 37 | 31.839 | 7.5093 | 0.236 | 10.413 | 2 | 0.65421 | 0.8 | 0.03 | 24.065 | WMa,TruStrain™ | 0.5
282 | 9.4 | 37 | 32.023 | 7.6078 | 0.238 | 10.477 | 2 | 0.65825 | 0.8 | 0.03 | 24.214 | WMa,TruStrain™ | 0.5
283 | 9.43 | 37 | 31.984 | 7.6093 | 0.238 | 10.465 | 2 | 0.65756 | 0.8 | 0.03 | 24.188 | WMa,TruStrain™ | 0.5
284 | 9.47 | 37 | 31.875 | 7.5461 | 0.237 | 10.427 | 2 | 0.65511 | 0.8 | 0.03 | 24.098 | WMa,TruStrain™ | 0.5
285 | 9.5 | 37 | 31.978 | 7.548 | 0.236 | 10.459 | 2 | 0.65709 | 0.8 | 0.03 | 24.171 | WMa,TruStrain™ | 0.5
286 | 9.53 | 37 | 31.938 | 7.5881 | 0.238 | 10.449 | 2 | 0.65655 | 0.8 | 0.03 | 24.151 | WMa,TruStrain™ | 0.5
287 | 9.57 | 37 | 32.036 | 7.6266 | 0.238 | 10.482 | 2 | 0.65861 | 0.8 | 0.03 | 24.227 | WMa,TruStrain™ | 0.5
288 | 9.6 | 37 | 31.951 | 7.5597 | 0.237 | 10.451 | 2 | 0.65663 | 0.8 | 0.03 | 24.154 | WMa,TruStrain™ | 0.5
289 | 9.63 | 37 | 31.952 | 7.6733 | 0.24 | 10.46 | 2 | 0.6572 | 0.8 | 0.03 | 24.175 | WMa,TruStrain™ | 0.5
290 | 9.67 | 37 | 31.989 | 7.6547 | 0.239 | 10.47 | 2 | 0.65783 | 0.8 | 0.03 | 24.198 | WMa,TruStrain™ | 0.5
291 | 9.7 | 37 | 31.957 | 7.6931 | 0.241 | 10.463 | 2 | 0.65738 | 0.8 | 0.03 | 24.182 | WMa,TruStrain™ | 0.5
292 | 9.73 | 37 | 31.951 | 7.7688 | 0.243 | 10.467 | 2 | 0.65762 | 0.8 | 0.03 | 24.191 | WMa,TruStrain™ | 0.5
293 | 9.77 | 37 | 32.099 | 7.7614 | 0.242 | 10.512 | 2 | 0.66046 | 0.8 | 0.03 | 24.295 | WMa,TruStrain™ | 0.5
294 | 9.8 | 37 | 32.175 | 7.7295 | 0.24 | 10.533 | 2 | 0.66177 | 0.8 | 0.03 | 24.343 | WMa,TruStrain™ | 0.5
295 | 9.83 | 37 | 32.286 | 7.7393 | 0.24 | 10.568 | 2 | 0.66399 | 0.8 | 0.03 | 24.425 | WMa,TruStrain™ | 0.5
296 | 9.87 | 37 | 32.286 | 7.7608 | 0.24 | 10.57 | 2 | 0.66411 | 0.8 | 0.03 | 24.429 | WMa,TruStrain™ | 0.5
297 | 9.9 | 37 | 32.196 | 7.712 | 0.24 | 10.538 | 2 | 0.66213 | 0.8 | 0.03 | 24.356 | WMa,TruStrain™ | 0.5
298 | 9.93 | 37 | 32.067 | 7.6745 | 0.239 | 10.496 | 2 | 0.65945 | 0.8 | 0.03 | 24.258 | WMa,TruStrain™ | 0.5
299 | 9.97 | 37 | 32.009 | 7.6682 | 0.24 | 10.477 | 2 | 0.65827 | 0.8 | 0.03 | 24.215 | WMa,TruStrain™ | 0.5
300 | 10 | 37 | 32.045 | 7.6668 | 0.239 | 10.488 | 2 | 0.65894 | 0.8 | 0.03 | 24.239 | WMa,TruStrain™ | 0.5
Test: | Panc-1:BME_day 45_plate 2
Result: | G' and G'' Curves
Interval: | 1
Point No. | Time | Temperature | Storage Modulus | Loss Modulus | Loss Factor | Complex Viscosity | Shear Strain | Shear Stress | Gap | Normal Force | Torque | Status | Frequency
Fundamental
| [min] | [°C] | [Pa] | [Pa] | [1] | [Pa·s] | [%] | [Pa] | [mm] | [N] | [µN·m] |  | [Hz]
1 | 0.0333 | 37.03 | 18.171 | 3.0923 | 0.17 | 5.867 | 1.62 | 0.29913 | 0.8 | 0.32 | 11.003 | WMa,TruStrain™ | 0.5
2 | 0.0667 | 37.03 | 23.634 | 1.5929 | 0.0674 | 7.5401 | 2.07 | 0.48932 | 0.8 | 0.32 | 18 | WMa,TruStrain™ | 0.5
3 | 0.1 | 37.03 | 23.615 | 1.5411 | 0.0653 | 7.533 | 2.07 | 0.48955 | 0.8 | 0.31 | 18.008 | WMa,TruStrain™ | 0.5
4 | 0.133 | 37.03 | 23.569 | 1.5072 | 0.0639 | 7.5177 | 2.02 | 0.47816 | 0.8 | 0.31 | 17.589 | WMa,TruStrain™ | 0.5
5 | 0.167 | 37.03 | 23.513 | 1.4965 | 0.0636 | 7.4997 | 1.98 | 0.46719 | 0.8 | 0.31 | 17.186 | WMa,TruStrain™ | 0.5
6 | 0.2 | 37.03 | 23.478 | 1.5054 | 0.0641 | 7.4885 | 1.97 | 0.4628 | 0.8 | 0.31 | 17.024 | WMa,TruStrain™ | 0.5
7 | 0.233 | 37.03 | 23.43 | 1.4946 | 0.0638 | 7.4733 | 1.98 | 0.46436 | 0.8 | 0.31 | 17.082 | WMa,TruStrain™ | 0.5
8 | 0.267 | 37.03 | 23.39 | 1.4985 | 0.0641 | 7.4604 | 2 | 0.46851 | 0.8 | 0.31 | 17.234 | WMa,TruStrain™ | 0.5
9 | 0.3 | 37.03 | 23.341 | 1.4955 | 0.0641 | 7.4448 | 2.01 | 0.47088 | 0.8 | 0.31 | 17.321 | WMa,TruStrain™ | 0.5
10 | 0.333 | 37.03 | 23.306 | 1.4929 | 0.0641 | 7.4337 | 2.01 | 0.47036 | 0.8 | 0.31 | 17.302 | WMa,TruStrain™ | 0.5
11 | 0.367 | 37.03 | 23.248 | 1.4901 | 0.0641 | 7.4153 | 2.01 | 0.46718 | 0.8 | 0.31 | 17.185 | WMa,TruStrain™ | 0.5
12 | 0.4 | 37.03 | 23.214 | 1.4975 | 0.0645 | 7.4045 | 2 | 0.46431 | 0.8 | 0.31 | 17.08 | WMa,TruStrain™ | 0.5
13 | 0.433 | 37.02 | 23.168 | 1.4748 | 0.0637 | 7.3894 | 1.99 | 0.46243 | 0.8 | 0.31 | 17.011 | WMa,TruStrain™ | 0.5
14 | 0.467 | 37.02 | 23.135 | 1.4831 | 0.0641 | 7.3792 | 1.99 | 0.46228 | 0.8 | 0.31 | 17.005 | WMa,TruStrain™ | 0.5
15 | 0.5 | 37.03 | 23.101 | 1.4656 | 0.0634 | 7.368 | 2 | 0.4627 | 0.8 | 0.31 | 17.02 | WMa,TruStrain™ | 0.5
16 | 0.533 | 37.03 | 23.06 | 1.4706 | 0.0638 | 7.3551 | 2 | 0.46271 | 0.8 | 0.3 | 17.021 | WMa,TruStrain™ | 0.5
17 | 0.567 | 37.02 | 23.026 | 1.4663 | 0.0637 | 7.3441 | 2 | 0.46213 | 0.8 | 0.3 | 17 | WMa,TruStrain™ | 0.5
18 | 0.6 | 37.02 | 23.005 | 1.4649 | 0.0637 | 7.3375 | 2 | 0.46128 | 0.8 | 0.3 | 16.968 | WMa,TruStrain™ | 0.5
19 | 0.633 | 37.02 | 22.971 | 1.4617 | 0.0636 | 7.3267 | 2 | 0.46008 | 0.8 | 0.3 | 16.924 | WMa,TruStrain™ | 0.5
20 | 0.667 | 37.02 | 22.923 | 1.4921 | 0.0651 | 7.3122 | 2 | 0.45894 | 0.8 | 0.3 | 16.882 | WMa,TruStrain™ | 0.5
21 | 0.7 | 37.02 | 22.892 | 1.4676 | 0.0641 | 7.3018 | 2 | 0.45836 | 0.8 | 0.3 | 16.861 | WMa,TruStrain™ | 0.5
22 | 0.733 | 37.02 | 22.859 | 1.4578 | 0.0638 | 7.291 | 2 | 0.45793 | 0.8 | 0.3 | 16.845 | WMa,TruStrain™ | 0.5
23 | 0.767 | 37.02 | 22.812 | 1.4504 | 0.0636 | 7.2761 | 2 | 0.4572 | 0.8 | 0.3 | 16.818 | WMa,TruStrain™ | 0.5
24 | 0.8 | 37.02 | 22.784 | 1.4591 | 0.064 | 7.2674 | 2 | 0.45669 | 0.8 | 0.3 | 16.8 | WMa,TruStrain™ | 0.5
25 | 0.833 | 37.02 | 22.763 | 1.45 | 0.0637 | 7.2604 | 2 | 0.45617 | 0.8 | 0.3 | 16.78 | WMa,TruStrain™ | 0.5
26 | 0.867 | 37.02 | 22.74 | 1.4467 | 0.0636 | 7.2531 | 2 | 0.45559 | 0.8 | 0.3 | 16.759 | WMa,TruStrain™ | 0.5
27 | 0.9 | 37.02 | 22.714 | 1.4445 | 0.0636 | 7.2448 | 2 | 0.455 | 0.8 | 0.3 | 16.737 | WMa,TruStrain™ | 0.5
28 | 0.933 | 37.02 | 22.667 | 1.4289 | 0.063 | 7.2295 | 2 | 0.45405 | 0.8 | 0.3 | 16.702 | WMa,TruStrain™ | 0.5
29 | 0.967 | 37.02 | 22.648 | 1.4392 | 0.0635 | 7.2237 | 2 | 0.45375 | 0.8 | 0.3 | 16.691 | WMa,TruStrain™ | 0.5
30 | 1 | 37.02 | 22.617 | 1.4424 | 0.0638 | 7.2139 | 2 | 0.45319 | 0.8 | 0.3 | 16.671 | WMa,TruStrain™ | 0.5
31 | 1.03 | 37.02 | 22.588 | 1.4353 | 0.0635 | 7.2045 | 2 | 0.45261 | 0.8 | 0.3 | 16.649 | WMa,TruStrain™ | 0.5
32 | 1.07 | 37.02 | 22.569 | 1.4283 | 0.0633 | 7.1984 | 2 | 0.45219 | 0.8 | 0.3 | 16.634 | WMa,TruStrain™ | 0.5
33 | 1.1 | 37.02 | 22.541 | 1.4293 | 0.0634 | 7.1894 | 2 | 0.45161 | 0.8 | 0.3 | 16.612 | WMa,TruStrain™ | 0.5
34 | 1.13 | 37.02 | 22.511 | 1.4334 | 0.0637 | 7.1801 | 2 | 0.45102 | 0.8 | 0.3 | 16.591 | WMa,TruStrain™ | 0.5
35 | 1.17 | 37.02 | 22.494 | 1.4291 | 0.0635 | 7.1744 | 2 | 0.45065 | 0.8 | 0.29 | 16.577 | WMa,TruStrain™ | 0.5
36 | 1.2 | 37.02 | 22.463 | 1.4218 | 0.0633 | 7.1646 | 2 | 0.45005 | 0.8 | 0.29 | 16.555 | WMa,TruStrain™ | 0.5
37 | 1.23 | 37.02 | 22.43 | 1.4311 | 0.0638 | 7.1543 | 2 | 0.44941 | 0.8 | 0.29 | 16.532 | WMa,TruStrain™ | 0.5
38 | 1.27 | 37.02 | 22.397 | 1.4286 | 0.0638 | 7.1437 | 2 | 0.44875 | 0.8 | 0.29 | 16.507 | WMa,TruStrain™ | 0.5
39 | 1.3 | 37.02 | 22.367 | 1.415 | 0.0633 | 7.1338 | 2 | 0.44813 | 0.8 | 0.29 | 16.484 | WMa,TruStrain™ | 0.5
40 | 1.33 | 37.02 | 22.348 | 1.4157 | 0.0633 | 7.128 | 2 | 0.44776 | 0.8 | 0.29 | 16.471 | WMa,TruStrain™ | 0.5
41 | 1.37 | 37.02 | 22.321 | 1.4152 | 0.0634 | 7.1192 | 2 | 0.4472 | 0.8 | 0.29 | 16.45 | WMa,TruStrain™ | 0.5
42 | 1.4 | 37.02 | 22.304 | 1.4058 | 0.063 | 7.1136 | 2 | 0.44684 | 0.8 | 0.29 | 16.437 | WMa,TruStrain™ | 0.5
43 | 1.43 | 37.02 | 22.275 | 1.4058 | 0.0631 | 7.1044 | 2 | 0.44627 | 0.8 | 0.29 | 16.416 | WMa,TruStrain™ | 0.5
44 | 1.47 | 37.02 | 22.238 | 1.4097 | 0.0634 | 7.0928 | 2 | 0.44555 | 0.8 | 0.29 | 16.39 | WMa,TruStrain™ | 0.5
45 | 1.5 | 37.02 | 22.223 | 1.3948 | 0.0628 | 7.0877 | 2 | 0.44522 | 0.8 | 0.29 | 16.377 | WMa,TruStrain™ | 0.5
46 | 1.53 | 37.02 | 22.207 | 1.4046 | 0.0633 | 7.083 | 2 | 0.44493 | 0.8 | 0.29 | 16.367 | WMa,TruStrain™ | 0.5
47 | 1.57 | 37.02 | 22.175 | 1.4028 | 0.0633 | 7.0727 | 2 | 0.44429 | 0.8 | 0.29 | 16.343 | WMa,TruStrain™ | 0.5
48 | 1.6 | 37.02 | 22.157 | 1.4138 | 0.0638 | 7.0673 | 2 | 0.44395 | 0.8 | 0.29 | 16.331 | WMa,TruStrain™ | 0.5
49 | 1.63 | 37.02 | 22.147 | 1.3972 | 0.0631 | 7.0637 | 2 | 0.44371 | 0.8 | 0.29 | 16.322 | WMa,TruStrain™ | 0.5
50 | 1.67 | 37.02 | 22.126 | 1.4044 | 0.0635 | 7.057 | 2 | 0.44329 | 0.8 | 0.29 | 16.307 | WMa,TruStrain™ | 0.5
51 | 1.7 | 37.02 | 22.104 | 1.3967 | 0.0632 | 7.0499 | 2 | 0.44286 | 0.8 | 0.29 | 16.29 | WMa,TruStrain™ | 0.5
52 | 1.73 | 37.02 | 22.082 | 1.3966 | 0.0632 | 7.0431 | 2 | 0.44243 | 0.8 | 0.29 | 16.275 | WMa,TruStrain™ | 0.5
53 | 1.77 | 37.02 | 22.062 | 1.3938 | 0.0632 | 7.0366 | 2 | 0.44202 | 0.8 | 0.29 | 16.26 | WMa,TruStrain™ | 0.5
54 | 1.8 | 37.02 | 22.041 | 1.3894 | 0.063 | 7.0297 | 2 | 0.44158 | 0.8 | 0.29 | 16.244 | WMa,TruStrain™ | 0.5
55 | 1.83 | 37.02 | 22.016 | 1.3788 | 0.0626 | 7.0217 | 2 | 0.44107 | 0.8 | 0.29 | 16.225 | WMa,TruStrain™ | 0.5
56 | 1.87 | 37.02 | 21.993 | 1.3821 | 0.0628 | 7.0144 | 2 | 0.44062 | 0.8 | 0.29 | 16.208 | WMa,TruStrain™ | 0.5
57 | 1.9 | 37.02 | 21.98 | 1.3795 | 0.0628 | 7.0101 | 2 | 0.44035 | 0.8 | 0.29 | 16.198 | WMa,TruStrain™ | 0.5
58 | 1.93 | 37.01 | 21.962 | 1.3844 | 0.063 | 7.0047 | 2 | 0.44002 | 0.8 | 0.29 | 16.186 | WMa,TruStrain™ | 0.5
59 | 1.97 | 37.01 | 21.944 | 1.381 | 0.0629 | 6.9989 | 2 | 0.43964 | 0.8 | 0.29 | 16.172 | WMa,TruStrain™ | 0.5
60 | 2 | 37.02 | 21.92 | 1.385 | 0.0632 | 6.9912 | 2 | 0.43918 | 0.8 | 0.28 | 16.155 | WMa,TruStrain™ | 0.5
61 | 2.03 | 37.01 | 21.895 | 1.3893 | 0.0634 | 6.9835 | 2 | 0.43869 | 0.8 | 0.28 | 16.137 | WMa,TruStrain™ | 0.5
62 | 2.07 | 37.01 | 21.878 | 1.3745 | 0.0628 | 6.9777 | 2 | 0.43831 | 0.8 | 0.28 | 16.123 | WMa,TruStrain™ | 0.5
63 | 2.1 | 37.01 | 21.864 | 1.3825 | 0.0632 | 6.9735 | 2 | 0.43804 | 0.8 | 0.28 | 16.113 | WMa,TruStrain™ | 0.5
64 | 2.13 | 37.01 | 21.851 | 1.3784 | 0.0631 | 6.9693 | 2 | 0.43779 | 0.8 | 0.28 | 16.104 | WMa,TruStrain™ | 0.5
65 | 2.17 | 37.01 | 21.833 | 1.377 | 0.0631 | 6.9636 | 2 | 0.43744 | 0.8 | 0.28 | 16.091 | WMa,TruStrain™ | 0.5
66 | 2.2 | 37.01 | 21.815 | 1.3787 | 0.0632 | 6.9578 | 2 | 0.43707 | 0.8 | 0.28 | 16.078 | WMa,TruStrain™ | 0.5
67 | 2.23 | 37.01 | 21.804 | 1.3724 | 0.0629 | 6.9542 | 2 | 0.43684 | 0.8 | 0.28 | 16.069 | WMa,TruStrain™ | 0.5
68 | 2.27 | 37.01 | 21.787 | 1.3772 | 0.0632 | 6.9487 | 2 | 0.4365 | 0.8 | 0.28 | 16.057 | WMa,TruStrain™ | 0.5
69 | 2.3 | 37.01 | 21.774 | 1.3684 | 0.0628 | 6.9446 | 2 | 0.43623 | 0.8 | 0.28 | 16.047 | WMa,TruStrain™ | 0.5
70 | 2.33 | 37.01 | 21.745 | 1.3725 | 0.0631 | 6.9355 | 2 | 0.43568 | 0.8 | 0.28 | 16.026 | WMa,TruStrain™ | 0.5
71 | 2.37 | 37.01 | 21.735 | 1.3638 | 0.0627 | 6.9321 | 2 | 0.43545 | 0.8 | 0.28 | 16.018 | WMa,TruStrain™ | 0.5
72 | 2.4 | 37.01 | 21.711 | 1.3603 | 0.0627 | 6.9243 | 2 | 0.43496 | 0.8 | 0.28 | 16 | WMa,TruStrain™ | 0.5
73 | 2.43 | 37.01 | 21.699 | 1.3587 | 0.0626 | 6.9204 | 2 | 0.43472 | 0.8 | 0.28 | 15.991 | WMa,TruStrain™ | 0.5
74 | 2.47 | 37.01 | 21.682 | 1.3577 | 0.0626 | 6.915 | 2 | 0.43438 | 0.8 | 0.28 | 15.979 | WMa,TruStrain™ | 0.5
75 | 2.5 | 37.01 | 21.661 | 1.374 | 0.0634 | 6.9088 | 2 | 0.434 | 0.8 | 0.28 | 15.965 | WMa,TruStrain™ | 0.5
76 | 2.53 | 37.01 | 21.655 | 1.3693 | 0.0632 | 6.9069 | 2 | 0.43386 | 0.8 | 0.28 | 15.96 | WMa,TruStrain™ | 0.5
77 | 2.57 | 37.01 | 21.635 | 1.3658 | 0.0631 | 6.9004 | 2 | 0.43346 | 0.8 | 0.28 | 15.945 | WMa,TruStrain™ | 0.5
78 | 2.6 | 37.01 | 21.615 | 1.3674 | 0.0633 | 6.8939 | 2 | 0.43305 | 0.8 | 0.28 | 15.93 | WMa,TruStrain™ | 0.5
79 | 2.63 | 37.01 | 21.604 | 1.3656 | 0.0632 | 6.8905 | 2 | 0.43285 | 0.8 | 0.28 | 15.922 | WMa,TruStrain™ | 0.5
80 | 2.67 | 37.01 | 21.586 | 1.3623 | 0.0631 | 6.8847 | 2 | 0.43249 | 0.8 | 0.28 | 15.909 | WMa,TruStrain™ | 0.5
81 | 2.7 | 37.01 | 21.574 | 1.3663 | 0.0633 | 6.8811 | 2 | 0.43226 | 0.8 | 0.28 | 15.901 | WMa,TruStrain™ | 0.5
82 | 2.73 | 37.01 | 21.56 | 1.3623 | 0.0632 | 6.8765 | 2 | 0.43197 | 0.8 | 0.28 | 15.89 | WMa,TruStrain™ | 0.5
83 | 2.77 | 37.01 | 21.54 | 1.3506 | 0.0627 | 6.8698 | 2 | 0.43154 | 0.8 | 0.28 | 15.874 | WMa,TruStrain™ | 0.5
84 | 2.8 | 37.01 | 21.522 | 1.3587 | 0.0631 | 6.8642 | 2 | 0.43119 | 0.8 | 0.28 | 15.861 | WMa,TruStrain™ | 0.5
85 | 2.83 | 37.01 | 21.515 | 1.3629 | 0.0633 | 6.8621 | 2 | 0.43105 | 0.8 | 0.28 | 15.856 | WMa,TruStrain™ | 0.5
86 | 2.87 | 37.01 | 21.494 | 1.3456 | 0.0626 | 6.8552 | 2 | 0.43063 | 0.8 | 0.28 | 15.841 | WMa,TruStrain™ | 0.5
87 | 2.9 | 37.01 | 21.475 | 1.351 | 0.0629 | 6.8492 | 2 | 0.43026 | 0.8 | 0.28 | 15.827 | WMa,TruStrain™ | 0.5
88 | 2.93 | 37.01 | 21.461 | 1.3584 | 0.0633 | 6.845 | 2 | 0.42999 | 0.8 | 0.28 | 15.817 | WMa,TruStrain™ | 0.5
89 | 2.97 | 37.01 | 21.448 | 1.3547 | 0.0632 | 6.8407 | 2 | 0.42971 | 0.8 | 0.28 | 15.807 | WMa,TruStrain™ | 0.5
90 | 3 | 37.01 | 21.413 | 1.341 | 0.0626 | 6.8295 | 2 | 0.429 | 0.8 | 0.28 | 15.781 | WMa,TruStrain™ | 0.5
91 | 3.03 | 37.01 | 21.384 | 1.3531 | 0.0633 | 6.8202 | 2 | 0.42843 | 0.8 | 0.28 | 15.76 | WMa,TruStrain™ | 0.5
92 | 3.07 | 37.01 | 21.383 | 1.3572 | 0.0635 | 6.8201 | 2 | 0.42843 | 0.8 | 0.28 | 15.76 | WMa,TruStrain™ | 0.5
93 | 3.1 | 37.01 | 21.377 | 1.3486 | 0.0631 | 6.8179 | 2 | 0.42828 | 0.8 | 0.28 | 15.754 | WMa,TruStrain™ | 0.5
94 | 3.13 | 37.01 | 21.362 | 1.3491 | 0.0632 | 6.8133 | 2 | 0.42799 | 0.8 | 0.28 | 15.744 | WMa,TruStrain™ | 0.5
95 | 3.17 | 37.01 | 21.343 | 1.365 | 0.064 | 6.8076 | 2 | 0.42764 | 0.8 | 0.28 | 15.731 | WMa,TruStrain™ | 0.5
96 | 3.2 | 37.01 | 21.341 | 1.3618 | 0.0638 | 6.8068 | 2 | 0.42758 | 0.8 | 0.28 | 15.729 | WMa,TruStrain™ | 0.5
97 | 3.23 | 37.01 | 21.319 | 1.3496 | 0.0633 | 6.7996 | 2 | 0.42713 | 0.8 | 0.28 | 15.712 | WMa,TruStrain™ | 0.5
98 | 3.27 | 37.01 | 21.306 | 1.3521 | 0.0635 | 6.7957 | 2 | 0.42689 | 0.8 | 0.28 | 15.703 | WMa,TruStrain™ | 0.5
99 | 3.3 | 37.01 | 21.29 | 1.3361 | 0.0628 | 6.7901 | 2 | 0.42654 | 0.8 | 0.28 | 15.69 | WMa,TruStrain™ | 0.5
100 | 3.33 | 37.01 | 21.285 | 1.3401 | 0.063 | 6.7887 | 2 | 0.42645 | 0.8 | 0.28 | 15.687 | WMa,TruStrain™ | 0.5
101 | 3.37 | 37.01 | 21.267 | 1.3404 | 0.063 | 6.783 | 2 | 0.4261 | 0.8 | 0.28 | 15.674 | WMa,TruStrain™ | 0.5
102 | 3.4 | 37.01 | 21.256 | 1.3306 | 0.0626 | 6.7793 | 2 | 0.42586 | 0.8 | 0.27 | 15.665 | WMa,TruStrain™ | 0.5
103 | 3.43 | 37.01 | 21.246 | 1.3376 | 0.063 | 6.7763 | 2 | 0.42567 | 0.8 | 0.28 | 15.658 | WMa,TruStrain™ | 0.5
104 | 3.47 | 37.01 | 21.23 | 1.3412 | 0.0632 | 6.7711 | 2 | 0.42535 | 0.8 | 0.27 | 15.646 | WMa,TruStrain™ | 0.5
105 | 3.5 | 37.01 | 21.213 | 1.3367 | 0.063 | 6.7657 | 2 | 0.42501 | 0.8 | 0.27 | 15.634 | WMa,TruStrain™ | 0.5
106 | 3.53 | 37.01 | 21.213 | 1.3293 | 0.0627 | 6.7655 | 2 | 0.42498 | 0.8 | 0.27 | 15.633 | WMa,TruStrain™ | 0.5
107 | 3.57 | 37.01 | 21.192 | 1.3271 | 0.0626 | 6.7588 | 2 | 0.42457 | 0.8 | 0.27 | 15.618 | WMa,TruStrain™ | 0.5
108 | 3.6 | 37.01 | 21.184 | 1.338 | 0.0632 | 6.7564 | 2 | 0.42442 | 0.8 | 0.27 | 15.612 | WMa,TruStrain™ | 0.5
109 | 3.63 | 37.01 | 21.17 | 1.3286 | 0.0628 | 6.7519 | 2 | 0.42414 | 0.8 | 0.27 | 15.602 | WMa,TruStrain™ | 0.5
110 | 3.67 | 37.01 | 21.157 | 1.3305 | 0.0629 | 6.7476 | 2 | 0.42387 | 0.8 | 0.27 | 15.592 | WMa,TruStrain™ | 0.5
111 | 3.7 | 37.01 | 21.141 | 1.328 | 0.0628 | 6.7428 | 2 | 0.42357 | 0.8 | 0.27 | 15.581 | WMa,TruStrain™ | 0.5
112 | 3.73 | 37.01 | 21.139 | 1.3272 | 0.0628 | 6.7421 | 2 | 0.42351 | 0.8 | 0.27 | 15.579 | WMa,TruStrain™ | 0.5
113 | 3.77 | 37.01 | 21.126 | 1.328 | 0.0629 | 6.7379 | 2 | 0.42325 | 0.8 | 0.27 | 15.569 | WMa,TruStrain™ | 0.5
114 | 3.8 | 37.01 | 21.114 | 1.3284 | 0.0629 | 6.7341 | 2 | 0.42302 | 0.8 | 0.27 | 15.561 | WMa,TruStrain™ | 0.5
115 | 3.83 | 37.01 | 21.101 | 1.3184 | 0.0625 | 6.7299 | 2 | 0.42275 | 0.8 | 0.27 | 15.551 | WMa,TruStrain™ | 0.5
116 | 3.87 | 37.01 | 21.08 | 1.3247 | 0.0628 | 6.7232 | 2 | 0.42235 | 0.8 | 0.27 | 15.536 | WMa,TruStrain™ | 0.5
117 | 3.9 | 37.01 | 21.072 | 1.3224 | 0.0628 | 6.7206 | 2 | 0.42218 | 0.8 | 0.27 | 15.53 | WMa,TruStrain™ | 0.5
118 | 3.93 | 37.01 | 21.05 | 1.3228 | 0.0628 | 6.7138 | 2 | 0.42175 | 0.8 | 0.27 | 15.514 | WMa,TruStrain™ | 0.5
119 | 3.97 | 37.01 | 21.026 | 1.3263 | 0.0631 | 6.7061 | 2 | 0.42126 | 0.8 | 0.27 | 15.496 | WMa,TruStrain™ | 0.5
120 | 4 | 37.01 | 21.014 | 1.3294 | 0.0633 | 6.7023 | 2 | 0.42102 | 0.8 | 0.27 | 15.487 | WMa,TruStrain™ | 0.5
121 | 4.03 | 37.01 | 20.982 | 1.3408 | 0.0639 | 6.6925 | 2 | 0.42041 | 0.8 | 0.27 | 15.465 | WMa,TruStrain™ | 0.5
122 | 4.07 | 37.01 | 20.989 | 1.3333 | 0.0635 | 6.6945 | 2 | 0.42053 | 0.8 | 0.27 | 15.469 | WMa,TruStrain™ | 0.5
123 | 4.1 | 37.01 | 20.995 | 1.3287 | 0.0633 | 6.6961 | 2 | 0.42063 | 0.8 | 0.27 | 15.473 | WMa,TruStrain™ | 0.5
124 | 4.13 | 37.01 | 20.989 | 1.3235 | 0.0631 | 6.6942 | 2 | 0.42051 | 0.8 | 0.27 | 15.468 | WMa,TruStrain™ | 0.5
125 | 4.17 | 37.01 | 20.974 | 1.3091 | 0.0624 | 6.6892 | 2 | 0.4202 | 0.8 | 0.27 | 15.457 | WMa,TruStrain™ | 0.5
126 | 4.2 | 37.01 | 20.957 | 1.3044 | 0.0622 | 6.6837 | 2 | 0.41985 | 0.8 | 0.27 | 15.444 | WMa,TruStrain™ | 0.5
127 | 4.23 | 37.01 | 20.949 | 1.3066 | 0.0624 | 6.6811 | 2 | 0.41969 | 0.8 | 0.27 | 15.438 | WMa,TruStrain™ | 0.5
128 | 4.27 | 37.01 | 20.937 | 1.318 | 0.063 | 6.6777 | 2 | 0.41948 | 0.8 | 0.27 | 15.431 | WMa,TruStrain™ | 0.5
129 | 4.3 | 37.01 | 20.933 | 1.3144 | 0.0628 | 6.6762 | 2 | 0.41938 | 0.8 | 0.27 | 15.427 | WMa,TruStrain™ | 0.5
130 | 4.33 | 37.01 | 20.902 | 1.3128 | 0.0628 | 6.6665 | 2 | 0.41877 | 0.8 | 0.27 | 15.404 | WMa,TruStrain™ | 0.5
131 | 4.37 | 37.01 | 20.899 | 1.3125 | 0.0628 | 6.6655 | 2 | 0.41871 | 0.8 | 0.27 | 15.402 | WMa,TruStrain™ | 0.5
132 | 4.4 | 37.01 | 20.868 | 1.3433 | 0.0644 | 6.6563 | 2 | 0.41815 | 0.8 | 0.27 | 15.381 | WMa,TruStrain™ | 0.5
133 | 4.43 | 37.01 | 20.868 | 1.3293 | 0.0637 | 6.6559 | 2 | 0.41811 | 0.8 | 0.27 | 15.38 | WMa,TruStrain™ | 0.5
134 | 4.47 | 37.01 | 20.848 | 1.3132 | 0.063 | 6.6494 | 2 | 0.41769 | 0.8 | 0.27 | 15.365 | WMa,TruStrain™ | 0.5
135 | 4.5 | 37.01 | 20.84 | 1.3115 | 0.0629 | 6.6466 | 2 | 0.41752 | 0.8 | 0.27 | 15.358 | WMa,TruStrain™ | 0.5
136 | 4.53 | 37.01 | 20.829 | 1.3144 | 0.0631 | 6.6431 | 2 | 0.41731 | 0.8 | 0.27 | 15.351 | WMa,TruStrain™ | 0.5
137 | 4.57 | 37.01 | 20.806 | 1.2916 | 0.0621 | 6.6355 | 2 | 0.41682 | 0.8 | 0.27 | 15.333 | WMa,TruStrain™ | 0.5
138 | 4.6 | 37.01 | 20.799 | 1.319 | 0.0634 | 6.6339 | 2 | 0.41674 | 0.8 | 0.27 | 15.33 | WMa,TruStrain™ | 0.5
139 | 4.63 | 37.01 | 20.82 | 1.3202 | 0.0634 | 6.6406 | 2 | 0.41715 | 0.8 | 0.27 | 15.345 | WMa,TruStrain™ | 0.5
140 | 4.67 | 37 | 20.835 | 1.3244 | 0.0636 | 6.6455 | 2 | 0.41744 | 0.8 | 0.27 | 15.356 | WMa,TruStrain™ | 0.5
141 | 4.7 | 37.01 | 20.839 | 1.3224 | 0.0635 | 6.6466 | 2 | 0.41751 | 0.8 | 0.27 | 15.358 | WMa,TruStrain™ | 0.5
142 | 4.73 | 37.01 | 20.829 | 1.3229 | 0.0635 | 6.6434 | 2 | 0.41732 | 0.8 | 0.27 | 15.351 | WMa,TruStrain™ | 0.5
143 | 4.77 | 37.01 | 20.824 | 1.3169 | 0.0632 | 6.6419 | 2 | 0.41723 | 0.8 | 0.27 | 15.348 | WMa,TruStrain™ | 0.5
144 | 4.8 | 37.01 | 20.822 | 1.3137 | 0.0631 | 6.6411 | 2 | 0.41718 | 0.8 | 0.27 | 15.346 | WMa,TruStrain™ | 0.5
145 | 4.83 | 37.01 | 20.813 | 1.3167 | 0.0633 | 6.6381 | 2 | 0.417 | 0.8 | 0.27 | 15.339 | WMa,TruStrain™ | 0.5
146 | 4.87 | 37.01 | 20.803 | 1.3169 | 0.0633 | 6.6352 | 2 | 0.41682 | 0.8 | 0.27 | 15.333 | WMa,TruStrain™ | 0.5
147 | 4.9 | 37 | 20.804 | 1.3207 | 0.0635 | 6.6356 | 2 | 0.41683 | 0.8 | 0.27 | 15.333 | WMa,TruStrain™ | 0.5
148 | 4.93 | 37.01 | 20.797 | 1.3151 | 0.0632 | 6.633 | 2 | 0.41666 | 0.8 | 0.27 | 15.327 | WMa,TruStrain™ | 0.5
149 | 4.97 | 37.01 | 20.797 | 1.3238 | 0.0637 | 6.6331 | 2 | 0.41668 | 0.8 | 0.27 | 15.327 | WMa,TruStrain™ | 0.5
150 | 5 | 37.01 | 20.803 | 1.3179 | 0.0634 | 6.6349 | 2 | 0.41679 | 0.8 | 0.27 | 15.332 | WMa,TruStrain™ | 0.5
151 | 5.03 | 37 | 20.78 | 1.3113 | 0.0631 | 6.6277 | 2 | 0.41634 | 0.8 | 0.27 | 15.315 | WMa,TruStrain™ | 0.5
152 | 5.07 | 37.01 | 20.771 | 1.317 | 0.0634 | 6.6248 | 2 | 0.41616 | 0.8 | 0.27 | 15.309 | WMa,TruStrain™ | 0.5
153 | 5.1 | 37.01 | 20.76 | 1.3099 | 0.0631 | 6.6214 | 2 | 0.41595 | 0.8 | 0.27 | 15.301 | WMa,TruStrain™ | 0.5
154 | 5.13 | 37 | 20.75 | 1.3164 | 0.0634 | 6.6182 | 2 | 0.41574 | 0.8 | 0.27 | 15.293 | WMa,TruStrain™ | 0.5
155 | 5.17 | 37.01 | 20.746 | 1.3076 | 0.063 | 6.6169 | 2 | 0.41565 | 0.8 | 0.27 | 15.29 | WMa,TruStrain™ | 0.5
156 | 5.2 | 37 | 20.736 | 1.321 | 0.0637 | 6.6139 | 2 | 0.41547 | 0.8 | 0.27 | 15.283 | WMa,TruStrain™ | 0.5
157 | 5.23 | 37.01 | 20.716 | 1.3207 | 0.0638 | 6.6076 | 2 | 0.41508 | 0.8 | 0.27 | 15.269 | WMa,TruStrain™ | 0.5
158 | 5.27 | 37.01 | 20.712 | 1.3123 | 0.0634 | 6.6062 | 2 | 0.41499 | 0.8 | 0.27 | 15.265 | WMa,TruStrain™ | 0.5
159 | 5.3 | 37 | 20.708 | 1.3034 | 0.0629 | 6.6047 | 2 | 0.41488 | 0.8 | 0.27 | 15.261 | WMa,TruStrain™ | 0.5
160 | 5.33 | 37 | 20.695 | 1.3084 | 0.0632 | 6.6006 | 2 | 0.41464 | 0.8 | 0.27 | 15.253 | WMa,TruStrain™ | 0.5
161 | 5.37 | 37.01 | 20.694 | 1.302 | 0.0629 | 6.6002 | 2 | 0.41461 | 0.8 | 0.27 | 15.252 | WMa,TruStrain™ | 0.5
162 | 5.4 | 37.01 | 20.684 | 1.305 | 0.0631 | 6.5971 | 2 | 0.41442 | 0.8 | 0.27 | 15.245 | WMa,TruStrain™ | 0.5
163 | 5.43 | 37 | 20.678 | 1.3056 | 0.0631 | 6.595 | 2 | 0.41429 | 0.8 | 0.27 | 15.24 | WMa,TruStrain™ | 0.5
164 | 5.47 | 37.01 | 20.669 | 1.3148 | 0.0636 | 6.5923 | 2 | 0.41412 | 0.8 | 0.27 | 15.233 | WMa,TruStrain™ | 0.5
165 | 5.5 | 37.01 | 20.653 | 1.3015 | 0.063 | 6.5871 | 2 | 0.41379 | 0.8 | 0.27 | 15.221 | WMa,TruStrain™ | 0.5
166 | 5.53 | 37 | 20.652 | 1.3031 | 0.0631 | 6.5869 | 2 | 0.41377 | 0.8 | 0.27 | 15.22 | WMa,TruStrain™ | 0.5
167 | 5.57 | 37 | 20.64 | 1.3091 | 0.0634 | 6.583 | 2 | 0.41353 | 0.8 | 0.27 | 15.212 | WMa,TruStrain™ | 0.5
168 | 5.6 | 37 | 20.63 | 1.3128 | 0.0636 | 6.58 | 2 | 0.41335 | 0.8 | 0.27 | 15.205 | WMa,TruStrain™ | 0.5
169 | 5.63 | 37 | 20.614 | 1.3162 | 0.0638 | 6.5749 | 2 | 0.41303 | 0.8 | 0.27 | 15.193 | WMa,TruStrain™ | 0.5
170 | 5.67 | 37 | 20.601 | 1.3079 | 0.0635 | 6.5709 | 2 | 0.41276 | 0.8 | 0.27 | 15.184 | WMa,TruStrain™ | 0.5
171 | 5.7 | 37 | 20.595 | 1.3061 | 0.0634 | 6.5687 | 2 | 0.41263 | 0.8 | 0.27 | 15.179 | WMa,TruStrain™ | 0.5
172 | 5.73 | 37 | 20.592 | 1.3 | 0.0631 | 6.5678 | 2 | 0.41257 | 0.8 | 0.27 | 15.176 | WMa,TruStrain™ | 0.5
173 | 5.77 | 37 | 20.577 | 1.3047 | 0.0634 | 6.563 | 2 | 0.41228 | 0.8 | 0.26 | 15.166 | WMa,TruStrain™ | 0.5
174 | 5.8 | 37 | 20.569 | 1.3023 | 0.0633 | 6.5604 | 2 | 0.41212 | 0.8 | 0.26 | 15.16 | WMa,TruStrain™ | 0.5
175 | 5.83 | 37 | 20.556 | 1.2997 | 0.0632 | 6.5564 | 2 | 0.41186 | 0.8 | 0.26 | 15.15 | WMa,TruStrain™ | 0.5
176 | 5.87 | 37 | 20.552 | 1.2987 | 0.0632 | 6.5548 | 2 | 0.41176 | 0.8 | 0.26 | 15.147 | WMa,TruStrain™ | 0.5
177 | 5.9 | 37 | 20.549 | 1.3014 | 0.0633 | 6.554 | 2 | 0.41171 | 0.8 | 0.26 | 15.145 | WMa,TruStrain™ | 0.5
178 | 5.93 | 37 | 20.511 | 1.3171 | 0.0642 | 6.5424 | 2 | 0.41099 | 0.8 | 0.26 | 15.118 | WMa,TruStrain™ | 0.5
179 | 5.97 | 37 | 20.52 | 1.3036 | 0.0635 | 6.5449 | 2 | 0.41113 | 0.8 | 0.26 | 15.124 | WMa,TruStrain™ | 0.5
180 | 6 | 37 | 20.541 | 1.3186 | 0.0642 | 6.5518 | 2 | 0.41157 | 0.8 | 0.26 | 15.14 | WMa,TruStrain™ | 0.5
181 | 6.03 | 37 | 20.538 | 1.3036 | 0.0635 | 6.5505 | 2 | 0.41149 | 0.8 | 0.26 | 15.137 | WMa,TruStrain™ | 0.5
182 | 6.07 | 37 | 20.543 | 1.2988 | 0.0632 | 6.5521 | 2 | 0.41159 | 0.8 | 0.26 | 15.14 | WMa,TruStrain™ | 0.5
183 | 6.1 | 37 | 20.536 | 1.2991 | 0.0633 | 6.55 | 2 | 0.41146 | 0.8 | 0.26 | 15.136 | WMa,TruStrain™ | 0.5
184 | 6.13 | 37 | 20.525 | 1.2943 | 0.0631 | 6.5464 | 2 | 0.41124 | 0.8 | 0.26 | 15.127 | WMa,TruStrain™ | 0.5
185 | 6.17 | 37 | 20.54 | 1.3508 | 0.0658 | 6.5522 | 2 | 0.41161 | 0.8 | 0.26 | 15.141 | WMa,TruStrain™ | 0.5
186 | 6.2 | 37 | 20.529 | 1.4008 | 0.0682 | 6.5497 | 2 | 0.41145 | 0.8 | 0.26 | 15.135 | WMa,TruStrain™ | 0.5
187 | 6.23 | 37 | 20.594 | 1.3895 | 0.0675 | 6.5703 | 2 | 0.41271 | 0.8 | 0.26 | 15.182 | WMa,TruStrain™ | 0.5
188 | 6.27 | 37 | 20.639 | 1.3426 | 0.0651 | 6.5835 | 2 | 0.41353 | 0.8 | 0.26 | 15.212 | WMa,TruStrain™ | 0.5
189 | 6.3 | 37 | 20.63 | 1.3193 | 0.064 | 6.5801 | 2 | 0.41334 | 0.8 | 0.26 | 15.205 | WMa,TruStrain™ | 0.5
190 | 6.33 | 37 | 20.612 | 1.3209 | 0.0641 | 6.5745 | 2 | 0.41303 | 0.8 | 0.26 | 15.193 | WMa,TruStrain™ | 0.5
191 | 6.37 | 37 | 20.623 | 1.3424 | 0.0651 | 6.5784 | 2 | 0.41328 | 0.8 | 0.26 | 15.202 | WMa,TruStrain™ | 0.5
192 | 6.4 | 37 | 20.656 | 1.3591 | 0.0658 | 6.5891 | 2 | 0.41393 | 0.8 | 0.26 | 15.226 | WMa,TruStrain™ | 0.5
193 | 6.43 | 37 | 20.676 | 1.352 | 0.0654 | 6.5954 | 2 | 0.41431 | 0.8 | 0.26 | 15.24 | WMa,TruStrain™ | 0.5
194 | 6.47 | 37 | 20.647 | 1.3334 | 0.0646 | 6.5858 | 2 | 0.4137 | 0.8 | 0.26 | 15.218 | WMa,TruStrain™ | 0.5
195 | 6.5 | 37 | 20.634 | 1.3335 | 0.0646 | 6.5817 | 2 | 0.41344 | 0.8 | 0.25 | 15.208 | WMa,TruStrain™ | 0.5
196 | 6.53 | 37 | 20.626 | 1.3546 | 0.0657 | 6.5795 | 2 | 0.41332 | 0.8 | 0.25 | 15.204 | WMa,TruStrain™ | 0.5
197 | 6.57 | 37 | 20.632 | 1.38 | 0.0669 | 6.582 | 2 | 0.41348 | 0.8 | 0.25 | 15.21 | WMa,TruStrain™ | 0.5
198 | 6.6 | 37 | 20.627 | 1.3521 | 0.0656 | 6.5798 | 2 | 0.41332 | 0.8 | 0.26 | 15.204 | WMa,TruStrain™ | 0.5
199 | 6.63 | 37 | 20.625 | 1.3376 | 0.0649 | 6.5791 | 2 | 0.41327 | 0.8 | 0.26 | 15.202 | WMa,TruStrain™ | 0.5
200 | 6.67 | 37 | 20.623 | 1.3377 | 0.0649 | 6.5783 | 2 | 0.41324 | 0.8 | 0.26 | 15.201 | WMa,TruStrain™ | 0.5
201 | 6.7 | 37 | 20.631 | 1.3225 | 0.0641 | 6.5804 | 2 | 0.41338 | 0.8 | 0.26 | 15.206 | WMa,TruStrain™ | 0.5
202 | 6.73 | 37 | 20.611 | 1.3413 | 0.0651 | 6.5746 | 2 | 0.41302 | 0.8 | 0.26 | 15.193 | WMa,TruStrain™ | 0.5
203 | 6.77 | 37 | 20.613 | 1.3316 | 0.0646 | 6.575 | 2 | 0.41304 | 0.8 | 0.25 | 15.194 | WMa,TruStrain™ | 0.5
204 | 6.8 | 37 | 20.654 | 1.3312 | 0.0645 | 6.5879 | 2 | 0.41383 | 0.8 | 0.25 | 15.223 | WMa,TruStrain™ | 0.5
205 | 6.83 | 37 | 20.637 | 1.305 | 0.0632 | 6.5822 | 2 | 0.41347 | 0.8 | 0.25 | 15.21 | WMa,TruStrain™ | 0.5
206 | 6.87 | 37 | 20.594 | 1.3203 | 0.0641 | 6.5688 | 2 | 0.41265 | 0.8 | 0.25 | 15.179 | WMa,TruStrain™ | 0.5
207 | 6.9 | 37 | 20.621 | 1.3394 | 0.065 | 6.5776 | 2 | 0.4132 | 0.8 | 0.25 | 15.2 | WMa,TruStrain™ | 0.5
208 | 6.93 | 37.01 | 20.615 | 1.3127 | 0.0637 | 6.5752 | 2 | 0.41304 | 0.8 | 0.25 | 15.194 | WMa,TruStrain™ | 0.5
209 | 6.97 | 37 | 20.613 | 1.3396 | 0.065 | 6.575 | 2 | 0.41304 | 0.8 | 0.25 | 15.194 | WMa,TruStrain™ | 0.5
210 | 7 | 37 | 20.596 | 1.338 | 0.065 | 6.5697 | 2 | 0.41271 | 0.8 | 0.25 | 15.181 | WMa,TruStrain™ | 0.5
211 | 7.03 | 37 | 20.607 | 1.341 | 0.0651 | 6.5734 | 2 | 0.41293 | 0.8 | 0.25 | 15.19 | WMa,TruStrain™ | 0.5
212 | 7.07 | 37 | 20.604 | 1.3319 | 0.0646 | 6.5721 | 2 | 0.41284 | 0.8 | 0.25 | 15.186 | WMa,TruStrain™ | 0.5
213 | 7.1 | 37 | 20.591 | 1.3268 | 0.0644 | 6.5678 | 2 | 0.41258 | 0.8 | 0.25 | 15.177 | WMa,TruStrain™ | 0.5
214 | 7.13 | 37 | 20.593 | 1.3281 | 0.0645 | 6.5686 | 2 | 0.41263 | 0.8 | 0.25 | 15.179 | WMa,TruStrain™ | 0.5
215 | 7.17 | 37 | 20.604 | 1.3266 | 0.0644 | 6.572 | 2 | 0.41284 | 0.8 | 0.25 | 15.186 | WMa,TruStrain™ | 0.5
216 | 7.2 | 37 | 20.592 | 1.3152 | 0.0639 | 6.5679 | 2 | 0.41259 | 0.8 | 0.25 | 15.177 | WMa,TruStrain™ | 0.5
217 | 7.23 | 37 | 20.576 | 1.3183 | 0.0641 | 6.563 | 2 | 0.41229 | 0.8 | 0.25 | 15.166 | WMa,TruStrain™ | 0.5
218 | 7.27 | 37 | 20.573 | 1.3161 | 0.064 | 6.5619 | 2 | 0.41221 | 0.8 | 0.25 | 15.163 | WMa,TruStrain™ | 0.5
219 | 7.3 | 37 | 20.565 | 1.3103 | 0.0637 | 6.5595 | 2 | 0.41206 | 0.8 | 0.24 | 15.158 | WMa,TruStrain™ | 0.5
220 | 7.33 | 37 | 20.546 | 1.3198 | 0.0642 | 6.5536 | 2 | 0.4117 | 0.8 | 0.24 | 15.144 | WMa,TruStrain™ | 0.5
221 | 7.37 | 37 | 20.499 | 1.3492 | 0.0658 | 6.5392 | 2 | 0.41079 | 0.8 | 0.24 | 15.111 | WMa,TruStrain™ | 0.5
222 | 7.4 | 37 | 20.541 | 1.3064 | 0.0636 | 6.5515 | 2 | 0.41154 | 0.8 | 0.24 | 15.138 | WMa,TruStrain™ | 0.5
223 | 7.43 | 37 | 20.551 | 1.31 | 0.0637 | 6.5547 | 2 | 0.41174 | 0.8 | 0.24 | 15.146 | WMa,TruStrain™ | 0.5
224 | 7.47 | 37 | 20.555 | 1.3237 | 0.0644 | 6.5563 | 2 | 0.41187 | 0.8 | 0.24 | 15.151 | WMa,TruStrain™ | 0.5
225 | 7.5 | 37 | 20.559 | 1.3192 | 0.0642 | 6.5575 | 2 | 0.41195 | 0.8 | 0.24 | 15.154 | WMa,TruStrain™ | 0.5
226 | 7.53 | 37.01 | 20.562 | 1.2993 | 0.0632 | 6.5582 | 2 | 0.41198 | 0.8 | 0.24 | 15.155 | WMa,TruStrain™ | 0.5
227 | 7.57 | 37 | 20.548 | 1.3134 | 0.0639 | 6.5541 | 2 | 0.41173 | 0.8 | 0.24 | 15.146 | WMa,TruStrain™ | 0.5
228 | 7.6 | 37 | 20.528 | 1.3003 | 0.0633 | 6.5474 | 2 | 0.41131 | 0.8 | 0.24 | 15.13 | WMa,TruStrain™ | 0.5
229 | 7.63 | 37 | 20.525 | 1.2972 | 0.0632 | 6.5463 | 2 | 0.41123 | 0.8 | 0.24 | 15.127 | WMa,TruStrain™ | 0.5
230 | 7.67 | 37 | 20.522 | 1.3179 | 0.0642 | 6.5459 | 2 | 0.41121 | 0.8 | 0.24 | 15.126 | WMa,TruStrain™ | 0.5
231 | 7.7 | 37.01 | 20.534 | 1.3028 | 0.0634 | 6.5493 | 2 | 0.41142 | 0.8 | 0.24 | 15.134 | WMa,TruStrain™ | 0.5
232 | 7.73 | 37 | 20.517 | 1.3075 | 0.0637 | 6.5439 | 2 | 0.41109 | 0.8 | 0.24 | 15.122 | WMa,TruStrain™ | 0.5
233 | 7.77 | 37 | 20.51 | 1.326 | 0.0647 | 6.5423 | 2 | 0.41099 | 0.8 | 0.24 | 15.118 | WMa,TruStrain™ | 0.5
234 | 7.8 | 37.01 | 20.509 | 1.3069 | 0.0637 | 6.5415 | 2 | 0.41093 | 0.8 | 0.24 | 15.116 | WMa,TruStrain™ | 0.5
235 | 7.83 | 37 | 20.502 | 1.2938 | 0.0631 | 6.5389 | 2 | 0.41076 | 0.8 | 0.24 | 15.11 | WMa,TruStrain™ | 0.5
236 | 7.87 | 37 | 20.49 | 1.2977 | 0.0633 | 6.5351 | 2 | 0.41053 | 0.8 | 0.24 | 15.102 | WMa,TruStrain™ | 0.5
237 | 7.9 | 37 | 20.484 | 1.2925 | 0.0631 | 6.5331 | 2 | 0.41041 | 0.8 | 0.24 | 15.097 | WMa,TruStrain™ | 0.5
238 | 7.93 | 37 | 20.469 | 1.2838 | 0.0627 | 6.5284 | 2 | 0.41011 | 0.8 | 0.24 | 15.086 | WMa,TruStrain™ | 0.5
239 | 7.97 | 37 | 20.457 | 1.2856 | 0.0628 | 6.5245 | 2 | 0.40986 | 0.8 | 0.24 | 15.077 | WMa,TruStrain™ | 0.5
240 | 8 | 37 | 20.458 | 1.2899 | 0.0631 | 6.525 | 2 | 0.40989 | 0.8 | 0.24 | 15.078 | WMa,TruStrain™ | 0.5
241 | 8.03 | 37 | 20.46 | 1.2755 | 0.0623 | 6.5251 | 2 | 0.40989 | 0.8 | 0.23 | 15.078 | WMa,TruStrain™ | 0.5
242 | 8.07 | 37 | 20.447 | 1.2836 | 0.0628 | 6.5214 | 2 | 0.40968 | 0.8 | 0.23 | 15.07 | WMa,TruStrain™ | 0.5
243 | 8.1 | 37 | 20.434 | 1.2827 | 0.0628 | 6.5172 | 2 | 0.40942 | 0.8 | 0.24 | 15.06 | WMa,TruStrain™ | 0.5
244 | 8.13 | 37 | 20.422 | 1.2831 | 0.0628 | 6.5135 | 2 | 0.40918 | 0.8 | 0.24 | 15.052 | WMa,TruStrain™ | 0.5
245 | 8.17 | 37 | 20.426 | 1.2883 | 0.0631 | 6.5147 | 2 | 0.40925 | 0.8 | 0.23 | 15.054 | WMa,TruStrain™ | 0.5
246 | 8.2 | 37 | 20.421 | 1.2879 | 0.0631 | 6.5132 | 2 | 0.40915 | 0.8 | 0.23 | 15.051 | WMa,TruStrain™ | 0.5
247 | 8.23 | 37 | 20.422 | 1.2865 | 0.063 | 6.5133 | 2 | 0.40916 | 0.8 | 0.23 | 15.051 | WMa,TruStrain™ | 0.5
248 | 8.27 | 37 | 20.414 | 1.3113 | 0.0642 | 6.5115 | 2 | 0.40905 | 0.8 | 0.23 | 15.047 | WMa,TruStrain™ | 0.5
249 | 8.3 | 37 | 20.407 | 1.3021 | 0.0638 | 6.5091 | 2 | 0.4089 | 0.8 | 0.23 | 15.042 | WMa,TruStrain™ | 0.5
250 | 8.33 | 37 | 20.394 | 1.2898 | 0.0632 | 6.5047 | 2 | 0.40862 | 0.8 | 0.23 | 15.031 | WMa,TruStrain™ | 0.5
251 | 8.37 | 37 | 20.398 | 1.2854 | 0.063 | 6.5056 | 2 | 0.40868 | 0.8 | 0.23 | 15.033 | WMa,TruStrain™ | 0.5
252 | 8.4 | 37 | 20.398 | 1.2841 | 0.063 | 6.5057 | 2 | 0.40868 | 0.8 | 0.23 | 15.033 | WMa,TruStrain™ | 0.5
253 | 8.43 | 37 | 20.394 | 1.2796 | 0.0627 | 6.5044 | 2 | 0.4086 | 0.8 | 0.23 | 15.03 | WMa,TruStrain™ | 0.5
254 | 8.47 | 37 | 20.382 | 1.2805 | 0.0628 | 6.5006 | 2 | 0.40837 | 0.8 | 0.23 | 15.022 | WMa,TruStrain™ | 0.5
255 | 8.5 | 37 | 20.366 | 1.2833 | 0.063 | 6.4957 | 2 | 0.40807 | 0.8 | 0.23 | 15.011 | WMa,TruStrain™ | 0.5
256 | 8.53 | 37 | 20.395 | 1.2647 | 0.062 | 6.5044 | 2 | 0.4086 | 0.8 | 0.23 | 15.03 | WMa,TruStrain™ | 0.5
257 | 8.57 | 37 | 20.362 | 1.2604 | 0.0619 | 6.4939 | 2 | 0.40794 | 0.8 | 0.23 | 15.006 | WMa,TruStrain™ | 0.5
258 | 8.6 | 37 | 20.355 | 1.2661 | 0.0622 | 6.4918 | 2 | 0.40781 | 0.8 | 0.23 | 15.001 | WMa,TruStrain™ | 0.5
259 | 8.63 | 37 | 20.35 | 1.2622 | 0.062 | 6.49 | 2 | 0.4077 | 0.8 | 0.23 | 14.997 | WMa,TruStrain™ | 0.5
260 | 8.67 | 37 | 20.349 | 1.2616 | 0.062 | 6.4897 | 2 | 0.40769 | 0.8 | 0.23 | 14.997 | WMa,TruStrain™ | 0.5
261 | 8.7 | 37 | 20.337 | 1.2645 | 0.0622 | 6.4861 | 2 | 0.40746 | 0.8 | 0.23 | 14.988 | WMa,TruStrain™ | 0.5
262 | 8.73 | 37 | 20.333 | 1.2599 | 0.062 | 6.4847 | 2 | 0.40737 | 0.8 | 0.23 | 14.985 | WMa,TruStrain™ | 0.5
263 | 8.77 | 37 | 20.307 | 1.2701 | 0.0625 | 6.4766 | 2 | 0.40686 | 0.8 | 0.23 | 14.966 | WMa,TruStrain™ | 0.5
264 | 8.8 | 37 | 20.316 | 1.2851 | 0.0633 | 6.4798 | 2 | 0.40706 | 0.8 | 0.23 | 14.974 | WMa,TruStrain™ | 0.5
265 | 8.83 | 37 | 20.317 | 1.2853 | 0.0633 | 6.48 | 2 | 0.40707 | 0.8 | 0.23 | 14.974 | WMa,TruStrain™ | 0.5
266 | 8.87 | 37 | 20.318 | 1.2683 | 0.0624 | 6.48 | 2 | 0.40707 | 0.8 | 0.23 | 14.974 | WMa,TruStrain™ | 0.5
267 | 8.9 | 37 | 20.314 | 1.2697 | 0.0625 | 6.4789 | 2 | 0.407 | 0.8 | 0.23 | 14.971 | WMa,TruStrain™ | 0.5
268 | 8.93 | 37 | 20.3 | 1.2716 | 0.0626 | 6.4744 | 2 | 0.40673 | 0.8 | 0.23 | 14.962 | WMa,TruStrain™ | 0.5
269 | 8.97 | 37 | 20.295 | 1.2656 | 0.0624 | 6.4726 | 2 | 0.40662 | 0.8 | 0.23 | 14.957 | WMa,TruStrain™ | 0.5
270 | 9 | 37 | 20.289 | 1.2731 | 0.0627 | 6.471 | 2 | 0.40651 | 0.8 | 0.23 | 14.954 | WMa,TruStrain™ | 0.5
271 | 9.03 | 37 | 20.29 | 1.2803 | 0.0631 | 6.4712 | 2 | 0.40653 | 0.8 | 0.23 | 14.954 | WMa,TruStrain™ | 0.5
272 | 9.07 | 37 | 20.288 | 1.2574 | 0.062 | 6.4703 | 2 | 0.40646 | 0.8 | 0.23 | 14.952 | WMa,TruStrain™ | 0.5
273 | 9.1 | 37 | 20.27 | 1.2562 | 0.062 | 6.4645 | 2 | 0.40609 | 0.8 | 0.23 | 14.938 | WMa,TruStrain™ | 0.5
274 | 9.13 | 37 | 20.284 | 1.2609 | 0.0622 | 6.4691 | 2 | 0.40639 | 0.8 | 0.23 | 14.949 | WMa,TruStrain™ | 0.5
275 | 9.17 | 37 | 20.276 | 1.2554 | 0.0619 | 6.4664 | 2 | 0.40622 | 0.8 | 0.23 | 14.943 | WMa,TruStrain™ | 0.5
276 | 9.2 | 37 | 20.28 | 1.252 | 0.0617 | 6.4676 | 2 | 0.4063 | 0.8 | 0.23 | 14.946 | WMa,TruStrain™ | 0.5
277 | 9.23 | 37 | 20.273 | 1.2556 | 0.0619 | 6.4655 | 2 | 0.40617 | 0.8 | 0.23 | 14.941 | WMa,TruStrain™ | 0.5
278 | 9.27 | 37 | 20.268 | 1.2541 | 0.0619 | 6.4639 | 2 | 0.40607 | 0.8 | 0.22 | 14.937 | WMa,TruStrain™ | 0.5
279 | 9.3 | 37 | 20.267 | 1.2466 | 0.0615 | 6.4634 | 2 | 0.40603 | 0.8 | 0.22 | 14.936 | WMa,TruStrain™ | 0.5
280 | 9.33 | 37 | 20.26 | 1.248 | 0.0616 | 6.461 | 2 | 0.40587 | 0.8 | 0.22 | 14.93 | WMa,TruStrain™ | 0.5
281 | 9.37 | 37 | 20.26 | 1.2964 | 0.064 | 6.4623 | 2 | 0.40597 | 0.8 | 0.22 | 14.934 | WMa,TruStrain™ | 0.5
282 | 9.4 | 37 | 20.24 | 1.3593 | 0.0672 | 6.457 | 2 | 0.40566 | 0.8 | 0.22 | 14.922 | WMa,TruStrain™ | 0.5
283 | 9.43 | 37 | 20.207 | 1.2911 | 0.0639 | 6.4453 | 2 | 0.40488 | 0.8 | 0.22 | 14.893 | WMa,TruStrain™ | 0.5
284 | 9.47 | 37 | 20.283 | 1.3012 | 0.0642 | 6.4696 | 2 | 0.40637 | 0.8 | 0.23 | 14.948 | WMa,TruStrain™ | 0.5
285 | 9.5 | 37 | 20.136 | 1.3593 | 0.0675 | 6.4242 | 2 | 0.4036 | 0.8 | 0.23 | 14.847 | WMa,TruStrain™ | 0.5
286 | 9.53 | 37 | 20 | 1.3263 | 0.0663 | 6.3801 | 2 | 0.40082 | 0.8 | 0.23 | 14.744 | WMa,TruStrain™ | 0.5
287 | 9.57 | 37 | 19.994 | 1.2995 | 0.065 | 6.3777 | 2 | 0.40063 | 0.8 | 0.23 | 14.737 | WMa,TruStrain™ | 0.5
288 | 9.6 | 37 | 19.991 | 1.2944 | 0.0647 | 6.3766 | 2 | 0.40056 | 0.8 | 0.23 | 14.734 | WMa,TruStrain™ | 0.5
289 | 9.63 | 37 | 19.966 | 1.2962 | 0.0649 | 6.3688 | 2 | 0.40009 | 0.8 | 0.23 | 14.718 | WMa,TruStrain™ | 0.5
290 | 9.67 | 37 | 19.978 | 1.2768 | 0.0639 | 6.3721 | 2 | 0.40029 | 0.8 | 0.23 | 14.725 | WMa,TruStrain™ | 0.5
291 | 9.7 | 37 | 19.97 | 1.2835 | 0.0643 | 6.3699 | 2 | 0.40017 | 0.8 | 0.23 | 14.72 | WMa,TruStrain™ | 0.5
292 | 9.73 | 37 | 19.97 | 1.2722 | 0.0637 | 6.3696 | 2 | 0.40014 | 0.8 | 0.23 | 14.719 | WMa,TruStrain™ | 0.5
293 | 9.77 | 37 | 19.967 | 1.2813 | 0.0642 | 6.3688 | 2 | 0.4001 | 0.8 | 0.23 | 14.718 | WMa,TruStrain™ | 0.5
294 | 9.8 | 37 | 19.943 | 1.2801 | 0.0642 | 6.361 | 2 | 0.3996 | 0.8 | 0.22 | 14.699 | WMa,TruStrain™ | 0.5
295 | 9.83 | 37 | 19.947 | 1.2705 | 0.0637 | 6.3621 | 2 | 0.39966 | 0.8 | 0.22 | 14.702 | WMa,TruStrain™ | 0.5
296 | 9.87 | 37 | 19.945 | 1.2691 | 0.0636 | 6.3616 | 2 | 0.39963 | 0.8 | 0.22 | 14.701 | WMa,TruStrain™ | 0.5
297 | 9.9 | 37 | 19.955 | 1.2761 | 0.064 | 6.3648 | 2 | 0.39984 | 0.8 | 0.22 | 14.708 | WMa,TruStrain™ | 0.5
298 | 9.93 | 37 | 19.956 | 1.2647 | 0.0634 | 6.3649 | 2 | 0.39984 | 0.8 | 0.22 | 14.708 | WMa,TruStrain™ | 0.5
299 | 9.97 | 37 | 19.961 | 1.2661 | 0.0634 | 6.3664 | 2 | 0.39994 | 0.8 | 0.22 | 14.712 | WMa,TruStrain™ | 0.5
300 | 10 | 37 | 19.962 | 1.2586 | 0.0631 | 6.3668 | 2 | 0.39997 | 0.8 | 0.22 | 14.713 | WMa,TruStrain™ | 0.5
Test: | Panc-1:BME_day 45_plate 3
Result: | G' and G'' Curves
Interval: | 1
Point No. | Time | Temperature | Storage Modulus | Loss Modulus | Loss Factor | Complex Viscosity | Shear Strain | Shear Stress | Gap | Normal Force | Torque | Status | Frequency
Fundamental
| [min] | [°C] | [Pa] | [Pa] | [1] | [Pa·s] | [%] | [Pa] | [mm] | [N] | [µN·m] |  | [Hz]
1 | 0.0333 | 37 | 16.503 | 2.6561 | 0.161 | 5.3205 | 1.62 | 0.27131 | 0.8 | 0.09 | 9.9802 | WMa,TruStrain™ | 0.5
2 | 0.0667 | 37 | 18.519 | 1.1557 | 0.0624 | 5.9062 | 2.07 | 0.38343 | 0.8 | 0.09 | 14.105 | WMa,TruStrain™ | 0.5
3 | 0.1 | 37 | 18.499 | 1.0905 | 0.0589 | 5.8986 | 2.07 | 0.38348 | 0.8 | 0.09 | 14.106 | WMa,TruStrain™ | 0.5
4 | 0.133 | 37 | 18.482 | 1.073 | 0.0581 | 5.8928 | 2.03 | 0.37492 | 0.8 | 0.09 | 13.791 | WMa,TruStrain™ | 0.5
5 | 0.167 | 37 | 18.466 | 1.054 | 0.0571 | 5.8874 | 1.98 | 0.36681 | 0.8 | 0.09 | 13.493 | WMa,TruStrain™ | 0.5
6 | 0.2 | 37 | 18.472 | 1.0689 | 0.0579 | 5.8898 | 1.97 | 0.36402 | 0.8 | 0.09 | 13.39 | WMa,TruStrain™ | 0.5
7 | 0.233 | 37 | 18.457 | 1.0731 | 0.0581 | 5.8851 | 1.98 | 0.36571 | 0.8 | 0.09 | 13.453 | WMa,TruStrain™ | 0.5
8 | 0.267 | 37 | 18.45 | 1.0678 | 0.0579 | 5.8827 | 2 | 0.36948 | 0.8 | 0.09 | 13.591 | WMa,TruStrain™ | 0.5
9 | 0.3 | 37 | 18.455 | 1.0724 | 0.0581 | 5.8843 | 2.01 | 0.37226 | 0.8 | 0.09 | 13.694 | WMa,TruStrain™ | 0.5
10 | 0.333 | 37 | 18.444 | 1.0571 | 0.0573 | 5.8806 | 2.01 | 0.37218 | 0.8 | 0.09 | 13.691 | WMa,TruStrain™ | 0.5
11 | 0.367 | 37 | 18.443 | 1.0602 | 0.0575 | 5.8804 | 2.01 | 0.37056 | 0.8 | 0.09 | 13.631 | WMa,TruStrain™ | 0.5
12 | 0.4 | 37 | 18.446 | 1.0633 | 0.0576 | 5.8813 | 2 | 0.36885 | 0.8 | 0.09 | 13.568 | WMa,TruStrain™ | 0.5
13 | 0.433 | 37 | 18.438 | 1.0638 | 0.0577 | 5.8789 | 1.99 | 0.36795 | 0.8 | 0.09 | 13.535 | WMa,TruStrain™ | 0.5
14 | 0.467 | 37 | 18.435 | 1.0625 | 0.0576 | 5.8778 | 1.99 | 0.36828 | 0.8 | 0.09 | 13.547 | WMa,TruStrain™ | 0.5
15 | 0.5 | 37 | 18.431 | 1.0692 | 0.058 | 5.8767 | 2 | 0.36911 | 0.8 | 0.09 | 13.578 | WMa,TruStrain™ | 0.5
16 | 0.533 | 37 | 18.429 | 1.0621 | 0.0576 | 5.8759 | 2 | 0.36973 | 0.8 | 0.09 | 13.6 | WMa,TruStrain™ | 0.5
17 | 0.567 | 37 | 18.427 | 1.05 | 0.057 | 5.8751 | 2 | 0.36977 | 0.8 | 0.09 | 13.602 | WMa,TruStrain™ | 0.5
18 | 0.6 | 37 | 18.432 | 1.0658 | 0.0578 | 5.877 | 2 | 0.36954 | 0.8 | 0.09 | 13.593 | WMa,TruStrain™ | 0.5
19 | 0.633 | 37 | 18.42 | 1.0653 | 0.0578 | 5.873 | 2 | 0.36886 | 0.8 | 0.09 | 13.569 | WMa,TruStrain™ | 0.5
20 | 0.667 | 37 | 18.43 | 1.0581 | 0.0574 | 5.8762 | 2 | 0.36885 | 0.8 | 0.09 | 13.568 | WMa,TruStrain™ | 0.5
21 | 0.7 | 37 | 18.422 | 1.06 | 0.0575 | 5.8735 | 2 | 0.36876 | 0.8 | 0.09 | 13.565 | WMa,TruStrain™ | 0.5
22 | 0.733 | 37 | 18.42 | 1.0582 | 0.0574 | 5.873 | 2 | 0.36894 | 0.8 | 0.09 | 13.571 | WMa,TruStrain™ | 0.5
23 | 0.767 | 37 | 18.411 | 1.0617 | 0.0577 | 5.8702 | 2 | 0.36893 | 0.8 | 0.09 | 13.571 | WMa,TruStrain™ | 0.5
24 | 0.8 | 37 | 18.415 | 1.062 | 0.0577 | 5.8714 | 2 | 0.36904 | 0.8 | 0.09 | 13.575 | WMa,TruStrain™ | 0.5
25 | 0.833 | 37 | 18.421 | 1.0617 | 0.0576 | 5.8733 | 2 | 0.36908 | 0.8 | 0.09 | 13.577 | WMa,TruStrain™ | 0.5
26 | 0.867 | 37 | 18.419 | 1.0774 | 0.0585 | 5.8731 | 2 | 0.36897 | 0.8 | 0.09 | 13.573 | WMa,TruStrain™ | 0.5
27 | 0.9 | 37 | 18.419 | 1.062 | 0.0577 | 5.8725 | 2 | 0.36888 | 0.8 | 0.09 | 13.569 | WMa,TruStrain™ | 0.5
28 | 0.933 | 37 | 18.418 | 1.0611 | 0.0576 | 5.8722 | 2 | 0.36887 | 0.8 | 0.09 | 13.569 | WMa,TruStrain™ | 0.5
29 | 0.967 | 37 | 18.416 | 1.0564 | 0.0574 | 5.8717 | 2 | 0.36889 | 0.8 | 0.09 | 13.57 | WMa,TruStrain™ | 0.5
30 | 1 | 37 | 18.417 | 1.0565 | 0.0574 | 5.872 | 2 | 0.36895 | 0.8 | 0.09 | 13.572 | WMa,TruStrain™ | 0.5
31 | 1.03 | 37 | 18.425 | 1.0571 | 0.0574 | 5.8744 | 2 | 0.36912 | 0.8 | 0.09 | 13.578 | WMa,TruStrain™ | 0.5
32 | 1.07 | 37 | 18.417 | 1.0405 | 0.0565 | 5.8718 | 2 | 0.36893 | 0.8 | 0.09 | 13.571 | WMa,TruStrain™ | 0.5
33 | 1.1 | 37 | 18.407 | 1.0493 | 0.057 | 5.8688 | 2 | 0.36873 | 0.8 | 0.09 | 13.564 | WMa,TruStrain™ | 0.5
34 | 1.13 | 37 | 18.408 | 1.0609 | 0.0576 | 5.869 | 2 | 0.36872 | 0.8 | 0.09 | 13.563 | WMa,TruStrain™ | 0.5
35 | 1.17 | 37 | 18.414 | 1.0652 | 0.0578 | 5.8711 | 2 | 0.36884 | 0.8 | 0.09 | 13.568 | WMa,TruStrain™ | 0.5
36 | 1.2 | 37 | 18.398 | 1.0574 | 0.0575 | 5.8659 | 2 | 0.36852 | 0.8 | 0.09 | 13.556 | WMa,TruStrain™ | 0.5
37 | 1.23 | 37 | 18.402 | 1.0618 | 0.0577 | 5.8673 | 2 | 0.36863 | 0.8 | 0.09 | 13.56 | WMa,TruStrain™ | 0.5
38 | 1.27 | 37 | 18.387 | 1.064 | 0.0579 | 5.8625 | 2 | 0.36834 | 0.8 | 0.09 | 13.549 | WMa,TruStrain™ | 0.5
39 | 1.3 | 37 | 18.36 | 1.0648 | 0.058 | 5.8541 | 2 | 0.36782 | 0.8 | 0.09 | 13.53 | WMa,TruStrain™ | 0.5
40 | 1.33 | 37 | 18.355 | 1.1014 | 0.06 | 5.8532 | 2 | 0.36776 | 0.8 | 0.09 | 13.528 | WMa,TruStrain™ | 0.5
41 | 1.37 | 37 | 18.381 | 1.0864 | 0.0591 | 5.8609 | 2 | 0.36821 | 0.8 | 0.08 | 13.545 | WMa,TruStrain™ | 0.5
42 | 1.4 | 37 | 18.376 | 1.0779 | 0.0587 | 5.8594 | 2 | 0.36811 | 0.8 | 0.08 | 13.541 | WMa,TruStrain™ | 0.5
43 | 1.43 | 37 | 18.384 | 1.0724 | 0.0583 | 5.8617 | 2 | 0.36827 | 0.8 | 0.08 | 13.547 | WMa,TruStrain™ | 0.5
44 | 1.47 | 37 | 18.379 | 1.0688 | 0.0582 | 5.86 | 2 | 0.36817 | 0.8 | 0.08 | 13.543 | WMa,TruStrain™ | 0.5
45 | 1.5 | 37 | 18.383 | 1.0552 | 0.0574 | 5.8611 | 2 | 0.36824 | 0.8 | 0.08 | 13.546 | WMa,TruStrain™ | 0.5
46 | 1.53 | 37 | 18.388 | 1.0619 | 0.0577 | 5.863 | 2 | 0.36836 | 0.8 | 0.09 | 13.55 | WMa,TruStrain™ | 0.5
47 | 1.57 | 37 | 18.39 | 1.0502 | 0.0571 | 5.8632 | 2 | 0.36837 | 0.8 | 0.08 | 13.551 | WMa,TruStrain™ | 0.5
48 | 1.6 | 37 | 18.369 | 1.0614 | 0.0578 | 5.8566 | 2 | 0.36797 | 0.8 | 0.08 | 13.536 | WMa,TruStrain™ | 0.5
49 | 1.63 | 37 | 18.373 | 1.0662 | 0.058 | 5.8582 | 2 | 0.36805 | 0.8 | 0.08 | 13.539 | WMa,TruStrain™ | 0.5
50 | 1.67 | 37 | 18.375 | 1.0744 | 0.0585 | 5.859 | 2 | 0.3681 | 0.8 | 0.08 | 13.541 | WMa,TruStrain™ | 0.5
51 | 1.7 | 37 | 18.364 | 1.0693 | 0.0582 | 5.8554 | 2 | 0.36787 | 0.8 | 0.08 | 13.532 | WMa,TruStrain™ | 0.5
52 | 1.73 | 37 | 18.361 | 1.0628 | 0.0579 | 5.8542 | 2 | 0.3678 | 0.8 | 0.08 | 13.53 | WMa,TruStrain™ | 0.5
53 | 1.77 | 37 | 18.365 | 1.0576 | 0.0576 | 5.8553 | 2 | 0.36787 | 0.8 | 0.08 | 13.532 | WMa,TruStrain™ | 0.5
54 | 1.8 | 37 | 18.352 | 1.0591 | 0.0577 | 5.8512 | 2 | 0.36763 | 0.8 | 0.08 | 13.523 | WMa,TruStrain™ | 0.5
55 | 1.83 | 37 | 18.343 | 1.0629 | 0.0579 | 5.8486 | 2 | 0.36747 | 0.8 | 0.08 | 13.517 | WMa,TruStrain™ | 0.5
56 | 1.87 | 37 | 18.35 | 1.0557 | 0.0575 | 5.8507 | 2 | 0.36758 | 0.8 | 0.08 | 13.521 | WMa,TruStrain™ | 0.5
57 | 1.9 | 37 | 18.351 | 1.0711 | 0.0584 | 5.8513 | 2 | 0.36762 | 0.8 | 0.08 | 13.523 | WMa,TruStrain™ | 0.5
58 | 1.93 | 37 | 18.355 | 1.0774 | 0.0587 | 5.8526 | 2 | 0.3677 | 0.8 | 0.08 | 13.526 | WMa,TruStrain™ | 0.5
59 | 1.97 | 37 | 18.348 | 1.0691 | 0.0583 | 5.8502 | 2 | 0.36755 | 0.8 | 0.08 | 13.52 | WMa,TruStrain™ | 0.5
60 | 2 | 37 | 18.353 | 1.0645 | 0.058 | 5.8517 | 2 | 0.36764 | 0.8 | 0.08 | 13.524 | WMa,TruStrain™ | 0.5
61 | 2.03 | 37 | 18.35 | 1.0624 | 0.0579 | 5.8508 | 2 | 0.36759 | 0.8 | 0.08 | 13.522 | WMa,TruStrain™ | 0.5
62 | 2.07 | 37 | 18.359 | 1.0595 | 0.0577 | 5.8536 | 2 | 0.36777 | 0.8 | 0.08 | 13.528 | WMa,TruStrain™ | 0.5
63 | 2.1 | 37 | 18.349 | 1.0612 | 0.0578 | 5.8504 | 2 | 0.36757 | 0.8 | 0.08 | 13.521 | WMa,TruStrain™ | 0.5
64 | 2.13 | 37 | 18.346 | 1.0631 | 0.0579 | 5.8494 | 2 | 0.36751 | 0.8 | 0.08 | 13.519 | WMa,TruStrain™ | 0.5
65 | 2.17 | 37 | 18.347 | 1.0665 | 0.0581 | 5.85 | 2 | 0.36755 | 0.8 | 0.08 | 13.52 | WMa,TruStrain™ | 0.5
66 | 2.2 | 37 | 18.351 | 1.0665 | 0.0581 | 5.8511 | 2 | 0.36761 | 0.8 | 0.08 | 13.522 | WMa,TruStrain™ | 0.5
67 | 2.23 | 37 | 18.349 | 1.0652 | 0.0581 | 5.8504 | 2 | 0.36756 | 0.8 | 0.08 | 13.521 | WMa,TruStrain™ | 0.5
68 | 2.27 | 37 | 18.36 | 1.0588 | 0.0577 | 5.8538 | 2 | 0.36777 | 0.8 | 0.08 | 13.529 | WMa,TruStrain™ | 0.5
69 | 2.3 | 37 | 18.35 | 1.0553 | 0.0575 | 5.8507 | 2 | 0.36759 | 0.8 | 0.08 | 13.522 | WMa,TruStrain™ | 0.5
70 | 2.33 | 37 | 18.365 | 1.0485 | 0.0571 | 5.8552 | 2 | 0.36787 | 0.8 | 0.08 | 13.532 | WMa,TruStrain™ | 0.5
71 | 2.37 | 37 | 18.352 | 1.0503 | 0.0572 | 5.8512 | 2 | 0.36762 | 0.8 | 0.08 | 13.523 | WMa,TruStrain™ | 0.5
72 | 2.4 | 37 | 18.357 | 1.0525 | 0.0573 | 5.8528 | 2 | 0.36772 | 0.8 | 0.08 | 13.527 | WMa,TruStrain™ | 0.5
73 | 2.43 | 37 | 18.352 | 1.0502 | 0.0572 | 5.8512 | 2 | 0.36762 | 0.8 | 0.08 | 13.523 | WMa,TruStrain™ | 0.5
74 | 2.47 | 37 | 18.359 | 1.0558 | 0.0575 | 5.8537 | 2 | 0.36777 | 0.8 | 0.08 | 13.528 | WMa,TruStrain™ | 0.5
75 | 2.5 | 37 | 18.359 | 1.0599 | 0.0577 | 5.8536 | 2 | 0.36776 | 0.8 | 0.08 | 13.528 | WMa,TruStrain™ | 0.5
76 | 2.53 | 37 | 18.372 | 1.067 | 0.0581 | 5.8577 | 2 | 0.36803 | 0.8 | 0.08 | 13.538 | WMa,TruStrain™ | 0.5
77 | 2.57 | 37 | 18.361 | 1.0564 | 0.0575 | 5.8543 | 2 | 0.36781 | 0.8 | 0.08 | 13.53 | WMa,TruStrain™ | 0.5
78 | 2.6 | 37 | 18.35 | 1.055 | 0.0575 | 5.8506 | 2 | 0.36758 | 0.8 | 0.08 | 13.521 | WMa,TruStrain™ | 0.5
79 | 2.63 | 37 | 18.343 | 1.0557 | 0.0576 | 5.8484 | 2 | 0.36745 | 0.8 | 0.08 | 13.517 | WMa,TruStrain™ | 0.5
80 | 2.67 | 37 | 18.345 | 1.0502 | 0.0572 | 5.8489 | 2 | 0.36747 | 0.8 | 0.08 | 13.518 | WMa,TruStrain™ | 0.5
81 | 2.7 | 37 | 18.347 | 1.0557 | 0.0575 | 5.8498 | 2 | 0.36752 | 0.8 | 0.08 | 13.519 | WMa,TruStrain™ | 0.5
82 | 2.73 | 37 | 18.35 | 1.0589 | 0.0577 | 5.8508 | 2 | 0.36759 | 0.8 | 0.08 | 13.522 | WMa,TruStrain™ | 0.5
83 | 2.77 | 37 | 18.35 | 1.0555 | 0.0575 | 5.8507 | 2 | 0.36759 | 0.8 | 0.08 | 13.522 | WMa,TruStrain™ | 0.5
84 | 2.8 | 37 | 18.346 | 1.0606 | 0.0578 | 5.8496 | 2 | 0.36752 | 0.8 | 0.08 | 13.519 | WMa,TruStrain™ | 0.5
85 | 2.83 | 37 | 18.345 | 1.0533 | 0.0574 | 5.8491 | 2 | 0.36749 | 0.8 | 0.08 | 13.518 | WMa,TruStrain™ | 0.5
86 | 2.87 | 37 | 18.352 | 1.0536 | 0.0574 | 5.8513 | 2 | 0.36762 | 0.8 | 0.08 | 13.523 | WMa,TruStrain™ | 0.5
87 | 2.9 | 37 | 18.354 | 1.0545 | 0.0575 | 5.8518 | 2 | 0.36765 | 0.8 | 0.08 | 13.524 | WMa,TruStrain™ | 0.5
88 | 2.93 | 37 | 18.337 | 1.0627 | 0.058 | 5.8468 | 2 | 0.36735 | 0.8 | 0.08 | 13.513 | WMa,TruStrain™ | 0.5
89 | 2.97 | 37 | 18.341 | 1.0468 | 0.0571 | 5.8477 | 2 | 0.3674 | 0.8 | 0.08 | 13.515 | WMa,TruStrain™ | 0.5
90 | 3 | 37 | 18.329 | 1.0783 | 0.0588 | 5.8445 | 2 | 0.36721 | 0.8 | 0.08 | 13.508 | WMa,TruStrain™ | 0.5
91 | 3.03 | 37 | 18.327 | 1.0782 | 0.0588 | 5.8438 | 2 | 0.36715 | 0.8 | 0.08 | 13.506 | WMa,TruStrain™ | 0.5
92 | 3.07 | 37 | 18.339 | 1.0646 | 0.058 | 5.8473 | 2 | 0.36736 | 0.8 | 0.08 | 13.513 | WMa,TruStrain™ | 0.5
93 | 3.1 | 37 | 18.33 | 1.0496 | 0.0573 | 5.8442 | 2 | 0.36717 | 0.8 | 0.08 | 13.506 | WMa,TruStrain™ | 0.5
94 | 3.13 | 37 | 18.332 | 1.0605 | 0.0578 | 5.8449 | 2 | 0.36723 | 0.8 | 0.08 | 13.509 | WMa,TruStrain™ | 0.5
95 | 3.17 | 37 | 18.331 | 1.0551 | 0.0576 | 5.8447 | 2 | 0.36723 | 0.8 | 0.08 | 13.508 | WMa,TruStrain™ | 0.5
96 | 3.2 | 37 | 18.33 | 1.0559 | 0.0576 | 5.8443 | 2 | 0.36719 | 0.8 | 0.08 | 13.507 | WMa,TruStrain™ | 0.5
97 | 3.23 | 37 | 18.331 | 1.0568 | 0.0577 | 5.8446 | 2 | 0.36719 | 0.8 | 0.08 | 13.507 | WMa,TruStrain™ | 0.5
98 | 3.27 | 37 | 18.334 | 1.056 | 0.0576 | 5.8456 | 2 | 0.36726 | 0.8 | 0.08 | 13.51 | WMa,TruStrain™ | 0.5
99 | 3.3 | 37 | 18.336 | 1.0536 | 0.0575 | 5.846 | 2 | 0.36729 | 0.8 | 0.08 | 13.511 | WMa,TruStrain™ | 0.5
100 | 3.33 | 37 | 18.34 | 1.042 | 0.0568 | 5.8472 | 2 | 0.36737 | 0.8 | 0.08 | 13.514 | WMa,TruStrain™ | 0.5
101 | 3.37 | 37 | 18.343 | 1.0504 | 0.0573 | 5.8484 | 2 | 0.36745 | 0.8 | 0.08 | 13.517 | WMa,TruStrain™ | 0.5
102 | 3.4 | 37 | 18.345 | 1.048 | 0.0571 | 5.8489 | 2 | 0.36747 | 0.8 | 0.08 | 13.517 | WMa,TruStrain™ | 0.5
103 | 3.43 | 37 | 18.347 | 1.047 | 0.0571 | 5.8497 | 2 | 0.36753 | 0.8 | 0.08 | 13.519 | WMa,TruStrain™ | 0.5
104 | 3.47 | 37 | 18.348 | 1.0432 | 0.0569 | 5.8498 | 2 | 0.36753 | 0.8 | 0.08 | 13.52 | WMa,TruStrain™ | 0.5
105 | 3.5 | 37 | 18.354 | 1.0551 | 0.0575 | 5.852 | 2 | 0.36767 | 0.8 | 0.08 | 13.525 | WMa,TruStrain™ | 0.5
106 | 3.53 | 37 | 18.35 | 1.0497 | 0.0572 | 5.8506 | 2 | 0.36758 | 0.8 | 0.08 | 13.521 | WMa,TruStrain™ | 0.5
107 | 3.57 | 37 | 18.359 | 1.0558 | 0.0575 | 5.8534 | 2 | 0.36775 | 0.8 | 0.08 | 13.528 | WMa,TruStrain™ | 0.5
108 | 3.6 | 37 | 18.347 | 1.0521 | 0.0573 | 5.8497 | 2 | 0.36753 | 0.8 | 0.08 | 13.52 | WMa,TruStrain™ | 0.5
109 | 3.63 | 37 | 18.361 | 1.0455 | 0.0569 | 5.8541 | 2 | 0.3678 | 0.8 | 0.08 | 13.529 | WMa,TruStrain™ | 0.5
110 | 3.67 | 37 | 18.355 | 1.0447 | 0.0569 | 5.8519 | 2 | 0.36766 | 0.8 | 0.08 | 13.525 | WMa,TruStrain™ | 0.5
111 | 3.7 | 37 | 18.355 | 1.0549 | 0.0575 | 5.8522 | 2 | 0.36768 | 0.8 | 0.08 | 13.525 | WMa,TruStrain™ | 0.5
112 | 3.73 | 37 | 18.362 | 1.0527 | 0.0573 | 5.8543 | 2 | 0.36781 | 0.8 | 0.08 | 13.53 | WMa,TruStrain™ | 0.5
113 | 3.77 | 37 | 18.35 | 1.0501 | 0.0572 | 5.8507 | 2 | 0.36759 | 0.8 | 0.08 | 13.522 | WMa,TruStrain™ | 0.5
114 | 3.8 | 37 | 18.359 | 1.0447 | 0.0569 | 5.8534 | 2 | 0.36775 | 0.8 | 0.08 | 13.528 | WMa,TruStrain™ | 0.5
115 | 3.83 | 37 | 18.357 | 1.0419 | 0.0568 | 5.8528 | 2 | 0.36772 | 0.8 | 0.08 | 13.527 | WMa,TruStrain™ | 0.5
116 | 3.87 | 37 | 18.361 | 1.0513 | 0.0573 | 5.854 | 2 | 0.3678 | 0.8 | 0.07 | 13.53 | WMa,TruStrain™ | 0.5
117 | 3.9 | 37 | 18.365 | 1.0532 | 0.0574 | 5.8553 | 2 | 0.36787 | 0.8 | 0.07 | 13.532 | WMa,TruStrain™ | 0.5
118 | 3.93 | 37 | 18.354 | 1.0546 | 0.0575 | 5.8519 | 2 | 0.36767 | 0.8 | 0.07 | 13.525 | WMa,TruStrain™ | 0.5
119 | 3.97 | 37 | 18.354 | 1.043 | 0.0568 | 5.8516 | 2 | 0.36764 | 0.8 | 0.07 | 13.524 | WMa,TruStrain™ | 0.5
120 | 4 | 37 | 18.362 | 1.0384 | 0.0566 | 5.8542 | 2 | 0.36779 | 0.8 | 0.07 | 13.529 | WMa,TruStrain™ | 0.5
121 | 4.03 | 37 | 18.35 | 1.0496 | 0.0572 | 5.8505 | 2 | 0.36758 | 0.8 | 0.07 | 13.521 | WMa,TruStrain™ | 0.5
122 | 4.07 | 37 | 18.352 | 1.0542 | 0.0574 | 5.8511 | 2 | 0.36762 | 0.8 | 0.07 | 13.523 | WMa,TruStrain™ | 0.5
123 | 4.1 | 37 | 18.342 | 1.0616 | 0.0579 | 5.8482 | 2 | 0.36745 | 0.8 | 0.07 | 13.517 | WMa,TruStrain™ | 0.5
124 | 4.13 | 37 | 18.343 | 1.0613 | 0.0579 | 5.8486 | 2 | 0.36746 | 0.8 | 0.07 | 13.517 | WMa,TruStrain™ | 0.5
125 | 4.17 | 37 | 18.357 | 1.0667 | 0.0581 | 5.853 | 2 | 0.36772 | 0.8 | 0.07 | 13.527 | WMa,TruStrain™ | 0.5
126 | 4.2 | 37 | 18.361 | 1.0509 | 0.0572 | 5.854 | 2 | 0.36779 | 0.8 | 0.07 | 13.529 | WMa,TruStrain™ | 0.5
127 | 4.23 | 37 | 18.357 | 1.0511 | 0.0573 | 5.8528 | 2 | 0.36771 | 0.8 | 0.07 | 13.526 | WMa,TruStrain™ | 0.5
128 | 4.27 | 37 | 18.357 | 1.0507 | 0.0572 | 5.8528 | 2 | 0.36772 | 0.8 | 0.07 | 13.527 | WMa,TruStrain™ | 0.5
129 | 4.3 | 37 | 18.358 | 1.0502 | 0.0572 | 5.8531 | 2 | 0.36775 | 0.8 | 0.07 | 13.528 | WMa,TruStrain™ | 0.5
130 | 4.33 | 37 | 18.361 | 1.0443 | 0.0569 | 5.8539 | 2 | 0.36779 | 0.8 | 0.07 | 13.529 | WMa,TruStrain™ | 0.5
131 | 4.37 | 37 | 18.328 | 1.0307 | 0.0562 | 5.8431 | 2 | 0.36712 | 0.8 | 0.07 | 13.505 | WMa,TruStrain™ | 0.5
132 | 4.4 | 37 | 18.314 | 1.0723 | 0.0586 | 5.8395 | 2 | 0.36689 | 0.8 | 0.07 | 13.496 | WMa,TruStrain™ | 0.5
133 | 4.43 | 37 | 18.337 | 1.0541 | 0.0575 | 5.8466 | 2 | 0.36731 | 0.8 | 0.07 | 13.512 | WMa,TruStrain™ | 0.5
134 | 4.47 | 37 | 18.339 | 1.0518 | 0.0574 | 5.8469 | 2 | 0.36734 | 0.8 | 0.07 | 13.513 | WMa,TruStrain™ | 0.5
135 | 4.5 | 37 | 18.339 | 1.0493 | 0.0572 | 5.8472 | 2 | 0.36736 | 0.8 | 0.07 | 13.513 | WMa,TruStrain™ | 0.5
136 | 4.53 | 37 | 18.344 | 1.0456 | 0.057 | 5.8486 | 2 | 0.36746 | 0.8 | 0.07 | 13.517 | WMa,TruStrain™ | 0.5
137 | 4.57 | 37 | 18.354 | 1.035 | 0.0564 | 5.8515 | 2 | 0.36764 | 0.8 | 0.07 | 13.524 | WMa,TruStrain™ | 0.5
138 | 4.6 | 37 | 18.349 | 1.0385 | 0.0566 | 5.8501 | 2 | 0.36756 | 0.8 | 0.07 | 13.521 | WMa,TruStrain™ | 0.5
139 | 4.63 | 37 | 18.351 | 1.0458 | 0.057 | 5.8508 | 2 | 0.3676 | 0.8 | 0.07 | 13.522 | WMa,TruStrain™ | 0.5
140 | 4.67 | 37 | 18.328 | 1.0644 | 0.0581 | 5.8437 | 2 | 0.36715 | 0.8 | 0.07 | 13.506 | WMa,TruStrain™ | 0.5
141 | 4.7 | 37 | 18.333 | 1.0283 | 0.0561 | 5.8447 | 2 | 0.3672 | 0.8 | 0.07 | 13.507 | WMa,TruStrain™ | 0.5
142 | 4.73 | 37 | 18.333 | 1.0424 | 0.0569 | 5.8449 | 2 | 0.36722 | 0.8 | 0.07 | 13.508 | WMa,TruStrain™ | 0.5
143 | 4.77 | 37 | 18.334 | 1.0404 | 0.0567 | 5.8452 | 2 | 0.36724 | 0.8 | 0.07 | 13.509 | WMa,TruStrain™ | 0.5
144 | 4.8 | 37 | 18.332 | 1.0334 | 0.0564 | 5.8445 | 2 | 0.3672 | 0.8 | 0.07 | 13.508 | WMa,TruStrain™ | 0.5
145 | 4.83 | 37 | 18.333 | 1.0383 | 0.0566 | 5.845 | 2 | 0.36724 | 0.8 | 0.07 | 13.509 | WMa,TruStrain™ | 0.5
146 | 4.87 | 37 | 18.339 | 1.0371 | 0.0566 | 5.8468 | 2 | 0.36735 | 0.8 | 0.07 | 13.513 | WMa,TruStrain™ | 0.5
147 | 4.9 | 37 | 18.336 | 1.0363 | 0.0565 | 5.846 | 2 | 0.3673 | 0.8 | 0.07 | 13.511 | WMa,TruStrain™ | 0.5
148 | 4.93 | 37 | 18.344 | 1.0318 | 0.0563 | 5.8482 | 2 | 0.36743 | 0.8 | 0.07 | 13.516 | WMa,TruStrain™ | 0.5
149 | 4.97 | 37 | 18.349 | 1.0268 | 0.056 | 5.8497 | 2 | 0.36751 | 0.8 | 0.07 | 13.519 | WMa,TruStrain™ | 0.5
150 | 5 | 37 | 18.353 | 1.0339 | 0.0563 | 5.8513 | 2 | 0.36763 | 0.8 | 0.07 | 13.523 | WMa,TruStrain™ | 0.5
151 | 5.03 | 37 | 18.345 | 1.043 | 0.0569 | 5.8487 | 2 | 0.36748 | 0.8 | 0.07 | 13.518 | WMa,TruStrain™ | 0.5
152 | 5.07 | 37 | 18.348 | 1.0314 | 0.0562 | 5.8495 | 2 | 0.36752 | 0.8 | 0.07 | 13.519 | WMa,TruStrain™ | 0.5
153 | 5.1 | 37 | 18.349 | 1.0299 | 0.0561 | 5.85 | 2 | 0.36754 | 0.8 | 0.07 | 13.52 | WMa,TruStrain™ | 0.5
154 | 5.13 | 37 | 18.354 | 1.0324 | 0.0562 | 5.8516 | 2 | 0.36764 | 0.8 | 0.07 | 13.524 | WMa,TruStrain™ | 0.5
155 | 5.17 | 37 | 18.354 | 1.0385 | 0.0566 | 5.8515 | 2 | 0.36764 | 0.8 | 0.07 | 13.524 | WMa,TruStrain™ | 0.5
156 | 5.2 | 37 | 18.355 | 1.0399 | 0.0567 | 5.8519 | 2 | 0.36767 | 0.8 | 0.07 | 13.525 | WMa,TruStrain™ | 0.5
157 | 5.23 | 37 | 18.355 | 1.0407 | 0.0567 | 5.8519 | 2 | 0.36767 | 0.8 | 0.07 | 13.525 | WMa,TruStrain™ | 0.5
158 | 5.27 | 37 | 18.362 | 1.0371 | 0.0565 | 5.854 | 2 | 0.36779 | 0.8 | 0.07 | 13.529 | WMa,TruStrain™ | 0.5
159 | 5.3 | 37 | 18.356 | 1.0392 | 0.0566 | 5.8523 | 2 | 0.36769 | 0.8 | 0.07 | 13.526 | WMa,TruStrain™ | 0.5
160 | 5.33 | 37 | 18.354 | 1.0365 | 0.0565 | 5.8516 | 2 | 0.36765 | 0.8 | 0.07 | 13.524 | WMa,TruStrain™ | 0.5
161 | 5.37 | 37 | 18.36 | 1.0384 | 0.0566 | 5.8536 | 2 | 0.36777 | 0.8 | 0.07 | 13.528 | WMa,TruStrain™ | 0.5
162 | 5.4 | 37 | 18.364 | 1.0368 | 0.0565 | 5.8548 | 2 | 0.36785 | 0.8 | 0.07 | 13.531 | WMa,TruStrain™ | 0.5
163 | 5.43 | 37 | 18.348 | 1.0308 | 0.0562 | 5.8496 | 2 | 0.36753 | 0.8 | 0.07 | 13.519 | WMa,TruStrain™ | 0.5
164 | 5.47 | 37 | 18.346 | 1.0371 | 0.0565 | 5.8489 | 2 | 0.36748 | 0.8 | 0.07 | 13.518 | WMa,TruStrain™ | 0.5
165 | 5.5 | 37 | 18.349 | 1.0325 | 0.0563 | 5.85 | 2 | 0.36755 | 0.8 | 0.07 | 13.52 | WMa,TruStrain™ | 0.5
166 | 5.53 | 37 | 18.361 | 1.0307 | 0.0561 | 5.8536 | 2 | 0.36776 | 0.8 | 0.07 | 13.528 | WMa,TruStrain™ | 0.5
167 | 5.57 | 37 | 18.344 | 1.0429 | 0.0569 | 5.8486 | 2 | 0.36747 | 0.8 | 0.07 | 13.517 | WMa,TruStrain™ | 0.5
168 | 5.6 | 37 | 18.351 | 1.0468 | 0.057 | 5.8508 | 2 | 0.3676 | 0.8 | 0.07 | 13.522 | WMa,TruStrain™ | 0.5
169 | 5.63 | 37 | 18.353 | 1.0381 | 0.0566 | 5.8513 | 2 | 0.36762 | 0.8 | 0.07 | 13.523 | WMa,TruStrain™ | 0.5
170 | 5.67 | 37 | 18.351 | 1.044 | 0.0569 | 5.8506 | 2 | 0.36758 | 0.8 | 0.07 | 13.521 | WMa,TruStrain™ | 0.5
171 | 5.7 | 37 | 18.364 | 1.0411 | 0.0567 | 5.8547 | 2 | 0.36784 | 0.8 | 0.07 | 13.531 | WMa,TruStrain™ | 0.5
172 | 5.73 | 37 | 18.37 | 1.0395 | 0.0566 | 5.8567 | 2 | 0.36797 | 0.8 | 0.07 | 13.536 | WMa,TruStrain™ | 0.5
173 | 5.77 | 37 | 18.354 | 1.0398 | 0.0567 | 5.8516 | 2 | 0.36765 | 0.8 | 0.07 | 13.524 | WMa,TruStrain™ | 0.5
174 | 5.8 | 37 | 18.352 | 1.0395 | 0.0566 | 5.851 | 2 | 0.36761 | 0.8 | 0.07 | 13.523 | WMa,TruStrain™ | 0.5
175 | 5.83 | 37 | 18.352 | 1.0384 | 0.0566 | 5.8509 | 2 | 0.36761 | 0.8 | 0.07 | 13.522 | WMa,TruStrain™ | 0.5
176 | 5.87 | 37 | 18.349 | 1.0457 | 0.057 | 5.8501 | 2 | 0.36756 | 0.8 | 0.07 | 13.521 | WMa,TruStrain™ | 0.5
177 | 5.9 | 37 | 18.342 | 1.032 | 0.0563 | 5.8477 | 2 | 0.3674 | 0.8 | 0.07 | 13.515 | WMa,TruStrain™ | 0.5
178 | 5.93 | 37 | 18.353 | 1.0316 | 0.0562 | 5.8512 | 2 | 0.36761 | 0.8 | 0.07 | 13.523 | WMa,TruStrain™ | 0.5
179 | 5.97 | 37 | 18.359 | 1.0351 | 0.0564 | 5.853 | 2 | 0.36773 | 0.8 | 0.07 | 13.527 | WMa,TruStrain™ | 0.5
180 | 6 | 37 | 18.351 | 1.033 | 0.0563 | 5.8505 | 2 | 0.36758 | 0.8 | 0.07 | 13.522 | WMa,TruStrain™ | 0.5
181 | 6.03 | 37 | 18.355 | 1.0322 | 0.0562 | 5.8517 | 2 | 0.36765 | 0.8 | 0.07 | 13.524 | WMa,TruStrain™ | 0.5
182 | 6.07 | 37 | 18.359 | 1.035 | 0.0564 | 5.8532 | 2 | 0.36775 | 0.8 | 0.07 | 13.528 | WMa,TruStrain™ | 0.5
183 | 6.1 | 37 | 18.361 | 1.0251 | 0.0558 | 5.8536 | 2 | 0.36777 | 0.8 | 0.07 | 13.528 | WMa,TruStrain™ | 0.5
184 | 6.13 | 37 | 18.364 | 1.0329 | 0.0562 | 5.8546 | 2 | 0.36783 | 0.8 | 0.07 | 13.531 | WMa,TruStrain™ | 0.5
185 | 6.17 | 37 | 18.357 | 1.0375 | 0.0565 | 5.8524 | 2 | 0.36771 | 0.8 | 0.07 | 13.526 | WMa,TruStrain™ | 0.5
186 | 6.2 | 37 | 18.364 | 1.0379 | 0.0565 | 5.8547 | 2 | 0.36784 | 0.8 | 0.07 | 13.531 | WMa,TruStrain™ | 0.5
187 | 6.23 | 37 | 18.36 | 1.0347 | 0.0564 | 5.8535 | 2 | 0.36777 | 0.8 | 0.06 | 13.528 | WMa,TruStrain™ | 0.5
188 | 6.27 | 37 | 18.366 | 1.0336 | 0.0563 | 5.8553 | 2 | 0.36788 | 0.8 | 0.06 | 13.532 | WMa,TruStrain™ | 0.5
189 | 6.3 | 37 | 18.362 | 1.0321 | 0.0562 | 5.854 | 2 | 0.3678 | 0.8 | 0.06 | 13.529 | WMa,TruStrain™ | 0.5
190 | 6.33 | 37 | 18.361 | 1.0402 | 0.0567 | 5.8539 | 2 | 0.3678 | 0.8 | 0.06 | 13.53 | WMa,TruStrain™ | 0.5
191 | 6.37 | 37 | 18.368 | 1.0335 | 0.0563 | 5.8561 | 2 | 0.36793 | 0.8 | 0.06 | 13.534 | WMa,TruStrain™ | 0.5
192 | 6.4 | 37 | 18.364 | 1.0231 | 0.0557 | 5.8544 | 2 | 0.36782 | 0.8 | 0.06 | 13.53 | WMa,TruStrain™ | 0.5
193 | 6.43 | 37 | 18.365 | 1.0277 | 0.056 | 5.855 | 2 | 0.36786 | 0.8 | 0.06 | 13.532 | WMa,TruStrain™ | 0.5
194 | 6.47 | 37 | 18.376 | 1.0373 | 0.0564 | 5.8587 | 2 | 0.36809 | 0.8 | 0.06 | 13.54 | WMa,TruStrain™ | 0.5
195 | 6.5 | 37 | 18.365 | 1.0359 | 0.0564 | 5.8552 | 2 | 0.36788 | 0.8 | 0.06 | 13.532 | WMa,TruStrain™ | 0.5
196 | 6.53 | 37 | 18.38 | 1.0481 | 0.057 | 5.8601 | 2 | 0.36818 | 0.8 | 0.06 | 13.544 | WMa,TruStrain™ | 0.5
197 | 6.57 | 37 | 18.365 | 1.0457 | 0.0569 | 5.8553 | 2 | 0.36788 | 0.8 | 0.06 | 13.533 | WMa,TruStrain™ | 0.5
198 | 6.6 | 37 | 18.356 | 1.0374 | 0.0565 | 5.8522 | 2 | 0.36769 | 0.8 | 0.07 | 13.525 | WMa,TruStrain™ | 0.5
199 | 6.63 | 37 | 18.346 | 1.0598 | 0.0578 | 5.8496 | 2 | 0.36752 | 0.8 | 0.07 | 13.519 | WMa,TruStrain™ | 0.5
200 | 6.67 | 37 | 18.347 | 1.0516 | 0.0573 | 5.8496 | 2 | 0.36752 | 0.8 | 0.07 | 13.519 | WMa,TruStrain™ | 0.5
201 | 6.7 | 37 | 18.348 | 1.0376 | 0.0565 | 5.8496 | 2 | 0.36752 | 0.8 | 0.06 | 13.519 | WMa,TruStrain™ | 0.5
202 | 6.73 | 37 | 18.357 | 1.0385 | 0.0566 | 5.8524 | 2 | 0.36769 | 0.8 | 0.06 | 13.526 | WMa,TruStrain™ | 0.5
203 | 6.77 | 37 | 18.358 | 1.0409 | 0.0567 | 5.8528 | 2 | 0.36773 | 0.8 | 0.06 | 13.527 | WMa,TruStrain™ | 0.5
204 | 6.8 | 37 | 18.364 | 1.0342 | 0.0563 | 5.8546 | 2 | 0.36784 | 0.8 | 0.06 | 13.531 | WMa,TruStrain™ | 0.5
205 | 6.83 | 37 | 18.362 | 1.0333 | 0.0563 | 5.8539 | 2 | 0.3678 | 0.8 | 0.06 | 13.529 | WMa,TruStrain™ | 0.5
206 | 6.87 | 37 | 18.354 | 1.0403 | 0.0567 | 5.8516 | 2 | 0.36765 | 0.8 | 0.06 | 13.524 | WMa,TruStrain™ | 0.5
207 | 6.9 | 37 | 18.351 | 1.0294 | 0.0561 | 5.8505 | 2 | 0.36758 | 0.8 | 0.06 | 13.521 | WMa,TruStrain™ | 0.5
208 | 6.93 | 37 | 18.35 | 1.036 | 0.0565 | 5.8503 | 2 | 0.36756 | 0.8 | 0.06 | 13.521 | WMa,TruStrain™ | 0.5
209 | 6.97 | 37 | 18.35 | 1.0353 | 0.0564 | 5.8504 | 2 | 0.36757 | 0.8 | 0.06 | 13.521 | WMa,TruStrain™ | 0.5
210 | 7 | 37 | 18.349 | 1.0352 | 0.0564 | 5.8498 | 2 | 0.36754 | 0.8 | 0.06 | 13.52 | WMa,TruStrain™ | 0.5
211 | 7.03 | 37 | 18.348 | 1.0405 | 0.0567 | 5.8498 | 2 | 0.36754 | 0.8 | 0.06 | 13.52 | WMa,TruStrain™ | 0.5
212 | 7.07 | 37 | 18.357 | 1.0292 | 0.0561 | 5.8522 | 2 | 0.36768 | 0.8 | 0.06 | 13.525 | WMa,TruStrain™ | 0.5
213 | 7.1 | 37 | 18.349 | 1.0341 | 0.0564 | 5.8498 | 2 | 0.36754 | 0.8 | 0.06 | 13.52 | WMa,TruStrain™ | 0.5
214 | 7.13 | 37 | 18.351 | 1.0357 | 0.0564 | 5.8505 | 2 | 0.36757 | 0.8 | 0.06 | 13.521 | WMa,TruStrain™ | 0.5
215 | 7.17 | 37 | 18.341 | 1.0526 | 0.0574 | 5.8476 | 2 | 0.36739 | 0.8 | 0.06 | 13.515 | WMa,TruStrain™ | 0.5
216 | 7.2 | 37 | 18.349 | 1.0382 | 0.0566 | 5.85 | 2 | 0.36755 | 0.8 | 0.06 | 13.52 | WMa,TruStrain™ | 0.5
217 | 7.23 | 37 | 18.348 | 1.0427 | 0.0568 | 5.8498 | 2 | 0.36753 | 0.8 | 0.06 | 13.52 | WMa,TruStrain™ | 0.5
218 | 7.27 | 37 | 18.349 | 1.0374 | 0.0565 | 5.85 | 2 | 0.36755 | 0.8 | 0.06 | 13.52 | WMa,TruStrain™ | 0.5
219 | 7.3 | 37 | 18.362 | 1.0422 | 0.0568 | 5.8542 | 2 | 0.36781 | 0.8 | 0.06 | 13.53 | WMa,TruStrain™ | 0.5
220 | 7.33 | 37 | 18.36 | 1.0415 | 0.0567 | 5.8536 | 2 | 0.36777 | 0.8 | 0.06 | 13.528 | WMa,TruStrain™ | 0.5
221 | 7.37 | 37 | 18.368 | 1.0329 | 0.0562 | 5.8558 | 2 | 0.36791 | 0.8 | 0.06 | 13.533 | WMa,TruStrain™ | 0.5
222 | 7.4 | 37 | 18.361 | 1.0384 | 0.0566 | 5.8537 | 2 | 0.36778 | 0.8 | 0.06 | 13.529 | WMa,TruStrain™ | 0.5
223 | 7.43 | 37 | 18.357 | 1.0297 | 0.0561 | 5.8524 | 2 | 0.3677 | 0.8 | 0.06 | 13.526 | WMa,TruStrain™ | 0.5
224 | 7.47 | 37 | 18.363 | 1.0388 | 0.0566 | 5.8544 | 2 | 0.36783 | 0.8 | 0.06 | 13.531 | WMa,TruStrain™ | 0.5
225 | 7.5 | 37 | 18.362 | 1.0316 | 0.0562 | 5.854 | 2 | 0.36779 | 0.8 | 0.06 | 13.529 | WMa,TruStrain™ | 0.5
226 | 7.53 | 37 | 18.361 | 1.0322 | 0.0562 | 5.8538 | 2 | 0.36778 | 0.8 | 0.06 | 13.529 | WMa,TruStrain™ | 0.5
227 | 7.57 | 37 | 18.37 | 1.0313 | 0.0561 | 5.8566 | 2 | 0.36796 | 0.8 | 0.06 | 13.535 | WMa,TruStrain™ | 0.5
228 | 7.6 | 37 | 18.368 | 1.0399 | 0.0566 | 5.8561 | 2 | 0.36793 | 0.8 | 0.06 | 13.534 | WMa,TruStrain™ | 0.5
229 | 7.63 | 37 | 18.384 | 1.0336 | 0.0562 | 5.861 | 2 | 0.36824 | 0.8 | 0.06 | 13.546 | WMa,TruStrain™ | 0.5
230 | 7.67 | 37 | 18.369 | 1.0284 | 0.056 | 5.8563 | 2 | 0.36795 | 0.8 | 0.06 | 13.535 | WMa,TruStrain™ | 0.5
231 | 7.7 | 37 | 18.372 | 1.0315 | 0.0561 | 5.8572 | 2 | 0.368 | 0.8 | 0.06 | 13.537 | WMa,TruStrain™ | 0.5
232 | 7.73 | 37 | 18.373 | 1.0352 | 0.0563 | 5.8575 | 2 | 0.36802 | 0.8 | 0.06 | 13.537 | WMa,TruStrain™ | 0.5
233 | 7.77 | 37 | 18.372 | 1.027 | 0.0559 | 5.8571 | 2 | 0.36799 | 0.8 | 0.06 | 13.536 | WMa,TruStrain™ | 0.5
234 | 7.8 | 37 | 18.369 | 1.0342 | 0.0563 | 5.8563 | 2 | 0.36794 | 0.8 | 0.06 | 13.535 | WMa,TruStrain™ | 0.5
235 | 7.83 | 37 | 18.381 | 1.0465 | 0.0569 | 5.8603 | 2 | 0.36819 | 0.8 | 0.06 | 13.544 | WMa,TruStrain™ | 0.5
236 | 7.87 | 37 | 18.384 | 1.0406 | 0.0566 | 5.8611 | 2 | 0.36825 | 0.8 | 0.06 | 13.546 | WMa,TruStrain™ | 0.5
237 | 7.9 | 37 | 18.366 | 1.026 | 0.0559 | 5.8553 | 2 | 0.36788 | 0.8 | 0.06 | 13.533 | WMa,TruStrain™ | 0.5
238 | 7.93 | 37 | 18.367 | 1.0277 | 0.056 | 5.8557 | 2 | 0.3679 | 0.8 | 0.06 | 13.533 | WMa,TruStrain™ | 0.5
239 | 7.97 | 37 | 18.354 | 1.0338 | 0.0563 | 5.8516 | 2 | 0.36766 | 0.8 | 0.06 | 13.524 | WMa,TruStrain™ | 0.5
240 | 8 | 37 | 18.364 | 1.0357 | 0.0564 | 5.8549 | 2 | 0.36786 | 0.8 | 0.06 | 13.532 | WMa,TruStrain™ | 0.5
241 | 8.03 | 37 | 18.362 | 1.0342 | 0.0563 | 5.8541 | 2 | 0.36781 | 0.8 | 0.06 | 13.53 | WMa,TruStrain™ | 0.5
242 | 8.07 | 37 | 18.358 | 1.0271 | 0.056 | 5.8525 | 2 | 0.3677 | 0.8 | 0.06 | 13.526 | WMa,TruStrain™ | 0.5
243 | 8.1 | 37 | 18.366 | 1.0357 | 0.0564 | 5.8554 | 2 | 0.36788 | 0.8 | 0.06 | 13.532 | WMa,TruStrain™ | 0.5
244 | 8.13 | 37 | 18.356 | 1.0359 | 0.0564 | 5.8521 | 2 | 0.36769 | 0.8 | 0.06 | 13.525 | WMa,TruStrain™ | 0.5
245 | 8.17 | 37 | 18.358 | 1.0258 | 0.0559 | 5.8526 | 2 | 0.36771 | 0.8 | 0.06 | 13.526 | WMa,TruStrain™ | 0.5
246 | 8.2 | 37 | 18.352 | 1.0313 | 0.0562 | 5.8507 | 2 | 0.3676 | 0.8 | 0.06 | 13.522 | WMa,TruStrain™ | 0.5
247 | 8.23 | 37 | 18.355 | 1.0367 | 0.0565 | 5.8519 | 2 | 0.36767 | 0.8 | 0.06 | 13.525 | WMa,TruStrain™ | 0.5
248 | 8.27 | 37 | 18.348 | 1.0271 | 0.056 | 5.8496 | 2 | 0.36753 | 0.8 | 0.06 | 13.52 | WMa,TruStrain™ | 0.5
249 | 8.3 | 37 | 18.364 | 1.032 | 0.0562 | 5.8548 | 2 | 0.36784 | 0.8 | 0.06 | 13.531 | WMa,TruStrain™ | 0.5
250 | 8.33 | 37 | 18.353 | 1.0275 | 0.056 | 5.8512 | 2 | 0.36763 | 0.8 | 0.06 | 13.523 | WMa,TruStrain™ | 0.5
251 | 8.37 | 37 | 18.351 | 1.0321 | 0.0562 | 5.8507 | 2 | 0.36759 | 0.8 | 0.06 | 13.522 | WMa,TruStrain™ | 0.5
252 | 8.4 | 37 | 18.352 | 1.0296 | 0.0561 | 5.851 | 2 | 0.36761 | 0.8 | 0.06 | 13.523 | WMa,TruStrain™ | 0.5
253 | 8.43 | 37 | 18.355 | 1.0367 | 0.0565 | 5.852 | 2 | 0.36767 | 0.8 | 0.06 | 13.525 | WMa,TruStrain™ | 0.5
254 | 8.47 | 37 | 18.354 | 1.0341 | 0.0563 | 5.8514 | 2 | 0.36763 | 0.8 | 0.06 | 13.523 | WMa,TruStrain™ | 0.5
255 | 8.5 | 37 | 18.353 | 1.0281 | 0.056 | 5.8513 | 2 | 0.36763 | 0.8 | 0.06 | 13.523 | WMa,TruStrain™ | 0.5
256 | 8.53 | 37 | 18.354 | 1.0357 | 0.0564 | 5.8516 | 2 | 0.36765 | 0.8 | 0.06 | 13.524 | WMa,TruStrain™ | 0.5
257 | 8.57 | 37 | 18.371 | 1.0388 | 0.0565 | 5.8569 | 2 | 0.36798 | 0.8 | 0.06 | 13.536 | WMa,TruStrain™ | 0.5
258 | 8.6 | 37 | 18.364 | 1.0348 | 0.0564 | 5.8547 | 2 | 0.36784 | 0.8 | 0.06 | 13.531 | WMa,TruStrain™ | 0.5
259 | 8.63 | 37 | 18.371 | 1.0309 | 0.0561 | 5.8569 | 2 | 0.36798 | 0.8 | 0.06 | 13.536 | WMa,TruStrain™ | 0.5
260 | 8.67 | 37 | 18.366 | 1.0381 | 0.0565 | 5.8555 | 2 | 0.3679 | 0.8 | 0.06 | 13.533 | WMa,TruStrain™ | 0.5
261 | 8.7 | 37 | 18.362 | 1.0254 | 0.0558 | 5.854 | 2 | 0.36779 | 0.8 | 0.06 | 13.529 | WMa,TruStrain™ | 0.5
262 | 8.73 | 37 | 18.365 | 1.0307 | 0.0561 | 5.8551 | 2 | 0.36787 | 0.8 | 0.06 | 13.532 | WMa,TruStrain™ | 0.5
263 | 8.77 | 37 | 18.372 | 1.025 | 0.0558 | 5.8571 | 2 | 0.36799 | 0.8 | 0.06 | 13.537 | WMa,TruStrain™ | 0.5
264 | 8.8 | 37 | 18.384 | 1.0354 | 0.0563 | 5.8611 | 2 | 0.36824 | 0.8 | 0.06 | 13.546 | WMa,TruStrain™ | 0.5
265 | 8.83 | 37 | 18.373 | 1.0254 | 0.0558 | 5.8574 | 2 | 0.36802 | 0.8 | 0.06 | 13.538 | WMa,TruStrain™ | 0.5
266 | 8.87 | 37 | 18.387 | 1.0328 | 0.0562 | 5.8618 | 2 | 0.36829 | 0.8 | 0.06 | 13.548 | WMa,TruStrain™ | 0.5
267 | 8.9 | 37 | 18.391 | 1.0223 | 0.0556 | 5.863 | 2 | 0.36836 | 0.8 | 0.06 | 13.55 | WMa,TruStrain™ | 0.5
268 | 8.93 | 37 | 18.378 | 1.0318 | 0.0561 | 5.8591 | 2 | 0.36812 | 0.8 | 0.06 | 13.541 | WMa,TruStrain™ | 0.5
269 | 8.97 | 37 | 18.39 | 1.0359 | 0.0563 | 5.863 | 2 | 0.36836 | 0.8 | 0.06 | 13.55 | WMa,TruStrain™ | 0.5
270 | 9 | 37 | 18.381 | 1.0324 | 0.0562 | 5.8601 | 2 | 0.36818 | 0.8 | 0.06 | 13.544 | WMa,TruStrain™ | 0.5
271 | 9.03 | 37 | 18.384 | 1.0278 | 0.0559 | 5.861 | 2 | 0.36824 | 0.8 | 0.06 | 13.546 | WMa,TruStrain™ | 0.5
272 | 9.07 | 37 | 18.389 | 1.0333 | 0.0562 | 5.8627 | 2 | 0.36834 | 0.8 | 0.06 | 13.55 | WMa,TruStrain™ | 0.5
273 | 9.1 | 37 | 18.384 | 1.0333 | 0.0562 | 5.8611 | 2 | 0.36825 | 0.8 | 0.05 | 13.546 | WMa,TruStrain™ | 0.5
274 | 9.13 | 37 | 18.394 | 1.0326 | 0.0561 | 5.8643 | 2 | 0.36845 | 0.8 | 0.05 | 13.553 | WMa,TruStrain™ | 0.5
275 | 9.17 | 37 | 18.395 | 1.0329 | 0.0562 | 5.8644 | 2 | 0.36846 | 0.8 | 0.06 | 13.554 | WMa,TruStrain™ | 0.5
276 | 9.2 | 37 | 18.401 | 1.0387 | 0.0564 | 5.8664 | 2 | 0.36859 | 0.8 | 0.05 | 13.558 | WMa,TruStrain™ | 0.5
277 | 9.23 | 37 | 18.395 | 1.0292 | 0.056 | 5.8643 | 2 | 0.36846 | 0.8 | 0.05 | 13.554 | WMa,TruStrain™ | 0.5
278 | 9.27 | 37 | 18.396 | 1.0231 | 0.0556 | 5.8648 | 2 | 0.36848 | 0.8 | 0.05 | 13.554 | WMa,TruStrain™ | 0.5
279 | 9.3 | 37 | 18.397 | 1.031 | 0.056 | 5.8652 | 2 | 0.3685 | 0.8 | 0.05 | 13.555 | WMa,TruStrain™ | 0.5
280 | 9.33 | 37 | 18.399 | 1.0369 | 0.0564 | 5.8658 | 2 | 0.36854 | 0.8 | 0.05 | 13.557 | WMa,TruStrain™ | 0.5
281 | 9.37 | 37 | 18.385 | 1.0331 | 0.0562 | 5.8615 | 2 | 0.36827 | 0.8 | 0.05 | 13.547 | WMa,TruStrain™ | 0.5
282 | 9.4 | 37 | 18.398 | 1.0342 | 0.0562 | 5.8656 | 2 | 0.36852 | 0.8 | 0.05 | 13.556 | WMa,TruStrain™ | 0.5
283 | 9.43 | 37 | 18.409 | 1.028 | 0.0558 | 5.8689 | 2 | 0.36874 | 0.8 | 0.05 | 13.564 | WMa,TruStrain™ | 0.5
284 | 9.47 | 37 | 18.402 | 1.0268 | 0.0558 | 5.8666 | 2 | 0.3686 | 0.8 | 0.05 | 13.559 | WMa,TruStrain™ | 0.5
285 | 9.5 | 37 | 18.398 | 1.027 | 0.0558 | 5.8655 | 2 | 0.36853 | 0.8 | 0.05 | 13.556 | WMa,TruStrain™ | 0.5
286 | 9.53 | 37 | 18.402 | 1.0299 | 0.056 | 5.8667 | 2 | 0.3686 | 0.8 | 0.05 | 13.559 | WMa,TruStrain™ | 0.5
287 | 9.57 | 37 | 18.397 | 1.0396 | 0.0565 | 5.8653 | 2 | 0.36852 | 0.8 | 0.05 | 13.556 | WMa,TruStrain™ | 0.5
288 | 9.6 | 37 | 18.397 | 1.0343 | 0.0562 | 5.8651 | 2 | 0.3685 | 0.8 | 0.05 | 13.555 | WMa,TruStrain™ | 0.5
289 | 9.63 | 37 | 18.389 | 1.0287 | 0.0559 | 5.8624 | 2 | 0.36833 | 0.8 | 0.05 | 13.549 | WMa,TruStrain™ | 0.5
290 | 9.67 | 37 | 18.392 | 1.0313 | 0.0561 | 5.8635 | 2 | 0.3684 | 0.8 | 0.05 | 13.551 | WMa,TruStrain™ | 0.5
291 | 9.7 | 37 | 18.398 | 1.0408 | 0.0566 | 5.8658 | 2 | 0.36854 | 0.8 | 0.05 | 13.557 | WMa,TruStrain™ | 0.5
292 | 9.73 | 37 | 18.394 | 1.0419 | 0.0566 | 5.8643 | 2 | 0.36845 | 0.8 | 0.05 | 13.553 | WMa,TruStrain™ | 0.5
293 | 9.77 | 37 | 18.389 | 1.0223 | 0.0556 | 5.8625 | 2 | 0.36833 | 0.8 | 0.05 | 13.549 | WMa,TruStrain™ | 0.5
294 | 9.8 | 37 | 18.39 | 1.0323 | 0.0561 | 5.8629 | 2 | 0.36837 | 0.8 | 0.05 | 13.55 | WMa,TruStrain™ | 0.5
295 | 9.83 | 37 | 18.399 | 1.0318 | 0.0561 | 5.8659 | 2 | 0.36855 | 0.8 | 0.05 | 13.557 | WMa,TruStrain™ | 0.5
296 | 9.87 | 37 | 18.391 | 1.0377 | 0.0564 | 5.8635 | 2 | 0.3684 | 0.8 | 0.05 | 13.551 | WMa,TruStrain™ | 0.5
297 | 9.9 | 37 | 18.397 | 1.0393 | 0.0565 | 5.8652 | 2 | 0.3685 | 0.8 | 0.05 | 13.555 | WMa,TruStrain™ | 0.5
298 | 9.93 | 37 | 18.395 | 1.0378 | 0.0564 | 5.8646 | 2 | 0.36847 | 0.8 | 0.05 | 13.554 | WMa,TruStrain™ | 0.5
299 | 9.97 | 37 | 18.398 | 1.0321 | 0.0561 | 5.8654 | 2 | 0.36851 | 0.8 | 0.05 | 13.556 | WMa,TruStrain™ | 0.5
300 | 10 | 37 | 18.394 | 1.0292 | 0.056 | 5.8641 | 2 | 0.36844 | 0.8 | 0.05 | 13.553 | WMa,TruStrain™ | 0.5

## PANC-1 without_Frequency Curve
Test: | Panc-1:BME_day 0_plate 1
Result: | Frequency Curve
Interval: | 1
Point No. | Time | Temperature | Storage Modulus | Loss Modulus | Loss Factor | Complex Viscosity | Shear Strain | Shear Stress | Gap | Normal Force | Torque | Status | Frequency
Fundamental
| [min] | [°C] | [Pa] | [Pa] | [1] | [Pa·s] | [%] | [Pa] | [mm] | [N] | [µN·m] |  | [Hz]
1 | 0.0167 | 37 | 14.259 | 9.0947 | 0.638 | 0.26917 | 2 | 0.33871 | 0.825 | 0.1 | 12.46 | WMa,TruStrain™ | 10
2 | 0.0367 | 37 | 0.00043831 | 8.7663 | 20000 | 0.16774 | 1.98 | 0.17345 | 0.825 | 0.1 | 6.3804 | ME-,WMa,taD,TruStrain™ | 8.32
3 | 0.0608 | 37 | 1.5612 | 2.2329 | 1.43 | 0.062678 | 2 | 0.054505 | 0.825 | 0.1 | 2.005 | WMa,TruStrain™ | 6.92
4 | 0.0898 | 37 | 8.0737 | 1.7995 | 0.223 | 0.22878 | 2.01 | 0.16612 | 0.825 | 0.1 | 6.1107 | WMa,TruStrain™ | 5.75
5 | 0.125 | 37 | 11.149 | 1.72 | 0.154 | 0.37513 | 2 | 0.22608 | 0.825 | 0.1 | 8.3165 | WMa,TruStrain™ | 4.79
6 | 0.166 | 37 | 12.627 | 1.6631 | 0.132 | 0.50917 | 2 | 0.25487 | 0.825 | 0.1 | 9.3753 | WMa,TruStrain™ | 3.98
7 | 0.217 | 37 | 13.213 | 1.5842 | 0.12 | 0.63962 | 2 | 0.26621 | 0.825 | 0.1 | 9.7925 | WMa,TruStrain™ | 3.31
8 | 0.277 | 37 | 13.505 | 1.5423 | 0.114 | 0.78548 | 2 | 0.27187 | 0.825 | 0.1 | 10.001 | WMa,TruStrain™ | 2.75
9 | 0.35 | 37 | 13.49 | 1.4541 | 0.108 | 0.94261 | 2 | 0.27135 | 0.825 | 0.1 | 9.9817 | WMa,TruStrain™ | 2.29
10 | 0.438 | 37 | 13.447 | 1.4237 | 0.106 | 1.1294 | 2 | 0.27042 | 0.825 | 0.1 | 9.9474 | WMa,TruStrain™ | 1.91
11 | 0.543 | 37 | 13.359 | 1.3833 | 0.104 | 1.3487 | 2 | 0.26858 | 0.825 | 0.1 | 9.8797 | WMa,TruStrain™ | 1.58
12 | 0.669 | 37 | 13.269 | 1.3577 | 0.102 | 1.6103 | 2 | 0.26673 | 0.825 | 0.1 | 9.8118 | WMa,TruStrain™ | 1.32
13 | 0.821 | 37 | 13.177 | 1.3207 | 0.1 | 1.9222 | 2 | 0.26484 | 0.825 | 0.1 | 9.742 | WMa,TruStrain™ | 1.1
14 | 1 | 37 | 13.054 | 1.311 | 0.1 | 2.2895 | 2 | 0.26238 | 0.825 | 0.1 | 9.6515 | WMa,TruStrain™ | 0.912
15 | 1.22 | 37 | 12.965 | 1.3108 | 0.101 | 2.734 | 2 | 0.2606 | 0.825 | 0.1 | 9.5863 | WMa,TruStrain™ | 0.759
16 | 1.49 | 37 | 12.834 | 1.3206 | 0.103 | 3.2543 | 2 | 0.25801 | 0.825 | 0.09 | 9.491 | WMa,TruStrain™ | 0.631
17 | 1.81 | 37 | 12.737 | 1.3264 | 0.104 | 3.8836 | 2 | 0.2561 | 0.825 | 0.09 | 9.4205 | TruStrain™ | 0.525
18 | 2.19 | 37 | 12.611 | 1.3254 | 0.105 | 4.6232 | 2 | 0.25359 | 0.825 | 0.09 | 9.3283 | TruStrain™ | 0.437
19 | 2.65 | 37 | 12.493 | 1.3519 | 0.108 | 5.5084 | 2 | 0.2513 | 0.825 | 0.09 | 9.2439 | TruStrain™ | 0.363
20 | 3.2 | 37 | 12.369 | 1.3582 | 0.11 | 6.5578 | 2 | 0.24885 | 0.825 | 0.08 | 9.1539 | TruStrain™ | 0.302
21 | 3.86 | 37 | 12.245 | 1.3747 | 0.112 | 7.8071 | 2 | 0.24642 | 0.825 | 0.08 | 9.0645 | TruStrain™ | 0.251
22 | 4.66 | 37 | 12.16 | 1.3823 | 0.114 | 9.323 | 2 | 0.24476 | 0.825 | 0.08 | 9.0035 | TruStrain™ | 0.209
23 | 5.62 | 37 | 12.052 | 1.3832 | 0.115 | 11.11 | 2 | 0.2426 | 0.825 | 0.08 | 8.924 | TruStrain™ | 0.174
24 | 6.77 | 37 | 11.983 | 1.4049 | 0.117 | 13.285 | 2 | 0.24129 | 0.825 | 0.07 | 8.876 | TruStrain™ | 0.145
25 | 8.16 | 37 | 11.935 | 1.4059 | 0.118 | 15.909 | 2 | 0.24034 | 0.825 | 0.07 | 8.8408 | TruStrain™ | 0.12
26 | 9.82 | 37 | 11.91 | 1.3934 | 0.117 | 19.084 | 2 | 0.2398 | 0.825 | 0.06 | 8.8211 | TruStrain™ | 0.1
Test: | Panc-1:BME_day 0_plate 2
Result: | Frequency Curve
Interval: | 1
Point No. | Time | Temperature | Storage Modulus | Loss Modulus | Loss Factor | Complex Viscosity | Shear Strain | Shear Stress | Gap | Normal Force | Torque | Status | Frequency
Fundamental
| [min] | [°C] | [Pa] | [Pa] | [1] | [Pa·s] | [%] | [Pa] | [mm] | [N] | [µN·m] |  | [Hz]
1 | 0.0167 | 37 | 16.496 | 7.952 | 0.482 | 0.29146 | 2.01 | 0.36756 | 0.8 | 0.7 | 13.521 | WMa,TruStrain™ | 10
2 | 0.0367 | 37 | 0.00029067 | 5.8134 | 20000 | 0.11124 | 1.98 | 0.11485 | 0.8 | 0.7 | 4.2249 | ME-,WMa,taD,TruStrain™ | 8.32
3 | 0.0608 | 37 | 3.9608 | 1.3535 | 0.342 | 0.096292 | 2 | 0.083639 | 0.8 | 0.7 | 3.0767 | WMa,TruStrain™ | 6.92
4 | 0.0898 | 37 | 10.509 | 1.1365 | 0.108 | 0.29235 | 2.01 | 0.21214 | 0.8 | 0.7 | 7.8036 | WMa,TruStrain™ | 5.75
5 | 0.125 | 37 | 13.578 | 1.0627 | 0.0783 | 0.45289 | 2 | 0.27281 | 0.8 | 0.7 | 10.035 | WMa,TruStrain™ | 4.79
6 | 0.166 | 37 | 15.036 | 1.0241 | 0.0681 | 0.60249 | 2 | 0.30143 | 0.8 | 0.7 | 11.088 | WMa,TruStrain™ | 3.98
7 | 0.217 | 37 | 15.645 | 1.0124 | 0.0647 | 0.75353 | 2 | 0.31346 | 0.8 | 0.7 | 11.531 | WMa,TruStrain™ | 3.31
8 | 0.277 | 37 | 15.931 | 0.90355 | 0.0567 | 0.92208 | 2 | 0.31899 | 0.8 | 0.69 | 11.734 | WMa,TruStrain™ | 2.75
9 | 0.35 | 37 | 14.228 | 0.92329 | 0.0649 | 0.99052 | 2 | 0.28507 | 0.8 | 0.47 | 10.486 | WMa,TruStrain™ | 2.29
10 | 0.438 | 37 | 14.01 | 0.87258 | 0.0623 | 1.1724 | 2 | 0.28064 | 0.8 | 0.48 | 10.323 | WMa,TruStrain™ | 1.91
11 | 0.543 | 37 | 13.982 | 0.87106 | 0.0623 | 1.4068 | 2 | 0.28007 | 0.8 | 0.49 | 10.302 | WMa,TruStrain™ | 1.58
12 | 0.669 | 37 | 13.942 | 0.84405 | 0.0605 | 1.6864 | 2 | 0.27924 | 0.8 | 0.49 | 10.272 | WMa,TruStrain™ | 1.32
13 | 0.821 | 37 | 13.888 | 0.84389 | 0.0608 | 2.0196 | 2 | 0.27816 | 0.8 | 0.5 | 10.232 | WMa,TruStrain™ | 1.1
14 | 1 | 37 | 13.806 | 0.83156 | 0.0602 | 2.4137 | 2 | 0.27651 | 0.8 | 0.5 | 10.172 | WMa,TruStrain™ | 0.912
15 | 1.22 | 37 | 13.728 | 0.83127 | 0.0606 | 2.8856 | 2 | 0.27496 | 0.8 | 0.5 | 10.114 | WMa,TruStrain™ | 0.759
16 | 1.49 | 37 | 13.631 | 0.83855 | 0.0615 | 3.4448 | 2 | 0.27302 | 0.8 | 0.5 | 10.043 | WMa,TruStrain™ | 0.631
17 | 1.81 | 37 | 13.515 | 0.85295 | 0.0631 | 4.1069 | 2 | 0.27073 | 0.8 | 0.5 | 9.9589 | TruStrain™ | 0.525
18 | 2.19 | 37 | 13.373 | 0.8619 | 0.0645 | 4.8858 | 2 | 0.2679 | 0.8 | 0.5 | 9.8546 | TruStrain™ | 0.437
19 | 2.65 | 37 | 13.217 | 0.85281 | 0.0645 | 5.8058 | 2 | 0.26478 | 0.8 | 0.49 | 9.7399 | TruStrain™ | 0.363
20 | 3.2 | 37 | 13.035 | 0.87698 | 0.0673 | 6.8851 | 2 | 0.26118 | 0.8 | 0.49 | 9.6076 | TruStrain™ | 0.302
21 | 3.86 | 37 | 12.825 | 0.88075 | 0.0687 | 8.1452 | 2 | 0.257 | 0.8 | 0.48 | 9.4539 | TruStrain™ | 0.251
22 | 4.66 | 37 | 12.563 | 0.87756 | 0.0699 | 9.5931 | 2 | 0.25177 | 0.8 | 0.47 | 9.2613 | TruStrain™ | 0.209
23 | 5.62 | 37 | 12.302 | 0.87672 | 0.0713 | 11.295 | 2 | 0.24657 | 0.8 | 0.45 | 9.07 | TruStrain™ | 0.174
24 | 6.77 | 37 | 11.945 | 0.86901 | 0.0728 | 13.187 | 2 | 0.23945 | 0.8 | 0.43 | 8.8081 | TruStrain™ | 0.145
25 | 8.16 | 37 | 11.569 | 0.86175 | 0.0745 | 15.357 | 2 | 0.23193 | 0.8 | 0.4 | 8.5317 | TruStrain™ | 0.12
26 | 9.82 | 37 | 11.146 | 0.85748 | 0.0769 | 17.792 | 2 | 0.22352 | 0.8 | 0.36 | 8.2222 | TruStrain™ | 0.1
Test: | Panc-1:BME_day 0_plate 3
Result: | Frequency Curve
Interval: | 1
Point No. | Time | Temperature | Storage Modulus | Loss Modulus | Loss Factor | Complex Viscosity | Shear Strain | Shear Stress | Gap | Normal Force | Torque | Status | Frequency
Fundamental
| [min] | [°C] | [Pa] | [Pa] | [1] | [Pa·s] | [%] | [Pa] | [mm] | [N] | [µN·m] |  | [Hz]
1 | 0.0167 | 37 | 12.344 | 6.3487 | 0.514 | 0.22092 | 2.07 | 0.28693 | 0.8 | 0.1 | 10.555 | WMa,TruStrain™ | 10
2 | 0.0367 | 37 | 0.00060236 | 12.047 | 20000 | 0.23052 | 1.95 | 0.23528 | 0.8 | 0.1 | 8.655 | ME-,WMa,taD,TruStrain™ | 8.32
3 | 0.0608 | 37 | 0.0001426 | 2.8519 | 20000 | 0.065608 | 1.99 | 0.056622 | 0.8 | 0.1 | 2.0828 | ME-,WMa,TruStrain™ | 6.92
4 | 0.0898 | 37 | 4.1705 | 1.0315 | 0.247 | 0.11882 | 2.01 | 0.086164 | 0.8 | 0.1 | 3.1695 | WMa,TruStrain™ | 5.75
5 | 0.125 | 37 | 7.2739 | 1.0734 | 0.148 | 0.24449 | 2 | 0.14737 | 0.8 | 0.1 | 5.4211 | WMa,TruStrain™ | 4.79
6 | 0.166 | 37 | 8.6409 | 1.0343 | 0.12 | 0.34791 | 2 | 0.17415 | 0.8 | 0.1 | 6.4061 | WMa,TruStrain™ | 3.98
7 | 0.217 | 37 | 9.2565 | 0.98548 | 0.106 | 0.44742 | 2 | 0.18621 | 0.8 | 0.09 | 6.8499 | WMa,TruStrain™ | 3.31
8 | 0.277 | 37 | 9.5679 | 0.94689 | 0.099 | 0.55559 | 2 | 0.1923 | 0.8 | 0.09 | 7.0738 | WMa,TruStrain™ | 2.75
9 | 0.35 | 37 | 9.5921 | 0.94153 | 0.0982 | 0.6696 | 2 | 0.19276 | 0.8 | 0.09 | 7.0906 | WMa,TruStrain™ | 2.29
10 | 0.438 | 37 | 9.5864 | 0.88206 | 0.092 | 0.8041 | 2 | 0.19252 | 0.8 | 0.09 | 7.082 | WMa,TruStrain™ | 1.91
11 | 0.543 | 37 | 9.5167 | 0.85278 | 0.0896 | 0.95949 | 2 | 0.19108 | 0.8 | 0.09 | 7.0289 | WMa,TruStrain™ | 1.58
12 | 0.669 | 37 | 9.4692 | 0.85729 | 0.0905 | 1.1479 | 2 | 0.19014 | 0.8 | 0.09 | 6.9944 | WMa,TruStrain™ | 1.32
13 | 0.821 | 37 | 9.4067 | 0.83788 | 0.0891 | 1.3708 | 2 | 0.18887 | 0.8 | 0.09 | 6.9474 | WMa,TruStrain™ | 1.1
14 | 1 | 37 | 9.3246 | 0.83465 | 0.0895 | 1.6337 | 2 | 0.18722 | 0.8 | 0.09 | 6.887 | WMa,TruStrain™ | 0.912
15 | 1.22 | 37 | 9.2515 | 0.83326 | 0.0901 | 1.9489 | 2 | 0.18577 | 0.8 | 0.09 | 6.8334 | WMa,TruStrain™ | 0.759
16 | 1.49 | 37 | 9.1881 | 0.82511 | 0.0898 | 2.327 | 2 | 0.18449 | 0.8 | 0.09 | 6.7864 | WMa,TruStrain™ | 0.631
17 | 1.81 | 37 | 9.1156 | 0.82736 | 0.0908 | 2.7758 | 2 | 0.18305 | 0.8 | 0.09 | 6.7334 | TruStrain™ | 0.525
18 | 2.19 | 37 | 9.0371 | 0.83228 | 0.0921 | 3.3089 | 2 | 0.1815 | 0.8 | 0.08 | 6.6763 | TruStrain™ | 0.437
19 | 2.65 | 37 | 8.9609 | 0.84535 | 0.0943 | 3.9455 | 2 | 0.18 | 0.8 | 0.08 | 6.6214 | TruStrain™ | 0.363
20 | 3.2 | 37 | 8.8817 | 0.85549 | 0.0963 | 4.7024 | 2 | 0.17844 | 0.8 | 0.08 | 6.5641 | TruStrain™ | 0.302
21 | 3.86 | 37 | 8.7993 | 0.84997 | 0.0966 | 5.6012 | 2 | 0.17679 | 0.8 | 0.07 | 6.5034 | TruStrain™ | 0.251
22 | 4.66 | 37 | 8.7227 | 0.85233 | 0.0977 | 6.6763 | 2 | 0.17527 | 0.8 | 0.07 | 6.4475 | TruStrain™ | 0.209
23 | 5.62 | 37 | 8.6458 | 0.84736 | 0.098 | 7.9561 | 2 | 0.17374 | 0.8 | 0.06 | 6.3909 | TruStrain™ | 0.174
24 | 6.77 | 37 | 8.6078 | 0.85564 | 0.0994 | 9.5247 | 2 | 0.173 | 0.8 | 0.05 | 6.3637 | TruStrain™ | 0.145
25 | 8.16 | 37 | 8.5728 | 0.8509 | 0.0993 | 11.404 | 2 | 0.17229 | 0.8 | 0.05 | 6.3378 | TruStrain™ | 0.12
26 | 9.82 | 37 | 8.5637 | 0.85125 | 0.0994 | 13.697 | 2 | 0.17211 | 0.8 | 0.04 | 6.3312 | TruStrain™ | 0.1
Test: | Panc-1:BME_day 3_plate 1
Result: | Frequency Curve
Interval: | 1
Point No. | Time | Temperature | Storage Modulus | Loss Modulus | Loss Factor | Complex Viscosity | Shear Strain | Shear Stress | Gap | Normal Force | Torque | Status | Frequency
Fundamental
| [min] | [°C] | [Pa] | [Pa] | [1] | [Pa·s] | [%] | [Pa] | [mm] | [N] | [µN·m] |  | [Hz]
1 | 0.0167 | 37 | 21.757 | 11.118 | 0.511 | 0.38886 | 2.01 | 0.48992 | 1.025 | 0.54 | 18.022 | WMa,TruStrain™ | 10
2 | 0.0367 | 37 | 0.00037816 | 7.5632 | 20000 | 0.14472 | 1.98 | 0.14952 | 1.025 | 0.54 | 5.5 | ME-,WMa,taD,TruStrain™ | 8.32
3 | 0.0608 | 37 | 5.149 | 2.5909 | 0.503 | 0.1326 | 2 | 0.11524 | 1.025 | 0.54 | 4.2391 | WMa,TruStrain™ | 6.92
4 | 0.0898 | 37 | 13.479 | 2.5074 | 0.186 | 0.37919 | 2.01 | 0.27524 | 1.025 | 0.54 | 10.125 | WMa,TruStrain™ | 5.75
5 | 0.125 | 37 | 17.548 | 2.2267 | 0.127 | 0.5882 | 2 | 0.3544 | 1.025 | 0.54 | 13.037 | WMa,TruStrain™ | 4.79
6 | 0.166 | 37 | 19.261 | 2.2083 | 0.115 | 0.77506 | 2 | 0.38786 | 1.025 | 0.54 | 14.268 | WMa,TruStrain™ | 3.98
7 | 0.217 | 37 | 20.02 | 2.1949 | 0.11 | 0.96802 | 2 | 0.40278 | 1.025 | 0.54 | 14.816 | WMa,TruStrain™ | 3.31
8 | 0.277 | 37 | 20.408 | 2.1722 | 0.106 | 1.186 | 2 | 0.41038 | 1.025 | 0.54 | 15.096 | WMa,TruStrain™ | 2.75
9 | 0.35 | 37 | 20.473 | 2.0644 | 0.101 | 1.4296 | 2 | 0.41142 | 1.025 | 0.54 | 15.134 | WMa,TruStrain™ | 2.29
10 | 0.438 | 37 | 20.372 | 2.066 | 0.101 | 1.7103 | 2 | 0.40939 | 1.025 | 0.54 | 15.059 | WMa,TruStrain™ | 1.91
11 | 0.543 | 37 | 20.298 | 2.0378 | 0.1 | 2.0485 | 2 | 0.40786 | 1.025 | 0.54 | 15.003 | WMa,TruStrain™ | 1.58
12 | 0.669 | 37 | 20.207 | 2.0326 | 0.101 | 2.452 | 2 | 0.40605 | 1.025 | 0.53 | 14.937 | WMa,TruStrain™ | 1.32
13 | 0.821 | 37 | 20.058 | 2.0075 | 0.1 | 2.926 | 2 | 0.40303 | 1.025 | 0.53 | 14.825 | WMa,TruStrain™ | 1.1
14 | 1 | 37 | 19.975 | 1.9771 | 0.099 | 3.5028 | 2 | 0.40131 | 1.025 | 0.52 | 14.762 | WMa,TruStrain™ | 0.912
15 | 1.22 | 37 | 19.88 | 1.9759 | 0.0994 | 4.1916 | 2 | 0.39943 | 1.025 | 0.52 | 14.693 | WMa,TruStrain™ | 0.759
16 | 1.49 | 37 | 19.766 | 1.9816 | 0.1 | 5.0109 | 2 | 0.39718 | 1.025 | 0.51 | 14.61 | WMa,TruStrain™ | 0.631
17 | 1.81 | 37 | 19.656 | 1.9854 | 0.101 | 5.9914 | 2 | 0.395 | 1.025 | 0.51 | 14.53 | TruStrain™ | 0.525
18 | 2.19 | 37 | 19.569 | 1.9575 | 0.1 | 7.1705 | 2 | 0.39321 | 1.025 | 0.5 | 14.464 | TruStrain™ | 0.437
19 | 2.65 | 37 | 19.422 | 1.9629 | 0.101 | 8.557 | 2 | 0.3903 | 1.025 | 0.48 | 14.357 | TruStrain™ | 0.363
20 | 3.2 | 37 | 19.262 | 1.9691 | 0.102 | 10.204 | 2 | 0.38713 | 1.025 | 0.47 | 14.241 | TruStrain™ | 0.302
21 | 3.86 | 37 | 19.11 | 1.9833 | 0.104 | 12.173 | 2 | 0.38415 | 1.025 | 0.45 | 14.131 | TruStrain™ | 0.251
22 | 4.66 | 37 | 18.991 | 1.9749 | 0.104 | 14.545 | 2 | 0.38177 | 1.025 | 0.43 | 14.043 | TruStrain™ | 0.209
23 | 5.62 | 37 | 18.873 | 1.9802 | 0.105 | 17.379 | 2 | 0.37943 | 1.025 | 0.41 | 13.957 | TruStrain™ | 0.174
24 | 6.77 | 37 | 18.763 | 2.0124 | 0.107 | 20.778 | 2 | 0.37731 | 1.025 | 0.39 | 13.88 | TruStrain™ | 0.145
25 | 8.16 | 37 | 18.605 | 2.0522 | 0.11 | 24.778 | 2 | 0.37426 | 1.025 | 0.36 | 13.767 | TruStrain™ | 0.12
26 | 9.82 | 37 | 18.46 | 2.0858 | 0.113 | 29.567 | 2 | 0.37147 | 1.025 | 0.33 | 13.664 | TruStrain™ | 0.1
Test: | Panc-1:BME_day 3_plate 2
Result: | Frequency Curve
Interval: | 1
Point No. | Time | Temperature | Storage Modulus | Loss Modulus | Loss Factor | Complex Viscosity | Shear Strain | Shear Stress | Gap | Normal Force | Torque | Status | Frequency
Fundamental
| [min] | [°C] | [Pa] | [Pa] | [1] | [Pa·s] | [%] | [Pa] | [mm] | [N] | [µN·m] |  | [Hz]
1 | 0.0167 | 37 | 25.776 | 10.043 | 0.39 | 0.44028 | 2.01 | 0.55477 | 0.8 | 0.4 | 20.407 | WMa,TruStrain™ | 10
2 | 0.0367 | 37 | 3.7319 | 3.6406 | 0.976 | 0.099759 | 1.98 | 0.10307 | 0.8 | 0.4 | 3.7915 | WMa,TruStrain™ | 8.32
3 | 0.0608 | 37 | 12.788 | 3.1975 | 0.25 | 0.30325 | 2 | 0.26353 | 0.8 | 0.4 | 9.6941 | WMa,TruStrain™ | 6.92
4 | 0.0898 | 37 | 19.133 | 3.0828 | 0.161 | 0.53601 | 2.01 | 0.38906 | 0.8 | 0.4 | 14.312 | WMa,TruStrain™ | 5.75
5 | 0.125 | 37 | 22.002 | 3.0213 | 0.137 | 0.73848 | 2 | 0.44495 | 0.8 | 0.4 | 16.368 | WMa,TruStrain™ | 4.79
6 | 0.166 | 37 | 23.295 | 2.9919 | 0.128 | 0.93893 | 2 | 0.46987 | 0.8 | 0.4 | 17.284 | WMa,TruStrain™ | 3.98
7 | 0.217 | 37 | 23.788 | 2.9638 | 0.125 | 1.1522 | 2 | 0.47942 | 0.8 | 0.4 | 17.635 | WMa,TruStrain™ | 3.31
8 | 0.277 | 37 | 23.985 | 2.8953 | 0.121 | 1.3961 | 2 | 0.48309 | 0.8 | 0.4 | 17.77 | WMa,TruStrain™ | 2.75
9 | 0.35 | 37 | 23.95 | 2.8687 | 0.12 | 1.6758 | 2 | 0.48228 | 0.8 | 0.4 | 17.741 | WMa,TruStrain™ | 2.29
10 | 0.438 | 37 | 23.787 | 2.815 | 0.118 | 2.0007 | 2 | 0.47892 | 0.8 | 0.4 | 17.617 | WMa,TruStrain™ | 1.91
11 | 0.543 | 37 | 23.684 | 2.8011 | 0.118 | 2.3949 | 2 | 0.47682 | 0.8 | 0.4 | 17.54 | WMa,TruStrain™ | 1.58
12 | 0.669 | 37 | 23.525 | 2.7512 | 0.117 | 2.8596 | 2 | 0.47356 | 0.8 | 0.4 | 17.42 | WMa,TruStrain™ | 1.32
13 | 0.821 | 37 | 23.385 | 2.7487 | 0.118 | 3.4177 | 2 | 0.47077 | 0.8 | 0.4 | 17.317 | WMa,TruStrain™ | 1.1
14 | 1 | 37 | 23.246 | 2.6754 | 0.115 | 4.0834 | 2 | 0.46784 | 0.8 | 0.4 | 17.209 | WMa,TruStrain™ | 0.912
15 | 1.22 | 37 | 23.163 | 2.6444 | 0.114 | 4.8912 | 2 | 0.46611 | 0.8 | 0.4 | 17.146 | WMa,TruStrain™ | 0.759
16 | 1.49 | 37 | 22.994 | 2.5604 | 0.111 | 5.8358 | 2 | 0.46256 | 0.8 | 0.4 | 17.015 | WMa,TruStrain™ | 0.631
17 | 1.81 | 37 | 22.901 | 2.4935 | 0.109 | 6.9861 | 2 | 0.46057 | 0.8 | 0.4 | 16.942 | TruStrain™ | 0.525
18 | 2.19 | 37 | 22.745 | 2.5328 | 0.111 | 8.3442 | 2 | 0.45756 | 0.8 | 0.4 | 16.831 | TruStrain™ | 0.437
19 | 2.65 | 37 | 22.666 | 2.4927 | 0.11 | 9.9957 | 2 | 0.45591 | 0.8 | 0.39 | 16.771 | TruStrain™ | 0.363
20 | 3.2 | 37 | 22.52 | 2.4714 | 0.11 | 11.94 | 2 | 0.45296 | 0.8 | 0.39 | 16.662 | TruStrain™ | 0.302
21 | 3.86 | 37 | 22.455 | 2.4548 | 0.109 | 14.312 | 2 | 0.45162 | 0.8 | 0.38 | 16.613 | TruStrain™ | 0.251
22 | 4.66 | 37 | 22.344 | 2.3943 | 0.107 | 17.118 | 2 | 0.4493 | 0.8 | 0.37 | 16.528 | TruStrain™ | 0.209
23 | 5.62 | 37 | 22.286 | 2.3723 | 0.106 | 20.526 | 2 | 0.44811 | 0.8 | 0.37 | 16.484 | TruStrain™ | 0.174
24 | 6.77 | 37 | 22.248 | 2.3823 | 0.107 | 24.637 | 2 | 0.44738 | 0.8 | 0.35 | 16.457 | TruStrain™ | 0.145
25 | 8.16 | 37 | 22.226 | 2.349 | 0.106 | 29.586 | 2 | 0.44687 | 0.8 | 0.34 | 16.438 | TruStrain™ | 0.12
26 | 9.82 | 37 | 22.204 | 2.337 | 0.105 | 35.534 | 2 | 0.44642 | 0.8 | 0.32 | 16.421 | TruStrain™ | 0.1
Test: | Panc-1:BME_day 3_plate 3
Result: | Frequency Curve
Interval: | 1
Point No. | Time | Temperature | Storage Modulus | Loss Modulus | Loss Factor | Complex Viscosity | Shear Strain | Shear Stress | Gap | Normal Force | Torque | Status | Frequency
Fundamental
| [min] | [°C] | [Pa] | [Pa] | [1] | [Pa·s] | [%] | [Pa] | [mm] | [N] | [µN·m] |  | [Hz]
1 | 0.0167 | 37 | 23.277 | 9.276 | 0.399 | 0.39879 | 2.01 | 0.50369 | 0.8 | 0.08 | 18.528 | WMa,TruStrain™ | 10
2 | 0.0367 | 37 | 1.2281 | 2.9234 | 2.38 | 0.060673 | 1.98 | 0.062651 | 0.8 | 0.08 | 2.3046 | WMa,TruStrain™ | 8.32
3 | 0.0608 | 37 | 10.594 | 2.5742 | 0.243 | 0.25081 | 2 | 0.21791 | 0.8 | 0.08 | 8.0158 | WMa,TruStrain™ | 6.92
4 | 0.0898 | 37 | 17.104 | 2.4214 | 0.142 | 0.47778 | 2.01 | 0.34685 | 0.8 | 0.08 | 12.759 | WMa,TruStrain™ | 5.75
5 | 0.125 | 37 | 20.024 | 2.2971 | 0.115 | 0.67019 | 2 | 0.40393 | 0.8 | 0.08 | 14.859 | WMa,TruStrain™ | 4.79
6 | 0.166 | 37 | 21.355 | 2.2285 | 0.104 | 0.85838 | 2 | 0.42967 | 0.8 | 0.08 | 15.806 | WMa,TruStrain™ | 3.98
7 | 0.217 | 37 | 21.958 | 2.1677 | 0.0987 | 1.0605 | 2 | 0.44138 | 0.8 | 0.08 | 16.236 | WMa,TruStrain™ | 3.31
8 | 0.277 | 37 | 22.149 | 2.0365 | 0.0919 | 1.2853 | 2 | 0.44488 | 0.8 | 0.07 | 16.365 | WMa,TruStrain™ | 2.75
9 | 0.35 | 37 | 22.166 | 2.0442 | 0.0922 | 1.5465 | 2 | 0.4452 | 0.8 | 0.07 | 16.377 | WMa,TruStrain™ | 2.29
10 | 0.438 | 37 | 22.102 | 2.0066 | 0.0908 | 1.8536 | 2 | 0.44383 | 0.8 | 0.07 | 16.326 | WMa,TruStrain™ | 1.91
11 | 0.543 | 37 | 21.997 | 1.9495 | 0.0886 | 2.2176 | 2 | 0.44163 | 0.8 | 0.07 | 16.245 | WMa,TruStrain™ | 1.58
12 | 0.669 | 37 | 21.894 | 1.9426 | 0.0887 | 2.6537 | 2 | 0.43957 | 0.8 | 0.07 | 16.17 | WMa,TruStrain™ | 1.32
13 | 0.821 | 37 | 21.791 | 1.9225 | 0.0882 | 3.1753 | 2 | 0.43749 | 0.8 | 0.07 | 16.093 | WMa,TruStrain™ | 1.1
14 | 1 | 37 | 21.677 | 1.9231 | 0.0887 | 3.7977 | 2 | 0.43521 | 0.8 | 0.07 | 16.009 | WMa,TruStrain™ | 0.912
15 | 1.22 | 37 | 21.564 | 1.9163 | 0.0889 | 4.5422 | 2 | 0.43296 | 0.8 | 0.07 | 15.927 | WMa,TruStrain™ | 0.759
16 | 1.49 | 37 | 21.461 | 1.9277 | 0.0898 | 5.4352 | 2 | 0.43093 | 0.8 | 0.07 | 15.852 | WMa,TruStrain™ | 0.631
17 | 1.81 | 37 | 21.375 | 1.923 | 0.09 | 6.5085 | 2 | 0.42921 | 0.8 | 0.07 | 15.788 | TruStrain™ | 0.525
18 | 2.19 | 37 | 21.274 | 1.936 | 0.091 | 7.7888 | 2 | 0.42723 | 0.8 | 0.06 | 15.716 | TruStrain™ | 0.437
19 | 2.65 | 37 | 21.175 | 1.9413 | 0.0917 | 9.321 | 2 | 0.42526 | 0.8 | 0.06 | 15.643 | TruStrain™ | 0.363
20 | 3.2 | 37 | 21.074 | 1.9496 | 0.0925 | 11.154 | 2 | 0.42325 | 0.8 | 0.05 | 15.569 | TruStrain™ | 0.302
21 | 3.86 | 37 | 20.999 | 1.9535 | 0.093 | 13.363 | 2 | 0.42177 | 0.8 | 0.05 | 15.515 | TruStrain™ | 0.251
22 | 4.66 | 37 | 20.938 | 1.9493 | 0.0931 | 16.019 | 2 | 0.42056 | 0.8 | 0.05 | 15.47 | TruStrain™ | 0.209
23 | 5.62 | 37 | 20.894 | 1.9429 | 0.093 | 19.218 | 2 | 0.41967 | 0.8 | 0.03 | 15.437 | TruStrain™ | 0.174
24 | 6.77 | 37 | 20.867 | 1.9536 | 0.0936 | 23.077 | 2 | 0.41915 | 0.8 | 0.03 | 15.419 | TruStrain™ | 0.145
25 | 8.16 | 37 | 20.83 | 1.9736 | 0.0947 | 27.698 | 2 | 0.41845 | 0.8 | 0.02 | 15.393 | TruStrain™ | 0.12
26 | 9.82 | 37 | 20.839 | 2.0018 | 0.0961 | 33.319 | 2 | 0.4187 | 0.8 | 0.01 | 15.402 | TruStrain™ | 0.1
Test: | Panc-1:BME_day 5_plate 1
Result: | Frequency Curve
Interval: | 1
Point No. | Time | Temperature | Storage Modulus | Loss Modulus | Loss Factor | Complex Viscosity | Shear Strain | Shear Stress | Gap | Normal Force | Torque | Status | Frequency
Fundamental
| [min] | [°C] | [Pa] | [Pa] | [1] | [Pa·s] | [%] | [Pa] | [mm] | [N] | [µN·m] |  | [Hz]
1 | 0.0167 | 37 | 30.188 | 8.3426 | 0.276 | 0.49846 | 2.01 | 0.62964 | 0.725 | -0.1 | 23.161 | WMa,TruStrain™ | 10
2 | 0.0367 | 37 | 9.9157 | 2.7451 | 0.277 | 0.19687 | 1.98 | 0.20331 | 0.725 | -0.1 | 7.4788 | WMa,TruStrain™ | 8.32
3 | 0.0608 | 37 | 18.729 | 2.1877 | 0.117 | 0.43379 | 2 | 0.37699 | 0.725 | -0.1 | 13.868 | WMa,TruStrain™ | 6.92
4 | 0.0898 | 37 | 24.039 | 1.9123 | 0.0796 | 0.66696 | 2.01 | 0.48425 | 0.725 | -0.1 | 17.813 | WMa,TruStrain™ | 5.75
5 | 0.125 | 37 | 26.34 | 1.9894 | 0.0755 | 0.87835 | 2 | 0.52948 | 0.725 | -0.1 | 19.477 | WMa,TruStrain™ | 4.79
6 | 0.166 | 37 | 27.503 | 1.8795 | 0.0683 | 1.1021 | 2 | 0.55174 | 0.725 | -0.1 | 20.296 | WMa,TruStrain™ | 3.98
7 | 0.217 | 37 | 27.924 | 1.7584 | 0.063 | 1.3448 | 2 | 0.5598 | 0.725 | -0.1 | 20.592 | WMa,TruStrain™ | 3.31
8 | 0.277 | 37 | 28.099 | 1.7038 | 0.0606 | 1.6267 | 2 | 0.56314 | 0.725 | -0.1 | 20.715 | WMa,TruStrain™ | 2.75
9 | 0.35 | 37 | 28.05 | 1.6123 | 0.0575 | 1.9519 | 2 | 0.562 | 0.725 | -0.1 | 20.673 | WMa,TruStrain™ | 2.29
10 | 0.438 | 37 | 27.939 | 1.6041 | 0.0574 | 2.3375 | 2 | 0.55975 | 0.725 | -0.1 | 20.59 | WMa,TruStrain™ | 1.91
11 | 0.543 | 37 | 27.803 | 1.5422 | 0.0555 | 2.7963 | 2 | 0.55697 | 0.725 | -0.1 | 20.488 | WMa,TruStrain™ | 1.58
12 | 0.669 | 37 | 27.67 | 1.5105 | 0.0546 | 3.3456 | 2 | 0.55427 | 0.725 | -0.1 | 20.389 | WMa,TruStrain™ | 1.32
13 | 0.821 | 37 | 27.541 | 1.5039 | 0.0546 | 4.0036 | 2 | 0.5517 | 0.725 | -0.1 | 20.294 | WMa,TruStrain™ | 1.1
14 | 1 | 37 | 27.399 | 1.5044 | 0.0549 | 4.7886 | 2 | 0.54886 | 0.725 | -0.1 | 20.19 | WMa,TruStrain™ | 0.912
15 | 1.22 | 37 | 27.259 | 1.4956 | 0.0549 | 5.7278 | 2 | 0.54606 | 0.725 | -0.1 | 20.087 | WMa,TruStrain™ | 0.759
16 | 1.49 | 37 | 27.134 | 1.5018 | 0.0553 | 6.8548 | 2 | 0.54355 | 0.725 | -0.1 | 19.994 | WMa,TruStrain™ | 0.631
17 | 1.81 | 37 | 27.038 | 1.5029 | 0.0556 | 8.2124 | 2 | 0.54165 | 0.725 | -0.1 | 19.925 | TruStrain™ | 0.525
18 | 2.19 | 37 | 26.934 | 1.5505 | 0.0576 | 9.8364 | 2 | 0.53961 | 0.725 | -0.1 | 19.85 | TruStrain™ | 0.437
19 | 2.65 | 37 | 26.833 | 1.5553 | 0.058 | 11.782 | 2 | 0.53762 | 0.725 | -0.1 | 19.776 | TruStrain™ | 0.363
20 | 3.2 | 37 | 26.812 | 1.5732 | 0.0587 | 14.155 | 2 | 0.53721 | 0.725 | -0.1 | 19.761 | TruStrain™ | 0.302
21 | 3.86 | 37 | 26.791 | 1.5993 | 0.0597 | 17.005 | 2 | 0.53682 | 0.725 | -0.1 | 19.747 | TruStrain™ | 0.251
22 | 4.66 | 37 | 26.796 | 1.6173 | 0.0604 | 20.449 | 2 | 0.53695 | 0.725 | -0.1 | 19.752 | TruStrain™ | 0.209
23 | 5.62 | 37 | 26.813 | 1.6653 | 0.0621 | 24.604 | 2 | 0.53735 | 0.725 | -0.1 | 19.766 | TruStrain™ | 0.174
24 | 6.77 | 36.99 | 26.963 | 1.6591 | 0.0615 | 29.744 | 2 | 0.54032 | 0.725 | -0.1 | 19.876 | TruStrain™ | 0.145
25 | 8.16 | 37 | 27.249 | 1.7249 | 0.0633 | 36.145 | 2 | 0.54613 | 0.725 | -0.11 | 20.089 | TruStrain™ | 0.12
26 | 9.82 | 37 | 27.553 | 1.6944 | 0.0615 | 43.935 | 2 | 0.55216 | 0.725 | -0.11 | 20.311 | TruStrain™ | 0.1
Test: | Panc-1:BME_day 5_plate 2
Result: | Frequency Curve
Interval: | 1
Point No. | Time | Temperature | Storage Modulus | Loss Modulus | Loss Factor | Complex Viscosity | Shear Strain | Shear Stress | Gap | Normal Force | Torque | Status | Frequency
Fundamental
| [min] | [°C] | [Pa] | [Pa] | [1] | [Pa·s] | [%] | [Pa] | [mm] | [N] | [µN·m] |  | [Hz]
1 | 0.0167 | 37 | 19.831 | 8.7199 | 0.44 | 0.34479 | 2.01 | 0.43494 | 0.8 | 0.16 | 15.999 | WMa,TruStrain™ | 10
2 | 0.0367 | 37 | 0.0001763 | 3.526 | 20000 | 0.067469 | 1.98 | 0.069698 | 0.8 | 0.16 | 2.5639 | ME-,WMa,TruStrain™ | 8.32
3 | 0.0608 | 37 | 7.1265 | 2.1795 | 0.306 | 0.17144 | 2 | 0.14899 | 0.8 | 0.16 | 5.4805 | WMa,TruStrain™ | 6.92
4 | 0.0898 | 37 | 13.477 | 1.7379 | 0.129 | 0.37582 | 2.01 | 0.27282 | 0.8 | 0.16 | 10.036 | WMa,TruStrain™ | 5.75
5 | 0.125 | 37 | 16.384 | 1.5782 | 0.0963 | 0.54731 | 2 | 0.32983 | 0.8 | 0.16 | 12.133 | WMa,TruStrain™ | 4.79
6 | 0.166 | 37 | 17.463 | 1.5057 | 0.0862 | 0.70071 | 2 | 0.35074 | 0.8 | 0.16 | 12.902 | WMa,TruStrain™ | 3.98
7 | 0.217 | 37 | 18.262 | 1.4721 | 0.0806 | 0.88059 | 2 | 0.36648 | 0.8 | 0.16 | 13.481 | WMa,TruStrain™ | 3.31
8 | 0.277 | 37 | 18.533 | 1.4195 | 0.0766 | 1.0741 | 2 | 0.37174 | 0.8 | 0.16 | 13.675 | WMa,TruStrain™ | 2.75
9 | 0.35 | 37 | 18.484 | 1.3414 | 0.0726 | 1.2875 | 2 | 0.37061 | 0.8 | 0.16 | 13.633 | WMa,TruStrain™ | 2.29
10 | 0.438 | 37 | 18.423 | 1.285 | 0.0698 | 1.5425 | 2 | 0.36931 | 0.8 | 0.16 | 13.585 | WMa,TruStrain™ | 1.91
11 | 0.543 | 37 | 18.267 | 1.2496 | 0.0684 | 1.8387 | 2 | 0.36615 | 0.8 | 0.16 | 13.469 | WMa,TruStrain™ | 1.58
12 | 0.669 | 37 | 18.136 | 1.2177 | 0.0671 | 2.1945 | 2 | 0.36349 | 0.8 | 0.16 | 13.371 | WMa,TruStrain™ | 1.32
13 | 0.821 | 37 | 17.983 | 1.1827 | 0.0658 | 2.6159 | 2 | 0.36039 | 0.8 | 0.15 | 13.257 | WMa,TruStrain™ | 1.1
14 | 1 | 37 | 17.847 | 1.1814 | 0.0662 | 3.1214 | 2 | 0.35768 | 0.8 | 0.15 | 13.157 | WMa,TruStrain™ | 0.912
15 | 1.22 | 37 | 17.677 | 1.1522 | 0.0652 | 3.7167 | 2 | 0.35426 | 0.8 | 0.15 | 13.031 | WMa,TruStrain™ | 0.759
16 | 1.49 | 37 | 17.526 | 1.1375 | 0.0649 | 4.43 | 2 | 0.35121 | 0.8 | 0.15 | 12.919 | WMa,TruStrain™ | 0.631
17 | 1.81 | 37 | 17.339 | 1.1401 | 0.0658 | 5.2698 | 2 | 0.3475 | 0.8 | 0.15 | 12.783 | TruStrain™ | 0.525
18 | 2.19 | 37 | 17.161 | 1.1247 | 0.0655 | 6.2704 | 2 | 0.34392 | 0.8 | 0.15 | 12.651 | TruStrain™ | 0.437
19 | 2.65 | 37 | 16.961 | 1.1146 | 0.0657 | 7.4511 | 2 | 0.33992 | 0.8 | 0.14 | 12.504 | TruStrain™ | 0.363
20 | 3.2 | 37 | 16.763 | 1.1001 | 0.0656 | 8.8535 | 2 | 0.33595 | 0.8 | 0.14 | 12.358 | TruStrain™ | 0.302
21 | 3.86 | 37 | 16.554 | 1.0924 | 0.066 | 10.512 | 2 | 0.33176 | 0.8 | 0.14 | 12.204 | TruStrain™ | 0.251
22 | 4.66 | 37 | 16.302 | 1.0823 | 0.0664 | 12.446 | 2 | 0.32672 | 0.8 | 0.14 | 12.018 | TruStrain™ | 0.209
23 | 5.62 | 37 | 16.034 | 1.0664 | 0.0665 | 14.717 | 2 | 0.32136 | 0.8 | 0.13 | 11.821 | TruStrain™ | 0.174
24 | 6.77 | 37 | 15.753 | 1.0539 | 0.0669 | 17.384 | 2 | 0.31573 | 0.8 | 0.13 | 11.614 | TruStrain™ | 0.145
25 | 8.16 | 37 | 15.47 | 1.0397 | 0.0672 | 20.525 | 2 | 0.31006 | 0.8 | 0.12 | 11.406 | TruStrain™ | 0.12
26 | 9.82 | 37 | 15.178 | 1.02 | 0.0672 | 24.21 | 2 | 0.30421 | 0.8 | 0.11 | 11.19 | TruStrain™ | 0.1
Test: | Panc-1:BME_day 5_plate 3
Result: | Frequency Curve
Interval: | 1
Point No. | Time | Temperature | Storage Modulus | Loss Modulus | Loss Factor | Complex Viscosity | Shear Strain | Shear Stress | Gap | Normal Force | Torque | Status | Frequency
Fundamental
| [min] | [°C] | [Pa] | [Pa] | [1] | [Pa·s] | [%] | [Pa] | [mm] | [N] | [µN·m] |  | [Hz]
1 | 0.0167 | 37 | 15.543 | 8.5469 | 0.55 | 0.2823 | 2.01 | 0.35721 | 0.8 | 0.04 | 13.14 | WMa,TruStrain™ | 10
2 | 0.0367 | 37 | 0.00037079 | 7.4158 | 20000 | 0.1419 | 1.97 | 0.14639 | 0.8 | 0.04 | 5.3851 | ME-,WMa,taD,TruStrain™ | 8.32
3 | 0.0608 | 37 | 3.2281 | 1.9544 | 0.605 | 0.086811 | 2 | 0.075386 | 0.8 | 0.04 | 2.7731 | WMa,TruStrain™ | 6.92
4 | 0.0898 | 37 | 9.6734 | 1.6489 | 0.17 | 0.27141 | 2.01 | 0.19702 | 0.8 | 0.04 | 7.2475 | WMa,TruStrain™ | 5.75
5 | 0.125 | 37 | 12.808 | 1.5259 | 0.119 | 0.4289 | 2 | 0.25851 | 0.8 | 0.04 | 9.5091 | WMa,TruStrain™ | 4.79
6 | 0.166 | 37 | 14.247 | 1.436 | 0.101 | 0.57244 | 2 | 0.28655 | 0.8 | 0.04 | 10.541 | WMa,TruStrain™ | 3.98
7 | 0.217 | 37 | 14.812 | 1.3454 | 0.0908 | 0.71486 | 2 | 0.29753 | 0.8 | 0.04 | 10.945 | WMa,TruStrain™ | 3.31
8 | 0.277 | 37 | 15.123 | 1.3072 | 0.0864 | 0.87716 | 2 | 0.30362 | 0.8 | 0.04 | 11.169 | WMa,TruStrain™ | 2.75
9 | 0.35 | 37 | 15.149 | 1.2605 | 0.0832 | 1.0561 | 2 | 0.30402 | 0.8 | 0.04 | 11.183 | WMa,TruStrain™ | 2.29
10 | 0.438 | 37 | 15.109 | 1.2219 | 0.0809 | 1.2661 | 2 | 0.30316 | 0.8 | 0.04 | 11.152 | WMa,TruStrain™ | 1.91
11 | 0.543 | 37 | 15.017 | 1.1499 | 0.0766 | 1.5125 | 2 | 0.30122 | 0.8 | 0.04 | 11.08 | WMa,TruStrain™ | 1.58
12 | 0.669 | 37 | 14.932 | 1.1266 | 0.0754 | 1.8079 | 2 | 0.29947 | 0.8 | 0.04 | 11.016 | WMa,TruStrain™ | 1.32
13 | 0.821 | 37 | 14.83 | 1.1059 | 0.0746 | 2.1586 | 2 | 0.29742 | 0.8 | 0.04 | 10.941 | WMa,TruStrain™ | 1.1
14 | 1 | 37 | 14.73 | 1.0696 | 0.0726 | 2.5772 | 2 | 0.29536 | 0.8 | 0.04 | 10.865 | WMa,TruStrain™ | 0.912
15 | 1.22 | 37 | 14.617 | 1.0649 | 0.0729 | 3.075 | 2 | 0.29311 | 0.8 | 0.04 | 10.782 | WMa,TruStrain™ | 0.759
16 | 1.49 | 37 | 14.502 | 1.0427 | 0.0719 | 3.6674 | 2 | 0.29077 | 0.8 | 0.04 | 10.696 | WMa,TruStrain™ | 0.631
17 | 1.81 | 37 | 14.382 | 1.0397 | 0.0723 | 4.3731 | 2 | 0.2884 | 0.8 | 0.04 | 10.609 | TruStrain™ | 0.525
18 | 2.19 | 37 | 14.285 | 1.0207 | 0.0715 | 5.2216 | 2 | 0.28642 | 0.8 | 0.04 | 10.536 | TruStrain™ | 0.437
19 | 2.65 | 37 | 14.17 | 1.0167 | 0.0718 | 6.2272 | 2 | 0.28411 | 0.8 | 0.04 | 10.451 | TruStrain™ | 0.363
20 | 3.2 | 37 | 14.054 | 1.0043 | 0.0715 | 7.4255 | 2 | 0.28179 | 0.8 | 0.04 | 10.366 | TruStrain™ | 0.302
21 | 3.86 | 37 | 13.942 | 1.0071 | 0.0722 | 8.8569 | 2 | 0.27956 | 0.8 | 0.04 | 10.284 | TruStrain™ | 0.251
22 | 4.66 | 37 | 13.821 | 0.99388 | 0.0719 | 10.555 | 2 | 0.27712 | 0.8 | 0.04 | 10.194 | TruStrain™ | 0.209
23 | 5.62 | 37 | 13.714 | 0.98471 | 0.0718 | 12.592 | 2 | 0.27498 | 0.8 | 0.04 | 10.115 | TruStrain™ | 0.174
24 | 6.77 | 37 | 13.599 | 0.96894 | 0.0713 | 15.011 | 2 | 0.27266 | 0.8 | 0.04 | 10.03 | TruStrain™ | 0.145
25 | 8.16 | 37 | 13.485 | 0.95839 | 0.0711 | 17.897 | 2 | 0.27038 | 0.8 | 0.03 | 9.9458 | TruStrain™ | 0.12
26 | 9.82 | 37 | 13.387 | 0.9453 | 0.0706 | 21.359 | 2 | 0.2684 | 0.8 | 0.03 | 9.8732 | TruStrain™ | 0.1
Test: | Panc-1:BME_day 7_plate 1
Result: | Frequency Curve
Interval: | 1
Point No. | Time | Temperature | Storage Modulus | Loss Modulus | Loss Factor | Complex Viscosity | Shear Strain | Shear Stress | Gap | Normal Force | Torque | Status | Frequency
Fundamental
| [min] | [°C] | [Pa] | [Pa] | [1] | [Pa·s] | [%] | [Pa] | [mm] | [N] | [µN·m] |  | [Hz]
1 | 0.0167 | 37 | 17.3 | 6.4369 | 0.372 | 0.29377 | 2 | 0.3698 | 0.6 | -0.14 | 13.603 | WMa,TruStrain™ | 10
2 | 0.0367 | 37 | 0.69725 | 1.6256 | 2.33 | 0.033847 | 1.98 | 0.035008 | 0.6 | -0.14 | 1.2878 | WMa,TruStrain™ | 8.32
3 | 0.0608 | 37 | 7.7983 | 1.5029 | 0.193 | 0.1827 | 2 | 0.15891 | 0.6 | -0.14 | 5.8455 | WMa,TruStrain™ | 6.92
4 | 0.0898 | 37 | 12.515 | 1.1011 | 0.088 | 0.34747 | 2.01 | 0.25234 | 0.6 | -0.14 | 9.2824 | WMa,TruStrain™ | 5.75
5 | 0.125 | 37 | 14.722 | 1.0665 | 0.0724 | 0.49082 | 2 | 0.29588 | 0.6 | -0.14 | 10.884 | WMa,TruStrain™ | 4.79
6 | 0.166 | 37 | 15.645 | 0.99531 | 0.0636 | 0.62671 | 2 | 0.31377 | 0.6 | -0.14 | 11.542 | WMa,TruStrain™ | 3.98
7 | 0.217 | 37 | 16.086 | 0.97961 | 0.0609 | 0.77461 | 2 | 0.32246 | 0.6 | -0.14 | 11.862 | WMa,TruStrain™ | 3.31
8 | 0.277 | 37 | 16.299 | 0.9393 | 0.0576 | 0.94341 | 2 | 0.32661 | 0.6 | -0.14 | 12.014 | WMa,TruStrain™ | 2.75
9 | 0.35 | 37 | 16.326 | 0.90372 | 0.0554 | 1.1359 | 2 | 0.32708 | 0.6 | -0.14 | 12.032 | WMa,TruStrain™ | 2.29
10 | 0.438 | 37 | 16.249 | 0.8847 | 0.0544 | 1.3592 | 2 | 0.32552 | 0.6 | -0.14 | 11.974 | WMa,TruStrain™ | 1.91
11 | 0.543 | 37 | 16.181 | 0.88383 | 0.0546 | 1.6274 | 2 | 0.32416 | 0.6 | -0.14 | 11.924 | WMa,TruStrain™ | 1.58
12 | 0.669 | 37 | 16.099 | 0.86925 | 0.054 | 1.9465 | 2 | 0.32251 | 0.6 | -0.15 | 11.863 | WMa,TruStrain™ | 1.32
13 | 0.821 | 37 | 16.044 | 0.85168 | 0.0531 | 2.3321 | 2 | 0.32139 | 0.6 | -0.15 | 11.822 | WMa,TruStrain™ | 1.1
14 | 1 | 37 | 15.987 | 0.85522 | 0.0535 | 2.794 | 2 | 0.32026 | 0.6 | -0.14 | 11.781 | WMa,TruStrain™ | 0.912
15 | 1.22 | 37 | 15.917 | 0.84571 | 0.0531 | 3.3442 | 2 | 0.31884 | 0.6 | -0.14 | 11.729 | WMa,TruStrain™ | 0.759
16 | 1.49 | 37 | 15.87 | 0.85498 | 0.0539 | 4.0088 | 2 | 0.31791 | 0.6 | -0.14 | 11.694 | WMa,TruStrain™ | 0.631
17 | 1.81 | 37 | 15.819 | 0.86873 | 0.0549 | 4.8045 | 2 | 0.3169 | 0.6 | -0.14 | 11.657 | TruStrain™ | 0.525
18 | 2.19 | 37 | 15.766 | 0.8917 | 0.0566 | 5.7575 | 2 | 0.31588 | 0.6 | -0.15 | 11.62 | TruStrain™ | 0.437
19 | 2.65 | 37 | 15.725 | 0.88228 | 0.0561 | 6.9038 | 2 | 0.31505 | 0.6 | -0.15 | 11.589 | TruStrain™ | 0.363
20 | 3.2 | 36.99 | 15.761 | 0.91921 | 0.0583 | 8.3201 | 2 | 0.31579 | 0.6 | -0.15 | 11.617 | TruStrain™ | 0.302
21 | 3.86 | 37 | 15.709 | 0.94367 | 0.0601 | 9.9715 | 2 | 0.31481 | 0.6 | -0.15 | 11.58 | TruStrain™ | 0.251
22 | 4.66 | 37 | 15.66 | 0.99056 | 0.0633 | 11.953 | 2 | 0.31388 | 0.6 | -0.15 | 11.546 | TruStrain™ | 0.209
23 | 5.62 | 37 | 15.724 | 0.93756 | 0.0596 | 14.426 | 2 | 0.31509 | 0.6 | -0.15 | 11.591 | TruStrain™ | 0.174
24 | 6.77 | 37 | 15.705 | 0.97725 | 0.0622 | 17.326 | 2 | 0.31477 | 0.6 | -0.15 | 11.579 | TruStrain™ | 0.145
25 | 8.16 | 37 | 15.828 | 1.0089 | 0.0637 | 20.996 | 2 | 0.31726 | 0.6 | -0.15 | 11.67 | TruStrain™ | 0.12
26 | 9.82 | 37 | 16.078 | 1.0129 | 0.063 | 25.64 | 2 | 0.32227 | 0.6 | -0.16 | 11.855 | TruStrain™ | 0.1
Test: | Panc-1:BME_day 7_plate 2
Result: | Frequency Curve
Interval: | 1
Point No. | Time | Temperature | Storage Modulus | Loss Modulus | Loss Factor | Complex Viscosity | Shear Strain | Shear Stress | Gap | Normal Force | Torque | Status | Frequency
Fundamental
| [min] | [°C] | [Pa] | [Pa] | [1] | [Pa·s] | [%] | [Pa] | [mm] | [N] | [µN·m] |  | [Hz]
1 | 0.0167 | 37 | 8.9915 | 8.1573 | 0.907 | 0.19322 | 2.01 | 0.24361 | 0.8 | 0.13 | 8.9613 | WMa,TruStrain™ | 10
2 | 0.0367 | 37 | 0.00064234 | 12.847 | 20000 | 0.24582 | 1.98 | 0.25399 | 0.8 | 0.13 | 9.3432 | ME-,WMa,taD,TruStrain™ | 8.32
3 | 0.0608 | 37 | 0.00017754 | 3.5509 | 20000 | 0.081687 | 2 | 0.070998 | 0.8 | 0.13 | 2.6117 | ME-,WMa,taD,TruStrain™ | 6.92
4 | 0.0898 | 37 | 3.4102 | 1.1589 | 0.34 | 0.099615 | 2.01 | 0.072323 | 0.8 | 0.13 | 2.6604 | WMa,TruStrain™ | 5.75
5 | 0.125 | 37 | 6.5387 | 1.0357 | 0.158 | 0.22014 | 2 | 0.13267 | 0.8 | 0.13 | 4.8803 | WMa,TruStrain™ | 4.79
6 | 0.166 | 37 | 8.0649 | 0.91286 | 0.113 | 0.32448 | 2 | 0.16241 | 0.8 | 0.13 | 5.9744 | WMa,TruStrain™ | 3.98
7 | 0.217 | 37 | 8.6886 | 0.90735 | 0.104 | 0.41988 | 2 | 0.17475 | 0.8 | 0.13 | 6.4281 | WMa,TruStrain™ | 3.31
8 | 0.277 | 37 | 9.0465 | 0.85244 | 0.0942 | 0.52507 | 2 | 0.18173 | 0.8 | 0.13 | 6.6851 | WMa,TruStrain™ | 2.75
9 | 0.35 | 37 | 9.1427 | 0.75673 | 0.0828 | 0.63735 | 2 | 0.18347 | 0.8 | 0.13 | 6.749 | WMa,TruStrain™ | 2.29
10 | 0.438 | 37 | 9.1838 | 0.69281 | 0.0754 | 0.76926 | 2 | 0.18418 | 0.8 | 0.13 | 6.7752 | WMa,TruStrain™ | 1.91
11 | 0.543 | 37 | 9.1707 | 0.6542 | 0.0713 | 0.92327 | 2 | 0.18386 | 0.8 | 0.13 | 6.7633 | WMa,TruStrain™ | 1.58
12 | 0.669 | 37 | 9.1173 | 0.61988 | 0.068 | 1.1033 | 2 | 0.18275 | 0.8 | 0.12 | 6.7223 | WMa,TruStrain™ | 1.32
13 | 0.821 | 37 | 9.0669 | 0.6037 | 0.0666 | 1.319 | 2 | 0.18172 | 0.8 | 0.13 | 6.6846 | WMa,TruStrain™ | 1.1
14 | 1 | 37 | 9.026 | 0.58072 | 0.0643 | 1.5784 | 2 | 0.18088 | 0.8 | 0.12 | 6.6536 | WMa,TruStrain™ | 0.912
15 | 1.22 | 37 | 8.9871 | 0.57484 | 0.064 | 1.8894 | 2 | 0.18009 | 0.8 | 0.12 | 6.6247 | WMa,TruStrain™ | 0.759
16 | 1.49 | 37 | 8.9314 | 0.5648 | 0.0632 | 2.2574 | 2 | 0.17897 | 0.8 | 0.12 | 6.5832 | WMa,TruStrain™ | 0.631
17 | 1.81 | 37 | 8.9083 | 0.55765 | 0.0626 | 2.7068 | 2 | 0.1785 | 0.8 | 0.12 | 6.566 | TruStrain™ | 0.525
18 | 2.19 | 37 | 8.8536 | 0.57098 | 0.0645 | 3.2347 | 2 | 0.17742 | 0.8 | 0.12 | 6.5265 | TruStrain™ | 0.437
19 | 2.65 | 37 | 8.8166 | 0.56805 | 0.0644 | 3.8728 | 2 | 0.17668 | 0.8 | 0.12 | 6.4992 | TruStrain™ | 0.363
20 | 3.2 | 37 | 8.7988 | 0.56196 | 0.0639 | 4.6465 | 2 | 0.17632 | 0.8 | 0.12 | 6.4858 | TruStrain™ | 0.302
21 | 3.86 | 37 | 8.7609 | 0.6135 | 0.07 | 5.5645 | 2 | 0.17563 | 0.8 | 0.12 | 6.4607 | TruStrain™ | 0.251
22 | 4.66 | 37 | 8.7421 | 0.57564 | 0.0658 | 6.6738 | 2 | 0.1752 | 0.8 | 0.12 | 6.4449 | TruStrain™ | 0.209
23 | 5.62 | 37 | 8.7282 | 0.60084 | 0.0688 | 8.0126 | 2 | 0.17496 | 0.8 | 0.12 | 6.4359 | TruStrain™ | 0.174
24 | 6.77 | 37 | 8.7745 | 0.62833 | 0.0716 | 9.6862 | 2 | 0.17592 | 0.8 | 0.12 | 6.4713 | TruStrain™ | 0.145
25 | 8.16 | 37 | 8.7724 | 0.65582 | 0.0748 | 11.645 | 2 | 0.17592 | 0.8 | 0.12 | 6.4712 | TruStrain™ | 0.12
26 | 9.82 | 37 | 8.8663 | 0.68513 | 0.0773 | 14.153 | 2 | 0.17784 | 0.8 | 0.11 | 6.5417 | TruStrain™ | 0.1
Test: | Panc-1:BME_day 7_plate 3
Result: | Frequency Curve
Interval: | 1
Point No. | Time | Temperature | Storage Modulus | Loss Modulus | Loss Factor | Complex Viscosity | Shear Strain | Shear Stress | Gap | Normal Force | Torque | Status | Frequency
Fundamental
| [min] | [°C] | [Pa] | [Pa] | [1] | [Pa·s] | [%] | [Pa] | [mm] | [N] | [µN·m] |  | [Hz]
1 | 0.0167 | 37 | 12.328 | 9.0284 | 0.732 | 0.2432 | 2.02 | 0.30837 | 0.8 | 0.08 | 11.343 | WMa,TruStrain™ | 10
2 | 0.0367 | 37 | 0.00054093 | 10.819 | 20000 | 0.20701 | 1.97 | 0.21336 | 0.8 | 0.08 | 7.8484 | ME-,WMa,taD,TruStrain™ | 8.32
3 | 0.0608 | 37 | 0.0001176 | 2.3519 | 20000 | 0.054105 | 2 | 0.046959 | 0.8 | 0.08 | 1.7274 | ME-,WMa,TruStrain™ | 6.92
4 | 0.0898 | 37 | 5.5751 | 2.0977 | 0.376 | 0.16475 | 2.01 | 0.11958 | 0.8 | 0.08 | 4.3989 | WMa,TruStrain™ | 5.75
5 | 0.125 | 37 | 8.5076 | 1.8849 | 0.222 | 0.28976 | 2 | 0.17464 | 0.8 | 0.08 | 6.424 | WMa,TruStrain™ | 4.79
6 | 0.166 | 37 | 9.9367 | 1.7979 | 0.181 | 0.4037 | 2 | 0.20208 | 0.8 | 0.08 | 7.4334 | WMa,TruStrain™ | 3.98
7 | 0.217 | 37 | 10.462 | 1.7038 | 0.163 | 0.50949 | 2 | 0.21205 | 0.8 | 0.08 | 7.8003 | WMa,TruStrain™ | 3.31
8 | 0.277 | 37 | 10.762 | 1.6119 | 0.15 | 0.62883 | 2 | 0.21765 | 0.8 | 0.08 | 8.0064 | WMa,TruStrain™ | 2.75
9 | 0.35 | 37 | 10.767 | 1.5436 | 0.143 | 0.75569 | 2 | 0.21752 | 0.8 | 0.08 | 8.0015 | WMa,TruStrain™ | 2.29
10 | 0.438 | 37 | 10.818 | 1.2583 | 0.116 | 0.90967 | 2 | 0.21779 | 0.8 | 0.08 | 8.0113 | WMa,TruStrain™ | 1.91
11 | 0.543 | 37 | 10.751 | 1.1843 | 0.11 | 1.0861 | 2 | 0.2163 | 0.8 | 0.08 | 7.9568 | WMa,TruStrain™ | 1.58
12 | 0.669 | 37 | 10.672 | 1.1407 | 0.107 | 1.2958 | 2 | 0.21465 | 0.8 | 0.08 | 7.8958 | WMa,TruStrain™ | 1.32
13 | 0.821 | 37 | 10.585 | 1.115 | 0.105 | 1.5449 | 2 | 0.21285 | 0.8 | 0.08 | 7.8297 | WMa,TruStrain™ | 1.1
14 | 1 | 37 | 10.524 | 1.0631 | 0.101 | 1.846 | 2 | 0.21155 | 0.8 | 0.08 | 7.7818 | WMa,TruStrain™ | 0.912
15 | 1.22 | 37 | 10.483 | 1.0322 | 0.0985 | 2.21 | 2 | 0.21065 | 0.8 | 0.08 | 7.7488 | WMa,TruStrain™ | 0.759
16 | 1.49 | 37 | 10.416 | 1.005 | 0.0965 | 2.6396 | 2 | 0.20928 | 0.8 | 0.08 | 7.6982 | WMa,TruStrain™ | 0.631
17 | 1.81 | 37 | 10.353 | 0.9801 | 0.0947 | 3.1537 | 2 | 0.20797 | 0.8 | 0.08 | 7.65 | TruStrain™ | 0.525
18 | 2.19 | 37 | 10.314 | 0.97277 | 0.0943 | 3.7771 | 2 | 0.20718 | 0.8 | 0.08 | 7.6211 | TruStrain™ | 0.437
19 | 2.65 | 37 | 10.239 | 0.92794 | 0.0906 | 4.5068 | 2 | 0.20561 | 0.8 | 0.08 | 7.5634 | TruStrain™ | 0.363
20 | 3.2 | 37 | 10.249 | 0.9444 | 0.0921 | 5.4243 | 2 | 0.20585 | 0.8 | 0.08 | 7.5721 | TruStrain™ | 0.302
21 | 3.86 | 37 | 10.139 | 0.91655 | 0.0904 | 6.4507 | 2 | 0.20361 | 0.8 | 0.08 | 7.4896 | TruStrain™ | 0.251
22 | 4.66 | 37 | 10.162 | 0.90079 | 0.0886 | 7.7713 | 2 | 0.20402 | 0.8 | 0.08 | 7.505 | TruStrain™ | 0.209
23 | 5.62 | 37 | 10.142 | 0.8906 | 0.0878 | 9.3244 | 2 | 0.20361 | 0.8 | 0.08 | 7.4899 | TruStrain™ | 0.174
24 | 6.77 | 37 | 10.125 | 0.88813 | 0.0877 | 11.192 | 2 | 0.20327 | 0.8 | 0.08 | 7.4774 | TruStrain™ | 0.145
25 | 8.16 | 37 | 10.099 | 0.90758 | 0.0899 | 13.423 | 2 | 0.20278 | 0.8 | 0.08 | 7.4592 | TruStrain™ | 0.12
26 | 9.82 | 37 | 10.175 | 0.88389 | 0.0869 | 16.255 | 2 | 0.20425 | 0.8 | 0.07 | 7.5133 | TruStrain™ | 0.1
Test: | Panc-1:BME_day 14_plate 1
Result: | Frequency Curve
Interval: | 1
Point No. | Time | Temperature | Storage Modulus | Loss Modulus | Loss Factor | Complex Viscosity | Shear Strain | Shear Stress | Gap | Normal Force | Torque | Status | Frequency
Fundamental
| [min] | [°C] | [Pa] | [Pa] | [1] | [Pa·s] | [%] | [Pa] | [mm] | [N] | [µN·m] |  | [Hz]
1 | 0.0167 | 37.01 | 6.3998 | 6.19 | 0.967 | 0.1417 | 2.01 | 0.17905 | 0.675 | 0.13 | 6.5863 | WMa,TruStrain™ | 10
2 | 0.0367 | 37.01 | 0.00061206 | 12.241 | 20000 | 0.23423 | 1.98 | 0.24179 | 0.675 | 0.13 | 8.8942 | ME-,WMa,taD,TruStrain™ | 8.32
3 | 0.0608 | 37.01 | 0.00019244 | 3.8487 | 20000 | 0.088539 | 2 | 0.076914 | 0.675 | 0.13 | 2.8293 | ME-,WMa,taD,TruStrain™ | 6.92
4 | 0.0898 | 37.01 | 1.7269 | 0.51426 | 0.298 | 0.049834 | 2.01 | 0.036177 | 0.675 | 0.13 | 1.3308 | WMa,TruStrain™ | 5.75
5 | 0.125 | 37.01 | 4.4653 | 0.45993 | 0.103 | 0.14927 | 2 | 0.089956 | 0.675 | 0.13 | 3.309 | WMa,TruStrain™ | 4.79
6 | 0.166 | 37.01 | 5.6686 | 0.4322 | 0.0762 | 0.22728 | 2 | 0.11376 | 0.675 | 0.13 | 4.1846 | WMa,TruStrain™ | 3.98
7 | 0.217 | 37.01 | 6.2767 | 0.40381 | 0.0643 | 0.30231 | 2 | 0.12581 | 0.675 | 0.13 | 4.628 | WMa,TruStrain™ | 3.31
8 | 0.277 | 37.01 | 6.6567 | 0.38295 | 0.0575 | 0.3853 | 2 | 0.13335 | 0.675 | 0.13 | 4.9054 | WMa,TruStrain™ | 2.75
9 | 0.35 | 37.01 | 6.7159 | 0.33367 | 0.0497 | 0.46715 | 2 | 0.13447 | 0.675 | 0.13 | 4.9466 | WMa,TruStrain™ | 2.29
10 | 0.438 | 37.01 | 6.7645 | 0.32011 | 0.0473 | 0.56564 | 2 | 0.13542 | 0.675 | 0.13 | 4.9815 | WMa,TruStrain™ | 1.91
11 | 0.543 | 37 | 6.7652 | 0.31199 | 0.0461 | 0.68009 | 2 | 0.13543 | 0.675 | 0.13 | 4.9817 | WMa,TruStrain™ | 1.58
12 | 0.669 | 37.01 | 6.7707 | 0.29578 | 0.0437 | 0.81822 | 2 | 0.13553 | 0.675 | 0.13 | 4.9854 | WMa,TruStrain™ | 1.32
13 | 0.821 | 37.01 | 6.739 | 0.27984 | 0.0415 | 0.97902 | 2 | 0.13488 | 0.675 | 0.13 | 4.9615 | WMa,TruStrain™ | 1.1
14 | 1 | 37.01 | 6.7302 | 0.28717 | 0.0427 | 1.1756 | 2 | 0.13471 | 0.675 | 0.13 | 4.9553 | WMa,TruStrain™ | 0.912
15 | 1.22 | 37 | 6.6923 | 0.2823 | 0.0422 | 1.4053 | 2 | 0.13395 | 0.675 | 0.13 | 4.9272 | WMa,TruStrain™ | 0.759
16 | 1.49 | 37 | 6.6754 | 0.27205 | 0.0408 | 1.6852 | 2 | 0.1336 | 0.675 | 0.13 | 4.9145 | WMa,TruStrain™ | 0.631
17 | 1.81 | 37 | 6.6526 | 0.27942 | 0.042 | 2.0193 | 2 | 0.13315 | 0.675 | 0.14 | 4.898 | TruStrain™ | 0.525
18 | 2.19 | 37 | 6.6378 | 0.28594 | 0.0431 | 2.4224 | 2 | 0.13286 | 0.675 | 0.14 | 4.8872 | TruStrain™ | 0.437
19 | 2.65 | 37 | 6.5952 | 0.27967 | 0.0424 | 2.8936 | 2 | 0.13201 | 0.675 | 0.13 | 4.8558 | TruStrain™ | 0.363
20 | 3.2 | 37 | 6.5723 | 0.28664 | 0.0436 | 3.467 | 2 | 0.13155 | 0.675 | 0.13 | 4.8392 | TruStrain™ | 0.302
21 | 3.86 | 37 | 6.5448 | 0.28285 | 0.0432 | 4.1507 | 2 | 0.131 | 0.675 | 0.13 | 4.8189 | TruStrain™ | 0.251
22 | 4.66 | 37 | 6.5209 | 0.29746 | 0.0456 | 4.9726 | 2 | 0.13054 | 0.675 | 0.12 | 4.8018 | TruStrain™ | 0.209
23 | 5.62 | 37 | 6.4852 | 0.29041 | 0.0448 | 5.9454 | 2 | 0.12982 | 0.675 | 0.13 | 4.7754 | TruStrain™ | 0.174
24 | 6.77 | 37 | 6.4701 | 0.29459 | 0.0455 | 7.1316 | 2 | 0.12952 | 0.675 | 0.13 | 4.7644 | TruStrain™ | 0.145
25 | 8.16 | 37 | 6.4559 | 0.30203 | 0.0468 | 8.5556 | 2 | 0.12924 | 0.675 | 0.12 | 4.7542 | TruStrain™ | 0.12
26 | 9.82 | 37 | 6.428 | 0.30438 | 0.0474 | 10.242 | 2 | 0.12869 | 0.675 | 0.11 | 4.7339 | TruStrain™ | 0.1
Test: | Panc-1:BME_day 14_plate 2
Result: | Frequency Curve
Interval: | 1
Point No. | Time | Temperature | Storage Modulus | Loss Modulus | Loss Factor | Complex Viscosity | Shear Strain | Shear Stress | Gap | Normal Force | Torque | Status | Frequency
Fundamental
| [min] | [°C] | [Pa] | [Pa] | [1] | [Pa·s] | [%] | [Pa] | [mm] | [N] | [µN·m] |  | [Hz]
1 | 0.0167 | 37 | 13.492 | 8.0832 | 0.599 | 0.25032 | 2.01 | 0.31549 | 0.8 | 0.09 | 11.605 | WMa,TruStrain™ | 10
2 | 0.0367 | 37 | 0.00044131 | 8.8261 | 20000 | 0.16888 | 1.98 | 0.17455 | 0.8 | 0.09 | 6.4207 | ME-,WMa,taD,TruStrain™ | 8.32
3 | 0.0608 | 37.01 | 0.80768 | 1.3759 | 1.7 | 0.036703 | 2 | 0.031905 | 0.8 | 0.09 | 1.1736 | WMa,TruStrain™ | 6.92
4 | 0.0898 | 37 | 7.1508 | 1.2223 | 0.171 | 0.20064 | 2.01 | 0.14568 | 0.8 | 0.09 | 5.3587 | WMa,TruStrain™ | 5.75
5 | 0.125 | 37 | 10.278 | 1.0683 | 0.104 | 0.34362 | 2 | 0.20709 | 0.8 | 0.09 | 7.6178 | WMa,TruStrain™ | 4.79
6 | 0.166 | 37 | 11.64 | 0.98601 | 0.0847 | 0.46702 | 2 | 0.23377 | 0.8 | 0.09 | 8.5992 | WMa,TruStrain™ | 3.98
7 | 0.217 | 37 | 12.221 | 0.93157 | 0.0762 | 0.58911 | 2 | 0.24519 | 0.8 | 0.09 | 9.0193 | WMa,TruStrain™ | 3.31
8 | 0.277 | 37 | 12.512 | 0.85177 | 0.0681 | 0.7247 | 2 | 0.25084 | 0.8 | 0.09 | 9.2271 | WMa,TruStrain™ | 2.75
9 | 0.35 | 37 | 12.551 | 0.81714 | 0.0651 | 0.87382 | 2 | 0.25155 | 0.8 | 0.09 | 9.2532 | WMa,TruStrain™ | 2.29
10 | 0.438 | 37 | 12.521 | 0.76511 | 0.0611 | 1.0478 | 2 | 0.25088 | 0.8 | 0.09 | 9.2285 | WMa,TruStrain™ | 1.91
11 | 0.543 | 37 | 12.45 | 0.73457 | 0.059 | 1.2524 | 2 | 0.24941 | 0.8 | 0.08 | 9.1747 | WMa,TruStrain™ | 1.58
12 | 0.669 | 37 | 12.37 | 0.71327 | 0.0577 | 1.496 | 2 | 0.24781 | 0.8 | 0.08 | 9.1155 | WMa,TruStrain™ | 1.32
13 | 0.821 | 37 | 12.29 | 0.67775 | 0.0551 | 1.7866 | 2 | 0.24615 | 0.8 | 0.08 | 9.0548 | WMa,TruStrain™ | 1.1
14 | 1 | 37 | 12.199 | 0.66378 | 0.0544 | 2.1319 | 2 | 0.24432 | 0.8 | 0.08 | 8.9872 | WMa,TruStrain™ | 0.912
15 | 1.22 | 37 | 12.108 | 0.64496 | 0.0533 | 2.5439 | 2 | 0.24248 | 0.8 | 0.08 | 8.9196 | WMa,TruStrain™ | 0.759
16 | 1.49 | 37 | 12.017 | 0.63958 | 0.0532 | 3.0354 | 2 | 0.24066 | 0.8 | 0.08 | 8.8525 | WMa,TruStrain™ | 0.631
17 | 1.81 | 37 | 11.915 | 0.62678 | 0.0526 | 3.6183 | 2 | 0.23861 | 0.8 | 0.08 | 8.7774 | TruStrain™ | 0.525
18 | 2.19 | 37 | 11.812 | 0.60906 | 0.0516 | 4.3122 | 2 | 0.23653 | 0.8 | 0.08 | 8.7007 | TruStrain™ | 0.437
19 | 2.65 | 37 | 11.69 | 0.6116 | 0.0523 | 5.1314 | 2 | 0.23411 | 0.8 | 0.08 | 8.6117 | TruStrain™ | 0.363
20 | 3.2 | 37 | 11.569 | 0.60755 | 0.0525 | 6.1053 | 2 | 0.23168 | 0.8 | 0.07 | 8.5224 | TruStrain™ | 0.302
21 | 3.86 | 37 | 11.431 | 0.60659 | 0.0531 | 7.2529 | 2 | 0.22893 | 0.8 | 0.07 | 8.4212 | TruStrain™ | 0.251
22 | 4.66 | 37 | 11.284 | 0.60096 | 0.0533 | 8.6078 | 2 | 0.22598 | 0.8 | 0.07 | 8.3128 | TruStrain™ | 0.209
23 | 5.62 | 37 | 11.129 | 0.59158 | 0.0532 | 10.207 | 2 | 0.22288 | 0.8 | 0.06 | 8.1987 | TruStrain™ | 0.174
24 | 6.77 | 37 | 10.959 | 0.59355 | 0.0542 | 12.084 | 2 | 0.21948 | 0.8 | 0.06 | 8.0736 | TruStrain™ | 0.145
25 | 8.16 | 37 | 10.794 | 0.58597 | 0.0543 | 14.311 | 2 | 0.21619 | 0.8 | 0.06 | 7.9527 | TruStrain™ | 0.12
26 | 9.82 | 37 | 10.587 | 0.57414 | 0.0542 | 16.875 | 2 | 0.21204 | 0.8 | 0.06 | 7.8 | TruStrain™ | 0.1
Test: | Panc-1:BME_day 14_plate 3
Result: | Frequency Curve
Interval: | 1
Point No. | Time | Temperature | Storage Modulus | Loss Modulus | Loss Factor | Complex Viscosity | Shear Strain | Shear Stress | Gap | Normal Force | Torque | Status | Frequency
Fundamental
| [min] | [°C] | [Pa] | [Pa] | [1] | [Pa·s] | [%] | [Pa] | [mm] | [N] | [µN·m] |  | [Hz]
1 | 0.0167 | 37 | 11.591 | 7.7736 | 0.671 | 0.22212 | 2.02 | 0.28206 | 0.8 | 0.02 | 10.376 | WMa,TruStrain™ | 10
2 | 0.0367 | 37 | 0.00056994 | 11.399 | 20000 | 0.21811 | 1.97 | 0.22468 | 0.8 | 0.02 | 8.2647 | ME-,WMa,taD,TruStrain™ | 8.32
3 | 0.0608 | 37 | 9.1428e-05 | 1.8286 | 20000 | 0.042066 | 2 | 0.036499 | 0.8 | 0.02 | 1.3426 | ME-,WMa,TruStrain™ | 6.92
4 | 0.0898 | 37 | 5.2678 | 1.2572 | 0.239 | 0.14979 | 2.01 | 0.10872 | 0.8 | 0.02 | 3.9994 | WMa,TruStrain™ | 5.75
5 | 0.125 | 37 | 8.3305 | 1.1349 | 0.136 | 0.27956 | 2 | 0.1685 | 0.8 | 0.02 | 6.1983 | WMa,TruStrain™ | 4.79
6 | 0.166 | 37 | 9.7763 | 1.0515 | 0.108 | 0.39309 | 2 | 0.19677 | 0.8 | 0.02 | 7.2383 | WMa,TruStrain™ | 3.98
7 | 0.217 | 37 | 10.359 | 0.97015 | 0.0936 | 0.5001 | 2 | 0.20815 | 0.8 | 0.02 | 7.6568 | WMa,TruStrain™ | 3.31
8 | 0.277 | 37 | 10.705 | 0.93305 | 0.0872 | 0.62097 | 2 | 0.21494 | 0.8 | 0.02 | 7.9067 | WMa,TruStrain™ | 2.75
9 | 0.35 | 37 | 10.8 | 0.85081 | 0.0788 | 0.75262 | 2 | 0.21667 | 0.8 | 0.02 | 7.9703 | WMa,TruStrain™ | 2.29
10 | 0.438 | 37 | 10.798 | 0.8143 | 0.0754 | 0.90447 | 2 | 0.21657 | 0.8 | 0.02 | 7.9666 | WMa,TruStrain™ | 1.91
11 | 0.543 | 37 | 10.757 | 0.78023 | 0.0725 | 1.083 | 2 | 0.2157 | 0.8 | 0.02 | 7.9345 | WMa,TruStrain™ | 1.58
12 | 0.669 | 37 | 10.691 | 0.73569 | 0.0688 | 1.2938 | 2 | 0.21433 | 0.8 | 0.02 | 7.8842 | WMa,TruStrain™ | 1.32
13 | 0.821 | 37 | 10.625 | 0.71429 | 0.0672 | 1.5457 | 2 | 0.21298 | 0.8 | 0.02 | 7.8345 | WMa,TruStrain™ | 1.1
14 | 1 | 37 | 10.577 | 0.68864 | 0.0651 | 1.8496 | 2 | 0.21197 | 0.8 | 0.02 | 7.7975 | WMa,TruStrain™ | 0.912
15 | 1.22 | 37 | 10.522 | 0.67743 | 0.0644 | 2.2122 | 2 | 0.21088 | 0.8 | 0.02 | 7.7571 | WMa,TruStrain™ | 0.759
16 | 1.49 | 37 | 10.464 | 0.65529 | 0.0626 | 2.6447 | 2 | 0.20969 | 0.8 | 0.02 | 7.7134 | WMa,TruStrain™ | 0.631
17 | 1.81 | 37 | 10.417 | 0.64192 | 0.0616 | 3.1652 | 2 | 0.20874 | 0.8 | 0.02 | 7.6784 | TruStrain™ | 0.525
18 | 2.19 | 37 | 10.358 | 0.63974 | 0.0618 | 3.7838 | 2 | 0.20756 | 0.8 | 0.02 | 7.6349 | TruStrain™ | 0.437
19 | 2.65 | 37 | 10.273 | 0.63419 | 0.0617 | 4.5116 | 2 | 0.20584 | 0.8 | 0.02 | 7.5719 | TruStrain™ | 0.363
20 | 3.2 | 37 | 10.224 | 0.64664 | 0.0632 | 5.3988 | 2 | 0.20488 | 0.8 | 0.02 | 7.5366 | TruStrain™ | 0.302
21 | 3.86 | 37 | 10.179 | 0.64216 | 0.0631 | 6.4621 | 2 | 0.20397 | 0.8 | 0.02 | 7.5031 | TruStrain™ | 0.251
22 | 4.66 | 37 | 10.142 | 0.64376 | 0.0635 | 7.7412 | 2 | 0.20324 | 0.8 | 0.02 | 7.4762 | TruStrain™ | 0.209
23 | 5.62 | 37 | 10.114 | 0.63118 | 0.0624 | 9.2812 | 2 | 0.20268 | 0.8 | 0.02 | 7.4555 | TruStrain™ | 0.174
24 | 6.77 | 37 | 10.095 | 0.63369 | 0.0628 | 11.137 | 2 | 0.20229 | 0.8 | 0.02 | 7.4411 | TruStrain™ | 0.145
25 | 8.16 | 37 | 10.052 | 0.64495 | 0.0642 | 13.334 | 2 | 0.20145 | 0.8 | 0.02 | 7.4102 | TruStrain™ | 0.12
26 | 9.82 | 37 | 10.086 | 0.64411 | 0.0639 | 16.085 | 2 | 0.20213 | 0.8 | 0.02 | 7.4354 | TruStrain™ | 0.1
Test: | Panc-1:BME_day 21_plate 1
Result: | Frequency Curve
Interval: | 1
Point No. | Time | Temperature | Storage Modulus | Loss Modulus | Loss Factor | Complex Viscosity | Shear Strain | Shear Stress | Gap | Normal Force | Torque | Status | Frequency
Fundamental
| [min] | [°C] | [Pa] | [Pa] | [1] | [Pa·s] | [%] | [Pa] | [mm] | [N] | [µN·m] |  | [Hz]
1 | 0.0167 | 37 | 15.599 | 5.7118 | 0.366 | 0.26439 | 2.06 | 0.34304 | 0.701 | 0.39 | 12.619 | WMa,TruStrain™ | 10
2 | 0.0367 | 37 | 0.00031523 | 6.3045 | 20000 | 0.12064 | 1.95 | 0.12314 | 0.701 | 0.39 | 4.5296 | ME-,WMa,taD,TruStrain™ | 8.32
3 | 0.0608 | 37 | 2.8605 | 0.88956 | 0.311 | 0.068915 | 1.99 | 0.059469 | 0.701 | 0.39 | 2.1876 | WMa,TruStrain™ | 6.92
4 | 0.0898 | 37 | 8.0276 | 0.94672 | 0.118 | 0.22356 | 2.01 | 0.16208 | 0.701 | 0.39 | 5.9621 | WMa,TruStrain™ | 5.75
5 | 0.125 | 37 | 10.672 | 0.80397 | 0.0753 | 0.35586 | 2 | 0.21443 | 0.701 | 0.39 | 7.8879 | WMa,TruStrain™ | 4.79
6 | 0.166 | 37 | 11.868 | 0.7377 | 0.0622 | 0.47538 | 2 | 0.23789 | 0.701 | 0.39 | 8.7508 | WMa,TruStrain™ | 3.98
7 | 0.217 | 37 | 12.385 | 0.74614 | 0.0602 | 0.59635 | 2 | 0.24813 | 0.701 | 0.39 | 9.1274 | WMa,TruStrain™ | 3.31
8 | 0.277 | 37 | 12.604 | 0.64489 | 0.0512 | 0.72927 | 2 | 0.25234 | 0.701 | 0.39 | 9.2824 | WMa,TruStrain™ | 2.75
9 | 0.35 | 37 | 12.674 | 0.61085 | 0.0482 | 0.8815 | 2 | 0.25369 | 0.701 | 0.39 | 9.3319 | WMa,TruStrain™ | 2.29
10 | 0.438 | 37 | 12.67 | 0.56183 | 0.0443 | 1.0593 | 2 | 0.25356 | 0.701 | 0.39 | 9.3274 | WMa,TruStrain™ | 1.91
11 | 0.543 | 37 | 12.612 | 0.53009 | 0.042 | 1.2677 | 2 | 0.25238 | 0.701 | 0.39 | 9.2839 | WMa,TruStrain™ | 1.58
12 | 0.669 | 37 | 12.595 | 0.51934 | 0.0412 | 1.5219 | 2 | 0.25203 | 0.701 | 0.38 | 9.2708 | WMa,TruStrain™ | 1.32
13 | 0.821 | 37 | 12.545 | 0.51049 | 0.0407 | 1.8224 | 2 | 0.25102 | 0.701 | 0.38 | 9.2336 | WMa,TruStrain™ | 1.1
14 | 1 | 37 | 12.501 | 0.48292 | 0.0386 | 2.1831 | 2 | 0.25011 | 0.701 | 0.38 | 9.2005 | WMa,TruStrain™ | 0.912
15 | 1.22 | 37 | 12.413 | 0.49495 | 0.0399 | 2.6063 | 2 | 0.24836 | 0.701 | 0.38 | 9.136 | WMa,TruStrain™ | 0.759
16 | 1.49 | 37 | 12.347 | 0.47664 | 0.0386 | 3.1168 | 2 | 0.24704 | 0.701 | 0.37 | 9.0875 | WMa,TruStrain™ | 0.631
17 | 1.81 | 37 | 12.277 | 0.48643 | 0.0396 | 3.7261 | 2 | 0.24565 | 0.701 | 0.37 | 9.0364 | TruStrain™ | 0.525
18 | 2.19 | 37 | 12.203 | 0.47897 | 0.0393 | 4.4526 | 2 | 0.24416 | 0.701 | 0.36 | 8.9813 | TruStrain™ | 0.437
19 | 2.65 | 37 | 12.109 | 0.48739 | 0.0403 | 5.3121 | 2 | 0.24229 | 0.701 | 0.36 | 8.9126 | TruStrain™ | 0.363
20 | 3.2 | 37 | 12.013 | 0.48779 | 0.0406 | 6.3362 | 2 | 0.24038 | 0.701 | 0.35 | 8.8423 | TruStrain™ | 0.302
21 | 3.86 | 37 | 11.951 | 0.49225 | 0.0412 | 7.5788 | 2 | 0.23915 | 0.701 | 0.35 | 8.7971 | TruStrain™ | 0.251
22 | 4.66 | 37 | 11.873 | 0.48925 | 0.0412 | 9.0522 | 2 | 0.23757 | 0.701 | 0.34 | 8.7391 | TruStrain™ | 0.209
23 | 5.62 | 37 | 11.826 | 0.48927 | 0.0414 | 10.84 | 2 | 0.23666 | 0.701 | 0.33 | 8.7054 | TruStrain™ | 0.174
24 | 6.77 | 37 | 11.698 | 0.49468 | 0.0423 | 12.892 | 2 | 0.2341 | 0.701 | 0.32 | 8.6113 | TruStrain™ | 0.145
25 | 8.16 | 37 | 11.613 | 0.49401 | 0.0425 | 15.386 | 2 | 0.2324 | 0.701 | 0.31 | 8.5487 | TruStrain™ | 0.12
26 | 9.82 | 37 | 11.496 | 0.4695 | 0.0408 | 18.312 | 2 | 0.23005 | 0.701 | 0.3 | 8.4623 | TruStrain™ | 0.1
Test: | Panc-1:BME_day 21_plate 2
Result: | Frequency Curve
Interval: | 1
Point No. | Time | Temperature | Storage Modulus | Loss Modulus | Loss Factor | Complex Viscosity | Shear Strain | Shear Stress | Gap | Normal Force | Torque | Status | Frequency
Fundamental
| [min] | [°C] | [Pa] | [Pa] | [1] | [Pa·s] | [%] | [Pa] | [mm] | [N] | [µN·m] |  | [Hz]
1 | 0.0167 | 37 | 15.135 | 10.314 | 0.681 | 0.29149 | 2.07 | 0.37859 | 0.8 | 0.06 | 13.927 | WMa,TruStrain™ | 10
2 | 0.0367 | 37 | 0.00051357 | 10.271 | 20000 | 0.19654 | 1.95 | 0.20063 | 0.8 | 0.06 | 7.3801 | ME-,WMa,taD,TruStrain™ | 8.32
3 | 0.0608 | 37 | 1.6363 | 6.1501 | 3.76 | 0.14641 | 1.99 | 0.12638 | 0.8 | 0.06 | 4.649 | WMa,TruStrain™ | 6.92
4 | 0.0898 | 37 | 8.0038 | 5.9712 | 0.746 | 0.27619 | 2.01 | 0.20027 | 0.8 | 0.06 | 7.367 | WMa,TruStrain™ | 5.75
5 | 0.125 | 37 | 11.264 | 5.575 | 0.495 | 0.41792 | 2 | 0.2519 | 0.8 | 0.06 | 9.2663 | WMa,TruStrain™ | 4.79
6 | 0.166 | 37 | 12.635 | 5.4747 | 0.433 | 0.5505 | 2 | 0.27557 | 0.8 | 0.06 | 10.137 | WMa,TruStrain™ | 3.98
7 | 0.217 | 37 | 13.146 | 5.4135 | 0.412 | 0.68332 | 2 | 0.2844 | 0.8 | 0.06 | 10.462 | WMa,TruStrain™ | 3.31
8 | 0.277 | 37 | 13.595 | 5.3314 | 0.392 | 0.84384 | 2 | 0.29208 | 0.8 | 0.06 | 10.744 | WMa,TruStrain™ | 2.75
9 | 0.35 | 37 | 13.289 | 5.0947 | 0.383 | 0.98876 | 2 | 0.28464 | 0.8 | 0.06 | 10.471 | WMa,TruStrain™ | 2.29
10 | 0.438 | 37 | 13.233 | 4.9234 | 0.372 | 1.1793 | 2 | 0.28237 | 0.8 | 0.05 | 10.387 | WMa,TruStrain™ | 1.91
11 | 0.543 | 37 | 13.194 | 4.6245 | 0.351 | 1.4039 | 2 | 0.27961 | 0.8 | 0.05 | 10.285 | WMa,TruStrain™ | 1.58
12 | 0.669 | 37 | 12.754 | 4.3242 | 0.339 | 1.6259 | 2 | 0.2693 | 0.8 | 0.05 | 9.9062 | WMa,TruStrain™ | 1.32
13 | 0.821 | 37 | 12.992 | 4.3376 | 0.334 | 1.9881 | 2 | 0.2739 | 0.8 | 0.05 | 10.076 | WMa,TruStrain™ | 1.1
14 | 1 | 37 | 13.004 | 4.0715 | 0.313 | 2.378 | 2 | 0.27252 | 0.8 | 0.05 | 10.025 | WMa,TruStrain™ | 0.912
15 | 1.22 | 37 | 13.211 | 3.8291 | 0.29 | 2.8858 | 2 | 0.27513 | 0.8 | 0.05 | 10.121 | WMa,TruStrain™ | 0.759
16 | 1.49 | 37 | 12.91 | 3.6903 | 0.286 | 3.387 | 2 | 0.26853 | 0.8 | 0.05 | 9.8778 | WMa,TruStrain™ | 0.631
17 | 1.81 | 37 | 12.918 | 3.5451 | 0.274 | 4.0625 | 2 | 0.26792 | 0.8 | 0.05 | 9.8554 | TruStrain™ | 0.525
18 | 2.19 | 37 | 12.692 | 3.6062 | 0.284 | 4.8107 | 2 | 0.26387 | 0.8 | 0.05 | 9.7064 | TruStrain™ | 0.437
19 | 2.65 | 37 | 12.278 | 3.438 | 0.28 | 5.5891 | 2 | 0.25499 | 0.8 | 0.05 | 9.3799 | TruStrain™ | 0.363
20 | 3.2 | 37 | 12.367 | 3.3883 | 0.274 | 6.7576 | 2 | 0.25643 | 0.8 | 0.05 | 9.4328 | TruStrain™ | 0.302
21 | 3.86 | 37 | 12.044 | 3.0453 | 0.253 | 7.8714 | 2 | 0.24846 | 0.8 | 0.04 | 9.1395 | TruStrain™ | 0.251
22 | 4.66 | 37 | 11.976 | 3.3065 | 0.276 | 9.4646 | 2 | 0.24849 | 0.8 | 0.04 | 9.1408 | TruStrain™ | 0.209
23 | 5.62 | 37 | 11.642 | 3.2111 | 0.276 | 11.061 | 2 | 0.24153 | 0.8 | 0.04 | 8.8847 | TruStrain™ | 0.174
24 | 6.77 | 37 | 11.348 | 3.2947 | 0.29 | 13.011 | 2 | 0.23632 | 0.8 | 0.04 | 8.6932 | TruStrain™ | 0.145
25 | 8.16 | 37 | 11.337 | 3.3714 | 0.297 | 15.658 | 2 | 0.23656 | 0.8 | 0.04 | 8.7018 | TruStrain™ | 0.12
26 | 9.82 | 37 | 11.088 | 3.4909 | 0.315 | 18.501 | 2 | 0.23248 | 0.8 | 0.03 | 8.5518 | TruStrain™ | 0.1
Test: | Panc-1:BME_day 21_plate 3
Result: | Frequency Curve
Interval: | 1
Point No. | Time | Temperature | Storage Modulus | Loss Modulus | Loss Factor | Complex Viscosity | Shear Strain | Shear Stress | Gap | Normal Force | Torque | Status | Frequency
Fundamental
| [min] | [°C] | [Pa] | [Pa] | [1] | [Pa·s] | [%] | [Pa] | [mm] | [N] | [µN·m] |  | [Hz]
1 | 0.0167 | 37 | 13.003 | 10.89 | 0.838 | 0.26993 | 2.01 | 0.34034 | 0.8 | -0.04 | 12.52 | WMa,TruStrain™ | 10
2 | 0.0367 | 37 | 0.00050713 | 10.143 | 20000 | 0.19407 | 1.98 | 0.20057 | 0.8 | -0.04 | 7.3779 | ME-,WMa,taD,TruStrain™ | 8.32
3 | 0.0608 | 37 | 0.58113 | 4.209 | 7.24 | 0.097747 | 2 | 0.084974 | 0.8 | -0.04 | 3.1258 | WMa,TruStrain™ | 6.92
4 | 0.0898 | 37 | 6.9837 | 4.0339 | 0.578 | 0.22306 | 2.01 | 0.16197 | 0.8 | -0.04 | 5.9581 | WMa,TruStrain™ | 5.75
5 | 0.125 | 37 | 10.167 | 3.7672 | 0.371 | 0.36053 | 2 | 0.21731 | 0.8 | -0.04 | 7.9937 | WMa,TruStrain™ | 4.79
6 | 0.166 | 37 | 11.721 | 3.7305 | 0.318 | 0.49175 | 2 | 0.24618 | 0.8 | -0.04 | 9.0556 | WMa,TruStrain™ | 3.98
7 | 0.217 | 37 | 12.383 | 3.6815 | 0.297 | 0.62091 | 2 | 0.25845 | 0.8 | -0.04 | 9.5072 | WMa,TruStrain™ | 3.31
8 | 0.277 | 37 | 12.701 | 3.5782 | 0.282 | 0.76252 | 2 | 0.26395 | 0.8 | -0.04 | 9.7095 | WMa,TruStrain™ | 2.75
9 | 0.35 | 37 | 12.704 | 3.336 | 0.263 | 0.91251 | 2 | 0.26271 | 0.8 | -0.04 | 9.6638 | WMa,TruStrain™ | 2.29
10 | 0.438 | 37 | 12.558 | 3.2461 | 0.258 | 1.0834 | 2 | 0.25941 | 0.8 | -0.04 | 9.5424 | WMa,TruStrain™ | 1.91
11 | 0.543 | 37 | 12.439 | 3.2313 | 0.26 | 1.2906 | 2 | 0.25706 | 0.8 | -0.04 | 9.4558 | WMa,TruStrain™ | 1.58
12 | 0.669 | 37 | 12.475 | 3.077 | 0.247 | 1.5513 | 2 | 0.25699 | 0.8 | -0.04 | 9.4532 | WMa,TruStrain™ | 1.32
13 | 0.821 | 37 | 12.246 | 2.8948 | 0.236 | 1.8265 | 2 | 0.25169 | 0.8 | -0.04 | 9.2585 | WMa,TruStrain™ | 1.1
14 | 1 | 37 | 12.148 | 2.9842 | 0.246 | 2.183 | 2 | 0.2502 | 0.8 | -0.04 | 9.2035 | WMa,TruStrain™ | 0.912
15 | 1.22 | 37 | 12.018 | 3.0025 | 0.25 | 2.599 | 2 | 0.24776 | 0.8 | -0.04 | 9.1139 | WMa,TruStrain™ | 0.759
16 | 1.49 | 37 | 12.002 | 2.8511 | 0.238 | 3.1117 | 2 | 0.24673 | 0.8 | -0.04 | 9.0758 | WMa,TruStrain™ | 0.631
17 | 1.81 | 37 | 11.844 | 2.8715 | 0.242 | 3.696 | 2 | 0.24376 | 0.8 | -0.04 | 8.9666 | TruStrain™ | 0.525
18 | 2.19 | 37 | 11.913 | 2.8773 | 0.242 | 4.4683 | 2 | 0.24509 | 0.8 | -0.04 | 9.0157 | TruStrain™ | 0.437
19 | 2.65 | 37 | 11.873 | 2.7997 | 0.236 | 5.3472 | 2 | 0.24399 | 0.8 | -0.04 | 8.9752 | TruStrain™ | 0.363
20 | 3.2 | 37 | 11.867 | 2.7188 | 0.229 | 6.4163 | 2 | 0.2435 | 0.8 | -0.04 | 8.9573 | TruStrain™ | 0.302
21 | 3.86 | 37 | 11.464 | 2.7839 | 0.243 | 7.4746 | 2 | 0.23595 | 0.8 | -0.05 | 8.6794 | TruStrain™ | 0.251
22 | 4.66 | 37 | 11.707 | 2.7505 | 0.235 | 9.1608 | 2 | 0.24053 | 0.8 | -0.05 | 8.8479 | TruStrain™ | 0.209
23 | 5.62 | 37 | 11.629 | 2.712 | 0.233 | 10.936 | 2 | 0.23883 | 0.8 | -0.05 | 8.7852 | TruStrain™ | 0.174
24 | 6.77 | 37 | 11.585 | 2.7188 | 0.235 | 13.103 | 2 | 0.23801 | 0.8 | -0.05 | 8.7552 | TruStrain™ | 0.145
25 | 8.16 | 37 | 11.694 | 2.7264 | 0.233 | 15.896 | 2 | 0.24017 | 0.8 | -0.06 | 8.8346 | TruStrain™ | 0.12
26 | 9.82 | 37 | 11.536 | 2.7563 | 0.239 | 18.876 | 2 | 0.23722 | 0.8 | -0.06 | 8.7262 | TruStrain™ | 0.1
Test: | Panc-1:BME_day 30_plate 1
Result: | Frequency Curve
Interval: | 1
Point No. | Time | Temperature | Storage Modulus | Loss Modulus | Loss Factor | Complex Viscosity | Shear Strain | Shear Stress | Gap | Normal Force | Torque | Status | Frequency
Fundamental
| [min] | [°C] | [Pa] | [Pa] | [1] | [Pa·s] | [%] | [Pa] | [mm] | [N] | [µN·m] |  | [Hz]
1 | 0.0167 | 37 | 5.2159 | 7.8201 | 1.5 | 0.1496 | 2.01 | 0.18866 | 0.8 | 0.06 | 6.9398 | WMa,TruStrain™ | 10
2 | 0.0367 | 37 | 0.00085753 | 17.151 | 20000 | 0.32817 | 1.98 | 0.3391 | 0.8 | 0.06 | 12.474 | ME-,WMa,taD,TruStrain™ | 8.32
3 | 0.0608 | 37 | 0.00035795 | 7.159 | 20000 | 0.16469 | 2 | 0.14315 | 0.8 | 0.06 | 5.2656 | ME-,WMa,taD,TruStrain™ | 6.92
4 | 0.0898 | 37 | 4.2101e-05 | 0.84202 | 20000 | 0.023289 | 2.01 | 0.016909 | 0.8 | 0.06 | 0.62201 | ME-,WMa,TruStrain™ | 5.75
5 | 0.125 | 37 | 2.8658 | 0.74015 | 0.258 | 0.098421 | 2 | 0.059319 | 0.8 | 0.06 | 2.1821 | WMa,TruStrain™ | 4.79
6 | 0.166 | 37 | 4.4081 | 0.65444 | 0.148 | 0.17816 | 2 | 0.089181 | 0.8 | 0.06 | 3.2805 | WMa,TruStrain™ | 3.98
7 | 0.217 | 37 | 5.11 | 0.5988 | 0.117 | 0.24729 | 2 | 0.10292 | 0.8 | 0.06 | 3.786 | WMa,TruStrain™ | 3.31
8 | 0.277 | 37 | 5.4913 | 0.55554 | 0.101 | 0.31894 | 2 | 0.1104 | 0.8 | 0.06 | 4.0609 | WMa,TruStrain™ | 2.75
9 | 0.35 | 37 | 5.6071 | 0.49943 | 0.0891 | 0.39109 | 2 | 0.11259 | 0.8 | 0.06 | 4.1415 | WMa,TruStrain™ | 2.29
10 | 0.438 | 37 | 5.6269 | 0.49981 | 0.0888 | 0.47185 | 2 | 0.11298 | 0.8 | 0.06 | 4.1559 | WMa,TruStrain™ | 1.91
11 | 0.543 | 37 | 5.6405 | 0.44838 | 0.0795 | 0.56821 | 2 | 0.11316 | 0.8 | 0.06 | 4.1626 | WMa,TruStrain™ | 1.58
12 | 0.669 | 37 | 5.6374 | 0.43436 | 0.077 | 0.68263 | 2 | 0.11308 | 0.8 | 0.06 | 4.1595 | WMa,TruStrain™ | 1.32
13 | 0.821 | 37 | 5.5977 | 0.41556 | 0.0742 | 0.81475 | 2 | 0.11226 | 0.8 | 0.06 | 4.1294 | WMa,TruStrain™ | 1.1
14 | 1 | 37 | 5.5728 | 0.40713 | 0.0731 | 0.9751 | 2 | 0.11175 | 0.8 | 0.06 | 4.1107 | WMa,TruStrain™ | 0.912
15 | 1.22 | 37 | 5.5343 | 0.39568 | 0.0715 | 1.1641 | 2 | 0.11096 | 0.8 | 0.06 | 4.0817 | WMa,TruStrain™ | 0.759
16 | 1.49 | 37 | 5.5016 | 0.39066 | 0.071 | 1.3912 | 2 | 0.1103 | 0.8 | 0.06 | 4.0576 | WMa,TruStrain™ | 0.631
17 | 1.81 | 37 | 5.4633 | 0.38842 | 0.0711 | 1.661 | 2 | 0.10954 | 0.8 | 0.06 | 4.0294 | TruStrain™ | 0.525
18 | 2.19 | 37 | 5.4321 | 0.38665 | 0.0712 | 1.9856 | 2 | 0.10891 | 0.8 | 0.06 | 4.0062 | TruStrain™ | 0.437
19 | 2.65 | 37 | 5.3801 | 0.38759 | 0.072 | 2.3645 | 2 | 0.10787 | 0.8 | 0.06 | 3.9682 | TruStrain™ | 0.363
20 | 3.2 | 37 | 5.3451 | 0.38875 | 0.0727 | 2.8244 | 2 | 0.10718 | 0.8 | 0.06 | 3.9426 | TruStrain™ | 0.302
21 | 3.86 | 37 | 5.3043 | 0.38546 | 0.0727 | 3.3697 | 2 | 0.10636 | 0.8 | 0.06 | 3.9125 | TruStrain™ | 0.251
22 | 4.66 | 37 | 5.27 | 0.39103 | 0.0742 | 4.0255 | 2 | 0.10568 | 0.8 | 0.06 | 3.8876 | TruStrain™ | 0.209
23 | 5.62 | 37 | 5.2264 | 0.39565 | 0.0757 | 4.8003 | 2 | 0.10482 | 0.8 | 0.06 | 3.8559 | TruStrain™ | 0.174
24 | 6.77 | 37 | 5.1862 | 0.39581 | 0.0763 | 5.727 | 2 | 0.10402 | 0.8 | 0.06 | 3.8263 | TruStrain™ | 0.145
25 | 8.16 | 37 | 5.148 | 0.40061 | 0.0778 | 6.8354 | 2 | 0.10326 | 0.8 | 0.06 | 3.7986 | TruStrain™ | 0.12
26 | 9.82 | 37 | 5.1107 | 0.40426 | 0.0791 | 8.1594 | 2 | 0.10253 | 0.8 | 0.06 | 3.7715 | TruStrain™ | 0.1
Test: | Panc-1:BME_day 30_plate 2
Result: | Frequency Curve
Interval: | 1
Point No. | Time | Temperature | Storage Modulus | Loss Modulus | Loss Factor | Complex Viscosity | Shear Strain | Shear Stress | Gap | Normal Force | Torque | Status | Frequency
Fundamental
| [min] | [°C] | [Pa] | [Pa] | [1] | [Pa·s] | [%] | [Pa] | [mm] | [N] | [µN·m] |  | [Hz]
1 | 0.0167 | 37 | 12.756 | 8.6815 | 0.681 | 0.24558 | 2.01 | 0.30979 | 0.8 | 0.07 | 11.396 | WMa,TruStrain™ | 10
2 | 0.0367 | 37 | 0.00046879 | 9.3758 | 20000 | 0.1794 | 1.98 | 0.18534 | 0.8 | 0.07 | 6.8178 | ME-,WMa,taD,TruStrain™ | 8.32
3 | 0.0608 | 37 | 0.36253 | 1.7832 | 4.92 | 0.041862 | 2 | 0.036383 | 0.8 | 0.07 | 1.3383 | WMa,TruStrain™ | 6.92
4 | 0.0898 | 37 | 7.0214 | 1.5421 | 0.22 | 0.19883 | 2.01 | 0.14436 | 0.8 | 0.07 | 5.3102 | WMa,TruStrain™ | 5.75
5 | 0.125 | 37 | 10.165 | 1.3595 | 0.134 | 0.341 | 2 | 0.20552 | 0.8 | 0.07 | 7.56 | WMa,TruStrain™ | 4.79
6 | 0.166 | 37 | 11.627 | 1.2542 | 0.108 | 0.46751 | 2 | 0.23402 | 0.8 | 0.07 | 8.6084 | WMa,TruStrain™ | 3.98
7 | 0.217 | 37 | 12.237 | 1.1322 | 0.0925 | 0.59065 | 2 | 0.24583 | 0.8 | 0.07 | 9.0429 | WMa,TruStrain™ | 3.31
8 | 0.277 | 37 | 12.587 | 1.0656 | 0.0847 | 0.72995 | 2 | 0.25266 | 0.8 | 0.07 | 9.2939 | WMa,TruStrain™ | 2.75
9 | 0.35 | 37 | 12.64 | 0.98072 | 0.0776 | 0.88076 | 2 | 0.25355 | 0.8 | 0.07 | 9.3268 | WMa,TruStrain™ | 2.29
10 | 0.438 | 37 | 12.624 | 0.93265 | 0.0739 | 1.0573 | 2 | 0.25317 | 0.8 | 0.07 | 9.3127 | WMa,TruStrain™ | 1.91
11 | 0.543 | 37 | 12.588 | 0.8847 | 0.0703 | 1.2672 | 2 | 0.25237 | 0.8 | 0.07 | 9.2833 | WMa,TruStrain™ | 1.58
12 | 0.669 | 37 | 12.505 | 0.84345 | 0.0674 | 1.5132 | 2 | 0.25066 | 0.8 | 0.07 | 9.2204 | WMa,TruStrain™ | 1.32
13 | 0.821 | 37 | 12.426 | 0.82274 | 0.0662 | 1.8076 | 2 | 0.24904 | 0.8 | 0.07 | 9.1611 | WMa,TruStrain™ | 1.1
14 | 1 | 37 | 12.343 | 0.79025 | 0.064 | 2.1584 | 2 | 0.24735 | 0.8 | 0.07 | 9.0988 | WMa,TruStrain™ | 0.912
15 | 1.22 | 37 | 12.245 | 0.77247 | 0.0631 | 2.5742 | 2 | 0.24537 | 0.8 | 0.07 | 9.026 | WMa,TruStrain™ | 0.759
16 | 1.49 | 37 | 12.158 | 0.75437 | 0.062 | 3.0726 | 2 | 0.2436 | 0.8 | 0.07 | 8.961 | WMa,TruStrain™ | 0.631
17 | 1.81 | 37 | 12.06 | 0.74485 | 0.0618 | 3.6643 | 2 | 0.24165 | 0.8 | 0.07 | 8.8889 | TruStrain™ | 0.525
18 | 2.19 | 37 | 11.963 | 0.72705 | 0.0608 | 4.3697 | 2 | 0.23968 | 0.8 | 0.07 | 8.8168 | TruStrain™ | 0.437
19 | 2.65 | 37 | 11.864 | 0.72317 | 0.061 | 5.2103 | 2 | 0.23771 | 0.8 | 0.07 | 8.7441 | TruStrain™ | 0.363
20 | 3.2 | 37 | 11.76 | 0.71276 | 0.0606 | 6.2091 | 2 | 0.23562 | 0.8 | 0.07 | 8.6673 | TruStrain™ | 0.302
21 | 3.86 | 37 | 11.654 | 0.711 | 0.061 | 7.3978 | 2 | 0.2335 | 0.8 | 0.07 | 8.5893 | TruStrain™ | 0.251
22 | 4.66 | 37 | 11.539 | 0.70194 | 0.0608 | 8.8064 | 2 | 0.2312 | 0.8 | 0.07 | 8.5047 | TruStrain™ | 0.209
23 | 5.62 | 37 | 11.429 | 0.69693 | 0.061 | 10.486 | 2 | 0.22899 | 0.8 | 0.07 | 8.4234 | TruStrain™ | 0.174
24 | 6.77 | 37 | 11.314 | 0.69561 | 0.0615 | 12.481 | 2 | 0.22669 | 0.8 | 0.07 | 8.3388 | TruStrain™ | 0.145
25 | 8.16 | 37 | 11.196 | 0.69025 | 0.0617 | 14.849 | 2 | 0.22433 | 0.8 | 0.06 | 8.2521 | TruStrain™ | 0.12
26 | 9.82 | 37 | 11.074 | 0.68398 | 0.0618 | 17.658 | 2 | 0.22189 | 0.8 | 0.06 | 8.1623 | TruStrain™ | 0.1
Test: | Panc-1:BME_day 30_plate 3
Result: | Frequency Curve
Interval: | 1
Point No. | Time | Temperature | Storage Modulus | Loss Modulus | Loss Factor | Complex Viscosity | Shear Strain | Shear Stress | Gap | Normal Force | Torque | Status | Frequency
Fundamental
| [min] | [°C] | [Pa] | [Pa] | [1] | [Pa·s] | [%] | [Pa] | [mm] | [N] | [µN·m] |  | [Hz]
1 | 0.0167 | 37 | 10.782 | 8.7662 | 0.813 | 0.22116 | 2.01 | 0.27867 | 0.8 | 0.04 | 10.251 | WMa,TruStrain™ | 10
2 | 0.0367 | 37 | 0.00055596 | 11.119 | 20000 | 0.21276 | 1.98 | 0.21991 | 0.8 | 0.04 | 8.0894 | ME-,WMa,taD,TruStrain™ | 8.32
3 | 0.0608 | 37 | 0.00010432 | 2.0865 | 20000 | 0.047999 | 2 | 0.041731 | 0.8 | 0.04 | 1.5351 | ME-,WMa,TruStrain™ | 6.92
4 | 0.0898 | 37 | 5.7497 | 1.5076 | 0.262 | 0.1644 | 2.01 | 0.11937 | 0.8 | 0.04 | 4.3909 | WMa,TruStrain™ | 5.75
5 | 0.125 | 37 | 8.8314 | 1.3249 | 0.15 | 0.29695 | 2 | 0.17897 | 0.8 | 0.04 | 6.5836 | WMa,TruStrain™ | 4.79
6 | 0.166 | 37 | 10.385 | 1.2241 | 0.118 | 0.41804 | 2 | 0.20926 | 0.8 | 0.04 | 7.6976 | WMa,TruStrain™ | 3.98
7 | 0.217 | 37 | 11.029 | 1.1458 | 0.104 | 0.53294 | 2 | 0.22181 | 0.8 | 0.04 | 8.1595 | WMa,TruStrain™ | 3.31
8 | 0.277 | 37 | 11.422 | 1.0559 | 0.0924 | 0.66284 | 2 | 0.22944 | 0.8 | 0.04 | 8.4398 | WMa,TruStrain™ | 2.75
9 | 0.35 | 37 | 11.508 | 0.9771 | 0.0849 | 0.80239 | 2 | 0.23099 | 0.8 | 0.04 | 8.4971 | WMa,TruStrain™ | 2.29
10 | 0.438 | 37 | 11.505 | 0.92415 | 0.0803 | 0.96409 | 2 | 0.23084 | 0.8 | 0.04 | 8.4915 | WMa,TruStrain™ | 1.91
11 | 0.543 | 37 | 11.465 | 0.87328 | 0.0762 | 1.1547 | 2 | 0.22997 | 0.8 | 0.04 | 8.4593 | WMa,TruStrain™ | 1.58
12 | 0.669 | 37 | 11.418 | 0.83516 | 0.0731 | 1.3822 | 2 | 0.22897 | 0.8 | 0.04 | 8.4227 | WMa,TruStrain™ | 1.32
13 | 0.821 | 37 | 11.356 | 0.81313 | 0.0716 | 1.6526 | 2 | 0.2277 | 0.8 | 0.04 | 8.3759 | WMa,TruStrain™ | 1.1
14 | 1 | 37 | 11.287 | 0.78185 | 0.0693 | 1.9744 | 2 | 0.22627 | 0.8 | 0.04 | 8.3234 | WMa,TruStrain™ | 0.912
15 | 1.22 | 37 | 11.218 | 0.76026 | 0.0678 | 2.359 | 2 | 0.22487 | 0.8 | 0.04 | 8.2717 | WMa,TruStrain™ | 0.759
16 | 1.49 | 37 | 11.146 | 0.73688 | 0.0661 | 2.8177 | 2 | 0.2234 | 0.8 | 0.04 | 8.2178 | WMa,TruStrain™ | 0.631
17 | 1.81 | 37 | 11.08 | 0.72637 | 0.0656 | 3.3674 | 2 | 0.22207 | 0.8 | 0.04 | 8.1689 | TruStrain™ | 0.525
18 | 2.19 | 37 | 11.009 | 0.71295 | 0.0648 | 4.0223 | 2 | 0.22063 | 0.8 | 0.04 | 8.1159 | TruStrain™ | 0.437
19 | 2.65 | 37 | 10.93 | 0.7092 | 0.0649 | 4.8014 | 2 | 0.21906 | 0.8 | 0.04 | 8.058 | TruStrain™ | 0.363
20 | 3.2 | 37 | 10.856 | 0.69804 | 0.0643 | 5.7331 | 2 | 0.21756 | 0.8 | 0.04 | 8.003 | TruStrain™ | 0.302
21 | 3.86 | 37 | 10.785 | 0.69559 | 0.0645 | 6.8476 | 2 | 0.21614 | 0.8 | 0.04 | 7.9507 | TruStrain™ | 0.251
22 | 4.66 | 37 | 10.711 | 0.68546 | 0.064 | 8.1759 | 2 | 0.21465 | 0.8 | 0.04 | 7.8958 | TruStrain™ | 0.209
23 | 5.62 | 37 | 10.634 | 0.68296 | 0.0642 | 9.7587 | 2 | 0.2131 | 0.8 | 0.04 | 7.8389 | TruStrain™ | 0.174
24 | 6.77 | 37 | 10.56 | 0.67716 | 0.0641 | 11.652 | 2 | 0.21163 | 0.8 | 0.04 | 7.7849 | TruStrain™ | 0.145
25 | 8.16 | 37 | 10.487 | 0.67457 | 0.0643 | 13.911 | 2 | 0.21017 | 0.8 | 0.04 | 7.731 | TruStrain™ | 0.12
26 | 9.82 | 37 | 10.415 | 0.67245 | 0.0646 | 16.611 | 2 | 0.20873 | 0.8 | 0.04 | 7.6782 | TruStrain™ | 0.1
Test: | Panc-1:BME_day 30_plate repeat
Result: | Frequency Curve
Interval: | 1
Point No. | Time | Temperature | Storage Modulus | Loss Modulus | Loss Factor | Complex Viscosity | Shear Strain | Shear Stress | Gap | Normal Force | Torque | Status | Frequency
Fundamental
| [min] | [°C] | [Pa] | [Pa] | [1] | [Pa·s] | [%] | [Pa] | [mm] | [N] | [µN·m] |  | [Hz]
1 | 0.0167 | 37 | 15.041 | 8.8674 | 0.59 | 0.27789 | 2.01 | 0.35066 | 0.8 | 0 | 12.899 | WMa,TruStrain™ | 10
2 | 0.0367 | 37 | 0.0003712 | 7.424 | 20000 | 0.14206 | 1.98 | 0.14676 | 0.8 | 0 | 5.3985 | ME-,WMa,taD,TruStrain™ | 8.32
3 | 0.0608 | 37 | 2.6654 | 2.1373 | 0.802 | 0.078597 | 2 | 0.068308 | 0.8 | 0 | 2.5127 | WMa,TruStrain™ | 6.92
4 | 0.0898 | 37 | 9.1632 | 1.8136 | 0.198 | 0.25835 | 2.01 | 0.18758 | 0.8 | 0 | 6.9 | WMa,TruStrain™ | 5.75
5 | 0.125 | 37 | 12.363 | 1.6192 | 0.131 | 0.41462 | 2 | 0.24991 | 0.8 | 0 | 9.1928 | WMa,TruStrain™ | 4.79
6 | 0.166 | 37 | 13.822 | 1.5363 | 0.111 | 0.55596 | 2 | 0.27831 | 0.8 | 0 | 10.238 | WMa,TruStrain™ | 3.98
7 | 0.217 | 37 | 14.437 | 1.4369 | 0.0995 | 0.69733 | 2 | 0.29025 | 0.8 | 0 | 10.677 | WMa,TruStrain™ | 3.31
8 | 0.277 | 37 | 14.736 | 1.3421 | 0.0911 | 0.85505 | 2 | 0.29597 | 0.8 | 0 | 10.887 | WMa,TruStrain™ | 2.75
9 | 0.35 | 37 | 14.783 | 1.2887 | 0.0872 | 1.0309 | 2 | 0.29679 | 0.8 | 0 | 10.917 | WMa,TruStrain™ | 2.29
10 | 0.438 | 37 | 14.728 | 1.2049 | 0.0818 | 1.2342 | 2 | 0.29554 | 0.8 | 0 | 10.872 | WMa,TruStrain™ | 1.91
11 | 0.543 | 37 | 14.674 | 1.1486 | 0.0783 | 1.478 | 2 | 0.29438 | 0.8 | 0 | 10.829 | WMa,TruStrain™ | 1.58
12 | 0.669 | 37 | 14.615 | 1.1118 | 0.0761 | 1.7696 | 2 | 0.29314 | 0.8 | 0 | 10.783 | WMa,TruStrain™ | 1.32
13 | 0.821 | 37 | 14.529 | 1.0696 | 0.0736 | 2.1147 | 2 | 0.29138 | 0.8 | 0 | 10.718 | WMa,TruStrain™ | 1.1
14 | 1 | 37 | 14.46 | 1.0399 | 0.0719 | 2.5299 | 2 | 0.28994 | 0.8 | 0 | 10.665 | WMa,TruStrain™ | 0.912
15 | 1.22 | 37 | 14.373 | 1.0183 | 0.0708 | 3.0231 | 2 | 0.28819 | 0.8 | 0 | 10.601 | WMa,TruStrain™ | 0.759
16 | 1.49 | 37 | 14.305 | 0.98859 | 0.0691 | 3.617 | 2 | 0.28679 | 0.8 | 0 | 10.549 | WMa,TruStrain™ | 0.631
17 | 1.81 | 37 | 14.234 | 0.97509 | 0.0685 | 4.3267 | 2 | 0.28534 | 0.8 | 0 | 10.496 | TruStrain™ | 0.525
18 | 2.19 | 37 | 14.189 | 0.95961 | 0.0676 | 5.1852 | 2 | 0.28443 | 0.8 | 0 | 10.463 | TruStrain™ | 0.437
19 | 2.65 | 37 | 14.132 | 0.95753 | 0.0678 | 6.209 | 2 | 0.28329 | 0.8 | 0 | 10.421 | TruStrain™ | 0.363
20 | 3.2 | 37 | 14.096 | 0.95401 | 0.0677 | 7.4459 | 2 | 0.28257 | 0.8 | 0 | 10.394 | TruStrain™ | 0.302
21 | 3.86 | 37 | 14.074 | 0.95696 | 0.068 | 8.938 | 2 | 0.28213 | 0.8 | 0 | 10.378 | TruStrain™ | 0.251
22 | 4.66 | 37 | 14.063 | 0.95538 | 0.0679 | 10.738 | 2 | 0.28192 | 0.8 | 0 | 10.37 | TruStrain™ | 0.209
23 | 5.62 | 37 | 14.08 | 0.96848 | 0.0688 | 12.926 | 2 | 0.28227 | 0.8 | -0.01 | 10.383 | TruStrain™ | 0.174
24 | 6.77 | 37 | 14.119 | 0.98292 | 0.0696 | 15.584 | 2 | 0.28306 | 0.8 | -0.01 | 10.412 | TruStrain™ | 0.145
25 | 8.16 | 37 | 14.204 | 1.0032 | 0.0706 | 18.85 | 2 | 0.2848 | 0.8 | -0.01 | 10.476 | TruStrain™ | 0.12
26 | 9.82 | 37 | 14.353 | 1.0262 | 0.0715 | 22.902 | 2 | 0.28779 | 0.8 | -0.01 | 10.586 | TruStrain™ | 0.1
Test: | Panc-1:BME_day 45_plate 1
Result: | Frequency Curve
Interval: | 1
Point No. | Time | Temperature | Storage Modulus | Loss Modulus | Loss Factor | Complex Viscosity | Shear Strain | Shear Stress | Gap | Normal Force | Torque | Status | Frequency
Fundamental
| [min] | [°C] | [Pa] | [Pa] | [1] | [Pa·s] | [%] | [Pa] | [mm] | [N] | [µN·m] |  | [Hz]
1 | 0.0167 | 37 | 33.276 | 16.602 | 0.499 | 0.59185 | 2.05 | 0.76375 | 0.8 | 0.03 | 28.094 | WMa,TruStrain™ | 10
2 | 0.0367 | 37 | 11.04 | 11.328 | 1.03 | 0.30267 | 1.96 | 0.30967 | 0.8 | 0.03 | 11.391 | WMa,TruStrain™ | 8.32
3 | 0.0608 | 37 | 21.446 | 10.49 | 0.489 | 0.54921 | 1.99 | 0.47476 | 0.8 | 0.03 | 17.464 | WMa,TruStrain™ | 6.92
4 | 0.0898 | 37 | 27.067 | 9.9956 | 0.369 | 0.79802 | 2.01 | 0.57882 | 0.8 | 0.03 | 21.292 | WMa,TruStrain™ | 5.75
5 | 0.125 | 37 | 28.902 | 9.6046 | 0.332 | 1.0127 | 2 | 0.61041 | 0.8 | 0.03 | 22.454 | WMa,TruStrain™ | 4.79
6 | 0.166 | 37 | 30.407 | 9.3647 | 0.308 | 1.2719 | 2 | 0.63674 | 0.8 | 0.03 | 23.422 | WMa,TruStrain™ | 3.98
7 | 0.217 | 37 | 31.001 | 8.8622 | 0.286 | 1.5497 | 2 | 0.64499 | 0.8 | 0.03 | 23.726 | WMa,TruStrain™ | 3.31
8 | 0.277 | 37 | 31.506 | 8.5745 | 0.272 | 1.8868 | 2 | 0.65311 | 0.8 | 0.03 | 24.025 | WMa,TruStrain™ | 2.75
9 | 0.35 | 37 | 31.743 | 8.2152 | 0.259 | 2.278 | 2 | 0.65579 | 0.8 | 0.03 | 24.123 | WMa,TruStrain™ | 2.29
10 | 0.438 | 37 | 31.498 | 7.9886 | 0.254 | 2.7142 | 2 | 0.6499 | 0.8 | 0.03 | 23.907 | WMa,TruStrain™ | 1.91
11 | 0.543 | 37 | 31.358 | 7.8727 | 0.251 | 3.2467 | 2 | 0.64657 | 0.8 | 0.03 | 23.784 | WMa,TruStrain™ | 1.58
12 | 0.669 | 37 | 31.565 | 7.9325 | 0.251 | 3.9294 | 2 | 0.65087 | 0.8 | 0.03 | 23.942 | WMa,TruStrain™ | 1.32
13 | 0.821 | 37 | 31.647 | 7.9 | 0.25 | 4.7345 | 2 | 0.65233 | 0.8 | 0.03 | 23.996 | WMa,TruStrain™ | 1.1
14 | 1 | 37 | 31.571 | 7.8886 | 0.25 | 5.6789 | 2 | 0.65086 | 0.8 | 0.03 | 23.942 | WMa,TruStrain™ | 0.912
15 | 1.22 | 37 | 31.422 | 7.9111 | 0.252 | 6.7983 | 2 | 0.64803 | 0.8 | 0.03 | 23.838 | WMa,TruStrain™ | 0.759
16 | 1.49 | 37 | 31.002 | 7.9517 | 0.256 | 8.0732 | 2 | 0.64013 | 0.8 | 0.03 | 23.547 | WMa,TruStrain™ | 0.631
17 | 1.81 | 37 | 29.906 | 7.894 | 0.264 | 9.3801 | 2 | 0.61865 | 0.8 | 0.03 | 22.757 | TruStrain™ | 0.525
18 | 2.19 | 37 | 30.043 | 8.221 | 0.274 | 11.357 | 2 | 0.62294 | 0.8 | 0.03 | 22.915 | TruStrain™ | 0.437
19 | 2.65 | 37 | 29.866 | 8.3173 | 0.278 | 13.59 | 2 | 0.62005 | 0.8 | 0.03 | 22.809 | TruStrain™ | 0.363
20 | 3.2 | 37 | 27.634 | 8.3957 | 0.304 | 15.221 | 2 | 0.57763 | 0.8 | 0.03 | 21.248 | TruStrain™ | 0.302
21 | 3.86 | 37 | 27.877 | 8.521 | 0.306 | 18.47 | 2 | 0.583 | 0.8 | 0.03 | 21.446 | TruStrain™ | 0.251
22 | 4.66 | 37 | 28.109 | 8.5986 | 0.306 | 22.392 | 2 | 0.58789 | 0.8 | 0.03 | 21.625 | TruStrain™ | 0.209
23 | 5.62 | 37 | 28.336 | 8.573 | 0.303 | 27.113 | 2 | 0.59208 | 0.8 | 0.03 | 21.78 | TruStrain™ | 0.174
24 | 6.77 | 37 | 28.629 | 8.6391 | 0.302 | 32.927 | 2 | 0.59808 | 0.8 | 0.03 | 22 | TruStrain™ | 0.145
25 | 8.16 | 37 | 28.706 | 8.6908 | 0.303 | 39.704 | 2 | 0.59984 | 0.8 | 0.03 | 22.065 | TruStrain™ | 0.12
26 | 9.82 | 37 | 29.471 | 9.1786 | 0.311 | 49.126 | 2 | 0.61732 | 0.8 | 0.03 | 22.708 | TruStrain™ | 0.1
Test: | Panc-1:BME_day 45_plate 2
Result: | Frequency Curve
Interval: | 1
Point No. | Time | Temperature | Storage Modulus | Loss Modulus | Loss Factor | Complex Viscosity | Shear Strain | Shear Stress | Gap | Normal Force | Torque | Status | Frequency
Fundamental
| [min] | [°C] | [Pa] | [Pa] | [1] | [Pa·s] | [%] | [Pa] | [mm] | [N] | [µN·m] |  | [Hz]
1 | 0.0167 | 37 | 21.793 | 9.0879 | 0.417 | 0.3758 | 2.01 | 0.47391 | 0.8 | 0.22 | 17.433 | WMa,TruStrain™ | 10
2 | 0.0367 | 37 | 0.00014172 | 2.8344 | 20000 | 0.054235 | 1.98 | 0.05603 | 0.8 | 0.22 | 2.0611 | ME-,WMa,TruStrain™ | 8.32
3 | 0.0608 | 37 | 9.2248 | 3.2056 | 0.347 | 0.22466 | 2 | 0.19526 | 0.8 | 0.22 | 7.1826 | WMa,TruStrain™ | 6.92
4 | 0.0898 | 37 | 15.465 | 2.1049 | 0.136 | 0.43167 | 2.01 | 0.31335 | 0.8 | 0.22 | 11.527 | WMa,TruStrain™ | 5.75
5 | 0.125 | 37 | 18.503 | 1.9095 | 0.103 | 0.61854 | 2 | 0.37275 | 0.8 | 0.22 | 13.711 | WMa,TruStrain™ | 4.79
6 | 0.166 | 37 | 19.907 | 1.7033 | 0.0856 | 0.79876 | 2 | 0.3998 | 0.8 | 0.22 | 14.707 | WMa,TruStrain™ | 3.98
7 | 0.217 | 37 | 20.551 | 1.6208 | 0.0789 | 0.99084 | 2 | 0.41234 | 0.8 | 0.22 | 15.168 | WMa,TruStrain™ | 3.31
8 | 0.277 | 37 | 20.777 | 1.527 | 0.0735 | 1.2038 | 2 | 0.41663 | 0.8 | 0.22 | 15.326 | WMa,TruStrain™ | 2.75
9 | 0.35 | 37 | 20.763 | 1.4476 | 0.0697 | 1.446 | 2 | 0.41621 | 0.8 | 0.22 | 15.31 | WMa,TruStrain™ | 2.29
10 | 0.438 | 37 | 20.698 | 1.3812 | 0.0667 | 1.7326 | 2 | 0.4148 | 0.8 | 0.22 | 15.259 | WMa,TruStrain™ | 1.91
11 | 0.543 | 37 | 20.613 | 1.3206 | 0.0641 | 2.0742 | 2 | 0.41303 | 0.8 | 0.22 | 15.193 | WMa,TruStrain™ | 1.58
12 | 0.669 | 37 | 20.509 | 1.2854 | 0.0627 | 2.481 | 2 | 0.41091 | 0.8 | 0.21 | 15.115 | WMa,TruStrain™ | 1.32
13 | 0.821 | 37 | 20.381 | 1.2564 | 0.0616 | 2.9639 | 2 | 0.40832 | 0.8 | 0.21 | 15.02 | WMa,TruStrain™ | 1.1
14 | 1 | 37 | 20.25 | 1.2354 | 0.061 | 3.5405 | 2 | 0.40569 | 0.8 | 0.21 | 14.923 | WMa,TruStrain™ | 0.912
15 | 1.22 | 37 | 20.108 | 1.222 | 0.0608 | 4.2266 | 2 | 0.40284 | 0.8 | 0.21 | 14.818 | WMa,TruStrain™ | 0.759
16 | 1.49 | 37 | 19.94 | 1.2171 | 0.061 | 5.039 | 2 | 0.39947 | 0.8 | 0.21 | 14.695 | WMa,TruStrain™ | 0.631
17 | 1.81 | 37 | 19.777 | 1.1845 | 0.0599 | 6.0083 | 2 | 0.39618 | 0.8 | 0.21 | 14.573 | TruStrain™ | 0.525
18 | 2.19 | 37 | 19.666 | 1.2095 | 0.0615 | 7.1839 | 2 | 0.394 | 0.8 | 0.2 | 14.493 | TruStrain™ | 0.437
19 | 2.65 | 37 | 19.518 | 1.2175 | 0.0624 | 8.5724 | 2 | 0.39106 | 0.8 | 0.2 | 14.385 | TruStrain™ | 0.363
20 | 3.2 | 37 | 19.316 | 1.196 | 0.0619 | 10.199 | 2 | 0.38699 | 0.8 | 0.2 | 14.235 | TruStrain™ | 0.302
21 | 3.86 | 37 | 19.131 | 1.2071 | 0.0631 | 12.146 | 2 | 0.38332 | 0.8 | 0.2 | 14.101 | TruStrain™ | 0.251
22 | 4.66 | 37 | 19.022 | 1.2726 | 0.0669 | 14.523 | 2 | 0.38123 | 0.8 | 0.19 | 14.024 | TruStrain™ | 0.209
23 | 5.62 | 37 | 18.934 | 1.2194 | 0.0644 | 17.376 | 2 | 0.37941 | 0.8 | 0.18 | 13.957 | TruStrain™ | 0.174
24 | 6.77 | 37 | 18.639 | 1.2952 | 0.0695 | 20.573 | 2 | 0.37361 | 0.8 | 0.2 | 13.743 | TruStrain™ | 0.145
25 | 8.16 | 37 | 18.504 | 1.2595 | 0.0681 | 24.552 | 2 | 0.37087 | 0.8 | 0.18 | 13.643 | TruStrain™ | 0.12
26 | 9.82 | 37 | 18.433 | 1.2906 | 0.07 | 29.409 | 2 | 0.36952 | 0.8 | 0.16 | 13.593 | TruStrain™ | 0.1
Test: | Panc-1:BME_day 45_plate 3
Result: | Frequency Curve
Interval: | 1
Point No. | Time | Temperature | Storage Modulus | Loss Modulus | Loss Factor | Complex Viscosity | Shear Strain | Shear Stress | Gap | Normal Force | Torque | Status | Frequency
Fundamental
| [min] | [°C] | [Pa] | [Pa] | [1] | [Pa·s] | [%] | [Pa] | [mm] | [N] | [µN·m] |  | [Hz]
1 | 0.0167 | 37 | 19.959 | 9.1537 | 0.459 | 0.34946 | 2 | 0.43883 | 0.8 | 0.05 | 16.143 | WMa,TruStrain™ | 10
2 | 0.0367 | 37 | 0.00017474 | 3.4949 | 20000 | 0.066873 | 1.98 | 0.069219 | 0.8 | 0.05 | 2.5462 | ME-,WMa,TruStrain™ | 8.32
3 | 0.0608 | 37 | 7.7536 | 2.1708 | 0.28 | 0.18523 | 2 | 0.16116 | 0.8 | 0.05 | 5.9282 | WMa,TruStrain™ | 6.92
4 | 0.0898 | 37 | 13.811 | 1.8451 | 0.134 | 0.38538 | 2.01 | 0.27986 | 0.8 | 0.05 | 10.295 | WMa,TruStrain™ | 5.75
5 | 0.125 | 37 | 16.889 | 1.6398 | 0.0971 | 0.56422 | 2 | 0.34006 | 0.8 | 0.05 | 12.509 | WMa,TruStrain™ | 4.79
6 | 0.166 | 37 | 18.238 | 1.5624 | 0.0857 | 0.73177 | 2 | 0.3663 | 0.8 | 0.05 | 13.475 | WMa,TruStrain™ | 3.98
7 | 0.217 | 37 | 18.833 | 1.4336 | 0.0761 | 0.90783 | 2 | 0.37785 | 0.8 | 0.05 | 13.899 | WMa,TruStrain™ | 3.31
8 | 0.277 | 37 | 19.107 | 1.338 | 0.07 | 1.1068 | 2 | 0.38312 | 0.8 | 0.05 | 14.093 | WMa,TruStrain™ | 2.75
9 | 0.35 | 37 | 19.107 | 1.248 | 0.0653 | 1.3303 | 2 | 0.38296 | 0.8 | 0.05 | 14.087 | WMa,TruStrain™ | 2.29
10 | 0.438 | 37 | 19.034 | 1.1928 | 0.0627 | 1.5929 | 2 | 0.38141 | 0.8 | 0.05 | 14.03 | WMa,TruStrain™ | 1.91
11 | 0.543 | 37 | 18.998 | 1.1442 | 0.0602 | 1.9113 | 2 | 0.38063 | 0.8 | 0.05 | 14.002 | WMa,TruStrain™ | 1.58
12 | 0.669 | 37 | 18.908 | 1.1058 | 0.0585 | 2.2867 | 2 | 0.37879 | 0.8 | 0.05 | 13.934 | WMa,TruStrain™ | 1.32
13 | 0.821 | 37 | 18.82 | 1.0697 | 0.0568 | 2.7362 | 2 | 0.377 | 0.8 | 0.05 | 13.868 | WMa,TruStrain™ | 1.1
14 | 1 | 37 | 18.731 | 1.0556 | 0.0564 | 3.2739 | 2 | 0.37519 | 0.8 | 0.05 | 13.801 | WMa,TruStrain™ | 0.912
15 | 1.22 | 37 | 18.411 | 1.0959 | 0.0595 | 3.8697 | 2 | 0.36887 | 0.8 | 0.05 | 13.569 | WMa,TruStrain™ | 0.759
16 | 1.49 | 37 | 18.309 | 1.0889 | 0.0595 | 4.6266 | 2 | 0.36682 | 0.8 | 0.05 | 13.493 | WMa,TruStrain™ | 0.631
17 | 1.81 | 37 | 18.221 | 1.0796 | 0.0593 | 5.5355 | 2 | 0.36505 | 0.8 | 0.05 | 13.429 | TruStrain™ | 0.525
18 | 2.19 | 37 | 18.138 | 1.0736 | 0.0592 | 6.6246 | 2 | 0.36338 | 0.8 | 0.05 | 13.367 | TruStrain™ | 0.437
19 | 2.65 | 37 | 18.059 | 1.072 | 0.0594 | 7.9303 | 2 | 0.36181 | 0.8 | 0.05 | 13.309 | TruStrain™ | 0.363
20 | 3.2 | 37 | 17.946 | 1.0783 | 0.0601 | 9.475 | 2 | 0.35956 | 0.8 | 0.05 | 13.227 | TruStrain™ | 0.302
21 | 3.86 | 37 | 17.841 | 1.0725 | 0.0601 | 11.325 | 2 | 0.35745 | 0.8 | 0.04 | 13.149 | TruStrain™ | 0.251
22 | 4.66 | 37 | 17.756 | 1.0799 | 0.0608 | 13.551 | 2 | 0.35576 | 0.8 | 0.04 | 13.087 | TruStrain™ | 0.209
23 | 5.62 | 37 | 17.663 | 1.1187 | 0.0633 | 16.209 | 2 | 0.35396 | 0.8 | 0.04 | 13.02 | TruStrain™ | 0.174
24 | 6.77 | 37 | 17.606 | 1.0991 | 0.0624 | 19.424 | 2 | 0.3528 | 0.8 | 0.04 | 12.978 | TruStrain™ | 0.145
25 | 8.16 | 37 | 17.529 | 1.0999 | 0.0627 | 23.251 | 2 | 0.35126 | 0.8 | 0.03 | 12.921 | TruStrain™ | 0.12
26 | 9.82 | 37 | 17.421 | 1.1064 | 0.0635 | 27.783 | 2 | 0.34912 | 0.8 | 0.03 | 12.842 | TruStrain™ | 0.1

## PANC-1 cultures with TGF-β1
Test: | Panc-1:BME_with TGF-B1_day 0_plate 1
Result: | G' and G'' Curves
Interval: | 1
Point No. | Time | Temperature | Storage Modulus | Loss Modulus | Loss Factor | Complex Viscosity | Shear Strain | Shear Stress | Gap | Normal Force | Torque | Status | Frequency
Fundamental
| [min] | [°C] | [Pa] | [Pa] | [1] | [Pa·s] | [%] | [Pa] | [mm] | [N] | [µN·m] |  | [Hz]
1 | 0.0333 | 37.04 | 6.6726 | 2.8691 | 0.43 | 2.312 | 1.62 | 0.1179 | 0.8 | -0.03 | 4.3371 | WMa,TruStrain™ | 0.5
2 | 0.0667 | 37.04 | 9.4542 | 1.3225 | 0.14 | 3.0387 | 2.07 | 0.19726 | 0.8 | -0.03 | 7.2561 | WMa,TruStrain™ | 0.5
3 | 0.1 | 37.04 | 9.4599 | 1.2058 | 0.127 | 3.0356 | 2.07 | 0.19734 | 0.8 | -0.03 | 7.2591 | WMa,TruStrain™ | 0.5
4 | 0.133 | 37.04 | 9.4272 | 1.1929 | 0.127 | 3.0247 | 2.03 | 0.19245 | 0.8 | -0.03 | 7.0793 | WMa,TruStrain™ | 0.5
5 | 0.167 | 37.04 | 9.3972 | 1.1763 | 0.125 | 3.0146 | 1.98 | 0.18785 | 0.8 | -0.03 | 6.9101 | WMa,TruStrain™ | 0.5
6 | 0.2 | 37.04 | 9.3855 | 1.1766 | 0.125 | 3.0109 | 1.97 | 0.18612 | 0.8 | -0.03 | 6.8463 | WMa,TruStrain™ | 0.5
7 | 0.233 | 37.04 | 9.3624 | 1.1436 | 0.122 | 3.0023 | 1.98 | 0.18659 | 0.8 | -0.03 | 6.8637 | WMa,TruStrain™ | 0.5
8 | 0.267 | 37.04 | 9.3623 | 1.1314 | 0.121 | 3.0018 | 2 | 0.18855 | 0.8 | -0.03 | 6.9359 | WMa,TruStrain™ | 0.5
9 | 0.3 | 37.03 | 9.3705 | 1.1398 | 0.122 | 3.0047 | 2.01 | 0.19011 | 0.8 | -0.03 | 6.9931 | WMa,TruStrain™ | 0.5
10 | 0.333 | 37.03 | 9.4058 | 1.1239 | 0.119 | 3.0153 | 2.01 | 0.19086 | 0.8 | -0.03 | 7.0206 | WMa,TruStrain™ | 0.5
11 | 0.367 | 37.04 | 9.3889 | 1.122 | 0.12 | 3.0098 | 2.01 | 0.18969 | 0.8 | -0.03 | 6.9779 | WMa,TruStrain™ | 0.5
12 | 0.4 | 37.03 | 9.367 | 1.1201 | 0.12 | 3.0029 | 2 | 0.18835 | 0.8 | -0.03 | 6.9286 | WMa,TruStrain™ | 0.5
13 | 0.433 | 37.03 | 9.3444 | 1.1291 | 0.121 | 2.996 | 1.99 | 0.18755 | 0.8 | -0.03 | 6.8989 | WMa,TruStrain™ | 0.5
14 | 0.467 | 37.03 | 9.3568 | 1.1224 | 0.12 | 2.9997 | 1.99 | 0.18796 | 0.8 | -0.03 | 6.9141 | WMa,TruStrain™ | 0.5
15 | 0.5 | 37.03 | 9.3975 | 1.1329 | 0.121 | 3.013 | 2 | 0.18925 | 0.8 | -0.03 | 6.9615 | WMa,TruStrain™ | 0.5
16 | 0.533 | 37.03 | 9.4061 | 1.1621 | 0.124 | 3.0168 | 2 | 0.18986 | 0.8 | -0.03 | 6.9838 | WMa,TruStrain™ | 0.5
17 | 0.567 | 37.03 | 9.4113 | 1.1499 | 0.122 | 3.018 | 2 | 0.18996 | 0.8 | -0.03 | 6.9878 | WMa,TruStrain™ | 0.5
18 | 0.6 | 37.03 | 9.4225 | 1.146 | 0.122 | 3.0214 | 2 | 0.19 | 0.8 | -0.03 | 6.9892 | WMa,TruStrain™ | 0.5
19 | 0.633 | 37.03 | 9.3926 | 1.1396 | 0.121 | 3.0117 | 2 | 0.18917 | 0.8 | -0.03 | 6.9588 | WMa,TruStrain™ | 0.5
20 | 0.667 | 37.03 | 9.3736 | 1.1297 | 0.121 | 3.0053 | 2 | 0.18867 | 0.8 | -0.03 | 6.9402 | WMa,TruStrain™ | 0.5
21 | 0.7 | 37.03 | 9.3638 | 1.116 | 0.119 | 3.0017 | 2 | 0.18847 | 0.8 | -0.03 | 6.9329 | WMa,TruStrain™ | 0.5
22 | 0.733 | 37.03 | 9.3637 | 1.1092 | 0.118 | 3.0014 | 2 | 0.18856 | 0.8 | -0.03 | 6.9363 | WMa,TruStrain™ | 0.5
23 | 0.767 | 37.03 | 9.3561 | 1.1116 | 0.119 | 2.9991 | 2 | 0.18851 | 0.8 | -0.03 | 6.9344 | WMa,TruStrain™ | 0.5
24 | 0.8 | 37.03 | 9.3558 | 1.1104 | 0.119 | 2.9989 | 2 | 0.18852 | 0.8 | -0.03 | 6.9346 | WMa,TruStrain™ | 0.5
25 | 0.833 | 37.03 | 9.3461 | 1.1152 | 0.119 | 2.996 | 2 | 0.1883 | 0.8 | -0.03 | 6.9265 | WMa,TruStrain™ | 0.5
26 | 0.867 | 37.03 | 9.345 | 1.1131 | 0.119 | 2.9956 | 2 | 0.18822 | 0.8 | -0.03 | 6.9235 | WMa,TruStrain™ | 0.5
27 | 0.9 | 37.03 | 9.3486 | 1.0995 | 0.118 | 2.9963 | 2 | 0.18822 | 0.8 | -0.03 | 6.9237 | WMa,TruStrain™ | 0.5
28 | 0.933 | 37.03 | 9.3463 | 1.1184 | 0.12 | 2.9962 | 2 | 0.18824 | 0.8 | -0.03 | 6.9243 | WMa,TruStrain™ | 0.5
29 | 0.967 | 37.02 | 9.3553 | 1.1299 | 0.121 | 2.9995 | 2 | 0.18847 | 0.8 | -0.03 | 6.9328 | WMa,TruStrain™ | 0.5
30 | 1 | 37.02 | 9.3656 | 1.1163 | 0.119 | 3.0023 | 2 | 0.18865 | 0.8 | -0.03 | 6.9396 | WMa,TruStrain™ | 0.5
31 | 1.03 | 37.02 | 9.3744 | 1.1159 | 0.119 | 3.005 | 2 | 0.18883 | 0.8 | -0.03 | 6.9463 | WMa,TruStrain™ | 0.5
32 | 1.07 | 37.02 | 9.3683 | 1.1285 | 0.12 | 3.0036 | 2 | 0.18874 | 0.8 | -0.03 | 6.9429 | WMa,TruStrain™ | 0.5
33 | 1.1 | 37.02 | 9.361 | 1.1269 | 0.12 | 3.0012 | 2 | 0.18858 | 0.8 | -0.03 | 6.9368 | WMa,TruStrain™ | 0.5
34 | 1.13 | 37.02 | 9.3586 | 1.1193 | 0.12 | 3.0002 | 2 | 0.1885 | 0.8 | -0.03 | 6.9339 | WMa,TruStrain™ | 0.5
35 | 1.17 | 37.02 | 9.367 | 1.1265 | 0.12 | 3.0031 | 2 | 0.18869 | 0.8 | -0.04 | 6.9408 | WMa,TruStrain™ | 0.5
36 | 1.2 | 37.02 | 9.376 | 1.113 | 0.119 | 3.0054 | 2 | 0.18884 | 0.8 | -0.04 | 6.9464 | WMa,TruStrain™ | 0.5
37 | 1.23 | 37.02 | 9.3738 | 1.1183 | 0.119 | 3.0049 | 2 | 0.18882 | 0.8 | -0.03 | 6.9456 | WMa,TruStrain™ | 0.5
38 | 1.27 | 37.02 | 9.3825 | 1.1181 | 0.119 | 3.0077 | 2 | 0.18899 | 0.8 | -0.03 | 6.9519 | WMa,TruStrain™ | 0.5
39 | 1.3 | 37.02 | 9.382 | 1.1136 | 0.119 | 3.0073 | 2 | 0.18897 | 0.8 | -0.03 | 6.9511 | WMa,TruStrain™ | 0.5
40 | 1.33 | 37.02 | 9.3864 | 1.1261 | 0.12 | 3.0092 | 2 | 0.18908 | 0.8 | -0.03 | 6.9554 | WMa,TruStrain™ | 0.5
41 | 1.37 | 37.02 | 9.3831 | 1.1293 | 0.12 | 3.0083 | 2 | 0.18902 | 0.8 | -0.04 | 6.9533 | WMa,TruStrain™ | 0.5
42 | 1.4 | 37.02 | 9.3762 | 1.125 | 0.12 | 3.0059 | 2 | 0.18887 | 0.8 | -0.04 | 6.9477 | WMa,TruStrain™ | 0.5
43 | 1.43 | 37.02 | 9.3985 | 1.1318 | 0.12 | 3.0133 | 2 | 0.18933 | 0.8 | -0.04 | 6.9645 | WMa,TruStrain™ | 0.5
44 | 1.47 | 37.02 | 9.4112 | 1.1311 | 0.12 | 3.0172 | 2 | 0.18958 | 0.8 | -0.04 | 6.9737 | WMa,TruStrain™ | 0.5
45 | 1.5 | 37.02 | 9.4436 | 1.1196 | 0.119 | 3.027 | 2 | 0.1902 | 0.8 | -0.04 | 6.9964 | WMa,TruStrain™ | 0.5
46 | 1.53 | 37.02 | 9.4677 | 1.1181 | 0.118 | 3.0346 | 2 | 0.19068 | 0.8 | -0.04 | 7.014 | WMa,TruStrain™ | 0.5
47 | 1.57 | 37.02 | 9.4824 | 1.1053 | 0.117 | 3.0388 | 2 | 0.19094 | 0.8 | -0.04 | 7.0238 | WMa,TruStrain™ | 0.5
48 | 1.6 | 37.02 | 9.4878 | 1.106 | 0.117 | 3.0405 | 2 | 0.19105 | 0.8 | -0.04 | 7.0279 | WMa,TruStrain™ | 0.5
49 | 1.63 | 37.02 | 9.4984 | 1.1085 | 0.117 | 3.0439 | 2 | 0.19127 | 0.8 | -0.04 | 7.0358 | WMa,TruStrain™ | 0.5
50 | 1.67 | 37.02 | 9.5007 | 1.0991 | 0.116 | 3.0443 | 2 | 0.19129 | 0.8 | -0.04 | 7.0365 | WMa,TruStrain™ | 0.5
51 | 1.7 | 37.02 | 9.496 | 1.0849 | 0.114 | 3.0423 | 2 | 0.19115 | 0.8 | -0.04 | 7.0316 | WMa,TruStrain™ | 0.5
52 | 1.73 | 37.02 | 9.4893 | 1.0729 | 0.113 | 3.0398 | 2 | 0.191 | 0.8 | -0.04 | 7.0258 | WMa,TruStrain™ | 0.5
53 | 1.77 | 37.01 | 9.4919 | 1.0698 | 0.113 | 3.0405 | 2 | 0.19104 | 0.8 | -0.04 | 7.0276 | WMa,TruStrain™ | 0.5
54 | 1.8 | 37.02 | 9.4914 | 1.0836 | 0.114 | 3.0408 | 2 | 0.19108 | 0.8 | -0.04 | 7.0288 | WMa,TruStrain™ | 0.5
55 | 1.83 | 37.02 | 9.4725 | 1.0883 | 0.115 | 3.035 | 2 | 0.19071 | 0.8 | -0.04 | 7.0154 | WMa,TruStrain™ | 0.5
56 | 1.87 | 37.02 | 9.4869 | 1.0775 | 0.114 | 3.0392 | 2 | 0.19096 | 0.8 | -0.04 | 7.0245 | WMa,TruStrain™ | 0.5
57 | 1.9 | 37.01 | 9.4892 | 1.0743 | 0.113 | 3.0398 | 2 | 0.19099 | 0.8 | -0.04 | 7.0258 | WMa,TruStrain™ | 0.5
58 | 1.93 | 37.02 | 9.4912 | 1.0805 | 0.114 | 3.0407 | 2 | 0.19105 | 0.8 | -0.04 | 7.0279 | WMa,TruStrain™ | 0.5
59 | 1.97 | 37.02 | 9.4949 | 1.0828 | 0.114 | 3.0419 | 2 | 0.19113 | 0.8 | -0.04 | 7.0309 | WMa,TruStrain™ | 0.5
60 | 2 | 37.01 | 9.4901 | 1.0806 | 0.114 | 3.0403 | 2 | 0.19104 | 0.8 | -0.04 | 7.0272 | WMa,TruStrain™ | 0.5
61 | 2.03 | 37.01 | 9.5004 | 1.0823 | 0.114 | 3.0436 | 2 | 0.19124 | 0.8 | -0.04 | 7.0349 | WMa,TruStrain™ | 0.5
62 | 2.07 | 37.02 | 9.4835 | 1.0786 | 0.114 | 3.0382 | 2 | 0.1909 | 0.8 | -0.04 | 7.0223 | WMa,TruStrain™ | 0.5
63 | 2.1 | 37.01 | 9.4812 | 1.0789 | 0.114 | 3.0374 | 2 | 0.19085 | 0.8 | -0.04 | 7.0206 | WMa,TruStrain™ | 0.5
64 | 2.13 | 37.01 | 9.4949 | 1.0763 | 0.113 | 3.0417 | 2 | 0.19112 | 0.8 | -0.04 | 7.0302 | WMa,TruStrain™ | 0.5
65 | 2.17 | 37.01 | 9.4951 | 1.0713 | 0.113 | 3.0415 | 2 | 0.19111 | 0.8 | -0.04 | 7.0301 | WMa,TruStrain™ | 0.5
66 | 2.2 | 37.01 | 9.4906 | 1.0729 | 0.113 | 3.0402 | 2 | 0.19103 | 0.8 | -0.04 | 7.0271 | WMa,TruStrain™ | 0.5
67 | 2.23 | 37.01 | 9.4821 | 1.0764 | 0.114 | 3.0376 | 2 | 0.19087 | 0.8 | -0.04 | 7.0211 | WMa,TruStrain™ | 0.5
68 | 2.27 | 37.01 | 9.4834 | 1.0889 | 0.115 | 3.0385 | 2 | 0.19092 | 0.8 | -0.04 | 7.0231 | WMa,TruStrain™ | 0.5
69 | 2.3 | 37.01 | 9.4624 | 1.0827 | 0.114 | 3.0316 | 2 | 0.19049 | 0.8 | -0.04 | 7.0071 | WMa,TruStrain™ | 0.5
70 | 2.33 | 37.01 | 9.4499 | 1.0686 | 0.113 | 3.0272 | 2 | 0.1902 | 0.8 | -0.04 | 6.9966 | WMa,TruStrain™ | 0.5
71 | 2.37 | 37.01 | 9.4346 | 1.0616 | 0.113 | 3.0221 | 2 | 0.18988 | 0.8 | -0.04 | 6.9849 | WMa,TruStrain™ | 0.5
72 | 2.4 | 37.01 | 9.4465 | 1.0838 | 0.115 | 3.0266 | 2 | 0.19018 | 0.8 | -0.04 | 6.9958 | WMa,TruStrain™ | 0.5
73 | 2.43 | 37.01 | 9.4495 | 1.073 | 0.114 | 3.0272 | 2 | 0.19021 | 0.8 | -0.04 | 6.9969 | WMa,TruStrain™ | 0.5
74 | 2.47 | 37.01 | 9.4432 | 1.0696 | 0.113 | 3.0251 | 2 | 0.19007 | 0.8 | -0.04 | 6.9919 | WMa,TruStrain™ | 0.5
75 | 2.5 | 37.01 | 9.4456 | 1.0693 | 0.113 | 3.0258 | 2 | 0.19012 | 0.8 | -0.04 | 6.9937 | WMa,TruStrain™ | 0.5
76 | 2.53 | 37.01 | 9.4434 | 1.0592 | 0.112 | 3.0248 | 2 | 0.19006 | 0.8 | -0.04 | 6.9913 | WMa,TruStrain™ | 0.5
77 | 2.57 | 37.01 | 9.446 | 1.0646 | 0.113 | 3.0258 | 2 | 0.19012 | 0.8 | -0.04 | 6.9937 | WMa,TruStrain™ | 0.5
78 | 2.6 | 37.01 | 9.4503 | 1.0465 | 0.111 | 3.0265 | 2 | 0.19017 | 0.8 | -0.04 | 6.9952 | WMa,TruStrain™ | 0.5
79 | 2.63 | 37.01 | 9.4443 | 1.0553 | 0.112 | 3.0249 | 2 | 0.19007 | 0.8 | -0.04 | 6.9917 | WMa,TruStrain™ | 0.5
80 | 2.67 | 37.01 | 9.435 | 1.0586 | 0.112 | 3.0221 | 2 | 0.18989 | 0.8 | -0.04 | 6.9852 | WMa,TruStrain™ | 0.5
81 | 2.7 | 37.01 | 9.4243 | 1.0495 | 0.111 | 3.0184 | 2 | 0.18966 | 0.8 | -0.04 | 6.9766 | WMa,TruStrain™ | 0.5
82 | 2.73 | 37.01 | 9.4305 | 1.0603 | 0.112 | 3.0207 | 2 | 0.1898 | 0.8 | -0.04 | 6.9819 | WMa,TruStrain™ | 0.5
83 | 2.77 | 37.01 | 9.4285 | 1.0495 | 0.111 | 3.0197 | 2 | 0.18974 | 0.8 | -0.04 | 6.9794 | WMa,TruStrain™ | 0.5
84 | 2.8 | 37.01 | 9.4203 | 1.0592 | 0.112 | 3.0175 | 2 | 0.1896 | 0.8 | -0.04 | 6.9744 | WMa,TruStrain™ | 0.5
85 | 2.83 | 37.01 | 9.43 | 1.0586 | 0.112 | 3.0205 | 2 | 0.18979 | 0.8 | -0.04 | 6.9814 | WMa,TruStrain™ | 0.5
86 | 2.87 | 37.01 | 9.4333 | 1.0548 | 0.112 | 3.0214 | 2 | 0.18985 | 0.8 | -0.04 | 6.9836 | WMa,TruStrain™ | 0.5
87 | 2.9 | 37.01 | 9.4304 | 1.0505 | 0.111 | 3.0203 | 2 | 0.18978 | 0.8 | -0.04 | 6.9811 | WMa,TruStrain™ | 0.5
88 | 2.93 | 37.01 | 9.4276 | 1.0555 | 0.112 | 3.0196 | 2 | 0.18974 | 0.8 | -0.04 | 6.9795 | WMa,TruStrain™ | 0.5
89 | 2.97 | 37.01 | 9.421 | 1.0482 | 0.111 | 3.0173 | 2 | 0.18959 | 0.8 | -0.04 | 6.9741 | WMa,TruStrain™ | 0.5
90 | 3 | 37.01 | 9.4285 | 1.0603 | 0.112 | 3.0201 | 2 | 0.18976 | 0.8 | -0.04 | 6.9805 | WMa,TruStrain™ | 0.5
91 | 3.03 | 37.01 | 9.4245 | 1.0723 | 0.114 | 3.0193 | 2 | 0.18971 | 0.8 | -0.04 | 6.9787 | WMa,TruStrain™ | 0.5
92 | 3.07 | 37.01 | 9.4155 | 1.0632 | 0.113 | 3.0161 | 2 | 0.18951 | 0.8 | -0.04 | 6.9711 | WMa,TruStrain™ | 0.5
93 | 3.1 | 37.01 | 9.4144 | 1.0561 | 0.112 | 3.0155 | 2 | 0.18947 | 0.8 | -0.04 | 6.9696 | WMa,TruStrain™ | 0.5
94 | 3.13 | 37.01 | 9.4131 | 1.0526 | 0.112 | 3.015 | 2 | 0.18944 | 0.8 | -0.04 | 6.9686 | WMa,TruStrain™ | 0.5
95 | 3.17 | 37.01 | 9.4135 | 1.0612 | 0.113 | 3.0154 | 2 | 0.18947 | 0.8 | -0.04 | 6.9697 | WMa,TruStrain™ | 0.5
96 | 3.2 | 37.01 | 9.4108 | 1.0542 | 0.112 | 3.0143 | 2 | 0.1894 | 0.8 | -0.04 | 6.9671 | WMa,TruStrain™ | 0.5
97 | 3.23 | 37.01 | 9.4006 | 1.0591 | 0.113 | 3.0112 | 2 | 0.18921 | 0.8 | -0.04 | 6.9602 | WMa,TruStrain™ | 0.5
98 | 3.27 | 37.01 | 9.3956 | 1.0529 | 0.112 | 3.0094 | 2 | 0.18909 | 0.8 | -0.04 | 6.9559 | WMa,TruStrain™ | 0.5
99 | 3.3 | 37.01 | 9.3886 | 1.0325 | 0.11 | 3.0065 | 2 | 0.1889 | 0.8 | -0.04 | 6.9488 | WMa,TruStrain™ | 0.5
100 | 3.33 | 37.01 | 9.383 | 1.0441 | 0.111 | 3.0051 | 2 | 0.18882 | 0.8 | -0.04 | 6.9458 | WMa,TruStrain™ | 0.5
101 | 3.37 | 37.01 | 9.3858 | 1.0499 | 0.112 | 3.0062 | 2 | 0.18889 | 0.8 | -0.04 | 6.9484 | WMa,TruStrain™ | 0.5
102 | 3.4 | 37.01 | 9.3878 | 1.0424 | 0.111 | 3.0066 | 2 | 0.18892 | 0.8 | -0.04 | 6.9493 | WMa,TruStrain™ | 0.5
103 | 3.43 | 37.01 | 9.372 | 1.0363 | 0.111 | 3.0014 | 2 | 0.18859 | 0.8 | -0.04 | 6.9374 | WMa,TruStrain™ | 0.5
104 | 3.47 | 37.01 | 9.3754 | 1.0314 | 0.11 | 3.0023 | 2 | 0.18865 | 0.8 | -0.04 | 6.9394 | WMa,TruStrain™ | 0.5
105 | 3.5 | 37.01 | 9.3813 | 1.0254 | 0.109 | 3.004 | 2 | 0.18875 | 0.8 | -0.04 | 6.9431 | WMa,TruStrain™ | 0.5
106 | 3.53 | 37.01 | 9.3801 | 1.0327 | 0.11 | 3.0038 | 2 | 0.18874 | 0.8 | -0.04 | 6.9428 | WMa,TruStrain™ | 0.5
107 | 3.57 | 37.01 | 9.3726 | 1.0429 | 0.111 | 3.0018 | 2 | 0.18862 | 0.8 | -0.04 | 6.9384 | WMa,TruStrain™ | 0.5
108 | 3.6 | 37.01 | 9.3635 | 1.0411 | 0.111 | 2.9989 | 2 | 0.18843 | 0.8 | -0.04 | 6.9314 | WMa,TruStrain™ | 0.5
109 | 3.63 | 37.01 | 9.3688 | 1.0365 | 0.111 | 3.0004 | 2 | 0.18852 | 0.8 | -0.04 | 6.9348 | WMa,TruStrain™ | 0.5
110 | 3.67 | 37.01 | 9.3602 | 1.0335 | 0.11 | 2.9975 | 2 | 0.18835 | 0.8 | -0.04 | 6.9283 | WMa,TruStrain™ | 0.5
111 | 3.7 | 37.01 | 9.3504 | 1.0362 | 0.111 | 2.9945 | 2 | 0.18816 | 0.8 | -0.04 | 6.9215 | WMa,TruStrain™ | 0.5
112 | 3.73 | 37.01 | 9.3444 | 1.0308 | 0.11 | 2.9925 | 2 | 0.18803 | 0.8 | -0.04 | 6.9166 | WMa,TruStrain™ | 0.5
113 | 3.77 | 37.01 | 9.3417 | 1.0257 | 0.11 | 2.9914 | 2 | 0.18796 | 0.8 | -0.04 | 6.9141 | WMa,TruStrain™ | 0.5
114 | 3.8 | 37.01 | 9.3423 | 1.023 | 0.11 | 2.9915 | 2 | 0.18797 | 0.8 | -0.04 | 6.9144 | WMa,TruStrain™ | 0.5
115 | 3.83 | 37.01 | 9.3513 | 1.0249 | 0.11 | 2.9944 | 2 | 0.18815 | 0.8 | -0.04 | 6.9212 | WMa,TruStrain™ | 0.5
116 | 3.87 | 37.01 | 9.3428 | 1.0285 | 0.11 | 2.9919 | 2 | 0.18799 | 0.8 | -0.04 | 6.9153 | WMa,TruStrain™ | 0.5
117 | 3.9 | 37.01 | 9.3215 | 1.0283 | 0.11 | 2.9851 | 2 | 0.18757 | 0.8 | -0.04 | 6.8999 | WMa,TruStrain™ | 0.5
118 | 3.93 | 37.01 | 9.3236 | 1.0079 | 0.108 | 2.9851 | 2 | 0.18756 | 0.8 | -0.04 | 6.8994 | WMa,TruStrain™ | 0.5
119 | 3.97 | 37.01 | 9.3183 | 1.0136 | 0.109 | 2.9836 | 2 | 0.18747 | 0.8 | -0.04 | 6.8961 | WMa,TruStrain™ | 0.5
120 | 4 | 37.01 | 9.3184 | 1.0077 | 0.108 | 2.9834 | 2 | 0.18746 | 0.8 | -0.04 | 6.8956 | WMa,TruStrain™ | 0.5
121 | 4.03 | 37.01 | 9.3118 | 1.013 | 0.109 | 2.9815 | 2 | 0.18734 | 0.8 | -0.04 | 6.8915 | WMa,TruStrain™ | 0.5
122 | 4.07 | 37.01 | 9.3067 | 1.0194 | 0.11 | 2.9801 | 2 | 0.18726 | 0.8 | -0.04 | 6.8883 | WMa,TruStrain™ | 0.5
123 | 4.1 | 37.01 | 9.3143 | 1.0237 | 0.11 | 2.9827 | 2 | 0.18741 | 0.8 | -0.04 | 6.894 | WMa,TruStrain™ | 0.5
124 | 4.13 | 37.01 | 9.3138 | 1.0203 | 0.11 | 2.9824 | 2 | 0.18739 | 0.8 | -0.04 | 6.8933 | WMa,TruStrain™ | 0.5
125 | 4.17 | 37.01 | 9.3159 | 1.0138 | 0.109 | 2.9828 | 2 | 0.18742 | 0.8 | -0.04 | 6.8944 | WMa,TruStrain™ | 0.5
126 | 4.2 | 37.01 | 9.319 | 1.0135 | 0.109 | 2.9838 | 2 | 0.18748 | 0.8 | -0.04 | 6.8966 | WMa,TruStrain™ | 0.5
127 | 4.23 | 37.01 | 9.3186 | 1.0065 | 0.108 | 2.9835 | 2 | 0.18746 | 0.8 | -0.04 | 6.8957 | WMa,TruStrain™ | 0.5
128 | 4.27 | 37.01 | 9.3078 | 1.007 | 0.108 | 2.9801 | 2 | 0.18725 | 0.8 | -0.04 | 6.888 | WMa,TruStrain™ | 0.5
129 | 4.3 | 37.01 | 9.3047 | 1.0148 | 0.109 | 2.9793 | 2 | 0.18721 | 0.8 | -0.04 | 6.8864 | WMa,TruStrain™ | 0.5
130 | 4.33 | 37.01 | 9.297 | 1.0186 | 0.11 | 2.977 | 2 | 0.18706 | 0.8 | -0.04 | 6.8811 | WMa,TruStrain™ | 0.5
131 | 4.37 | 37.01 | 9.2916 | 1.0169 | 0.109 | 2.9753 | 2 | 0.18694 | 0.8 | -0.04 | 6.8767 | WMa,TruStrain™ | 0.5
132 | 4.4 | 37 | 9.3037 | 1.0151 | 0.109 | 2.979 | 2 | 0.18718 | 0.8 | -0.04 | 6.8855 | WMa,TruStrain™ | 0.5
133 | 4.43 | 37.01 | 9.2966 | 1.0203 | 0.11 | 2.977 | 2 | 0.18706 | 0.8 | -0.04 | 6.8809 | WMa,TruStrain™ | 0.5
134 | 4.47 | 37 | 9.2888 | 1.0146 | 0.109 | 2.9743 | 2 | 0.18689 | 0.8 | -0.04 | 6.8747 | WMa,TruStrain™ | 0.5
135 | 4.5 | 37.01 | 9.2936 | 1.0203 | 0.11 | 2.976 | 2 | 0.18699 | 0.8 | -0.04 | 6.8786 | WMa,TruStrain™ | 0.5
136 | 4.53 | 37.01 | 9.2904 | 1.018 | 0.11 | 2.9749 | 2 | 0.18693 | 0.8 | -0.04 | 6.8761 | WMa,TruStrain™ | 0.5
137 | 4.57 | 37.01 | 9.2873 | 1.0102 | 0.109 | 2.9737 | 2 | 0.18684 | 0.8 | -0.04 | 6.873 | WMa,TruStrain™ | 0.5
138 | 4.6 | 37.01 | 9.278 | 1.0054 | 0.108 | 2.9706 | 2 | 0.18665 | 0.8 | -0.04 | 6.866 | WMa,TruStrain™ | 0.5
139 | 4.63 | 37 | 9.2903 | 1.0103 | 0.109 | 2.9746 | 2 | 0.18691 | 0.8 | -0.04 | 6.8754 | WMa,TruStrain™ | 0.5
140 | 4.67 | 37.01 | 9.288 | 1.0041 | 0.108 | 2.9737 | 2 | 0.18685 | 0.8 | -0.04 | 6.8733 | WMa,TruStrain™ | 0.5
141 | 4.7 | 37.01 | 9.281 | 1.0131 | 0.109 | 2.9718 | 2 | 0.18674 | 0.8 | -0.04 | 6.8691 | WMa,TruStrain™ | 0.5
142 | 4.73 | 37.01 | 9.2818 | 1.0071 | 0.108 | 2.9718 | 2 | 0.18673 | 0.8 | -0.04 | 6.869 | WMa,TruStrain™ | 0.5
143 | 4.77 | 37 | 9.2732 | 1.009 | 0.109 | 2.9692 | 2 | 0.18656 | 0.8 | -0.04 | 6.8627 | WMa,TruStrain™ | 0.5
144 | 4.8 | 37 | 9.2677 | 0.99497 | 0.107 | 2.9669 | 2 | 0.18642 | 0.8 | -0.04 | 6.8574 | WMa,TruStrain™ | 0.5
145 | 4.83 | 37.01 | 9.2659 | 0.98993 | 0.107 | 2.9662 | 2 | 0.18638 | 0.8 | -0.04 | 6.8558 | WMa,TruStrain™ | 0.5
146 | 4.87 | 37.01 | 9.2566 | 1.0018 | 0.108 | 2.9637 | 2 | 0.18623 | 0.8 | -0.04 | 6.8503 | WMa,TruStrain™ | 0.5
147 | 4.9 | 37 | 9.2497 | 1.0077 | 0.109 | 2.9617 | 2 | 0.1861 | 0.8 | -0.04 | 6.8458 | WMa,TruStrain™ | 0.5
148 | 4.93 | 37 | 9.2632 | 1.0134 | 0.109 | 2.9662 | 2 | 0.18637 | 0.8 | -0.04 | 6.8558 | WMa,TruStrain™ | 0.5
149 | 4.97 | 37 | 9.2581 | 0.99834 | 0.108 | 2.964 | 2 | 0.18624 | 0.8 | -0.04 | 6.8507 | WMa,TruStrain™ | 0.5
150 | 5 | 37.01 | 9.2536 | 0.9886 | 0.107 | 2.9623 | 2 | 0.18613 | 0.8 | -0.04 | 6.8467 | WMa,TruStrain™ | 0.5
151 | 5.03 | 37 | 9.2603 | 0.99915 | 0.108 | 2.9647 | 2 | 0.18629 | 0.8 | -0.04 | 6.8525 | WMa,TruStrain™ | 0.5
152 | 5.07 | 37 | 9.239 | 1.0022 | 0.108 | 2.9581 | 2 | 0.18588 | 0.8 | -0.04 | 6.8375 | WMa,TruStrain™ | 0.5
153 | 5.1 | 37 | 9.2399 | 0.99864 | 0.108 | 2.9583 | 2 | 0.18588 | 0.8 | -0.04 | 6.8378 | WMa,TruStrain™ | 0.5
154 | 5.13 | 37.01 | 9.2387 | 1.0017 | 0.108 | 2.958 | 2 | 0.18586 | 0.8 | -0.04 | 6.837 | WMa,TruStrain™ | 0.5
155 | 5.17 | 37 | 9.2402 | 1.0034 | 0.109 | 2.9586 | 2 | 0.18589 | 0.8 | -0.04 | 6.838 | WMa,TruStrain™ | 0.5
156 | 5.2 | 37 | 9.2286 | 0.99352 | 0.108 | 2.9545 | 2 | 0.18564 | 0.8 | -0.04 | 6.8288 | WMa,TruStrain™ | 0.5
157 | 5.23 | 37 | 9.2446 | 0.99773 | 0.108 | 2.9597 | 2 | 0.18597 | 0.8 | -0.04 | 6.8408 | WMa,TruStrain™ | 0.5
158 | 5.27 | 37 | 9.2377 | 0.99285 | 0.107 | 2.9574 | 2 | 0.18583 | 0.8 | -0.04 | 6.8357 | WMa,TruStrain™ | 0.5
159 | 5.3 | 37 | 9.2378 | 0.99811 | 0.108 | 2.9576 | 2 | 0.18584 | 0.8 | -0.04 | 6.8362 | WMa,TruStrain™ | 0.5
160 | 5.33 | 37 | 9.2443 | 0.99384 | 0.108 | 2.9595 | 2 | 0.18596 | 0.8 | -0.04 | 6.8406 | WMa,TruStrain™ | 0.5
161 | 5.37 | 37 | 9.2474 | 0.98234 | 0.106 | 2.9601 | 2 | 0.18599 | 0.8 | -0.04 | 6.8418 | WMa,TruStrain™ | 0.5
162 | 5.4 | 37 | 9.2427 | 0.99117 | 0.107 | 2.9589 | 2 | 0.18592 | 0.8 | -0.04 | 6.8391 | WMa,TruStrain™ | 0.5
163 | 5.43 | 37 | 9.2421 | 1.0003 | 0.108 | 2.959 | 2 | 0.18593 | 0.8 | -0.04 | 6.8394 | WMa,TruStrain™ | 0.5
164 | 5.47 | 37 | 9.2492 | 1.0046 | 0.109 | 2.9614 | 2 | 0.18608 | 0.8 | -0.04 | 6.8448 | WMa,TruStrain™ | 0.5
165 | 5.5 | 37.01 | 9.2604 | 1.0018 | 0.108 | 2.9649 | 2 | 0.18629 | 0.8 | -0.04 | 6.8526 | WMa,TruStrain™ | 0.5
166 | 5.53 | 37 | 9.259 | 0.99548 | 0.108 | 2.9642 | 2 | 0.18625 | 0.8 | -0.04 | 6.8512 | WMa,TruStrain™ | 0.5
167 | 5.57 | 37.01 | 9.2643 | 0.99335 | 0.107 | 2.9658 | 2 | 0.18636 | 0.8 | -0.04 | 6.8551 | WMa,TruStrain™ | 0.5
168 | 5.6 | 37.01 | 9.2581 | 0.99673 | 0.108 | 2.964 | 2 | 0.18624 | 0.8 | -0.04 | 6.8509 | WMa,TruStrain™ | 0.5
169 | 5.63 | 37 | 9.247 | 1.0016 | 0.108 | 2.9606 | 2 | 0.18603 | 0.8 | -0.04 | 6.8432 | WMa,TruStrain™ | 0.5
170 | 5.67 | 37 | 9.2407 | 1.0004 | 0.108 | 2.9586 | 2 | 0.1859 | 0.8 | -0.04 | 6.8384 | WMa,TruStrain™ | 0.5
171 | 5.7 | 37.01 | 9.2525 | 1.0002 | 0.108 | 2.9623 | 2 | 0.18613 | 0.8 | -0.04 | 6.8469 | WMa,TruStrain™ | 0.5
172 | 5.73 | 37 | 9.2444 | 1.011 | 0.109 | 2.9601 | 2 | 0.186 | 0.8 | -0.04 | 6.8419 | WMa,TruStrain™ | 0.5
173 | 5.77 | 37 | 9.2422 | 0.99719 | 0.108 | 2.959 | 2 | 0.18592 | 0.8 | -0.04 | 6.839 | WMa,TruStrain™ | 0.5
174 | 5.8 | 37 | 9.2289 | 0.99629 | 0.108 | 2.9547 | 2 | 0.18565 | 0.8 | -0.04 | 6.8293 | WMa,TruStrain™ | 0.5
175 | 5.83 | 37.01 | 9.2264 | 0.99133 | 0.107 | 2.9538 | 2 | 0.1856 | 0.8 | -0.04 | 6.8272 | WMa,TruStrain™ | 0.5
176 | 5.87 | 37 | 9.2293 | 0.99483 | 0.108 | 2.9548 | 2 | 0.18566 | 0.8 | -0.04 | 6.8297 | WMa,TruStrain™ | 0.5
177 | 5.9 | 37.01 | 9.2277 | 1.002 | 0.109 | 2.9545 | 2 | 0.18565 | 0.8 | -0.04 | 6.829 | WMa,TruStrain™ | 0.5
178 | 5.93 | 37 | 9.2457 | 1.0281 | 0.111 | 2.9611 | 2 | 0.18607 | 0.8 | -0.04 | 6.8444 | WMa,TruStrain™ | 0.5
179 | 5.97 | 37 | 9.237 | 1.0068 | 0.109 | 2.9576 | 2 | 0.18583 | 0.8 | -0.04 | 6.8359 | WMa,TruStrain™ | 0.5
180 | 6 | 37.01 | 9.2395 | 0.96619 | 0.105 | 2.957 | 2 | 0.18579 | 0.8 | -0.04 | 6.8343 | WMa,TruStrain™ | 0.5
181 | 6.03 | 37 | 9.2424 | 0.99726 | 0.108 | 2.959 | 2 | 0.18593 | 0.8 | -0.04 | 6.8394 | WMa,TruStrain™ | 0.5
182 | 6.07 | 37 | 9.2521 | 0.99805 | 0.108 | 2.9621 | 2 | 0.18613 | 0.8 | -0.04 | 6.8468 | WMa,TruStrain™ | 0.5
183 | 6.1 | 37 | 9.2483 | 0.98609 | 0.107 | 2.9605 | 2 | 0.18602 | 0.8 | -0.04 | 6.8429 | WMa,TruStrain™ | 0.5
184 | 6.13 | 37 | 9.2361 | 0.98885 | 0.107 | 2.9567 | 2 | 0.18579 | 0.8 | -0.04 | 6.8343 | WMa,TruStrain™ | 0.5
185 | 6.17 | 37 | 9.237 | 0.99525 | 0.108 | 2.9572 | 2 | 0.18581 | 0.8 | -0.04 | 6.8351 | WMa,TruStrain™ | 0.5
186 | 6.2 | 37 | 9.2153 | 0.99715 | 0.108 | 2.9504 | 2 | 0.18539 | 0.8 | -0.04 | 6.8194 | WMa,TruStrain™ | 0.5
187 | 6.23 | 37 | 9.2307 | 1.0053 | 0.109 | 2.9556 | 2 | 0.18571 | 0.8 | -0.04 | 6.8312 | WMa,TruStrain™ | 0.5
188 | 6.27 | 37.01 | 9.2315 | 0.98999 | 0.107 | 2.9553 | 2 | 0.18569 | 0.8 | -0.04 | 6.8307 | WMa,TruStrain™ | 0.5
189 | 6.3 | 37 | 9.2235 | 0.9893 | 0.107 | 2.9528 | 2 | 0.18554 | 0.8 | -0.04 | 6.8251 | WMa,TruStrain™ | 0.5
190 | 6.33 | 37 | 9.212 | 0.99266 | 0.108 | 2.9493 | 2 | 0.18532 | 0.8 | -0.04 | 6.8169 | WMa,TruStrain™ | 0.5
191 | 6.37 | 37 | 9.2198 | 0.99521 | 0.108 | 2.9518 | 2 | 0.18548 | 0.8 | -0.04 | 6.8228 | WMa,TruStrain™ | 0.5
192 | 6.4 | 37.01 | 9.2273 | 0.99137 | 0.107 | 2.954 | 2 | 0.18561 | 0.8 | -0.04 | 6.8277 | WMa,TruStrain™ | 0.5
193 | 6.43 | 37 | 9.2314 | 0.98388 | 0.107 | 2.9551 | 2 | 0.18567 | 0.8 | -0.04 | 6.8299 | WMa,TruStrain™ | 0.5
194 | 6.47 | 37 | 9.2198 | 0.99468 | 0.108 | 2.9518 | 2 | 0.18547 | 0.8 | -0.04 | 6.8226 | WMa,TruStrain™ | 0.5
195 | 6.5 | 37 | 9.2231 | 0.99556 | 0.108 | 2.9528 | 2 | 0.18554 | 0.8 | -0.04 | 6.8252 | WMa,TruStrain™ | 0.5
196 | 6.53 | 37.01 | 9.2186 | 0.99134 | 0.108 | 2.9513 | 2 | 0.18545 | 0.8 | -0.04 | 6.8216 | WMa,TruStrain™ | 0.5
197 | 6.57 | 37 | 9.2169 | 0.98151 | 0.106 | 2.9504 | 2 | 0.18538 | 0.8 | -0.04 | 6.8193 | WMa,TruStrain™ | 0.5
198 | 6.6 | 37 | 9.2238 | 0.99417 | 0.108 | 2.953 | 2 | 0.18555 | 0.8 | -0.04 | 6.8255 | WMa,TruStrain™ | 0.5
199 | 6.63 | 37 | 9.2331 | 0.99443 | 0.108 | 2.956 | 2 | 0.18574 | 0.8 | -0.04 | 6.8323 | WMa,TruStrain™ | 0.5
200 | 6.67 | 37 | 9.2345 | 0.99666 | 0.108 | 2.9565 | 2 | 0.18577 | 0.8 | -0.04 | 6.8336 | WMa,TruStrain™ | 0.5
201 | 6.7 | 37 | 9.2319 | 0.99749 | 0.108 | 2.9557 | 2 | 0.18572 | 0.8 | -0.04 | 6.8317 | WMa,TruStrain™ | 0.5
202 | 6.73 | 37 | 9.2223 | 0.99445 | 0.108 | 2.9526 | 2 | 0.18552 | 0.8 | -0.04 | 6.8244 | WMa,TruStrain™ | 0.5
203 | 6.77 | 37 | 9.2208 | 0.99873 | 0.108 | 2.9523 | 2 | 0.1855 | 0.8 | -0.04 | 6.8237 | WMa,TruStrain™ | 0.5
204 | 6.8 | 37 | 9.2186 | 0.99638 | 0.108 | 2.9515 | 2 | 0.18545 | 0.8 | -0.04 | 6.8219 | WMa,TruStrain™ | 0.5
205 | 6.83 | 37.01 | 9.2194 | 0.99178 | 0.108 | 2.9516 | 2 | 0.18546 | 0.8 | -0.04 | 6.8221 | WMa,TruStrain™ | 0.5
206 | 6.87 | 37 | 9.217 | 0.99539 | 0.108 | 2.9509 | 2 | 0.18542 | 0.8 | -0.04 | 6.8207 | WMa,TruStrain™ | 0.5
207 | 6.9 | 37 | 9.2126 | 1.0041 | 0.109 | 2.9498 | 2 | 0.18535 | 0.8 | -0.04 | 6.8181 | WMa,TruStrain™ | 0.5
208 | 6.93 | 37.01 | 9.216 | 1.001 | 0.109 | 2.9508 | 2 | 0.18541 | 0.8 | -0.04 | 6.8203 | WMa,TruStrain™ | 0.5
209 | 6.97 | 37 | 9.2059 | 0.98843 | 0.107 | 2.9472 | 2 | 0.18518 | 0.8 | -0.04 | 6.8118 | WMa,TruStrain™ | 0.5
210 | 7 | 37 | 9.1988 | 0.99375 | 0.108 | 2.9451 | 2 | 0.18505 | 0.8 | -0.04 | 6.8071 | WMa,TruStrain™ | 0.5
211 | 7.03 | 37 | 9.2033 | 0.98803 | 0.107 | 2.9463 | 2 | 0.18513 | 0.8 | -0.04 | 6.81 | WMa,TruStrain™ | 0.5
212 | 7.07 | 37 | 9.1991 | 0.97807 | 0.106 | 2.9447 | 2 | 0.18503 | 0.8 | -0.04 | 6.8062 | WMa,TruStrain™ | 0.5
213 | 7.1 | 37.01 | 9.2157 | 0.98679 | 0.107 | 2.9502 | 2 | 0.18538 | 0.8 | -0.04 | 6.8191 | WMa,TruStrain™ | 0.5
214 | 7.13 | 37 | 9.2099 | 1.0004 | 0.109 | 2.9489 | 2 | 0.1853 | 0.8 | -0.04 | 6.8161 | WMa,TruStrain™ | 0.5
215 | 7.17 | 37 | 9.21 | 1.0015 | 0.109 | 2.9489 | 2 | 0.18529 | 0.8 | -0.04 | 6.8161 | WMa,TruStrain™ | 0.5
216 | 7.2 | 37 | 9.2213 | 0.99214 | 0.108 | 2.9522 | 2 | 0.18549 | 0.8 | -0.04 | 6.8232 | WMa,TruStrain™ | 0.5
217 | 7.23 | 37 | 9.2218 | 0.99053 | 0.107 | 2.9523 | 2 | 0.1855 | 0.8 | -0.04 | 6.8235 | WMa,TruStrain™ | 0.5
218 | 7.27 | 37 | 9.2113 | 0.99686 | 0.108 | 2.9492 | 2 | 0.18531 | 0.8 | -0.04 | 6.8167 | WMa,TruStrain™ | 0.5
219 | 7.3 | 37 | 9.2184 | 0.99023 | 0.107 | 2.9512 | 2 | 0.18544 | 0.8 | -0.04 | 6.8214 | WMa,TruStrain™ | 0.5
220 | 7.33 | 37 | 9.2205 | 0.99074 | 0.107 | 2.9519 | 2 | 0.18548 | 0.8 | -0.04 | 6.823 | WMa,TruStrain™ | 0.5
221 | 7.37 | 37 | 9.2068 | 0.98818 | 0.107 | 2.9474 | 2 | 0.1852 | 0.8 | -0.04 | 6.8127 | WMa,TruStrain™ | 0.5
222 | 7.4 | 37 | 9.2208 | 0.99892 | 0.108 | 2.9522 | 2 | 0.1855 | 0.8 | -0.04 | 6.8236 | WMa,TruStrain™ | 0.5
223 | 7.43 | 37 | 9.2117 | 1.0012 | 0.109 | 2.9494 | 2 | 0.18532 | 0.8 | -0.04 | 6.8171 | WMa,TruStrain™ | 0.5
224 | 7.47 | 37 | 9.2044 | 1.0001 | 0.109 | 2.9471 | 2 | 0.18518 | 0.8 | -0.04 | 6.8118 | WMa,TruStrain™ | 0.5
225 | 7.5 | 37.01 | 9.2028 | 1.0067 | 0.109 | 2.9468 | 2 | 0.18516 | 0.8 | -0.04 | 6.8112 | WMa,TruStrain™ | 0.5
226 | 7.53 | 37 | 9.2072 | 0.99842 | 0.108 | 2.9479 | 2 | 0.18523 | 0.8 | -0.04 | 6.8136 | WMa,TruStrain™ | 0.5
227 | 7.57 | 37 | 9.2003 | 0.98821 | 0.107 | 2.9454 | 2 | 0.18507 | 0.8 | -0.04 | 6.8078 | WMa,TruStrain™ | 0.5
228 | 7.6 | 37 | 9.2105 | 0.98948 | 0.107 | 2.9487 | 2 | 0.18528 | 0.8 | -0.04 | 6.8154 | WMa,TruStrain™ | 0.5
229 | 7.63 | 37 | 9.2138 | 0.9915 | 0.108 | 2.9498 | 2 | 0.18535 | 0.8 | -0.04 | 6.8181 | WMa,TruStrain™ | 0.5
230 | 7.67 | 37 | 9.2138 | 0.9851 | 0.107 | 2.9496 | 2 | 0.18533 | 0.8 | -0.04 | 6.8175 | WMa,TruStrain™ | 0.5
231 | 7.7 | 37 | 9.2049 | 0.98881 | 0.107 | 2.9469 | 2 | 0.18517 | 0.8 | -0.04 | 6.8113 | WMa,TruStrain™ | 0.5
232 | 7.73 | 37 | 9.2144 | 0.98423 | 0.107 | 2.9497 | 2 | 0.18534 | 0.8 | -0.04 | 6.8177 | WMa,TruStrain™ | 0.5
233 | 7.77 | 37 | 9.2052 | 0.98938 | 0.107 | 2.947 | 2 | 0.18517 | 0.8 | -0.04 | 6.8115 | WMa,TruStrain™ | 0.5
234 | 7.8 | 37 | 9.2002 | 0.99899 | 0.109 | 2.9457 | 2 | 0.18509 | 0.8 | -0.04 | 6.8087 | WMa,TruStrain™ | 0.5
235 | 7.83 | 37 | 9.2075 | 1.0051 | 0.109 | 2.9483 | 2 | 0.18525 | 0.8 | -0.04 | 6.8145 | WMa,TruStrain™ | 0.5
236 | 7.87 | 37.01 | 9.2061 | 1.0089 | 0.11 | 2.9479 | 2 | 0.18523 | 0.8 | -0.04 | 6.8138 | WMa,TruStrain™ | 0.5
237 | 7.9 | 37 | 9.2056 | 1.0095 | 0.11 | 2.9478 | 2 | 0.18522 | 0.8 | -0.04 | 6.8133 | WMa,TruStrain™ | 0.5
238 | 7.93 | 37 | 9.2062 | 1.0013 | 0.109 | 2.9477 | 2 | 0.18521 | 0.8 | -0.04 | 6.813 | WMa,TruStrain™ | 0.5
239 | 7.97 | 37 | 9.1982 | 0.99641 | 0.108 | 2.945 | 2 | 0.18505 | 0.8 | -0.04 | 6.807 | WMa,TruStrain™ | 0.5
240 | 8 | 37 | 9.1925 | 0.98156 | 0.107 | 2.9427 | 2 | 0.1849 | 0.8 | -0.04 | 6.8016 | WMa,TruStrain™ | 0.5
241 | 8.03 | 37 | 9.1991 | 0.96837 | 0.105 | 2.9443 | 2 | 0.185 | 0.8 | -0.04 | 6.8053 | WMa,TruStrain™ | 0.5
242 | 8.07 | 37 | 9.2051 | 0.98469 | 0.107 | 2.9468 | 2 | 0.18516 | 0.8 | -0.04 | 6.8113 | WMa,TruStrain™ | 0.5
243 | 8.1 | 37 | 9.2045 | 0.99016 | 0.108 | 2.9468 | 2 | 0.18516 | 0.8 | -0.04 | 6.8113 | WMa,TruStrain™ | 0.5
244 | 8.13 | 37 | 9.1945 | 0.98708 | 0.107 | 2.9435 | 2 | 0.18496 | 0.8 | -0.04 | 6.8036 | WMa,TruStrain™ | 0.5
245 | 8.17 | 37 | 9.1936 | 0.99599 | 0.108 | 2.9435 | 2 | 0.18495 | 0.8 | -0.04 | 6.8036 | WMa,TruStrain™ | 0.5
246 | 8.2 | 37 | 9.196 | 0.99404 | 0.108 | 2.9442 | 2 | 0.18499 | 0.8 | -0.04 | 6.8049 | WMa,TruStrain™ | 0.5
247 | 8.23 | 37 | 9.2 | 0.98564 | 0.107 | 2.9452 | 2 | 0.18505 | 0.8 | -0.04 | 6.8072 | WMa,TruStrain™ | 0.5
248 | 8.27 | 37 | 9.2058 | 0.99377 | 0.108 | 2.9473 | 2 | 0.18519 | 0.8 | -0.04 | 6.8123 | WMa,TruStrain™ | 0.5
249 | 8.3 | 37 | 9.2095 | 0.99225 | 0.108 | 2.9484 | 2 | 0.18527 | 0.8 | -0.04 | 6.815 | WMa,TruStrain™ | 0.5
250 | 8.33 | 37 | 9.211 | 1.005 | 0.109 | 2.9493 | 2 | 0.18533 | 0.8 | -0.04 | 6.8172 | WMa,TruStrain™ | 0.5
251 | 8.37 | 37 | 9.2062 | 0.9967 | 0.108 | 2.9476 | 2 | 0.18521 | 0.8 | -0.04 | 6.8129 | WMa,TruStrain™ | 0.5
252 | 8.4 | 37 | 9.1983 | 0.99248 | 0.108 | 2.9449 | 2 | 0.18504 | 0.8 | -0.04 | 6.8066 | WMa,TruStrain™ | 0.5
253 | 8.43 | 37 | 9.2039 | 0.99466 | 0.108 | 2.9468 | 2 | 0.18515 | 0.8 | -0.04 | 6.8109 | WMa,TruStrain™ | 0.5
254 | 8.47 | 37 | 9.2094 | 0.98747 | 0.107 | 2.9482 | 2 | 0.18524 | 0.8 | -0.04 | 6.8142 | WMa,TruStrain™ | 0.5
255 | 8.5 | 37 | 9.2051 | 0.98922 | 0.107 | 2.9469 | 2 | 0.18517 | 0.8 | -0.04 | 6.8115 | WMa,TruStrain™ | 0.5
256 | 8.53 | 37 | 9.2089 | 1.0024 | 0.109 | 2.9486 | 2 | 0.18528 | 0.8 | -0.04 | 6.8155 | WMa,TruStrain™ | 0.5
257 | 8.57 | 37 | 9.2072 | 1.0138 | 0.11 | 2.9485 | 2 | 0.18527 | 0.8 | -0.04 | 6.8151 | WMa,TruStrain™ | 0.5
258 | 8.6 | 37 | 9.225 | 1.0159 | 0.11 | 2.9542 | 2 | 0.18562 | 0.8 | -0.04 | 6.8279 | WMa,TruStrain™ | 0.5
259 | 8.63 | 37 | 9.2253 | 0.99822 | 0.108 | 2.9536 | 2 | 0.18558 | 0.8 | -0.04 | 6.8266 | WMa,TruStrain™ | 0.5
260 | 8.67 | 37 | 9.2304 | 1.0066 | 0.109 | 2.9555 | 2 | 0.18571 | 0.8 | -0.04 | 6.8313 | WMa,TruStrain™ | 0.5
261 | 8.7 | 37 | 9.226 | 1.0026 | 0.109 | 2.954 | 2 | 0.18562 | 0.8 | -0.04 | 6.8279 | WMa,TruStrain™ | 0.5
262 | 8.73 | 37 | 9.2099 | 0.99567 | 0.108 | 2.9487 | 2 | 0.18528 | 0.8 | -0.04 | 6.8156 | WMa,TruStrain™ | 0.5
263 | 8.77 | 37 | 9.2102 | 0.99125 | 0.108 | 2.9486 | 2 | 0.18528 | 0.8 | -0.04 | 6.8154 | WMa,TruStrain™ | 0.5
264 | 8.8 | 37 | 9.2069 | 0.99845 | 0.108 | 2.9478 | 2 | 0.18522 | 0.8 | -0.04 | 6.8134 | WMa,TruStrain™ | 0.5
265 | 8.83 | 37 | 9.2103 | 1.005 | 0.109 | 2.9491 | 2 | 0.1853 | 0.8 | -0.04 | 6.8164 | WMa,TruStrain™ | 0.5
266 | 8.87 | 37.01 | 9.2068 | 1.0068 | 0.109 | 2.9481 | 2 | 0.18524 | 0.8 | -0.04 | 6.814 | WMa,TruStrain™ | 0.5
267 | 8.9 | 37 | 9.2057 | 1.0041 | 0.109 | 2.9476 | 2 | 0.18521 | 0.8 | -0.04 | 6.8129 | WMa,TruStrain™ | 0.5
268 | 8.93 | 37 | 9.2199 | 0.99781 | 0.108 | 2.9519 | 2 | 0.18548 | 0.8 | -0.04 | 6.8228 | WMa,TruStrain™ | 0.5
269 | 8.97 | 37 | 9.2234 | 1.0034 | 0.109 | 2.9532 | 2 | 0.18556 | 0.8 | -0.04 | 6.826 | WMa,TruStrain™ | 0.5
270 | 9 | 37 | 9.2177 | 1.0081 | 0.109 | 2.9516 | 2 | 0.18546 | 0.8 | -0.04 | 6.8223 | WMa,TruStrain™ | 0.5
271 | 9.03 | 37 | 9.2252 | 1.0223 | 0.111 | 2.9544 | 2 | 0.18564 | 0.8 | -0.04 | 6.8289 | WMa,TruStrain™ | 0.5
272 | 9.07 | 37 | 9.2155 | 0.99425 | 0.108 | 2.9504 | 2 | 0.18538 | 0.8 | -0.04 | 6.8194 | WMa,TruStrain™ | 0.5
273 | 9.1 | 37 | 9.2184 | 0.99521 | 0.108 | 2.9514 | 2 | 0.18544 | 0.8 | -0.04 | 6.8215 | WMa,TruStrain™ | 0.5
274 | 9.13 | 37 | 9.2268 | 0.99748 | 0.108 | 2.9541 | 2 | 0.18561 | 0.8 | -0.04 | 6.8279 | WMa,TruStrain™ | 0.5
275 | 9.17 | 37 | 9.226 | 1.0018 | 0.109 | 2.954 | 2 | 0.18561 | 0.8 | -0.04 | 6.8278 | WMa,TruStrain™ | 0.5
276 | 9.2 | 37 | 9.2438 | 0.99828 | 0.108 | 2.9595 | 2 | 0.18596 | 0.8 | -0.04 | 6.8405 | WMa,TruStrain™ | 0.5
277 | 9.23 | 37 | 9.2441 | 0.99382 | 0.108 | 2.9594 | 2 | 0.18596 | 0.8 | -0.04 | 6.8404 | WMa,TruStrain™ | 0.5
278 | 9.27 | 37 | 9.2405 | 0.99421 | 0.108 | 2.9583 | 2 | 0.18588 | 0.8 | -0.04 | 6.8377 | WMa,TruStrain™ | 0.5
279 | 9.3 | 37 | 9.2363 | 0.99729 | 0.108 | 2.9571 | 2 | 0.18581 | 0.8 | -0.04 | 6.8351 | WMa,TruStrain™ | 0.5
280 | 9.33 | 37 | 9.2382 | 1.0115 | 0.109 | 2.9582 | 2 | 0.18587 | 0.8 | -0.04 | 6.8374 | WMa,TruStrain™ | 0.5
281 | 9.37 | 37 | 9.2344 | 1.0112 | 0.11 | 2.957 | 2 | 0.18579 | 0.8 | -0.04 | 6.8344 | WMa,TruStrain™ | 0.5
282 | 9.4 | 37 | 9.2365 | 1.0052 | 0.109 | 2.9574 | 2 | 0.18582 | 0.8 | -0.04 | 6.8356 | WMa,TruStrain™ | 0.5
283 | 9.43 | 37 | 9.2414 | 1.0001 | 0.108 | 2.9588 | 2 | 0.18591 | 0.8 | -0.04 | 6.8386 | WMa,TruStrain™ | 0.5
284 | 9.47 | 37 | 9.2387 | 1.0036 | 0.109 | 2.9581 | 2 | 0.18587 | 0.8 | -0.04 | 6.8373 | WMa,TruStrain™ | 0.5
285 | 9.5 | 37 | 9.2357 | 1.0128 | 0.11 | 2.9574 | 2 | 0.18583 | 0.8 | -0.04 | 6.8359 | WMa,TruStrain™ | 0.5
286 | 9.53 | 37 | 9.2346 | 1.0229 | 0.111 | 2.9575 | 2 | 0.18583 | 0.8 | -0.04 | 6.8358 | WMa,TruStrain™ | 0.5
287 | 9.57 | 37 | 9.2442 | 1.005 | 0.109 | 2.9599 | 2 | 0.18597 | 0.8 | -0.04 | 6.841 | WMa,TruStrain™ | 0.5
288 | 9.6 | 37 | 9.2443 | 0.99614 | 0.108 | 2.9596 | 2 | 0.18595 | 0.8 | -0.04 | 6.8403 | WMa,TruStrain™ | 0.5
289 | 9.63 | 37 | 9.2311 | 1.0034 | 0.109 | 2.9556 | 2 | 0.18571 | 0.8 | -0.04 | 6.8315 | WMa,TruStrain™ | 0.5
290 | 9.67 | 37 | 9.239 | 1.0053 | 0.109 | 2.9582 | 2 | 0.18588 | 0.8 | -0.04 | 6.8378 | WMa,TruStrain™ | 0.5
291 | 9.7 | 37 | 9.2449 | 1.0125 | 0.11 | 2.9603 | 2 | 0.18602 | 0.8 | -0.04 | 6.8426 | WMa,TruStrain™ | 0.5
292 | 9.73 | 37 | 9.2429 | 1.0246 | 0.111 | 2.9601 | 2 | 0.186 | 0.8 | -0.04 | 6.8421 | WMa,TruStrain™ | 0.5
293 | 9.77 | 37 | 9.2243 | 1.0277 | 0.111 | 2.9543 | 2 | 0.18563 | 0.8 | -0.04 | 6.8285 | WMa,TruStrain™ | 0.5
294 | 9.8 | 37 | 9.2024 | 1.0106 | 0.11 | 2.9468 | 2 | 0.18515 | 0.8 | -0.04 | 6.8108 | WMa,TruStrain™ | 0.5
295 | 9.83 | 37 | 9.1889 | 0.99707 | 0.109 | 2.9421 | 2 | 0.18486 | 0.8 | -0.04 | 6.8001 | WMa,TruStrain™ | 0.5
296 | 9.87 | 37 | 9.1921 | 1.0051 | 0.109 | 2.9434 | 2 | 0.18494 | 0.8 | -0.04 | 6.8032 | WMa,TruStrain™ | 0.5
297 | 9.9 | 37 | 9.1903 | 0.99914 | 0.109 | 2.9426 | 2 | 0.1849 | 0.8 | -0.04 | 6.8016 | WMa,TruStrain™ | 0.5
298 | 9.93 | 37 | 9.199 | 1.0066 | 0.109 | 2.9456 | 2 | 0.18509 | 0.8 | -0.04 | 6.8084 | WMa,TruStrain™ | 0.5
299 | 9.97 | 37 | 9.1917 | 1.0111 | 0.11 | 2.9435 | 2 | 0.18495 | 0.8 | -0.04 | 6.8035 | WMa,TruStrain™ | 0.5
300 | 10 | 37 | 9.1948 | 1.0304 | 0.112 | 2.9451 | 2 | 0.18505 | 0.8 | -0.04 | 6.8073 | WMa,TruStrain™ | 0.5
Test: | Panc-1:BME_with TGF-B1_day 0_plate 2
Result: | G' and G'' Curves
Interval: | 1
Point No. | Time | Temperature | Storage Modulus | Loss Modulus | Loss Factor | Complex Viscosity | Shear Strain | Shear Stress | Gap | Normal Force | Torque | Status | Frequency
Fundamental
| [min] | [°C] | [Pa] | [Pa] | [1] | [Pa·s] | [%] | [Pa] | [mm] | [N] | [µN·m] |  | [Hz]
1 | 0.0333 | 37 | 6.0063 | 5.5767 | 0.928 | 2.6089 | 1.62 | 0.13255 | 0.8 | -0.05 | 4.8758 | ME-,WMa,TruStrain™ | 0.5
2 | 0.0667 | 37 | 12.955 | 3.7356 | 0.288 | 4.2917 | 2 | 0.26951 | 0.8 | -0.05 | 9.9139 | WMa,TruStrain™ | 0.5
3 | 0.1 | 37 | 12.698 | 3.7037 | 0.292 | 4.2103 | 2 | 0.26462 | 0.8 | -0.05 | 9.7341 | WMa,TruStrain™ | 0.5
4 | 0.133 | 37 | 12.748 | 3.8387 | 0.301 | 4.2377 | 2 | 0.26642 | 0.8 | -0.05 | 9.8002 | WMa,TruStrain™ | 0.5
5 | 0.167 | 37 | 12.671 | 3.7722 | 0.298 | 4.2082 | 2 | 0.26451 | 0.8 | -0.05 | 9.7301 | WMa,TruStrain™ | 0.5
6 | 0.2 | 37 | 12.735 | 3.6339 | 0.285 | 4.2154 | 2 | 0.26486 | 0.8 | -0.05 | 9.7429 | WMa,TruStrain™ | 0.5
7 | 0.233 | 37 | 12.676 | 3.5002 | 0.276 | 4.186 | 2 | 0.26296 | 0.8 | -0.05 | 9.6729 | WMa,TruStrain™ | 0.5
8 | 0.267 | 37 | 12.587 | 3.5332 | 0.281 | 4.1613 | 2 | 0.26142 | 0.8 | -0.05 | 9.6164 | WMa,TruStrain™ | 0.5
9 | 0.3 | 37 | 12.693 | 3.6622 | 0.289 | 4.2051 | 2 | 0.26423 | 0.8 | -0.05 | 9.7198 | WMa,TruStrain™ | 0.5
10 | 0.333 | 37 | 12.752 | 3.6762 | 0.288 | 4.2245 | 2 | 0.26547 | 0.8 | -0.05 | 9.7652 | WMa,TruStrain™ | 0.5
11 | 0.367 | 37 | 12.895 | 3.6112 | 0.28 | 4.2625 | 2 | 0.26783 | 0.8 | -0.05 | 9.8522 | WMa,TruStrain™ | 0.5
12 | 0.4 | 37 | 13.063 | 3.6571 | 0.28 | 4.3179 | 2 | 0.27132 | 0.8 | -0.05 | 9.9804 | WMa,TruStrain™ | 0.5
13 | 0.433 | 37 | 13.088 | 3.7411 | 0.286 | 4.333 | 2 | 0.27229 | 0.8 | -0.05 | 10.016 | WMa,TruStrain™ | 0.5
14 | 0.467 | 37 | 13.111 | 3.7613 | 0.287 | 4.3417 | 2 | 0.27282 | 0.8 | -0.05 | 10.036 | WMa,TruStrain™ | 0.5
15 | 0.5 | 37 | 13.122 | 3.7762 | 0.288 | 4.3463 | 2 | 0.27308 | 0.8 | -0.05 | 10.045 | WMa,TruStrain™ | 0.5
16 | 0.533 | 37 | 13.184 | 3.7936 | 0.288 | 4.3669 | 2 | 0.27438 | 0.8 | -0.05 | 10.093 | WMa,TruStrain™ | 0.5
17 | 0.567 | 37 | 13.206 | 3.732 | 0.283 | 4.3684 | 2 | 0.27446 | 0.8 | -0.05 | 10.096 | WMa,TruStrain™ | 0.5
18 | 0.6 | 37 | 13.163 | 3.7035 | 0.281 | 4.3525 | 2 | 0.27349 | 0.8 | -0.05 | 10.06 | WMa,TruStrain™ | 0.5
19 | 0.633 | 37 | 13.193 | 3.6797 | 0.279 | 4.3598 | 2 | 0.27395 | 0.8 | -0.05 | 10.077 | WMa,TruStrain™ | 0.5
20 | 0.667 | 37 | 13.203 | 3.7046 | 0.281 | 4.3649 | 2 | 0.27429 | 0.8 | -0.05 | 10.09 | WMa,TruStrain™ | 0.5
21 | 0.7 | 37 | 13.24 | 3.7329 | 0.282 | 4.3787 | 2 | 0.27515 | 0.8 | -0.05 | 10.122 | WMa,TruStrain™ | 0.5
22 | 0.733 | 37 | 13.3 | 3.7546 | 0.282 | 4.399 | 2 | 0.27641 | 0.8 | -0.05 | 10.168 | WMa,TruStrain™ | 0.5
23 | 0.767 | 37 | 13.342 | 3.7909 | 0.284 | 4.4149 | 2 | 0.2774 | 0.8 | -0.05 | 10.204 | WMa,TruStrain™ | 0.5
24 | 0.8 | 37 | 13.31 | 3.8426 | 0.289 | 4.4097 | 2 | 0.27709 | 0.8 | -0.05 | 10.193 | WMa,TruStrain™ | 0.5
25 | 0.833 | 37 | 13.386 | 3.7605 | 0.281 | 4.4259 | 2 | 0.27806 | 0.8 | -0.05 | 10.229 | WMa,TruStrain™ | 0.5
26 | 0.867 | 37 | 13.448 | 3.7843 | 0.281 | 4.4468 | 2 | 0.2794 | 0.8 | -0.05 | 10.278 | WMa,TruStrain™ | 0.5
27 | 0.9 | 37 | 13.312 | 3.6179 | 0.272 | 4.391 | 2 | 0.27592 | 0.8 | -0.05 | 10.15 | WMa,TruStrain™ | 0.5
28 | 0.933 | 37 | 13.408 | 3.7305 | 0.278 | 4.4301 | 2 | 0.27836 | 0.8 | -0.05 | 10.24 | WMa,TruStrain™ | 0.5
29 | 0.967 | 37 | 13.561 | 3.6965 | 0.273 | 4.474 | 2 | 0.28112 | 0.8 | -0.05 | 10.341 | WMa,TruStrain™ | 0.5
30 | 1 | 37 | 13.634 | 3.7207 | 0.273 | 4.4984 | 2 | 0.28267 | 0.8 | -0.05 | 10.398 | WMa,TruStrain™ | 0.5
31 | 1.03 | 37 | 13.634 | 3.7629 | 0.276 | 4.5022 | 2 | 0.28292 | 0.8 | -0.05 | 10.407 | WMa,TruStrain™ | 0.5
32 | 1.07 | 37 | 13.754 | 3.8284 | 0.278 | 4.5444 | 2 | 0.28554 | 0.8 | -0.05 | 10.504 | WMa,TruStrain™ | 0.5
33 | 1.1 | 37 | 13.927 | 3.7622 | 0.27 | 4.5921 | 2 | 0.28852 | 0.8 | -0.05 | 10.613 | WMa,TruStrain™ | 0.5
34 | 1.13 | 37 | 13.918 | 3.6978 | 0.266 | 4.584 | 2 | 0.28801 | 0.8 | -0.05 | 10.595 | WMa,TruStrain™ | 0.5
35 | 1.17 | 37 | 13.787 | 3.642 | 0.264 | 4.5391 | 2 | 0.28522 | 0.8 | -0.05 | 10.492 | WMa,TruStrain™ | 0.5
36 | 1.2 | 37 | 13.675 | 3.6735 | 0.269 | 4.5072 | 2 | 0.28324 | 0.8 | -0.05 | 10.419 | WMa,TruStrain™ | 0.5
37 | 1.23 | 37 | 13.719 | 3.661 | 0.267 | 4.5198 | 2 | 0.28401 | 0.8 | -0.05 | 10.447 | WMa,TruStrain™ | 0.5
38 | 1.27 | 37 | 13.687 | 3.7145 | 0.271 | 4.5142 | 2 | 0.28366 | 0.8 | -0.05 | 10.434 | WMa,TruStrain™ | 0.5
39 | 1.3 | 37 | 13.643 | 3.7334 | 0.274 | 4.5024 | 2 | 0.28291 | 0.8 | -0.05 | 10.407 | WMa,TruStrain™ | 0.5
40 | 1.33 | 37 | 13.626 | 3.663 | 0.269 | 4.4914 | 2 | 0.28218 | 0.8 | -0.05 | 10.38 | WMa,TruStrain™ | 0.5
41 | 1.37 | 37 | 13.611 | 3.7294 | 0.274 | 4.4922 | 2 | 0.28226 | 0.8 | -0.05 | 10.383 | WMa,TruStrain™ | 0.5
42 | 1.4 | 37 | 13.695 | 3.7429 | 0.273 | 4.519 | 2 | 0.28395 | 0.8 | -0.05 | 10.445 | WMa,TruStrain™ | 0.5
43 | 1.43 | 37 | 13.749 | 3.7465 | 0.272 | 4.5359 | 2 | 0.28502 | 0.8 | -0.05 | 10.484 | WMa,TruStrain™ | 0.5
44 | 1.47 | 37 | 13.833 | 3.7104 | 0.268 | 4.5589 | 2 | 0.28645 | 0.8 | -0.05 | 10.537 | WMa,TruStrain™ | 0.5
45 | 1.5 | 37 | 13.726 | 3.7465 | 0.273 | 4.5288 | 2 | 0.28459 | 0.8 | -0.05 | 10.469 | WMa,TruStrain™ | 0.5
46 | 1.53 | 37 | 13.691 | 3.7321 | 0.273 | 4.5169 | 2 | 0.28383 | 0.8 | -0.05 | 10.441 | WMa,TruStrain™ | 0.5
47 | 1.57 | 37 | 13.689 | 3.6682 | 0.268 | 4.5111 | 2 | 0.28343 | 0.8 | -0.05 | 10.426 | WMa,TruStrain™ | 0.5
48 | 1.6 | 37 | 13.668 | 3.6182 | 0.265 | 4.5004 | 2 | 0.28276 | 0.8 | -0.05 | 10.401 | WMa,TruStrain™ | 0.5
49 | 1.63 | 37 | 13.69 | 3.6479 | 0.266 | 4.5098 | 2 | 0.28337 | 0.8 | -0.05 | 10.424 | WMa,TruStrain™ | 0.5
50 | 1.67 | 37 | 13.737 | 3.6896 | 0.269 | 4.5275 | 2 | 0.28452 | 0.8 | -0.05 | 10.466 | WMa,TruStrain™ | 0.5
51 | 1.7 | 37 | 13.727 | 3.6249 | 0.264 | 4.5193 | 2 | 0.28398 | 0.8 | -0.05 | 10.446 | WMa,TruStrain™ | 0.5
52 | 1.73 | 37 | 13.726 | 3.5784 | 0.261 | 4.5151 | 2 | 0.28369 | 0.8 | -0.05 | 10.435 | WMa,TruStrain™ | 0.5
53 | 1.77 | 37 | 13.769 | 3.5821 | 0.26 | 4.5287 | 2 | 0.28455 | 0.8 | -0.05 | 10.467 | WMa,TruStrain™ | 0.5
54 | 1.8 | 37 | 13.741 | 3.6365 | 0.265 | 4.5244 | 2 | 0.2843 | 0.8 | -0.05 | 10.458 | WMa,TruStrain™ | 0.5
55 | 1.83 | 37 | 13.738 | 3.6681 | 0.267 | 4.5262 | 2 | 0.28443 | 0.8 | -0.05 | 10.463 | WMa,TruStrain™ | 0.5
56 | 1.87 | 37 | 13.723 | 3.5963 | 0.262 | 4.5157 | 2 | 0.28372 | 0.8 | -0.05 | 10.437 | WMa,TruStrain™ | 0.5
57 | 1.9 | 37 | 13.776 | 3.6187 | 0.263 | 4.5339 | 2 | 0.28487 | 0.8 | -0.05 | 10.479 | WMa,TruStrain™ | 0.5
58 | 1.93 | 37 | 13.812 | 3.6751 | 0.266 | 4.5494 | 2 | 0.28587 | 0.8 | -0.05 | 10.516 | WMa,TruStrain™ | 0.5
59 | 1.97 | 37 | 13.804 | 3.6547 | 0.265 | 4.5455 | 2 | 0.28562 | 0.8 | -0.05 | 10.507 | WMa,TruStrain™ | 0.5
60 | 2 | 37 | 13.87 | 3.655 | 0.264 | 4.5658 | 2 | 0.28688 | 0.8 | -0.05 | 10.553 | WMa,TruStrain™ | 0.5
61 | 2.03 | 37 | 13.818 | 3.7028 | 0.268 | 4.5536 | 2 | 0.28614 | 0.8 | -0.05 | 10.526 | WMa,TruStrain™ | 0.5
62 | 2.07 | 37 | 13.848 | 3.7113 | 0.268 | 4.5635 | 2 | 0.28674 | 0.8 | -0.05 | 10.548 | WMa,TruStrain™ | 0.5
63 | 2.1 | 37 | 13.842 | 3.7352 | 0.27 | 4.5637 | 2 | 0.28676 | 0.8 | -0.05 | 10.548 | WMa,TruStrain™ | 0.5
64 | 2.13 | 37 | 13.857 | 3.7521 | 0.271 | 4.5695 | 2 | 0.28712 | 0.8 | -0.05 | 10.562 | WMa,TruStrain™ | 0.5
65 | 2.17 | 37 | 13.944 | 3.7217 | 0.267 | 4.5939 | 2 | 0.28863 | 0.8 | -0.05 | 10.617 | WMa,TruStrain™ | 0.5
66 | 2.2 | 37 | 14.017 | 3.7003 | 0.264 | 4.6145 | 2 | 0.28993 | 0.8 | -0.05 | 10.665 | WMa,TruStrain™ | 0.5
67 | 2.23 | 37 | 13.978 | 3.5945 | 0.257 | 4.5942 | 2 | 0.28866 | 0.8 | -0.05 | 10.619 | WMa,TruStrain™ | 0.5
68 | 2.27 | 37 | 13.9 | 3.5821 | 0.258 | 4.5692 | 2 | 0.28712 | 0.8 | -0.05 | 10.562 | WMa,TruStrain™ | 0.5
69 | 2.3 | 37 | 13.801 | 3.5787 | 0.259 | 4.5384 | 2 | 0.28521 | 0.8 | -0.05 | 10.491 | WMa,TruStrain™ | 0.5
70 | 2.33 | 37 | 13.852 | 3.6271 | 0.262 | 4.558 | 2 | 0.28641 | 0.8 | -0.05 | 10.536 | WMa,TruStrain™ | 0.5
71 | 2.37 | 37 | 14.027 | 3.6312 | 0.259 | 4.6121 | 2 | 0.28978 | 0.8 | -0.05 | 10.66 | WMa,TruStrain™ | 0.5
72 | 2.4 | 37 | 14.108 | 3.6944 | 0.262 | 4.642 | 2 | 0.29167 | 0.8 | -0.05 | 10.729 | WMa,TruStrain™ | 0.5
73 | 2.43 | 37 | 14.073 | 3.6473 | 0.259 | 4.6274 | 2 | 0.29075 | 0.8 | -0.05 | 10.695 | WMa,TruStrain™ | 0.5
74 | 2.47 | 37 | 14.01 | 3.6531 | 0.261 | 4.6088 | 2 | 0.28959 | 0.8 | -0.05 | 10.653 | WMa,TruStrain™ | 0.5
75 | 2.5 | 37 | 14.022 | 3.6808 | 0.263 | 4.6145 | 2 | 0.28996 | 0.8 | -0.05 | 10.666 | WMa,TruStrain™ | 0.5
76 | 2.53 | 37 | 14.093 | 3.686 | 0.262 | 4.6367 | 2 | 0.29135 | 0.8 | -0.05 | 10.717 | WMa,TruStrain™ | 0.5
77 | 2.57 | 37 | 14.079 | 3.698 | 0.263 | 4.6334 | 2 | 0.29114 | 0.8 | -0.05 | 10.71 | WMa,TruStrain™ | 0.5
78 | 2.6 | 37 | 14.051 | 3.7307 | 0.266 | 4.6275 | 2 | 0.29077 | 0.8 | -0.05 | 10.696 | WMa,TruStrain™ | 0.5
79 | 2.63 | 37 | 14.096 | 3.6723 | 0.261 | 4.6367 | 2 | 0.29133 | 0.8 | -0.05 | 10.716 | WMa,TruStrain™ | 0.5
80 | 2.67 | 37 | 14.156 | 3.582 | 0.253 | 4.6481 | 2 | 0.29202 | 0.8 | -0.05 | 10.742 | WMa,TruStrain™ | 0.5
81 | 2.7 | 37 | 14.163 | 3.5641 | 0.252 | 4.6488 | 2 | 0.2921 | 0.8 | -0.05 | 10.745 | WMa,TruStrain™ | 0.5
82 | 2.73 | 37 | 13.98 | 3.5919 | 0.257 | 4.5944 | 2 | 0.28874 | 0.8 | -0.05 | 10.621 | WMa,TruStrain™ | 0.5
83 | 2.77 | 37 | 13.998 | 3.5327 | 0.252 | 4.5953 | 2 | 0.28876 | 0.8 | -0.05 | 10.622 | WMa,TruStrain™ | 0.5
84 | 2.8 | 37 | 13.996 | 3.4855 | 0.249 | 4.5913 | 2 | 0.28848 | 0.8 | -0.05 | 10.612 | WMa,TruStrain™ | 0.5
85 | 2.83 | 37 | 13.983 | 3.4879 | 0.249 | 4.5872 | 2 | 0.28822 | 0.8 | -0.05 | 10.602 | WMa,TruStrain™ | 0.5
86 | 2.87 | 37 | 14.033 | 3.5151 | 0.25 | 4.6049 | 2 | 0.28934 | 0.8 | -0.05 | 10.643 | WMa,TruStrain™ | 0.5
87 | 2.9 | 37 | 14.116 | 3.4755 | 0.246 | 4.6273 | 2 | 0.29074 | 0.8 | -0.05 | 10.695 | WMa,TruStrain™ | 0.5
88 | 2.93 | 37 | 14.086 | 3.5436 | 0.252 | 4.6235 | 2 | 0.29055 | 0.8 | -0.05 | 10.688 | WMa,TruStrain™ | 0.5
89 | 2.97 | 37 | 14.025 | 3.5277 | 0.252 | 4.6032 | 2 | 0.28926 | 0.8 | -0.05 | 10.64 | WMa,TruStrain™ | 0.5
90 | 3 | 37 | 14.01 | 3.6066 | 0.257 | 4.6051 | 2 | 0.28939 | 0.8 | -0.06 | 10.645 | WMa,TruStrain™ | 0.5
91 | 3.03 | 37 | 14.048 | 3.5874 | 0.255 | 4.6151 | 2 | 0.28996 | 0.8 | -0.06 | 10.666 | WMa,TruStrain™ | 0.5
92 | 3.07 | 37 | 14.086 | 3.5894 | 0.255 | 4.627 | 2 | 0.29071 | 0.8 | -0.06 | 10.694 | WMa,TruStrain™ | 0.5
93 | 3.1 | 37 | 14.132 | 3.5973 | 0.255 | 4.6418 | 2 | 0.29165 | 0.8 | -0.06 | 10.728 | WMa,TruStrain™ | 0.5
94 | 3.13 | 37 | 14.055 | 3.6479 | 0.26 | 4.6222 | 2 | 0.29045 | 0.8 | -0.06 | 10.684 | WMa,TruStrain™ | 0.5
95 | 3.17 | 37 | 14.134 | 3.6669 | 0.259 | 4.648 | 2 | 0.29207 | 0.8 | -0.06 | 10.744 | WMa,TruStrain™ | 0.5
96 | 3.2 | 37 | 14.134 | 3.6834 | 0.261 | 4.6494 | 2 | 0.29215 | 0.8 | -0.06 | 10.747 | WMa,TruStrain™ | 0.5
97 | 3.23 | 37 | 14.103 | 3.5989 | 0.255 | 4.6329 | 2 | 0.29108 | 0.8 | -0.06 | 10.708 | WMa,TruStrain™ | 0.5
98 | 3.27 | 37 | 14.07 | 3.6024 | 0.256 | 4.6231 | 2 | 0.29048 | 0.8 | -0.06 | 10.685 | WMa,TruStrain™ | 0.5
99 | 3.3 | 37 | 14.101 | 3.7127 | 0.263 | 4.6415 | 2 | 0.29168 | 0.8 | -0.06 | 10.729 | WMa,TruStrain™ | 0.5
100 | 3.33 | 37 | 14.048 | 3.6949 | 0.263 | 4.6236 | 2 | 0.29053 | 0.8 | -0.06 | 10.687 | WMa,TruStrain™ | 0.5
101 | 3.37 | 37 | 14.066 | 3.6648 | 0.261 | 4.6268 | 2 | 0.2907 | 0.8 | -0.06 | 10.693 | WMa,TruStrain™ | 0.5
102 | 3.4 | 37 | 14.082 | 3.6052 | 0.256 | 4.6269 | 2 | 0.29071 | 0.8 | -0.06 | 10.694 | WMa,TruStrain™ | 0.5
103 | 3.43 | 37 | 13.99 | 3.5086 | 0.251 | 4.5909 | 2 | 0.28845 | 0.8 | -0.06 | 10.611 | WMa,TruStrain™ | 0.5
104 | 3.47 | 37 | 14.03 | 3.5183 | 0.251 | 4.6042 | 2 | 0.2893 | 0.8 | -0.06 | 10.642 | WMa,TruStrain™ | 0.5
105 | 3.5 | 37 | 14.185 | 3.5763 | 0.252 | 4.6565 | 2 | 0.29262 | 0.8 | -0.06 | 10.764 | WMa,TruStrain™ | 0.5
106 | 3.53 | 37 | 14.236 | 3.6715 | 0.258 | 4.6798 | 2 | 0.29411 | 0.8 | -0.06 | 10.819 | WMa,TruStrain™ | 0.5
107 | 3.57 | 37 | 14.242 | 3.7092 | 0.26 | 4.6846 | 2 | 0.29438 | 0.8 | -0.06 | 10.829 | WMa,TruStrain™ | 0.5
108 | 3.6 | 37 | 14.21 | 3.7093 | 0.261 | 4.6748 | 2 | 0.29372 | 0.8 | -0.06 | 10.805 | WMa,TruStrain™ | 0.5
109 | 3.63 | 37 | 14.17 | 3.7315 | 0.263 | 4.6641 | 2 | 0.29303 | 0.8 | -0.06 | 10.779 | WMa,TruStrain™ | 0.5
110 | 3.67 | 37 | 14.161 | 3.7046 | 0.262 | 4.6593 | 2 | 0.29273 | 0.8 | -0.06 | 10.768 | WMa,TruStrain™ | 0.5
111 | 3.7 | 37 | 14.006 | 3.685 | 0.263 | 4.6099 | 2 | 0.28966 | 0.8 | -0.06 | 10.655 | WMa,TruStrain™ | 0.5
112 | 3.73 | 37 | 13.989 | 3.7049 | 0.265 | 4.6064 | 2 | 0.28945 | 0.8 | -0.06 | 10.648 | WMa,TruStrain™ | 0.5
113 | 3.77 | 37 | 14.039 | 3.755 | 0.267 | 4.6259 | 2 | 0.29068 | 0.8 | -0.06 | 10.693 | WMa,TruStrain™ | 0.5
114 | 3.8 | 37 | 14.14 | 3.7782 | 0.267 | 4.6589 | 2 | 0.29275 | 0.8 | -0.06 | 10.769 | WMa,TruStrain™ | 0.5
115 | 3.83 | 37 | 14.135 | 3.7403 | 0.265 | 4.6543 | 2 | 0.29245 | 0.8 | -0.06 | 10.758 | WMa,TruStrain™ | 0.5
116 | 3.87 | 37 | 14.053 | 3.6751 | 0.262 | 4.6235 | 2 | 0.29049 | 0.8 | -0.06 | 10.686 | WMa,TruStrain™ | 0.5
117 | 3.9 | 37 | 13.996 | 3.6873 | 0.263 | 4.6071 | 2 | 0.28949 | 0.8 | -0.06 | 10.649 | WMa,TruStrain™ | 0.5
118 | 3.93 | 37 | 14.042 | 3.686 | 0.263 | 4.621 | 2 | 0.29036 | 0.8 | -0.06 | 10.681 | WMa,TruStrain™ | 0.5
119 | 3.97 | 37 | 14.115 | 3.6948 | 0.262 | 4.6444 | 2 | 0.29184 | 0.8 | -0.06 | 10.735 | WMa,TruStrain™ | 0.5
120 | 4 | 37 | 14.065 | 3.641 | 0.259 | 4.6248 | 2 | 0.29059 | 0.8 | -0.06 | 10.689 | WMa,TruStrain™ | 0.5
121 | 4.03 | 37 | 14.101 | 3.5449 | 0.251 | 4.6283 | 2 | 0.29079 | 0.8 | -0.06 | 10.697 | WMa,TruStrain™ | 0.5
122 | 4.07 | 37 | 14.161 | 3.5152 | 0.248 | 4.6445 | 2 | 0.29182 | 0.8 | -0.06 | 10.734 | WMa,TruStrain™ | 0.5
123 | 4.1 | 37 | 14.204 | 3.5794 | 0.252 | 4.6626 | 2 | 0.29301 | 0.8 | -0.06 | 10.778 | WMa,TruStrain™ | 0.5
124 | 4.13 | 37 | 14.088 | 3.62 | 0.257 | 4.6299 | 2 | 0.29098 | 0.8 | -0.06 | 10.704 | WMa,TruStrain™ | 0.5
125 | 4.17 | 37 | 14.104 | 3.504 | 0.248 | 4.626 | 2 | 0.29066 | 0.8 | -0.06 | 10.692 | WMa,TruStrain™ | 0.5
126 | 4.2 | 37 | 14.167 | 3.5241 | 0.249 | 4.6468 | 2 | 0.29194 | 0.8 | -0.06 | 10.739 | WMa,TruStrain™ | 0.5
127 | 4.23 | 37 | 14.243 | 3.6756 | 0.258 | 4.6821 | 2 | 0.29422 | 0.8 | -0.06 | 10.823 | WMa,TruStrain™ | 0.5
128 | 4.27 | 37 | 14.255 | 3.7027 | 0.26 | 4.6881 | 2 | 0.2946 | 0.8 | -0.06 | 10.837 | WMa,TruStrain™ | 0.5
129 | 4.3 | 37 | 14.206 | 3.7034 | 0.261 | 4.673 | 2 | 0.29363 | 0.8 | -0.06 | 10.801 | WMa,TruStrain™ | 0.5
130 | 4.33 | 37 | 14.263 | 3.7613 | 0.264 | 4.6952 | 2 | 0.295 | 0.8 | -0.06 | 10.852 | WMa,TruStrain™ | 0.5
131 | 4.37 | 37 | 14.355 | 3.7518 | 0.261 | 4.7228 | 2 | 0.29674 | 0.8 | -0.06 | 10.915 | WMa,TruStrain™ | 0.5
132 | 4.4 | 37 | 14.345 | 3.7047 | 0.258 | 4.7161 | 2 | 0.29631 | 0.8 | -0.06 | 10.9 | WMa,TruStrain™ | 0.5
133 | 4.43 | 37 | 14.384 | 3.6405 | 0.253 | 4.7231 | 2 | 0.29675 | 0.8 | -0.06 | 10.916 | WMa,TruStrain™ | 0.5
134 | 4.47 | 37 | 14.352 | 3.666 | 0.255 | 4.7151 | 2 | 0.29631 | 0.8 | -0.06 | 10.9 | WMa,TruStrain™ | 0.5
135 | 4.5 | 37 | 14.25 | 3.6613 | 0.257 | 4.6832 | 2 | 0.2943 | 0.8 | -0.06 | 10.826 | WMa,TruStrain™ | 0.5
136 | 4.53 | 37 | 14.29 | 3.5754 | 0.25 | 4.6889 | 2 | 0.29461 | 0.8 | -0.06 | 10.837 | WMa,TruStrain™ | 0.5
137 | 4.57 | 37 | 14.23 | 3.598 | 0.253 | 4.672 | 2 | 0.29355 | 0.8 | -0.06 | 10.798 | WMa,TruStrain™ | 0.5
138 | 4.6 | 37 | 14.364 | 3.6654 | 0.255 | 4.7186 | 2 | 0.29649 | 0.8 | -0.06 | 10.906 | WMa,TruStrain™ | 0.5
139 | 4.63 | 37 | 14.35 | 3.7223 | 0.259 | 4.7189 | 2 | 0.29654 | 0.8 | -0.06 | 10.908 | WMa,TruStrain™ | 0.5
140 | 4.67 | 37 | 14.287 | 3.6835 | 0.258 | 4.6964 | 2 | 0.2951 | 0.8 | -0.06 | 10.855 | WMa,TruStrain™ | 0.5
141 | 4.7 | 37 | 14.287 | 3.695 | 0.259 | 4.6973 | 2 | 0.29514 | 0.8 | -0.06 | 10.857 | WMa,TruStrain™ | 0.5
142 | 4.73 | 37 | 14.271 | 3.6943 | 0.259 | 4.6922 | 2 | 0.29483 | 0.8 | -0.06 | 10.845 | WMa,TruStrain™ | 0.5
143 | 4.77 | 37 | 14.196 | 3.6315 | 0.256 | 4.6641 | 2 | 0.29306 | 0.8 | -0.06 | 10.78 | WMa,TruStrain™ | 0.5
144 | 4.8 | 37 | 14.22 | 3.6549 | 0.257 | 4.6734 | 2 | 0.29365 | 0.8 | -0.06 | 10.802 | WMa,TruStrain™ | 0.5
145 | 4.83 | 37 | 14.339 | 3.6725 | 0.256 | 4.7114 | 2 | 0.29605 | 0.8 | -0.06 | 10.89 | WMa,TruStrain™ | 0.5
146 | 4.87 | 37 | 14.313 | 3.7162 | 0.26 | 4.707 | 2 | 0.29579 | 0.8 | -0.06 | 10.881 | WMa,TruStrain™ | 0.5
147 | 4.9 | 37 | 14.224 | 3.7864 | 0.266 | 4.6854 | 2 | 0.29443 | 0.8 | -0.06 | 10.831 | WMa,TruStrain™ | 0.5
148 | 4.93 | 37 | 14.179 | 3.8058 | 0.268 | 4.6731 | 2 | 0.29364 | 0.8 | -0.06 | 10.802 | WMa,TruStrain™ | 0.5
149 | 4.97 | 37 | 14.209 | 3.7554 | 0.264 | 4.6783 | 2 | 0.29392 | 0.8 | -0.06 | 10.812 | WMa,TruStrain™ | 0.5
150 | 5 | 37 | 14.248 | 3.7564 | 0.264 | 4.6902 | 2 | 0.29467 | 0.8 | -0.06 | 10.84 | WMa,TruStrain™ | 0.5
151 | 5.03 | 37 | 14.237 | 3.7351 | 0.262 | 4.6851 | 2 | 0.29438 | 0.8 | -0.06 | 10.829 | WMa,TruStrain™ | 0.5
152 | 5.07 | 37 | 14.184 | 3.7071 | 0.261 | 4.6666 | 2 | 0.29324 | 0.8 | -0.06 | 10.787 | WMa,TruStrain™ | 0.5
153 | 5.1 | 37 | 14.179 | 3.7014 | 0.261 | 4.6647 | 2 | 0.29312 | 0.8 | -0.06 | 10.782 | WMa,TruStrain™ | 0.5
154 | 5.13 | 37 | 14.238 | 3.6984 | 0.26 | 4.6825 | 2 | 0.29424 | 0.8 | -0.06 | 10.824 | WMa,TruStrain™ | 0.5
155 | 5.17 | 37 | 14.294 | 3.6576 | 0.256 | 4.6965 | 2 | 0.29508 | 0.8 | -0.06 | 10.854 | WMa,TruStrain™ | 0.5
156 | 5.2 | 37 | 14.308 | 3.6872 | 0.258 | 4.7033 | 2 | 0.29553 | 0.8 | -0.06 | 10.871 | WMa,TruStrain™ | 0.5
157 | 5.23 | 37 | 14.471 | 3.7195 | 0.257 | 4.7559 | 2 | 0.29884 | 0.8 | -0.06 | 10.993 | WMa,TruStrain™ | 0.5
158 | 5.27 | 37 | 14.364 | 3.7019 | 0.258 | 4.7216 | 2 | 0.2967 | 0.8 | -0.06 | 10.914 | WMa,TruStrain™ | 0.5
159 | 5.3 | 37 | 14.255 | 3.6894 | 0.259 | 4.687 | 2 | 0.29452 | 0.8 | -0.06 | 10.834 | WMa,TruStrain™ | 0.5
160 | 5.33 | 37 | 14.199 | 3.7184 | 0.262 | 4.6722 | 2 | 0.29358 | 0.8 | -0.06 | 10.799 | WMa,TruStrain™ | 0.5
161 | 5.37 | 37 | 14.177 | 3.7112 | 0.262 | 4.6646 | 2 | 0.29308 | 0.8 | -0.06 | 10.781 | WMa,TruStrain™ | 0.5
162 | 5.4 | 37 | 14.259 | 3.6807 | 0.258 | 4.6875 | 2 | 0.2945 | 0.8 | -0.06 | 10.833 | WMa,TruStrain™ | 0.5
163 | 5.43 | 37 | 14.282 | 3.6448 | 0.255 | 4.6918 | 2 | 0.29479 | 0.8 | -0.06 | 10.844 | WMa,TruStrain™ | 0.5
164 | 5.47 | 37 | 14.334 | 3.6462 | 0.254 | 4.708 | 2 | 0.29583 | 0.8 | -0.06 | 10.882 | WMa,TruStrain™ | 0.5
165 | 5.5 | 37 | 14.307 | 3.6378 | 0.254 | 4.6989 | 2 | 0.29529 | 0.8 | -0.06 | 10.862 | WMa,TruStrain™ | 0.5
166 | 5.53 | 37 | 14.249 | 3.7292 | 0.262 | 4.6885 | 2 | 0.29464 | 0.8 | -0.06 | 10.838 | WMa,TruStrain™ | 0.5
167 | 5.57 | 37 | 14.308 | 3.7027 | 0.259 | 4.7043 | 2 | 0.2956 | 0.8 | -0.06 | 10.874 | WMa,TruStrain™ | 0.5
168 | 5.6 | 37 | 14.332 | 3.6458 | 0.254 | 4.7075 | 2 | 0.29574 | 0.8 | -0.06 | 10.879 | WMa,TruStrain™ | 0.5
169 | 5.63 | 37 | 14.398 | 3.6347 | 0.252 | 4.7268 | 2 | 0.29698 | 0.8 | -0.06 | 10.924 | WMa,TruStrain™ | 0.5
170 | 5.67 | 37 | 14.396 | 3.5595 | 0.247 | 4.7203 | 2 | 0.29658 | 0.8 | -0.06 | 10.91 | WMa,TruStrain™ | 0.5
171 | 5.7 | 37 | 14.47 | 3.5614 | 0.246 | 4.7434 | 2 | 0.29807 | 0.8 | -0.06 | 10.964 | WMa,TruStrain™ | 0.5
172 | 5.73 | 37 | 14.418 | 3.6164 | 0.251 | 4.7315 | 2 | 0.29736 | 0.8 | -0.06 | 10.938 | WMa,TruStrain™ | 0.5
173 | 5.77 | 37 | 14.403 | 3.6769 | 0.255 | 4.7316 | 2 | 0.29737 | 0.8 | -0.06 | 10.939 | WMa,TruStrain™ | 0.5
174 | 5.8 | 37 | 14.357 | 3.7086 | 0.258 | 4.7199 | 2 | 0.29657 | 0.8 | -0.06 | 10.909 | WMa,TruStrain™ | 0.5
175 | 5.83 | 37 | 14.429 | 3.725 | 0.258 | 4.7436 | 2 | 0.29803 | 0.8 | -0.06 | 10.963 | WMa,TruStrain™ | 0.5
176 | 5.87 | 37 | 14.369 | 3.6619 | 0.255 | 4.7201 | 2 | 0.29654 | 0.8 | -0.06 | 10.908 | WMa,TruStrain™ | 0.5
177 | 5.9 | 37 | 14.431 | 3.6618 | 0.254 | 4.7392 | 2 | 0.29775 | 0.8 | -0.06 | 10.953 | WMa,TruStrain™ | 0.5
178 | 5.93 | 37 | 14.46 | 3.7247 | 0.258 | 4.753 | 2 | 0.29869 | 0.8 | -0.06 | 10.987 | WMa,TruStrain™ | 0.5
179 | 5.97 | 37 | 14.336 | 3.7431 | 0.261 | 4.7163 | 2 | 0.2964 | 0.8 | -0.06 | 10.903 | WMa,TruStrain™ | 0.5
180 | 6 | 37 | 14.31 | 3.7477 | 0.262 | 4.7087 | 2 | 0.29589 | 0.8 | -0.06 | 10.884 | WMa,TruStrain™ | 0.5
181 | 6.03 | 37 | 14.323 | 3.8473 | 0.269 | 4.7208 | 2 | 0.29663 | 0.8 | -0.06 | 10.911 | WMa,TruStrain™ | 0.5
182 | 6.07 | 37 | 14.437 | 3.8496 | 0.267 | 4.7559 | 2 | 0.29881 | 0.8 | -0.06 | 10.992 | WMa,TruStrain™ | 0.5
183 | 6.1 | 37 | 14.438 | 3.7334 | 0.259 | 4.7468 | 2 | 0.2982 | 0.8 | -0.06 | 10.969 | WMa,TruStrain™ | 0.5
184 | 6.13 | 37 | 14.496 | 3.7195 | 0.257 | 4.7637 | 2 | 0.2993 | 0.8 | -0.06 | 11.01 | WMa,TruStrain™ | 0.5
185 | 6.17 | 37 | 14.503 | 3.7776 | 0.26 | 4.7706 | 2 | 0.29981 | 0.8 | -0.06 | 11.029 | WMa,TruStrain™ | 0.5
186 | 6.2 | 37 | 14.464 | 3.719 | 0.257 | 4.7539 | 2 | 0.29876 | 0.8 | -0.06 | 10.99 | WMa,TruStrain™ | 0.5
187 | 6.23 | 37 | 14.416 | 3.6605 | 0.254 | 4.7344 | 2 | 0.29748 | 0.8 | -0.06 | 10.943 | WMa,TruStrain™ | 0.5
188 | 6.27 | 37 | 14.501 | 3.7127 | 0.256 | 4.7648 | 2 | 0.29939 | 0.8 | -0.06 | 11.013 | WMa,TruStrain™ | 0.5
189 | 6.3 | 37 | 14.468 | 3.7934 | 0.262 | 4.7611 | 2 | 0.29919 | 0.8 | -0.06 | 11.006 | WMa,TruStrain™ | 0.5
190 | 6.33 | 37 | 14.447 | 3.826 | 0.265 | 4.7571 | 2 | 0.29891 | 0.8 | -0.06 | 10.996 | WMa,TruStrain™ | 0.5
191 | 6.37 | 37 | 14.452 | 3.8335 | 0.265 | 4.7594 | 2 | 0.29904 | 0.8 | -0.06 | 11 | WMa,TruStrain™ | 0.5
192 | 6.4 | 37 | 14.404 | 3.814 | 0.265 | 4.7428 | 2 | 0.29799 | 0.8 | -0.06 | 10.961 | WMa,TruStrain™ | 0.5
193 | 6.43 | 37 | 14.374 | 3.7659 | 0.262 | 4.7297 | 2 | 0.29717 | 0.8 | -0.06 | 10.932 | WMa,TruStrain™ | 0.5
194 | 6.47 | 37 | 14.343 | 3.8085 | 0.266 | 4.7236 | 2 | 0.29681 | 0.8 | -0.06 | 10.918 | WMa,TruStrain™ | 0.5
195 | 6.5 | 37 | 14.479 | 3.7728 | 0.261 | 4.7627 | 2 | 0.29927 | 0.8 | -0.06 | 11.009 | WMa,TruStrain™ | 0.5
196 | 6.53 | 37 | 14.424 | 3.7016 | 0.257 | 4.7402 | 2 | 0.29784 | 0.8 | -0.06 | 10.956 | WMa,TruStrain™ | 0.5
197 | 6.57 | 37 | 14.475 | 3.6985 | 0.256 | 4.7555 | 2 | 0.29881 | 0.8 | -0.06 | 10.992 | WMa,TruStrain™ | 0.5
198 | 6.6 | 37 | 14.497 | 3.8119 | 0.263 | 4.7713 | 2 | 0.29984 | 0.8 | -0.06 | 11.03 | WMa,TruStrain™ | 0.5
199 | 6.63 | 37 | 14.496 | 3.7034 | 0.255 | 4.7625 | 2 | 0.29925 | 0.8 | -0.06 | 11.008 | WMa,TruStrain™ | 0.5
200 | 6.67 | 37 | 14.466 | 3.6279 | 0.251 | 4.7473 | 2 | 0.29827 | 0.8 | -0.06 | 10.972 | WMa,TruStrain™ | 0.5
201 | 6.7 | 37 | 14.472 | 3.6684 | 0.253 | 4.7523 | 2 | 0.29861 | 0.8 | -0.06 | 10.984 | WMa,TruStrain™ | 0.5
202 | 6.73 | 37 | 14.402 | 3.8018 | 0.264 | 4.7413 | 2 | 0.29797 | 0.8 | -0.06 | 10.961 | WMa,TruStrain™ | 0.5
203 | 6.77 | 37 | 14.435 | 3.8601 | 0.267 | 4.7564 | 2 | 0.2989 | 0.8 | -0.06 | 10.995 | WMa,TruStrain™ | 0.5
204 | 6.8 | 37 | 14.511 | 3.8059 | 0.262 | 4.7753 | 2 | 0.30002 | 0.8 | -0.06 | 11.036 | WMa,TruStrain™ | 0.5
205 | 6.83 | 37 | 14.541 | 3.689 | 0.254 | 4.7752 | 2 | 0.29999 | 0.8 | -0.06 | 11.035 | WMa,TruStrain™ | 0.5
206 | 6.87 | 37 | 14.497 | 3.5869 | 0.247 | 4.7536 | 2 | 0.29865 | 0.8 | -0.06 | 10.986 | WMa,TruStrain™ | 0.5
207 | 6.9 | 37 | 14.526 | 3.7006 | 0.255 | 4.7715 | 2 | 0.29985 | 0.8 | -0.06 | 11.03 | WMa,TruStrain™ | 0.5
208 | 6.93 | 37 | 14.672 | 3.7776 | 0.257 | 4.8224 | 2 | 0.30309 | 0.8 | -0.06 | 11.149 | WMa,TruStrain™ | 0.5
209 | 6.97 | 37 | 14.614 | 3.7329 | 0.255 | 4.8011 | 2 | 0.30171 | 0.8 | -0.06 | 11.099 | WMa,TruStrain™ | 0.5
210 | 7 | 37 | 14.485 | 3.6622 | 0.253 | 4.7558 | 2 | 0.2988 | 0.8 | -0.06 | 10.992 | WMa,TruStrain™ | 0.5
211 | 7.03 | 37 | 14.524 | 3.741 | 0.258 | 4.7741 | 2 | 0.29994 | 0.8 | -0.06 | 11.033 | WMa,TruStrain™ | 0.5
212 | 7.07 | 37 | 14.645 | 3.7727 | 0.258 | 4.8139 | 2 | 0.30247 | 0.8 | -0.06 | 11.126 | WMa,TruStrain™ | 0.5
213 | 7.1 | 37 | 14.611 | 3.736 | 0.256 | 4.8005 | 2 | 0.30163 | 0.8 | -0.06 | 11.096 | WMa,TruStrain™ | 0.5
214 | 7.13 | 37 | 14.552 | 3.8391 | 0.264 | 4.7905 | 2 | 0.30104 | 0.8 | -0.06 | 11.074 | WMa,TruStrain™ | 0.5
215 | 7.17 | 37 | 14.519 | 3.8979 | 0.268 | 4.7852 | 2 | 0.30071 | 0.8 | -0.06 | 11.062 | WMa,TruStrain™ | 0.5
216 | 7.2 | 37 | 14.557 | 3.8179 | 0.262 | 4.7903 | 2 | 0.30098 | 0.8 | -0.06 | 11.072 | WMa,TruStrain™ | 0.5
217 | 7.23 | 37 | 14.549 | 3.7369 | 0.257 | 4.7814 | 2 | 0.30038 | 0.8 | -0.06 | 11.05 | WMa,TruStrain™ | 0.5
218 | 7.27 | 37 | 14.579 | 3.7962 | 0.26 | 4.7952 | 2 | 0.3013 | 0.8 | -0.06 | 11.083 | WMa,TruStrain™ | 0.5
219 | 7.3 | 37 | 14.629 | 3.8137 | 0.261 | 4.8122 | 2 | 0.3024 | 0.8 | -0.06 | 11.124 | WMa,TruStrain™ | 0.5
220 | 7.33 | 37 | 14.57 | 3.8104 | 0.262 | 4.7938 | 2 | 0.30125 | 0.8 | -0.06 | 11.081 | WMa,TruStrain™ | 0.5
221 | 7.37 | 37 | 14.589 | 3.7982 | 0.26 | 4.7987 | 2 | 0.30153 | 0.8 | -0.06 | 11.092 | WMa,TruStrain™ | 0.5
222 | 7.4 | 37 | 14.669 | 3.8343 | 0.261 | 4.8261 | 2 | 0.30324 | 0.8 | -0.06 | 11.155 | WMa,TruStrain™ | 0.5
223 | 7.43 | 37 | 14.725 | 3.9043 | 0.265 | 4.8491 | 2 | 0.30469 | 0.8 | -0.06 | 11.208 | WMa,TruStrain™ | 0.5
224 | 7.47 | 37 | 14.676 | 3.882 | 0.265 | 4.8323 | 2 | 0.30363 | 0.8 | -0.06 | 11.169 | WMa,TruStrain™ | 0.5
225 | 7.5 | 37 | 14.68 | 3.8204 | 0.26 | 4.8285 | 2 | 0.30337 | 0.8 | -0.06 | 11.16 | WMa,TruStrain™ | 0.5
226 | 7.53 | 37 | 14.617 | 3.8144 | 0.261 | 4.8084 | 2 | 0.30214 | 0.8 | -0.06 | 11.114 | WMa,TruStrain™ | 0.5
227 | 7.57 | 37 | 14.599 | 3.7825 | 0.259 | 4.8004 | 2 | 0.30164 | 0.8 | -0.06 | 11.096 | WMa,TruStrain™ | 0.5
228 | 7.6 | 37 | 14.617 | 3.7801 | 0.259 | 4.8057 | 2 | 0.30198 | 0.8 | -0.06 | 11.108 | WMa,TruStrain™ | 0.5
229 | 7.63 | 37 | 14.625 | 3.7961 | 0.26 | 4.8095 | 2 | 0.30223 | 0.8 | -0.06 | 11.118 | WMa,TruStrain™ | 0.5
230 | 7.67 | 37 | 14.521 | 3.7988 | 0.262 | 4.7776 | 2 | 0.30019 | 0.8 | -0.06 | 11.043 | WMa,TruStrain™ | 0.5
231 | 7.7 | 37 | 14.637 | 3.8071 | 0.26 | 4.814 | 2 | 0.30247 | 0.8 | -0.06 | 11.126 | WMa,TruStrain™ | 0.5
232 | 7.73 | 37 | 14.647 | 3.8037 | 0.26 | 4.8168 | 2 | 0.30265 | 0.8 | -0.06 | 11.133 | WMa,TruStrain™ | 0.5
233 | 7.77 | 37 | 14.659 | 3.8233 | 0.261 | 4.8223 | 2 | 0.30301 | 0.8 | -0.06 | 11.146 | WMa,TruStrain™ | 0.5
234 | 7.8 | 37 | 14.64 | 3.8244 | 0.261 | 4.8163 | 2 | 0.30265 | 0.8 | -0.06 | 11.133 | WMa,TruStrain™ | 0.5
235 | 7.83 | 37 | 14.625 | 3.8555 | 0.264 | 4.8143 | 2 | 0.30253 | 0.8 | -0.06 | 11.128 | WMa,TruStrain™ | 0.5
236 | 7.87 | 37 | 14.581 | 3.8845 | 0.266 | 4.803 | 2 | 0.30182 | 0.8 | -0.06 | 11.102 | WMa,TruStrain™ | 0.5
237 | 7.9 | 37 | 14.512 | 3.8509 | 0.265 | 4.7793 | 2 | 0.30029 | 0.8 | -0.06 | 11.046 | WMa,TruStrain™ | 0.5
238 | 7.93 | 37 | 14.621 | 3.8371 | 0.262 | 4.8116 | 2 | 0.30229 | 0.8 | -0.06 | 11.12 | WMa,TruStrain™ | 0.5
239 | 7.97 | 37 | 14.686 | 3.7935 | 0.258 | 4.828 | 2 | 0.30335 | 0.8 | -0.06 | 11.159 | WMa,TruStrain™ | 0.5
240 | 8 | 37 | 14.67 | 3.7851 | 0.258 | 4.8227 | 2 | 0.30303 | 0.8 | -0.06 | 11.147 | WMa,TruStrain™ | 0.5
241 | 8.03 | 37 | 14.709 | 3.8543 | 0.262 | 4.8401 | 2 | 0.30417 | 0.8 | -0.06 | 11.189 | WMa,TruStrain™ | 0.5
242 | 8.07 | 37 | 14.594 | 3.8362 | 0.263 | 4.8032 | 2 | 0.30185 | 0.8 | -0.06 | 11.103 | WMa,TruStrain™ | 0.5
243 | 8.1 | 37 | 14.531 | 3.7897 | 0.261 | 4.78 | 2 | 0.30033 | 0.8 | -0.06 | 11.048 | WMa,TruStrain™ | 0.5
244 | 8.13 | 37 | 14.641 | 3.8398 | 0.262 | 4.8179 | 2 | 0.30271 | 0.8 | -0.06 | 11.135 | WMa,TruStrain™ | 0.5
245 | 8.17 | 37 | 14.715 | 3.8264 | 0.26 | 4.8397 | 2 | 0.30408 | 0.8 | -0.06 | 11.186 | WMa,TruStrain™ | 0.5
246 | 8.2 | 37 | 14.672 | 3.8335 | 0.261 | 4.8271 | 2 | 0.30332 | 0.8 | -0.06 | 11.158 | WMa,TruStrain™ | 0.5
247 | 8.23 | 37 | 14.615 | 3.8347 | 0.262 | 4.8095 | 2 | 0.30222 | 0.8 | -0.06 | 11.117 | WMa,TruStrain™ | 0.5
248 | 8.27 | 37 | 14.704 | 3.8095 | 0.259 | 4.8349 | 2 | 0.3038 | 0.8 | -0.06 | 11.175 | WMa,TruStrain™ | 0.5
249 | 8.3 | 37 | 14.803 | 3.7789 | 0.255 | 4.863 | 2 | 0.30555 | 0.8 | -0.06 | 11.24 | WMa,TruStrain™ | 0.5
250 | 8.33 | 37 | 14.875 | 3.8388 | 0.258 | 4.8899 | 2 | 0.30728 | 0.8 | -0.06 | 11.303 | WMa,TruStrain™ | 0.5
251 | 8.37 | 37 | 14.737 | 3.8685 | 0.262 | 4.85 | 2 | 0.30478 | 0.8 | -0.06 | 11.212 | WMa,TruStrain™ | 0.5
252 | 8.4 | 37 | 14.768 | 3.8143 | 0.258 | 4.855 | 2 | 0.30505 | 0.8 | -0.06 | 11.221 | WMa,TruStrain™ | 0.5
253 | 8.43 | 37 | 14.678 | 3.8352 | 0.261 | 4.8291 | 2 | 0.30343 | 0.8 | -0.06 | 11.162 | WMa,TruStrain™ | 0.5
254 | 8.47 | 37 | 14.665 | 3.774 | 0.257 | 4.82 | 2 | 0.30283 | 0.8 | -0.06 | 11.14 | WMa,TruStrain™ | 0.5
255 | 8.5 | 37 | 14.728 | 3.8322 | 0.26 | 4.8441 | 2 | 0.30437 | 0.8 | -0.06 | 11.196 | WMa,TruStrain™ | 0.5
256 | 8.53 | 37 | 14.816 | 3.9403 | 0.266 | 4.8801 | 2 | 0.30668 | 0.8 | -0.06 | 11.281 | WMa,TruStrain™ | 0.5
257 | 8.57 | 37 | 14.799 | 3.9408 | 0.266 | 4.8749 | 2 | 0.30634 | 0.8 | -0.06 | 11.269 | WMa,TruStrain™ | 0.5
258 | 8.6 | 37 | 14.7 | 3.913 | 0.266 | 4.8422 | 2 | 0.30425 | 0.8 | -0.06 | 11.192 | WMa,TruStrain™ | 0.5
259 | 8.63 | 37 | 14.752 | 3.8931 | 0.264 | 4.8564 | 2 | 0.30512 | 0.8 | -0.06 | 11.224 | WMa,TruStrain™ | 0.5
260 | 8.67 | 37 | 14.764 | 3.8268 | 0.259 | 4.8547 | 2 | 0.30501 | 0.8 | -0.06 | 11.22 | WMa,TruStrain™ | 0.5
261 | 8.7 | 37 | 14.777 | 3.8116 | 0.258 | 4.8577 | 2 | 0.30523 | 0.8 | -0.06 | 11.228 | WMa,TruStrain™ | 0.5
262 | 8.73 | 37 | 14.8 | 3.8161 | 0.258 | 4.8649 | 2 | 0.30571 | 0.8 | -0.06 | 11.246 | WMa,TruStrain™ | 0.5
263 | 8.77 | 37 | 14.78 | 3.8629 | 0.261 | 4.8625 | 2 | 0.30559 | 0.8 | -0.06 | 11.241 | WMa,TruStrain™ | 0.5
264 | 8.8 | 37 | 14.775 | 3.7732 | 0.255 | 4.8541 | 2 | 0.305 | 0.8 | -0.06 | 11.219 | WMa,TruStrain™ | 0.5
265 | 8.83 | 37 | 14.759 | 3.7876 | 0.257 | 4.8501 | 2 | 0.30474 | 0.8 | -0.06 | 11.21 | WMa,TruStrain™ | 0.5
266 | 8.87 | 37 | 14.825 | 3.7812 | 0.255 | 4.8701 | 2 | 0.306 | 0.8 | -0.06 | 11.256 | WMa,TruStrain™ | 0.5
267 | 8.9 | 37 | 14.751 | 3.8611 | 0.262 | 4.8535 | 2 | 0.305 | 0.8 | -0.06 | 11.219 | WMa,TruStrain™ | 0.5
268 | 8.93 | 37 | 14.768 | 3.8671 | 0.262 | 4.8592 | 2 | 0.30533 | 0.8 | -0.06 | 11.232 | WMa,TruStrain™ | 0.5
269 | 8.97 | 37 | 14.904 | 3.8836 | 0.261 | 4.9025 | 2 | 0.30804 | 0.8 | -0.06 | 11.331 | WMa,TruStrain™ | 0.5
270 | 9 | 37 | 14.922 | 3.9051 | 0.262 | 4.9098 | 2 | 0.3085 | 0.8 | -0.06 | 11.348 | WMa,TruStrain™ | 0.5
271 | 9.03 | 37 | 14.87 | 3.9019 | 0.262 | 4.8936 | 2 | 0.3075 | 0.8 | -0.06 | 11.311 | WMa,TruStrain™ | 0.5
272 | 9.07 | 37 | 14.871 | 3.8694 | 0.26 | 4.8912 | 2 | 0.30733 | 0.8 | -0.06 | 11.305 | WMa,TruStrain™ | 0.5
273 | 9.1 | 37 | 14.897 | 3.8528 | 0.259 | 4.8978 | 2 | 0.30775 | 0.8 | -0.06 | 11.321 | WMa,TruStrain™ | 0.5
274 | 9.13 | 37 | 14.875 | 3.8359 | 0.258 | 4.8897 | 2 | 0.30725 | 0.8 | -0.06 | 11.302 | WMa,TruStrain™ | 0.5
275 | 9.17 | 37 | 14.86 | 3.9004 | 0.262 | 4.8903 | 2 | 0.3073 | 0.8 | -0.06 | 11.304 | WMa,TruStrain™ | 0.5
276 | 9.2 | 37 | 14.807 | 3.9415 | 0.266 | 4.8774 | 2 | 0.3065 | 0.8 | -0.06 | 11.275 | WMa,TruStrain™ | 0.5
277 | 9.23 | 37 | 14.735 | 3.9056 | 0.265 | 4.8522 | 2 | 0.30487 | 0.8 | -0.06 | 11.215 | WMa,TruStrain™ | 0.5
278 | 9.27 | 37 | 14.765 | 3.9221 | 0.266 | 4.8627 | 2 | 0.30553 | 0.8 | -0.06 | 11.239 | WMa,TruStrain™ | 0.5
279 | 9.3 | 37 | 14.742 | 3.9205 | 0.266 | 4.8556 | 2 | 0.30509 | 0.8 | -0.06 | 11.223 | WMa,TruStrain™ | 0.5
280 | 9.33 | 37 | 14.758 | 3.9822 | 0.27 | 4.8657 | 2 | 0.30574 | 0.8 | -0.06 | 11.247 | WMa,TruStrain™ | 0.5
281 | 9.37 | 37 | 14.872 | 3.9521 | 0.266 | 4.8983 | 2 | 0.30778 | 0.8 | -0.06 | 11.322 | WMa,TruStrain™ | 0.5
282 | 9.4 | 37 | 14.947 | 3.9351 | 0.263 | 4.9199 | 2 | 0.30915 | 0.8 | -0.06 | 11.372 | WMa,TruStrain™ | 0.5
283 | 9.43 | 37 | 14.871 | 3.9437 | 0.265 | 4.8972 | 2 | 0.30773 | 0.8 | -0.06 | 11.32 | WMa,TruStrain™ | 0.5
284 | 9.47 | 37 | 14.851 | 4.0442 | 0.272 | 4.8993 | 2 | 0.30788 | 0.8 | -0.06 | 11.325 | WMa,TruStrain™ | 0.5
285 | 9.5 | 37 | 14.839 | 3.9955 | 0.269 | 4.8915 | 2 | 0.30735 | 0.8 | -0.06 | 11.306 | WMa,TruStrain™ | 0.5
286 | 9.53 | 37 | 14.799 | 3.8914 | 0.263 | 4.8709 | 2 | 0.30601 | 0.8 | -0.06 | 11.257 | WMa,TruStrain™ | 0.5
287 | 9.57 | 37 | 14.834 | 3.9073 | 0.263 | 4.8829 | 2 | 0.3068 | 0.8 | -0.06 | 11.286 | WMa,TruStrain™ | 0.5
288 | 9.6 | 37 | 14.731 | 3.9548 | 0.268 | 4.8551 | 2 | 0.30509 | 0.8 | -0.06 | 11.223 | WMa,TruStrain™ | 0.5
289 | 9.63 | 37 | 14.908 | 3.9054 | 0.262 | 4.9054 | 2 | 0.30824 | 0.8 | -0.06 | 11.339 | WMa,TruStrain™ | 0.5
290 | 9.67 | 37 | 14.992 | 3.8914 | 0.26 | 4.9303 | 2 | 0.30979 | 0.8 | -0.06 | 11.396 | WMa,TruStrain™ | 0.5
291 | 9.7 | 37 | 14.969 | 3.9308 | 0.263 | 4.9262 | 2 | 0.30956 | 0.8 | -0.06 | 11.387 | WMa,TruStrain™ | 0.5
292 | 9.73 | 37 | 15.039 | 3.8924 | 0.259 | 4.9448 | 2 | 0.31071 | 0.8 | -0.06 | 11.43 | WMa,TruStrain™ | 0.5
293 | 9.77 | 37 | 15.026 | 3.8261 | 0.255 | 4.9355 | 2 | 0.3101 | 0.8 | -0.06 | 11.407 | WMa,TruStrain™ | 0.5
294 | 9.8 | 37 | 14.935 | 3.9089 | 0.262 | 4.914 | 2 | 0.30881 | 0.8 | -0.06 | 11.359 | WMa,TruStrain™ | 0.5
295 | 9.83 | 37 | 14.823 | 3.9896 | 0.269 | 4.8863 | 2 | 0.30707 | 0.8 | -0.06 | 11.296 | WMa,TruStrain™ | 0.5
296 | 9.87 | 37 | 14.82 | 3.9471 | 0.266 | 4.8819 | 2 | 0.30674 | 0.8 | -0.06 | 11.283 | WMa,TruStrain™ | 0.5
297 | 9.9 | 37 | 14.926 | 3.9853 | 0.267 | 4.9176 | 2 | 0.30896 | 0.8 | -0.06 | 11.365 | WMa,TruStrain™ | 0.5
298 | 9.93 | 37 | 14.96 | 4.0153 | 0.268 | 4.9306 | 2 | 0.30981 | 0.8 | -0.06 | 11.396 | WMa,TruStrain™ | 0.5
299 | 9.97 | 37 | 15.026 | 3.9907 | 0.266 | 4.9486 | 2 | 0.31093 | 0.8 | -0.06 | 11.438 | WMa,TruStrain™ | 0.5
300 | 10 | 37 | 15.019 | 3.9834 | 0.265 | 4.9461 | 2 | 0.3108 | 0.8 | -0.06 | 11.433 | WMa,TruStrain™ | 0.5
Test: | Panc-1:BME_with TGF-B1_day 0_plate 3
Result: | G' and G'' Curves
Interval: | 1
Point No. | Time | Temperature | Storage Modulus | Loss Modulus | Loss Factor | Complex Viscosity | Shear Strain | Shear Stress | Gap | Normal Force | Torque | Status | Frequency
Fundamental
| [min] | [°C] | [Pa] | [Pa] | [1] | [Pa·s] | [%] | [Pa] | [mm] | [N] | [µN·m] |  | [Hz]
1 | 0.0333 | 37 | 13.908 | 6.9627 | 0.501 | 4.9508 | 1.62 | 0.25265 | 0.8 | -0.07 | 9.2939 | WMa,TruStrain™ | 0.5
2 | 0.0667 | 37 | 15.552 | 5.2666 | 0.339 | 5.2265 | 2.07 | 0.33934 | 0.8 | -0.07 | 12.483 | WMa,TruStrain™ | 0.5
3 | 0.1 | 37 | 15.219 | 5.0316 | 0.331 | 5.1023 | 2.07 | 0.33174 | 0.8 | -0.07 | 12.203 | WMa,TruStrain™ | 0.5
4 | 0.133 | 37 | 15.275 | 5.0233 | 0.329 | 5.1184 | 2.03 | 0.32569 | 0.8 | -0.07 | 11.98 | WMa,TruStrain™ | 0.5
5 | 0.167 | 37 | 15.192 | 5.0369 | 0.332 | 5.0947 | 1.98 | 0.31747 | 0.8 | -0.07 | 11.678 | WMa,TruStrain™ | 0.5
6 | 0.2 | 37 | 15.246 | 4.9868 | 0.327 | 5.1059 | 1.97 | 0.31562 | 0.8 | -0.07 | 11.61 | WMa,TruStrain™ | 0.5
7 | 0.233 | 37 | 15.046 | 4.9791 | 0.331 | 5.0446 | 1.98 | 0.31354 | 0.8 | -0.07 | 11.534 | WMa,TruStrain™ | 0.5
8 | 0.267 | 37 | 14.971 | 4.8593 | 0.325 | 5.0103 | 2 | 0.31471 | 0.8 | -0.07 | 11.577 | WMa,TruStrain™ | 0.5
9 | 0.3 | 37 | 15.111 | 4.8669 | 0.322 | 5.0533 | 2.01 | 0.31972 | 0.8 | -0.07 | 11.761 | WMa,TruStrain™ | 0.5
10 | 0.333 | 37 | 14.999 | 4.9373 | 0.329 | 5.0264 | 2.02 | 0.31819 | 0.8 | -0.07 | 11.705 | WMa,TruStrain™ | 0.5
11 | 0.367 | 37 | 15.007 | 4.8604 | 0.324 | 5.0211 | 2.01 | 0.31644 | 0.8 | -0.07 | 11.64 | WMa,TruStrain™ | 0.5
12 | 0.4 | 37 | 15.142 | 4.9413 | 0.326 | 5.0698 | 2 | 0.31801 | 0.8 | -0.07 | 11.698 | WMa,TruStrain™ | 0.5
13 | 0.433 | 37 | 15.022 | 4.9647 | 0.331 | 5.0359 | 1.99 | 0.31525 | 0.8 | -0.07 | 11.596 | WMa,TruStrain™ | 0.5
14 | 0.467 | 37 | 15.053 | 4.958 | 0.329 | 5.0447 | 1.99 | 0.31613 | 0.8 | -0.07 | 11.629 | WMa,TruStrain™ | 0.5
15 | 0.5 | 37 | 15.027 | 4.984 | 0.332 | 5.0393 | 2 | 0.31657 | 0.8 | -0.07 | 11.645 | WMa,TruStrain™ | 0.5
16 | 0.533 | 37 | 14.93 | 4.9006 | 0.328 | 5.0019 | 2 | 0.31475 | 0.8 | -0.07 | 11.578 | WMa,TruStrain™ | 0.5
17 | 0.567 | 37 | 14.996 | 4.8227 | 0.322 | 5.0141 | 2 | 0.31558 | 0.8 | -0.07 | 11.609 | WMa,TruStrain™ | 0.5
18 | 0.6 | 37 | 14.939 | 4.834 | 0.324 | 4.9979 | 2 | 0.31431 | 0.8 | -0.07 | 11.562 | WMa,TruStrain™ | 0.5
19 | 0.633 | 37 | 14.982 | 4.8224 | 0.322 | 5.0097 | 2 | 0.3147 | 0.8 | -0.07 | 11.576 | WMa,TruStrain™ | 0.5
20 | 0.667 | 37 | 14.959 | 4.9467 | 0.331 | 5.0152 | 2 | 0.31491 | 0.8 | -0.07 | 11.584 | WMa,TruStrain™ | 0.5
21 | 0.7 | 37 | 14.945 | 4.9621 | 0.332 | 5.0124 | 2 | 0.31476 | 0.8 | -0.07 | 11.578 | WMa,TruStrain™ | 0.5
22 | 0.733 | 37 | 14.963 | 4.8918 | 0.327 | 5.0109 | 2 | 0.31479 | 0.8 | -0.07 | 11.58 | WMa,TruStrain™ | 0.5
23 | 0.767 | 37 | 14.963 | 4.9328 | 0.33 | 5.015 | 2 | 0.31519 | 0.8 | -0.07 | 11.594 | WMa,TruStrain™ | 0.5
24 | 0.8 | 37 | 14.967 | 4.8086 | 0.321 | 5.0038 | 2 | 0.31451 | 0.8 | -0.07 | 11.569 | WMa,TruStrain™ | 0.5
25 | 0.833 | 37 | 14.988 | 4.7897 | 0.32 | 5.0084 | 2 | 0.31478 | 0.8 | -0.07 | 11.579 | WMa,TruStrain™ | 0.5
26 | 0.867 | 37 | 14.814 | 4.8776 | 0.329 | 4.9646 | 2 | 0.31199 | 0.8 | -0.07 | 11.477 | WMa,TruStrain™ | 0.5
27 | 0.9 | 37 | 14.882 | 4.8495 | 0.326 | 4.9823 | 2 | 0.31304 | 0.8 | -0.07 | 11.515 | WMa,TruStrain™ | 0.5
28 | 0.933 | 37 | 14.824 | 4.8147 | 0.325 | 4.9612 | 2 | 0.31167 | 0.8 | -0.07 | 11.465 | WMa,TruStrain™ | 0.5
29 | 0.967 | 37 | 14.749 | 4.9137 | 0.333 | 4.9485 | 2 | 0.31092 | 0.8 | -0.07 | 11.437 | WMa,TruStrain™ | 0.5
30 | 1 | 37 | 14.953 | 4.8227 | 0.323 | 5.001 | 2 | 0.31422 | 0.8 | -0.07 | 11.559 | WMa,TruStrain™ | 0.5
31 | 1.03 | 37 | 14.859 | 4.7966 | 0.323 | 4.9702 | 2 | 0.31232 | 0.8 | -0.07 | 11.489 | WMa,TruStrain™ | 0.5
32 | 1.07 | 37 | 14.727 | 4.7276 | 0.321 | 4.9235 | 2 | 0.3094 | 0.8 | -0.07 | 11.381 | WMa,TruStrain™ | 0.5
33 | 1.1 | 37 | 14.733 | 4.7396 | 0.322 | 4.9263 | 2 | 0.30955 | 0.8 | -0.07 | 11.387 | WMa,TruStrain™ | 0.5
34 | 1.13 | 37 | 14.779 | 4.7203 | 0.319 | 4.9386 | 2 | 0.31032 | 0.8 | -0.07 | 11.415 | WMa,TruStrain™ | 0.5
35 | 1.17 | 37 | 14.898 | 4.6709 | 0.314 | 4.9697 | 2 | 0.31225 | 0.8 | -0.07 | 11.486 | WMa,TruStrain™ | 0.5
36 | 1.2 | 37 | 14.857 | 4.7283 | 0.318 | 4.9627 | 2 | 0.31186 | 0.8 | -0.07 | 11.472 | WMa,TruStrain™ | 0.5
37 | 1.23 | 37 | 14.91 | 4.7286 | 0.317 | 4.9788 | 2 | 0.31286 | 0.8 | -0.07 | 11.509 | WMa,TruStrain™ | 0.5
38 | 1.27 | 37 | 14.831 | 4.6536 | 0.314 | 4.9479 | 2 | 0.3109 | 0.8 | -0.07 | 11.436 | WMa,TruStrain™ | 0.5
39 | 1.3 | 37 | 14.847 | 4.6771 | 0.315 | 4.9548 | 2 | 0.31132 | 0.8 | -0.07 | 11.452 | WMa,TruStrain™ | 0.5
40 | 1.33 | 37 | 14.809 | 4.7495 | 0.321 | 4.9503 | 2 | 0.31108 | 0.8 | -0.07 | 11.443 | WMa,TruStrain™ | 0.5
41 | 1.37 | 37 | 14.714 | 4.6492 | 0.316 | 4.9119 | 2 | 0.30864 | 0.8 | -0.07 | 11.353 | WMa,TruStrain™ | 0.5
42 | 1.4 | 37 | 14.782 | 4.5223 | 0.306 | 4.9206 | 2 | 0.30914 | 0.8 | -0.07 | 11.372 | WMa,TruStrain™ | 0.5
43 | 1.43 | 37 | 14.932 | 4.5659 | 0.306 | 4.9704 | 2 | 0.3123 | 0.8 | -0.07 | 11.488 | WMa,TruStrain™ | 0.5
44 | 1.47 | 37 | 14.94 | 4.599 | 0.308 | 4.9758 | 2 | 0.3127 | 0.8 | -0.07 | 11.503 | WMa,TruStrain™ | 0.5
45 | 1.5 | 37 | 14.84 | 4.671 | 0.315 | 4.952 | 2 | 0.31122 | 0.8 | -0.07 | 11.448 | WMa,TruStrain™ | 0.5
46 | 1.53 | 37 | 14.839 | 4.7366 | 0.319 | 4.9582 | 2 | 0.31158 | 0.8 | -0.07 | 11.462 | WMa,TruStrain™ | 0.5
47 | 1.57 | 37 | 14.918 | 4.6836 | 0.314 | 4.9772 | 2 | 0.3127 | 0.8 | -0.07 | 11.503 | WMa,TruStrain™ | 0.5
48 | 1.6 | 37 | 14.896 | 4.7173 | 0.317 | 4.9737 | 2 | 0.31249 | 0.8 | -0.07 | 11.495 | WMa,TruStrain™ | 0.5
49 | 1.63 | 37 | 14.915 | 4.8352 | 0.324 | 4.9908 | 2 | 0.31361 | 0.8 | -0.07 | 11.536 | WMa,TruStrain™ | 0.5
50 | 1.67 | 37 | 14.886 | 4.8314 | 0.325 | 4.9818 | 2 | 0.31304 | 0.8 | -0.07 | 11.515 | WMa,TruStrain™ | 0.5
51 | 1.7 | 37 | 14.915 | 4.8343 | 0.324 | 4.9906 | 2 | 0.31359 | 0.8 | -0.07 | 11.535 | WMa,TruStrain™ | 0.5
52 | 1.73 | 37 | 14.852 | 4.8216 | 0.325 | 4.9703 | 2 | 0.31231 | 0.8 | -0.07 | 11.489 | WMa,TruStrain™ | 0.5
53 | 1.77 | 37 | 14.796 | 4.7331 | 0.32 | 4.9449 | 2 | 0.31068 | 0.8 | -0.07 | 11.428 | WMa,TruStrain™ | 0.5
54 | 1.8 | 37 | 14.87 | 4.7511 | 0.319 | 4.9691 | 2 | 0.31225 | 0.8 | -0.07 | 11.486 | WMa,TruStrain™ | 0.5
55 | 1.83 | 37 | 14.775 | 4.6927 | 0.318 | 4.9344 | 2 | 0.31005 | 0.8 | -0.07 | 11.405 | WMa,TruStrain™ | 0.5
56 | 1.87 | 37 | 14.804 | 4.7293 | 0.319 | 4.9468 | 2 | 0.31086 | 0.8 | -0.07 | 11.435 | WMa,TruStrain™ | 0.5
57 | 1.9 | 37 | 14.869 | 4.8341 | 0.325 | 4.9767 | 2 | 0.31274 | 0.8 | -0.07 | 11.504 | WMa,TruStrain™ | 0.5
58 | 1.93 | 37 | 14.996 | 4.7896 | 0.319 | 5.011 | 2 | 0.31487 | 0.8 | -0.07 | 11.582 | WMa,TruStrain™ | 0.5
59 | 1.97 | 37 | 14.945 | 4.7807 | 0.32 | 4.9946 | 2 | 0.31382 | 0.8 | -0.07 | 11.544 | WMa,TruStrain™ | 0.5
60 | 2 | 37 | 14.819 | 4.8089 | 0.325 | 4.9593 | 2 | 0.31161 | 0.8 | -0.07 | 11.463 | WMa,TruStrain™ | 0.5
61 | 2.03 | 37 | 14.89 | 4.7799 | 0.321 | 4.9779 | 2 | 0.31279 | 0.8 | -0.07 | 11.506 | WMa,TruStrain™ | 0.5
62 | 2.07 | 37 | 14.798 | 4.8558 | 0.328 | 4.9575 | 2 | 0.31152 | 0.8 | -0.07 | 11.459 | WMa,TruStrain™ | 0.5
63 | 2.1 | 37 | 14.842 | 4.8931 | 0.33 | 4.9745 | 2 | 0.31259 | 0.8 | -0.07 | 11.499 | WMa,TruStrain™ | 0.5
64 | 2.13 | 37 | 15.014 | 4.7048 | 0.313 | 5.0084 | 2 | 0.31465 | 0.8 | -0.07 | 11.574 | WMa,TruStrain™ | 0.5
65 | 2.17 | 37 | 15.094 | 4.546 | 0.301 | 5.0177 | 2 | 0.31524 | 0.8 | -0.07 | 11.596 | WMa,TruStrain™ | 0.5
66 | 2.2 | 37 | 15.09 | 4.5632 | 0.302 | 5.018 | 2 | 0.31534 | 0.8 | -0.07 | 11.6 | WMa,TruStrain™ | 0.5
67 | 2.23 | 37 | 14.944 | 4.4986 | 0.301 | 4.9676 | 2 | 0.31219 | 0.8 | -0.07 | 11.484 | WMa,TruStrain™ | 0.5
68 | 2.27 | 37 | 15.064 | 4.6367 | 0.308 | 5.0169 | 2 | 0.3153 | 0.8 | -0.07 | 11.599 | WMa,TruStrain™ | 0.5
69 | 2.3 | 37 | 15.093 | 4.6726 | 0.31 | 5.0293 | 2 | 0.31604 | 0.8 | -0.07 | 11.626 | WMa,TruStrain™ | 0.5
70 | 2.33 | 37 | 15.048 | 4.734 | 0.315 | 5.0215 | 2 | 0.31552 | 0.8 | -0.07 | 11.606 | WMa,TruStrain™ | 0.5
71 | 2.37 | 37 | 14.961 | 4.6268 | 0.309 | 4.9847 | 2 | 0.31316 | 0.8 | -0.07 | 11.52 | WMa,TruStrain™ | 0.5
72 | 2.4 | 37 | 14.937 | 4.6281 | 0.31 | 4.9775 | 2 | 0.31273 | 0.8 | -0.07 | 11.504 | WMa,TruStrain™ | 0.5
73 | 2.43 | 37 | 14.859 | 4.6793 | 0.315 | 4.9586 | 2 | 0.31161 | 0.8 | -0.07 | 11.462 | WMa,TruStrain™ | 0.5
74 | 2.47 | 37 | 14.804 | 4.7505 | 0.321 | 4.949 | 2 | 0.31102 | 0.8 | -0.07 | 11.441 | WMa,TruStrain™ | 0.5
75 | 2.5 | 37 | 14.805 | 4.7848 | 0.323 | 4.9526 | 2 | 0.31122 | 0.8 | -0.07 | 11.448 | WMa,TruStrain™ | 0.5
76 | 2.53 | 37 | 15.014 | 4.7915 | 0.319 | 5.0166 | 2 | 0.31519 | 0.8 | -0.07 | 11.594 | WMa,TruStrain™ | 0.5
77 | 2.57 | 37 | 14.929 | 4.7961 | 0.321 | 4.9913 | 2 | 0.31359 | 0.8 | -0.07 | 11.535 | WMa,TruStrain™ | 0.5
78 | 2.6 | 37 | 15.005 | 4.8012 | 0.32 | 5.0148 | 2 | 0.31509 | 0.8 | -0.07 | 11.591 | WMa,TruStrain™ | 0.5
79 | 2.63 | 37 | 15.027 | 4.8452 | 0.322 | 5.0257 | 2 | 0.3158 | 0.8 | -0.07 | 11.617 | WMa,TruStrain™ | 0.5
80 | 2.67 | 37 | 15.095 | 4.8541 | 0.322 | 5.0472 | 2 | 0.31717 | 0.8 | -0.07 | 11.667 | WMa,TruStrain™ | 0.5
81 | 2.7 | 37 | 15.151 | 4.7221 | 0.312 | 5.0517 | 2 | 0.31741 | 0.8 | -0.07 | 11.676 | WMa,TruStrain™ | 0.5
82 | 2.73 | 37 | 15.12 | 4.6138 | 0.305 | 5.0321 | 2 | 0.31617 | 0.8 | -0.07 | 11.63 | WMa,TruStrain™ | 0.5
83 | 2.77 | 37 | 14.948 | 4.7952 | 0.321 | 4.997 | 2 | 0.31404 | 0.8 | -0.07 | 11.552 | WMa,TruStrain™ | 0.5
84 | 2.8 | 37 | 15.071 | 4.8433 | 0.321 | 5.0389 | 2 | 0.31666 | 0.8 | -0.07 | 11.648 | WMa,TruStrain™ | 0.5
85 | 2.83 | 37 | 15.119 | 4.8743 | 0.322 | 5.0564 | 2 | 0.31773 | 0.8 | -0.07 | 11.688 | WMa,TruStrain™ | 0.5
86 | 2.87 | 37 | 14.958 | 4.8014 | 0.321 | 5.0007 | 2 | 0.31419 | 0.8 | -0.07 | 11.557 | WMa,TruStrain™ | 0.5
87 | 2.9 | 37 | 14.935 | 4.8478 | 0.325 | 4.9981 | 2 | 0.31402 | 0.8 | -0.07 | 11.551 | WMa,TruStrain™ | 0.5
88 | 2.93 | 37 | 14.995 | 4.7049 | 0.314 | 5.0024 | 2 | 0.31429 | 0.8 | -0.07 | 11.561 | WMa,TruStrain™ | 0.5
89 | 2.97 | 37 | 15.03 | 4.697 | 0.313 | 5.0124 | 2 | 0.31496 | 0.8 | -0.07 | 11.586 | WMa,TruStrain™ | 0.5
90 | 3 | 37 | 14.68 | 4.7697 | 0.325 | 4.9133 | 2 | 0.30881 | 0.8 | -0.07 | 11.359 | WMa,TruStrain™ | 0.5
91 | 3.03 | 37 | 14.73 | 4.7852 | 0.325 | 4.9299 | 2 | 0.30979 | 0.8 | -0.07 | 11.396 | WMa,TruStrain™ | 0.5
92 | 3.07 | 37 | 14.883 | 4.8225 | 0.324 | 4.9799 | 2 | 0.31292 | 0.8 | -0.07 | 11.511 | WMa,TruStrain™ | 0.5
93 | 3.1 | 37 | 14.839 | 4.5995 | 0.31 | 4.9453 | 2 | 0.31066 | 0.8 | -0.07 | 11.428 | WMa,TruStrain™ | 0.5
94 | 3.13 | 37 | 14.837 | 4.6321 | 0.312 | 4.9475 | 2 | 0.31086 | 0.8 | -0.07 | 11.435 | WMa,TruStrain™ | 0.5
95 | 3.17 | 37 | 14.632 | 4.7491 | 0.325 | 4.8967 | 2 | 0.30776 | 0.8 | -0.07 | 11.321 | WMa,TruStrain™ | 0.5
96 | 3.2 | 37 | 14.723 | 4.7525 | 0.323 | 4.9247 | 2 | 0.30947 | 0.8 | -0.07 | 11.384 | WMa,TruStrain™ | 0.5
97 | 3.23 | 37 | 14.875 | 4.7795 | 0.321 | 4.9733 | 2 | 0.3125 | 0.8 | -0.07 | 11.495 | WMa,TruStrain™ | 0.5
98 | 3.27 | 37 | 14.898 | 4.7612 | 0.32 | 4.9786 | 2 | 0.3128 | 0.8 | -0.07 | 11.506 | WMa,TruStrain™ | 0.5
99 | 3.3 | 37 | 14.996 | 4.8152 | 0.321 | 5.0134 | 2 | 0.31502 | 0.8 | -0.07 | 11.588 | WMa,TruStrain™ | 0.5
100 | 3.33 | 37 | 14.803 | 4.8275 | 0.326 | 4.9563 | 2 | 0.31145 | 0.8 | -0.07 | 11.457 | WMa,TruStrain™ | 0.5
101 | 3.37 | 37 | 14.849 | 4.8504 | 0.327 | 4.9724 | 2 | 0.31245 | 0.8 | -0.07 | 11.493 | WMa,TruStrain™ | 0.5
102 | 3.4 | 37 | 14.9 | 4.8426 | 0.325 | 4.9869 | 2 | 0.31335 | 0.8 | -0.07 | 11.526 | WMa,TruStrain™ | 0.5
103 | 3.43 | 37 | 14.98 | 4.7327 | 0.316 | 5.0007 | 2 | 0.31418 | 0.8 | -0.07 | 11.557 | WMa,TruStrain™ | 0.5
104 | 3.47 | 37 | 15.033 | 4.6513 | 0.309 | 5.0088 | 2 | 0.31472 | 0.8 | -0.07 | 11.577 | WMa,TruStrain™ | 0.5
105 | 3.5 | 37 | 14.862 | 4.6456 | 0.313 | 4.9564 | 2 | 0.31146 | 0.8 | -0.07 | 11.457 | WMa,TruStrain™ | 0.5
106 | 3.53 | 37 | 14.815 | 4.584 | 0.309 | 4.9362 | 2 | 0.3102 | 0.8 | -0.07 | 11.411 | WMa,TruStrain™ | 0.5
107 | 3.57 | 37 | 14.893 | 4.5124 | 0.303 | 4.9534 | 2 | 0.31125 | 0.8 | -0.07 | 11.449 | WMa,TruStrain™ | 0.5
108 | 3.6 | 37 | 14.933 | 4.5096 | 0.302 | 4.9652 | 2 | 0.312 | 0.8 | -0.07 | 11.477 | WMa,TruStrain™ | 0.5
109 | 3.63 | 37 | 14.942 | 4.5877 | 0.307 | 4.9754 | 2 | 0.31266 | 0.8 | -0.07 | 11.501 | WMa,TruStrain™ | 0.5
110 | 3.67 | 37 | 14.885 | 4.6669 | 0.314 | 4.9656 | 2 | 0.31204 | 0.8 | -0.07 | 11.479 | WMa,TruStrain™ | 0.5
111 | 3.7 | 37 | 14.872 | 4.6751 | 0.314 | 4.9624 | 2 | 0.31181 | 0.8 | -0.07 | 11.47 | WMa,TruStrain™ | 0.5
112 | 3.73 | 37 | 14.892 | 4.6705 | 0.314 | 4.9681 | 2 | 0.31214 | 0.8 | -0.07 | 11.482 | WMa,TruStrain™ | 0.5
113 | 3.77 | 37 | 14.893 | 4.4866 | 0.301 | 4.9509 | 2 | 0.31103 | 0.8 | -0.07 | 11.441 | WMa,TruStrain™ | 0.5
114 | 3.8 | 37 | 14.821 | 4.487 | 0.303 | 4.929 | 2 | 0.30971 | 0.8 | -0.07 | 11.393 | WMa,TruStrain™ | 0.5
115 | 3.83 | 37 | 14.839 | 4.5282 | 0.305 | 4.9383 | 2 | 0.31035 | 0.8 | -0.07 | 11.416 | WMa,TruStrain™ | 0.5
116 | 3.87 | 37 | 14.893 | 4.6017 | 0.309 | 4.9618 | 2 | 0.31184 | 0.8 | -0.07 | 11.471 | WMa,TruStrain™ | 0.5
117 | 3.9 | 37 | 14.981 | 4.699 | 0.314 | 4.9977 | 2 | 0.31408 | 0.8 | -0.07 | 11.553 | WMa,TruStrain™ | 0.5
118 | 3.93 | 37 | 14.774 | 4.714 | 0.319 | 4.9362 | 2 | 0.31017 | 0.8 | -0.07 | 11.41 | WMa,TruStrain™ | 0.5
119 | 3.97 | 37 | 14.866 | 4.5666 | 0.307 | 4.9503 | 2 | 0.31096 | 0.8 | -0.07 | 11.439 | WMa,TruStrain™ | 0.5
120 | 4 | 37 | 14.885 | 4.615 | 0.31 | 4.9607 | 2 | 0.31166 | 0.8 | -0.07 | 11.464 | WMa,TruStrain™ | 0.5
121 | 4.03 | 37 | 14.752 | 4.6 | 0.312 | 4.9188 | 2 | 0.3091 | 0.8 | -0.07 | 11.37 | WMa,TruStrain™ | 0.5
122 | 4.07 | 37 | 14.791 | 4.5834 | 0.31 | 4.929 | 2 | 0.30974 | 0.8 | -0.07 | 11.394 | WMa,TruStrain™ | 0.5
123 | 4.1 | 37 | 14.906 | 4.7142 | 0.316 | 4.9764 | 2 | 0.31275 | 0.8 | -0.07 | 11.504 | WMa,TruStrain™ | 0.5
124 | 4.13 | 37 | 14.893 | 4.6976 | 0.315 | 4.9709 | 2 | 0.31237 | 0.8 | -0.07 | 11.491 | WMa,TruStrain™ | 0.5
125 | 4.17 | 37 | 14.949 | 4.7689 | 0.319 | 4.9947 | 2 | 0.31382 | 0.8 | -0.07 | 11.544 | WMa,TruStrain™ | 0.5
126 | 4.2 | 37 | 15.06 | 4.7921 | 0.318 | 5.0307 | 2 | 0.31608 | 0.8 | -0.07 | 11.627 | WMa,TruStrain™ | 0.5
127 | 4.23 | 37 | 15.091 | 4.7242 | 0.313 | 5.0335 | 2 | 0.31625 | 0.8 | -0.07 | 11.633 | WMa,TruStrain™ | 0.5
128 | 4.27 | 37 | 15.008 | 4.7421 | 0.316 | 5.0101 | 2 | 0.3148 | 0.8 | -0.07 | 11.58 | WMa,TruStrain™ | 0.5
129 | 4.3 | 37 | 15.07 | 4.6834 | 0.311 | 5.0233 | 2 | 0.31566 | 0.8 | -0.07 | 11.612 | WMa,TruStrain™ | 0.5
130 | 4.33 | 37 | 14.886 | 4.8088 | 0.323 | 4.9794 | 2 | 0.31294 | 0.8 | -0.07 | 11.512 | WMa,TruStrain™ | 0.5
131 | 4.37 | 37 | 14.98 | 4.7228 | 0.315 | 4.9996 | 2 | 0.31414 | 0.8 | -0.07 | 11.556 | WMa,TruStrain™ | 0.5
132 | 4.4 | 37 | 14.959 | 4.7408 | 0.317 | 4.995 | 2 | 0.31384 | 0.8 | -0.07 | 11.545 | WMa,TruStrain™ | 0.5
133 | 4.43 | 37 | 14.998 | 4.8005 | 0.32 | 5.0125 | 2 | 0.31494 | 0.8 | -0.07 | 11.585 | WMa,TruStrain™ | 0.5
134 | 4.47 | 37 | 15.254 | 4.7808 | 0.313 | 5.0885 | 2 | 0.31972 | 0.8 | -0.07 | 11.761 | WMa,TruStrain™ | 0.5
135 | 4.5 | 37 | 15.205 | 4.7055 | 0.309 | 5.0664 | 2 | 0.31834 | 0.8 | -0.07 | 11.71 | WMa,TruStrain™ | 0.5
136 | 4.53 | 37 | 15.201 | 4.7613 | 0.313 | 5.0705 | 2 | 0.31864 | 0.8 | -0.07 | 11.721 | WMa,TruStrain™ | 0.5
137 | 4.57 | 37 | 15.125 | 4.8195 | 0.319 | 5.0528 | 2 | 0.31755 | 0.8 | -0.07 | 11.681 | WMa,TruStrain™ | 0.5
138 | 4.6 | 37 | 14.924 | 4.8104 | 0.322 | 4.9911 | 2 | 0.31363 | 0.8 | -0.07 | 11.537 | WMa,TruStrain™ | 0.5
139 | 4.63 | 37 | 14.963 | 4.8187 | 0.322 | 5.0039 | 2 | 0.3144 | 0.8 | -0.07 | 11.565 | WMa,TruStrain™ | 0.5
140 | 4.67 | 37 | 15.011 | 4.934 | 0.329 | 5.0298 | 2 | 0.31604 | 0.8 | -0.07 | 11.626 | WMa,TruStrain™ | 0.5
141 | 4.7 | 37 | 14.964 | 4.9451 | 0.33 | 5.0165 | 2 | 0.3152 | 0.8 | -0.07 | 11.595 | WMa,TruStrain™ | 0.5
142 | 4.73 | 37 | 14.979 | 4.9215 | 0.329 | 5.0188 | 2 | 0.31534 | 0.8 | -0.07 | 11.6 | WMa,TruStrain™ | 0.5
143 | 4.77 | 37 | 14.961 | 4.9845 | 0.333 | 5.0197 | 2 | 0.31543 | 0.8 | -0.07 | 11.603 | WMa,TruStrain™ | 0.5
144 | 4.8 | 37 | 14.961 | 4.8885 | 0.327 | 5.0099 | 2 | 0.31478 | 0.8 | -0.07 | 11.579 | WMa,TruStrain™ | 0.5
145 | 4.83 | 37 | 15.02 | 4.7123 | 0.314 | 5.0107 | 2 | 0.31481 | 0.8 | -0.07 | 11.58 | WMa,TruStrain™ | 0.5
146 | 4.87 | 37 | 14.954 | 4.5985 | 0.308 | 4.9801 | 2 | 0.3129 | 0.8 | -0.07 | 11.51 | WMa,TruStrain™ | 0.5
147 | 4.9 | 37 | 14.972 | 4.7742 | 0.319 | 5.0022 | 2 | 0.31438 | 0.8 | -0.07 | 11.565 | WMa,TruStrain™ | 0.5
148 | 4.93 | 37 | 15.083 | 4.7317 | 0.314 | 5.0319 | 2 | 0.31624 | 0.8 | -0.07 | 11.633 | WMa,TruStrain™ | 0.5
149 | 4.97 | 37 | 15.037 | 4.7043 | 0.313 | 5.0151 | 2 | 0.31513 | 0.8 | -0.07 | 11.592 | WMa,TruStrain™ | 0.5
150 | 5 | 37 | 15.055 | 4.6818 | 0.311 | 5.0184 | 2 | 0.3153 | 0.8 | -0.07 | 11.598 | WMa,TruStrain™ | 0.5
151 | 5.03 | 37 | 15.037 | 4.7264 | 0.314 | 5.0172 | 2 | 0.31523 | 0.8 | -0.07 | 11.596 | WMa,TruStrain™ | 0.5
152 | 5.07 | 37 | 15.16 | 4.7694 | 0.315 | 5.0587 | 2 | 0.31787 | 0.8 | -0.07 | 11.693 | WMa,TruStrain™ | 0.5
153 | 5.1 | 37 | 15.053 | 4.9206 | 0.327 | 5.0409 | 2 | 0.31681 | 0.8 | -0.07 | 11.654 | WMa,TruStrain™ | 0.5
154 | 5.13 | 37 | 15.008 | 4.9394 | 0.329 | 5.0294 | 2 | 0.31605 | 0.8 | -0.07 | 11.626 | WMa,TruStrain™ | 0.5
155 | 5.17 | 37 | 15.102 | 4.8104 | 0.319 | 5.0452 | 2 | 0.31695 | 0.8 | -0.07 | 11.659 | WMa,TruStrain™ | 0.5
156 | 5.2 | 37 | 15.148 | 4.8086 | 0.317 | 5.059 | 2 | 0.31784 | 0.8 | -0.07 | 11.692 | WMa,TruStrain™ | 0.5
157 | 5.23 | 37 | 14.95 | 4.7697 | 0.319 | 4.995 | 2 | 0.31387 | 0.8 | -0.07 | 11.546 | WMa,TruStrain™ | 0.5
158 | 5.27 | 37 | 14.944 | 4.6503 | 0.311 | 4.9818 | 2 | 0.31303 | 0.8 | -0.07 | 11.515 | WMa,TruStrain™ | 0.5
159 | 5.3 | 37 | 14.925 | 4.5918 | 0.308 | 4.9707 | 2 | 0.31233 | 0.8 | -0.07 | 11.489 | WMa,TruStrain™ | 0.5
160 | 5.33 | 37 | 14.946 | 4.5771 | 0.306 | 4.9755 | 2 | 0.31266 | 0.8 | -0.07 | 11.501 | WMa,TruStrain™ | 0.5
161 | 5.37 | 37 | 15.002 | 4.6921 | 0.313 | 5.0035 | 2 | 0.31445 | 0.8 | -0.07 | 11.567 | WMa,TruStrain™ | 0.5
162 | 5.4 | 37 | 14.898 | 4.7899 | 0.322 | 4.9812 | 2 | 0.31303 | 0.8 | -0.07 | 11.515 | WMa,TruStrain™ | 0.5
163 | 5.43 | 37 | 15.057 | 4.8512 | 0.322 | 5.0353 | 2 | 0.31639 | 0.8 | -0.07 | 11.638 | WMa,TruStrain™ | 0.5
164 | 5.47 | 37 | 15.115 | 4.8162 | 0.319 | 5.0495 | 2 | 0.31723 | 0.8 | -0.07 | 11.669 | WMa,TruStrain™ | 0.5
165 | 5.5 | 37 | 15.1 | 4.7762 | 0.316 | 5.0413 | 2 | 0.31672 | 0.8 | -0.07 | 11.651 | WMa,TruStrain™ | 0.5
166 | 5.53 | 37 | 15.135 | 4.8799 | 0.322 | 5.0618 | 2 | 0.31807 | 0.8 | -0.07 | 11.7 | WMa,TruStrain™ | 0.5
167 | 5.57 | 37 | 15.198 | 4.8749 | 0.321 | 5.0804 | 2 | 0.31927 | 0.8 | -0.07 | 11.744 | WMa,TruStrain™ | 0.5
168 | 5.6 | 37 | 15.082 | 4.7458 | 0.315 | 5.0329 | 2 | 0.31626 | 0.8 | -0.07 | 11.633 | WMa,TruStrain™ | 0.5
169 | 5.63 | 37 | 14.991 | 4.6011 | 0.307 | 4.9914 | 2 | 0.31361 | 0.8 | -0.07 | 11.536 | WMa,TruStrain™ | 0.5
170 | 5.67 | 37 | 14.901 | 4.5689 | 0.307 | 4.9611 | 2 | 0.31172 | 0.8 | -0.07 | 11.467 | WMa,TruStrain™ | 0.5
171 | 5.7 | 37 | 15.084 | 4.6791 | 0.31 | 5.0271 | 2 | 0.31589 | 0.8 | -0.07 | 11.62 | WMa,TruStrain™ | 0.5
172 | 5.73 | 37 | 15.188 | 4.7133 | 0.31 | 5.0621 | 2 | 0.31812 | 0.8 | -0.07 | 11.702 | WMa,TruStrain™ | 0.5
173 | 5.77 | 37 | 15.187 | 4.7271 | 0.311 | 5.063 | 2 | 0.31815 | 0.8 | -0.07 | 11.703 | WMa,TruStrain™ | 0.5
174 | 5.8 | 37 | 15.25 | 4.7248 | 0.31 | 5.0818 | 2 | 0.31932 | 0.8 | -0.07 | 11.746 | WMa,TruStrain™ | 0.5
175 | 5.83 | 37 | 14.989 | 4.7853 | 0.319 | 5.0084 | 2 | 0.31473 | 0.8 | -0.07 | 11.577 | WMa,TruStrain™ | 0.5
176 | 5.87 | 37 | 14.973 | 4.8455 | 0.324 | 5.0094 | 2 | 0.31475 | 0.8 | -0.07 | 11.578 | WMa,TruStrain™ | 0.5
177 | 5.9 | 37 | 15.048 | 4.9801 | 0.331 | 5.0454 | 2 | 0.31704 | 0.8 | -0.07 | 11.662 | WMa,TruStrain™ | 0.5
178 | 5.93 | 37 | 15.07 | 4.9675 | 0.33 | 5.0509 | 2 | 0.31735 | 0.8 | -0.07 | 11.674 | WMa,TruStrain™ | 0.5
179 | 5.97 | 37 | 15.053 | 4.8641 | 0.323 | 5.0353 | 2 | 0.31636 | 0.8 | -0.07 | 11.637 | WMa,TruStrain™ | 0.5
180 | 6 | 37 | 15.172 | 4.749 | 0.313 | 5.0606 | 2 | 0.31793 | 0.8 | -0.07 | 11.695 | WMa,TruStrain™ | 0.5
181 | 6.03 | 37 | 15.128 | 4.7472 | 0.314 | 5.0468 | 2 | 0.31714 | 0.8 | -0.07 | 11.666 | WMa,TruStrain™ | 0.5
182 | 6.07 | 37 | 15.057 | 4.7163 | 0.313 | 5.0225 | 2 | 0.31563 | 0.8 | -0.07 | 11.611 | WMa,TruStrain™ | 0.5
183 | 6.1 | 37 | 15.165 | 4.7139 | 0.311 | 5.0549 | 2 | 0.31766 | 0.8 | -0.07 | 11.685 | WMa,TruStrain™ | 0.5
184 | 6.13 | 37 | 15.117 | 4.8447 | 0.32 | 5.0531 | 2 | 0.31756 | 0.8 | -0.07 | 11.682 | WMa,TruStrain™ | 0.5
185 | 6.17 | 37 | 15.177 | 4.9756 | 0.328 | 5.0839 | 2 | 0.31948 | 0.8 | -0.07 | 11.752 | WMa,TruStrain™ | 0.5
186 | 6.2 | 37 | 15.132 | 4.8485 | 0.32 | 5.058 | 2 | 0.31778 | 0.8 | -0.07 | 11.689 | WMa,TruStrain™ | 0.5
187 | 6.23 | 37 | 14.87 | 4.7624 | 0.32 | 4.97 | 2 | 0.31222 | 0.8 | -0.07 | 11.485 | WMa,TruStrain™ | 0.5
188 | 6.27 | 37 | 15.014 | 4.8475 | 0.323 | 5.0221 | 2 | 0.31555 | 0.8 | -0.07 | 11.608 | WMa,TruStrain™ | 0.5
189 | 6.3 | 37 | 15.218 | 4.7968 | 0.315 | 5.079 | 2 | 0.31915 | 0.8 | -0.07 | 11.74 | WMa,TruStrain™ | 0.5
190 | 6.33 | 37 | 15.283 | 4.686 | 0.307 | 5.0882 | 2 | 0.31972 | 0.8 | -0.07 | 11.761 | WMa,TruStrain™ | 0.5
191 | 6.37 | 37 | 15.186 | 4.7276 | 0.311 | 5.0628 | 2 | 0.31818 | 0.8 | -0.07 | 11.704 | WMa,TruStrain™ | 0.5
192 | 6.4 | 37 | 15.06 | 4.7628 | 0.316 | 5.0279 | 2 | 0.31597 | 0.8 | -0.07 | 11.623 | WMa,TruStrain™ | 0.5
193 | 6.43 | 37 | 15.095 | 4.7948 | 0.318 | 5.0413 | 2 | 0.31679 | 0.8 | -0.07 | 11.653 | WMa,TruStrain™ | 0.5
194 | 6.47 | 37 | 15.036 | 4.8097 | 0.32 | 5.0251 | 2 | 0.31573 | 0.8 | -0.07 | 11.614 | WMa,TruStrain™ | 0.5
195 | 6.5 | 37 | 15.082 | 4.7296 | 0.314 | 5.0311 | 2 | 0.31608 | 0.8 | -0.07 | 11.627 | WMa,TruStrain™ | 0.5
196 | 6.53 | 37 | 15.001 | 4.7719 | 0.318 | 5.0106 | 2 | 0.31484 | 0.8 | -0.07 | 11.581 | WMa,TruStrain™ | 0.5
197 | 6.57 | 37 | 14.994 | 4.7975 | 0.32 | 5.0112 | 2 | 0.3149 | 0.8 | -0.07 | 11.584 | WMa,TruStrain™ | 0.5
198 | 6.6 | 37 | 15.067 | 4.8732 | 0.323 | 5.0406 | 2 | 0.31676 | 0.8 | -0.07 | 11.652 | WMa,TruStrain™ | 0.5
199 | 6.63 | 37 | 14.998 | 4.8984 | 0.327 | 5.0222 | 2 | 0.31559 | 0.8 | -0.07 | 11.609 | WMa,TruStrain™ | 0.5
200 | 6.67 | 37 | 15.021 | 4.9029 | 0.326 | 5.0297 | 2 | 0.31604 | 0.8 | -0.07 | 11.625 | WMa,TruStrain™ | 0.5
201 | 6.7 | 37 | 14.992 | 4.8182 | 0.321 | 5.0126 | 2 | 0.31493 | 0.8 | -0.07 | 11.585 | WMa,TruStrain™ | 0.5
202 | 6.73 | 37 | 14.951 | 4.8796 | 0.326 | 5.0061 | 2 | 0.31455 | 0.8 | -0.07 | 11.571 | WMa,TruStrain™ | 0.5
203 | 6.77 | 37 | 14.934 | 4.781 | 0.32 | 4.9914 | 2 | 0.31361 | 0.8 | -0.07 | 11.536 | WMa,TruStrain™ | 0.5
204 | 6.8 | 37 | 15.077 | 4.8176 | 0.32 | 5.0381 | 2 | 0.31657 | 0.8 | -0.07 | 11.645 | WMa,TruStrain™ | 0.5
205 | 6.83 | 37 | 15.134 | 4.8212 | 0.319 | 5.0558 | 2 | 0.31772 | 0.8 | -0.07 | 11.687 | WMa,TruStrain™ | 0.5
206 | 6.87 | 37 | 15.282 | 4.7993 | 0.314 | 5.0986 | 2 | 0.32038 | 0.8 | -0.07 | 11.785 | WMa,TruStrain™ | 0.5
207 | 6.9 | 37 | 15.124 | 4.9332 | 0.326 | 5.0638 | 2 | 0.31823 | 0.8 | -0.07 | 11.706 | WMa,TruStrain™ | 0.5
208 | 6.93 | 37 | 15.198 | 4.8605 | 0.32 | 5.079 | 2 | 0.31914 | 0.8 | -0.07 | 11.739 | WMa,TruStrain™ | 0.5
209 | 6.97 | 37 | 15.187 | 4.8142 | 0.317 | 5.0713 | 2 | 0.31863 | 0.8 | -0.07 | 11.721 | WMa,TruStrain™ | 0.5
210 | 7 | 37 | 15.024 | 4.7534 | 0.316 | 5.0159 | 2 | 0.31514 | 0.8 | -0.07 | 11.592 | WMa,TruStrain™ | 0.5
211 | 7.03 | 37 | 15.06 | 4.7268 | 0.314 | 5.0242 | 2 | 0.3157 | 0.8 | -0.07 | 11.613 | WMa,TruStrain™ | 0.5
212 | 7.07 | 37 | 14.983 | 4.7441 | 0.317 | 5.0027 | 2 | 0.31437 | 0.8 | -0.07 | 11.564 | WMa,TruStrain™ | 0.5
213 | 7.1 | 37 | 15.077 | 4.6629 | 0.309 | 5.0234 | 2 | 0.31565 | 0.8 | -0.07 | 11.611 | WMa,TruStrain™ | 0.5
214 | 7.13 | 37 | 15.132 | 4.7725 | 0.315 | 5.0507 | 2 | 0.31739 | 0.8 | -0.07 | 11.675 | WMa,TruStrain™ | 0.5
215 | 7.17 | 37 | 15.018 | 4.9362 | 0.329 | 5.0321 | 2 | 0.31627 | 0.8 | -0.07 | 11.634 | WMa,TruStrain™ | 0.5
216 | 7.2 | 37 | 14.844 | 4.8361 | 0.326 | 4.9694 | 2 | 0.31223 | 0.8 | -0.07 | 11.485 | WMa,TruStrain™ | 0.5
217 | 7.23 | 37 | 14.946 | 4.8621 | 0.325 | 5.003 | 2 | 0.31431 | 0.8 | -0.07 | 11.562 | WMa,TruStrain™ | 0.5
218 | 7.27 | 37 | 15.017 | 4.826 | 0.321 | 5.0208 | 2 | 0.31544 | 0.8 | -0.07 | 11.603 | WMa,TruStrain™ | 0.5
219 | 7.3 | 37 | 15.156 | 4.7171 | 0.311 | 5.0525 | 2 | 0.31743 | 0.8 | -0.07 | 11.677 | WMa,TruStrain™ | 0.5
220 | 7.33 | 37 | 15.028 | 4.7312 | 0.315 | 5.0151 | 2 | 0.31518 | 0.8 | -0.07 | 11.594 | WMa,TruStrain™ | 0.5
221 | 7.37 | 37 | 14.952 | 4.6529 | 0.311 | 4.9844 | 2 | 0.31324 | 0.8 | -0.07 | 11.523 | WMa,TruStrain™ | 0.5
222 | 7.4 | 37 | 15.033 | 4.5885 | 0.305 | 5.0032 | 2 | 0.31438 | 0.8 | -0.07 | 11.564 | WMa,TruStrain™ | 0.5
223 | 7.43 | 37 | 15.17 | 4.5743 | 0.302 | 5.0436 | 2 | 0.3169 | 0.8 | -0.07 | 11.657 | WMa,TruStrain™ | 0.5
224 | 7.47 | 37 | 15.347 | 4.752 | 0.31 | 5.1141 | 2 | 0.32138 | 0.8 | -0.07 | 11.822 | WMa,TruStrain™ | 0.5
225 | 7.5 | 37 | 15.208 | 4.8024 | 0.316 | 5.0766 | 2 | 0.31903 | 0.8 | -0.07 | 11.736 | WMa,TruStrain™ | 0.5
226 | 7.53 | 37 | 15.148 | 4.77 | 0.315 | 5.0553 | 2 | 0.31765 | 0.8 | -0.07 | 11.685 | WMa,TruStrain™ | 0.5
227 | 7.57 | 37 | 14.983 | 4.8682 | 0.325 | 5.0146 | 2 | 0.31508 | 0.8 | -0.07 | 11.59 | WMa,TruStrain™ | 0.5
228 | 7.6 | 37 | 14.985 | 4.9889 | 0.333 | 5.0273 | 2 | 0.3159 | 0.8 | -0.07 | 11.62 | WMa,TruStrain™ | 0.5
229 | 7.63 | 37 | 14.94 | 4.9092 | 0.329 | 5.0057 | 2 | 0.31449 | 0.8 | -0.07 | 11.569 | WMa,TruStrain™ | 0.5
230 | 7.67 | 37 | 15.17 | 4.8777 | 0.322 | 5.0722 | 2 | 0.31866 | 0.8 | -0.07 | 11.722 | WMa,TruStrain™ | 0.5
231 | 7.7 | 37 | 15.347 | 5.0032 | 0.326 | 5.1382 | 2 | 0.32289 | 0.8 | -0.07 | 11.877 | WMa,TruStrain™ | 0.5
232 | 7.73 | 37 | 15.241 | 4.8696 | 0.319 | 5.0931 | 2 | 0.32005 | 0.8 | -0.07 | 11.773 | WMa,TruStrain™ | 0.5
233 | 7.77 | 37 | 15.2 | 4.8627 | 0.32 | 5.0798 | 2 | 0.31922 | 0.8 | -0.07 | 11.743 | WMa,TruStrain™ | 0.5
234 | 7.8 | 37 | 15.096 | 4.8137 | 0.319 | 5.0435 | 2 | 0.31693 | 0.8 | -0.07 | 11.658 | WMa,TruStrain™ | 0.5
235 | 7.83 | 37 | 15.015 | 4.782 | 0.318 | 5.0159 | 2 | 0.31517 | 0.8 | -0.07 | 11.593 | WMa,TruStrain™ | 0.5
236 | 7.87 | 37 | 15.055 | 4.7825 | 0.318 | 5.0281 | 2 | 0.31592 | 0.8 | -0.07 | 11.621 | WMa,TruStrain™ | 0.5
237 | 7.9 | 37 | 15.097 | 4.8229 | 0.319 | 5.0447 | 2 | 0.317 | 0.8 | -0.07 | 11.661 | WMa,TruStrain™ | 0.5
238 | 7.93 | 37 | 15.021 | 4.7801 | 0.318 | 5.0175 | 2 | 0.31528 | 0.8 | -0.07 | 11.598 | WMa,TruStrain™ | 0.5
239 | 7.97 | 37 | 14.996 | 4.7938 | 0.32 | 5.0114 | 2 | 0.3149 | 0.8 | -0.07 | 11.583 | WMa,TruStrain™ | 0.5
240 | 8 | 37 | 15.014 | 4.7651 | 0.317 | 5.0141 | 2 | 0.31506 | 0.8 | -0.07 | 11.59 | WMa,TruStrain™ | 0.5
241 | 8.03 | 37 | 15.072 | 4.656 | 0.309 | 5.0212 | 2 | 0.31548 | 0.8 | -0.07 | 11.605 | WMa,TruStrain™ | 0.5
242 | 8.07 | 37 | 14.991 | 4.7782 | 0.319 | 5.0082 | 2 | 0.31472 | 0.8 | -0.07 | 11.577 | WMa,TruStrain™ | 0.5
243 | 8.1 | 37 | 14.968 | 4.7876 | 0.32 | 5.0023 | 2 | 0.31436 | 0.8 | -0.07 | 11.564 | WMa,TruStrain™ | 0.5
244 | 8.13 | 37 | 15.178 | 4.7432 | 0.313 | 5.0617 | 2 | 0.31803 | 0.8 | -0.07 | 11.699 | WMa,TruStrain™ | 0.5
245 | 8.17 | 37 | 15.17 | 4.8264 | 0.318 | 5.0673 | 2 | 0.31841 | 0.8 | -0.07 | 11.713 | WMa,TruStrain™ | 0.5
246 | 8.2 | 37 | 15.242 | 4.8497 | 0.318 | 5.0912 | 2 | 0.31992 | 0.8 | -0.07 | 11.768 | WMa,TruStrain™ | 0.5
247 | 8.23 | 37 | 15.126 | 4.988 | 0.33 | 5.0699 | 2 | 0.31861 | 0.8 | -0.07 | 11.72 | WMa,TruStrain™ | 0.5
248 | 8.27 | 37 | 15.12 | 5.0164 | 0.332 | 5.0709 | 2 | 0.31862 | 0.8 | -0.07 | 11.721 | WMa,TruStrain™ | 0.5
249 | 8.3 | 37 | 15.347 | 4.9423 | 0.322 | 5.1322 | 2 | 0.32243 | 0.8 | -0.07 | 11.861 | WMa,TruStrain™ | 0.5
250 | 8.33 | 37 | 15.263 | 4.9561 | 0.325 | 5.1081 | 2 | 0.32095 | 0.8 | -0.07 | 11.806 | WMa,TruStrain™ | 0.5
251 | 8.37 | 37 | 15.203 | 4.8687 | 0.32 | 5.0814 | 2 | 0.31928 | 0.8 | -0.07 | 11.745 | WMa,TruStrain™ | 0.5
252 | 8.4 | 37 | 15.297 | 4.825 | 0.315 | 5.1055 | 2 | 0.32082 | 0.8 | -0.07 | 11.801 | WMa,TruStrain™ | 0.5
253 | 8.43 | 37 | 15.321 | 4.8772 | 0.318 | 5.1179 | 2 | 0.32163 | 0.8 | -0.07 | 11.831 | WMa,TruStrain™ | 0.5
254 | 8.47 | 37 | 15.23 | 4.8879 | 0.321 | 5.0914 | 2 | 0.31996 | 0.8 | -0.07 | 11.77 | WMa,TruStrain™ | 0.5
255 | 8.5 | 37 | 15.258 | 4.869 | 0.319 | 5.0979 | 2 | 0.32032 | 0.8 | -0.07 | 11.783 | WMa,TruStrain™ | 0.5
256 | 8.53 | 37 | 15.309 | 4.8517 | 0.317 | 5.112 | 2 | 0.32119 | 0.8 | -0.07 | 11.815 | WMa,TruStrain™ | 0.5
257 | 8.57 | 37 | 15.193 | 4.8996 | 0.322 | 5.0815 | 2 | 0.31929 | 0.8 | -0.07 | 11.745 | WMa,TruStrain™ | 0.5
258 | 8.6 | 37 | 15.319 | 4.9352 | 0.322 | 5.1229 | 2 | 0.32189 | 0.8 | -0.07 | 11.841 | WMa,TruStrain™ | 0.5
259 | 8.63 | 37 | 15.387 | 4.92 | 0.32 | 5.1422 | 2 | 0.32311 | 0.8 | -0.07 | 11.886 | WMa,TruStrain™ | 0.5
260 | 8.67 | 37 | 15.392 | 4.8851 | 0.317 | 5.1402 | 2 | 0.32298 | 0.8 | -0.07 | 11.881 | WMa,TruStrain™ | 0.5
261 | 8.7 | 37 | 15.47 | 4.9745 | 0.322 | 5.1727 | 2 | 0.32507 | 0.8 | -0.07 | 11.958 | WMa,TruStrain™ | 0.5
262 | 8.73 | 37 | 15.355 | 4.9342 | 0.321 | 5.1337 | 2 | 0.32259 | 0.8 | -0.07 | 11.867 | WMa,TruStrain™ | 0.5
263 | 8.77 | 37 | 15.449 | 4.9084 | 0.318 | 5.1598 | 2 | 0.32421 | 0.8 | -0.07 | 11.926 | WMa,TruStrain™ | 0.5
264 | 8.8 | 37 | 15.289 | 4.9701 | 0.325 | 5.1174 | 2 | 0.32158 | 0.8 | -0.07 | 11.829 | WMa,TruStrain™ | 0.5
265 | 8.83 | 37 | 15.097 | 4.9254 | 0.326 | 5.0547 | 2 | 0.31761 | 0.8 | -0.07 | 11.683 | WMa,TruStrain™ | 0.5
266 | 8.87 | 37 | 15.201 | 4.954 | 0.326 | 5.0891 | 2 | 0.31976 | 0.8 | -0.07 | 11.763 | WMa,TruStrain™ | 0.5
267 | 8.9 | 37 | 15.245 | 4.9105 | 0.322 | 5.0982 | 2 | 0.32034 | 0.8 | -0.07 | 11.784 | WMa,TruStrain™ | 0.5
268 | 8.93 | 37 | 15.257 | 4.9122 | 0.322 | 5.1019 | 2 | 0.32057 | 0.8 | -0.07 | 11.792 | WMa,TruStrain™ | 0.5
269 | 8.97 | 37 | 15.341 | 4.9399 | 0.322 | 5.13 | 2 | 0.32236 | 0.8 | -0.07 | 11.858 | WMa,TruStrain™ | 0.5
270 | 9 | 37 | 15.362 | 4.9502 | 0.322 | 5.1375 | 2 | 0.32283 | 0.8 | -0.07 | 11.875 | WMa,TruStrain™ | 0.5
271 | 9.03 | 37 | 15.409 | 4.8694 | 0.316 | 5.1439 | 2 | 0.32321 | 0.8 | -0.07 | 11.889 | WMa,TruStrain™ | 0.5
272 | 9.07 | 37 | 15.374 | 4.9529 | 0.322 | 5.1413 | 2 | 0.32308 | 0.8 | -0.07 | 11.885 | WMa,TruStrain™ | 0.5
273 | 9.1 | 37 | 15.351 | 5.0539 | 0.329 | 5.1444 | 2 | 0.3233 | 0.8 | -0.07 | 11.893 | WMa,TruStrain™ | 0.5
274 | 9.13 | 37 | 15.209 | 4.9246 | 0.324 | 5.0887 | 2 | 0.31973 | 0.8 | -0.07 | 11.761 | WMa,TruStrain™ | 0.5
275 | 9.17 | 37 | 15.05 | 4.9225 | 0.327 | 5.0403 | 2 | 0.31667 | 0.8 | -0.07 | 11.649 | WMa,TruStrain™ | 0.5
276 | 9.2 | 37 | 15.037 | 4.9061 | 0.326 | 5.0347 | 2 | 0.31634 | 0.8 | -0.07 | 11.637 | WMa,TruStrain™ | 0.5
277 | 9.23 | 37 | 15.131 | 4.8061 | 0.318 | 5.0535 | 2 | 0.31751 | 0.8 | -0.07 | 11.679 | WMa,TruStrain™ | 0.5
278 | 9.27 | 37 | 15.132 | 4.7638 | 0.315 | 5.0498 | 2 | 0.31731 | 0.8 | -0.07 | 11.672 | WMa,TruStrain™ | 0.5
279 | 9.3 | 37 | 15.209 | 4.7271 | 0.311 | 5.0697 | 2 | 0.31857 | 0.8 | -0.07 | 11.719 | WMa,TruStrain™ | 0.5
280 | 9.33 | 37 | 15.512 | 4.805 | 0.31 | 5.1692 | 2 | 0.32485 | 0.8 | -0.07 | 11.949 | WMa,TruStrain™ | 0.5
281 | 9.37 | 37 | 15.416 | 4.9174 | 0.319 | 5.1508 | 2 | 0.32372 | 0.8 | -0.07 | 11.908 | WMa,TruStrain™ | 0.5
282 | 9.4 | 37 | 15.436 | 4.9292 | 0.319 | 5.158 | 2 | 0.3241 | 0.8 | -0.07 | 11.922 | WMa,TruStrain™ | 0.5
283 | 9.43 | 37 | 15.341 | 4.9874 | 0.325 | 5.1349 | 2 | 0.32266 | 0.8 | -0.07 | 11.869 | WMa,TruStrain™ | 0.5
284 | 9.47 | 37 | 15.266 | 4.974 | 0.326 | 5.1107 | 2 | 0.32108 | 0.8 | -0.07 | 11.811 | WMa,TruStrain™ | 0.5
285 | 9.5 | 37 | 15.308 | 5.0062 | 0.327 | 5.1267 | 2 | 0.32211 | 0.8 | -0.07 | 11.849 | WMa,TruStrain™ | 0.5
286 | 9.53 | 37 | 15.206 | 5.0255 | 0.33 | 5.0977 | 2 | 0.32032 | 0.8 | -0.07 | 11.783 | WMa,TruStrain™ | 0.5
287 | 9.57 | 37 | 15.324 | 4.9477 | 0.323 | 5.1258 | 2 | 0.32209 | 0.8 | -0.07 | 11.848 | WMa,TruStrain™ | 0.5
288 | 9.6 | 37 | 15.089 | 4.9529 | 0.328 | 5.0552 | 2 | 0.31767 | 0.8 | -0.07 | 11.686 | WMa,TruStrain™ | 0.5
289 | 9.63 | 37 | 15.145 | 4.8226 | 0.318 | 5.0593 | 2 | 0.31788 | 0.8 | -0.07 | 11.693 | WMa,TruStrain™ | 0.5
290 | 9.67 | 37 | 15.095 | 4.798 | 0.318 | 5.0419 | 2 | 0.31679 | 0.8 | -0.07 | 11.653 | WMa,TruStrain™ | 0.5
291 | 9.7 | 37 | 15.28 | 4.7519 | 0.311 | 5.0936 | 2 | 0.32003 | 0.8 | -0.07 | 11.772 | WMa,TruStrain™ | 0.5
292 | 9.73 | 37 | 15.421 | 4.7736 | 0.31 | 5.1384 | 2 | 0.32289 | 0.8 | -0.07 | 11.878 | WMa,TruStrain™ | 0.5
293 | 9.77 | 37 | 15.271 | 4.7897 | 0.314 | 5.0944 | 2 | 0.32017 | 0.8 | -0.07 | 11.777 | WMa,TruStrain™ | 0.5
294 | 9.8 | 37 | 15.123 | 4.7446 | 0.314 | 5.0451 | 2 | 0.31702 | 0.8 | -0.07 | 11.662 | WMa,TruStrain™ | 0.5
295 | 9.83 | 37 | 15.19 | 4.7661 | 0.314 | 5.0677 | 2 | 0.3184 | 0.8 | -0.07 | 11.713 | WMa,TruStrain™ | 0.5
296 | 9.87 | 37 | 15.143 | 4.9011 | 0.324 | 5.0664 | 2 | 0.31837 | 0.8 | -0.07 | 11.711 | WMa,TruStrain™ | 0.5
297 | 9.9 | 37 | 15.148 | 4.9547 | 0.327 | 5.0732 | 2 | 0.31879 | 0.8 | -0.07 | 11.727 | WMa,TruStrain™ | 0.5
298 | 9.93 | 37 | 15.277 | 4.9069 | 0.321 | 5.1076 | 2 | 0.32089 | 0.8 | -0.07 | 11.804 | WMa,TruStrain™ | 0.5
299 | 9.97 | 37 | 15.223 | 4.8574 | 0.319 | 5.0863 | 2 | 0.31957 | 0.8 | -0.07 | 11.755 | WMa,TruStrain™ | 0.5
300 | 10 | 37 | 15.265 | 4.7681 | 0.312 | 5.0904 | 2 | 0.31985 | 0.8 | -0.07 | 11.766 | WMa,TruStrain™ | 0.5
Test: | Panc-1:BME_with TGF-B1_day 3_plate 1
Result: | G' and G'' Curves
Interval: | 1
Point No. | Time | Temperature | Storage Modulus | Loss Modulus | Loss Factor | Complex Viscosity | Shear Strain | Shear Stress | Gap | Normal Force | Torque | Status | Frequency
Fundamental
| [min] | [°C] | [Pa] | [Pa] | [1] | [Pa·s] | [%] | [Pa] | [mm] | [N] | [µN·m] |  | [Hz]
1 | 0.0333 | 37 | 31.812 | 12.486 | 0.392 | 10.878 | 1.62 | 0.55525 | 0.8 | -0.1 | 20.425 | WMa,TruStrain™ | 0.5
2 | 0.0667 | 37 | 25.969 | 13.719 | 0.528 | 9.3488 | 2.07 | 0.60698 | 0.8 | -0.1 | 22.328 | WMa,TruStrain™ | 0.5
3 | 0.1 | 37 | 25.167 | 13.005 | 0.517 | 9.0173 | 2.07 | 0.58625 | 0.8 | -0.1 | 21.565 | WMa,TruStrain™ | 0.5
4 | 0.133 | 37.01 | 25.027 | 12.794 | 0.511 | 8.9471 | 2.03 | 0.56928 | 0.8 | -0.1 | 20.941 | WMa,TruStrain™ | 0.5
5 | 0.167 | 37 | 23.781 | 12.162 | 0.511 | 8.5023 | 1.98 | 0.52978 | 0.8 | -0.1 | 19.488 | WMa,TruStrain™ | 0.5
6 | 0.2 | 37 | 23.003 | 10.702 | 0.465 | 8.0756 | 1.97 | 0.49907 | 0.8 | -0.1 | 18.358 | WMa,TruStrain™ | 0.5
7 | 0.233 | 37 | 23.151 | 9.9648 | 0.43 | 8.0228 | 1.98 | 0.49857 | 0.8 | -0.1 | 18.34 | WMa,TruStrain™ | 0.5
8 | 0.267 | 37 | 22.926 | 9.467 | 0.413 | 7.8953 | 2 | 0.49609 | 0.8 | -0.1 | 18.249 | WMa,TruStrain™ | 0.5
9 | 0.3 | 37 | 22.114 | 8.89 | 0.402 | 7.5865 | 2.01 | 0.48012 | 0.8 | -0.1 | 17.661 | WMa,TruStrain™ | 0.5
10 | 0.333 | 37 | 21.835 | 8.298 | 0.38 | 7.4353 | 2.01 | 0.47065 | 0.8 | -0.1 | 17.313 | WMa,TruStrain™ | 0.5
11 | 0.367 | 37 | 21.681 | 8.396 | 0.387 | 7.4006 | 2.01 | 0.46647 | 0.8 | -0.1 | 17.159 | WMa,TruStrain™ | 0.5
12 | 0.4 | 37 | 21.977 | 8.4758 | 0.386 | 7.4978 | 2 | 0.47037 | 0.8 | -0.1 | 17.303 | WMa,TruStrain™ | 0.5
13 | 0.433 | 37 | 22.113 | 8.5128 | 0.385 | 7.5425 | 1.99 | 0.4722 | 0.8 | -0.1 | 17.37 | WMa,TruStrain™ | 0.5
14 | 0.467 | 37 | 21.862 | 8.6654 | 0.396 | 7.4856 | 1.99 | 0.46916 | 0.8 | -0.1 | 17.258 | WMa,TruStrain™ | 0.5
15 | 0.5 | 37 | 21.906 | 8.4522 | 0.386 | 7.4741 | 2 | 0.46944 | 0.8 | -0.1 | 17.268 | WMa,TruStrain™ | 0.5
16 | 0.533 | 37 | 22.032 | 8.6457 | 0.392 | 7.5337 | 2 | 0.47407 | 0.8 | -0.1 | 17.439 | WMa,TruStrain™ | 0.5
17 | 0.567 | 37 | 21.946 | 8.4763 | 0.386 | 7.4886 | 2 | 0.47135 | 0.8 | -0.1 | 17.338 | WMa,TruStrain™ | 0.5
18 | 0.6 | 37 | 21.856 | 8.2555 | 0.378 | 7.4368 | 2 | 0.46764 | 0.8 | -0.1 | 17.202 | WMa,TruStrain™ | 0.5
19 | 0.633 | 37 | 21.766 | 8.34 | 0.383 | 7.4197 | 2 | 0.46612 | 0.8 | -0.1 | 17.146 | WMa,TruStrain™ | 0.5
20 | 0.667 | 37 | 21.792 | 8.5105 | 0.391 | 7.4468 | 2 | 0.46761 | 0.8 | -0.1 | 17.201 | WMa,TruStrain™ | 0.5
21 | 0.7 | 37 | 21.895 | 8.6358 | 0.394 | 7.4919 | 2 | 0.47052 | 0.8 | -0.11 | 17.308 | WMa,TruStrain™ | 0.5
22 | 0.733 | 37 | 21.674 | 8.7257 | 0.403 | 7.437 | 2 | 0.46728 | 0.8 | -0.1 | 17.189 | WMa,TruStrain™ | 0.5
23 | 0.767 | 37 | 21.891 | 8.752 | 0.4 | 7.5043 | 2 | 0.47162 | 0.8 | -0.11 | 17.348 | WMa,TruStrain™ | 0.5
24 | 0.8 | 37 | 21.825 | 8.7746 | 0.402 | 7.4877 | 2 | 0.47065 | 0.8 | -0.11 | 17.313 | WMa,TruStrain™ | 0.5
25 | 0.833 | 37 | 21.868 | 8.7318 | 0.399 | 7.4951 | 2 | 0.47105 | 0.8 | -0.11 | 17.328 | WMa,TruStrain™ | 0.5
26 | 0.867 | 37 | 21.912 | 8.9186 | 0.407 | 7.5304 | 2 | 0.47319 | 0.8 | -0.11 | 17.406 | WMa,TruStrain™ | 0.5
27 | 0.9 | 37 | 22.151 | 8.9294 | 0.403 | 7.6022 | 2 | 0.47764 | 0.8 | -0.11 | 17.57 | WMa,TruStrain™ | 0.5
28 | 0.933 | 37.01 | 22.107 | 8.7293 | 0.395 | 7.5655 | 2 | 0.47529 | 0.8 | -0.11 | 17.484 | WMa,TruStrain™ | 0.5
29 | 0.967 | 37 | 21.894 | 8.5267 | 0.389 | 7.4789 | 2 | 0.46991 | 0.8 | -0.11 | 17.286 | WMa,TruStrain™ | 0.5
30 | 1 | 37 | 21.727 | 8.4352 | 0.388 | 7.4189 | 2 | 0.4662 | 0.8 | -0.11 | 17.149 | WMa,TruStrain™ | 0.5
31 | 1.03 | 37 | 21.724 | 8.6396 | 0.398 | 7.4416 | 2 | 0.46773 | 0.8 | -0.11 | 17.205 | WMa,TruStrain™ | 0.5
32 | 1.07 | 37 | 21.767 | 8.8877 | 0.408 | 7.4841 | 2 | 0.47041 | 0.8 | -0.11 | 17.304 | WMa,TruStrain™ | 0.5
33 | 1.1 | 37 | 21.702 | 8.6856 | 0.4 | 7.4406 | 2 | 0.46751 | 0.8 | -0.11 | 17.198 | WMa,TruStrain™ | 0.5
34 | 1.13 | 37 | 21.64 | 8.6652 | 0.4 | 7.42 | 2 | 0.46616 | 0.8 | -0.11 | 17.148 | WMa,TruStrain™ | 0.5
35 | 1.17 | 37 | 21.401 | 8.7993 | 0.411 | 7.3654 | 2 | 0.4628 | 0.8 | -0.11 | 17.024 | WMa,TruStrain™ | 0.5
36 | 1.2 | 37 | 21.294 | 9.0884 | 0.427 | 7.3697 | 2 | 0.46316 | 0.8 | -0.11 | 17.037 | WMa,TruStrain™ | 0.5
37 | 1.23 | 37 | 21.837 | 9.171 | 0.42 | 7.5391 | 2 | 0.47371 | 0.8 | -0.11 | 17.426 | WMa,TruStrain™ | 0.5
38 | 1.27 | 37 | 22.161 | 8.935 | 0.403 | 7.6058 | 2 | 0.47784 | 0.8 | -0.11 | 17.577 | WMa,TruStrain™ | 0.5
39 | 1.3 | 37 | 22.163 | 8.8591 | 0.4 | 7.5974 | 2 | 0.47736 | 0.8 | -0.11 | 17.56 | WMa,TruStrain™ | 0.5
40 | 1.33 | 37 | 21.936 | 8.9743 | 0.409 | 7.5443 | 2 | 0.47416 | 0.8 | -0.11 | 17.442 | WMa,TruStrain™ | 0.5
41 | 1.37 | 37 | 21.81 | 9.0431 | 0.415 | 7.5154 | 2 | 0.47233 | 0.8 | -0.11 | 17.375 | WMa,TruStrain™ | 0.5
42 | 1.4 | 37 | 21.854 | 9.1534 | 0.419 | 7.542 | 2 | 0.47396 | 0.8 | -0.11 | 17.435 | WMa,TruStrain™ | 0.5
43 | 1.43 | 37 | 21.893 | 9.2808 | 0.424 | 7.569 | 2 | 0.47559 | 0.8 | -0.11 | 17.495 | WMa,TruStrain™ | 0.5
44 | 1.47 | 37 | 21.976 | 9.1517 | 0.416 | 7.5775 | 2 | 0.47606 | 0.8 | -0.11 | 17.512 | WMa,TruStrain™ | 0.5
45 | 1.5 | 37 | 21.906 | 9.2118 | 0.421 | 7.5643 | 2 | 0.47527 | 0.8 | -0.11 | 17.483 | WMa,TruStrain™ | 0.5
46 | 1.53 | 37 | 21.716 | 9.3157 | 0.429 | 7.5217 | 2 | 0.47271 | 0.8 | -0.11 | 17.389 | WMa,TruStrain™ | 0.5
47 | 1.57 | 37 | 21.663 | 9.1361 | 0.422 | 7.4838 | 2 | 0.47026 | 0.8 | -0.11 | 17.298 | WMa,TruStrain™ | 0.5
48 | 1.6 | 37 | 21.726 | 8.8831 | 0.409 | 7.4712 | 2 | 0.46941 | 0.8 | -0.11 | 17.267 | WMa,TruStrain™ | 0.5
49 | 1.63 | 37 | 21.366 | 9.0148 | 0.422 | 7.3817 | 2 | 0.46388 | 0.8 | -0.11 | 17.064 | WMa,TruStrain™ | 0.5
50 | 1.67 | 37 | 21.31 | 9.2022 | 0.432 | 7.3886 | 2 | 0.46437 | 0.8 | -0.11 | 17.082 | WMa,TruStrain™ | 0.5
51 | 1.7 | 37 | 21.132 | 8.9415 | 0.423 | 7.3039 | 2 | 0.45892 | 0.8 | -0.11 | 16.881 | WMa,TruStrain™ | 0.5
52 | 1.73 | 37 | 21.25 | 9.0278 | 0.425 | 7.3491 | 2 | 0.46177 | 0.8 | -0.11 | 16.986 | WMa,TruStrain™ | 0.5
53 | 1.77 | 37 | 21.551 | 9.1789 | 0.426 | 7.4561 | 2 | 0.4685 | 0.8 | -0.11 | 17.234 | WMa,TruStrain™ | 0.5
54 | 1.8 | 37 | 21.65 | 8.9957 | 0.416 | 7.4627 | 2 | 0.46893 | 0.8 | -0.11 | 17.25 | WMa,TruStrain™ | 0.5
55 | 1.83 | 37 | 21.19 | 8.933 | 0.422 | 7.3197 | 2 | 0.45997 | 0.8 | -0.11 | 16.92 | WMa,TruStrain™ | 0.5
56 | 1.87 | 37 | 21.21 | 9.1266 | 0.43 | 7.3498 | 2 | 0.46188 | 0.8 | -0.11 | 16.99 | WMa,TruStrain™ | 0.5
57 | 1.9 | 37 | 21.382 | 9.1555 | 0.428 | 7.4039 | 2 | 0.46526 | 0.8 | -0.11 | 17.115 | WMa,TruStrain™ | 0.5
58 | 1.93 | 37 | 21.367 | 9.2483 | 0.433 | 7.4111 | 2 | 0.46569 | 0.8 | -0.11 | 17.131 | WMa,TruStrain™ | 0.5
59 | 1.97 | 37 | 21.359 | 9.0598 | 0.424 | 7.385 | 2 | 0.46398 | 0.8 | -0.11 | 17.068 | WMa,TruStrain™ | 0.5
60 | 2 | 37 | 21.478 | 9.0455 | 0.421 | 7.4183 | 2 | 0.4661 | 0.8 | -0.11 | 17.146 | WMa,TruStrain™ | 0.5
61 | 2.03 | 37 | 21.363 | 8.8458 | 0.414 | 7.3599 | 2 | 0.46246 | 0.8 | -0.11 | 17.012 | WMa,TruStrain™ | 0.5
62 | 2.07 | 37 | 21.31 | 9.1485 | 0.429 | 7.3819 | 2 | 0.46395 | 0.8 | -0.11 | 17.067 | WMa,TruStrain™ | 0.5
63 | 2.1 | 37 | 21.339 | 9.1927 | 0.431 | 7.3958 | 2 | 0.46482 | 0.8 | -0.11 | 17.098 | WMa,TruStrain™ | 0.5
64 | 2.13 | 37 | 21.349 | 8.953 | 0.419 | 7.3689 | 2 | 0.46298 | 0.8 | -0.11 | 17.031 | WMa,TruStrain™ | 0.5
65 | 2.17 | 37 | 21.144 | 9.0518 | 0.428 | 7.3213 | 2 | 0.46002 | 0.8 | -0.11 | 16.922 | WMa,TruStrain™ | 0.5
66 | 2.2 | 37 | 21.222 | 9.2098 | 0.434 | 7.3638 | 2 | 0.46273 | 0.8 | -0.11 | 17.021 | WMa,TruStrain™ | 0.5
67 | 2.23 | 37 | 21.411 | 9.108 | 0.425 | 7.4064 | 2 | 0.46537 | 0.8 | -0.11 | 17.119 | WMa,TruStrain™ | 0.5
68 | 2.27 | 37 | 21.388 | 9.027 | 0.422 | 7.3894 | 2 | 0.46431 | 0.8 | -0.11 | 17.08 | WMa,TruStrain™ | 0.5
69 | 2.3 | 37 | 21.342 | 9.2645 | 0.434 | 7.4059 | 2 | 0.46544 | 0.8 | -0.11 | 17.121 | WMa,TruStrain™ | 0.5
70 | 2.33 | 37 | 21.306 | 9.1771 | 0.431 | 7.3841 | 2 | 0.46401 | 0.8 | -0.11 | 17.069 | WMa,TruStrain™ | 0.5
71 | 2.37 | 37 | 21.511 | 9.1994 | 0.428 | 7.4471 | 2 | 0.46792 | 0.8 | -0.11 | 17.213 | WMa,TruStrain™ | 0.5
72 | 2.4 | 37 | 21.588 | 9.031 | 0.418 | 7.4487 | 2 | 0.46802 | 0.8 | -0.11 | 17.216 | WMa,TruStrain™ | 0.5
73 | 2.43 | 37 | 21.366 | 9.1523 | 0.428 | 7.3987 | 2 | 0.46495 | 0.8 | -0.11 | 17.103 | WMa,TruStrain™ | 0.5
74 | 2.47 | 37 | 21.323 | 9.0555 | 0.425 | 7.374 | 2 | 0.46336 | 0.8 | -0.11 | 17.045 | WMa,TruStrain™ | 0.5
75 | 2.5 | 37 | 21.472 | 8.8897 | 0.414 | 7.3974 | 2 | 0.46479 | 0.8 | -0.11 | 17.097 | WMa,TruStrain™ | 0.5
76 | 2.53 | 37 | 21.409 | 8.7314 | 0.408 | 7.3596 | 2 | 0.46245 | 0.8 | -0.11 | 17.011 | WMa,TruStrain™ | 0.5
77 | 2.57 | 37 | 21.129 | 8.985 | 0.425 | 7.3083 | 2 | 0.45932 | 0.8 | -0.11 | 16.896 | WMa,TruStrain™ | 0.5
78 | 2.6 | 37 | 21.619 | 9.0634 | 0.419 | 7.4618 | 2 | 0.46893 | 0.8 | -0.11 | 17.249 | WMa,TruStrain™ | 0.5
79 | 2.63 | 37 | 21.756 | 8.8117 | 0.405 | 7.4717 | 2 | 0.46944 | 0.8 | -0.11 | 17.268 | WMa,TruStrain™ | 0.5
80 | 2.67 | 37 | 21.697 | 8.8937 | 0.41 | 7.4642 | 2 | 0.46901 | 0.8 | -0.11 | 17.253 | WMa,TruStrain™ | 0.5
81 | 2.7 | 37 | 21.543 | 8.9081 | 0.413 | 7.4206 | 2 | 0.46631 | 0.8 | -0.11 | 17.153 | WMa,TruStrain™ | 0.5
82 | 2.73 | 37 | 21.491 | 8.8059 | 0.41 | 7.3927 | 2 | 0.46452 | 0.8 | -0.11 | 17.088 | WMa,TruStrain™ | 0.5
83 | 2.77 | 37 | 21.513 | 8.8481 | 0.411 | 7.4043 | 2 | 0.46527 | 0.8 | -0.11 | 17.115 | WMa,TruStrain™ | 0.5
84 | 2.8 | 37 | 21.405 | 8.8898 | 0.415 | 7.3777 | 2 | 0.46363 | 0.8 | -0.11 | 17.055 | WMa,TruStrain™ | 0.5
85 | 2.83 | 37 | 21.367 | 8.8556 | 0.414 | 7.3623 | 2 | 0.46264 | 0.8 | -0.11 | 17.018 | WMa,TruStrain™ | 0.5
86 | 2.87 | 37 | 20.714 | 8.8202 | 0.426 | 7.1663 | 2 | 0.45033 | 0.8 | -0.11 | 16.565 | WMa,TruStrain™ | 0.5
87 | 2.9 | 37 | 20.546 | 8.7455 | 0.426 | 7.1078 | 2 | 0.44661 | 0.8 | -0.11 | 16.428 | WMa,TruStrain™ | 0.5
88 | 2.93 | 37 | 20.479 | 8.7929 | 0.429 | 7.0941 | 2 | 0.44575 | 0.8 | -0.11 | 16.397 | WMa,TruStrain™ | 0.5
89 | 2.97 | 37 | 20.53 | 8.7685 | 0.427 | 7.1059 | 2 | 0.4465 | 0.8 | -0.11 | 16.425 | WMa,TruStrain™ | 0.5
90 | 3 | 37 | 20.406 | 8.6817 | 0.425 | 7.0588 | 2 | 0.44355 | 0.8 | -0.11 | 16.316 | WMa,TruStrain™ | 0.5
91 | 3.03 | 37 | 20.414 | 8.6311 | 0.423 | 7.0549 | 2 | 0.4433 | 0.8 | -0.11 | 16.307 | WMa,TruStrain™ | 0.5
92 | 3.07 | 37 | 20.403 | 8.6792 | 0.425 | 7.0578 | 2 | 0.44352 | 0.8 | -0.11 | 16.315 | WMa,TruStrain™ | 0.5
93 | 3.1 | 37 | 20.621 | 8.6173 | 0.418 | 7.1141 | 2 | 0.44702 | 0.8 | -0.11 | 16.444 | WMa,TruStrain™ | 0.5
94 | 3.13 | 37 | 20.671 | 8.5705 | 0.415 | 7.1229 | 2 | 0.44758 | 0.8 | -0.11 | 16.464 | WMa,TruStrain™ | 0.5
95 | 3.17 | 37 | 20.571 | 8.5937 | 0.418 | 7.0962 | 2 | 0.44593 | 0.8 | -0.11 | 16.404 | WMa,TruStrain™ | 0.5
96 | 3.2 | 37 | 20.594 | 8.4704 | 0.411 | 7.0882 | 2 | 0.44538 | 0.8 | -0.11 | 16.383 | WMa,TruStrain™ | 0.5
97 | 3.23 | 37 | 20.505 | 8.5481 | 0.417 | 7.0713 | 2 | 0.44437 | 0.8 | -0.11 | 16.346 | WMa,TruStrain™ | 0.5
98 | 3.27 | 37 | 20.452 | 8.6645 | 0.424 | 7.0702 | 2 | 0.44431 | 0.8 | -0.11 | 16.344 | WMa,TruStrain™ | 0.5
99 | 3.3 | 37 | 20.567 | 8.5966 | 0.418 | 7.0954 | 2 | 0.44584 | 0.8 | -0.11 | 16.4 | WMa,TruStrain™ | 0.5
100 | 3.33 | 37 | 20.757 | 8.7446 | 0.421 | 7.1696 | 2 | 0.4505 | 0.8 | -0.11 | 16.572 | WMa,TruStrain™ | 0.5
101 | 3.37 | 37 | 20.949 | 8.68 | 0.414 | 7.2182 | 2 | 0.45353 | 0.8 | -0.11 | 16.683 | WMa,TruStrain™ | 0.5
102 | 3.4 | 37 | 20.893 | 8.6066 | 0.412 | 7.1927 | 2 | 0.45196 | 0.8 | -0.11 | 16.625 | WMa,TruStrain™ | 0.5
103 | 3.43 | 37 | 20.75 | 8.6474 | 0.417 | 7.1556 | 2 | 0.4497 | 0.8 | -0.11 | 16.542 | WMa,TruStrain™ | 0.5
104 | 3.47 | 37 | 20.468 | 8.5301 | 0.417 | 7.0584 | 2 | 0.44354 | 0.8 | -0.11 | 16.316 | WMa,TruStrain™ | 0.5
105 | 3.5 | 37 | 20.63 | 8.5926 | 0.417 | 7.1135 | 2 | 0.44698 | 0.8 | -0.11 | 16.442 | WMa,TruStrain™ | 0.5
106 | 3.53 | 37 | 20.602 | 8.6143 | 0.418 | 7.1081 | 2 | 0.44666 | 0.8 | -0.11 | 16.43 | WMa,TruStrain™ | 0.5
107 | 3.57 | 37 | 20.627 | 8.5704 | 0.415 | 7.1099 | 2 | 0.44673 | 0.8 | -0.11 | 16.433 | WMa,TruStrain™ | 0.5
108 | 3.6 | 37 | 20.619 | 8.5302 | 0.414 | 7.1028 | 2 | 0.44633 | 0.8 | -0.11 | 16.418 | WMa,TruStrain™ | 0.5
109 | 3.63 | 37 | 20.52 | 8.4962 | 0.414 | 7.0695 | 2 | 0.44422 | 0.8 | -0.11 | 16.341 | WMa,TruStrain™ | 0.5
110 | 3.67 | 37 | 20.723 | 8.542 | 0.412 | 7.1347 | 2 | 0.44834 | 0.8 | -0.11 | 16.492 | WMa,TruStrain™ | 0.5
111 | 3.7 | 37 | 20.735 | 8.4867 | 0.409 | 7.1317 | 2 | 0.44815 | 0.8 | -0.11 | 16.485 | WMa,TruStrain™ | 0.5
112 | 3.73 | 37 | 20.627 | 8.4881 | 0.412 | 7.1 | 2 | 0.44616 | 0.8 | -0.11 | 16.412 | WMa,TruStrain™ | 0.5
113 | 3.77 | 37 | 20.426 | 8.4947 | 0.416 | 7.0417 | 2 | 0.44251 | 0.8 | -0.11 | 16.278 | WMa,TruStrain™ | 0.5
114 | 3.8 | 37 | 20.416 | 8.2835 | 0.406 | 7.0132 | 2 | 0.44063 | 0.8 | -0.11 | 16.209 | WMa,TruStrain™ | 0.5
115 | 3.83 | 37 | 20.707 | 8.4948 | 0.41 | 7.1243 | 2 | 0.44766 | 0.8 | -0.11 | 16.467 | WMa,TruStrain™ | 0.5
116 | 3.87 | 37 | 20.754 | 8.4656 | 0.408 | 7.1345 | 2 | 0.44835 | 0.8 | -0.11 | 16.492 | WMa,TruStrain™ | 0.5
117 | 3.9 | 37 | 20.584 | 8.4177 | 0.409 | 7.0788 | 2 | 0.44484 | 0.8 | -0.11 | 16.363 | WMa,TruStrain™ | 0.5
118 | 3.93 | 37 | 20.486 | 8.3668 | 0.408 | 7.0437 | 2 | 0.4426 | 0.8 | -0.11 | 16.281 | WMa,TruStrain™ | 0.5
119 | 3.97 | 37 | 20.562 | 8.1893 | 0.398 | 7.0452 | 2 | 0.44266 | 0.8 | -0.11 | 16.283 | WMa,TruStrain™ | 0.5
120 | 4 | 37 | 20.412 | 8.1245 | 0.398 | 6.993 | 2 | 0.43941 | 0.8 | -0.11 | 16.164 | WMa,TruStrain™ | 0.5
121 | 4.03 | 37 | 20.526 | 8.2041 | 0.4 | 7.0362 | 2 | 0.44216 | 0.8 | -0.11 | 16.265 | WMa,TruStrain™ | 0.5
122 | 4.07 | 37 | 20.54 | 8.2988 | 0.404 | 7.0515 | 2 | 0.44316 | 0.8 | -0.11 | 16.302 | WMa,TruStrain™ | 0.5
123 | 4.1 | 37 | 20.614 | 8.1223 | 0.394 | 7.0526 | 2 | 0.44315 | 0.8 | -0.11 | 16.301 | WMa,TruStrain™ | 0.5
124 | 4.13 | 37 | 20.54 | 8.2305 | 0.401 | 7.0434 | 2 | 0.44259 | 0.8 | -0.11 | 16.281 | WMa,TruStrain™ | 0.5
125 | 4.17 | 37 | 20.431 | 8.3381 | 0.408 | 7.0241 | 2 | 0.4414 | 0.8 | -0.11 | 16.237 | WMa,TruStrain™ | 0.5
126 | 4.2 | 37 | 20.566 | 8.2394 | 0.401 | 7.0522 | 2 | 0.44312 | 0.8 | -0.11 | 16.3 | WMa,TruStrain™ | 0.5
127 | 4.23 | 37 | 20.439 | 8.2537 | 0.404 | 7.0163 | 2 | 0.44086 | 0.8 | -0.11 | 16.217 | WMa,TruStrain™ | 0.5
128 | 4.27 | 37 | 20.498 | 8.2604 | 0.403 | 7.0345 | 2 | 0.44203 | 0.8 | -0.11 | 16.26 | WMa,TruStrain™ | 0.5
129 | 4.3 | 37 | 20.505 | 8.1235 | 0.396 | 7.0206 | 2 | 0.44113 | 0.8 | -0.11 | 16.227 | WMa,TruStrain™ | 0.5
130 | 4.33 | 37 | 20.266 | 8.1327 | 0.401 | 6.951 | 2 | 0.4368 | 0.8 | -0.11 | 16.068 | WMa,TruStrain™ | 0.5
131 | 4.37 | 37 | 20.445 | 8.2121 | 0.402 | 7.0131 | 2 | 0.44072 | 0.8 | -0.11 | 16.212 | WMa,TruStrain™ | 0.5
132 | 4.4 | 37 | 20.621 | 8.1902 | 0.397 | 7.0626 | 2 | 0.4438 | 0.8 | -0.11 | 16.325 | WMa,TruStrain™ | 0.5
133 | 4.43 | 37 | 20.537 | 8.2199 | 0.4 | 7.0412 | 2 | 0.44245 | 0.8 | -0.11 | 16.275 | WMa,TruStrain™ | 0.5
134 | 4.47 | 37 | 20.761 | 8.2001 | 0.395 | 7.1053 | 2 | 0.44647 | 0.8 | -0.11 | 16.423 | WMa,TruStrain™ | 0.5
135 | 4.5 | 37 | 20.644 | 8.0862 | 0.392 | 7.0573 | 2 | 0.44343 | 0.8 | -0.11 | 16.312 | WMa,TruStrain™ | 0.5
136 | 4.53 | 37 | 20.795 | 8.1514 | 0.392 | 7.1097 | 2 | 0.44676 | 0.8 | -0.11 | 16.434 | WMa,TruStrain™ | 0.5
137 | 4.57 | 37 | 20.865 | 8.1567 | 0.391 | 7.1309 | 2 | 0.44812 | 0.8 | -0.11 | 16.484 | WMa,TruStrain™ | 0.5
138 | 4.6 | 37 | 20.863 | 8.0449 | 0.386 | 7.1175 | 2 | 0.44726 | 0.8 | -0.11 | 16.452 | WMa,TruStrain™ | 0.5
139 | 4.63 | 37 | 20.835 | 8.0812 | 0.388 | 7.1133 | 2 | 0.44699 | 0.8 | -0.11 | 16.442 | WMa,TruStrain™ | 0.5
140 | 4.67 | 37 | 20.943 | 8.2151 | 0.392 | 7.1609 | 2 | 0.45 | 0.8 | -0.11 | 16.553 | WMa,TruStrain™ | 0.5
141 | 4.7 | 37 | 20.922 | 8.2452 | 0.394 | 7.1583 | 2 | 0.44983 | 0.8 | -0.11 | 16.547 | WMa,TruStrain™ | 0.5
142 | 4.73 | 37 | 20.831 | 8.1464 | 0.391 | 7.1197 | 2 | 0.44734 | 0.8 | -0.11 | 16.455 | WMa,TruStrain™ | 0.5
143 | 4.77 | 37 | 20.879 | 8.1246 | 0.389 | 7.1315 | 2 | 0.44807 | 0.8 | -0.11 | 16.482 | WMa,TruStrain™ | 0.5
144 | 4.8 | 37 | 21.065 | 8.1529 | 0.387 | 7.1899 | 2 | 0.4518 | 0.8 | -0.11 | 16.619 | WMa,TruStrain™ | 0.5
145 | 4.83 | 37 | 20.932 | 8.2237 | 0.393 | 7.1586 | 2 | 0.44987 | 0.8 | -0.11 | 16.548 | WMa,TruStrain™ | 0.5
146 | 4.87 | 37 | 21.034 | 8.2261 | 0.391 | 7.1892 | 2 | 0.45178 | 0.8 | -0.11 | 16.619 | WMa,TruStrain™ | 0.5
147 | 4.9 | 37 | 21.138 | 8.1549 | 0.386 | 7.2118 | 2 | 0.45316 | 0.8 | -0.11 | 16.67 | WMa,TruStrain™ | 0.5
148 | 4.93 | 37 | 21.146 | 8.0716 | 0.382 | 7.2046 | 2 | 0.45268 | 0.8 | -0.11 | 16.652 | WMa,TruStrain™ | 0.5
149 | 4.97 | 37 | 21.251 | 7.9845 | 0.376 | 7.2262 | 2 | 0.45405 | 0.8 | -0.11 | 16.702 | WMa,TruStrain™ | 0.5
150 | 5 | 37 | 21.281 | 8.0023 | 0.376 | 7.2371 | 2 | 0.45478 | 0.8 | -0.11 | 16.729 | WMa,TruStrain™ | 0.5
151 | 5.03 | 37 | 21.276 | 8.0348 | 0.378 | 7.2392 | 2 | 0.45496 | 0.8 | -0.11 | 16.736 | WMa,TruStrain™ | 0.5
152 | 5.07 | 37 | 21.212 | 8.1681 | 0.385 | 7.2352 | 2 | 0.45469 | 0.8 | -0.11 | 16.726 | WMa,TruStrain™ | 0.5
153 | 5.1 | 37 | 21.452 | 8.1954 | 0.382 | 7.3096 | 2 | 0.45932 | 0.8 | -0.11 | 16.896 | WMa,TruStrain™ | 0.5
154 | 5.13 | 37 | 21.338 | 8.3719 | 0.392 | 7.2961 | 2 | 0.45847 | 0.8 | -0.11 | 16.865 | WMa,TruStrain™ | 0.5
155 | 5.17 | 37 | 21.556 | 8.4447 | 0.392 | 7.3692 | 2 | 0.46305 | 0.8 | -0.11 | 17.033 | WMa,TruStrain™ | 0.5
156 | 5.2 | 37 | 21.438 | 8.5253 | 0.398 | 7.3438 | 2 | 0.46146 | 0.8 | -0.11 | 16.975 | WMa,TruStrain™ | 0.5
157 | 5.23 | 37 | 21.469 | 8.4483 | 0.394 | 7.3439 | 2 | 0.46143 | 0.8 | -0.11 | 16.974 | WMa,TruStrain™ | 0.5
158 | 5.27 | 37 | 21.427 | 8.4104 | 0.393 | 7.3271 | 2 | 0.46039 | 0.8 | -0.11 | 16.935 | WMa,TruStrain™ | 0.5
159 | 5.3 | 37 | 21.541 | 8.4508 | 0.392 | 7.3654 | 2 | 0.46284 | 0.8 | -0.11 | 17.026 | WMa,TruStrain™ | 0.5
160 | 5.33 | 37 | 21.488 | 8.5345 | 0.397 | 7.3597 | 2 | 0.46252 | 0.8 | -0.11 | 17.014 | WMa,TruStrain™ | 0.5
161 | 5.37 | 37 | 21.286 | 8.5496 | 0.402 | 7.3018 | 2 | 0.45886 | 0.8 | -0.11 | 16.879 | WMa,TruStrain™ | 0.5
162 | 5.4 | 37 | 21.361 | 8.3518 | 0.391 | 7.3007 | 2 | 0.45869 | 0.8 | -0.11 | 16.873 | WMa,TruStrain™ | 0.5
163 | 5.43 | 37 | 21.37 | 8.2743 | 0.387 | 7.2943 | 2 | 0.45829 | 0.8 | -0.11 | 16.858 | WMa,TruStrain™ | 0.5
164 | 5.47 | 37 | 21.365 | 8.2988 | 0.388 | 7.2957 | 2 | 0.45845 | 0.8 | -0.11 | 16.864 | WMa,TruStrain™ | 0.5
165 | 5.5 | 37 | 21.454 | 8.3828 | 0.391 | 7.332 | 2 | 0.46078 | 0.8 | -0.11 | 16.95 | WMa,TruStrain™ | 0.5
166 | 5.53 | 37 | 21.585 | 8.4047 | 0.389 | 7.3733 | 2 | 0.46336 | 0.8 | -0.11 | 17.045 | WMa,TruStrain™ | 0.5
167 | 5.57 | 37 | 21.708 | 8.3287 | 0.384 | 7.401 | 2 | 0.46505 | 0.8 | -0.11 | 17.107 | WMa,TruStrain™ | 0.5
168 | 5.6 | 37 | 21.811 | 8.2672 | 0.379 | 7.4246 | 2 | 0.4665 | 0.8 | -0.11 | 17.16 | WMa,TruStrain™ | 0.5
169 | 5.63 | 37 | 21.82 | 8.3123 | 0.381 | 7.4324 | 2 | 0.46704 | 0.8 | -0.11 | 17.18 | WMa,TruStrain™ | 0.5
170 | 5.67 | 37 | 21.728 | 8.2669 | 0.38 | 7.4 | 2 | 0.46501 | 0.8 | -0.11 | 17.106 | WMa,TruStrain™ | 0.5
171 | 5.7 | 37 | 21.709 | 8.3238 | 0.383 | 7.4007 | 2 | 0.46505 | 0.8 | -0.11 | 17.107 | WMa,TruStrain™ | 0.5
172 | 5.73 | 37 | 21.76 | 8.3448 | 0.383 | 7.4183 | 2 | 0.46617 | 0.8 | -0.11 | 17.148 | WMa,TruStrain™ | 0.5
173 | 5.77 | 37 | 21.615 | 8.4125 | 0.389 | 7.3829 | 2 | 0.46394 | 0.8 | -0.11 | 17.066 | WMa,TruStrain™ | 0.5
174 | 5.8 | 37 | 21.656 | 8.4658 | 0.391 | 7.4013 | 2 | 0.46507 | 0.8 | -0.11 | 17.108 | WMa,TruStrain™ | 0.5
175 | 5.83 | 37 | 21.789 | 8.3521 | 0.383 | 7.4278 | 2 | 0.46669 | 0.8 | -0.11 | 17.167 | WMa,TruStrain™ | 0.5
176 | 5.87 | 37 | 21.853 | 8.2958 | 0.38 | 7.4403 | 2 | 0.46748 | 0.8 | -0.11 | 17.196 | WMa,TruStrain™ | 0.5
177 | 5.9 | 37 | 21.753 | 8.2274 | 0.378 | 7.4028 | 2 | 0.46518 | 0.8 | -0.11 | 17.112 | WMa,TruStrain™ | 0.5
178 | 5.93 | 37 | 21.765 | 8.1869 | 0.376 | 7.4019 | 2 | 0.46513 | 0.8 | -0.11 | 17.11 | WMa,TruStrain™ | 0.5
179 | 5.97 | 37 | 21.776 | 8.3527 | 0.384 | 7.424 | 2 | 0.46659 | 0.8 | -0.11 | 17.164 | WMa,TruStrain™ | 0.5
180 | 6 | 37 | 21.764 | 8.2798 | 0.38 | 7.412 | 2 | 0.46576 | 0.8 | -0.11 | 17.133 | WMa,TruStrain™ | 0.5
181 | 6.03 | 37 | 21.707 | 8.3633 | 0.385 | 7.4046 | 2 | 0.46529 | 0.8 | -0.11 | 17.116 | WMa,TruStrain™ | 0.5
182 | 6.07 | 37 | 21.624 | 8.304 | 0.384 | 7.3731 | 2 | 0.46327 | 0.8 | -0.11 | 17.042 | WMa,TruStrain™ | 0.5
183 | 6.1 | 37 | 21.74 | 8.2246 | 0.378 | 7.3987 | 2 | 0.46485 | 0.8 | -0.11 | 17.1 | WMa,TruStrain™ | 0.5
184 | 6.13 | 37 | 21.923 | 8.2977 | 0.378 | 7.4613 | 2 | 0.46885 | 0.8 | -0.11 | 17.247 | WMa,TruStrain™ | 0.5
185 | 6.17 | 37 | 21.998 | 8.2887 | 0.377 | 7.4828 | 2 | 0.47023 | 0.8 | -0.11 | 17.298 | WMa,TruStrain™ | 0.5
186 | 6.2 | 37 | 21.99 | 8.1754 | 0.372 | 7.4676 | 2 | 0.46927 | 0.8 | -0.11 | 17.262 | WMa,TruStrain™ | 0.5
187 | 6.23 | 37 | 21.801 | 8.1393 | 0.373 | 7.4073 | 2 | 0.46546 | 0.8 | -0.11 | 17.122 | WMa,TruStrain™ | 0.5
188 | 6.27 | 37 | 21.812 | 8.3262 | 0.382 | 7.4316 | 2 | 0.46705 | 0.8 | -0.11 | 17.18 | WMa,TruStrain™ | 0.5
189 | 6.3 | 37 | 21.742 | 8.2452 | 0.379 | 7.4016 | 2 | 0.46509 | 0.8 | -0.11 | 17.108 | WMa,TruStrain™ | 0.5
190 | 6.33 | 37 | 21.794 | 8.194 | 0.376 | 7.4113 | 2 | 0.46565 | 0.8 | -0.11 | 17.129 | WMa,TruStrain™ | 0.5
191 | 6.37 | 37 | 21.86 | 8.2493 | 0.377 | 7.4372 | 2 | 0.46732 | 0.8 | -0.11 | 17.19 | WMa,TruStrain™ | 0.5
192 | 6.4 | 37 | 21.716 | 8.4114 | 0.387 | 7.4129 | 2 | 0.46587 | 0.8 | -0.11 | 17.137 | WMa,TruStrain™ | 0.5
193 | 6.43 | 37 | 21.745 | 8.3017 | 0.382 | 7.4089 | 2 | 0.46555 | 0.8 | -0.11 | 17.125 | WMa,TruStrain™ | 0.5
194 | 6.47 | 37 | 21.826 | 8.2079 | 0.376 | 7.4225 | 2 | 0.46636 | 0.8 | -0.11 | 17.155 | WMa,TruStrain™ | 0.5
195 | 6.5 | 37 | 21.799 | 8.1799 | 0.375 | 7.4112 | 2 | 0.4657 | 0.8 | -0.11 | 17.131 | WMa,TruStrain™ | 0.5
196 | 6.53 | 37 | 21.582 | 8.0823 | 0.374 | 7.3357 | 2 | 0.46096 | 0.8 | -0.11 | 16.957 | WMa,TruStrain™ | 0.5
197 | 6.57 | 37 | 21.479 | 8.1061 | 0.377 | 7.3076 | 2 | 0.45922 | 0.8 | -0.11 | 16.892 | WMa,TruStrain™ | 0.5
198 | 6.6 | 37 | 21.608 | 8.1353 | 0.376 | 7.3493 | 2 | 0.46182 | 0.8 | -0.11 | 16.988 | WMa,TruStrain™ | 0.5
199 | 6.63 | 37 | 21.795 | 8.195 | 0.376 | 7.4118 | 2 | 0.46575 | 0.8 | -0.11 | 17.133 | WMa,TruStrain™ | 0.5
200 | 6.67 | 37 | 21.875 | 8.2846 | 0.379 | 7.4455 | 2 | 0.46786 | 0.8 | -0.11 | 17.21 | WMa,TruStrain™ | 0.5
201 | 6.7 | 37 | 21.789 | 8.1931 | 0.376 | 7.4099 | 2 | 0.46561 | 0.8 | -0.11 | 17.128 | WMa,TruStrain™ | 0.5
202 | 6.73 | 37 | 21.721 | 8.0563 | 0.371 | 7.3744 | 2 | 0.46333 | 0.8 | -0.11 | 17.043 | WMa,TruStrain™ | 0.5
203 | 6.77 | 37 | 21.807 | 8.0508 | 0.369 | 7.3994 | 2 | 0.46494 | 0.8 | -0.11 | 17.103 | WMa,TruStrain™ | 0.5
204 | 6.8 | 37 | 21.907 | 8.0984 | 0.37 | 7.4345 | 2 | 0.4672 | 0.8 | -0.11 | 17.186 | WMa,TruStrain™ | 0.5
205 | 6.83 | 37 | 21.873 | 8.1183 | 0.371 | 7.4264 | 2 | 0.4667 | 0.8 | -0.11 | 17.168 | WMa,TruStrain™ | 0.5
206 | 6.87 | 37 | 21.94 | 8.0925 | 0.369 | 7.4436 | 2 | 0.46775 | 0.8 | -0.11 | 17.206 | WMa,TruStrain™ | 0.5
207 | 6.9 | 37 | 21.831 | 8.1262 | 0.372 | 7.4149 | 2 | 0.46594 | 0.8 | -0.11 | 17.14 | WMa,TruStrain™ | 0.5
208 | 6.93 | 37 | 21.874 | 8.113 | 0.371 | 7.4262 | 2 | 0.46661 | 0.8 | -0.11 | 17.164 | WMa,TruStrain™ | 0.5
209 | 6.97 | 37 | 22.05 | 8.2149 | 0.373 | 7.49 | 2 | 0.47064 | 0.8 | -0.11 | 17.312 | WMa,TruStrain™ | 0.5
210 | 7 | 37 | 22.119 | 8.1296 | 0.368 | 7.5013 | 2 | 0.47135 | 0.8 | -0.11 | 17.339 | WMa,TruStrain™ | 0.5
211 | 7.03 | 37 | 21.928 | 8.2754 | 0.377 | 7.4603 | 2 | 0.46884 | 0.8 | -0.11 | 17.246 | WMa,TruStrain™ | 0.5
212 | 7.07 | 37 | 21.946 | 8.3153 | 0.379 | 7.4703 | 2 | 0.46945 | 0.8 | -0.11 | 17.269 | WMa,TruStrain™ | 0.5
213 | 7.1 | 37 | 21.997 | 8.1577 | 0.371 | 7.4679 | 2 | 0.46922 | 0.8 | -0.11 | 17.26 | WMa,TruStrain™ | 0.5
214 | 7.13 | 37 | 21.933 | 8.0825 | 0.369 | 7.4406 | 2 | 0.46751 | 0.8 | -0.11 | 17.197 | WMa,TruStrain™ | 0.5
215 | 7.17 | 37 | 21.861 | 8.1605 | 0.373 | 7.4275 | 2 | 0.46673 | 0.8 | -0.11 | 17.169 | WMa,TruStrain™ | 0.5
216 | 7.2 | 37 | 21.77 | 8.2762 | 0.38 | 7.4135 | 2 | 0.46592 | 0.8 | -0.11 | 17.139 | WMa,TruStrain™ | 0.5
217 | 7.23 | 37 | 21.872 | 8.315 | 0.38 | 7.4482 | 2 | 0.46805 | 0.8 | -0.11 | 17.217 | WMa,TruStrain™ | 0.5
218 | 7.27 | 37 | 21.996 | 8.2523 | 0.375 | 7.478 | 2 | 0.46986 | 0.8 | -0.11 | 17.284 | WMa,TruStrain™ | 0.5
219 | 7.3 | 37 | 22.118 | 8.1977 | 0.371 | 7.5085 | 2 | 0.47176 | 0.8 | -0.11 | 17.354 | WMa,TruStrain™ | 0.5
220 | 7.33 | 37 | 22.112 | 8.3469 | 0.377 | 7.5232 | 2 | 0.47277 | 0.8 | -0.11 | 17.391 | WMa,TruStrain™ | 0.5
221 | 7.37 | 37 | 22.158 | 8.328 | 0.376 | 7.5349 | 2 | 0.47351 | 0.8 | -0.11 | 17.418 | WMa,TruStrain™ | 0.5
222 | 7.4 | 37 | 22.135 | 8.3827 | 0.379 | 7.5343 | 2 | 0.47346 | 0.8 | -0.11 | 17.416 | WMa,TruStrain™ | 0.5
223 | 7.43 | 37 | 22.115 | 8.3978 | 0.38 | 7.5299 | 2 | 0.47318 | 0.8 | -0.11 | 17.406 | WMa,TruStrain™ | 0.5
224 | 7.47 | 37 | 21.971 | 8.2702 | 0.376 | 7.4728 | 2 | 0.46953 | 0.8 | -0.11 | 17.272 | WMa,TruStrain™ | 0.5
225 | 7.5 | 37 | 21.982 | 8.2758 | 0.376 | 7.4766 | 2 | 0.46978 | 0.8 | -0.11 | 17.281 | WMa,TruStrain™ | 0.5
226 | 7.53 | 37 | 22.066 | 8.1878 | 0.371 | 7.4918 | 2 | 0.47074 | 0.8 | -0.11 | 17.316 | WMa,TruStrain™ | 0.5
227 | 7.57 | 37 | 22.159 | 8.2556 | 0.373 | 7.5271 | 2 | 0.47302 | 0.8 | -0.11 | 17.4 | WMa,TruStrain™ | 0.5
228 | 7.6 | 37 | 22.183 | 8.3364 | 0.376 | 7.5431 | 2 | 0.47405 | 0.8 | -0.11 | 17.438 | WMa,TruStrain™ | 0.5
229 | 7.63 | 37 | 22.118 | 8.3539 | 0.378 | 7.5257 | 2 | 0.47293 | 0.8 | -0.11 | 17.397 | WMa,TruStrain™ | 0.5
230 | 7.67 | 37 | 22.273 | 8.3584 | 0.375 | 7.5725 | 2 | 0.47581 | 0.8 | -0.11 | 17.503 | WMa,TruStrain™ | 0.5
231 | 7.7 | 37 | 22.296 | 8.3806 | 0.376 | 7.5819 | 2 | 0.47641 | 0.8 | -0.11 | 17.525 | WMa,TruStrain™ | 0.5
232 | 7.73 | 37 | 21.98 | 8.3945 | 0.382 | 7.4893 | 2 | 0.47062 | 0.8 | -0.11 | 17.312 | WMa,TruStrain™ | 0.5
233 | 7.77 | 37 | 22.182 | 8.1893 | 0.369 | 7.5265 | 2 | 0.47288 | 0.8 | -0.11 | 17.395 | WMa,TruStrain™ | 0.5
234 | 7.8 | 37 | 22.088 | 8.1415 | 0.369 | 7.4932 | 2 | 0.47087 | 0.8 | -0.11 | 17.321 | WMa,TruStrain™ | 0.5
235 | 7.83 | 37 | 21.636 | 8.2739 | 0.382 | 7.3734 | 2 | 0.46339 | 0.8 | -0.11 | 17.046 | WMa,TruStrain™ | 0.5
236 | 7.87 | 37 | 21.8 | 8.3869 | 0.385 | 7.4348 | 2 | 0.46725 | 0.8 | -0.11 | 17.188 | WMa,TruStrain™ | 0.5
237 | 7.9 | 37 | 21.845 | 8.4414 | 0.386 | 7.4547 | 2 | 0.46843 | 0.8 | -0.11 | 17.231 | WMa,TruStrain™ | 0.5
238 | 7.93 | 37 | 22.112 | 8.2674 | 0.374 | 7.5144 | 2 | 0.47209 | 0.8 | -0.11 | 17.366 | WMa,TruStrain™ | 0.5
239 | 7.97 | 37 | 22.253 | 8.3024 | 0.373 | 7.5602 | 2 | 0.47501 | 0.8 | -0.11 | 17.473 | WMa,TruStrain™ | 0.5
240 | 8 | 37 | 22.321 | 8.2285 | 0.369 | 7.5723 | 2 | 0.47583 | 0.8 | -0.11 | 17.504 | WMa,TruStrain™ | 0.5
241 | 8.03 | 37 | 22.453 | 8.2144 | 0.366 | 7.6103 | 2 | 0.47825 | 0.8 | -0.11 | 17.593 | WMa,TruStrain™ | 0.5
242 | 8.07 | 37 | 22.504 | 8.1178 | 0.361 | 7.615 | 2 | 0.47855 | 0.8 | -0.11 | 17.603 | WMa,TruStrain™ | 0.5
243 | 8.1 | 37 | 22.333 | 8.1069 | 0.363 | 7.5626 | 2 | 0.47527 | 0.8 | -0.11 | 17.483 | WMa,TruStrain™ | 0.5
244 | 8.13 | 37 | 22.2 | 8.1321 | 0.366 | 7.5257 | 2 | 0.47291 | 0.8 | -0.11 | 17.396 | WMa,TruStrain™ | 0.5
245 | 8.17 | 37 | 22.157 | 8.1156 | 0.366 | 7.511 | 2 | 0.47196 | 0.8 | -0.11 | 17.361 | WMa,TruStrain™ | 0.5
246 | 8.2 | 37 | 21.95 | 8.1011 | 0.369 | 7.4476 | 2 | 0.46796 | 0.8 | -0.11 | 17.214 | WMa,TruStrain™ | 0.5
247 | 8.23 | 37 | 22.143 | 8.2386 | 0.372 | 7.5204 | 2 | 0.47255 | 0.8 | -0.11 | 17.383 | WMa,TruStrain™ | 0.5
248 | 8.27 | 37 | 22.221 | 8.2706 | 0.372 | 7.5472 | 2 | 0.47426 | 0.8 | -0.11 | 17.446 | WMa,TruStrain™ | 0.5
249 | 8.3 | 37 | 22.294 | 8.1424 | 0.365 | 7.5548 | 2 | 0.47469 | 0.8 | -0.11 | 17.461 | WMa,TruStrain™ | 0.5
250 | 8.33 | 37 | 22.557 | 8.0975 | 0.359 | 7.6288 | 2 | 0.47935 | 0.8 | -0.11 | 17.633 | WMa,TruStrain™ | 0.5
251 | 8.37 | 37 | 22.412 | 8.0922 | 0.361 | 7.5847 | 2 | 0.47664 | 0.8 | -0.11 | 17.533 | WMa,TruStrain™ | 0.5
252 | 8.4 | 37 | 22.356 | 8.1108 | 0.363 | 7.5701 | 2 | 0.47573 | 0.8 | -0.11 | 17.5 | WMa,TruStrain™ | 0.5
253 | 8.43 | 37 | 22.427 | 8.056 | 0.359 | 7.5852 | 2 | 0.47665 | 0.8 | -0.11 | 17.534 | WMa,TruStrain™ | 0.5
254 | 8.47 | 37 | 22.418 | 8.1016 | 0.361 | 7.5877 | 2 | 0.47679 | 0.8 | -0.11 | 17.539 | WMa,TruStrain™ | 0.5
255 | 8.5 | 37 | 22.525 | 8.0353 | 0.357 | 7.6124 | 2 | 0.47832 | 0.8 | -0.11 | 17.595 | WMa,TruStrain™ | 0.5
256 | 8.53 | 37 | 22.671 | 8.0401 | 0.355 | 7.6567 | 2 | 0.48109 | 0.8 | -0.11 | 17.697 | WMa,TruStrain™ | 0.5
257 | 8.57 | 37 | 22.684 | 7.9903 | 0.352 | 7.6554 | 2 | 0.48105 | 0.8 | -0.11 | 17.696 | WMa,TruStrain™ | 0.5
258 | 8.6 | 37 | 22.731 | 8.069 | 0.355 | 7.6778 | 2 | 0.48249 | 0.8 | -0.11 | 17.748 | WMa,TruStrain™ | 0.5
259 | 8.63 | 37 | 22.725 | 8.0814 | 0.356 | 7.6773 | 2 | 0.48247 | 0.8 | -0.11 | 17.748 | WMa,TruStrain™ | 0.5
260 | 8.67 | 37 | 22.651 | 7.9797 | 0.352 | 7.6444 | 2 | 0.48035 | 0.8 | -0.11 | 17.67 | WMa,TruStrain™ | 0.5
261 | 8.7 | 37 | 22.53 | 8.1234 | 0.361 | 7.6234 | 2 | 0.47905 | 0.8 | -0.11 | 17.622 | WMa,TruStrain™ | 0.5
262 | 8.73 | 37 | 22.46 | 8.1808 | 0.364 | 7.6086 | 2 | 0.47812 | 0.8 | -0.11 | 17.588 | WMa,TruStrain™ | 0.5
263 | 8.77 | 37 | 22.308 | 8.1181 | 0.364 | 7.5565 | 2 | 0.47481 | 0.8 | -0.11 | 17.466 | WMa,TruStrain™ | 0.5
264 | 8.8 | 37 | 22.37 | 8.1034 | 0.362 | 7.5732 | 2 | 0.47584 | 0.8 | -0.11 | 17.504 | WMa,TruStrain™ | 0.5
265 | 8.83 | 37 | 22.525 | 8.0991 | 0.36 | 7.6193 | 2 | 0.47874 | 0.8 | -0.11 | 17.611 | WMa,TruStrain™ | 0.5
266 | 8.87 | 37 | 22.506 | 8.1118 | 0.36 | 7.615 | 2 | 0.47852 | 0.8 | -0.11 | 17.603 | WMa,TruStrain™ | 0.5
267 | 8.9 | 37 | 22.619 | 7.9105 | 0.35 | 7.6274 | 2 | 0.47927 | 0.8 | -0.11 | 17.63 | WMa,TruStrain™ | 0.5
268 | 8.93 | 37 | 22.644 | 7.8928 | 0.349 | 7.6331 | 2 | 0.47967 | 0.8 | -0.11 | 17.645 | WMa,TruStrain™ | 0.5
269 | 8.97 | 37 | 22.541 | 8.0177 | 0.356 | 7.6153 | 2 | 0.4786 | 0.8 | -0.11 | 17.605 | WMa,TruStrain™ | 0.5
270 | 9 | 37 | 22.685 | 8.0547 | 0.355 | 7.6627 | 2 | 0.48153 | 0.8 | -0.11 | 17.713 | WMa,TruStrain™ | 0.5
271 | 9.03 | 37 | 22.827 | 8.0096 | 0.351 | 7.7002 | 2 | 0.48383 | 0.8 | -0.11 | 17.798 | WMa,TruStrain™ | 0.5
272 | 9.07 | 37 | 22.767 | 8.0197 | 0.352 | 7.6834 | 2 | 0.48277 | 0.8 | -0.11 | 17.759 | WMa,TruStrain™ | 0.5
273 | 9.1 | 37 | 22.827 | 7.9416 | 0.348 | 7.6933 | 2 | 0.48339 | 0.8 | -0.11 | 17.782 | WMa,TruStrain™ | 0.5
274 | 9.13 | 37 | 22.905 | 7.8624 | 0.343 | 7.7084 | 2 | 0.48436 | 0.8 | -0.11 | 17.817 | WMa,TruStrain™ | 0.5
275 | 9.17 | 37 | 22.887 | 8.0319 | 0.351 | 7.7207 | 2 | 0.48522 | 0.8 | -0.11 | 17.849 | WMa,TruStrain™ | 0.5
276 | 9.2 | 37 | 22.719 | 8.0288 | 0.353 | 7.6701 | 2 | 0.48202 | 0.8 | -0.11 | 17.731 | WMa,TruStrain™ | 0.5
277 | 9.23 | 37 | 22.736 | 7.9806 | 0.351 | 7.67 | 2 | 0.48196 | 0.8 | -0.11 | 17.729 | WMa,TruStrain™ | 0.5
278 | 9.27 | 37 | 22.815 | 8.0602 | 0.353 | 7.702 | 2 | 0.48395 | 0.8 | -0.11 | 17.802 | WMa,TruStrain™ | 0.5
279 | 9.3 | 37 | 22.904 | 7.9966 | 0.349 | 7.7222 | 2 | 0.4852 | 0.8 | -0.11 | 17.848 | WMa,TruStrain™ | 0.5
280 | 9.33 | 37 | 22.849 | 7.9602 | 0.348 | 7.7018 | 2 | 0.48396 | 0.8 | -0.11 | 17.802 | WMa,TruStrain™ | 0.5
281 | 9.37 | 37 | 22.658 | 8.0671 | 0.356 | 7.6557 | 2 | 0.4811 | 0.8 | -0.11 | 17.697 | WMa,TruStrain™ | 0.5
282 | 9.4 | 37 | 22.847 | 8.0274 | 0.351 | 7.7082 | 2 | 0.48438 | 0.8 | -0.11 | 17.818 | WMa,TruStrain™ | 0.5
283 | 9.43 | 37 | 22.701 | 8.0416 | 0.354 | 7.666 | 2 | 0.48172 | 0.8 | -0.11 | 17.72 | WMa,TruStrain™ | 0.5
284 | 9.47 | 37 | 22.861 | 7.9293 | 0.347 | 7.7022 | 2 | 0.48394 | 0.8 | -0.11 | 17.802 | WMa,TruStrain™ | 0.5
285 | 9.5 | 37 | 22.95 | 7.921 | 0.345 | 7.728 | 2 | 0.48558 | 0.8 | -0.11 | 17.862 | WMa,TruStrain™ | 0.5
286 | 9.53 | 37 | 22.995 | 7.8972 | 0.343 | 7.7391 | 2 | 0.48631 | 0.8 | -0.11 | 17.889 | WMa,TruStrain™ | 0.5
287 | 9.57 | 37 | 23.122 | 7.9066 | 0.342 | 7.7782 | 2 | 0.4888 | 0.8 | -0.11 | 17.981 | WMa,TruStrain™ | 0.5
288 | 9.6 | 37 | 23.145 | 7.9426 | 0.343 | 7.789 | 2 | 0.48949 | 0.8 | -0.11 | 18.006 | WMa,TruStrain™ | 0.5
289 | 9.63 | 37 | 23.188 | 7.9117 | 0.341 | 7.7988 | 2 | 0.49007 | 0.8 | -0.11 | 18.027 | WMa,TruStrain™ | 0.5
290 | 9.67 | 37 | 23.049 | 7.9317 | 0.344 | 7.7591 | 2 | 0.48755 | 0.8 | -0.11 | 17.935 | WMa,TruStrain™ | 0.5
291 | 9.7 | 37 | 23.201 | 7.9133 | 0.341 | 7.8029 | 2 | 0.49029 | 0.8 | -0.12 | 18.035 | WMa,TruStrain™ | 0.5
292 | 9.73 | 37 | 23.207 | 7.6251 | 0.329 | 7.7756 | 2 | 0.48854 | 0.8 | -0.12 | 17.971 | WMa,TruStrain™ | 0.5
293 | 9.77 | 37 | 23.117 | 7.7217 | 0.334 | 7.7579 | 2 | 0.48751 | 0.8 | -0.11 | 17.933 | WMa,TruStrain™ | 0.5
294 | 9.8 | 37 | 23.143 | 7.8493 | 0.339 | 7.7789 | 2 | 0.48889 | 0.8 | -0.12 | 17.984 | WMa,TruStrain™ | 0.5
295 | 9.83 | 37 | 23.236 | 7.973 | 0.343 | 7.8195 | 2 | 0.49142 | 0.8 | -0.11 | 18.077 | WMa,TruStrain™ | 0.5
296 | 9.87 | 37 | 23.343 | 7.8748 | 0.337 | 7.8418 | 2 | 0.49273 | 0.8 | -0.12 | 18.125 | WMa,TruStrain™ | 0.5
297 | 9.9 | 37 | 23.504 | 7.7944 | 0.332 | 7.8821 | 2 | 0.49521 | 0.8 | -0.12 | 18.216 | WMa,TruStrain™ | 0.5
298 | 9.93 | 37 | 23.382 | 7.8901 | 0.337 | 7.8551 | 2 | 0.49361 | 0.8 | -0.12 | 18.157 | WMa,TruStrain™ | 0.5
299 | 9.97 | 37 | 23.337 | 7.8997 | 0.339 | 7.8425 | 2 | 0.49282 | 0.8 | -0.11 | 18.129 | WMa,TruStrain™ | 0.5
300 | 10 | 37 | 23.533 | 7.904 | 0.336 | 7.9021 | 2 | 0.49656 | 0.8 | -0.11 | 18.266 | WMa,TruStrain™ | 0.5
Test: | Panc-1:BME_with TGF-B1_day 3_plate 2
Result: | G' and G'' Curves
Interval: | 1
Point No. | Time | Temperature | Storage Modulus | Loss Modulus | Loss Factor | Complex Viscosity | Shear Strain | Shear Stress | Gap | Normal Force | Torque | Status | Frequency
Fundamental
| [min] | [°C] | [Pa] | [Pa] | [1] | [Pa·s] | [%] | [Pa] | [mm] | [N] | [µN·m] |  | [Hz]
1 | 0.0333 | 37 | 31.443 | 5.5144 | 0.175 | 10.161 | 1.62 | 0.51829 | 0.8 | -0.14 | 19.065 | WMa,TruStrain™ | 0.5
2 | 0.0667 | 37 | 30.717 | 6.3643 | 0.207 | 9.9853 | 2.07 | 0.64831 | 0.8 | -0.14 | 23.848 | WMa,TruStrain™ | 0.5
3 | 0.1 | 37 | 30.54 | 6.0368 | 0.198 | 9.9093 | 2.07 | 0.64426 | 0.8 | -0.14 | 23.699 | WMa,TruStrain™ | 0.5
4 | 0.133 | 37 | 30.611 | 5.8501 | 0.191 | 9.92 | 2.03 | 0.63119 | 0.8 | -0.14 | 23.218 | WMa,TruStrain™ | 0.5
5 | 0.167 | 37 | 30.657 | 5.7615 | 0.188 | 9.9294 | 1.98 | 0.61876 | 0.8 | -0.14 | 22.761 | WMa,TruStrain™ | 0.5
6 | 0.2 | 37 | 30.869 | 5.7818 | 0.187 | 9.9968 | 1.97 | 0.61804 | 0.8 | -0.14 | 22.735 | WMa,TruStrain™ | 0.5
7 | 0.233 | 37 | 30.947 | 5.6495 | 0.183 | 10.014 | 1.98 | 0.62244 | 0.8 | -0.14 | 22.897 | WMa,TruStrain™ | 0.5
8 | 0.267 | 37 | 30.882 | 5.5544 | 0.18 | 9.9877 | 2 | 0.62746 | 0.8 | -0.14 | 23.081 | WMa,TruStrain™ | 0.5
9 | 0.3 | 37 | 30.807 | 5.6215 | 0.182 | 9.968 | 2.01 | 0.63073 | 0.8 | -0.14 | 23.202 | WMa,TruStrain™ | 0.5
10 | 0.333 | 37 | 30.699 | 5.7883 | 0.189 | 9.9441 | 2.01 | 0.62946 | 0.8 | -0.14 | 23.155 | WMa,TruStrain™ | 0.5
11 | 0.367 | 37 | 30.816 | 5.7202 | 0.186 | 9.9765 | 2.01 | 0.62873 | 0.8 | -0.14 | 23.128 | WMa,TruStrain™ | 0.5
12 | 0.4 | 37 | 30.852 | 5.6477 | 0.183 | 9.9837 | 2 | 0.62621 | 0.8 | -0.14 | 23.035 | WMa,TruStrain™ | 0.5
13 | 0.433 | 37 | 30.881 | 5.66 | 0.183 | 9.9936 | 1.99 | 0.62563 | 0.8 | -0.14 | 23.014 | WMa,TruStrain™ | 0.5
14 | 0.467 | 37 | 30.944 | 5.735 | 0.185 | 10.017 | 2 | 0.62785 | 0.8 | -0.14 | 23.095 | WMa,TruStrain™ | 0.5
15 | 0.5 | 37 | 30.979 | 5.7822 | 0.187 | 10.031 | 2 | 0.63026 | 0.8 | -0.14 | 23.184 | WMa,TruStrain™ | 0.5
16 | 0.533 | 37 | 30.602 | 5.9827 | 0.196 | 9.9253 | 2 | 0.62473 | 0.8 | -0.14 | 22.981 | WMa,TruStrain™ | 0.5
17 | 0.567 | 37 | 30.405 | 5.9996 | 0.197 | 9.8648 | 2 | 0.62095 | 0.8 | -0.14 | 22.842 | WMa,TruStrain™ | 0.5
18 | 0.6 | 37 | 30.425 | 5.9301 | 0.195 | 9.8667 | 2 | 0.62038 | 0.8 | -0.14 | 22.821 | WMa,TruStrain™ | 0.5
19 | 0.633 | 37 | 30.457 | 5.7363 | 0.188 | 9.8652 | 2 | 0.61955 | 0.8 | -0.14 | 22.79 | WMa,TruStrain™ | 0.5
20 | 0.667 | 37 | 30.585 | 5.6672 | 0.185 | 9.9014 | 2 | 0.6216 | 0.8 | -0.14 | 22.866 | WMa,TruStrain™ | 0.5
21 | 0.7 | 37 | 30.665 | 5.6722 | 0.185 | 9.9266 | 2 | 0.62345 | 0.8 | -0.14 | 22.934 | WMa,TruStrain™ | 0.5
22 | 0.733 | 37 | 30.609 | 5.5593 | 0.182 | 9.9027 | 2 | 0.62231 | 0.8 | -0.14 | 22.892 | WMa,TruStrain™ | 0.5
23 | 0.767 | 37 | 30.65 | 5.5091 | 0.18 | 9.9127 | 2 | 0.62315 | 0.8 | -0.14 | 22.923 | WMa,TruStrain™ | 0.5
24 | 0.8 | 37 | 30.794 | 5.5937 | 0.182 | 9.9624 | 2 | 0.6263 | 0.8 | -0.14 | 23.039 | WMa,TruStrain™ | 0.5
25 | 0.833 | 37 | 30.79 | 5.5279 | 0.18 | 9.9574 | 2 | 0.6258 | 0.8 | -0.14 | 23.02 | WMa,TruStrain™ | 0.5
26 | 0.867 | 37 | 30.828 | 5.5394 | 0.18 | 9.9701 | 2 | 0.62643 | 0.8 | -0.14 | 23.043 | WMa,TruStrain™ | 0.5
27 | 0.9 | 37 | 30.804 | 5.4795 | 0.178 | 9.9592 | 2 | 0.62568 | 0.8 | -0.14 | 23.016 | WMa,TruStrain™ | 0.5
28 | 0.933 | 37 | 30.844 | 5.3945 | 0.175 | 9.967 | 2 | 0.6262 | 0.8 | -0.14 | 23.035 | WMa,TruStrain™ | 0.5
29 | 0.967 | 37 | 30.867 | 5.4103 | 0.175 | 9.9749 | 2 | 0.62682 | 0.8 | -0.14 | 23.057 | WMa,TruStrain™ | 0.5
30 | 1 | 37 | 30.879 | 5.4779 | 0.177 | 9.9826 | 2 | 0.62742 | 0.8 | -0.14 | 23.08 | WMa,TruStrain™ | 0.5
31 | 1.03 | 37 | 30.831 | 5.4678 | 0.177 | 9.9669 | 2 | 0.6264 | 0.8 | -0.14 | 23.042 | WMa,TruStrain™ | 0.5
32 | 1.07 | 37 | 30.817 | 5.4868 | 0.178 | 9.9636 | 2 | 0.62613 | 0.8 | -0.14 | 23.032 | WMa,TruStrain™ | 0.5
33 | 1.1 | 37 | 30.873 | 5.4864 | 0.178 | 9.9812 | 2 | 0.62716 | 0.8 | -0.14 | 23.07 | WMa,TruStrain™ | 0.5
34 | 1.13 | 37 | 30.947 | 5.4406 | 0.176 | 10.002 | 2 | 0.62842 | 0.8 | -0.14 | 23.117 | WMa,TruStrain™ | 0.5
35 | 1.17 | 37 | 31.012 | 5.5368 | 0.179 | 10.027 | 2 | 0.63011 | 0.8 | -0.14 | 23.178 | WMa,TruStrain™ | 0.5
36 | 1.2 | 37 | 31.016 | 5.5251 | 0.178 | 10.028 | 2 | 0.63018 | 0.8 | -0.14 | 23.181 | WMa,TruStrain™ | 0.5
37 | 1.23 | 37 | 31.073 | 5.5374 | 0.178 | 10.047 | 2 | 0.63133 | 0.8 | -0.14 | 23.224 | WMa,TruStrain™ | 0.5
38 | 1.27 | 37 | 31.032 | 5.4428 | 0.175 | 10.029 | 2 | 0.63018 | 0.8 | -0.14 | 23.181 | WMa,TruStrain™ | 0.5
39 | 1.3 | 37 | 31.054 | 5.4789 | 0.176 | 10.038 | 2 | 0.63076 | 0.8 | -0.14 | 23.202 | WMa,TruStrain™ | 0.5
40 | 1.33 | 37 | 31.055 | 5.4563 | 0.176 | 10.036 | 2 | 0.63069 | 0.8 | -0.14 | 23.2 | WMa,TruStrain™ | 0.5
41 | 1.37 | 37 | 31.038 | 5.5437 | 0.179 | 10.036 | 2 | 0.63069 | 0.8 | -0.14 | 23.2 | WMa,TruStrain™ | 0.5
42 | 1.4 | 37 | 31.038 | 5.5349 | 0.178 | 10.036 | 2 | 0.63064 | 0.8 | -0.14 | 23.198 | WMa,TruStrain™ | 0.5
43 | 1.43 | 37 | 31.021 | 5.6443 | 0.182 | 10.036 | 2 | 0.63069 | 0.8 | -0.14 | 23.2 | WMa,TruStrain™ | 0.5
44 | 1.47 | 37 | 31.047 | 5.6261 | 0.181 | 10.044 | 2 | 0.63112 | 0.8 | -0.14 | 23.216 | WMa,TruStrain™ | 0.5
45 | 1.5 | 37 | 31.059 | 5.5722 | 0.179 | 10.044 | 2 | 0.63112 | 0.8 | -0.14 | 23.216 | WMa,TruStrain™ | 0.5
46 | 1.53 | 37 | 31.153 | 5.5554 | 0.178 | 10.073 | 2 | 0.63293 | 0.8 | -0.14 | 23.283 | WMa,TruStrain™ | 0.5
47 | 1.57 | 37 | 31.138 | 5.6275 | 0.181 | 10.072 | 2 | 0.63297 | 0.8 | -0.14 | 23.284 | WMa,TruStrain™ | 0.5
48 | 1.6 | 37 | 31.119 | 5.6785 | 0.182 | 10.069 | 2 | 0.63279 | 0.8 | -0.14 | 23.277 | WMa,TruStrain™ | 0.5
49 | 1.63 | 37 | 31.145 | 5.6833 | 0.182 | 10.077 | 2 | 0.63327 | 0.8 | -0.14 | 23.295 | WMa,TruStrain™ | 0.5
50 | 1.67 | 37 | 31.148 | 5.6217 | 0.18 | 10.075 | 2 | 0.63306 | 0.8 | -0.14 | 23.287 | WMa,TruStrain™ | 0.5
51 | 1.7 | 37 | 31.148 | 5.6925 | 0.183 | 10.079 | 2 | 0.63333 | 0.8 | -0.14 | 23.297 | WMa,TruStrain™ | 0.5
52 | 1.73 | 37 | 31.198 | 5.629 | 0.18 | 10.091 | 2 | 0.63408 | 0.8 | -0.14 | 23.325 | WMa,TruStrain™ | 0.5
53 | 1.77 | 37 | 31.2 | 5.5895 | 0.179 | 10.089 | 2 | 0.634 | 0.8 | -0.14 | 23.322 | WMa,TruStrain™ | 0.5
54 | 1.8 | 37 | 31.213 | 5.6306 | 0.18 | 10.096 | 2 | 0.63444 | 0.8 | -0.14 | 23.338 | WMa,TruStrain™ | 0.5
55 | 1.83 | 37 | 31.248 | 5.6049 | 0.179 | 10.105 | 2 | 0.63504 | 0.8 | -0.14 | 23.36 | WMa,TruStrain™ | 0.5
56 | 1.87 | 37 | 31.187 | 5.5669 | 0.179 | 10.084 | 2 | 0.63366 | 0.8 | -0.14 | 23.309 | WMa,TruStrain™ | 0.5
57 | 1.9 | 37 | 31.212 | 5.5876 | 0.179 | 10.093 | 2 | 0.63422 | 0.8 | -0.14 | 23.33 | WMa,TruStrain™ | 0.5
58 | 1.93 | 37 | 31.178 | 5.6158 | 0.18 | 10.084 | 2 | 0.63368 | 0.8 | -0.14 | 23.31 | WMa,TruStrain™ | 0.5
59 | 1.97 | 37 | 31.191 | 5.5748 | 0.179 | 10.086 | 2 | 0.63375 | 0.8 | -0.14 | 23.313 | WMa,TruStrain™ | 0.5
60 | 2 | 37 | 31.195 | 5.517 | 0.177 | 10.084 | 2 | 0.63363 | 0.8 | -0.14 | 23.308 | WMa,TruStrain™ | 0.5
61 | 2.03 | 37 | 31.274 | 5.576 | 0.178 | 10.112 | 2 | 0.63545 | 0.8 | -0.14 | 23.375 | WMa,TruStrain™ | 0.5
62 | 2.07 | 37 | 31.254 | 5.522 | 0.177 | 10.102 | 2 | 0.63485 | 0.8 | -0.14 | 23.353 | WMa,TruStrain™ | 0.5
63 | 2.1 | 37 | 31.325 | 5.6107 | 0.179 | 10.13 | 2 | 0.63656 | 0.8 | -0.14 | 23.416 | WMa,TruStrain™ | 0.5
64 | 2.13 | 37 | 31.384 | 5.6279 | 0.179 | 10.149 | 2 | 0.63778 | 0.8 | -0.14 | 23.461 | WMa,TruStrain™ | 0.5
65 | 2.17 | 37 | 31.376 | 5.5362 | 0.176 | 10.142 | 2 | 0.63724 | 0.8 | -0.14 | 23.441 | WMa,TruStrain™ | 0.5
66 | 2.2 | 37 | 31.495 | 5.4607 | 0.173 | 10.175 | 2 | 0.63932 | 0.8 | -0.14 | 23.518 | WMa,TruStrain™ | 0.5
67 | 2.23 | 37 | 31.456 | 5.517 | 0.175 | 10.166 | 2 | 0.63882 | 0.8 | -0.14 | 23.499 | WMa,TruStrain™ | 0.5
68 | 2.27 | 37 | 31.464 | 5.4725 | 0.174 | 10.166 | 2 | 0.63882 | 0.8 | -0.14 | 23.499 | WMa,TruStrain™ | 0.5
69 | 2.3 | 37 | 31.378 | 5.4743 | 0.174 | 10.139 | 2 | 0.63714 | 0.8 | -0.14 | 23.437 | WMa,TruStrain™ | 0.5
70 | 2.33 | 37 | 31.397 | 5.4546 | 0.174 | 10.144 | 2 | 0.63742 | 0.8 | -0.14 | 23.447 | WMa,TruStrain™ | 0.5
71 | 2.37 | 37 | 31.443 | 5.4692 | 0.174 | 10.159 | 2 | 0.63836 | 0.8 | -0.14 | 23.482 | WMa,TruStrain™ | 0.5
72 | 2.4 | 37 | 31.477 | 5.4814 | 0.174 | 10.17 | 2 | 0.63907 | 0.8 | -0.14 | 23.508 | WMa,TruStrain™ | 0.5
73 | 2.43 | 37 | 31.417 | 5.5419 | 0.176 | 10.155 | 2 | 0.63816 | 0.8 | -0.14 | 23.475 | WMa,TruStrain™ | 0.5
74 | 2.47 | 37 | 31.399 | 5.5402 | 0.176 | 10.149 | 2 | 0.63774 | 0.8 | -0.14 | 23.459 | WMa,TruStrain™ | 0.5
75 | 2.5 | 37 | 31.598 | 5.5177 | 0.175 | 10.21 | 2 | 0.64156 | 0.8 | -0.14 | 23.6 | WMa,TruStrain™ | 0.5
76 | 2.53 | 37 | 31.544 | 5.5512 | 0.176 | 10.195 | 2 | 0.64066 | 0.8 | -0.14 | 23.567 | WMa,TruStrain™ | 0.5
77 | 2.57 | 37 | 31.659 | 5.5825 | 0.176 | 10.233 | 2 | 0.64304 | 0.8 | -0.14 | 23.654 | WMa,TruStrain™ | 0.5
78 | 2.6 | 37 | 31.748 | 5.5901 | 0.176 | 10.261 | 2 | 0.64481 | 0.8 | -0.14 | 23.719 | WMa,TruStrain™ | 0.5
79 | 2.63 | 37 | 31.784 | 5.6049 | 0.176 | 10.273 | 2 | 0.64557 | 0.8 | -0.14 | 23.747 | WMa,TruStrain™ | 0.5
80 | 2.67 | 37 | 31.83 | 5.5103 | 0.173 | 10.282 | 2 | 0.64611 | 0.8 | -0.14 | 23.767 | WMa,TruStrain™ | 0.5
81 | 2.7 | 37 | 31.911 | 5.4479 | 0.171 | 10.304 | 2 | 0.64749 | 0.8 | -0.14 | 23.818 | WMa,TruStrain™ | 0.5
82 | 2.73 | 37 | 31.967 | 5.5566 | 0.174 | 10.328 | 2 | 0.64901 | 0.8 | -0.14 | 23.874 | WMa,TruStrain™ | 0.5
83 | 2.77 | 37 | 31.9 | 5.5325 | 0.173 | 10.306 | 2 | 0.64767 | 0.8 | -0.14 | 23.825 | WMa,TruStrain™ | 0.5
84 | 2.8 | 37 | 31.927 | 5.4498 | 0.171 | 10.31 | 2 | 0.64784 | 0.8 | -0.14 | 23.831 | WMa,TruStrain™ | 0.5
85 | 2.83 | 37 | 31.937 | 5.3489 | 0.167 | 10.307 | 2 | 0.64765 | 0.8 | -0.14 | 23.824 | WMa,TruStrain™ | 0.5
86 | 2.87 | 37 | 32.037 | 5.4047 | 0.169 | 10.342 | 2 | 0.64984 | 0.8 | -0.14 | 23.904 | WMa,TruStrain™ | 0.5
87 | 2.9 | 37 | 32.089 | 5.5417 | 0.173 | 10.365 | 2 | 0.65142 | 0.8 | -0.14 | 23.963 | WMa,TruStrain™ | 0.5
88 | 2.93 | 37 | 32.087 | 5.549 | 0.173 | 10.365 | 2 | 0.65138 | 0.8 | -0.14 | 23.961 | WMa,TruStrain™ | 0.5
89 | 2.97 | 37 | 32.109 | 5.5347 | 0.172 | 10.371 | 2 | 0.65171 | 0.8 | -0.14 | 23.973 | WMa,TruStrain™ | 0.5
90 | 3 | 37 | 32.101 | 5.6394 | 0.176 | 10.375 | 2 | 0.65192 | 0.8 | -0.14 | 23.981 | WMa,TruStrain™ | 0.5
91 | 3.03 | 37 | 32.139 | 5.6472 | 0.176 | 10.387 | 2 | 0.65269 | 0.8 | -0.14 | 24.009 | WMa,TruStrain™ | 0.5
92 | 3.07 | 37 | 32.089 | 5.564 | 0.173 | 10.367 | 2 | 0.65139 | 0.8 | -0.14 | 23.962 | WMa,TruStrain™ | 0.5
93 | 3.1 | 37 | 32.085 | 5.5472 | 0.173 | 10.364 | 2 | 0.65128 | 0.8 | -0.14 | 23.957 | WMa,TruStrain™ | 0.5
94 | 3.13 | 37 | 32.056 | 5.5492 | 0.173 | 10.356 | 2 | 0.65074 | 0.8 | -0.14 | 23.938 | WMa,TruStrain™ | 0.5
95 | 3.17 | 37 | 31.928 | 5.4997 | 0.172 | 10.313 | 2 | 0.64808 | 0.8 | -0.14 | 23.84 | WMa,TruStrain™ | 0.5
96 | 3.2 | 37 | 31.865 | 5.4713 | 0.172 | 10.291 | 2 | 0.64669 | 0.8 | -0.14 | 23.789 | WMa,TruStrain™ | 0.5
97 | 3.23 | 37 | 32.052 | 5.4517 | 0.17 | 10.349 | 2 | 0.6503 | 0.8 | -0.14 | 23.921 | WMa,TruStrain™ | 0.5
98 | 3.27 | 37 | 32.121 | 5.4625 | 0.17 | 10.371 | 2 | 0.65171 | 0.8 | -0.14 | 23.973 | WMa,TruStrain™ | 0.5
99 | 3.3 | 37 | 32.166 | 5.3907 | 0.168 | 10.381 | 2 | 0.65236 | 0.8 | -0.14 | 23.997 | WMa,TruStrain™ | 0.5
100 | 3.33 | 37 | 32.278 | 5.3827 | 0.167 | 10.416 | 2 | 0.65456 | 0.8 | -0.14 | 24.078 | WMa,TruStrain™ | 0.5
101 | 3.37 | 37 | 32.188 | 5.4411 | 0.169 | 10.391 | 2 | 0.65302 | 0.8 | -0.14 | 24.021 | WMa,TruStrain™ | 0.5
102 | 3.4 | 37 | 32.184 | 5.4872 | 0.17 | 10.392 | 2 | 0.65307 | 0.8 | -0.14 | 24.023 | WMa,TruStrain™ | 0.5
103 | 3.43 | 37 | 32.183 | 5.438 | 0.169 | 10.389 | 2 | 0.65284 | 0.8 | -0.14 | 24.015 | WMa,TruStrain™ | 0.5
104 | 3.47 | 37 | 32.206 | 5.5317 | 0.172 | 10.402 | 2 | 0.65362 | 0.8 | -0.14 | 24.043 | WMa,TruStrain™ | 0.5
105 | 3.5 | 37 | 32.069 | 5.4843 | 0.171 | 10.356 | 2 | 0.65077 | 0.8 | -0.14 | 23.938 | WMa,TruStrain™ | 0.5
106 | 3.53 | 37 | 32.139 | 5.5661 | 0.173 | 10.383 | 2 | 0.65243 | 0.8 | -0.14 | 24 | WMa,TruStrain™ | 0.5
107 | 3.57 | 37 | 32.148 | 5.4738 | 0.17 | 10.38 | 2 | 0.65227 | 0.8 | -0.14 | 23.994 | WMa,TruStrain™ | 0.5
108 | 3.6 | 37 | 32.189 | 5.4396 | 0.169 | 10.391 | 2 | 0.65295 | 0.8 | -0.14 | 24.019 | WMa,TruStrain™ | 0.5
109 | 3.63 | 37 | 32.191 | 5.4939 | 0.171 | 10.395 | 2 | 0.65324 | 0.8 | -0.14 | 24.029 | WMa,TruStrain™ | 0.5
110 | 3.67 | 37 | 32.325 | 5.4626 | 0.169 | 10.435 | 2 | 0.65574 | 0.8 | -0.14 | 24.121 | WMa,TruStrain™ | 0.5
111 | 3.7 | 37 | 32.351 | 5.506 | 0.17 | 10.446 | 2 | 0.65643 | 0.8 | -0.14 | 24.147 | WMa,TruStrain™ | 0.5
112 | 3.73 | 37 | 32.38 | 5.5285 | 0.171 | 10.456 | 2 | 0.65706 | 0.8 | -0.14 | 24.17 | WMa,TruStrain™ | 0.5
113 | 3.77 | 37 | 32.348 | 5.5987 | 0.173 | 10.45 | 2 | 0.65666 | 0.8 | -0.14 | 24.155 | WMa,TruStrain™ | 0.5
114 | 3.8 | 37 | 32.299 | 5.5734 | 0.173 | 10.433 | 2 | 0.65562 | 0.8 | -0.14 | 24.117 | WMa,TruStrain™ | 0.5
115 | 3.83 | 37 | 32.244 | 5.5226 | 0.171 | 10.413 | 2 | 0.65431 | 0.8 | -0.14 | 24.069 | WMa,TruStrain™ | 0.5
116 | 3.87 | 37 | 32.354 | 5.4771 | 0.169 | 10.445 | 2 | 0.65631 | 0.8 | -0.14 | 24.142 | WMa,TruStrain™ | 0.5
117 | 3.9 | 37 | 32.427 | 5.3753 | 0.166 | 10.463 | 2 | 0.65744 | 0.8 | -0.14 | 24.184 | WMa,TruStrain™ | 0.5
118 | 3.93 | 37 | 32.351 | 5.3722 | 0.166 | 10.439 | 2 | 0.65598 | 0.8 | -0.14 | 24.13 | WMa,TruStrain™ | 0.5
119 | 3.97 | 37 | 32.375 | 5.4433 | 0.168 | 10.45 | 2 | 0.65673 | 0.8 | -0.14 | 24.158 | WMa,TruStrain™ | 0.5
120 | 4 | 37 | 32.233 | 5.5705 | 0.173 | 10.412 | 2 | 0.65438 | 0.8 | -0.14 | 24.071 | WMa,TruStrain™ | 0.5
121 | 4.03 | 37 | 32.114 | 5.6221 | 0.175 | 10.378 | 2 | 0.65214 | 0.8 | -0.14 | 23.989 | WMa,TruStrain™ | 0.5
122 | 4.07 | 37 | 32.251 | 5.4994 | 0.171 | 10.414 | 2 | 0.65429 | 0.8 | -0.14 | 24.068 | WMa,TruStrain™ | 0.5
123 | 4.1 | 37 | 32.21 | 5.5335 | 0.172 | 10.403 | 2 | 0.65365 | 0.8 | -0.14 | 24.045 | WMa,TruStrain™ | 0.5
124 | 4.13 | 37 | 32.067 | 5.5648 | 0.174 | 10.36 | 2 | 0.65102 | 0.8 | -0.14 | 23.948 | WMa,TruStrain™ | 0.5
125 | 4.17 | 37 | 32.006 | 5.4874 | 0.171 | 10.336 | 2 | 0.64955 | 0.8 | -0.14 | 23.894 | WMa,TruStrain™ | 0.5
126 | 4.2 | 37 | 31.956 | 5.4169 | 0.17 | 10.317 | 2 | 0.64833 | 0.8 | -0.14 | 23.849 | WMa,TruStrain™ | 0.5
127 | 4.23 | 37 | 31.999 | 5.468 | 0.171 | 10.333 | 2 | 0.64934 | 0.8 | -0.14 | 23.886 | WMa,TruStrain™ | 0.5
128 | 4.27 | 37 | 32.07 | 5.3858 | 0.168 | 10.351 | 2 | 0.65044 | 0.8 | -0.14 | 23.926 | WMa,TruStrain™ | 0.5
129 | 4.3 | 37 | 32.055 | 5.3823 | 0.168 | 10.346 | 2 | 0.65015 | 0.8 | -0.14 | 23.916 | WMa,TruStrain™ | 0.5
130 | 4.33 | 37 | 32.037 | 5.5059 | 0.172 | 10.347 | 2 | 0.65026 | 0.8 | -0.14 | 23.92 | WMa,TruStrain™ | 0.5
131 | 4.37 | 37 | 32.09 | 5.4973 | 0.171 | 10.363 | 2 | 0.65124 | 0.8 | -0.14 | 23.956 | WMa,TruStrain™ | 0.5
132 | 4.4 | 37 | 32.102 | 5.4158 | 0.169 | 10.363 | 2 | 0.65115 | 0.8 | -0.14 | 23.953 | WMa,TruStrain™ | 0.5
133 | 4.43 | 37 | 32.153 | 5.458 | 0.17 | 10.381 | 2 | 0.65233 | 0.8 | -0.14 | 23.996 | WMa,TruStrain™ | 0.5
134 | 4.47 | 37 | 32.101 | 5.5495 | 0.173 | 10.37 | 2 | 0.65166 | 0.8 | -0.14 | 23.972 | WMa,TruStrain™ | 0.5
135 | 4.5 | 37 | 32.101 | 5.4794 | 0.171 | 10.366 | 2 | 0.65137 | 0.8 | -0.14 | 23.961 | WMa,TruStrain™ | 0.5
136 | 4.53 | 37 | 32.227 | 5.5271 | 0.172 | 10.408 | 2 | 0.65401 | 0.8 | -0.14 | 24.058 | WMa,TruStrain™ | 0.5
137 | 4.57 | 37 | 32.352 | 5.5015 | 0.17 | 10.446 | 2 | 0.65637 | 0.8 | -0.14 | 24.145 | WMa,TruStrain™ | 0.5
138 | 4.6 | 37 | 32.293 | 5.4314 | 0.168 | 10.424 | 2 | 0.65501 | 0.8 | -0.14 | 24.095 | WMa,TruStrain™ | 0.5
139 | 4.63 | 37 | 32.129 | 5.369 | 0.167 | 10.369 | 2 | 0.65157 | 0.8 | -0.14 | 23.968 | WMa,TruStrain™ | 0.5
140 | 4.67 | 37 | 32.156 | 5.3459 | 0.166 | 10.376 | 2 | 0.65204 | 0.8 | -0.14 | 23.985 | WMa,TruStrain™ | 0.5
141 | 4.7 | 37 | 32.183 | 5.4244 | 0.169 | 10.389 | 2 | 0.65286 | 0.8 | -0.14 | 24.015 | WMa,TruStrain™ | 0.5
142 | 4.73 | 37 | 32.014 | 5.5634 | 0.174 | 10.343 | 2 | 0.65004 | 0.8 | -0.14 | 23.912 | WMa,TruStrain™ | 0.5
143 | 4.77 | 37 | 31.953 | 5.5296 | 0.173 | 10.322 | 2 | 0.64862 | 0.8 | -0.14 | 23.86 | WMa,TruStrain™ | 0.5
144 | 4.8 | 37 | 31.766 | 5.553 | 0.175 | 10.265 | 2 | 0.64499 | 0.8 | -0.14 | 23.726 | WMa,TruStrain™ | 0.5
145 | 4.83 | 37 | 31.768 | 5.5419 | 0.174 | 10.265 | 2 | 0.64495 | 0.8 | -0.14 | 23.724 | WMa,TruStrain™ | 0.5
146 | 4.87 | 37 | 31.677 | 5.5052 | 0.174 | 10.234 | 2 | 0.64308 | 0.8 | -0.14 | 23.656 | WMa,TruStrain™ | 0.5
147 | 4.9 | 37 | 31.686 | 5.6083 | 0.177 | 10.243 | 2 | 0.64369 | 0.8 | -0.14 | 23.678 | WMa,TruStrain™ | 0.5
148 | 4.93 | 37 | 31.674 | 5.6138 | 0.177 | 10.239 | 2 | 0.64348 | 0.8 | -0.14 | 23.671 | WMa,TruStrain™ | 0.5
149 | 4.97 | 37 | 31.735 | 5.6069 | 0.177 | 10.258 | 2 | 0.64462 | 0.8 | -0.14 | 23.712 | WMa,TruStrain™ | 0.5
150 | 5 | 37 | 31.771 | 5.5704 | 0.175 | 10.267 | 2 | 0.64516 | 0.8 | -0.14 | 23.732 | WMa,TruStrain™ | 0.5
151 | 5.03 | 37 | 31.744 | 5.5477 | 0.175 | 10.257 | 2 | 0.64453 | 0.8 | -0.14 | 23.709 | WMa,TruStrain™ | 0.5
152 | 5.07 | 37 | 31.774 | 5.603 | 0.176 | 10.27 | 2 | 0.64537 | 0.8 | -0.14 | 23.74 | WMa,TruStrain™ | 0.5
153 | 5.1 | 37 | 31.72 | 5.59 | 0.176 | 10.252 | 2 | 0.64428 | 0.8 | -0.14 | 23.7 | WMa,TruStrain™ | 0.5
154 | 5.13 | 37 | 31.6 | 5.5075 | 0.174 | 10.21 | 2 | 0.64159 | 0.8 | -0.14 | 23.601 | WMa,TruStrain™ | 0.5
155 | 5.17 | 37 | 31.621 | 5.5594 | 0.176 | 10.22 | 2 | 0.6422 | 0.8 | -0.14 | 23.623 | WMa,TruStrain™ | 0.5
156 | 5.2 | 37 | 31.725 | 5.704 | 0.18 | 10.26 | 2 | 0.64478 | 0.8 | -0.14 | 23.718 | WMa,TruStrain™ | 0.5
157 | 5.23 | 37 | 31.919 | 5.7072 | 0.179 | 10.321 | 2 | 0.64856 | 0.8 | -0.14 | 23.857 | WMa,TruStrain™ | 0.5
158 | 5.27 | 37 | 31.826 | 5.613 | 0.176 | 10.287 | 2 | 0.6464 | 0.8 | -0.14 | 23.778 | WMa,TruStrain™ | 0.5
159 | 5.3 | 37 | 32.301 | 5.6074 | 0.174 | 10.436 | 2 | 0.65569 | 0.8 | -0.14 | 24.119 | WMa,TruStrain™ | 0.5
160 | 5.33 | 37 | 32.094 | 5.6648 | 0.177 | 10.374 | 2 | 0.65196 | 0.8 | -0.14 | 23.982 | WMa,TruStrain™ | 0.5
161 | 5.37 | 37 | 32.104 | 5.7164 | 0.178 | 10.38 | 2 | 0.65231 | 0.8 | -0.14 | 23.995 | WMa,TruStrain™ | 0.5
162 | 5.4 | 37 | 32.454 | 5.6532 | 0.174 | 10.486 | 2 | 0.6589 | 0.8 | -0.14 | 24.238 | WMa,TruStrain™ | 0.5
163 | 5.43 | 37 | 32.549 | 5.6547 | 0.174 | 10.516 | 2 | 0.66077 | 0.8 | -0.14 | 24.306 | WMa,TruStrain™ | 0.5
164 | 5.47 | 37 | 32.607 | 5.7044 | 0.175 | 10.537 | 2 | 0.66214 | 0.8 | -0.14 | 24.357 | WMa,TruStrain™ | 0.5
165 | 5.5 | 37 | 32.75 | 5.5574 | 0.17 | 10.574 | 2 | 0.66441 | 0.8 | -0.14 | 24.441 | WMa,TruStrain™ | 0.5
166 | 5.53 | 37 | 32.842 | 5.6337 | 0.172 | 10.607 | 2 | 0.66652 | 0.8 | -0.14 | 24.518 | WMa,TruStrain™ | 0.5
167 | 5.57 | 37 | 32.853 | 5.6568 | 0.172 | 10.611 | 2 | 0.66683 | 0.8 | -0.14 | 24.529 | WMa,TruStrain™ | 0.5
168 | 5.6 | 37 | 32.893 | 5.6585 | 0.172 | 10.624 | 2 | 0.66762 | 0.8 | -0.14 | 24.558 | WMa,TruStrain™ | 0.5
169 | 5.63 | 37 | 32.385 | 5.6825 | 0.175 | 10.466 | 2 | 0.65774 | 0.8 | -0.14 | 24.195 | WMa,TruStrain™ | 0.5
170 | 5.67 | 37 | 32.111 | 5.7506 | 0.179 | 10.384 | 2 | 0.65252 | 0.8 | -0.14 | 24.003 | WMa,TruStrain™ | 0.5
171 | 5.7 | 37 | 32.058 | 5.7291 | 0.179 | 10.366 | 2 | 0.65133 | 0.8 | -0.14 | 23.959 | WMa,TruStrain™ | 0.5
172 | 5.73 | 37 | 32.425 | 5.6868 | 0.175 | 10.479 | 2 | 0.65836 | 0.8 | -0.14 | 24.218 | WMa,TruStrain™ | 0.5
173 | 5.77 | 37 | 32.572 | 5.7717 | 0.177 | 10.529 | 2 | 0.66167 | 0.8 | -0.14 | 24.34 | WMa,TruStrain™ | 0.5
174 | 5.8 | 37 | 32.384 | 5.8837 | 0.182 | 10.477 | 2 | 0.65846 | 0.8 | -0.14 | 24.222 | WMa,TruStrain™ | 0.5
175 | 5.83 | 37 | 32.68 | 5.869 | 0.18 | 10.569 | 2 | 0.66415 | 0.8 | -0.14 | 24.431 | WMa,TruStrain™ | 0.5
176 | 5.87 | 37 | 32.845 | 5.7036 | 0.174 | 10.611 | 2 | 0.66673 | 0.8 | -0.14 | 24.526 | WMa,TruStrain™ | 0.5
177 | 5.9 | 37 | 32.918 | 5.622 | 0.171 | 10.63 | 2 | 0.66792 | 0.8 | -0.14 | 24.57 | WMa,TruStrain™ | 0.5
178 | 5.93 | 37 | 33.007 | 5.5915 | 0.169 | 10.656 | 2 | 0.66962 | 0.8 | -0.14 | 24.632 | WMa,TruStrain™ | 0.5
179 | 5.97 | 37 | 32.952 | 5.6933 | 0.173 | 10.644 | 2 | 0.66896 | 0.8 | -0.14 | 24.608 | WMa,TruStrain™ | 0.5
180 | 6 | 37 | 32.747 | 5.8011 | 0.177 | 10.586 | 2 | 0.66532 | 0.8 | -0.14 | 24.474 | WMa,TruStrain™ | 0.5
181 | 6.03 | 37 | 32.522 | 5.8241 | 0.179 | 10.517 | 2 | 0.66088 | 0.8 | -0.14 | 24.31 | WMa,TruStrain™ | 0.5
182 | 6.07 | 37 | 32.741 | 5.7629 | 0.176 | 10.582 | 2 | 0.66483 | 0.8 | -0.14 | 24.456 | WMa,TruStrain™ | 0.5
183 | 6.1 | 37 | 32.719 | 5.6641 | 0.173 | 10.57 | 2 | 0.6641 | 0.8 | -0.14 | 24.429 | WMa,TruStrain™ | 0.5
184 | 6.13 | 37 | 32.584 | 5.7167 | 0.175 | 10.53 | 2 | 0.66172 | 0.8 | -0.14 | 24.341 | WMa,TruStrain™ | 0.5
185 | 6.17 | 37 | 32.471 | 5.7012 | 0.176 | 10.494 | 2 | 0.65949 | 0.8 | -0.14 | 24.259 | WMa,TruStrain™ | 0.5
186 | 6.2 | 37 | 32.421 | 5.6931 | 0.176 | 10.478 | 2 | 0.65846 | 0.8 | -0.14 | 24.222 | WMa,TruStrain™ | 0.5
187 | 6.23 | 37 | 32.406 | 5.6989 | 0.176 | 10.473 | 2 | 0.65816 | 0.8 | -0.14 | 24.21 | WMa,TruStrain™ | 0.5
188 | 6.27 | 37 | 32.358 | 5.7183 | 0.177 | 10.46 | 2 | 0.65726 | 0.8 | -0.14 | 24.178 | WMa,TruStrain™ | 0.5
189 | 6.3 | 37 | 32.444 | 5.7606 | 0.178 | 10.489 | 2 | 0.65908 | 0.8 | -0.14 | 24.244 | WMa,TruStrain™ | 0.5
190 | 6.33 | 37 | 32.376 | 5.7323 | 0.177 | 10.466 | 2 | 0.65766 | 0.8 | -0.14 | 24.192 | WMa,TruStrain™ | 0.5
191 | 6.37 | 37 | 32.296 | 5.703 | 0.177 | 10.439 | 2 | 0.65598 | 0.8 | -0.14 | 24.13 | WMa,TruStrain™ | 0.5
192 | 6.4 | 37 | 32.271 | 5.596 | 0.173 | 10.425 | 2 | 0.65508 | 0.8 | -0.14 | 24.097 | WMa,TruStrain™ | 0.5
193 | 6.43 | 37 | 32.233 | 5.5577 | 0.172 | 10.412 | 2 | 0.65425 | 0.8 | -0.14 | 24.067 | WMa,TruStrain™ | 0.5
194 | 6.47 | 37 | 32.279 | 5.6774 | 0.176 | 10.432 | 2 | 0.65561 | 0.8 | -0.14 | 24.117 | WMa,TruStrain™ | 0.5
195 | 6.5 | 37 | 32.446 | 5.862 | 0.181 | 10.495 | 2 | 0.65959 | 0.8 | -0.14 | 24.263 | WMa,TruStrain™ | 0.5
196 | 6.53 | 37 | 32.382 | 5.8215 | 0.18 | 10.473 | 2 | 0.65811 | 0.8 | -0.14 | 24.209 | WMa,TruStrain™ | 0.5
197 | 6.57 | 37 | 32.429 | 5.7837 | 0.178 | 10.485 | 2 | 0.6588 | 0.8 | -0.14 | 24.234 | WMa,TruStrain™ | 0.5
198 | 6.6 | 37 | 32.632 | 5.8522 | 0.179 | 10.553 | 2 | 0.66306 | 0.8 | -0.14 | 24.391 | WMa,TruStrain™ | 0.5
199 | 6.63 | 37 | 32.593 | 5.7302 | 0.176 | 10.534 | 2 | 0.66192 | 0.8 | -0.14 | 24.349 | WMa,TruStrain™ | 0.5
200 | 6.67 | 37 | 32.61 | 5.6891 | 0.174 | 10.537 | 2 | 0.66214 | 0.8 | -0.14 | 24.357 | WMa,TruStrain™ | 0.5
201 | 6.7 | 37 | 32.778 | 5.6548 | 0.173 | 10.588 | 2 | 0.66533 | 0.8 | -0.14 | 24.474 | WMa,TruStrain™ | 0.5
202 | 6.73 | 37 | 32.62 | 5.6305 | 0.173 | 10.537 | 2 | 0.66218 | 0.8 | -0.14 | 24.358 | WMa,TruStrain™ | 0.5
203 | 6.77 | 37 | 32.578 | 5.6716 | 0.174 | 10.526 | 2 | 0.66148 | 0.8 | -0.14 | 24.333 | WMa,TruStrain™ | 0.5
204 | 6.8 | 37 | 32.53 | 5.674 | 0.174 | 10.511 | 2 | 0.66051 | 0.8 | -0.14 | 24.297 | WMa,TruStrain™ | 0.5
205 | 6.83 | 37 | 32.483 | 5.626 | 0.173 | 10.494 | 2 | 0.65937 | 0.8 | -0.14 | 24.255 | WMa,TruStrain™ | 0.5
206 | 6.87 | 37 | 32.668 | 5.7062 | 0.175 | 10.556 | 2 | 0.66329 | 0.8 | -0.14 | 24.399 | WMa,TruStrain™ | 0.5
207 | 6.9 | 37 | 32.646 | 5.8074 | 0.178 | 10.555 | 2 | 0.6633 | 0.8 | -0.14 | 24.4 | WMa,TruStrain™ | 0.5
208 | 6.93 | 37 | 32.814 | 5.8602 | 0.179 | 10.61 | 2 | 0.66676 | 0.8 | -0.14 | 24.527 | WMa,TruStrain™ | 0.5
209 | 6.97 | 37 | 33.059 | 5.7963 | 0.175 | 10.684 | 2 | 0.6713 | 0.8 | -0.14 | 24.694 | WMa,TruStrain™ | 0.5
210 | 7 | 37 | 32.916 | 5.7889 | 0.176 | 10.638 | 2 | 0.66851 | 0.8 | -0.14 | 24.591 | WMa,TruStrain™ | 0.5
211 | 7.03 | 37 | 32.426 | 5.7217 | 0.176 | 10.481 | 2 | 0.65865 | 0.8 | -0.14 | 24.229 | WMa,TruStrain™ | 0.5
212 | 7.07 | 37 | 32.15 | 5.5994 | 0.174 | 10.388 | 2 | 0.65271 | 0.8 | -0.14 | 24.01 | WMa,TruStrain™ | 0.5
213 | 7.1 | 37 | 32.233 | 5.6098 | 0.174 | 10.414 | 2 | 0.65439 | 0.8 | -0.14 | 24.072 | WMa,TruStrain™ | 0.5
214 | 7.13 | 37 | 32.342 | 5.7161 | 0.177 | 10.454 | 2 | 0.65697 | 0.8 | -0.14 | 24.167 | WMa,TruStrain™ | 0.5
215 | 7.17 | 37 | 32.791 | 5.7762 | 0.176 | 10.598 | 2 | 0.66599 | 0.8 | -0.14 | 24.499 | WMa,TruStrain™ | 0.5
216 | 7.2 | 37 | 33.133 | 5.8347 | 0.176 | 10.709 | 2 | 0.67296 | 0.8 | -0.14 | 24.755 | WMa,TruStrain™ | 0.5
217 | 7.23 | 37 | 33.228 | 5.7643 | 0.173 | 10.735 | 2 | 0.67456 | 0.8 | -0.14 | 24.814 | WMa,TruStrain™ | 0.5
218 | 7.27 | 37 | 33.119 | 5.8225 | 0.176 | 10.704 | 2 | 0.67263 | 0.8 | -0.14 | 24.743 | WMa,TruStrain™ | 0.5
219 | 7.3 | 37 | 33.133 | 5.736 | 0.173 | 10.703 | 2 | 0.67256 | 0.8 | -0.14 | 24.74 | WMa,TruStrain™ | 0.5
220 | 7.33 | 37 | 32.78 | 5.8101 | 0.177 | 10.597 | 2 | 0.66594 | 0.8 | -0.14 | 24.497 | WMa,TruStrain™ | 0.5
221 | 7.37 | 37 | 32.388 | 5.8225 | 0.18 | 10.475 | 2 | 0.65826 | 0.8 | -0.14 | 24.214 | WMa,TruStrain™ | 0.5
222 | 7.4 | 37 | 32.085 | 5.6811 | 0.177 | 10.372 | 2 | 0.6517 | 0.8 | -0.14 | 23.973 | WMa,TruStrain™ | 0.5
223 | 7.43 | 37 | 32.072 | 5.7152 | 0.178 | 10.37 | 2 | 0.65155 | 0.8 | -0.14 | 23.967 | WMa,TruStrain™ | 0.5
224 | 7.47 | 37 | 32.127 | 5.712 | 0.178 | 10.387 | 2 | 0.65266 | 0.8 | -0.14 | 24.008 | WMa,TruStrain™ | 0.5
225 | 7.5 | 37 | 32.149 | 5.6243 | 0.175 | 10.389 | 2 | 0.65281 | 0.8 | -0.14 | 24.014 | WMa,TruStrain™ | 0.5
226 | 7.53 | 37 | 32.275 | 5.5845 | 0.173 | 10.426 | 2 | 0.65517 | 0.8 | -0.14 | 24.101 | WMa,TruStrain™ | 0.5
227 | 7.57 | 37 | 32.294 | 5.6729 | 0.176 | 10.437 | 2 | 0.65592 | 0.8 | -0.14 | 24.128 | WMa,TruStrain™ | 0.5
228 | 7.6 | 37 | 32.284 | 5.6438 | 0.175 | 10.432 | 2 | 0.65558 | 0.8 | -0.14 | 24.116 | WMa,TruStrain™ | 0.5
229 | 7.63 | 37 | 32.243 | 5.573 | 0.173 | 10.415 | 2 | 0.65446 | 0.8 | -0.14 | 24.074 | WMa,TruStrain™ | 0.5
230 | 7.67 | 37 | 32.167 | 5.4496 | 0.169 | 10.385 | 2 | 0.65254 | 0.8 | -0.14 | 24.004 | WMa,TruStrain™ | 0.5
231 | 7.7 | 37 | 32.202 | 5.4588 | 0.17 | 10.396 | 2 | 0.65327 | 0.8 | -0.14 | 24.031 | WMa,TruStrain™ | 0.5
232 | 7.73 | 37 | 32.162 | 5.4021 | 0.168 | 10.381 | 2 | 0.65236 | 0.8 | -0.14 | 23.997 | WMa,TruStrain™ | 0.5
233 | 7.77 | 37 | 32.094 | 5.3252 | 0.166 | 10.355 | 2 | 0.65075 | 0.8 | -0.14 | 23.938 | WMa,TruStrain™ | 0.5
234 | 7.8 | 37 | 32.16 | 5.4094 | 0.168 | 10.381 | 2 | 0.65235 | 0.8 | -0.14 | 23.997 | WMa,TruStrain™ | 0.5
235 | 7.83 | 37 | 32.143 | 5.3962 | 0.168 | 10.375 | 2 | 0.65195 | 0.8 | -0.14 | 23.982 | WMa,TruStrain™ | 0.5
236 | 7.87 | 37 | 32.093 | 5.3586 | 0.167 | 10.357 | 2 | 0.65081 | 0.8 | -0.14 | 23.94 | WMa,TruStrain™ | 0.5
237 | 7.9 | 37 | 32.122 | 5.3482 | 0.166 | 10.366 | 2 | 0.65134 | 0.8 | -0.14 | 23.96 | WMa,TruStrain™ | 0.5
238 | 7.93 | 37 | 32.13 | 5.4457 | 0.169 | 10.373 | 2 | 0.65187 | 0.8 | -0.14 | 23.979 | WMa,TruStrain™ | 0.5
239 | 7.97 | 37 | 32.093 | 5.384 | 0.168 | 10.358 | 2 | 0.6509 | 0.8 | -0.14 | 23.943 | WMa,TruStrain™ | 0.5
240 | 8 | 37 | 32.126 | 5.4118 | 0.168 | 10.37 | 2 | 0.65165 | 0.8 | -0.14 | 23.971 | WMa,TruStrain™ | 0.5
241 | 8.03 | 37 | 32.067 | 5.3646 | 0.167 | 10.349 | 2 | 0.65031 | 0.8 | -0.14 | 23.922 | WMa,TruStrain™ | 0.5
242 | 8.07 | 37 | 32.115 | 5.3366 | 0.166 | 10.363 | 2 | 0.65117 | 0.8 | -0.14 | 23.953 | WMa,TruStrain™ | 0.5
243 | 8.1 | 37 | 32.196 | 5.4534 | 0.169 | 10.394 | 2 | 0.6532 | 0.8 | -0.14 | 24.028 | WMa,TruStrain™ | 0.5
244 | 8.13 | 37 | 32.233 | 5.4491 | 0.169 | 10.406 | 2 | 0.6539 | 0.8 | -0.14 | 24.054 | WMa,TruStrain™ | 0.5
245 | 8.17 | 37 | 32.19 | 5.348 | 0.166 | 10.387 | 2 | 0.65267 | 0.8 | -0.14 | 24.008 | WMa,TruStrain™ | 0.5
246 | 8.2 | 37 | 32.24 | 5.3869 | 0.167 | 10.405 | 2 | 0.65379 | 0.8 | -0.14 | 24.05 | WMa,TruStrain™ | 0.5
247 | 8.23 | 37 | 32.306 | 5.3851 | 0.167 | 10.425 | 2 | 0.65513 | 0.8 | -0.14 | 24.099 | WMa,TruStrain™ | 0.5
248 | 8.27 | 37 | 32.271 | 5.3437 | 0.166 | 10.412 | 2 | 0.65429 | 0.8 | -0.14 | 24.068 | WMa,TruStrain™ | 0.5
249 | 8.3 | 37 | 32.311 | 5.2959 | 0.164 | 10.422 | 2 | 0.65492 | 0.8 | -0.14 | 24.091 | WMa,TruStrain™ | 0.5
250 | 8.33 | 37 | 32.195 | 5.2933 | 0.164 | 10.386 | 2 | 0.65264 | 0.8 | -0.14 | 24.007 | WMa,TruStrain™ | 0.5
251 | 8.37 | 37 | 32.17 | 5.3282 | 0.166 | 10.38 | 2 | 0.65226 | 0.8 | -0.14 | 23.993 | WMa,TruStrain™ | 0.5
252 | 8.4 | 37 | 32.196 | 5.3983 | 0.168 | 10.391 | 2 | 0.65302 | 0.8 | -0.14 | 24.021 | WMa,TruStrain™ | 0.5
253 | 8.43 | 37 | 32.154 | 5.3845 | 0.167 | 10.378 | 2 | 0.65211 | 0.8 | -0.14 | 23.988 | WMa,TruStrain™ | 0.5
254 | 8.47 | 37 | 32.131 | 5.3675 | 0.167 | 10.369 | 2 | 0.65158 | 0.8 | -0.14 | 23.969 | WMa,TruStrain™ | 0.5
255 | 8.5 | 37 | 32.135 | 5.4245 | 0.169 | 10.374 | 2 | 0.65186 | 0.8 | -0.14 | 23.979 | WMa,TruStrain™ | 0.5
256 | 8.53 | 37 | 32.213 | 5.3892 | 0.167 | 10.396 | 2 | 0.65327 | 0.8 | -0.14 | 24.031 | WMa,TruStrain™ | 0.5
257 | 8.57 | 37 | 32.169 | 5.3323 | 0.166 | 10.38 | 2 | 0.65224 | 0.8 | -0.14 | 23.993 | WMa,TruStrain™ | 0.5
258 | 8.6 | 37 | 32.268 | 5.3173 | 0.165 | 10.41 | 2 | 0.65414 | 0.8 | -0.14 | 24.062 | WMa,TruStrain™ | 0.5
259 | 8.63 | 37 | 32.32 | 5.3398 | 0.165 | 10.427 | 2 | 0.65528 | 0.8 | -0.14 | 24.104 | WMa,TruStrain™ | 0.5
260 | 8.67 | 37 | 32.273 | 5.3906 | 0.167 | 10.415 | 2 | 0.65452 | 0.8 | -0.14 | 24.077 | WMa,TruStrain™ | 0.5
261 | 8.7 | 37 | 32.217 | 5.3677 | 0.167 | 10.396 | 2 | 0.6533 | 0.8 | -0.14 | 24.032 | WMa,TruStrain™ | 0.5
262 | 8.73 | 37 | 32.234 | 5.3819 | 0.167 | 10.402 | 2 | 0.65365 | 0.8 | -0.14 | 24.045 | WMa,TruStrain™ | 0.5
263 | 8.77 | 37 | 32.198 | 5.3435 | 0.166 | 10.389 | 2 | 0.65282 | 0.8 | -0.14 | 24.014 | WMa,TruStrain™ | 0.5
264 | 8.8 | 37 | 32.277 | 5.3312 | 0.165 | 10.413 | 2 | 0.65434 | 0.8 | -0.14 | 24.07 | WMa,TruStrain™ | 0.5
265 | 8.83 | 37 | 32.359 | 5.1719 | 0.16 | 10.431 | 2 | 0.65542 | 0.8 | -0.14 | 24.11 | WMa,TruStrain™ | 0.5
266 | 8.87 | 37 | 32.375 | 5.3103 | 0.164 | 10.443 | 2 | 0.65628 | 0.8 | -0.14 | 24.141 | WMa,TruStrain™ | 0.5
267 | 8.9 | 37 | 32.338 | 5.3946 | 0.167 | 10.436 | 2 | 0.65586 | 0.8 | -0.14 | 24.126 | WMa,TruStrain™ | 0.5
268 | 8.93 | 37 | 32.307 | 5.3435 | 0.165 | 10.423 | 2 | 0.65499 | 0.8 | -0.14 | 24.094 | WMa,TruStrain™ | 0.5
269 | 8.97 | 37 | 32.359 | 5.3579 | 0.166 | 10.441 | 2 | 0.65602 | 0.8 | -0.14 | 24.132 | WMa,TruStrain™ | 0.5
270 | 9 | 37 | 32.527 | 5.2969 | 0.163 | 10.49 | 2 | 0.65912 | 0.8 | -0.14 | 24.246 | WMa,TruStrain™ | 0.5
271 | 9.03 | 37 | 32.426 | 5.2422 | 0.162 | 10.456 | 2 | 0.657 | 0.8 | -0.14 | 24.168 | WMa,TruStrain™ | 0.5
272 | 9.07 | 37 | 32.487 | 5.2933 | 0.163 | 10.477 | 2 | 0.65842 | 0.8 | -0.14 | 24.22 | WMa,TruStrain™ | 0.5
273 | 9.1 | 37 | 32.423 | 5.4309 | 0.168 | 10.464 | 2 | 0.65765 | 0.8 | -0.14 | 24.192 | WMa,TruStrain™ | 0.5
274 | 9.13 | 37 | 32.461 | 5.4416 | 0.168 | 10.477 | 2 | 0.65838 | 0.8 | -0.14 | 24.219 | WMa,TruStrain™ | 0.5
275 | 9.17 | 37 | 32.438 | 5.2918 | 0.163 | 10.462 | 2 | 0.65733 | 0.8 | -0.14 | 24.18 | WMa,TruStrain™ | 0.5
276 | 9.2 | 37 | 32.416 | 5.2536 | 0.162 | 10.453 | 2 | 0.65679 | 0.8 | -0.14 | 24.16 | WMa,TruStrain™ | 0.5
277 | 9.23 | 37 | 32.4 | 5.1723 | 0.16 | 10.444 | 2 | 0.65625 | 0.8 | -0.14 | 24.14 | WMa,TruStrain™ | 0.5
278 | 9.27 | 37 | 32.364 | 5.1751 | 0.16 | 10.433 | 2 | 0.65563 | 0.8 | -0.14 | 24.117 | WMa,TruStrain™ | 0.5
279 | 9.3 | 37 | 32.385 | 5.1214 | 0.158 | 10.437 | 2 | 0.65585 | 0.8 | -0.14 | 24.126 | WMa,TruStrain™ | 0.5
280 | 9.33 | 37 | 32.503 | 5.0897 | 0.157 | 10.472 | 2 | 0.65805 | 0.8 | -0.14 | 24.206 | WMa,TruStrain™ | 0.5
281 | 9.37 | 37 | 32.485 | 5.0898 | 0.157 | 10.466 | 2 | 0.65771 | 0.8 | -0.14 | 24.194 | WMa,TruStrain™ | 0.5
282 | 9.4 | 37 | 32.482 | 5.1307 | 0.158 | 10.468 | 2 | 0.65781 | 0.8 | -0.14 | 24.197 | WMa,TruStrain™ | 0.5
283 | 9.43 | 37 | 32.396 | 5.117 | 0.158 | 10.44 | 2 | 0.65603 | 0.8 | -0.14 | 24.132 | WMa,TruStrain™ | 0.5
284 | 9.47 | 37 | 32.375 | 5.0789 | 0.157 | 10.431 | 2 | 0.65545 | 0.8 | -0.14 | 24.111 | WMa,TruStrain™ | 0.5
285 | 9.5 | 37 | 32.414 | 5.0666 | 0.156 | 10.443 | 2 | 0.6562 | 0.8 | -0.14 | 24.138 | WMa,TruStrain™ | 0.5
286 | 9.53 | 37 | 32.442 | 5.0378 | 0.155 | 10.451 | 2 | 0.65669 | 0.8 | -0.14 | 24.156 | WMa,TruStrain™ | 0.5
287 | 9.57 | 37 | 32.447 | 4.9476 | 0.152 | 10.448 | 2 | 0.6565 | 0.8 | -0.14 | 24.149 | WMa,TruStrain™ | 0.5
288 | 9.6 | 37 | 32.484 | 4.9675 | 0.153 | 10.46 | 2 | 0.65732 | 0.8 | -0.14 | 24.18 | WMa,TruStrain™ | 0.5
289 | 9.63 | 37 | 32.409 | 4.9626 | 0.153 | 10.436 | 2 | 0.65587 | 0.8 | -0.14 | 24.126 | WMa,TruStrain™ | 0.5
290 | 9.67 | 37 | 32.355 | 4.9495 | 0.153 | 10.419 | 2 | 0.65472 | 0.8 | -0.14 | 24.084 | WMa,TruStrain™ | 0.5
291 | 9.7 | 37 | 32.424 | 5.0268 | 0.155 | 10.444 | 2 | 0.65631 | 0.8 | -0.14 | 24.142 | WMa,TruStrain™ | 0.5
292 | 9.73 | 37 | 32.463 | 5.038 | 0.155 | 10.457 | 2 | 0.65708 | 0.8 | -0.14 | 24.171 | WMa,TruStrain™ | 0.5
293 | 9.77 | 37 | 32.172 | 5.1377 | 0.16 | 10.37 | 2 | 0.65173 | 0.8 | -0.14 | 23.974 | WMa,TruStrain™ | 0.5
294 | 9.8 | 37 | 32.172 | 5.0846 | 0.158 | 10.368 | 2 | 0.65146 | 0.8 | -0.14 | 23.964 | WMa,TruStrain™ | 0.5
295 | 9.83 | 37 | 32.406 | 5.0272 | 0.155 | 10.439 | 2 | 0.65587 | 0.8 | -0.14 | 24.126 | WMa,TruStrain™ | 0.5
296 | 9.87 | 37 | 32.467 | 5.0287 | 0.155 | 10.458 | 2 | 0.65713 | 0.8 | -0.14 | 24.173 | WMa,TruStrain™ | 0.5
297 | 9.9 | 37 | 32.461 | 4.9071 | 0.151 | 10.45 | 2 | 0.65668 | 0.8 | -0.14 | 24.156 | WMa,TruStrain™ | 0.5
298 | 9.93 | 37 | 31.923 | 5.5184 | 0.173 | 10.312 | 2 | 0.64828 | 0.8 | -0.14 | 23.847 | WMa,TruStrain™ | 0.5
299 | 9.97 | 37 | 31.985 | 5.5743 | 0.174 | 10.335 | 2 | 0.64948 | 0.8 | -0.14 | 23.891 | WMa,TruStrain™ | 0.5
300 | 10 | 37 | 32.027 | 6.6804 | 0.209 | 10.414 | 2 | 0.65453 | 0.8 | -0.14 | 24.077 | WMa,TruStrain™ | 0.5
Test: | Panc-1:BME_with TGF-B1_day 3_plate 3
Result: | G' and G'' Curves
Interval: | 1
Point No. | Time | Temperature | Storage Modulus | Loss Modulus | Loss Factor | Complex Viscosity | Shear Strain | Shear Stress | Gap | Normal Force | Torque | Status | Frequency
Fundamental
| [min] | [°C] | [Pa] | [Pa] | [1] | [Pa·s] | [%] | [Pa] | [mm] | [N] | [µN·m] |  | [Hz]
1 | 0.0333 | 37 | 48.938 | 19.22 | 0.393 | 16.736 | 1.62 | 0.8538 | 0.8 | -0.14 | 31.407 | WMa,TruStrain™ | 0.5
2 | 0.0667 | 37 | 51.67 | 17.763 | 0.344 | 17.392 | 2.07 | 1.1289 | 0.8 | -0.14 | 41.527 | WMa,TruStrain™ | 0.5
3 | 0.1 | 37 | 54.314 | 16.02 | 0.295 | 18.025 | 2.07 | 1.1716 | 0.8 | -0.14 | 43.099 | WMa,TruStrain™ | 0.5
4 | 0.133 | 37 | 55.277 | 14.398 | 0.26 | 18.182 | 2.02 | 1.1567 | 0.8 | -0.14 | 42.548 | WMa,TruStrain™ | 0.5
5 | 0.167 | 37 | 56.065 | 13.69 | 0.244 | 18.37 | 1.98 | 1.1448 | 0.8 | -0.14 | 42.112 | WMa,TruStrain™ | 0.5
6 | 0.2 | 37 | 56.182 | 13.723 | 0.244 | 18.409 | 1.97 | 1.1385 | 0.8 | -0.14 | 41.881 | WMa,TruStrain™ | 0.5
7 | 0.233 | 37 | 55.894 | 13.466 | 0.241 | 18.301 | 1.98 | 1.1379 | 0.8 | -0.14 | 41.857 | WMa,TruStrain™ | 0.5
8 | 0.267 | 37 | 56.335 | 13.279 | 0.236 | 18.423 | 2 | 1.1575 | 0.8 | -0.14 | 42.578 | WMa,TruStrain™ | 0.5
9 | 0.3 | 37 | 56.435 | 13.062 | 0.231 | 18.439 | 2.01 | 1.1664 | 0.8 | -0.14 | 42.907 | WMa,TruStrain™ | 0.5
10 | 0.333 | 37 | 56.458 | 13.04 | 0.231 | 18.444 | 2.01 | 1.1672 | 0.8 | -0.14 | 42.936 | WMa,TruStrain™ | 0.5
11 | 0.367 | 37 | 56.93 | 12.819 | 0.225 | 18.575 | 2.01 | 1.1705 | 0.8 | -0.14 | 43.056 | WMa,TruStrain™ | 0.5
12 | 0.4 | 37 | 57.173 | 12.966 | 0.227 | 18.661 | 2 | 1.1707 | 0.8 | -0.14 | 43.064 | WMa,TruStrain™ | 0.5
13 | 0.433 | 37 | 57.111 | 12.835 | 0.225 | 18.632 | 1.99 | 1.1667 | 0.8 | -0.14 | 42.918 | WMa,TruStrain™ | 0.5
14 | 0.467 | 37 | 56.764 | 12.62 | 0.222 | 18.51 | 2 | 1.1602 | 0.8 | -0.14 | 42.678 | WMa,TruStrain™ | 0.5
15 | 0.5 | 37 | 57.136 | 12.989 | 0.227 | 18.651 | 2 | 1.1718 | 0.8 | -0.14 | 43.104 | WMa,TruStrain™ | 0.5
16 | 0.533 | 37 | 57.271 | 13.121 | 0.229 | 18.702 | 2 | 1.1769 | 0.8 | -0.14 | 43.294 | WMa,TruStrain™ | 0.5
17 | 0.567 | 37 | 57.222 | 13.132 | 0.229 | 18.688 | 2 | 1.1762 | 0.8 | -0.14 | 43.267 | WMa,TruStrain™ | 0.5
18 | 0.6 | 37 | 56.906 | 13.191 | 0.232 | 18.594 | 2 | 1.1693 | 0.8 | -0.14 | 43.012 | WMa,TruStrain™ | 0.5
19 | 0.633 | 37 | 56.932 | 12.943 | 0.227 | 18.584 | 2 | 1.1673 | 0.8 | -0.14 | 42.939 | WMa,TruStrain™ | 0.5
20 | 0.667 | 37 | 56.991 | 12.93 | 0.227 | 18.602 | 2 | 1.1679 | 0.8 | -0.14 | 42.962 | WMa,TruStrain™ | 0.5
21 | 0.7 | 37 | 56.849 | 12.669 | 0.223 | 18.539 | 2 | 1.1643 | 0.8 | -0.14 | 42.829 | WMa,TruStrain™ | 0.5
22 | 0.733 | 37 | 56.971 | 12.817 | 0.225 | 18.588 | 2 | 1.168 | 0.8 | -0.14 | 42.965 | WMa,TruStrain™ | 0.5
23 | 0.767 | 37 | 57.393 | 12.482 | 0.217 | 18.696 | 2 | 1.1752 | 0.8 | -0.14 | 43.229 | WMa,TruStrain™ | 0.5
24 | 0.8 | 37 | 57.025 | 12.346 | 0.217 | 18.572 | 2 | 1.1675 | 0.8 | -0.14 | 42.947 | WMa,TruStrain™ | 0.5
25 | 0.833 | 37 | 56.821 | 12.44 | 0.219 | 18.515 | 2 | 1.1638 | 0.8 | -0.14 | 42.809 | WMa,TruStrain™ | 0.5
26 | 0.867 | 37 | 56.678 | 12.339 | 0.218 | 18.464 | 2 | 1.1602 | 0.8 | -0.14 | 42.677 | WMa,TruStrain™ | 0.5
27 | 0.9 | 37 | 56.816 | 12.435 | 0.219 | 18.513 | 2 | 1.1632 | 0.8 | -0.14 | 42.787 | WMa,TruStrain™ | 0.5
28 | 0.933 | 37 | 56.968 | 12.577 | 0.221 | 18.57 | 2 | 1.1668 | 0.8 | -0.14 | 42.92 | WMa,TruStrain™ | 0.5
29 | 0.967 | 37 | 57.011 | 12.804 | 0.225 | 18.599 | 2 | 1.1688 | 0.8 | -0.14 | 42.994 | WMa,TruStrain™ | 0.5
30 | 1 | 37 | 56.451 | 12.818 | 0.227 | 18.426 | 2 | 1.158 | 0.8 | -0.14 | 42.597 | WMa,TruStrain™ | 0.5
31 | 1.03 | 37 | 56.604 | 12.407 | 0.219 | 18.445 | 2 | 1.159 | 0.8 | -0.14 | 42.633 | WMa,TruStrain™ | 0.5
32 | 1.07 | 37 | 56.709 | 12.325 | 0.217 | 18.472 | 2 | 1.1607 | 0.8 | -0.14 | 42.697 | WMa,TruStrain™ | 0.5
33 | 1.1 | 37 | 57.209 | 12.537 | 0.219 | 18.642 | 2 | 1.1715 | 0.8 | -0.14 | 43.095 | WMa,TruStrain™ | 0.5
34 | 1.13 | 37 | 57.189 | 12.492 | 0.218 | 18.633 | 2 | 1.171 | 0.8 | -0.14 | 43.075 | WMa,TruStrain™ | 0.5
35 | 1.17 | 37 | 57.41 | 12.351 | 0.215 | 18.692 | 2 | 1.1746 | 0.8 | -0.14 | 43.207 | WMa,TruStrain™ | 0.5
36 | 1.2 | 37 | 57.405 | 12.324 | 0.215 | 18.689 | 2 | 1.1744 | 0.8 | -0.14 | 43.2 | WMa,TruStrain™ | 0.5
37 | 1.23 | 37 | 57.409 | 12.456 | 0.217 | 18.699 | 2 | 1.175 | 0.8 | -0.14 | 43.224 | WMa,TruStrain™ | 0.5
38 | 1.27 | 37 | 57.81 | 12.423 | 0.215 | 18.821 | 2 | 1.1827 | 0.8 | -0.14 | 43.505 | WMa,TruStrain™ | 0.5
39 | 1.3 | 37 | 57.862 | 12.36 | 0.214 | 18.834 | 2 | 1.1835 | 0.8 | -0.14 | 43.533 | WMa,TruStrain™ | 0.5
40 | 1.33 | 37 | 57.931 | 12.46 | 0.215 | 18.862 | 2 | 1.1854 | 0.8 | -0.14 | 43.603 | WMa,TruStrain™ | 0.5
41 | 1.37 | 37 | 57.861 | 12.549 | 0.217 | 18.846 | 2 | 1.1843 | 0.8 | -0.14 | 43.566 | WMa,TruStrain™ | 0.5
42 | 1.4 | 37 | 57.664 | 12.608 | 0.219 | 18.789 | 2 | 1.1807 | 0.8 | -0.14 | 43.431 | WMa,TruStrain™ | 0.5
43 | 1.43 | 37 | 57.772 | 12.78 | 0.221 | 18.834 | 2 | 1.1835 | 0.8 | -0.14 | 43.533 | WMa,TruStrain™ | 0.5
44 | 1.47 | 37 | 57.847 | 12.691 | 0.219 | 18.851 | 2 | 1.1845 | 0.8 | -0.14 | 43.572 | WMa,TruStrain™ | 0.5
45 | 1.5 | 37 | 57.683 | 12.63 | 0.219 | 18.796 | 2 | 1.1811 | 0.8 | -0.14 | 43.446 | WMa,TruStrain™ | 0.5
46 | 1.53 | 37 | 57.027 | 12.725 | 0.223 | 18.599 | 2 | 1.1689 | 0.8 | -0.14 | 42.997 | WMa,TruStrain™ | 0.5
47 | 1.57 | 37 | 56.118 | 13.855 | 0.247 | 18.399 | 2 | 1.1565 | 0.8 | -0.14 | 42.541 | WMa,TruStrain™ | 0.5
48 | 1.6 | 37 | 56.987 | 13.116 | 0.23 | 18.614 | 2 | 1.1695 | 0.8 | -0.14 | 43.021 | WMa,TruStrain™ | 0.5
49 | 1.63 | 37 | 56.31 | 13.622 | 0.242 | 18.441 | 2 | 1.1586 | 0.8 | -0.14 | 42.619 | WMa,TruStrain™ | 0.5
50 | 1.67 | 37 | 57.311 | 12.925 | 0.226 | 18.701 | 2 | 1.1748 | 0.8 | -0.14 | 43.217 | WMa,TruStrain™ | 0.5
51 | 1.7 | 37 | 57.669 | 12.735 | 0.221 | 18.799 | 2 | 1.1812 | 0.8 | -0.14 | 43.45 | WMa,TruStrain™ | 0.5
52 | 1.73 | 37 | 58.198 | 12.36 | 0.212 | 18.938 | 2 | 1.1902 | 0.8 | -0.14 | 43.78 | WMa,TruStrain™ | 0.5
53 | 1.77 | 37 | 58.091 | 12.402 | 0.214 | 18.908 | 2 | 1.1884 | 0.8 | -0.14 | 43.716 | WMa,TruStrain™ | 0.5
54 | 1.8 | 37 | 58.39 | 12.12 | 0.208 | 18.982 | 2 | 1.193 | 0.8 | -0.14 | 43.883 | WMa,TruStrain™ | 0.5
55 | 1.83 | 37 | 58.288 | 12.636 | 0.217 | 18.985 | 2 | 1.1932 | 0.8 | -0.14 | 43.892 | WMa,TruStrain™ | 0.5
56 | 1.87 | 37 | 58.046 | 12.743 | 0.22 | 18.917 | 2 | 1.1887 | 0.8 | -0.14 | 43.728 | WMa,TruStrain™ | 0.5
57 | 1.9 | 37 | 58.227 | 12.538 | 0.215 | 18.959 | 2 | 1.1911 | 0.8 | -0.14 | 43.815 | WMa,TruStrain™ | 0.5
58 | 1.93 | 37 | 58.091 | 12.471 | 0.215 | 18.912 | 2 | 1.1882 | 0.8 | -0.14 | 43.708 | WMa,TruStrain™ | 0.5
59 | 1.97 | 37 | 58.116 | 12.518 | 0.215 | 18.923 | 2 | 1.1891 | 0.8 | -0.14 | 43.74 | WMa,TruStrain™ | 0.5
60 | 2 | 37 | 57.999 | 12.433 | 0.214 | 18.881 | 2 | 1.1866 | 0.8 | -0.14 | 43.649 | WMa,TruStrain™ | 0.5
61 | 2.03 | 37 | 57.915 | 12.729 | 0.22 | 18.875 | 2 | 1.1863 | 0.8 | -0.14 | 43.638 | WMa,TruStrain™ | 0.5
62 | 2.07 | 37 | 58.091 | 12.667 | 0.218 | 18.926 | 2 | 1.1893 | 0.8 | -0.14 | 43.749 | WMa,TruStrain™ | 0.5
63 | 2.1 | 37 | 58.32 | 12.874 | 0.221 | 19.011 | 2 | 1.1946 | 0.8 | -0.14 | 43.944 | WMa,TruStrain™ | 0.5
64 | 2.13 | 37 | 58.148 | 12.666 | 0.218 | 18.943 | 2 | 1.1903 | 0.8 | -0.14 | 43.784 | WMa,TruStrain™ | 0.5
65 | 2.17 | 37 | 58.1 | 12.708 | 0.219 | 18.931 | 2 | 1.1895 | 0.8 | -0.14 | 43.756 | WMa,TruStrain™ | 0.5
66 | 2.2 | 37 | 58.112 | 12.719 | 0.219 | 18.935 | 2 | 1.1899 | 0.8 | -0.14 | 43.77 | WMa,TruStrain™ | 0.5
67 | 2.23 | 37 | 58.33 | 12.808 | 0.22 | 19.009 | 2 | 1.1946 | 0.8 | -0.14 | 43.942 | WMa,TruStrain™ | 0.5
68 | 2.27 | 37 | 58.336 | 13.197 | 0.226 | 19.038 | 2 | 1.1965 | 0.8 | -0.14 | 44.014 | WMa,TruStrain™ | 0.5
69 | 2.3 | 37 | 58.076 | 12.986 | 0.224 | 18.943 | 2 | 1.1903 | 0.8 | -0.14 | 43.787 | WMa,TruStrain™ | 0.5
70 | 2.33 | 37 | 57.849 | 12.905 | 0.223 | 18.866 | 2 | 1.1855 | 0.8 | -0.14 | 43.607 | WMa,TruStrain™ | 0.5
71 | 2.37 | 37 | 58.034 | 12.851 | 0.221 | 18.92 | 2 | 1.1888 | 0.8 | -0.14 | 43.73 | WMa,TruStrain™ | 0.5
72 | 2.4 | 37 | 58.195 | 12.684 | 0.218 | 18.959 | 2 | 1.1913 | 0.8 | -0.14 | 43.822 | WMa,TruStrain™ | 0.5
73 | 2.43 | 37 | 57.723 | 12.753 | 0.221 | 18.817 | 2 | 1.1825 | 0.8 | -0.14 | 43.499 | WMa,TruStrain™ | 0.5
74 | 2.47 | 37 | 57.94 | 12.996 | 0.224 | 18.901 | 2 | 1.1879 | 0.8 | -0.14 | 43.699 | WMa,TruStrain™ | 0.5
75 | 2.5 | 37 | 56.326 | 13.546 | 0.24 | 18.44 | 2 | 1.1591 | 0.8 | -0.14 | 42.637 | WMa,TruStrain™ | 0.5
76 | 2.53 | 37 | 55.649 | 13.544 | 0.243 | 18.231 | 2 | 1.1455 | 0.8 | -0.14 | 42.138 | WMa,TruStrain™ | 0.5
77 | 2.57 | 37 | 55.394 | 13.845 | 0.25 | 18.175 | 2 | 1.1419 | 0.8 | -0.14 | 42.005 | WMa,TruStrain™ | 0.5
78 | 2.6 | 37 | 55.619 | 14 | 0.252 | 18.256 | 2 | 1.147 | 0.8 | -0.14 | 42.193 | WMa,TruStrain™ | 0.5
79 | 2.63 | 37 | 55.809 | 13.533 | 0.242 | 18.279 | 2 | 1.1484 | 0.8 | -0.14 | 42.244 | WMa,TruStrain™ | 0.5
80 | 2.67 | 37 | 55.484 | 13.594 | 0.245 | 18.183 | 2 | 1.1427 | 0.8 | -0.14 | 42.033 | WMa,TruStrain™ | 0.5
81 | 2.7 | 37 | 54.857 | 13.875 | 0.253 | 18.011 | 2 | 1.1321 | 0.8 | -0.14 | 41.645 | WMa,TruStrain™ | 0.5
82 | 2.73 | 37 | 54.832 | 13.988 | 0.255 | 18.013 | 2 | 1.1321 | 0.8 | -0.14 | 41.643 | WMa,TruStrain™ | 0.5
83 | 2.77 | 37 | 54.718 | 13.772 | 0.252 | 17.961 | 2 | 1.1286 | 0.8 | -0.14 | 41.515 | WMa,TruStrain™ | 0.5
84 | 2.8 | 37 | 54.821 | 13.441 | 0.245 | 17.967 | 2 | 1.1287 | 0.8 | -0.14 | 41.52 | WMa,TruStrain™ | 0.5
85 | 2.83 | 37 | 54.885 | 13.304 | 0.242 | 17.976 | 2 | 1.1295 | 0.8 | -0.14 | 41.548 | WMa,TruStrain™ | 0.5
86 | 2.87 | 37 | 55.059 | 13.683 | 0.249 | 18.059 | 2 | 1.1349 | 0.8 | -0.14 | 41.749 | WMa,TruStrain™ | 0.5
87 | 2.9 | 37 | 55.174 | 13.889 | 0.252 | 18.11 | 2 | 1.1383 | 0.8 | -0.14 | 41.871 | WMa,TruStrain™ | 0.5
88 | 2.93 | 37 | 55.009 | 14.017 | 0.255 | 18.069 | 2 | 1.1356 | 0.8 | -0.14 | 41.774 | WMa,TruStrain™ | 0.5
89 | 2.97 | 37 | 55.215 | 13.817 | 0.25 | 18.117 | 2 | 1.1383 | 0.8 | -0.14 | 41.874 | WMa,TruStrain™ | 0.5
90 | 3 | 37 | 55.545 | 13.692 | 0.247 | 18.21 | 2 | 1.1441 | 0.8 | -0.14 | 42.084 | WMa,TruStrain™ | 0.5
91 | 3.03 | 37 | 55.344 | 13.66 | 0.247 | 18.145 | 2 | 1.1402 | 0.8 | -0.14 | 41.941 | WMa,TruStrain™ | 0.5
92 | 3.07 | 37 | 55.256 | 13.666 | 0.247 | 18.118 | 2 | 1.1386 | 0.8 | -0.14 | 41.884 | WMa,TruStrain™ | 0.5
93 | 3.1 | 37 | 54.929 | 14.062 | 0.256 | 18.048 | 2 | 1.1344 | 0.8 | -0.14 | 41.729 | WMa,TruStrain™ | 0.5
94 | 3.13 | 37 | 54.873 | 13.946 | 0.254 | 18.022 | 2 | 1.1326 | 0.8 | -0.14 | 41.661 | WMa,TruStrain™ | 0.5
95 | 3.17 | 37 | 55.099 | 13.653 | 0.248 | 18.069 | 2 | 1.1352 | 0.8 | -0.14 | 41.759 | WMa,TruStrain™ | 0.5
96 | 3.2 | 37 | 55.226 | 13.72 | 0.248 | 18.113 | 2 | 1.1381 | 0.8 | -0.14 | 41.866 | WMa,TruStrain™ | 0.5
97 | 3.23 | 37 | 54.964 | 14.02 | 0.255 | 18.056 | 2 | 1.1347 | 0.8 | -0.14 | 41.739 | WMa,TruStrain™ | 0.5
98 | 3.27 | 37 | 55.129 | 13.853 | 0.251 | 18.094 | 2 | 1.137 | 0.8 | -0.14 | 41.825 | WMa,TruStrain™ | 0.5
99 | 3.3 | 37 | 55.578 | 13.734 | 0.247 | 18.223 | 2 | 1.1451 | 0.8 | -0.14 | 42.122 | WMa,TruStrain™ | 0.5
100 | 3.33 | 37 | 56.047 | 13.807 | 0.246 | 18.374 | 2 | 1.1546 | 0.8 | -0.14 | 42.472 | WMa,TruStrain™ | 0.5
101 | 3.37 | 37 | 55.608 | 14.021 | 0.252 | 18.254 | 2 | 1.1472 | 0.8 | -0.14 | 42.201 | WMa,TruStrain™ | 0.5
102 | 3.4 | 37 | 55.192 | 14.301 | 0.259 | 18.148 | 2 | 1.1406 | 0.8 | -0.14 | 41.955 | WMa,TruStrain™ | 0.5
103 | 3.43 | 37 | 55.384 | 14.272 | 0.258 | 18.205 | 2 | 1.1439 | 0.8 | -0.14 | 42.079 | WMa,TruStrain™ | 0.5
104 | 3.47 | 37 | 55.76 | 14.112 | 0.253 | 18.309 | 2 | 1.1503 | 0.8 | -0.14 | 42.314 | WMa,TruStrain™ | 0.5
105 | 3.5 | 37 | 55.615 | 14.184 | 0.255 | 18.269 | 2 | 1.1479 | 0.8 | -0.14 | 42.227 | WMa,TruStrain™ | 0.5
106 | 3.53 | 37 | 55.713 | 14.047 | 0.252 | 18.289 | 2 | 1.1493 | 0.8 | -0.14 | 42.276 | WMa,TruStrain™ | 0.5
107 | 3.57 | 37 | 55.885 | 13.985 | 0.25 | 18.337 | 2 | 1.1523 | 0.8 | -0.14 | 42.389 | WMa,TruStrain™ | 0.5
108 | 3.6 | 37 | 55.628 | 14.049 | 0.253 | 18.263 | 2 | 1.1477 | 0.8 | -0.14 | 42.22 | WMa,TruStrain™ | 0.5
109 | 3.63 | 37 | 54.902 | 14.058 | 0.256 | 18.04 | 2 | 1.1337 | 0.8 | -0.14 | 41.703 | WMa,TruStrain™ | 0.5
110 | 3.67 | 37 | 55.457 | 14.122 | 0.255 | 18.216 | 2 | 1.1446 | 0.8 | -0.14 | 42.103 | WMa,TruStrain™ | 0.5
111 | 3.7 | 37 | 55.907 | 14.52 | 0.26 | 18.386 | 2 | 1.1554 | 0.8 | -0.14 | 42.5 | WMa,TruStrain™ | 0.5
112 | 3.73 | 37 | 56.023 | 14.258 | 0.255 | 18.401 | 2 | 1.1562 | 0.8 | -0.14 | 42.531 | WMa,TruStrain™ | 0.5
113 | 3.77 | 37 | 55.815 | 13.977 | 0.25 | 18.315 | 2 | 1.1508 | 0.8 | -0.14 | 42.332 | WMa,TruStrain™ | 0.5
114 | 3.8 | 37 | 55.985 | 13.926 | 0.249 | 18.364 | 2 | 1.1539 | 0.8 | -0.14 | 42.447 | WMa,TruStrain™ | 0.5
115 | 3.83 | 37 | 55.983 | 13.788 | 0.246 | 18.352 | 2 | 1.1533 | 0.8 | -0.14 | 42.424 | WMa,TruStrain™ | 0.5
116 | 3.87 | 37 | 55.786 | 13.941 | 0.25 | 18.303 | 2 | 1.1503 | 0.8 | -0.14 | 42.315 | WMa,TruStrain™ | 0.5
117 | 3.9 | 37 | 55.929 | 14 | 0.25 | 18.352 | 2 | 1.1533 | 0.8 | -0.14 | 42.425 | WMa,TruStrain™ | 0.5
118 | 3.93 | 37 | 55.883 | 13.991 | 0.25 | 18.337 | 2 | 1.1523 | 0.8 | -0.14 | 42.386 | WMa,TruStrain™ | 0.5
119 | 3.97 | 37 | 55.978 | 14.041 | 0.251 | 18.37 | 2 | 1.1543 | 0.8 | -0.14 | 42.46 | WMa,TruStrain™ | 0.5
120 | 4 | 37 | 55.949 | 14.115 | 0.252 | 18.367 | 2 | 1.1542 | 0.8 | -0.14 | 42.456 | WMa,TruStrain™ | 0.5
121 | 4.03 | 37 | 56.084 | 14.285 | 0.255 | 18.422 | 2 | 1.1576 | 0.8 | -0.14 | 42.584 | WMa,TruStrain™ | 0.5
122 | 4.07 | 37 | 56.213 | 14.467 | 0.257 | 18.476 | 2 | 1.1611 | 0.8 | -0.14 | 42.71 | WMa,TruStrain™ | 0.5
123 | 4.1 | 37 | 56.638 | 14.042 | 0.248 | 18.574 | 2 | 1.167 | 0.8 | -0.14 | 42.93 | WMa,TruStrain™ | 0.5
124 | 4.13 | 37 | 56.509 | 14.101 | 0.25 | 18.539 | 2 | 1.165 | 0.8 | -0.14 | 42.853 | WMa,TruStrain™ | 0.5
125 | 4.17 | 37 | 56.49 | 14.249 | 0.252 | 18.545 | 2 | 1.1655 | 0.8 | -0.14 | 42.872 | WMa,TruStrain™ | 0.5
126 | 4.2 | 37 | 56.327 | 14.164 | 0.251 | 18.487 | 2 | 1.1618 | 0.8 | -0.14 | 42.737 | WMa,TruStrain™ | 0.5
127 | 4.23 | 37 | 56.007 | 14.194 | 0.253 | 18.391 | 2 | 1.1557 | 0.8 | -0.14 | 42.513 | WMa,TruStrain™ | 0.5
128 | 4.27 | 37 | 55.832 | 14.336 | 0.257 | 18.348 | 2 | 1.153 | 0.8 | -0.14 | 42.412 | WMa,TruStrain™ | 0.5
129 | 4.3 | 37 | 56.14 | 14.558 | 0.259 | 18.461 | 2 | 1.16 | 0.8 | -0.14 | 42.672 | WMa,TruStrain™ | 0.5
130 | 4.33 | 37 | 56.251 | 14.397 | 0.256 | 18.483 | 2 | 1.1614 | 0.8 | -0.14 | 42.721 | WMa,TruStrain™ | 0.5
131 | 4.37 | 37 | 56.426 | 14.356 | 0.254 | 18.533 | 2 | 1.1645 | 0.8 | -0.14 | 42.838 | WMa,TruStrain™ | 0.5
132 | 4.4 | 37 | 56.895 | 14.495 | 0.255 | 18.689 | 2 | 1.1744 | 0.8 | -0.14 | 43.201 | WMa,TruStrain™ | 0.5
133 | 4.43 | 37 | 56.826 | 14.574 | 0.256 | 18.674 | 2 | 1.1736 | 0.8 | -0.14 | 43.169 | WMa,TruStrain™ | 0.5
134 | 4.47 | 37 | 56.748 | 14.622 | 0.258 | 18.653 | 2 | 1.1722 | 0.8 | -0.14 | 43.12 | WMa,TruStrain™ | 0.5
135 | 4.5 | 37 | 57.043 | 14.699 | 0.258 | 18.751 | 2 | 1.1782 | 0.8 | -0.14 | 43.342 | WMa,TruStrain™ | 0.5
136 | 4.53 | 37 | 56.682 | 14.338 | 0.253 | 18.611 | 2 | 1.1694 | 0.8 | -0.14 | 43.016 | WMa,TruStrain™ | 0.5
137 | 4.57 | 37 | 56.629 | 14.365 | 0.254 | 18.597 | 2 | 1.1685 | 0.8 | -0.14 | 42.984 | WMa,TruStrain™ | 0.5
138 | 4.6 | 37 | 56.91 | 14.074 | 0.247 | 18.661 | 2 | 1.1725 | 0.8 | -0.14 | 43.131 | WMa,TruStrain™ | 0.5
139 | 4.63 | 37 | 56.915 | 14.064 | 0.247 | 18.662 | 2 | 1.1728 | 0.8 | -0.14 | 43.14 | WMa,TruStrain™ | 0.5
140 | 4.67 | 37 | 57.368 | 14.322 | 0.25 | 18.821 | 2 | 1.1829 | 0.8 | -0.14 | 43.512 | WMa,TruStrain™ | 0.5
141 | 4.7 | 37 | 57.424 | 14.304 | 0.249 | 18.837 | 2 | 1.1838 | 0.8 | -0.14 | 43.546 | WMa,TruStrain™ | 0.5
142 | 4.73 | 37 | 57.238 | 14.443 | 0.252 | 18.79 | 2 | 1.1808 | 0.8 | -0.14 | 43.436 | WMa,TruStrain™ | 0.5
143 | 4.77 | 37 | 56.777 | 14.678 | 0.259 | 18.667 | 2 | 1.173 | 0.8 | -0.14 | 43.149 | WMa,TruStrain™ | 0.5
144 | 4.8 | 37 | 56.788 | 14.612 | 0.257 | 18.665 | 2 | 1.1728 | 0.8 | -0.14 | 43.14 | WMa,TruStrain™ | 0.5
145 | 4.83 | 37 | 56.948 | 14.569 | 0.256 | 18.711 | 2 | 1.1756 | 0.8 | -0.14 | 43.246 | WMa,TruStrain™ | 0.5
146 | 4.87 | 37 | 57.446 | 14.339 | 0.25 | 18.847 | 2 | 1.1842 | 0.8 | -0.14 | 43.56 | WMa,TruStrain™ | 0.5
147 | 4.9 | 37 | 57.306 | 14.273 | 0.249 | 18.798 | 2 | 1.1813 | 0.8 | -0.14 | 43.456 | WMa,TruStrain™ | 0.5
148 | 4.93 | 37 | 57.125 | 14.339 | 0.251 | 18.748 | 2 | 1.1782 | 0.8 | -0.14 | 43.341 | WMa,TruStrain™ | 0.5
149 | 4.97 | 37 | 57.734 | 14.57 | 0.252 | 18.953 | 2 | 1.1911 | 0.8 | -0.14 | 43.815 | WMa,TruStrain™ | 0.5
150 | 5 | 37 | 58.039 | 14.129 | 0.243 | 19.014 | 2 | 1.1947 | 0.8 | -0.14 | 43.948 | WMa,TruStrain™ | 0.5
151 | 5.03 | 37 | 57.977 | 13.905 | 0.24 | 18.978 | 2 | 1.1924 | 0.8 | -0.14 | 43.864 | WMa,TruStrain™ | 0.5
152 | 5.07 | 37 | 57.807 | 14.272 | 0.247 | 18.953 | 2 | 1.1911 | 0.8 | -0.14 | 43.814 | WMa,TruStrain™ | 0.5
153 | 5.1 | 37 | 57.756 | 14.251 | 0.247 | 18.936 | 2 | 1.19 | 0.8 | -0.14 | 43.773 | WMa,TruStrain™ | 0.5
154 | 5.13 | 37 | 57.853 | 14.099 | 0.244 | 18.954 | 2 | 1.1911 | 0.8 | -0.14 | 43.813 | WMa,TruStrain™ | 0.5
155 | 5.17 | 37 | 57.5 | 14.148 | 0.246 | 18.849 | 2 | 1.1844 | 0.8 | -0.14 | 43.57 | WMa,TruStrain™ | 0.5
156 | 5.2 | 37 | 58.027 | 14.146 | 0.244 | 19.011 | 2 | 1.1946 | 0.8 | -0.14 | 43.942 | WMa,TruStrain™ | 0.5
157 | 5.23 | 37 | 58.897 | 13.743 | 0.233 | 19.251 | 2 | 1.2096 | 0.8 | -0.14 | 44.496 | WMa,TruStrain™ | 0.5
158 | 5.27 | 37 | 58.429 | 13.984 | 0.239 | 19.124 | 2 | 1.2018 | 0.8 | -0.14 | 44.21 | WMa,TruStrain™ | 0.5
159 | 5.3 | 37 | 58.308 | 14.137 | 0.242 | 19.098 | 2 | 1.2003 | 0.8 | -0.14 | 44.152 | WMa,TruStrain™ | 0.5
160 | 5.33 | 37 | 58.363 | 14.073 | 0.241 | 19.11 | 2 | 1.2009 | 0.8 | -0.14 | 44.173 | WMa,TruStrain™ | 0.5
161 | 5.37 | 37 | 57.936 | 14.056 | 0.243 | 18.977 | 2 | 1.1925 | 0.8 | -0.14 | 43.865 | WMa,TruStrain™ | 0.5
162 | 5.4 | 37 | 57.666 | 14.412 | 0.25 | 18.92 | 2 | 1.1889 | 0.8 | -0.14 | 43.735 | WMa,TruStrain™ | 0.5
163 | 5.43 | 37 | 57.992 | 14.104 | 0.243 | 18.998 | 2 | 1.1936 | 0.8 | -0.14 | 43.907 | WMa,TruStrain™ | 0.5
164 | 5.47 | 37 | 58.394 | 13.913 | 0.238 | 19.108 | 2 | 1.2005 | 0.8 | -0.14 | 44.162 | WMa,TruStrain™ | 0.5
165 | 5.5 | 37 | 58.333 | 14.032 | 0.241 | 19.098 | 2 | 1.2002 | 0.8 | -0.14 | 44.149 | WMa,TruStrain™ | 0.5
166 | 5.53 | 37 | 58.277 | 13.813 | 0.237 | 19.064 | 2 | 1.198 | 0.8 | -0.14 | 44.07 | WMa,TruStrain™ | 0.5
167 | 5.57 | 37 | 58.551 | 13.76 | 0.235 | 19.145 | 2 | 1.2031 | 0.8 | -0.14 | 44.256 | WMa,TruStrain™ | 0.5
168 | 5.6 | 37 | 58.63 | 13.822 | 0.236 | 19.174 | 2 | 1.2049 | 0.8 | -0.14 | 44.324 | WMa,TruStrain™ | 0.5
169 | 5.63 | 37 | 59.03 | 13.904 | 0.236 | 19.304 | 2 | 1.213 | 0.8 | -0.14 | 44.62 | WMa,TruStrain™ | 0.5
170 | 5.67 | 37 | 59.671 | 13.763 | 0.231 | 19.492 | 2 | 1.2248 | 0.8 | -0.14 | 45.056 | WMa,TruStrain™ | 0.5
171 | 5.7 | 37 | 59.346 | 13.74 | 0.232 | 19.39 | 2 | 1.2185 | 0.8 | -0.14 | 44.823 | WMa,TruStrain™ | 0.5
172 | 5.73 | 37 | 58.83 | 13.999 | 0.238 | 19.249 | 2 | 1.2097 | 0.8 | -0.14 | 44.498 | WMa,TruStrain™ | 0.5
173 | 5.77 | 37 | 58.623 | 14.13 | 0.241 | 19.195 | 2 | 1.2062 | 0.8 | -0.14 | 44.372 | WMa,TruStrain™ | 0.5
174 | 5.8 | 37 | 58.403 | 14.124 | 0.242 | 19.126 | 2 | 1.2018 | 0.8 | -0.14 | 44.209 | WMa,TruStrain™ | 0.5
175 | 5.83 | 37 | 58.363 | 13.968 | 0.239 | 19.102 | 2 | 1.2002 | 0.8 | -0.14 | 44.15 | WMa,TruStrain™ | 0.5
176 | 5.87 | 37 | 58.682 | 14.057 | 0.24 | 19.208 | 2 | 1.2069 | 0.8 | -0.14 | 44.396 | WMa,TruStrain™ | 0.5
177 | 5.9 | 37 | 58.563 | 14.033 | 0.24 | 19.169 | 2 | 1.2046 | 0.8 | -0.14 | 44.312 | WMa,TruStrain™ | 0.5
178 | 5.93 | 37 | 58.423 | 14.168 | 0.243 | 19.136 | 2 | 1.2026 | 0.8 | -0.14 | 44.237 | WMa,TruStrain™ | 0.5
179 | 5.97 | 37 | 58.696 | 14.143 | 0.241 | 19.218 | 2 | 1.2077 | 0.8 | -0.14 | 44.424 | WMa,TruStrain™ | 0.5
180 | 6 | 37 | 58.714 | 14.367 | 0.245 | 19.241 | 2 | 1.2091 | 0.8 | -0.14 | 44.476 | WMa,TruStrain™ | 0.5
181 | 6.03 | 37 | 58.776 | 14.193 | 0.241 | 19.247 | 2 | 1.2094 | 0.8 | -0.14 | 44.487 | WMa,TruStrain™ | 0.5
182 | 6.07 | 37 | 58.587 | 14.205 | 0.242 | 19.189 | 2 | 1.2058 | 0.8 | -0.14 | 44.355 | WMa,TruStrain™ | 0.5
183 | 6.1 | 37 | 58.597 | 14.261 | 0.243 | 19.196 | 2 | 1.2063 | 0.8 | -0.14 | 44.373 | WMa,TruStrain™ | 0.5
184 | 6.13 | 37 | 58.122 | 14.094 | 0.242 | 19.037 | 2 | 1.1963 | 0.8 | -0.14 | 44.006 | WMa,TruStrain™ | 0.5
185 | 6.17 | 37 | 58.464 | 14.236 | 0.243 | 19.153 | 2 | 1.2036 | 0.8 | -0.14 | 44.274 | WMa,TruStrain™ | 0.5
186 | 6.2 | 37 | 58.479 | 14.215 | 0.243 | 19.156 | 2 | 1.2038 | 0.8 | -0.14 | 44.282 | WMa,TruStrain™ | 0.5
187 | 6.23 | 37 | 58.874 | 14.287 | 0.243 | 19.284 | 2 | 1.2118 | 0.8 | -0.14 | 44.575 | WMa,TruStrain™ | 0.5
188 | 6.27 | 37 | 59.011 | 14.198 | 0.241 | 19.32 | 2 | 1.214 | 0.8 | -0.14 | 44.658 | WMa,TruStrain™ | 0.5
189 | 6.3 | 37 | 58.887 | 13.976 | 0.237 | 19.265 | 2 | 1.2105 | 0.8 | -0.14 | 44.53 | WMa,TruStrain™ | 0.5
190 | 6.33 | 37 | 58.803 | 14.135 | 0.24 | 19.251 | 2 | 1.2097 | 0.8 | -0.14 | 44.5 | WMa,TruStrain™ | 0.5
191 | 6.37 | 37 | 58.207 | 14.306 | 0.246 | 19.079 | 2 | 1.1991 | 0.8 | -0.14 | 44.109 | WMa,TruStrain™ | 0.5
192 | 6.4 | 37 | 58.389 | 14.537 | 0.249 | 19.153 | 2 | 1.2036 | 0.8 | -0.14 | 44.275 | WMa,TruStrain™ | 0.5
193 | 6.43 | 37 | 58.872 | 14.21 | 0.241 | 19.278 | 2 | 1.2112 | 0.8 | -0.14 | 44.553 | WMa,TruStrain™ | 0.5
194 | 6.47 | 37 | 58.857 | 13.947 | 0.237 | 19.254 | 2 | 1.2097 | 0.8 | -0.14 | 44.5 | WMa,TruStrain™ | 0.5
195 | 6.5 | 37 | 59.16 | 13.818 | 0.234 | 19.338 | 2 | 1.2151 | 0.8 | -0.14 | 44.699 | WMa,TruStrain™ | 0.5
196 | 6.53 | 37 | 59.037 | 14.065 | 0.238 | 19.318 | 2 | 1.2141 | 0.8 | -0.14 | 44.662 | WMa,TruStrain™ | 0.5
197 | 6.57 | 37 | 58.955 | 14.231 | 0.241 | 19.305 | 2 | 1.2133 | 0.8 | -0.14 | 44.633 | WMa,TruStrain™ | 0.5
198 | 6.6 | 37 | 59.008 | 14.353 | 0.243 | 19.33 | 2 | 1.2148 | 0.8 | -0.14 | 44.685 | WMa,TruStrain™ | 0.5
199 | 6.63 | 37 | 59.312 | 14.08 | 0.237 | 19.404 | 2 | 1.2191 | 0.8 | -0.14 | 44.845 | WMa,TruStrain™ | 0.5
200 | 6.67 | 37 | 59.35 | 14.17 | 0.239 | 19.423 | 2 | 1.2204 | 0.8 | -0.14 | 44.891 | WMa,TruStrain™ | 0.5
201 | 6.7 | 37 | 59.494 | 14.265 | 0.24 | 19.474 | 2 | 1.2237 | 0.8 | -0.14 | 45.015 | WMa,TruStrain™ | 0.5
202 | 6.73 | 37 | 59.204 | 13.97 | 0.236 | 19.363 | 2 | 1.2168 | 0.8 | -0.14 | 44.759 | WMa,TruStrain™ | 0.5
203 | 6.77 | 37 | 59.242 | 14.016 | 0.237 | 19.378 | 2 | 1.2177 | 0.8 | -0.14 | 44.795 | WMa,TruStrain™ | 0.5
204 | 6.8 | 37 | 59.002 | 14.1 | 0.239 | 19.31 | 2 | 1.2135 | 0.8 | -0.14 | 44.638 | WMa,TruStrain™ | 0.5
205 | 6.83 | 37 | 58.395 | 14.378 | 0.246 | 19.143 | 2 | 1.2031 | 0.8 | -0.14 | 44.254 | WMa,TruStrain™ | 0.5
206 | 6.87 | 37 | 58.632 | 14.189 | 0.242 | 19.202 | 2 | 1.2065 | 0.8 | -0.14 | 44.381 | WMa,TruStrain™ | 0.5
207 | 6.9 | 37 | 58.608 | 14.525 | 0.248 | 19.22 | 2 | 1.2077 | 0.8 | -0.14 | 44.426 | WMa,TruStrain™ | 0.5
208 | 6.93 | 37 | 58.755 | 14.656 | 0.249 | 19.275 | 2 | 1.2112 | 0.8 | -0.14 | 44.555 | WMa,TruStrain™ | 0.5
209 | 6.97 | 37 | 58.558 | 14.38 | 0.246 | 19.193 | 2 | 1.206 | 0.8 | -0.14 | 44.363 | WMa,TruStrain™ | 0.5
210 | 7 | 37 | 58.871 | 14.386 | 0.244 | 19.291 | 2 | 1.2121 | 0.8 | -0.14 | 44.588 | WMa,TruStrain™ | 0.5
211 | 7.03 | 37 | 59.117 | 14.205 | 0.24 | 19.353 | 2 | 1.2161 | 0.8 | -0.14 | 44.736 | WMa,TruStrain™ | 0.5
212 | 7.07 | 37 | 59.136 | 14.14 | 0.239 | 19.354 | 2 | 1.2162 | 0.8 | -0.14 | 44.74 | WMa,TruStrain™ | 0.5
213 | 7.1 | 37 | 59.425 | 14.187 | 0.239 | 19.447 | 2 | 1.2221 | 0.8 | -0.14 | 44.956 | WMa,TruStrain™ | 0.5
214 | 7.13 | 37 | 59.764 | 14.243 | 0.238 | 19.556 | 2 | 1.229 | 0.8 | -0.14 | 45.208 | WMa,TruStrain™ | 0.5
215 | 7.17 | 37 | 59.556 | 14.22 | 0.239 | 19.49 | 2 | 1.2248 | 0.8 | -0.14 | 45.054 | WMa,TruStrain™ | 0.5
216 | 7.2 | 37 | 59.518 | 14.435 | 0.243 | 19.494 | 2 | 1.225 | 0.8 | -0.14 | 45.063 | WMa,TruStrain™ | 0.5
217 | 7.23 | 37 | 59.393 | 14.541 | 0.245 | 19.464 | 2 | 1.223 | 0.8 | -0.14 | 44.99 | WMa,TruStrain™ | 0.5
218 | 7.27 | 37 | 59.484 | 14.438 | 0.243 | 19.484 | 2 | 1.2243 | 0.8 | -0.14 | 45.035 | WMa,TruStrain™ | 0.5
219 | 7.3 | 37 | 59.615 | 14.361 | 0.241 | 19.519 | 2 | 1.2264 | 0.8 | -0.14 | 45.114 | WMa,TruStrain™ | 0.5
220 | 7.33 | 37 | 59.322 | 14.2 | 0.239 | 19.416 | 2 | 1.2201 | 0.8 | -0.14 | 44.881 | WMa,TruStrain™ | 0.5
221 | 7.37 | 37 | 59.482 | 14.29 | 0.24 | 19.472 | 2 | 1.2237 | 0.8 | -0.14 | 45.013 | WMa,TruStrain™ | 0.5
222 | 7.4 | 37 | 59.673 | 14.61 | 0.245 | 19.555 | 2 | 1.229 | 0.8 | -0.14 | 45.21 | WMa,TruStrain™ | 0.5
223 | 7.43 | 37 | 59.619 | 14.425 | 0.242 | 19.525 | 2 | 1.227 | 0.8 | -0.14 | 45.134 | WMa,TruStrain™ | 0.5
224 | 7.47 | 37 | 59.462 | 14.015 | 0.236 | 19.446 | 2 | 1.2218 | 0.8 | -0.14 | 44.943 | WMa,TruStrain™ | 0.5
225 | 7.5 | 37 | 59.632 | 14.537 | 0.244 | 19.537 | 2 | 1.2277 | 0.8 | -0.14 | 45.162 | WMa,TruStrain™ | 0.5
226 | 7.53 | 37 | 60.005 | 14.666 | 0.244 | 19.662 | 2 | 1.2356 | 0.8 | -0.14 | 45.453 | WMa,TruStrain™ | 0.5
227 | 7.57 | 37 | 60.136 | 14.33 | 0.238 | 19.678 | 2 | 1.2364 | 0.8 | -0.14 | 45.483 | WMa,TruStrain™ | 0.5
228 | 7.6 | 37 | 60.104 | 14.137 | 0.235 | 19.654 | 2 | 1.2349 | 0.8 | -0.14 | 45.427 | WMa,TruStrain™ | 0.5
229 | 7.63 | 37 | 60.002 | 14.269 | 0.238 | 19.632 | 2 | 1.2337 | 0.8 | -0.14 | 45.382 | WMa,TruStrain™ | 0.5
230 | 7.67 | 37 | 59.749 | 14.696 | 0.246 | 19.586 | 2 | 1.231 | 0.8 | -0.14 | 45.281 | WMa,TruStrain™ | 0.5
231 | 7.7 | 37 | 59.518 | 14.595 | 0.245 | 19.506 | 2 | 1.2258 | 0.8 | -0.14 | 45.092 | WMa,TruStrain™ | 0.5
232 | 7.73 | 37 | 59.612 | 14.544 | 0.244 | 19.532 | 2 | 1.2272 | 0.8 | -0.14 | 45.142 | WMa,TruStrain™ | 0.5
233 | 7.77 | 37 | 59.942 | 14.461 | 0.241 | 19.627 | 2 | 1.2332 | 0.8 | -0.14 | 45.364 | WMa,TruStrain™ | 0.5
234 | 7.8 | 37 | 60.003 | 14.442 | 0.241 | 19.645 | 2 | 1.2344 | 0.8 | -0.14 | 45.409 | WMa,TruStrain™ | 0.5
235 | 7.83 | 37 | 59.964 | 14.257 | 0.238 | 19.619 | 2 | 1.2329 | 0.8 | -0.14 | 45.352 | WMa,TruStrain™ | 0.5
236 | 7.87 | 37 | 60.015 | 14.498 | 0.242 | 19.653 | 2 | 1.2351 | 0.8 | -0.14 | 45.434 | WMa,TruStrain™ | 0.5
237 | 7.9 | 37 | 59.992 | 14.671 | 0.245 | 19.659 | 2 | 1.2355 | 0.8 | -0.14 | 45.447 | WMa,TruStrain™ | 0.5
238 | 7.93 | 37 | 59.994 | 14.576 | 0.243 | 19.652 | 2 | 1.2349 | 0.8 | -0.14 | 45.426 | WMa,TruStrain™ | 0.5
239 | 7.97 | 37 | 59.887 | 14.984 | 0.25 | 19.65 | 2 | 1.2348 | 0.8 | -0.14 | 45.423 | WMa,TruStrain™ | 0.5
240 | 8 | 37 | 59.896 | 14.67 | 0.245 | 19.629 | 2 | 1.2333 | 0.8 | -0.14 | 45.367 | WMa,TruStrain™ | 0.5
241 | 8.03 | 37 | 59.926 | 14.401 | 0.24 | 19.618 | 2 | 1.2326 | 0.8 | -0.14 | 45.341 | WMa,TruStrain™ | 0.5
242 | 8.07 | 37 | 60.111 | 14.248 | 0.237 | 19.664 | 2 | 1.2356 | 0.8 | -0.14 | 45.451 | WMa,TruStrain™ | 0.5
243 | 8.1 | 37 | 60.318 | 13.942 | 0.231 | 19.706 | 2 | 1.2384 | 0.8 | -0.14 | 45.553 | WMa,TruStrain™ | 0.5
244 | 8.13 | 37 | 60.036 | 14.315 | 0.238 | 19.646 | 2 | 1.2348 | 0.8 | -0.14 | 45.423 | WMa,TruStrain™ | 0.5
245 | 8.17 | 37 | 59.765 | 14.507 | 0.243 | 19.576 | 2 | 1.2304 | 0.8 | -0.14 | 45.26 | WMa,TruStrain™ | 0.5
246 | 8.2 | 37 | 60.076 | 14.405 | 0.24 | 19.665 | 2 | 1.2356 | 0.8 | -0.14 | 45.452 | WMa,TruStrain™ | 0.5
247 | 8.23 | 37 | 60.294 | 14.358 | 0.238 | 19.729 | 2 | 1.2395 | 0.8 | -0.14 | 45.596 | WMa,TruStrain™ | 0.5
248 | 8.27 | 37 | 60.229 | 14.441 | 0.24 | 19.715 | 2 | 1.2388 | 0.8 | -0.14 | 45.568 | WMa,TruStrain™ | 0.5
249 | 8.3 | 37 | 60.385 | 14.821 | 0.245 | 19.792 | 2 | 1.2438 | 0.8 | -0.14 | 45.753 | WMa,TruStrain™ | 0.5
250 | 8.33 | 37 | 60.332 | 14.581 | 0.242 | 19.757 | 2 | 1.2416 | 0.8 | -0.14 | 45.671 | WMa,TruStrain™ | 0.5
251 | 8.37 | 37 | 60.457 | 14.6 | 0.241 | 19.797 | 2 | 1.244 | 0.8 | -0.14 | 45.761 | WMa,TruStrain™ | 0.5
252 | 8.4 | 37 | 60.747 | 14.423 | 0.237 | 19.874 | 2 | 1.2488 | 0.8 | -0.14 | 45.937 | WMa,TruStrain™ | 0.5
253 | 8.43 | 37 | 60.469 | 14.274 | 0.236 | 19.777 | 2 | 1.2428 | 0.8 | -0.14 | 45.715 | WMa,TruStrain™ | 0.5
254 | 8.47 | 37 | 60.466 | 14.316 | 0.237 | 19.779 | 2 | 1.243 | 0.8 | -0.14 | 45.723 | WMa,TruStrain™ | 0.5
255 | 8.5 | 37 | 60.262 | 14.273 | 0.237 | 19.713 | 2 | 1.2388 | 0.8 | -0.14 | 45.569 | WMa,TruStrain™ | 0.5
256 | 8.53 | 37 | 60.377 | 14.568 | 0.241 | 19.77 | 2 | 1.2424 | 0.8 | -0.14 | 45.702 | WMa,TruStrain™ | 0.5
257 | 8.57 | 37 | 60.258 | 14.615 | 0.243 | 19.737 | 2 | 1.2402 | 0.8 | -0.14 | 45.623 | WMa,TruStrain™ | 0.5
258 | 8.6 | 37 | 60.386 | 14.405 | 0.239 | 19.761 | 2 | 1.2416 | 0.8 | -0.14 | 45.673 | WMa,TruStrain™ | 0.5
259 | 8.63 | 37 | 60.182 | 14.57 | 0.242 | 19.71 | 2 | 1.2385 | 0.8 | -0.14 | 45.56 | WMa,TruStrain™ | 0.5
260 | 8.67 | 37 | 60.087 | 14.478 | 0.241 | 19.674 | 2 | 1.2363 | 0.8 | -0.14 | 45.476 | WMa,TruStrain™ | 0.5
261 | 8.7 | 37 | 60.259 | 14.719 | 0.244 | 19.745 | 2 | 1.2408 | 0.8 | -0.14 | 45.643 | WMa,TruStrain™ | 0.5
262 | 8.73 | 37 | 60.058 | 14.512 | 0.242 | 19.667 | 2 | 1.2359 | 0.8 | -0.14 | 45.462 | WMa,TruStrain™ | 0.5
263 | 8.77 | 37 | 60.234 | 14.458 | 0.24 | 19.718 | 2 | 1.239 | 0.8 | -0.14 | 45.575 | WMa,TruStrain™ | 0.5
264 | 8.8 | 37 | 60.107 | 14.735 | 0.245 | 19.699 | 2 | 1.238 | 0.8 | -0.14 | 45.539 | WMa,TruStrain™ | 0.5
265 | 8.83 | 37 | 60.276 | 14.969 | 0.248 | 19.769 | 2 | 1.2424 | 0.8 | -0.14 | 45.7 | WMa,TruStrain™ | 0.5
266 | 8.87 | 37 | 60.537 | 14.893 | 0.246 | 19.844 | 2 | 1.247 | 0.8 | -0.14 | 45.869 | WMa,TruStrain™ | 0.5
267 | 8.9 | 37 | 60.432 | 14.869 | 0.246 | 19.81 | 2 | 1.2447 | 0.8 | -0.14 | 45.787 | WMa,TruStrain™ | 0.5
268 | 8.93 | 37 | 60.746 | 14.852 | 0.244 | 19.906 | 2 | 1.2508 | 0.8 | -0.14 | 46.01 | WMa,TruStrain™ | 0.5
269 | 8.97 | 37 | 60.796 | 14.721 | 0.242 | 19.911 | 2 | 1.2512 | 0.8 | -0.14 | 46.025 | WMa,TruStrain™ | 0.5
270 | 9 | 37 | 60.863 | 14.864 | 0.244 | 19.943 | 2 | 1.2533 | 0.8 | -0.14 | 46.101 | WMa,TruStrain™ | 0.5
271 | 9.03 | 37 | 61.041 | 14.835 | 0.243 | 19.996 | 2 | 1.2566 | 0.8 | -0.14 | 46.223 | WMa,TruStrain™ | 0.5
272 | 9.07 | 37 | 61.189 | 14.81 | 0.242 | 20.039 | 2 | 1.2593 | 0.8 | -0.14 | 46.323 | WMa,TruStrain™ | 0.5
273 | 9.1 | 37 | 60.784 | 14.91 | 0.245 | 19.922 | 2 | 1.2519 | 0.8 | -0.14 | 46.051 | WMa,TruStrain™ | 0.5
274 | 9.13 | 37 | 60.562 | 14.769 | 0.244 | 19.842 | 2 | 1.2468 | 0.8 | -0.14 | 45.864 | WMa,TruStrain™ | 0.5
275 | 9.17 | 37 | 60.48 | 14.64 | 0.242 | 19.807 | 2 | 1.2446 | 0.8 | -0.14 | 45.782 | WMa,TruStrain™ | 0.5
276 | 9.2 | 37 | 60.878 | 14.611 | 0.24 | 19.928 | 2 | 1.2522 | 0.8 | -0.14 | 46.062 | WMa,TruStrain™ | 0.5
277 | 9.23 | 37 | 61.18 | 14.54 | 0.238 | 20.017 | 2 | 1.2578 | 0.8 | -0.14 | 46.27 | WMa,TruStrain™ | 0.5
278 | 9.27 | 37 | 61.028 | 14.832 | 0.243 | 19.991 | 2 | 1.2564 | 0.8 | -0.14 | 46.218 | WMa,TruStrain™ | 0.5
279 | 9.3 | 37 | 61.21 | 14.944 | 0.244 | 20.056 | 2 | 1.2604 | 0.8 | -0.14 | 46.364 | WMa,TruStrain™ | 0.5
280 | 9.33 | 37 | 61.181 | 14.421 | 0.236 | 20.008 | 2 | 1.2571 | 0.8 | -0.14 | 46.243 | WMa,TruStrain™ | 0.5
281 | 9.37 | 37 | 61.221 | 14.425 | 0.236 | 20.021 | 2 | 1.258 | 0.8 | -0.14 | 46.274 | WMa,TruStrain™ | 0.5
282 | 9.4 | 37 | 61.432 | 14.542 | 0.237 | 20.095 | 2 | 1.2627 | 0.8 | -0.14 | 46.45 | WMa,TruStrain™ | 0.5
283 | 9.43 | 37 | 61.706 | 14.613 | 0.237 | 20.185 | 2 | 1.2685 | 0.8 | -0.14 | 46.662 | WMa,TruStrain™ | 0.5
284 | 9.47 | 37 | 61.511 | 14.486 | 0.236 | 20.115 | 2 | 1.2641 | 0.8 | -0.14 | 46.501 | WMa,TruStrain™ | 0.5
285 | 9.5 | 37 | 61.388 | 14.333 | 0.233 | 20.066 | 2 | 1.2609 | 0.8 | -0.14 | 46.382 | WMa,TruStrain™ | 0.5
286 | 9.53 | 37 | 61.404 | 14.628 | 0.238 | 20.092 | 2 | 1.2626 | 0.8 | -0.14 | 46.445 | WMa,TruStrain™ | 0.5
287 | 9.57 | 37 | 61.719 | 14.529 | 0.235 | 20.183 | 2 | 1.2682 | 0.8 | -0.14 | 46.652 | WMa,TruStrain™ | 0.5
288 | 9.6 | 37 | 61.448 | 14.495 | 0.236 | 20.096 | 2 | 1.2628 | 0.8 | -0.14 | 46.453 | WMa,TruStrain™ | 0.5
289 | 9.63 | 37 | 61.272 | 14.66 | 0.239 | 20.054 | 2 | 1.2602 | 0.8 | -0.14 | 46.357 | WMa,TruStrain™ | 0.5
290 | 9.67 | 37 | 61.373 | 14.758 | 0.24 | 20.093 | 2 | 1.2627 | 0.8 | -0.14 | 46.447 | WMa,TruStrain™ | 0.5
291 | 9.7 | 37 | 61.472 | 14.852 | 0.242 | 20.13 | 2 | 1.265 | 0.8 | -0.14 | 46.532 | WMa,TruStrain™ | 0.5
292 | 9.73 | 37 | 61.464 | 14.893 | 0.242 | 20.131 | 2 | 1.265 | 0.8 | -0.14 | 46.533 | WMa,TruStrain™ | 0.5
293 | 9.77 | 37 | 61.292 | 14.626 | 0.239 | 20.058 | 2 | 1.2603 | 0.8 | -0.14 | 46.36 | WMa,TruStrain™ | 0.5
294 | 9.8 | 37 | 61.356 | 14.739 | 0.24 | 20.086 | 2 | 1.2621 | 0.8 | -0.14 | 46.428 | WMa,TruStrain™ | 0.5
295 | 9.83 | 37 | 61.309 | 15.054 | 0.246 | 20.095 | 2 | 1.2629 | 0.8 | -0.14 | 46.455 | WMa,TruStrain™ | 0.5
296 | 9.87 | 37 | 61.308 | 15.133 | 0.247 | 20.101 | 2 | 1.2632 | 0.8 | -0.14 | 46.467 | WMa,TruStrain™ | 0.5
297 | 9.9 | 37 | 61.65 | 14.863 | 0.241 | 20.186 | 2 | 1.2683 | 0.8 | -0.14 | 46.656 | WMa,TruStrain™ | 0.5
298 | 9.93 | 37 | 61.364 | 14.909 | 0.243 | 20.101 | 2 | 1.2631 | 0.8 | -0.14 | 46.463 | WMa,TruStrain™ | 0.5
299 | 9.97 | 37 | 61.282 | 14.784 | 0.241 | 20.066 | 2 | 1.2609 | 0.8 | -0.14 | 46.381 | WMa,TruStrain™ | 0.5
300 | 10 | 37 | 61.753 | 14.264 | 0.231 | 20.174 | 2 | 1.2676 | 0.8 | -0.14 | 46.628 | WMa,TruStrain™ | 0.5
Test: | Panc-1:BME_with TGF-B1_day 5_plate 1
Result: | G' and G'' Curves
Interval: | 1
Point No. | Time | Temperature | Storage Modulus | Loss Modulus | Loss Factor | Complex Viscosity | Shear Strain | Shear Stress | Gap | Normal Force | Torque | Status | Frequency
Fundamental
| [min] | [°C] | [Pa] | [Pa] | [1] | [Pa·s] | [%] | [Pa] | [mm] | [N] | [µN·m] |  | [Hz]
1 | 0.0333 | 37 | 42.76 | 11.668 | 0.273 | 14.109 | 1.62 | 0.71964 | 0.8 | 0.4 | 26.472 | WMa,TruStrain™ | 0.5
2 | 0.0667 | 37 | 50.794 | 10.524 | 0.207 | 16.512 | 2.07 | 1.0716 | 0.8 | 0.4 | 39.42 | WMa,TruStrain™ | 0.5
3 | 0.1 | 37 | 51.365 | 10.21 | 0.199 | 16.67 | 2.07 | 1.0833 | 0.8 | 0.4 | 39.85 | WMa,TruStrain™ | 0.5
4 | 0.133 | 37 | 51.724 | 10.259 | 0.198 | 16.785 | 2.02 | 1.0675 | 0.8 | 0.39 | 39.269 | WMa,TruStrain™ | 0.5
5 | 0.167 | 37 | 51.983 | 10.487 | 0.202 | 16.88 | 1.98 | 1.0515 | 0.8 | 0.39 | 38.678 | WMa,TruStrain™ | 0.5
6 | 0.2 | 37 | 52.138 | 10.671 | 0.205 | 16.94 | 1.97 | 1.0469 | 0.8 | 0.39 | 38.51 | WMa,TruStrain™ | 0.5
7 | 0.233 | 37 | 52.129 | 10.805 | 0.207 | 16.946 | 1.98 | 1.053 | 0.8 | 0.39 | 38.733 | WMa,TruStrain™ | 0.5
8 | 0.267 | 37.01 | 51.972 | 10.851 | 0.209 | 16.9 | 2 | 1.0613 | 0.8 | 0.39 | 39.039 | WMa,TruStrain™ | 0.5
9 | 0.3 | 37 | 51.84 | 10.898 | 0.21 | 16.862 | 2.01 | 1.0663 | 0.8 | 0.39 | 39.225 | WMa,TruStrain™ | 0.5
10 | 0.333 | 37 | 51.873 | 10.994 | 0.212 | 16.878 | 2.01 | 1.0677 | 0.8 | 0.38 | 39.277 | WMa,TruStrain™ | 0.5
11 | 0.367 | 37 | 52.076 | 11.058 | 0.212 | 16.946 | 2.01 | 1.0674 | 0.8 | 0.38 | 39.266 | WMa,TruStrain™ | 0.5
12 | 0.4 | 37 | 52.26 | 11.191 | 0.214 | 17.012 | 2 | 1.0667 | 0.8 | 0.38 | 39.24 | WMa,TruStrain™ | 0.5
13 | 0.433 | 37 | 52.223 | 11.357 | 0.217 | 17.012 | 1.99 | 1.0647 | 0.8 | 0.38 | 39.166 | WMa,TruStrain™ | 0.5
14 | 0.467 | 37 | 52.361 | 11.311 | 0.216 | 17.051 | 1.99 | 1.0682 | 0.8 | 0.38 | 39.295 | WMa,TruStrain™ | 0.5
15 | 0.5 | 37 | 52.395 | 11.39 | 0.217 | 17.067 | 2 | 1.0718 | 0.8 | 0.38 | 39.425 | WMa,TruStrain™ | 0.5
16 | 0.533 | 37 | 52.596 | 11.347 | 0.216 | 17.127 | 2 | 1.0773 | 0.8 | 0.38 | 39.628 | WMa,TruStrain™ | 0.5
17 | 0.567 | 37 | 52.657 | 11.386 | 0.216 | 17.149 | 2 | 1.0789 | 0.8 | 0.37 | 39.687 | WMa,TruStrain™ | 0.5
18 | 0.6 | 37 | 52.782 | 11.399 | 0.216 | 17.188 | 2 | 1.0805 | 0.8 | 0.37 | 39.744 | WMa,TruStrain™ | 0.5
19 | 0.633 | 37 | 52.856 | 11.438 | 0.216 | 17.214 | 2 | 1.0809 | 0.8 | 0.37 | 39.762 | WMa,TruStrain™ | 0.5
20 | 0.667 | 37 | 52.968 | 11.476 | 0.217 | 17.251 | 2 | 1.0827 | 0.8 | 0.37 | 39.829 | WMa,TruStrain™ | 0.5
21 | 0.7 | 37 | 52.99 | 11.512 | 0.217 | 17.261 | 2 | 1.0835 | 0.8 | 0.36 | 39.858 | WMa,TruStrain™ | 0.5
22 | 0.733 | 37 | 53.073 | 11.536 | 0.217 | 17.288 | 2 | 1.0858 | 0.8 | 0.37 | 39.94 | WMa,TruStrain™ | 0.5
23 | 0.767 | 37 | 53.185 | 11.65 | 0.219 | 17.331 | 2 | 1.089 | 0.8 | 0.36 | 40.057 | WMa,TruStrain™ | 0.5
24 | 0.8 | 37 | 53.231 | 11.633 | 0.219 | 17.344 | 2 | 1.0898 | 0.8 | 0.36 | 40.089 | WMa,TruStrain™ | 0.5
25 | 0.833 | 37 | 53.41 | 11.711 | 0.219 | 17.405 | 2 | 1.0934 | 0.8 | 0.36 | 40.222 | WMa,TruStrain™ | 0.5
26 | 0.867 | 37 | 53.391 | 11.716 | 0.219 | 17.399 | 2 | 1.0928 | 0.8 | 0.36 | 40.2 | WMa,TruStrain™ | 0.5
27 | 0.9 | 37 | 53.357 | 11.707 | 0.219 | 17.388 | 2 | 1.092 | 0.8 | 0.36 | 40.169 | WMa,TruStrain™ | 0.5
28 | 0.933 | 37 | 53.387 | 11.75 | 0.22 | 17.4 | 2 | 1.0928 | 0.8 | 0.36 | 40.199 | WMa,TruStrain™ | 0.5
29 | 0.967 | 37 | 53.375 | 11.69 | 0.219 | 17.393 | 2 | 1.0924 | 0.8 | 0.36 | 40.186 | WMa,TruStrain™ | 0.5
30 | 1 | 37 | 53.376 | 11.788 | 0.221 | 17.4 | 2 | 1.093 | 0.8 | 0.35 | 40.206 | WMa,TruStrain™ | 0.5
31 | 1.03 | 37 | 53.42 | 12 | 0.225 | 17.428 | 2 | 1.0949 | 0.8 | 0.35 | 40.275 | WMa,TruStrain™ | 0.5
32 | 1.07 | 37 | 53.515 | 12.235 | 0.229 | 17.474 | 2 | 1.0977 | 0.8 | 0.35 | 40.38 | WMa,TruStrain™ | 0.5
33 | 1.1 | 37 | 53.779 | 12.295 | 0.229 | 17.56 | 2 | 1.103 | 0.8 | 0.35 | 40.572 | WMa,TruStrain™ | 0.5
34 | 1.13 | 37 | 54.041 | 12.351 | 0.229 | 17.645 | 2 | 1.1082 | 0.8 | 0.35 | 40.767 | WMa,TruStrain™ | 0.5
35 | 1.17 | 37 | 54.091 | 12.497 | 0.231 | 17.671 | 2 | 1.11 | 0.8 | 0.35 | 40.83 | WMa,TruStrain™ | 0.5
36 | 1.2 | 37 | 54.069 | 12.393 | 0.229 | 17.657 | 2 | 1.109 | 0.8 | 0.34 | 40.796 | WMa,TruStrain™ | 0.5
37 | 1.23 | 37 | 54.409 | 12.398 | 0.228 | 17.763 | 2 | 1.1158 | 0.8 | 0.34 | 41.044 | WMa,TruStrain™ | 0.5
38 | 1.27 | 37 | 54.436 | 12.551 | 0.231 | 17.782 | 2 | 1.1171 | 0.8 | 0.34 | 41.091 | WMa,TruStrain™ | 0.5
39 | 1.3 | 37 | 54.406 | 12.839 | 0.236 | 17.794 | 2 | 1.1178 | 0.8 | 0.34 | 41.12 | WMa,TruStrain™ | 0.5
40 | 1.33 | 37 | 54.605 | 12.93 | 0.237 | 17.862 | 2 | 1.122 | 0.8 | 0.34 | 41.273 | WMa,TruStrain™ | 0.5
41 | 1.37 | 37 | 54.681 | 12.966 | 0.237 | 17.888 | 2 | 1.1235 | 0.8 | 0.34 | 41.329 | WMa,TruStrain™ | 0.5
42 | 1.4 | 37 | 55.002 | 12.972 | 0.236 | 17.988 | 2 | 1.1298 | 0.8 | 0.34 | 41.559 | WMa,TruStrain™ | 0.5
43 | 1.43 | 37 | 54.917 | 13.218 | 0.241 | 17.98 | 2 | 1.1294 | 0.8 | 0.34 | 41.546 | WMa,TruStrain™ | 0.5
44 | 1.47 | 37 | 54.952 | 13.213 | 0.24 | 17.99 | 2 | 1.1301 | 0.8 | 0.33 | 41.57 | WMa,TruStrain™ | 0.5
45 | 1.5 | 37 | 55.08 | 13.201 | 0.24 | 18.029 | 2 | 1.1325 | 0.8 | 0.33 | 41.659 | WMa,TruStrain™ | 0.5
46 | 1.53 | 37 | 55.115 | 13.35 | 0.242 | 18.051 | 2 | 1.1339 | 0.8 | 0.33 | 41.71 | WMa,TruStrain™ | 0.5
47 | 1.57 | 37 | 54.98 | 13.399 | 0.244 | 18.013 | 2 | 1.1315 | 0.8 | 0.33 | 41.622 | WMa,TruStrain™ | 0.5
48 | 1.6 | 37 | 55.038 | 13.444 | 0.244 | 18.034 | 2 | 1.1328 | 0.8 | 0.33 | 41.668 | WMa,TruStrain™ | 0.5
49 | 1.63 | 37 | 55.047 | 13.372 | 0.243 | 18.032 | 2 | 1.1326 | 0.8 | 0.33 | 41.662 | WMa,TruStrain™ | 0.5
50 | 1.67 | 37 | 55.091 | 13.566 | 0.246 | 18.06 | 2 | 1.1345 | 0.8 | 0.33 | 41.731 | WMa,TruStrain™ | 0.5
51 | 1.7 | 37 | 55.35 | 13.803 | 0.249 | 18.158 | 2 | 1.1407 | 0.8 | 0.33 | 41.959 | WMa,TruStrain™ | 0.5
52 | 1.73 | 37 | 55.018 | 14.027 | 0.255 | 18.073 | 2 | 1.1354 | 0.8 | 0.32 | 41.764 | WMa,TruStrain™ | 0.5
53 | 1.77 | 37 | 55.013 | 14.052 | 0.255 | 18.073 | 2 | 1.1352 | 0.8 | 0.32 | 41.759 | WMa,TruStrain™ | 0.5
54 | 1.8 | 37 | 55.208 | 14.267 | 0.258 | 18.151 | 2 | 1.1401 | 0.8 | 0.32 | 41.938 | WMa,TruStrain™ | 0.5
55 | 1.83 | 37 | 55.109 | 14.376 | 0.261 | 18.129 | 2 | 1.1387 | 0.8 | 0.32 | 41.888 | WMa,TruStrain™ | 0.5
56 | 1.87 | 37 | 55.184 | 14.329 | 0.26 | 18.148 | 2 | 1.1399 | 0.8 | 0.32 | 41.932 | WMa,TruStrain™ | 0.5
57 | 1.9 | 37 | 55.142 | 14.074 | 0.255 | 18.115 | 2 | 1.1378 | 0.8 | 0.32 | 41.855 | WMa,TruStrain™ | 0.5
58 | 1.93 | 37 | 55.238 | 14.295 | 0.259 | 18.162 | 2 | 1.1409 | 0.8 | 0.32 | 41.967 | WMa,TruStrain™ | 0.5
59 | 1.97 | 37 | 55.498 | 14.832 | 0.267 | 18.285 | 2 | 1.1489 | 0.8 | 0.32 | 42.261 | WMa,TruStrain™ | 0.5
60 | 2 | 37 | 55.519 | 14.819 | 0.267 | 18.291 | 2 | 1.149 | 0.8 | 0.31 | 42.267 | WMa,TruStrain™ | 0.5
61 | 2.03 | 37 | 55.353 | 14.864 | 0.269 | 18.243 | 2 | 1.1459 | 0.8 | 0.31 | 42.151 | WMa,TruStrain™ | 0.5
62 | 2.07 | 37 | 55.59 | 14.814 | 0.266 | 18.312 | 2 | 1.1501 | 0.8 | 0.31 | 42.307 | WMa,TruStrain™ | 0.5
63 | 2.1 | 37 | 55.788 | 14.557 | 0.261 | 18.352 | 2 | 1.1526 | 0.8 | 0.31 | 42.4 | WMa,TruStrain™ | 0.5
64 | 2.13 | 37 | 55.961 | 14.563 | 0.26 | 18.406 | 2 | 1.1562 | 0.8 | 0.31 | 42.531 | WMa,TruStrain™ | 0.5
65 | 2.17 | 37 | 56.012 | 14.617 | 0.261 | 18.426 | 2 | 1.1576 | 0.8 | 0.31 | 42.583 | WMa,TruStrain™ | 0.5
66 | 2.2 | 37 | 56.051 | 14.501 | 0.259 | 18.429 | 2 | 1.1577 | 0.8 | 0.31 | 42.587 | WMa,TruStrain™ | 0.5
67 | 2.23 | 37 | 56.187 | 14.574 | 0.259 | 18.477 | 2 | 1.1606 | 0.8 | 0.31 | 42.695 | WMa,TruStrain™ | 0.5
68 | 2.27 | 37 | 56.588 | 14.523 | 0.257 | 18.596 | 2 | 1.1681 | 0.8 | 0.31 | 42.968 | WMa,TruStrain™ | 0.5
69 | 2.3 | 37 | 56.593 | 14.581 | 0.258 | 18.602 | 2 | 1.1685 | 0.8 | 0.31 | 42.982 | WMa,TruStrain™ | 0.5
70 | 2.33 | 37 | 56.596 | 14.662 | 0.259 | 18.61 | 2 | 1.169 | 0.8 | 0.3 | 43.002 | WMa,TruStrain™ | 0.5
71 | 2.37 | 37 | 56.549 | 14.712 | 0.26 | 18.599 | 2 | 1.1684 | 0.8 | 0.3 | 42.978 | WMa,TruStrain™ | 0.5
72 | 2.4 | 37 | 56.388 | 14.965 | 0.265 | 18.57 | 2 | 1.1666 | 0.8 | 0.3 | 42.913 | WMa,TruStrain™ | 0.5
73 | 2.43 | 37.01 | 56.62 | 15.079 | 0.266 | 18.651 | 2 | 1.1716 | 0.8 | 0.3 | 43.097 | WMa,TruStrain™ | 0.5
74 | 2.47 | 37 | 56.873 | 15.113 | 0.266 | 18.732 | 2 | 1.1766 | 0.8 | 0.3 | 43.28 | WMa,TruStrain™ | 0.5
75 | 2.5 | 37 | 56.854 | 15.109 | 0.266 | 18.725 | 2 | 1.1762 | 0.8 | 0.3 | 43.266 | WMa,TruStrain™ | 0.5
76 | 2.53 | 37 | 56.937 | 15.045 | 0.264 | 18.746 | 2 | 1.1775 | 0.8 | 0.3 | 43.314 | WMa,TruStrain™ | 0.5
77 | 2.57 | 37 | 56.786 | 15.087 | 0.266 | 18.703 | 2 | 1.1749 | 0.8 | 0.3 | 43.217 | WMa,TruStrain™ | 0.5
78 | 2.6 | 37 | 56.893 | 15.414 | 0.271 | 18.762 | 2 | 1.1787 | 0.8 | 0.3 | 43.359 | WMa,TruStrain™ | 0.5
79 | 2.63 | 37 | 57.008 | 15.458 | 0.271 | 18.801 | 2 | 1.1811 | 0.8 | 0.3 | 43.447 | WMa,TruStrain™ | 0.5
80 | 2.67 | 37 | 56.883 | 15.327 | 0.269 | 18.752 | 2 | 1.1779 | 0.8 | 0.3 | 43.328 | WMa,TruStrain™ | 0.5
81 | 2.7 | 37 | 57.184 | 15.216 | 0.266 | 18.836 | 2 | 1.1831 | 0.8 | 0.3 | 43.519 | WMa,TruStrain™ | 0.5
82 | 2.73 | 37.01 | 57.107 | 15.304 | 0.268 | 18.819 | 2 | 1.1822 | 0.8 | 0.29 | 43.486 | WMa,TruStrain™ | 0.5
83 | 2.77 | 37 | 57.149 | 15.368 | 0.269 | 18.837 | 2 | 1.1833 | 0.8 | 0.29 | 43.529 | WMa,TruStrain™ | 0.5
84 | 2.8 | 37 | 57.527 | 15.42 | 0.268 | 18.958 | 2 | 1.1909 | 0.8 | 0.29 | 43.807 | WMa,TruStrain™ | 0.5
85 | 2.83 | 37 | 57.776 | 15.434 | 0.267 | 19.036 | 2 | 1.1958 | 0.8 | 0.29 | 43.987 | WMa,TruStrain™ | 0.5
86 | 2.87 | 37 | 57.464 | 15.465 | 0.269 | 18.942 | 2 | 1.1899 | 0.8 | 0.29 | 43.771 | WMa,TruStrain™ | 0.5
87 | 2.9 | 37 | 57.21 | 15.79 | 0.276 | 18.891 | 2 | 1.1867 | 0.8 | 0.29 | 43.654 | WMa,TruStrain™ | 0.5
88 | 2.93 | 37.01 | 57.741 | 16.149 | 0.28 | 19.085 | 2 | 1.1989 | 0.8 | 0.29 | 44.101 | WMa,TruStrain™ | 0.5
89 | 2.97 | 37 | 58.166 | 16.453 | 0.283 | 19.241 | 2 | 1.2086 | 0.8 | 0.29 | 44.46 | WMa,TruStrain™ | 0.5
90 | 3 | 37 | 58.464 | 16.457 | 0.281 | 19.333 | 2 | 1.2144 | 0.8 | 0.29 | 44.67 | WMa,TruStrain™ | 0.5
91 | 3.03 | 37 | 58.348 | 16.409 | 0.281 | 19.293 | 2 | 1.2119 | 0.8 | 0.29 | 44.578 | WMa,TruStrain™ | 0.5
92 | 3.07 | 37 | 58.395 | 16.227 | 0.278 | 19.292 | 2 | 1.2118 | 0.8 | 0.29 | 44.574 | WMa,TruStrain™ | 0.5
93 | 3.1 | 37 | 58.697 | 16.365 | 0.279 | 19.396 | 2 | 1.2184 | 0.8 | 0.29 | 44.821 | WMa,TruStrain™ | 0.5
94 | 3.13 | 37 | 58.968 | 16.218 | 0.275 | 19.467 | 2 | 1.2229 | 0.8 | 0.29 | 44.984 | WMa,TruStrain™ | 0.5
95 | 3.17 | 37 | 59.131 | 16.313 | 0.276 | 19.525 | 2 | 1.2266 | 0.8 | 0.28 | 45.12 | WMa,TruStrain™ | 0.5
96 | 3.2 | 37.01 | 59.31 | 16.332 | 0.275 | 19.582 | 2 | 1.2301 | 0.8 | 0.28 | 45.249 | WMa,TruStrain™ | 0.5
97 | 3.23 | 37 | 59.264 | 16.313 | 0.275 | 19.566 | 2 | 1.2291 | 0.8 | 0.28 | 45.212 | WMa,TruStrain™ | 0.5
98 | 3.27 | 37 | 58.779 | 16.464 | 0.28 | 19.43 | 2 | 1.2206 | 0.8 | 0.28 | 44.899 | WMa,TruStrain™ | 0.5
99 | 3.3 | 37.01 | 58.443 | 16.39 | 0.28 | 19.321 | 2 | 1.2137 | 0.8 | 0.28 | 44.644 | WMa,TruStrain™ | 0.5
100 | 3.33 | 37.01 | 57.942 | 16.188 | 0.279 | 19.15 | 2 | 1.2028 | 0.8 | 0.28 | 44.247 | WMa,TruStrain™ | 0.5
101 | 3.37 | 37 | 57.817 | 16.277 | 0.282 | 19.119 | 2 | 1.2009 | 0.8 | 0.28 | 44.177 | WMa,TruStrain™ | 0.5
102 | 3.4 | 37 | 58.118 | 16.271 | 0.28 | 19.211 | 2 | 1.2068 | 0.8 | 0.28 | 44.391 | WMa,TruStrain™ | 0.5
103 | 3.43 | 37 | 58.297 | 16.208 | 0.278 | 19.26 | 2 | 1.2099 | 0.8 | 0.28 | 44.506 | WMa,TruStrain™ | 0.5
104 | 3.47 | 37 | 58.403 | 16.231 | 0.278 | 19.295 | 2 | 1.2121 | 0.8 | 0.28 | 44.588 | WMa,TruStrain™ | 0.5
105 | 3.5 | 37 | 58.375 | 16.235 | 0.278 | 19.286 | 2 | 1.2116 | 0.8 | 0.28 | 44.568 | WMa,TruStrain™ | 0.5
106 | 3.53 | 37 | 58.291 | 16.215 | 0.278 | 19.259 | 2 | 1.2098 | 0.8 | 0.28 | 44.503 | WMa,TruStrain™ | 0.5
107 | 3.57 | 37 | 58.405 | 16.331 | 0.28 | 19.304 | 2 | 1.2126 | 0.8 | 0.27 | 44.605 | WMa,TruStrain™ | 0.5
108 | 3.6 | 37 | 58.542 | 16.332 | 0.279 | 19.346 | 2 | 1.2153 | 0.8 | 0.27 | 44.704 | WMa,TruStrain™ | 0.5
109 | 3.63 | 37 | 58.513 | 16.416 | 0.281 | 19.345 | 2 | 1.2152 | 0.8 | 0.27 | 44.701 | WMa,TruStrain™ | 0.5
110 | 3.67 | 37 | 58.689 | 16.354 | 0.279 | 19.393 | 2 | 1.2182 | 0.8 | 0.27 | 44.812 | WMa,TruStrain™ | 0.5
111 | 3.7 | 37 | 58.172 | 16.371 | 0.281 | 19.236 | 2 | 1.2084 | 0.8 | 0.27 | 44.451 | WMa,TruStrain™ | 0.5
112 | 3.73 | 37 | 58.299 | 16.566 | 0.284 | 19.292 | 2 | 1.2119 | 0.8 | 0.27 | 44.579 | WMa,TruStrain™ | 0.5
113 | 3.77 | 37 | 58.53 | 16.536 | 0.283 | 19.36 | 2 | 1.2161 | 0.8 | 0.27 | 44.735 | WMa,TruStrain™ | 0.5
114 | 3.8 | 37 | 58.363 | 16.508 | 0.283 | 19.306 | 2 | 1.2127 | 0.8 | 0.27 | 44.611 | WMa,TruStrain™ | 0.5
115 | 3.83 | 37 | 58.741 | 16.625 | 0.283 | 19.432 | 2 | 1.2207 | 0.8 | 0.27 | 44.903 | WMa,TruStrain™ | 0.5
116 | 3.87 | 37 | 58.996 | 16.6 | 0.281 | 19.508 | 2 | 1.2254 | 0.8 | 0.27 | 45.078 | WMa,TruStrain™ | 0.5
117 | 3.9 | 37 | 59.025 | 16.737 | 0.284 | 19.529 | 2 | 1.2268 | 0.8 | 0.27 | 45.129 | WMa,TruStrain™ | 0.5
118 | 3.93 | 37 | 59.021 | 16.64 | 0.282 | 19.519 | 2 | 1.2261 | 0.8 | 0.27 | 45.104 | WMa,TruStrain™ | 0.5
119 | 3.97 | 37 | 59.301 | 16.732 | 0.282 | 19.613 | 2 | 1.232 | 0.8 | 0.26 | 45.32 | WMa,TruStrain™ | 0.5
120 | 4 | 37 | 59.456 | 16.698 | 0.281 | 19.658 | 2 | 1.2348 | 0.8 | 0.26 | 45.424 | WMa,TruStrain™ | 0.5
121 | 4.03 | 37 | 59.63 | 16.362 | 0.274 | 19.683 | 2 | 1.2363 | 0.8 | 0.26 | 45.477 | WMa,TruStrain™ | 0.5
122 | 4.07 | 37 | 59.775 | 16.441 | 0.275 | 19.734 | 2 | 1.2396 | 0.8 | 0.26 | 45.601 | WMa,TruStrain™ | 0.5
123 | 4.1 | 37 | 59.685 | 16.613 | 0.278 | 19.721 | 2 | 1.239 | 0.8 | 0.26 | 45.575 | WMa,TruStrain™ | 0.5
124 | 4.13 | 37 | 59.516 | 16.798 | 0.282 | 19.685 | 2 | 1.2367 | 0.8 | 0.26 | 45.491 | WMa,TruStrain™ | 0.5
125 | 4.17 | 37 | 59.606 | 16.508 | 0.277 | 19.687 | 2 | 1.2366 | 0.8 | 0.26 | 45.49 | WMa,TruStrain™ | 0.5
126 | 4.2 | 37 | 59.68 | 16.552 | 0.277 | 19.714 | 2 | 1.2383 | 0.8 | 0.26 | 45.55 | WMa,TruStrain™ | 0.5
127 | 4.23 | 37 | 59.428 | 16.9 | 0.284 | 19.666 | 2 | 1.2355 | 0.8 | 0.26 | 45.448 | WMa,TruStrain™ | 0.5
128 | 4.27 | 37 | 59.442 | 17.075 | 0.287 | 19.686 | 2 | 1.2367 | 0.8 | 0.26 | 45.493 | WMa,TruStrain™ | 0.5
129 | 4.3 | 37 | 59.568 | 16.9 | 0.284 | 19.71 | 2 | 1.2381 | 0.8 | 0.26 | 45.542 | WMa,TruStrain™ | 0.5
130 | 4.33 | 37 | 59.495 | 16.465 | 0.277 | 19.65 | 2 | 1.2342 | 0.8 | 0.26 | 45.399 | WMa,TruStrain™ | 0.5
131 | 4.37 | 37 | 59.586 | 16.219 | 0.272 | 19.657 | 2 | 1.2347 | 0.8 | 0.26 | 45.419 | WMa,TruStrain™ | 0.5
132 | 4.4 | 37 | 59.256 | 16.548 | 0.279 | 19.583 | 2 | 1.2304 | 0.8 | 0.26 | 45.26 | WMa,TruStrain™ | 0.5
133 | 4.43 | 37 | 59.03 | 16.593 | 0.281 | 19.518 | 2 | 1.2263 | 0.8 | 0.26 | 45.108 | WMa,TruStrain™ | 0.5
134 | 4.47 | 37 | 59.421 | 16.48 | 0.277 | 19.628 | 2 | 1.233 | 0.8 | 0.26 | 45.356 | WMa,TruStrain™ | 0.5
135 | 4.5 | 37 | 59.84 | 16.445 | 0.275 | 19.754 | 2 | 1.2408 | 0.8 | 0.26 | 45.643 | WMa,TruStrain™ | 0.5
136 | 4.53 | 37 | 60.119 | 16.43 | 0.273 | 19.838 | 2 | 1.2461 | 0.8 | 0.25 | 45.839 | WMa,TruStrain™ | 0.5
137 | 4.57 | 37 | 60.283 | 16.393 | 0.272 | 19.885 | 2 | 1.2492 | 0.8 | 0.25 | 45.951 | WMa,TruStrain™ | 0.5
138 | 4.6 | 37 | 60.217 | 16.62 | 0.276 | 19.884 | 2 | 1.2492 | 0.8 | 0.25 | 45.953 | WMa,TruStrain™ | 0.5
139 | 4.63 | 37 | 59.984 | 16.549 | 0.276 | 19.807 | 2 | 1.2443 | 0.8 | 0.25 | 45.771 | WMa,TruStrain™ | 0.5
140 | 4.67 | 37 | 60.032 | 16.449 | 0.274 | 19.813 | 2 | 1.2446 | 0.8 | 0.25 | 45.783 | WMa,TruStrain™ | 0.5
141 | 4.7 | 37 | 60.061 | 16.417 | 0.273 | 19.819 | 2 | 1.245 | 0.8 | 0.25 | 45.796 | WMa,TruStrain™ | 0.5
142 | 4.73 | 37 | 60.134 | 16.613 | 0.276 | 19.858 | 2 | 1.2475 | 0.8 | 0.25 | 45.888 | WMa,TruStrain™ | 0.5
143 | 4.77 | 37 | 60.407 | 16.489 | 0.273 | 19.932 | 2 | 1.252 | 0.8 | 0.25 | 46.056 | WMa,TruStrain™ | 0.5
144 | 4.8 | 37 | 60.531 | 16.517 | 0.273 | 19.972 | 2 | 1.2546 | 0.8 | 0.25 | 46.151 | WMa,TruStrain™ | 0.5
145 | 4.83 | 37 | 60.443 | 16.48 | 0.273 | 19.942 | 2 | 1.2528 | 0.8 | 0.25 | 46.083 | WMa,TruStrain™ | 0.5
146 | 4.87 | 37 | 60.441 | 16.59 | 0.274 | 19.95 | 2 | 1.2533 | 0.8 | 0.25 | 46.103 | WMa,TruStrain™ | 0.5
147 | 4.9 | 37 | 60.533 | 16.782 | 0.277 | 19.995 | 2 | 1.2561 | 0.8 | 0.25 | 46.207 | WMa,TruStrain™ | 0.5
148 | 4.93 | 37 | 60.485 | 16.78 | 0.277 | 19.98 | 2 | 1.2551 | 0.8 | 0.24 | 46.169 | WMa,TruStrain™ | 0.5
149 | 4.97 | 37 | 60.503 | 16.739 | 0.277 | 19.982 | 2 | 1.2552 | 0.8 | 0.24 | 46.172 | WMa,TruStrain™ | 0.5
150 | 5 | 37 | 60.411 | 16.572 | 0.274 | 19.94 | 2 | 1.2525 | 0.8 | 0.24 | 46.073 | WMa,TruStrain™ | 0.5
151 | 5.03 | 37 | 60.507 | 16.595 | 0.274 | 19.971 | 2 | 1.2546 | 0.8 | 0.24 | 46.149 | WMa,TruStrain™ | 0.5
152 | 5.07 | 37 | 60.635 | 16.793 | 0.277 | 20.027 | 2 | 1.2582 | 0.8 | 0.24 | 46.282 | WMa,TruStrain™ | 0.5
153 | 5.1 | 37 | 60.987 | 17.021 | 0.279 | 20.155 | 2 | 1.2661 | 0.8 | 0.24 | 46.575 | WMa,TruStrain™ | 0.5
154 | 5.13 | 37 | 62.391 | 16.917 | 0.271 | 20.577 | 2 | 1.2926 | 0.8 | 0.24 | 47.547 | WMa,TruStrain™ | 0.5
155 | 5.17 | 37 | 62.873 | 16.549 | 0.263 | 20.695 | 2 | 1.2999 | 0.8 | 0.24 | 47.816 | WMa,TruStrain™ | 0.5
156 | 5.2 | 37 | 63.048 | 16.486 | 0.261 | 20.744 | 2 | 1.3031 | 0.8 | 0.24 | 47.933 | WMa,TruStrain™ | 0.5
157 | 5.23 | 37 | 63.254 | 16.345 | 0.258 | 20.796 | 2 | 1.3064 | 0.8 | 0.24 | 48.057 | WMa,TruStrain™ | 0.5
158 | 5.27 | 37 | 63.385 | 16.308 | 0.257 | 20.833 | 2 | 1.3088 | 0.8 | 0.24 | 48.145 | WMa,TruStrain™ | 0.5
159 | 5.3 | 37 | 63.428 | 16.273 | 0.257 | 20.844 | 2 | 1.3095 | 0.8 | 0.24 | 48.169 | WMa,TruStrain™ | 0.5
160 | 5.33 | 37 | 63.493 | 16.111 | 0.254 | 20.851 | 2 | 1.3098 | 0.8 | 0.24 | 48.182 | WMa,TruStrain™ | 0.5
161 | 5.37 | 37 | 63.52 | 16.088 | 0.253 | 20.857 | 2 | 1.3102 | 0.8 | 0.24 | 48.196 | WMa,TruStrain™ | 0.5
162 | 5.4 | 37 | 63.598 | 16.053 | 0.252 | 20.879 | 2 | 1.3115 | 0.8 | 0.24 | 48.245 | WMa,TruStrain™ | 0.5
163 | 5.43 | 37 | 63.536 | 16.134 | 0.254 | 20.866 | 2 | 1.3109 | 0.8 | 0.24 | 48.22 | WMa,TruStrain™ | 0.5
164 | 5.47 | 37 | 63.25 | 16.271 | 0.257 | 20.789 | 2 | 1.306 | 0.8 | 0.24 | 48.042 | WMa,TruStrain™ | 0.5
165 | 5.5 | 37 | 63.343 | 16.29 | 0.257 | 20.819 | 2 | 1.3078 | 0.8 | 0.24 | 48.109 | WMa,TruStrain™ | 0.5
166 | 5.53 | 37 | 63.612 | 16.149 | 0.254 | 20.89 | 2 | 1.3122 | 0.8 | 0.24 | 48.27 | WMa,TruStrain™ | 0.5
167 | 5.57 | 37 | 63.57 | 16.079 | 0.253 | 20.872 | 2 | 1.3111 | 0.8 | 0.24 | 48.229 | WMa,TruStrain™ | 0.5
168 | 5.6 | 37 | 63.512 | 16.169 | 0.255 | 20.861 | 2 | 1.3105 | 0.8 | 0.24 | 48.208 | WMa,TruStrain™ | 0.5
169 | 5.63 | 37 | 63.249 | 16.353 | 0.259 | 20.795 | 2 | 1.3064 | 0.8 | 0.23 | 48.058 | WMa,TruStrain™ | 0.5
170 | 5.67 | 37 | 63.229 | 16.88 | 0.267 | 20.831 | 2 | 1.3089 | 0.8 | 0.23 | 48.147 | WMa,TruStrain™ | 0.5
171 | 5.7 | 37 | 63.285 | 16.926 | 0.267 | 20.852 | 2 | 1.3099 | 0.8 | 0.23 | 48.186 | WMa,TruStrain™ | 0.5
172 | 5.73 | 37 | 63.561 | 16.599 | 0.261 | 20.911 | 2 | 1.3133 | 0.8 | 0.23 | 48.311 | WMa,TruStrain™ | 0.5
173 | 5.77 | 37 | 63.619 | 16.511 | 0.26 | 20.922 | 2 | 1.314 | 0.8 | 0.23 | 48.337 | WMa,TruStrain™ | 0.5
174 | 5.8 | 37 | 63.648 | 16.553 | 0.26 | 20.934 | 2 | 1.3151 | 0.8 | 0.23 | 48.375 | WMa,TruStrain™ | 0.5
175 | 5.83 | 37 | 63.633 | 16.404 | 0.258 | 20.917 | 2 | 1.3141 | 0.8 | 0.23 | 48.34 | WMa,TruStrain™ | 0.5
176 | 5.87 | 37 | 63.549 | 16.232 | 0.255 | 20.878 | 2 | 1.3116 | 0.8 | 0.23 | 48.248 | WMa,TruStrain™ | 0.5
177 | 5.9 | 37 | 63.778 | 16.282 | 0.255 | 20.952 | 2 | 1.3163 | 0.8 | 0.23 | 48.419 | WMa,TruStrain™ | 0.5
178 | 5.93 | 37 | 63.814 | 16.415 | 0.257 | 20.974 | 2 | 1.3176 | 0.8 | 0.23 | 48.469 | WMa,TruStrain™ | 0.5
179 | 5.97 | 37 | 63.875 | 16.455 | 0.258 | 20.996 | 2 | 1.319 | 0.8 | 0.23 | 48.518 | WMa,TruStrain™ | 0.5
180 | 6 | 37 | 63.758 | 16.414 | 0.257 | 20.957 | 2 | 1.3164 | 0.8 | 0.23 | 48.425 | WMa,TruStrain™ | 0.5
181 | 6.03 | 37 | 63.638 | 16.208 | 0.255 | 20.903 | 2 | 1.313 | 0.8 | 0.23 | 48.3 | WMa,TruStrain™ | 0.5
182 | 6.07 | 37 | 63.568 | 16.221 | 0.255 | 20.883 | 2 | 1.3118 | 0.8 | 0.23 | 48.256 | WMa,TruStrain™ | 0.5
183 | 6.1 | 37 | 63.577 | 16.228 | 0.255 | 20.886 | 2 | 1.3121 | 0.8 | 0.23 | 48.266 | WMa,TruStrain™ | 0.5
184 | 6.13 | 37 | 63.605 | 16.402 | 0.258 | 20.908 | 2 | 1.3136 | 0.8 | 0.23 | 48.319 | WMa,TruStrain™ | 0.5
185 | 6.17 | 37 | 63.714 | 16.135 | 0.253 | 20.921 | 2 | 1.3142 | 0.8 | 0.23 | 48.344 | WMa,TruStrain™ | 0.5
186 | 6.2 | 37 | 63.654 | 16.287 | 0.256 | 20.914 | 2 | 1.3139 | 0.8 | 0.23 | 48.33 | WMa,TruStrain™ | 0.5
187 | 6.23 | 37 | 63.672 | 16.273 | 0.256 | 20.919 | 2 | 1.3141 | 0.8 | 0.23 | 48.339 | WMa,TruStrain™ | 0.5
188 | 6.27 | 37 | 63.694 | 16.066 | 0.252 | 20.909 | 2 | 1.3135 | 0.8 | 0.23 | 48.316 | WMa,TruStrain™ | 0.5
189 | 6.3 | 37 | 63.432 | 16.313 | 0.257 | 20.848 | 2 | 1.3097 | 0.8 | 0.23 | 48.179 | WMa,TruStrain™ | 0.5
190 | 6.33 | 37 | 63.459 | 16.411 | 0.259 | 20.864 | 2 | 1.3107 | 0.8 | 0.23 | 48.215 | WMa,TruStrain™ | 0.5
191 | 6.37 | 37 | 63.635 | 16.266 | 0.256 | 20.907 | 2 | 1.3133 | 0.8 | 0.22 | 48.311 | WMa,TruStrain™ | 0.5
192 | 6.4 | 37 | 63.605 | 16.128 | 0.254 | 20.887 | 2 | 1.312 | 0.8 | 0.22 | 48.263 | WMa,TruStrain™ | 0.5
193 | 6.43 | 37 | 63.758 | 16.15 | 0.253 | 20.936 | 2 | 1.3151 | 0.8 | 0.22 | 48.378 | WMa,TruStrain™ | 0.5
194 | 6.47 | 37 | 63.754 | 16.326 | 0.256 | 20.948 | 2 | 1.3161 | 0.8 | 0.22 | 48.413 | WMa,TruStrain™ | 0.5
195 | 6.5 | 37 | 63.564 | 16.269 | 0.256 | 20.885 | 2 | 1.3121 | 0.8 | 0.22 | 48.265 | WMa,TruStrain™ | 0.5
196 | 6.53 | 37 | 63.639 | 16.331 | 0.257 | 20.913 | 2 | 1.3138 | 0.8 | 0.22 | 48.327 | WMa,TruStrain™ | 0.5
197 | 6.57 | 37 | 63.656 | 16.383 | 0.257 | 20.923 | 2 | 1.3143 | 0.8 | 0.22 | 48.348 | WMa,TruStrain™ | 0.5
198 | 6.6 | 37 | 63.738 | 16.262 | 0.255 | 20.938 | 2 | 1.3153 | 0.8 | 0.22 | 48.383 | WMa,TruStrain™ | 0.5
199 | 6.63 | 37 | 63.635 | 16.444 | 0.258 | 20.921 | 2 | 1.3143 | 0.8 | 0.22 | 48.346 | WMa,TruStrain™ | 0.5
200 | 6.67 | 37 | 63.63 | 16.454 | 0.259 | 20.92 | 2 | 1.3142 | 0.8 | 0.22 | 48.345 | WMa,TruStrain™ | 0.5
201 | 6.7 | 37 | 63.724 | 16.48 | 0.259 | 20.951 | 2 | 1.3162 | 0.8 | 0.22 | 48.415 | WMa,TruStrain™ | 0.5
202 | 6.73 | 37 | 63.95 | 16.433 | 0.257 | 21.017 | 2 | 1.3203 | 0.8 | 0.22 | 48.566 | WMa,TruStrain™ | 0.5
203 | 6.77 | 37 | 63.891 | 16.49 | 0.258 | 21.003 | 2 | 1.3195 | 0.8 | 0.22 | 48.537 | WMa,TruStrain™ | 0.5
204 | 6.8 | 37 | 63.969 | 16.582 | 0.259 | 21.035 | 2 | 1.3214 | 0.8 | 0.22 | 48.609 | WMa,TruStrain™ | 0.5
205 | 6.83 | 37 | 63.968 | 16.474 | 0.258 | 21.026 | 2 | 1.3209 | 0.8 | 0.22 | 48.588 | WMa,TruStrain™ | 0.5
206 | 6.87 | 37 | 64.15 | 16.328 | 0.255 | 21.071 | 2 | 1.3236 | 0.8 | 0.22 | 48.689 | WMa,TruStrain™ | 0.5
207 | 6.9 | 37 | 64.195 | 16.352 | 0.255 | 21.086 | 2 | 1.3247 | 0.8 | 0.22 | 48.727 | WMa,TruStrain™ | 0.5
208 | 6.93 | 37 | 64.113 | 16.329 | 0.255 | 21.059 | 2 | 1.323 | 0.8 | 0.22 | 48.666 | WMa,TruStrain™ | 0.5
209 | 6.97 | 37 | 64.135 | 16.338 | 0.255 | 21.067 | 2 | 1.3235 | 0.8 | 0.22 | 48.684 | WMa,TruStrain™ | 0.5
210 | 7 | 37 | 64.012 | 16.534 | 0.258 | 21.044 | 2 | 1.3221 | 0.8 | 0.22 | 48.633 | WMa,TruStrain™ | 0.5
211 | 7.03 | 37 | 64.171 | 16.398 | 0.256 | 21.083 | 2 | 1.3244 | 0.8 | 0.22 | 48.717 | WMa,TruStrain™ | 0.5
212 | 7.07 | 37 | 64.233 | 16.355 | 0.255 | 21.098 | 2 | 1.3253 | 0.8 | 0.22 | 48.752 | WMa,TruStrain™ | 0.5
213 | 7.1 | 37 | 64.25 | 16.49 | 0.257 | 21.114 | 2 | 1.3264 | 0.8 | 0.22 | 48.791 | WMa,TruStrain™ | 0.5
214 | 7.13 | 37 | 64.423 | 16.464 | 0.256 | 21.166 | 2 | 1.3297 | 0.8 | 0.22 | 48.912 | WMa,TruStrain™ | 0.5
215 | 7.17 | 37 | 64.535 | 16.532 | 0.256 | 21.205 | 2 | 1.3322 | 0.8 | 0.21 | 49.004 | WMa,TruStrain™ | 0.5
216 | 7.2 | 37 | 64.634 | 16.522 | 0.256 | 21.235 | 2 | 1.334 | 0.8 | 0.21 | 49.072 | WMa,TruStrain™ | 0.5
217 | 7.23 | 37 | 64.497 | 16.626 | 0.258 | 21.201 | 2 | 1.3319 | 0.8 | 0.21 | 48.994 | WMa,TruStrain™ | 0.5
218 | 7.27 | 37 | 64.598 | 16.657 | 0.258 | 21.235 | 2 | 1.334 | 0.8 | 0.21 | 49.07 | WMa,TruStrain™ | 0.5
219 | 7.3 | 37 | 64.504 | 16.663 | 0.258 | 21.206 | 2 | 1.3322 | 0.8 | 0.21 | 49.004 | WMa,TruStrain™ | 0.5
220 | 7.33 | 37 | 64.517 | 16.546 | 0.256 | 21.201 | 2 | 1.3318 | 0.8 | 0.21 | 48.992 | WMa,TruStrain™ | 0.5
221 | 7.37 | 37 | 64.259 | 16.44 | 0.256 | 21.113 | 2 | 1.3263 | 0.8 | 0.21 | 48.788 | WMa,TruStrain™ | 0.5
222 | 7.4 | 37 | 64.34 | 16.386 | 0.255 | 21.134 | 2 | 1.3276 | 0.8 | 0.21 | 48.837 | WMa,TruStrain™ | 0.5
223 | 7.43 | 37 | 64.572 | 16.498 | 0.255 | 21.214 | 2 | 1.3327 | 0.8 | 0.21 | 49.025 | WMa,TruStrain™ | 0.5
224 | 7.47 | 37 | 64.764 | 16.476 | 0.254 | 21.272 | 2 | 1.3363 | 0.8 | 0.21 | 49.158 | WMa,TruStrain™ | 0.5
225 | 7.5 | 37 | 64.616 | 16.505 | 0.255 | 21.228 | 2 | 1.3336 | 0.8 | 0.21 | 49.057 | WMa,TruStrain™ | 0.5
226 | 7.53 | 37 | 64.729 | 16.399 | 0.253 | 21.255 | 2 | 1.3352 | 0.8 | 0.21 | 49.116 | WMa,TruStrain™ | 0.5
227 | 7.57 | 37 | 64.675 | 16.483 | 0.255 | 21.245 | 2 | 1.3346 | 0.8 | 0.21 | 49.093 | WMa,TruStrain™ | 0.5
228 | 7.6 | 37 | 64.639 | 16.568 | 0.256 | 21.24 | 2 | 1.3343 | 0.8 | 0.21 | 49.084 | WMa,TruStrain™ | 0.5
229 | 7.63 | 37 | 64.711 | 16.639 | 0.257 | 21.268 | 2 | 1.3361 | 0.8 | 0.21 | 49.149 | WMa,TruStrain™ | 0.5
230 | 7.67 | 37 | 64.838 | 16.686 | 0.257 | 21.311 | 2 | 1.3388 | 0.8 | 0.21 | 49.247 | WMa,TruStrain™ | 0.5
231 | 7.7 | 37 | 64.869 | 16.604 | 0.256 | 21.314 | 2 | 1.3389 | 0.8 | 0.21 | 49.252 | WMa,TruStrain™ | 0.5
232 | 7.73 | 37 | 65.028 | 16.616 | 0.256 | 21.364 | 2 | 1.3421 | 0.8 | 0.21 | 49.369 | WMa,TruStrain™ | 0.5
233 | 7.77 | 37 | 64.939 | 16.594 | 0.256 | 21.335 | 2 | 1.3403 | 0.8 | 0.21 | 49.303 | WMa,TruStrain™ | 0.5
234 | 7.8 | 37 | 64.839 | 16.563 | 0.255 | 21.302 | 2 | 1.3382 | 0.8 | 0.21 | 49.226 | WMa,TruStrain™ | 0.5
235 | 7.83 | 37 | 64.819 | 16.461 | 0.254 | 21.287 | 2 | 1.3373 | 0.8 | 0.21 | 49.192 | WMa,TruStrain™ | 0.5
236 | 7.87 | 37 | 64.937 | 16.529 | 0.255 | 21.329 | 2 | 1.3399 | 0.8 | 0.21 | 49.288 | WMa,TruStrain™ | 0.5
237 | 7.9 | 37 | 64.776 | 16.574 | 0.256 | 21.283 | 2 | 1.3371 | 0.8 | 0.21 | 49.184 | WMa,TruStrain™ | 0.5
238 | 7.93 | 37 | 64.76 | 16.584 | 0.256 | 21.279 | 2 | 1.3368 | 0.8 | 0.21 | 49.173 | WMa,TruStrain™ | 0.5
239 | 7.97 | 37 | 64.784 | 16.424 | 0.254 | 21.274 | 2 | 1.3364 | 0.8 | 0.21 | 49.159 | WMa,TruStrain™ | 0.5
240 | 8 | 37 | 64.672 | 16.488 | 0.255 | 21.244 | 2 | 1.3346 | 0.8 | 0.21 | 49.092 | WMa,TruStrain™ | 0.5
241 | 8.03 | 37 | 64.929 | 16.628 | 0.256 | 21.335 | 2 | 1.3403 | 0.8 | 0.21 | 49.304 | WMa,TruStrain™ | 0.5
242 | 8.07 | 37 | 64.883 | 16.687 | 0.257 | 21.325 | 2 | 1.3397 | 0.8 | 0.21 | 49.282 | WMa,TruStrain™ | 0.5
243 | 8.1 | 37 | 64.92 | 16.673 | 0.257 | 21.335 | 2 | 1.3403 | 0.8 | 0.21 | 49.302 | WMa,TruStrain™ | 0.5
244 | 8.13 | 37 | 65.155 | 16.595 | 0.255 | 21.402 | 2 | 1.3444 | 0.8 | 0.2 | 49.454 | WMa,TruStrain™ | 0.5
245 | 8.17 | 37 | 65.233 | 16.577 | 0.254 | 21.424 | 2 | 1.3459 | 0.8 | 0.2 | 49.507 | WMa,TruStrain™ | 0.5
246 | 8.2 | 37 | 65.169 | 16.541 | 0.254 | 21.402 | 2 | 1.3445 | 0.8 | 0.2 | 49.458 | WMa,TruStrain™ | 0.5
247 | 8.23 | 37 | 65.26 | 16.525 | 0.253 | 21.429 | 2 | 1.3462 | 0.8 | 0.2 | 49.52 | WMa,TruStrain™ | 0.5
248 | 8.27 | 37 | 65.302 | 16.416 | 0.251 | 21.433 | 2 | 1.3464 | 0.8 | 0.2 | 49.528 | WMa,TruStrain™ | 0.5
249 | 8.3 | 37 | 65.265 | 16.254 | 0.249 | 21.409 | 2 | 1.3449 | 0.8 | 0.2 | 49.473 | WMa,TruStrain™ | 0.5
250 | 8.33 | 37 | 65.395 | 16.331 | 0.25 | 21.455 | 2 | 1.3478 | 0.8 | 0.2 | 49.58 | WMa,TruStrain™ | 0.5
251 | 8.37 | 37 | 65.487 | 16.51 | 0.252 | 21.497 | 2 | 1.3506 | 0.8 | 0.2 | 49.681 | WMa,TruStrain™ | 0.5
252 | 8.4 | 37 | 65.487 | 16.443 | 0.251 | 21.492 | 2 | 1.3502 | 0.8 | 0.2 | 49.667 | WMa,TruStrain™ | 0.5
253 | 8.43 | 37 | 65.471 | 16.421 | 0.251 | 21.486 | 2 | 1.3497 | 0.8 | 0.2 | 49.65 | WMa,TruStrain™ | 0.5
254 | 8.47 | 37 | 65.554 | 16.363 | 0.25 | 21.507 | 2 | 1.351 | 0.8 | 0.2 | 49.697 | WMa,TruStrain™ | 0.5
255 | 8.5 | 37 | 65.401 | 16.413 | 0.251 | 21.463 | 2 | 1.3483 | 0.8 | 0.2 | 49.599 | WMa,TruStrain™ | 0.5
256 | 8.53 | 37 | 65.429 | 16.352 | 0.25 | 21.467 | 2 | 1.3486 | 0.8 | 0.2 | 49.608 | WMa,TruStrain™ | 0.5
257 | 8.57 | 37 | 65.081 | 16.458 | 0.253 | 21.368 | 2 | 1.3424 | 0.8 | 0.2 | 49.381 | WMa,TruStrain™ | 0.5
258 | 8.6 | 37 | 65.098 | 16.389 | 0.252 | 21.368 | 2 | 1.3423 | 0.8 | 0.2 | 49.378 | WMa,TruStrain™ | 0.5
259 | 8.63 | 37 | 65.292 | 16.325 | 0.25 | 21.423 | 2 | 1.3458 | 0.8 | 0.2 | 49.505 | WMa,TruStrain™ | 0.5
260 | 8.67 | 37 | 65.255 | 16.245 | 0.249 | 21.405 | 2 | 1.3447 | 0.8 | 0.2 | 49.464 | WMa,TruStrain™ | 0.5
261 | 8.7 | 37 | 65.373 | 16.125 | 0.247 | 21.433 | 2 | 1.3464 | 0.8 | 0.2 | 49.527 | WMa,TruStrain™ | 0.5
262 | 8.73 | 37 | 65.595 | 16.382 | 0.25 | 21.521 | 2 | 1.3521 | 0.8 | 0.2 | 49.736 | WMa,TruStrain™ | 0.5
263 | 8.77 | 37 | 65.491 | 16.344 | 0.25 | 21.486 | 2 | 1.3498 | 0.8 | 0.2 | 49.654 | WMa,TruStrain™ | 0.5
264 | 8.8 | 37 | 65.385 | 16.496 | 0.252 | 21.465 | 2 | 1.3485 | 0.8 | 0.2 | 49.604 | WMa,TruStrain™ | 0.5
265 | 8.83 | 37 | 65.376 | 16.473 | 0.252 | 21.46 | 2 | 1.3481 | 0.8 | 0.19 | 49.591 | WMa,TruStrain™ | 0.5
266 | 8.87 | 37 | 65.262 | 16.479 | 0.253 | 21.426 | 2 | 1.3459 | 0.8 | 0.19 | 49.511 | WMa,TruStrain™ | 0.5
267 | 8.9 | 37 | 65.338 | 16.623 | 0.254 | 21.46 | 2 | 1.3481 | 0.8 | 0.19 | 49.591 | WMa,TruStrain™ | 0.5
268 | 8.93 | 37 | 65.519 | 16.579 | 0.253 | 21.513 | 2 | 1.3514 | 0.8 | 0.19 | 49.713 | WMa,TruStrain™ | 0.5
269 | 8.97 | 37 | 65.534 | 16.539 | 0.252 | 21.514 | 2 | 1.3516 | 0.8 | 0.19 | 49.718 | WMa,TruStrain™ | 0.5
270 | 9 | 37 | 65.601 | 16.648 | 0.254 | 21.543 | 2 | 1.3534 | 0.8 | 0.19 | 49.786 | WMa,TruStrain™ | 0.5
271 | 9.03 | 37 | 65.888 | 16.711 | 0.254 | 21.637 | 2 | 1.3593 | 0.8 | 0.19 | 50.003 | WMa,TruStrain™ | 0.5
272 | 9.07 | 37 | 65.791 | 16.646 | 0.253 | 21.602 | 2 | 1.357 | 0.8 | 0.19 | 49.919 | WMa,TruStrain™ | 0.5
273 | 9.1 | 37 | 65.807 | 16.521 | 0.251 | 21.597 | 2 | 1.3567 | 0.8 | 0.19 | 49.906 | WMa,TruStrain™ | 0.5
274 | 9.13 | 37 | 65.992 | 16.631 | 0.252 | 21.663 | 2 | 1.3609 | 0.8 | 0.19 | 50.06 | WMa,TruStrain™ | 0.5
275 | 9.17 | 37 | 65.737 | 16.7 | 0.254 | 21.589 | 2 | 1.3564 | 0.8 | 0.19 | 49.894 | WMa,TruStrain™ | 0.5
276 | 9.2 | 37 | 65.738 | 16.671 | 0.254 | 21.587 | 2 | 1.3562 | 0.8 | 0.19 | 49.887 | WMa,TruStrain™ | 0.5
277 | 9.23 | 37 | 65.834 | 16.574 | 0.252 | 21.609 | 2 | 1.3575 | 0.8 | 0.19 | 49.936 | WMa,TruStrain™ | 0.5
278 | 9.27 | 37 | 65.81 | 16.496 | 0.251 | 21.596 | 2 | 1.3567 | 0.8 | 0.19 | 49.905 | WMa,TruStrain™ | 0.5
279 | 9.3 | 37 | 65.852 | 16.497 | 0.251 | 21.609 | 2 | 1.3575 | 0.8 | 0.19 | 49.936 | WMa,TruStrain™ | 0.5
280 | 9.33 | 37 | 66.051 | 16.483 | 0.25 | 21.669 | 2 | 1.3613 | 0.8 | 0.19 | 50.077 | WMa,TruStrain™ | 0.5
281 | 9.37 | 37 | 66.065 | 16.558 | 0.251 | 21.679 | 2 | 1.362 | 0.8 | 0.19 | 50.102 | WMa,TruStrain™ | 0.5
282 | 9.4 | 37 | 66.052 | 16.567 | 0.251 | 21.676 | 2 | 1.3618 | 0.8 | 0.19 | 50.093 | WMa,TruStrain™ | 0.5
283 | 9.43 | 37 | 66.107 | 16.526 | 0.25 | 21.69 | 2 | 1.3626 | 0.8 | 0.19 | 50.122 | WMa,TruStrain™ | 0.5
284 | 9.47 | 37 | 65.974 | 16.473 | 0.25 | 21.645 | 2 | 1.3597 | 0.8 | 0.19 | 50.017 | WMa,TruStrain™ | 0.5
285 | 9.5 | 37 | 66.07 | 16.532 | 0.25 | 21.679 | 2 | 1.3619 | 0.8 | 0.19 | 50.099 | WMa,TruStrain™ | 0.5
286 | 9.53 | 37 | 66.181 | 16.469 | 0.249 | 21.709 | 2 | 1.3638 | 0.8 | 0.19 | 50.166 | WMa,TruStrain™ | 0.5
287 | 9.57 | 37 | 66.172 | 16.437 | 0.248 | 21.703 | 2 | 1.3635 | 0.8 | 0.19 | 50.155 | WMa,TruStrain™ | 0.5
288 | 9.6 | 37 | 66.212 | 16.45 | 0.248 | 21.716 | 2 | 1.3643 | 0.8 | 0.19 | 50.186 | WMa,TruStrain™ | 0.5
289 | 9.63 | 37 | 66.131 | 16.377 | 0.248 | 21.686 | 2 | 1.3624 | 0.8 | 0.19 | 50.114 | WMa,TruStrain™ | 0.5
290 | 9.67 | 37 | 66.175 | 16.433 | 0.248 | 21.704 | 2 | 1.3635 | 0.8 | 0.19 | 50.155 | WMa,TruStrain™ | 0.5
291 | 9.7 | 37 | 66.205 | 16.47 | 0.249 | 21.716 | 2 | 1.3642 | 0.8 | 0.19 | 50.184 | WMa,TruStrain™ | 0.5
292 | 9.73 | 37 | 66.153 | 16.482 | 0.249 | 21.701 | 2 | 1.3633 | 0.8 | 0.19 | 50.149 | WMa,TruStrain™ | 0.5
293 | 9.77 | 37 | 66.181 | 16.502 | 0.249 | 21.711 | 2 | 1.3639 | 0.8 | 0.19 | 50.172 | WMa,TruStrain™ | 0.5
294 | 9.8 | 37 | 66.309 | 16.312 | 0.246 | 21.736 | 2 | 1.3654 | 0.8 | 0.19 | 50.228 | WMa,TruStrain™ | 0.5
295 | 9.83 | 37 | 66.458 | 16.36 | 0.246 | 21.786 | 2 | 1.3686 | 0.8 | 0.19 | 50.344 | WMa,TruStrain™ | 0.5
296 | 9.87 | 37 | 66.522 | 16.231 | 0.244 | 21.796 | 2 | 1.3693 | 0.8 | 0.19 | 50.368 | WMa,TruStrain™ | 0.5
297 | 9.9 | 37 | 66.485 | 16.064 | 0.242 | 21.772 | 2 | 1.3677 | 0.8 | 0.19 | 50.312 | WMa,TruStrain™ | 0.5
298 | 9.93 | 37 | 66.422 | 16.138 | 0.243 | 21.758 | 2 | 1.3669 | 0.8 | 0.19 | 50.282 | WMa,TruStrain™ | 0.5
299 | 9.97 | 37 | 66.536 | 16.093 | 0.242 | 21.79 | 2 | 1.3689 | 0.8 | 0.18 | 50.355 | WMa,TruStrain™ | 0.5
300 | 10 | 37 | 66.677 | 16.133 | 0.242 | 21.836 | 2 | 1.3718 | 0.8 | 0.18 | 50.463 | WMa,TruStrain™ | 0.5
Test: | Panc-1:BME_with TGF-B1_day 5_plate 2
Result: | G' and G'' Curves
Interval: | 1
Point No. | Time | Temperature | Storage Modulus | Loss Modulus | Loss Factor | Complex Viscosity | Shear Strain | Shear Stress | Gap | Normal Force | Torque | Status | Frequency
Fundamental
| [min] | [°C] | [Pa] | [Pa] | [1] | [Pa·s] | [%] | [Pa] | [mm] | [N] | [µN·m] |  | [Hz]
1 | 0.0333 | 37 | 82.688 | 25.42 | 0.307 | 27.536 | 1.62 | 1.4055 | 0.8 | 0.06 | 51.7 | WMa,TruStrain™ | 0.5
2 | 0.0667 | 37 | 87.191 | 26.188 | 0.3 | 28.979 | 2.07 | 1.8813 | 0.8 | 0.07 | 69.203 | WMa,TruStrain™ | 0.5
3 | 0.1 | 37 | 86.187 | 25.355 | 0.294 | 28.597 | 2.07 | 1.8586 | 0.8 | 0.07 | 68.37 | WMa,TruStrain™ | 0.5
4 | 0.133 | 37 | 85.375 | 25.311 | 0.296 | 28.345 | 2.02 | 1.803 | 0.8 | 0.07 | 66.325 | WMa,TruStrain™ | 0.5
5 | 0.167 | 37 | 85.439 | 25.221 | 0.295 | 28.356 | 1.98 | 1.7667 | 0.8 | 0.07 | 64.989 | WMa,TruStrain™ | 0.5
6 | 0.2 | 37 | 85.762 | 25.017 | 0.292 | 28.437 | 1.97 | 1.7579 | 0.8 | 0.07 | 64.666 | WMa,TruStrain™ | 0.5
7 | 0.233 | 37 | 85.703 | 24.402 | 0.285 | 28.364 | 1.98 | 1.763 | 0.8 | 0.07 | 64.854 | WMa,TruStrain™ | 0.5
8 | 0.267 | 37 | 85.605 | 23.813 | 0.278 | 28.284 | 2 | 1.7766 | 0.8 | 0.07 | 65.351 | WMa,TruStrain™ | 0.5
9 | 0.3 | 37 | 85.92 | 23.694 | 0.276 | 28.37 | 2.01 | 1.7946 | 0.8 | 0.07 | 66.016 | WMa,TruStrain™ | 0.5
10 | 0.333 | 37 | 86.162 | 23.314 | 0.271 | 28.413 | 2.01 | 1.7978 | 0.8 | 0.07 | 66.131 | WMa,TruStrain™ | 0.5
11 | 0.367 | 37 | 86.688 | 23.145 | 0.267 | 28.56 | 2.01 | 1.7995 | 0.8 | 0.07 | 66.194 | WMa,TruStrain™ | 0.5
12 | 0.4 | 37 | 87.02 | 23.062 | 0.265 | 28.656 | 2 | 1.7974 | 0.8 | 0.07 | 66.116 | WMa,TruStrain™ | 0.5
13 | 0.433 | 37 | 87.006 | 23.17 | 0.266 | 28.66 | 1.99 | 1.7943 | 0.8 | 0.07 | 66.005 | WMa,TruStrain™ | 0.5
14 | 0.467 | 37 | 86.847 | 23.089 | 0.266 | 28.605 | 1.99 | 1.7926 | 0.8 | 0.07 | 65.942 | WMa,TruStrain™ | 0.5
15 | 0.5 | 37 | 86.458 | 23.283 | 0.269 | 28.501 | 2 | 1.7903 | 0.8 | 0.07 | 65.856 | WMa,TruStrain™ | 0.5
16 | 0.533 | 37 | 86.358 | 23.24 | 0.269 | 28.467 | 2 | 1.791 | 0.8 | 0.07 | 65.883 | WMa,TruStrain™ | 0.5
17 | 0.567 | 37 | 86.203 | 23.429 | 0.272 | 28.435 | 2 | 1.7893 | 0.8 | 0.07 | 65.821 | WMa,TruStrain™ | 0.5
18 | 0.6 | 37 | 86.178 | 23.528 | 0.273 | 28.435 | 2 | 1.7878 | 0.8 | 0.07 | 65.765 | WMa,TruStrain™ | 0.5
19 | 0.633 | 37 | 86.226 | 23.79 | 0.276 | 28.472 | 2 | 1.7883 | 0.8 | 0.07 | 65.782 | WMa,TruStrain™ | 0.5
20 | 0.667 | 37 | 86.678 | 23.331 | 0.269 | 28.573 | 2 | 1.7936 | 0.8 | 0.07 | 65.978 | WMa,TruStrain™ | 0.5
21 | 0.7 | 37 | 86.676 | 23.196 | 0.268 | 28.561 | 2 | 1.7933 | 0.8 | 0.07 | 65.965 | WMa,TruStrain™ | 0.5
22 | 0.733 | 37 | 86.694 | 23.328 | 0.269 | 28.577 | 2 | 1.7954 | 0.8 | 0.07 | 66.043 | WMa,TruStrain™ | 0.5
23 | 0.767 | 37 | 86.472 | 22.988 | 0.266 | 28.481 | 2 | 1.79 | 0.8 | 0.07 | 65.845 | WMa,TruStrain™ | 0.5
24 | 0.8 | 37 | 86.494 | 23.268 | 0.269 | 28.511 | 2 | 1.792 | 0.8 | 0.07 | 65.92 | WMa,TruStrain™ | 0.5
25 | 0.833 | 37 | 86.683 | 23.258 | 0.268 | 28.568 | 2 | 1.7952 | 0.8 | 0.07 | 66.038 | WMa,TruStrain™ | 0.5
26 | 0.867 | 37 | 86.432 | 23.191 | 0.268 | 28.485 | 2 | 1.7895 | 0.8 | 0.07 | 65.828 | WMa,TruStrain™ | 0.5
27 | 0.9 | 37 | 86.513 | 23.357 | 0.27 | 28.524 | 2 | 1.7918 | 0.8 | 0.07 | 65.91 | WMa,TruStrain™ | 0.5
28 | 0.933 | 37 | 86.924 | 23.461 | 0.27 | 28.659 | 2 | 1.8003 | 0.8 | 0.07 | 66.225 | WMa,TruStrain™ | 0.5
29 | 0.967 | 37 | 86.987 | 23.455 | 0.27 | 28.678 | 2 | 1.8017 | 0.8 | 0.07 | 66.276 | WMa,TruStrain™ | 0.5
30 | 1 | 37 | 87.355 | 23.226 | 0.266 | 28.772 | 2 | 1.8077 | 0.8 | 0.07 | 66.497 | WMa,TruStrain™ | 0.5
31 | 1.03 | 37 | 87.55 | 23.464 | 0.268 | 28.852 | 2 | 1.8129 | 0.8 | 0.07 | 66.688 | WMa,TruStrain™ | 0.5
32 | 1.07 | 37 | 87.637 | 23.375 | 0.267 | 28.871 | 2 | 1.8141 | 0.8 | 0.07 | 66.73 | WMa,TruStrain™ | 0.5
33 | 1.1 | 37 | 86.989 | 23.087 | 0.265 | 28.648 | 2 | 1.7999 | 0.8 | 0.07 | 66.209 | WMa,TruStrain™ | 0.5
34 | 1.13 | 37 | 86.788 | 23.118 | 0.266 | 28.589 | 2 | 1.7961 | 0.8 | 0.07 | 66.069 | WMa,TruStrain™ | 0.5
35 | 1.17 | 37 | 86.935 | 23.168 | 0.266 | 28.638 | 2 | 1.7992 | 0.8 | 0.07 | 66.183 | WMa,TruStrain™ | 0.5
36 | 1.2 | 37 | 87.158 | 22.971 | 0.264 | 28.691 | 2 | 1.8025 | 0.8 | 0.07 | 66.305 | WMa,TruStrain™ | 0.5
37 | 1.23 | 37 | 87.092 | 23.077 | 0.265 | 28.679 | 2 | 1.8019 | 0.8 | 0.07 | 66.285 | WMa,TruStrain™ | 0.5
38 | 1.27 | 37 | 87.209 | 23.113 | 0.265 | 28.718 | 2 | 1.8044 | 0.8 | 0.07 | 66.374 | WMa,TruStrain™ | 0.5
39 | 1.3 | 37 | 87.337 | 23.207 | 0.266 | 28.765 | 2 | 1.8073 | 0.8 | 0.07 | 66.483 | WMa,TruStrain™ | 0.5
40 | 1.33 | 37 | 86.963 | 23.101 | 0.266 | 28.641 | 2 | 1.7995 | 0.8 | 0.07 | 66.193 | WMa,TruStrain™ | 0.5
41 | 1.37 | 37 | 86.802 | 23.287 | 0.268 | 28.607 | 2 | 1.7973 | 0.8 | 0.07 | 66.115 | WMa,TruStrain™ | 0.5
42 | 1.4 | 37 | 87.288 | 23.136 | 0.265 | 28.744 | 2 | 1.8058 | 0.8 | 0.07 | 66.427 | WMa,TruStrain™ | 0.5
43 | 1.43 | 37 | 87.243 | 23.333 | 0.267 | 28.746 | 2 | 1.8061 | 0.8 | 0.07 | 66.437 | WMa,TruStrain™ | 0.5
44 | 1.47 | 37 | 87.376 | 23.224 | 0.266 | 28.778 | 2 | 1.8081 | 0.8 | 0.07 | 66.51 | WMa,TruStrain™ | 0.5
45 | 1.5 | 37 | 87.642 | 23.33 | 0.266 | 28.869 | 2 | 1.8138 | 0.8 | 0.07 | 66.72 | WMa,TruStrain™ | 0.5
46 | 1.53 | 37 | 87.794 | 23.348 | 0.266 | 28.917 | 2 | 1.8169 | 0.8 | 0.07 | 66.833 | WMa,TruStrain™ | 0.5
47 | 1.57 | 37 | 87.67 | 23.245 | 0.265 | 28.87 | 2 | 1.8138 | 0.8 | 0.07 | 66.723 | WMa,TruStrain™ | 0.5
48 | 1.6 | 37 | 87.818 | 23.19 | 0.264 | 28.912 | 2 | 1.8164 | 0.8 | 0.07 | 66.818 | WMa,TruStrain™ | 0.5
49 | 1.63 | 37 | 87.802 | 23.094 | 0.263 | 28.899 | 2 | 1.8156 | 0.8 | 0.07 | 66.787 | WMa,TruStrain™ | 0.5
50 | 1.67 | 37 | 87.661 | 23.302 | 0.266 | 28.872 | 2 | 1.8141 | 0.8 | 0.07 | 66.732 | WMa,TruStrain™ | 0.5
51 | 1.7 | 37 | 87.653 | 23.22 | 0.265 | 28.863 | 2 | 1.8134 | 0.8 | 0.07 | 66.707 | WMa,TruStrain™ | 0.5
52 | 1.73 | 37 | 87.646 | 23.313 | 0.266 | 28.869 | 2 | 1.8138 | 0.8 | 0.07 | 66.72 | WMa,TruStrain™ | 0.5
53 | 1.77 | 37 | 87.305 | 23.464 | 0.269 | 28.776 | 2 | 1.808 | 0.8 | 0.07 | 66.506 | WMa,TruStrain™ | 0.5
54 | 1.8 | 37 | 87.606 | 23.056 | 0.263 | 28.836 | 2 | 1.8115 | 0.8 | 0.07 | 66.636 | WMa,TruStrain™ | 0.5
55 | 1.83 | 37 | 87.345 | 23.464 | 0.269 | 28.789 | 2 | 1.8088 | 0.8 | 0.07 | 66.537 | WMa,TruStrain™ | 0.5
56 | 1.87 | 37 | 87.493 | 23.46 | 0.268 | 28.834 | 2 | 1.8116 | 0.8 | 0.07 | 66.641 | WMa,TruStrain™ | 0.5
57 | 1.9 | 37 | 87.764 | 23.257 | 0.265 | 28.9 | 2 | 1.8157 | 0.8 | 0.07 | 66.79 | WMa,TruStrain™ | 0.5
58 | 1.93 | 37 | 87.878 | 23.446 | 0.267 | 28.951 | 2 | 1.8189 | 0.8 | 0.07 | 66.91 | WMa,TruStrain™ | 0.5
59 | 1.97 | 37 | 87.954 | 23.281 | 0.265 | 28.961 | 2 | 1.8196 | 0.8 | 0.07 | 66.933 | WMa,TruStrain™ | 0.5
60 | 2 | 37 | 87.83 | 22.796 | 0.26 | 28.883 | 2 | 1.8146 | 0.8 | 0.07 | 66.75 | WMa,TruStrain™ | 0.5
61 | 2.03 | 37 | 88.027 | 22.877 | 0.26 | 28.951 | 2 | 1.8189 | 0.8 | 0.07 | 66.907 | WMa,TruStrain™ | 0.5
62 | 2.07 | 37 | 88.353 | 23.295 | 0.264 | 29.085 | 2 | 1.8276 | 0.8 | 0.07 | 67.227 | WMa,TruStrain™ | 0.5
63 | 2.1 | 37 | 88.108 | 23.213 | 0.263 | 29.003 | 2 | 1.8223 | 0.8 | 0.07 | 67.033 | WMa,TruStrain™ | 0.5
64 | 2.13 | 37 | 88.369 | 23.208 | 0.263 | 29.082 | 2 | 1.8271 | 0.8 | 0.07 | 67.212 | WMa,TruStrain™ | 0.5
65 | 2.17 | 37 | 88.514 | 23.261 | 0.263 | 29.132 | 2 | 1.8302 | 0.8 | 0.07 | 67.324 | WMa,TruStrain™ | 0.5
66 | 2.2 | 37 | 88.357 | 23.341 | 0.264 | 29.09 | 2 | 1.8276 | 0.8 | 0.07 | 67.229 | WMa,TruStrain™ | 0.5
67 | 2.23 | 37 | 88.372 | 23.464 | 0.266 | 29.104 | 2 | 1.8286 | 0.8 | 0.07 | 67.265 | WMa,TruStrain™ | 0.5
68 | 2.27 | 37 | 88.182 | 23.463 | 0.266 | 29.046 | 2 | 1.8249 | 0.8 | 0.07 | 67.13 | WMa,TruStrain™ | 0.5
69 | 2.3 | 37 | 88.484 | 23.601 | 0.267 | 29.15 | 2 | 1.8314 | 0.8 | 0.07 | 67.369 | WMa,TruStrain™ | 0.5
70 | 2.33 | 37 | 88.651 | 23.487 | 0.265 | 29.192 | 2 | 1.834 | 0.8 | 0.07 | 67.465 | WMa,TruStrain™ | 0.5
71 | 2.37 | 37 | 88.886 | 23.69 | 0.267 | 29.281 | 2 | 1.8397 | 0.8 | 0.07 | 67.672 | WMa,TruStrain™ | 0.5
72 | 2.4 | 37 | 88.882 | 23.833 | 0.268 | 29.292 | 2 | 1.8404 | 0.8 | 0.08 | 67.699 | WMa,TruStrain™ | 0.5
73 | 2.43 | 37 | 88.329 | 23.735 | 0.269 | 29.113 | 2 | 1.8291 | 0.8 | 0.08 | 67.285 | WMa,TruStrain™ | 0.5
74 | 2.47 | 37 | 88.53 | 23.678 | 0.267 | 29.17 | 2 | 1.8326 | 0.8 | 0.07 | 67.413 | WMa,TruStrain™ | 0.5
75 | 2.5 | 37 | 88.796 | 23.83 | 0.268 | 29.265 | 2 | 1.8387 | 0.8 | 0.08 | 67.635 | WMa,TruStrain™ | 0.5
76 | 2.53 | 37 | 88.889 | 23.902 | 0.269 | 29.299 | 2 | 1.8409 | 0.8 | 0.08 | 67.716 | WMa,TruStrain™ | 0.5
77 | 2.57 | 37 | 89.095 | 23.694 | 0.266 | 29.346 | 2 | 1.8437 | 0.8 | 0.08 | 67.82 | WMa,TruStrain™ | 0.5
78 | 2.6 | 37 | 89.157 | 23.728 | 0.266 | 29.367 | 2 | 1.8451 | 0.8 | 0.08 | 67.871 | WMa,TruStrain™ | 0.5
79 | 2.63 | 37 | 89.677 | 23.625 | 0.263 | 29.519 | 2 | 1.8546 | 0.8 | 0.08 | 68.221 | WMa,TruStrain™ | 0.5
80 | 2.67 | 37 | 89.902 | 23.267 | 0.259 | 29.56 | 2 | 1.8571 | 0.8 | 0.08 | 68.314 | WMa,TruStrain™ | 0.5
81 | 2.7 | 37 | 89.482 | 23.741 | 0.265 | 29.468 | 2 | 1.8516 | 0.8 | 0.08 | 68.113 | WMa,TruStrain™ | 0.5
82 | 2.73 | 37 | 89.724 | 24.041 | 0.268 | 29.568 | 2 | 1.8579 | 0.8 | 0.08 | 68.341 | WMa,TruStrain™ | 0.5
83 | 2.77 | 37 | 90.056 | 24.258 | 0.269 | 29.687 | 2 | 1.8652 | 0.8 | 0.08 | 68.612 | WMa,TruStrain™ | 0.5
84 | 2.8 | 37 | 90.106 | 23.873 | 0.265 | 29.671 | 2 | 1.8639 | 0.8 | 0.08 | 68.565 | WMa,TruStrain™ | 0.5
85 | 2.83 | 37 | 90.29 | 23.841 | 0.264 | 29.725 | 2 | 1.8674 | 0.8 | 0.08 | 68.692 | WMa,TruStrain™ | 0.5
86 | 2.87 | 37 | 90.156 | 23.814 | 0.264 | 29.682 | 2 | 1.8648 | 0.8 | 0.08 | 68.598 | WMa,TruStrain™ | 0.5
87 | 2.9 | 37 | 90.238 | 23.734 | 0.263 | 29.7 | 2 | 1.8661 | 0.8 | 0.08 | 68.644 | WMa,TruStrain™ | 0.5
88 | 2.93 | 37 | 90.069 | 23.727 | 0.263 | 29.648 | 2 | 1.8628 | 0.8 | 0.08 | 68.525 | WMa,TruStrain™ | 0.5
89 | 2.97 | 37 | 89.504 | 23.646 | 0.264 | 29.467 | 2 | 1.8515 | 0.8 | 0.08 | 68.106 | WMa,TruStrain™ | 0.5
90 | 3 | 37 | 89.552 | 23.79 | 0.266 | 29.494 | 2 | 1.853 | 0.8 | 0.08 | 68.163 | WMa,TruStrain™ | 0.5
91 | 3.03 | 37 | 89.913 | 23.659 | 0.263 | 29.595 | 2 | 1.8592 | 0.8 | 0.08 | 68.392 | WMa,TruStrain™ | 0.5
92 | 3.07 | 37 | 90.072 | 23.614 | 0.262 | 29.64 | 2 | 1.8621 | 0.8 | 0.08 | 68.497 | WMa,TruStrain™ | 0.5
93 | 3.1 | 37 | 90.052 | 23.32 | 0.259 | 29.61 | 2 | 1.8603 | 0.8 | 0.08 | 68.431 | WMa,TruStrain™ | 0.5
94 | 3.13 | 37 | 89.961 | 23.587 | 0.262 | 29.603 | 2 | 1.8601 | 0.8 | 0.08 | 68.423 | WMa,TruStrain™ | 0.5
95 | 3.17 | 37 | 89.972 | 23.657 | 0.263 | 29.612 | 2 | 1.8606 | 0.8 | 0.08 | 68.442 | WMa,TruStrain™ | 0.5
96 | 3.2 | 37 | 90.267 | 23.751 | 0.263 | 29.711 | 2 | 1.8667 | 0.8 | 0.08 | 68.666 | WMa,TruStrain™ | 0.5
97 | 3.23 | 37 | 90.25 | 23.896 | 0.265 | 29.718 | 2 | 1.8671 | 0.8 | 0.08 | 68.681 | WMa,TruStrain™ | 0.5
98 | 3.27 | 37 | 90.015 | 23.967 | 0.266 | 29.651 | 2 | 1.8629 | 0.8 | 0.08 | 68.526 | WMa,TruStrain™ | 0.5
99 | 3.3 | 37 | 90.02 | 24.001 | 0.267 | 29.655 | 2 | 1.863 | 0.8 | 0.08 | 68.532 | WMa,TruStrain™ | 0.5
100 | 3.33 | 37 | 90.45 | 23.85 | 0.264 | 29.775 | 2 | 1.8706 | 0.8 | 0.08 | 68.81 | WMa,TruStrain™ | 0.5
101 | 3.37 | 37 | 90.101 | 23.777 | 0.264 | 29.662 | 2 | 1.8636 | 0.8 | 0.08 | 68.553 | WMa,TruStrain™ | 0.5
102 | 3.4 | 37 | 90.342 | 23.971 | 0.265 | 29.752 | 2 | 1.8693 | 0.8 | 0.08 | 68.763 | WMa,TruStrain™ | 0.5
103 | 3.43 | 37 | 90.524 | 24.217 | 0.268 | 29.828 | 2 | 1.8742 | 0.8 | 0.08 | 68.942 | WMa,TruStrain™ | 0.5
104 | 3.47 | 37 | 90.412 | 24.257 | 0.268 | 29.797 | 2 | 1.8721 | 0.8 | 0.08 | 68.867 | WMa,TruStrain™ | 0.5
105 | 3.5 | 37 | 90.411 | 23.821 | 0.263 | 29.761 | 2 | 1.8696 | 0.8 | 0.08 | 68.774 | WMa,TruStrain™ | 0.5
106 | 3.53 | 37 | 90.088 | 23.911 | 0.265 | 29.669 | 2 | 1.8639 | 0.8 | 0.08 | 68.564 | WMa,TruStrain™ | 0.5
107 | 3.57 | 37 | 90.025 | 24.093 | 0.268 | 29.664 | 2 | 1.8638 | 0.8 | 0.08 | 68.56 | WMa,TruStrain™ | 0.5
108 | 3.6 | 37 | 89.933 | 24.07 | 0.268 | 29.634 | 2 | 1.862 | 0.8 | 0.08 | 68.493 | WMa,TruStrain™ | 0.5
109 | 3.63 | 37 | 89.882 | 24.098 | 0.268 | 29.621 | 2 | 1.861 | 0.8 | 0.08 | 68.458 | WMa,TruStrain™ | 0.5
110 | 3.67 | 37 | 90.252 | 23.97 | 0.266 | 29.724 | 2 | 1.8674 | 0.8 | 0.08 | 68.694 | WMa,TruStrain™ | 0.5
111 | 3.7 | 37 | 90.107 | 23.811 | 0.264 | 29.667 | 2 | 1.8638 | 0.8 | 0.08 | 68.56 | WMa,TruStrain™ | 0.5
112 | 3.73 | 37 | 90.325 | 23.945 | 0.265 | 29.744 | 2 | 1.8688 | 0.8 | 0.08 | 68.742 | WMa,TruStrain™ | 0.5
113 | 3.77 | 37 | 90.623 | 24.095 | 0.266 | 29.848 | 2 | 1.8754 | 0.8 | 0.08 | 68.987 | WMa,TruStrain™ | 0.5
114 | 3.8 | 37 | 90.236 | 24.151 | 0.268 | 29.734 | 2 | 1.8683 | 0.8 | 0.08 | 68.724 | WMa,TruStrain™ | 0.5
115 | 3.83 | 37 | 90.136 | 24.86 | 0.276 | 29.762 | 2 | 1.8701 | 0.8 | 0.08 | 68.791 | WMa,TruStrain™ | 0.5
116 | 3.87 | 37 | 90.704 | 24.583 | 0.271 | 29.914 | 2 | 1.8792 | 0.8 | 0.08 | 69.128 | WMa,TruStrain™ | 0.5
117 | 3.9 | 37 | 90.821 | 24.408 | 0.269 | 29.935 | 2 | 1.8805 | 0.8 | 0.08 | 69.174 | WMa,TruStrain™ | 0.5
118 | 3.93 | 37 | 90.807 | 24.678 | 0.272 | 29.953 | 2 | 1.8819 | 0.8 | 0.08 | 69.226 | WMa,TruStrain™ | 0.5
119 | 3.97 | 37 | 90.587 | 25.024 | 0.276 | 29.915 | 2 | 1.8796 | 0.8 | 0.08 | 69.143 | WMa,TruStrain™ | 0.5
120 | 4 | 37 | 91.31 | 24.765 | 0.271 | 30.115 | 2 | 1.892 | 0.8 | 0.08 | 69.598 | WMa,TruStrain™ | 0.5
121 | 4.03 | 37 | 91.265 | 24.42 | 0.268 | 30.072 | 2 | 1.8893 | 0.8 | 0.08 | 69.497 | WMa,TruStrain™ | 0.5
122 | 4.07 | 37 | 91.307 | 24.543 | 0.269 | 30.095 | 2 | 1.8908 | 0.8 | 0.08 | 69.554 | WMa,TruStrain™ | 0.5
123 | 4.1 | 37 | 91.448 | 24.543 | 0.268 | 30.139 | 2 | 1.8937 | 0.8 | 0.08 | 69.658 | WMa,TruStrain™ | 0.5
124 | 4.13 | 37 | 91.162 | 24.586 | 0.27 | 30.054 | 2 | 1.8883 | 0.8 | 0.08 | 69.463 | WMa,TruStrain™ | 0.5
125 | 4.17 | 37 | 91.542 | 24.213 | 0.264 | 30.141 | 2 | 1.8936 | 0.8 | 0.08 | 69.655 | WMa,TruStrain™ | 0.5
126 | 4.2 | 37 | 91.66 | 24.465 | 0.267 | 30.198 | 2 | 1.8973 | 0.8 | 0.08 | 69.791 | WMa,TruStrain™ | 0.5
127 | 4.23 | 37 | 91.721 | 24.851 | 0.271 | 30.248 | 2 | 1.9006 | 0.8 | 0.08 | 69.914 | WMa,TruStrain™ | 0.5
128 | 4.27 | 37 | 91.683 | 24.819 | 0.271 | 30.234 | 2 | 1.8996 | 0.8 | 0.08 | 69.876 | WMa,TruStrain™ | 0.5
129 | 4.3 | 37 | 91.682 | 24.687 | 0.269 | 30.223 | 2 | 1.8987 | 0.8 | 0.08 | 69.844 | WMa,TruStrain™ | 0.5
130 | 4.33 | 37 | 91.811 | 24.707 | 0.269 | 30.264 | 2 | 1.9013 | 0.8 | 0.08 | 69.94 | WMa,TruStrain™ | 0.5
131 | 4.37 | 37 | 91.859 | 24.462 | 0.266 | 30.259 | 2 | 1.901 | 0.8 | 0.08 | 69.928 | WMa,TruStrain™ | 0.5
132 | 4.4 | 37 | 91.8 | 24.41 | 0.266 | 30.236 | 2 | 1.8997 | 0.8 | 0.08 | 69.88 | WMa,TruStrain™ | 0.5
133 | 4.43 | 37 | 92.06 | 24.369 | 0.265 | 30.313 | 2 | 1.9045 | 0.8 | 0.08 | 70.059 | WMa,TruStrain™ | 0.5
134 | 4.47 | 37 | 92.5 | 24.307 | 0.263 | 30.443 | 2 | 1.9128 | 0.8 | 0.08 | 70.361 | WMa,TruStrain™ | 0.5
135 | 4.5 | 37 | 92.731 | 24.287 | 0.262 | 30.513 | 2 | 1.9171 | 0.8 | 0.08 | 70.521 | WMa,TruStrain™ | 0.5
136 | 4.53 | 37 | 92.675 | 24.286 | 0.262 | 30.496 | 2 | 1.9159 | 0.8 | 0.08 | 70.478 | WMa,TruStrain™ | 0.5
137 | 4.57 | 37 | 92.773 | 24.407 | 0.263 | 30.535 | 2 | 1.9185 | 0.8 | 0.08 | 70.573 | WMa,TruStrain™ | 0.5
138 | 4.6 | 37 | 92.656 | 24.421 | 0.264 | 30.501 | 2 | 1.9163 | 0.8 | 0.08 | 70.49 | WMa,TruStrain™ | 0.5
139 | 4.63 | 37 | 92.587 | 24.629 | 0.266 | 30.496 | 2 | 1.916 | 0.8 | 0.08 | 70.481 | WMa,TruStrain™ | 0.5
140 | 4.67 | 37 | 92.827 | 24.495 | 0.264 | 30.559 | 2 | 1.9199 | 0.8 | 0.08 | 70.623 | WMa,TruStrain™ | 0.5
141 | 4.7 | 37 | 92.922 | 24.413 | 0.263 | 30.582 | 2 | 1.9213 | 0.8 | 0.08 | 70.676 | WMa,TruStrain™ | 0.5
142 | 4.73 | 37 | 92.886 | 24.644 | 0.265 | 30.589 | 2 | 1.9219 | 0.8 | 0.08 | 70.697 | WMa,TruStrain™ | 0.5
143 | 4.77 | 37 | 92.952 | 25.085 | 0.27 | 30.646 | 2 | 1.9256 | 0.8 | 0.08 | 70.834 | WMa,TruStrain™ | 0.5
144 | 4.8 | 37 | 93.319 | 24.62 | 0.264 | 30.721 | 2 | 1.93 | 0.8 | 0.08 | 70.995 | WMa,TruStrain™ | 0.5
145 | 4.83 | 37 | 93.13 | 24.422 | 0.262 | 30.647 | 2 | 1.9253 | 0.8 | 0.08 | 70.823 | WMa,TruStrain™ | 0.5
146 | 4.87 | 37 | 93.088 | 24.63 | 0.265 | 30.65 | 2 | 1.9257 | 0.8 | 0.08 | 70.837 | WMa,TruStrain™ | 0.5
147 | 4.9 | 37 | 92.83 | 24.586 | 0.265 | 30.568 | 2 | 1.9206 | 0.8 | 0.08 | 70.649 | WMa,TruStrain™ | 0.5
148 | 4.93 | 37 | 93.031 | 24.421 | 0.263 | 30.616 | 2 | 1.9235 | 0.8 | 0.08 | 70.756 | WMa,TruStrain™ | 0.5
149 | 4.97 | 37 | 92.905 | 24.648 | 0.265 | 30.596 | 2 | 1.9223 | 0.8 | 0.08 | 70.713 | WMa,TruStrain™ | 0.5
150 | 5 | 37 | 93.018 | 24.694 | 0.265 | 30.634 | 2 | 1.9247 | 0.8 | 0.08 | 70.8 | WMa,TruStrain™ | 0.5
151 | 5.03 | 37 | 92.948 | 24.455 | 0.263 | 30.593 | 2 | 1.922 | 0.8 | 0.08 | 70.701 | WMa,TruStrain™ | 0.5
152 | 5.07 | 37 | 92.764 | 24.846 | 0.268 | 30.569 | 2 | 1.9206 | 0.8 | 0.08 | 70.649 | WMa,TruStrain™ | 0.5
153 | 5.1 | 37 | 92.945 | 24.794 | 0.267 | 30.62 | 2 | 1.9238 | 0.8 | 0.08 | 70.766 | WMa,TruStrain™ | 0.5
154 | 5.13 | 37 | 92.42 | 24.721 | 0.267 | 30.452 | 2 | 1.9133 | 0.8 | 0.08 | 70.379 | WMa,TruStrain™ | 0.5
155 | 5.17 | 37 | 92.551 | 24.962 | 0.27 | 30.512 | 2 | 1.9171 | 0.8 | 0.08 | 70.519 | WMa,TruStrain™ | 0.5
156 | 5.2 | 37 | 93.213 | 24.638 | 0.264 | 30.69 | 2 | 1.928 | 0.8 | 0.08 | 70.922 | WMa,TruStrain™ | 0.5
157 | 5.23 | 37 | 93.273 | 24.508 | 0.263 | 30.697 | 2 | 1.9286 | 0.8 | 0.08 | 70.942 | WMa,TruStrain™ | 0.5
158 | 5.27 | 37 | 93.38 | 24.773 | 0.265 | 30.752 | 2 | 1.9322 | 0.8 | 0.08 | 71.076 | WMa,TruStrain™ | 0.5
159 | 5.3 | 37 | 93.053 | 24.682 | 0.265 | 30.644 | 2 | 1.9254 | 0.8 | 0.08 | 70.826 | WMa,TruStrain™ | 0.5
160 | 5.33 | 37 | 92.8 | 24.548 | 0.265 | 30.555 | 2 | 1.9197 | 0.8 | 0.08 | 70.616 | WMa,TruStrain™ | 0.5
161 | 5.37 | 37 | 92.93 | 24.306 | 0.262 | 30.576 | 2 | 1.9209 | 0.8 | 0.08 | 70.66 | WMa,TruStrain™ | 0.5
162 | 5.4 | 37 | 93.32 | 24.204 | 0.259 | 30.687 | 2 | 1.9279 | 0.8 | 0.08 | 70.918 | WMa,TruStrain™ | 0.5
163 | 5.43 | 37 | 93.442 | 24.748 | 0.265 | 30.769 | 2 | 1.9334 | 0.8 | 0.08 | 71.119 | WMa,TruStrain™ | 0.5
164 | 5.47 | 37 | 93.622 | 24.658 | 0.263 | 30.817 | 2 | 1.9363 | 0.8 | 0.08 | 71.225 | WMa,TruStrain™ | 0.5
165 | 5.5 | 37 | 93.763 | 24.824 | 0.265 | 30.874 | 2 | 1.9398 | 0.8 | 0.08 | 71.354 | WMa,TruStrain™ | 0.5
166 | 5.53 | 37 | 93.706 | 24.959 | 0.266 | 30.868 | 2 | 1.9393 | 0.8 | 0.08 | 71.337 | WMa,TruStrain™ | 0.5
167 | 5.57 | 37 | 93.836 | 24.874 | 0.265 | 30.9 | 2 | 1.9413 | 0.8 | 0.08 | 71.41 | WMa,TruStrain™ | 0.5
168 | 5.6 | 37 | 93.772 | 24.576 | 0.262 | 30.857 | 2 | 1.9385 | 0.8 | 0.08 | 71.309 | WMa,TruStrain™ | 0.5
169 | 5.63 | 37 | 93.826 | 24.543 | 0.262 | 30.871 | 2 | 1.9395 | 0.8 | 0.08 | 71.345 | WMa,TruStrain™ | 0.5
170 | 5.67 | 37 | 93.819 | 24.848 | 0.265 | 30.893 | 2 | 1.9411 | 0.8 | 0.08 | 71.404 | WMa,TruStrain™ | 0.5
171 | 5.7 | 37 | 93.781 | 24.833 | 0.265 | 30.88 | 2 | 1.9402 | 0.8 | 0.08 | 71.372 | WMa,TruStrain™ | 0.5
172 | 5.73 | 37 | 93.875 | 24.647 | 0.263 | 30.894 | 2 | 1.9409 | 0.8 | 0.08 | 71.398 | WMa,TruStrain™ | 0.5
173 | 5.77 | 37 | 94.025 | 24.919 | 0.265 | 30.962 | 2 | 1.9453 | 0.8 | 0.08 | 71.558 | WMa,TruStrain™ | 0.5
174 | 5.8 | 37 | 94.169 | 25.106 | 0.267 | 31.022 | 2 | 1.949 | 0.8 | 0.08 | 71.696 | WMa,TruStrain™ | 0.5
175 | 5.83 | 37 | 94.29 | 25.025 | 0.265 | 31.053 | 2 | 1.9509 | 0.8 | 0.08 | 71.763 | WMa,TruStrain™ | 0.5
176 | 5.87 | 37 | 94.328 | 24.769 | 0.263 | 31.043 | 2 | 1.9503 | 0.8 | 0.08 | 71.741 | WMa,TruStrain™ | 0.5
177 | 5.9 | 37 | 94.161 | 24.417 | 0.259 | 30.964 | 2 | 1.9453 | 0.8 | 0.08 | 71.558 | WMa,TruStrain™ | 0.5
178 | 5.93 | 37 | 94.367 | 24.409 | 0.259 | 31.027 | 2 | 1.9494 | 0.8 | 0.08 | 71.707 | WMa,TruStrain™ | 0.5
179 | 5.97 | 37 | 94.537 | 24.753 | 0.262 | 31.106 | 2 | 1.9545 | 0.8 | 0.08 | 71.898 | WMa,TruStrain™ | 0.5
180 | 6 | 37 | 94.317 | 24.768 | 0.263 | 31.04 | 2 | 1.9503 | 0.8 | 0.08 | 71.743 | WMa,TruStrain™ | 0.5
181 | 6.03 | 37 | 94.048 | 24.847 | 0.264 | 30.964 | 2 | 1.9454 | 0.8 | 0.08 | 71.56 | WMa,TruStrain™ | 0.5
182 | 6.07 | 37 | 94.278 | 25.088 | 0.266 | 31.054 | 2 | 1.951 | 0.8 | 0.08 | 71.766 | WMa,TruStrain™ | 0.5
183 | 6.1 | 37 | 94.495 | 25.387 | 0.269 | 31.145 | 2 | 1.9567 | 0.8 | 0.08 | 71.979 | WMa,TruStrain™ | 0.5
184 | 6.13 | 37 | 94.939 | 25.321 | 0.267 | 31.277 | 2 | 1.9649 | 0.8 | 0.08 | 72.28 | WMa,TruStrain™ | 0.5
185 | 6.17 | 37 | 95.115 | 25.432 | 0.267 | 31.34 | 2 | 1.969 | 0.8 | 0.08 | 72.43 | WMa,TruStrain™ | 0.5
186 | 6.2 | 37 | 95.294 | 25.185 | 0.264 | 31.375 | 2 | 1.9711 | 0.8 | 0.08 | 72.509 | WMa,TruStrain™ | 0.5
187 | 6.23 | 37 | 95.071 | 24.868 | 0.262 | 31.28 | 2 | 1.9652 | 0.8 | 0.08 | 72.29 | WMa,TruStrain™ | 0.5
188 | 6.27 | 37 | 94.753 | 25.044 | 0.264 | 31.197 | 2 | 1.9601 | 0.8 | 0.08 | 72.103 | WMa,TruStrain™ | 0.5
189 | 6.3 | 37 | 94.873 | 25.315 | 0.267 | 31.256 | 2 | 1.9639 | 0.8 | 0.08 | 72.241 | WMa,TruStrain™ | 0.5
190 | 6.33 | 37 | 95.139 | 25.143 | 0.264 | 31.323 | 2 | 1.968 | 0.8 | 0.08 | 72.391 | WMa,TruStrain™ | 0.5
191 | 6.37 | 37 | 94.905 | 25.074 | 0.264 | 31.246 | 2 | 1.963 | 0.8 | 0.08 | 72.21 | WMa,TruStrain™ | 0.5
192 | 6.4 | 37 | 95.017 | 25.017 | 0.263 | 31.275 | 2 | 1.9649 | 0.8 | 0.08 | 72.278 | WMa,TruStrain™ | 0.5
193 | 6.43 | 37 | 95.359 | 25.002 | 0.262 | 31.38 | 2 | 1.9715 | 0.8 | 0.08 | 72.521 | WMa,TruStrain™ | 0.5
194 | 6.47 | 37 | 94.977 | 25.143 | 0.265 | 31.274 | 2 | 1.965 | 0.8 | 0.08 | 72.281 | WMa,TruStrain™ | 0.5
195 | 6.5 | 37 | 95.077 | 25.3 | 0.266 | 31.317 | 2 | 1.9677 | 0.8 | 0.08 | 72.38 | WMa,TruStrain™ | 0.5
196 | 6.53 | 37 | 95.508 | 25.16 | 0.263 | 31.438 | 2 | 1.9751 | 0.8 | 0.08 | 72.655 | WMa,TruStrain™ | 0.5
197 | 6.57 | 37 | 95.316 | 25.212 | 0.265 | 31.383 | 2 | 1.9717 | 0.8 | 0.08 | 72.53 | WMa,TruStrain™ | 0.5
198 | 6.6 | 37 | 95.104 | 25.227 | 0.265 | 31.319 | 2 | 1.9677 | 0.8 | 0.08 | 72.382 | WMa,TruStrain™ | 0.5
199 | 6.63 | 37 | 95.353 | 25.263 | 0.265 | 31.399 | 2 | 1.9727 | 0.8 | 0.08 | 72.567 | WMa,TruStrain™ | 0.5
200 | 6.67 | 37 | 95.805 | 25.019 | 0.261 | 31.518 | 2 | 1.9802 | 0.8 | 0.08 | 72.84 | WMa,TruStrain™ | 0.5
201 | 6.7 | 37 | 95.738 | 24.899 | 0.26 | 31.488 | 2 | 1.9783 | 0.8 | 0.08 | 72.771 | WMa,TruStrain™ | 0.5
202 | 6.73 | 37 | 95.947 | 24.856 | 0.259 | 31.549 | 2 | 1.9822 | 0.8 | 0.08 | 72.914 | WMa,TruStrain™ | 0.5
203 | 6.77 | 37 | 96.026 | 24.846 | 0.259 | 31.572 | 2 | 1.9837 | 0.8 | 0.08 | 72.971 | WMa,TruStrain™ | 0.5
204 | 6.8 | 37 | 95.666 | 25.043 | 0.262 | 31.477 | 2 | 1.9778 | 0.8 | 0.08 | 72.753 | WMa,TruStrain™ | 0.5
205 | 6.83 | 37 | 95.791 | 25.31 | 0.264 | 31.537 | 2 | 1.9815 | 0.8 | 0.08 | 72.889 | WMa,TruStrain™ | 0.5
206 | 6.87 | 37 | 96.379 | 25.318 | 0.263 | 31.719 | 2 | 1.9927 | 0.8 | 0.08 | 73.303 | WMa,TruStrain™ | 0.5
207 | 6.9 | 37 | 96.211 | 25.618 | 0.266 | 31.692 | 2 | 1.9911 | 0.8 | 0.08 | 73.244 | WMa,TruStrain™ | 0.5
208 | 6.93 | 37 | 96.222 | 25.452 | 0.265 | 31.682 | 2 | 1.9904 | 0.8 | 0.08 | 73.216 | WMa,TruStrain™ | 0.5
209 | 6.97 | 37 | 96.569 | 25.508 | 0.264 | 31.793 | 2 | 1.9974 | 0.8 | 0.08 | 73.475 | WMa,TruStrain™ | 0.5
210 | 7 | 37 | 96.458 | 25.254 | 0.262 | 31.738 | 2 | 1.994 | 0.8 | 0.08 | 73.35 | WMa,TruStrain™ | 0.5
211 | 7.03 | 37 | 96.204 | 25.308 | 0.263 | 31.665 | 2 | 1.9895 | 0.8 | 0.08 | 73.183 | WMa,TruStrain™ | 0.5
212 | 7.07 | 37 | 96.492 | 25.033 | 0.259 | 31.731 | 2 | 1.9936 | 0.8 | 0.08 | 73.334 | WMa,TruStrain™ | 0.5
213 | 7.1 | 37 | 96.276 | 24.864 | 0.258 | 31.651 | 2 | 1.9886 | 0.8 | 0.08 | 73.15 | WMa,TruStrain™ | 0.5
214 | 7.13 | 37 | 95.988 | 24.84 | 0.259 | 31.56 | 2 | 1.9829 | 0.8 | 0.08 | 72.941 | WMa,TruStrain™ | 0.5
215 | 7.17 | 37 | 96.404 | 24.949 | 0.259 | 31.697 | 2 | 1.9915 | 0.8 | 0.08 | 73.257 | WMa,TruStrain™ | 0.5
216 | 7.2 | 37 | 96.933 | 25.061 | 0.259 | 31.869 | 2 | 2.0023 | 0.8 | 0.08 | 73.655 | WMa,TruStrain™ | 0.5
217 | 7.23 | 37 | 97.077 | 25.22 | 0.26 | 31.926 | 2 | 2.0059 | 0.8 | 0.08 | 73.787 | WMa,TruStrain™ | 0.5
218 | 7.27 | 37 | 97.049 | 25.292 | 0.261 | 31.923 | 2 | 2.0057 | 0.8 | 0.08 | 73.78 | WMa,TruStrain™ | 0.5
219 | 7.3 | 37 | 96.705 | 25.027 | 0.259 | 31.796 | 2 | 1.9976 | 0.8 | 0.08 | 73.481 | WMa,TruStrain™ | 0.5
220 | 7.33 | 37 | 96.672 | 24.893 | 0.257 | 31.776 | 2 | 1.9962 | 0.8 | 0.08 | 73.432 | WMa,TruStrain™ | 0.5
221 | 7.37 | 37 | 97.01 | 24.971 | 0.257 | 31.886 | 2 | 2.0033 | 0.8 | 0.08 | 73.691 | WMa,TruStrain™ | 0.5
222 | 7.4 | 37 | 97.23 | 24.873 | 0.256 | 31.946 | 2 | 2.0071 | 0.8 | 0.09 | 73.833 | WMa,TruStrain™ | 0.5
223 | 7.43 | 37 | 97.197 | 24.869 | 0.256 | 31.935 | 2 | 2.0065 | 0.8 | 0.09 | 73.809 | WMa,TruStrain™ | 0.5
224 | 7.47 | 37 | 97.362 | 24.78 | 0.255 | 31.979 | 2 | 2.0092 | 0.8 | 0.08 | 73.909 | WMa,TruStrain™ | 0.5
225 | 7.5 | 37 | 97.103 | 24.755 | 0.255 | 31.897 | 2 | 2.004 | 0.8 | 0.08 | 73.719 | WMa,TruStrain™ | 0.5
226 | 7.53 | 37 | 96.989 | 24.811 | 0.256 | 31.867 | 2 | 2.0021 | 0.8 | 0.08 | 73.648 | WMa,TruStrain™ | 0.5
227 | 7.57 | 37 | 96.735 | 24.7 | 0.255 | 31.78 | 2 | 1.9966 | 0.8 | 0.09 | 73.443 | WMa,TruStrain™ | 0.5
228 | 7.6 | 37 | 96.811 | 24.97 | 0.258 | 31.824 | 2 | 1.9995 | 0.8 | 0.08 | 73.553 | WMa,TruStrain™ | 0.5
229 | 7.63 | 37 | 96.711 | 24.964 | 0.258 | 31.793 | 2 | 1.9975 | 0.8 | 0.09 | 73.478 | WMa,TruStrain™ | 0.5
230 | 7.67 | 37 | 96.59 | 24.846 | 0.257 | 31.746 | 2 | 1.9945 | 0.8 | 0.08 | 73.367 | WMa,TruStrain™ | 0.5
231 | 7.7 | 37 | 96.775 | 24.857 | 0.257 | 31.804 | 2 | 1.9981 | 0.8 | 0.09 | 73.501 | WMa,TruStrain™ | 0.5
232 | 7.73 | 37 | 96.733 | 24.931 | 0.258 | 31.797 | 2 | 1.9978 | 0.8 | 0.09 | 73.488 | WMa,TruStrain™ | 0.5
233 | 7.77 | 37 | 97.109 | 25.064 | 0.258 | 31.924 | 2 | 2.0057 | 0.8 | 0.09 | 73.781 | WMa,TruStrain™ | 0.5
234 | 7.8 | 37 | 97.244 | 25.2 | 0.259 | 31.976 | 2 | 2.0091 | 0.8 | 0.09 | 73.904 | WMa,TruStrain™ | 0.5
235 | 7.83 | 37 | 97.132 | 25.245 | 0.26 | 31.945 | 2 | 2.0071 | 0.8 | 0.09 | 73.83 | WMa,TruStrain™ | 0.5
236 | 7.87 | 37 | 97.333 | 25.37 | 0.261 | 32.017 | 2 | 2.0115 | 0.8 | 0.08 | 73.993 | WMa,TruStrain™ | 0.5
237 | 7.9 | 37 | 97.575 | 25.381 | 0.26 | 32.093 | 2 | 2.0162 | 0.8 | 0.09 | 74.168 | WMa,TruStrain™ | 0.5
238 | 7.93 | 37 | 97.311 | 25.206 | 0.259 | 31.997 | 2 | 2.0103 | 0.8 | 0.08 | 73.947 | WMa,TruStrain™ | 0.5
239 | 7.97 | 37 | 96.952 | 25.037 | 0.258 | 31.873 | 2 | 2.0025 | 0.8 | 0.08 | 73.661 | WMa,TruStrain™ | 0.5
240 | 8 | 37 | 97.099 | 25.104 | 0.259 | 31.924 | 2 | 2.0057 | 0.8 | 0.08 | 73.781 | WMa,TruStrain™ | 0.5
241 | 8.03 | 37 | 97.466 | 25.213 | 0.259 | 32.046 | 2 | 2.0134 | 0.8 | 0.08 | 74.064 | WMa,TruStrain™ | 0.5
242 | 8.07 | 37 | 97.707 | 25.103 | 0.257 | 32.111 | 2 | 2.0175 | 0.8 | 0.09 | 74.213 | WMa,TruStrain™ | 0.5
243 | 8.1 | 37 | 97.836 | 25.068 | 0.256 | 32.148 | 2 | 2.0198 | 0.8 | 0.09 | 74.297 | WMa,TruStrain™ | 0.5
244 | 8.13 | 37 | 97.748 | 24.877 | 0.254 | 32.106 | 2 | 2.0171 | 0.8 | 0.09 | 74.199 | WMa,TruStrain™ | 0.5
245 | 8.17 | 37 | 97.562 | 24.63 | 0.252 | 32.029 | 2 | 2.0123 | 0.8 | 0.09 | 74.021 | WMa,TruStrain™ | 0.5
246 | 8.2 | 37 | 97.51 | 24.858 | 0.255 | 32.031 | 2 | 2.0125 | 0.8 | 0.09 | 74.03 | WMa,TruStrain™ | 0.5
247 | 8.23 | 37 | 97.633 | 25.01 | 0.256 | 32.081 | 2 | 2.0157 | 0.8 | 0.08 | 74.148 | WMa,TruStrain™ | 0.5
248 | 8.27 | 37 | 97.657 | 24.875 | 0.255 | 32.078 | 2 | 2.0154 | 0.8 | 0.08 | 74.135 | WMa,TruStrain™ | 0.5
249 | 8.3 | 37 | 97.692 | 24.944 | 0.255 | 32.094 | 2 | 2.0164 | 0.8 | 0.08 | 74.172 | WMa,TruStrain™ | 0.5
250 | 8.33 | 37 | 97.61 | 25.159 | 0.258 | 32.086 | 2 | 2.0159 | 0.8 | 0.08 | 74.154 | WMa,TruStrain™ | 0.5
251 | 8.37 | 37 | 97.685 | 24.998 | 0.256 | 32.096 | 2 | 2.0164 | 0.8 | 0.08 | 74.174 | WMa,TruStrain™ | 0.5
252 | 8.4 | 37 | 97.57 | 24.419 | 0.25 | 32.015 | 2 | 2.0112 | 0.8 | 0.08 | 73.983 | WMa,TruStrain™ | 0.5
253 | 8.43 | 37 | 97.563 | 24.636 | 0.253 | 32.03 | 2 | 2.0124 | 0.8 | 0.08 | 74.027 | WMa,TruStrain™ | 0.5
254 | 8.47 | 37 | 97.803 | 24.694 | 0.252 | 32.109 | 2 | 2.0175 | 0.8 | 0.08 | 74.212 | WMa,TruStrain™ | 0.5
255 | 8.5 | 37 | 98.024 | 24.668 | 0.252 | 32.175 | 2 | 2.0216 | 0.8 | 0.09 | 74.363 | WMa,TruStrain™ | 0.5
256 | 8.53 | 37 | 98.03 | 24.969 | 0.255 | 32.2 | 2 | 2.0232 | 0.8 | 0.08 | 74.423 | WMa,TruStrain™ | 0.5
257 | 8.57 | 37 | 98.129 | 24.935 | 0.254 | 32.228 | 2 | 2.0248 | 0.8 | 0.09 | 74.481 | WMa,TruStrain™ | 0.5
258 | 8.6 | 37 | 97.763 | 25.172 | 0.257 | 32.134 | 2 | 2.0189 | 0.8 | 0.09 | 74.264 | WMa,TruStrain™ | 0.5
259 | 8.63 | 37 | 97.759 | 25.259 | 0.258 | 32.14 | 2 | 2.0192 | 0.8 | 0.09 | 74.275 | WMa,TruStrain™ | 0.5
260 | 8.67 | 37 | 98.4 | 25.137 | 0.255 | 32.328 | 2 | 2.0309 | 0.8 | 0.09 | 74.707 | WMa,TruStrain™ | 0.5
261 | 8.7 | 37 | 98.457 | 24.901 | 0.253 | 32.327 | 2 | 2.0309 | 0.8 | 0.09 | 74.707 | WMa,TruStrain™ | 0.5
262 | 8.73 | 37 | 98.567 | 24.83 | 0.252 | 32.355 | 2 | 2.0328 | 0.8 | 0.09 | 74.777 | WMa,TruStrain™ | 0.5
263 | 8.77 | 37 | 98.316 | 24.66 | 0.251 | 32.264 | 2 | 2.0272 | 0.8 | 0.09 | 74.571 | WMa,TruStrain™ | 0.5
264 | 8.8 | 37 | 98.166 | 24.812 | 0.253 | 32.23 | 2 | 2.0251 | 0.8 | 0.09 | 74.492 | WMa,TruStrain™ | 0.5
265 | 8.83 | 37 | 98.339 | 24.939 | 0.254 | 32.293 | 2 | 2.0289 | 0.8 | 0.09 | 74.635 | WMa,TruStrain™ | 0.5
266 | 8.87 | 37 | 98.112 | 24.783 | 0.253 | 32.211 | 2 | 2.0236 | 0.8 | 0.09 | 74.439 | WMa,TruStrain™ | 0.5
267 | 8.9 | 37 | 98.117 | 24.846 | 0.253 | 32.217 | 2 | 2.0241 | 0.8 | 0.09 | 74.455 | WMa,TruStrain™ | 0.5
268 | 8.93 | 37 | 98.132 | 24.862 | 0.253 | 32.223 | 2 | 2.0245 | 0.8 | 0.09 | 74.47 | WMa,TruStrain™ | 0.5
269 | 8.97 | 37 | 98.039 | 24.661 | 0.252 | 32.179 | 2 | 2.0217 | 0.8 | 0.08 | 74.367 | WMa,TruStrain™ | 0.5
270 | 9 | 37 | 97.979 | 24.534 | 0.25 | 32.151 | 2 | 2.0199 | 0.8 | 0.08 | 74.303 | WMa,TruStrain™ | 0.5
271 | 9.03 | 37 | 97.951 | 24.75 | 0.253 | 32.159 | 2 | 2.0206 | 0.8 | 0.08 | 74.327 | WMa,TruStrain™ | 0.5
272 | 9.07 | 37 | 98.252 | 24.71 | 0.251 | 32.248 | 2 | 2.0261 | 0.8 | 0.08 | 74.531 | WMa,TruStrain™ | 0.5
273 | 9.1 | 37 | 98.118 | 24.883 | 0.254 | 32.221 | 2 | 2.0244 | 0.8 | 0.09 | 74.469 | WMa,TruStrain™ | 0.5
274 | 9.13 | 37 | 98.239 | 24.891 | 0.253 | 32.258 | 2 | 2.0267 | 0.8 | 0.09 | 74.551 | WMa,TruStrain™ | 0.5
275 | 9.17 | 37 | 98.052 | 25.012 | 0.255 | 32.211 | 2 | 2.0237 | 0.8 | 0.09 | 74.441 | WMa,TruStrain™ | 0.5
276 | 9.2 | 37 | 98.166 | 24.77 | 0.252 | 32.227 | 2 | 2.0246 | 0.8 | 0.09 | 74.474 | WMa,TruStrain™ | 0.5
277 | 9.23 | 37 | 98.23 | 24.482 | 0.249 | 32.224 | 2 | 2.0244 | 0.8 | 0.09 | 74.468 | WMa,TruStrain™ | 0.5
278 | 9.27 | 37 | 98.368 | 24.476 | 0.249 | 32.266 | 2 | 2.0272 | 0.8 | 0.09 | 74.572 | WMa,TruStrain™ | 0.5
279 | 9.3 | 37 | 98.455 | 24.601 | 0.25 | 32.303 | 2 | 2.0296 | 0.8 | 0.09 | 74.66 | WMa,TruStrain™ | 0.5
280 | 9.33 | 37 | 98.433 | 24.873 | 0.253 | 32.317 | 2 | 2.0306 | 0.8 | 0.09 | 74.696 | WMa,TruStrain™ | 0.5
281 | 9.37 | 37 | 98.29 | 25.041 | 0.255 | 32.286 | 2 | 2.0286 | 0.8 | 0.09 | 74.621 | WMa,TruStrain™ | 0.5
282 | 9.4 | 37 | 98.503 | 25.055 | 0.254 | 32.353 | 2 | 2.0325 | 0.8 | 0.09 | 74.766 | WMa,TruStrain™ | 0.5
283 | 9.43 | 37 | 98.665 | 24.949 | 0.253 | 32.395 | 2 | 2.0351 | 0.8 | 0.09 | 74.86 | WMa,TruStrain™ | 0.5
284 | 9.47 | 37 | 98.392 | 24.875 | 0.253 | 32.305 | 2 | 2.0295 | 0.8 | 0.08 | 74.656 | WMa,TruStrain™ | 0.5
285 | 9.5 | 37 | 98.792 | 25.083 | 0.254 | 32.444 | 2 | 2.0384 | 0.8 | 0.09 | 74.983 | WMa,TruStrain™ | 0.5
286 | 9.53 | 37 | 98.772 | 24.945 | 0.253 | 32.427 | 2 | 2.0374 | 0.8 | 0.09 | 74.947 | WMa,TruStrain™ | 0.5
287 | 9.57 | 37 | 99.115 | 25 | 0.252 | 32.538 | 2 | 2.0443 | 0.8 | 0.09 | 75.2 | WMa,TruStrain™ | 0.5
288 | 9.6 | 37 | 99.187 | 24.674 | 0.249 | 32.534 | 2 | 2.044 | 0.8 | 0.09 | 75.188 | WMa,TruStrain™ | 0.5
289 | 9.63 | 37 | 98.852 | 24.754 | 0.25 | 32.437 | 2 | 2.0379 | 0.8 | 0.09 | 74.966 | WMa,TruStrain™ | 0.5
290 | 9.67 | 37 | 99.307 | 25.105 | 0.253 | 32.605 | 2 | 2.0485 | 0.8 | 0.09 | 75.355 | WMa,TruStrain™ | 0.5
291 | 9.7 | 37 | 99.551 | 25.252 | 0.254 | 32.692 | 2 | 2.054 | 0.8 | 0.09 | 75.556 | WMa,TruStrain™ | 0.5
292 | 9.73 | 37 | 99.301 | 25.283 | 0.255 | 32.617 | 2 | 2.0492 | 0.8 | 0.09 | 75.381 | WMa,TruStrain™ | 0.5
293 | 9.77 | 37 | 99.36 | 25.341 | 0.255 | 32.64 | 2 | 2.0506 | 0.8 | 0.09 | 75.431 | WMa,TruStrain™ | 0.5
294 | 9.8 | 37 | 99.7 | 25.39 | 0.255 | 32.748 | 2 | 2.0574 | 0.8 | 0.09 | 75.682 | WMa,TruStrain™ | 0.5
295 | 9.83 | 37 | 99.478 | 24.982 | 0.251 | 32.648 | 2 | 2.0511 | 0.8 | 0.09 | 75.449 | WMa,TruStrain™ | 0.5
296 | 9.87 | 37 | 99.8 | 25.175 | 0.252 | 32.763 | 2 | 2.0584 | 0.8 | 0.09 | 75.718 | WMa,TruStrain™ | 0.5
297 | 9.9 | 37 | 99.621 | 25.468 | 0.256 | 32.73 | 2 | 2.0566 | 0.8 | 0.09 | 75.651 | WMa,TruStrain™ | 0.5
298 | 9.93 | 37 | 99.708 | 25.459 | 0.255 | 32.756 | 2 | 2.058 | 0.8 | 0.09 | 75.705 | WMa,TruStrain™ | 0.5
299 | 9.97 | 37 | 99.666 | 25.318 | 0.254 | 32.732 | 2 | 2.0564 | 0.8 | 0.09 | 75.644 | WMa,TruStrain™ | 0.5
300 | 10 | 37 | 99.274 | 25.059 | 0.252 | 32.591 | 2 | 2.0475 | 0.8 | 0.09 | 75.317 | WMa,TruStrain™ | 0.5
Test: | Panc-1:BME_with TGF-B1_day 5_plate 3
Result: | G' and G'' Curves
Interval: | 1
Point No. | Time | Temperature | Storage Modulus | Loss Modulus | Loss Factor | Complex Viscosity | Shear Strain | Shear Stress | Gap | Normal Force | Torque | Status | Frequency
Fundamental
| [min] | [°C] | [Pa] | [Pa] | [1] | [Pa·s] | [%] | [Pa] | [mm] | [N] | [µN·m] |  | [Hz]
1 | 0.0333 | 37 | 100.15 | 29.478 | 0.294 | 33.231 | 1.62 | 1.6952 | 0.8 | 0.05 | 62.357 | WMa,TruStrain™ | 0.5
2 | 0.0667 | 37 | 105.54 | 31.918 | 0.302 | 35.099 | 2.07 | 2.2787 | 0.8 | 0.05 | 83.823 | WMa,TruStrain™ | 0.5
3 | 0.1 | 37 | 105.32 | 31.472 | 0.299 | 34.989 | 2.07 | 2.2741 | 0.8 | 0.05 | 83.654 | WMa,TruStrain™ | 0.5
4 | 0.133 | 37 | 106.31 | 29.714 | 0.28 | 35.136 | 2.02 | 2.2345 | 0.8 | 0.05 | 82.197 | WMa,TruStrain™ | 0.5
5 | 0.167 | 37 | 106.79 | 29.46 | 0.276 | 35.262 | 1.98 | 2.1968 | 0.8 | 0.05 | 80.811 | WMa,TruStrain™ | 0.5
6 | 0.2 | 37 | 107.45 | 29.386 | 0.273 | 35.458 | 1.97 | 2.1924 | 0.8 | 0.05 | 80.646 | WMa,TruStrain™ | 0.5
7 | 0.233 | 37 | 107.63 | 28.612 | 0.266 | 35.449 | 1.98 | 2.2037 | 0.8 | 0.06 | 81.065 | WMa,TruStrain™ | 0.5
8 | 0.267 | 37 | 108.34 | 28.025 | 0.259 | 35.62 | 2 | 2.2376 | 0.8 | 0.06 | 82.311 | WMa,TruStrain™ | 0.5
9 | 0.3 | 37 | 108.14 | 27.974 | 0.259 | 35.554 | 2.01 | 2.2491 | 0.8 | 0.06 | 82.733 | WMa,TruStrain™ | 0.5
10 | 0.333 | 37 | 107.6 | 27.691 | 0.257 | 35.365 | 2.01 | 2.2376 | 0.8 | 0.06 | 82.311 | WMa,TruStrain™ | 0.5
11 | 0.367 | 37 | 107.7 | 27.292 | 0.253 | 35.364 | 2.01 | 2.2279 | 0.8 | 0.06 | 81.954 | WMa,TruStrain™ | 0.5
12 | 0.4 | 37 | 108.09 | 27.413 | 0.254 | 35.496 | 2 | 2.2263 | 0.8 | 0.06 | 81.895 | WMa,TruStrain™ | 0.5
13 | 0.433 | 37 | 107.96 | 27.694 | 0.257 | 35.477 | 1.99 | 2.2212 | 0.8 | 0.06 | 81.708 | WMa,TruStrain™ | 0.5
14 | 0.467 | 37 | 108.03 | 27.804 | 0.257 | 35.508 | 2 | 2.2255 | 0.8 | 0.06 | 81.865 | WMa,TruStrain™ | 0.5
15 | 0.5 | 37 | 108.22 | 27.353 | 0.253 | 35.531 | 2 | 2.2318 | 0.8 | 0.06 | 82.097 | WMa,TruStrain™ | 0.5
16 | 0.533 | 37 | 107.59 | 27.065 | 0.252 | 35.313 | 2 | 2.2217 | 0.8 | 0.06 | 81.724 | WMa,TruStrain™ | 0.5
17 | 0.567 | 37 | 107.67 | 27.202 | 0.253 | 35.348 | 2 | 2.2244 | 0.8 | 0.06 | 81.824 | WMa,TruStrain™ | 0.5
18 | 0.6 | 37 | 108.13 | 27.038 | 0.25 | 35.478 | 2 | 2.2306 | 0.8 | 0.06 | 82.053 | WMa,TruStrain™ | 0.5
19 | 0.633 | 37 | 108.09 | 27.092 | 0.251 | 35.47 | 2 | 2.2279 | 0.8 | 0.06 | 81.954 | WMa,TruStrain™ | 0.5
20 | 0.667 | 37 | 108.05 | 27.004 | 0.25 | 35.45 | 2 | 2.2256 | 0.8 | 0.06 | 81.869 | WMa,TruStrain™ | 0.5
21 | 0.7 | 37 | 108 | 26.889 | 0.249 | 35.428 | 2 | 2.2246 | 0.8 | 0.06 | 81.832 | WMa,TruStrain™ | 0.5
22 | 0.733 | 37 | 108.07 | 27.147 | 0.251 | 35.469 | 2 | 2.2283 | 0.8 | 0.06 | 81.97 | WMa,TruStrain™ | 0.5
23 | 0.767 | 37 | 107.89 | 27.344 | 0.253 | 35.429 | 2 | 2.2267 | 0.8 | 0.06 | 81.908 | WMa,TruStrain™ | 0.5
24 | 0.8 | 37 | 108.42 | 27.183 | 0.251 | 35.579 | 2 | 2.2361 | 0.8 | 0.06 | 82.256 | WMa,TruStrain™ | 0.5
25 | 0.833 | 37 | 108.61 | 26.751 | 0.246 | 35.605 | 2 | 2.2372 | 0.8 | 0.06 | 82.294 | WMa,TruStrain™ | 0.5
26 | 0.867 | 37 | 108.66 | 26.481 | 0.244 | 35.599 | 2 | 2.2365 | 0.8 | 0.06 | 82.268 | WMa,TruStrain™ | 0.5
27 | 0.9 | 37 | 108.2 | 26.798 | 0.248 | 35.481 | 2 | 2.2291 | 0.8 | 0.06 | 81.997 | WMa,TruStrain™ | 0.5
28 | 0.933 | 37 | 108.44 | 26.723 | 0.246 | 35.552 | 2 | 2.2335 | 0.8 | 0.06 | 82.159 | WMa,TruStrain™ | 0.5
29 | 0.967 | 37 | 108.56 | 26.767 | 0.247 | 35.59 | 2 | 2.236 | 0.8 | 0.06 | 82.253 | WMa,TruStrain™ | 0.5
30 | 1 | 37 | 108.41 | 26.724 | 0.247 | 35.54 | 2 | 2.233 | 0.8 | 0.06 | 82.141 | WMa,TruStrain™ | 0.5
31 | 1.03 | 37 | 108.22 | 26.301 | 0.243 | 35.449 | 2 | 2.2273 | 0.8 | 0.06 | 81.93 | WMa,TruStrain™ | 0.5
32 | 1.07 | 37 | 108.01 | 26.532 | 0.246 | 35.403 | 2 | 2.2244 | 0.8 | 0.06 | 81.825 | WMa,TruStrain™ | 0.5
33 | 1.1 | 37 | 107.99 | 26.693 | 0.247 | 35.408 | 2 | 2.2247 | 0.8 | 0.06 | 81.836 | WMa,TruStrain™ | 0.5
34 | 1.13 | 37 | 108.61 | 26.621 | 0.245 | 35.596 | 2 | 2.2364 | 0.8 | 0.06 | 82.265 | WMa,TruStrain™ | 0.5
35 | 1.17 | 37 | 108.58 | 26.566 | 0.245 | 35.58 | 2 | 2.2354 | 0.8 | 0.06 | 82.229 | WMa,TruStrain™ | 0.5
36 | 1.2 | 37 | 108.2 | 26.737 | 0.247 | 35.476 | 2 | 2.2289 | 0.8 | 0.06 | 81.991 | WMa,TruStrain™ | 0.5
37 | 1.23 | 37 | 108.91 | 26.645 | 0.245 | 35.69 | 2 | 2.2423 | 0.8 | 0.06 | 82.481 | WMa,TruStrain™ | 0.5
38 | 1.27 | 37 | 108.83 | 26.548 | 0.244 | 35.658 | 2 | 2.2404 | 0.8 | 0.06 | 82.413 | WMa,TruStrain™ | 0.5
39 | 1.3 | 37 | 108.45 | 26.446 | 0.244 | 35.532 | 2 | 2.2324 | 0.8 | 0.06 | 82.12 | WMa,TruStrain™ | 0.5
40 | 1.33 | 37 | 108.14 | 26.199 | 0.242 | 35.419 | 2 | 2.2253 | 0.8 | 0.06 | 81.858 | WMa,TruStrain™ | 0.5
41 | 1.37 | 37 | 108.08 | 26.16 | 0.242 | 35.397 | 2 | 2.2239 | 0.8 | 0.06 | 81.807 | WMa,TruStrain™ | 0.5
42 | 1.4 | 37 | 108.09 | 26.186 | 0.242 | 35.402 | 2 | 2.2243 | 0.8 | 0.06 | 81.822 | WMa,TruStrain™ | 0.5
43 | 1.43 | 37 | 108.15 | 26.21 | 0.242 | 35.42 | 2 | 2.2255 | 0.8 | 0.06 | 81.865 | WMa,TruStrain™ | 0.5
44 | 1.47 | 37 | 108.27 | 26.309 | 0.243 | 35.467 | 2 | 2.2283 | 0.8 | 0.06 | 81.97 | WMa,TruStrain™ | 0.5
45 | 1.5 | 37 | 108.59 | 25.84 | 0.238 | 35.531 | 2 | 2.2322 | 0.8 | 0.06 | 82.111 | WMa,TruStrain™ | 0.5
46 | 1.53 | 37 | 107.66 | 25.566 | 0.237 | 35.222 | 2 | 2.2129 | 0.8 | 0.06 | 81.401 | WMa,TruStrain™ | 0.5
47 | 1.57 | 37 | 106.94 | 25.764 | 0.241 | 35.015 | 2 | 2.2 | 0.8 | 0.06 | 80.928 | WMa,TruStrain™ | 0.5
48 | 1.6 | 37 | 107.26 | 26.29 | 0.245 | 35.152 | 2 | 2.2088 | 0.8 | 0.06 | 81.25 | WMa,TruStrain™ | 0.5
49 | 1.63 | 37 | 107.24 | 26.475 | 0.247 | 35.162 | 2 | 2.2093 | 0.8 | 0.06 | 81.268 | WMa,TruStrain™ | 0.5
50 | 1.67 | 37 | 107.72 | 26.234 | 0.244 | 35.289 | 2 | 2.217 | 0.8 | 0.06 | 81.551 | WMa,TruStrain™ | 0.5
51 | 1.7 | 37 | 107.93 | 26.265 | 0.243 | 35.358 | 2 | 2.2214 | 0.8 | 0.06 | 81.713 | WMa,TruStrain™ | 0.5
52 | 1.73 | 37 | 107.54 | 25.959 | 0.241 | 35.214 | 2 | 2.2123 | 0.8 | 0.06 | 81.379 | WMa,TruStrain™ | 0.5
53 | 1.77 | 37 | 107.36 | 26.277 | 0.245 | 35.184 | 2 | 2.2107 | 0.8 | 0.06 | 81.32 | WMa,TruStrain™ | 0.5
54 | 1.8 | 37 | 107.58 | 26.469 | 0.246 | 35.264 | 2 | 2.2158 | 0.8 | 0.06 | 81.507 | WMa,TruStrain™ | 0.5
55 | 1.83 | 37 | 107.95 | 26.318 | 0.244 | 35.368 | 2 | 2.2221 | 0.8 | 0.06 | 81.74 | WMa,TruStrain™ | 0.5
56 | 1.87 | 37 | 107.9 | 26.327 | 0.244 | 35.353 | 2 | 2.2212 | 0.8 | 0.06 | 81.707 | WMa,TruStrain™ | 0.5
57 | 1.9 | 37 | 107.46 | 26.139 | 0.243 | 35.202 | 2 | 2.2116 | 0.8 | 0.06 | 81.354 | WMa,TruStrain™ | 0.5
58 | 1.93 | 37 | 107.26 | 25.992 | 0.242 | 35.131 | 2 | 2.2071 | 0.8 | 0.06 | 81.19 | WMa,TruStrain™ | 0.5
59 | 1.97 | 37 | 107.53 | 25.714 | 0.239 | 35.192 | 2 | 2.2109 | 0.8 | 0.06 | 81.329 | WMa,TruStrain™ | 0.5
60 | 2 | 37 | 107.57 | 25.399 | 0.236 | 35.181 | 2 | 2.2104 | 0.8 | 0.06 | 81.308 | WMa,TruStrain™ | 0.5
61 | 2.03 | 37 | 107.89 | 25.665 | 0.238 | 35.3 | 2 | 2.2181 | 0.8 | 0.06 | 81.592 | WMa,TruStrain™ | 0.5
62 | 2.07 | 37 | 107.75 | 25.561 | 0.237 | 35.248 | 2 | 2.2148 | 0.8 | 0.06 | 81.47 | WMa,TruStrain™ | 0.5
63 | 2.1 | 37 | 107.6 | 25.862 | 0.24 | 35.225 | 2 | 2.2133 | 0.8 | 0.06 | 81.415 | WMa,TruStrain™ | 0.5
64 | 2.13 | 37 | 107.75 | 26.062 | 0.242 | 35.288 | 2 | 2.2171 | 0.8 | 0.06 | 81.556 | WMa,TruStrain™ | 0.5
65 | 2.17 | 37 | 107.96 | 26.023 | 0.241 | 35.35 | 2 | 2.2208 | 0.8 | 0.06 | 81.693 | WMa,TruStrain™ | 0.5
66 | 2.2 | 37 | 108 | 26.113 | 0.242 | 35.369 | 2 | 2.2221 | 0.8 | 0.06 | 81.74 | WMa,TruStrain™ | 0.5
67 | 2.23 | 37 | 108.09 | 26.255 | 0.243 | 35.405 | 2 | 2.2245 | 0.8 | 0.06 | 81.829 | WMa,TruStrain™ | 0.5
68 | 2.27 | 37 | 107.92 | 26.286 | 0.244 | 35.356 | 2 | 2.2214 | 0.8 | 0.06 | 81.715 | WMa,TruStrain™ | 0.5
69 | 2.3 | 37 | 107.84 | 25.997 | 0.241 | 35.309 | 2 | 2.2183 | 0.8 | 0.06 | 81.602 | WMa,TruStrain™ | 0.5
70 | 2.33 | 37 | 108.28 | 26.024 | 0.24 | 35.45 | 2 | 2.2272 | 0.8 | 0.06 | 81.927 | WMa,TruStrain™ | 0.5
71 | 2.37 | 37 | 108.24 | 26.049 | 0.241 | 35.437 | 2 | 2.2265 | 0.8 | 0.06 | 81.903 | WMa,TruStrain™ | 0.5
72 | 2.4 | 37 | 107.75 | 26.03 | 0.242 | 35.285 | 2 | 2.217 | 0.8 | 0.06 | 81.554 | WMa,TruStrain™ | 0.5
73 | 2.43 | 37 | 107.49 | 26.008 | 0.242 | 35.201 | 2 | 2.2116 | 0.8 | 0.06 | 81.356 | WMa,TruStrain™ | 0.5
74 | 2.47 | 37 | 107.57 | 26.293 | 0.244 | 35.248 | 2 | 2.2146 | 0.8 | 0.06 | 81.465 | WMa,TruStrain™ | 0.5
75 | 2.5 | 37 | 107.9 | 26.177 | 0.243 | 35.343 | 2 | 2.2204 | 0.8 | 0.06 | 81.679 | WMa,TruStrain™ | 0.5
76 | 2.53 | 37 | 108.36 | 25.85 | 0.239 | 35.461 | 2 | 2.2278 | 0.8 | 0.06 | 81.948 | WMa,TruStrain™ | 0.5
77 | 2.57 | 37 | 108.19 | 25.794 | 0.238 | 35.402 | 2 | 2.2242 | 0.8 | 0.06 | 81.819 | WMa,TruStrain™ | 0.5
78 | 2.6 | 37 | 108.07 | 26.004 | 0.241 | 35.38 | 2 | 2.2231 | 0.8 | 0.06 | 81.776 | WMa,TruStrain™ | 0.5
79 | 2.63 | 37 | 107.88 | 25.823 | 0.239 | 35.311 | 2 | 2.2186 | 0.8 | 0.06 | 81.613 | WMa,TruStrain™ | 0.5
80 | 2.67 | 37 | 107.91 | 25.858 | 0.24 | 35.322 | 2 | 2.2192 | 0.8 | 0.06 | 81.635 | WMa,TruStrain™ | 0.5
81 | 2.7 | 37 | 107.9 | 25.732 | 0.238 | 35.31 | 2 | 2.2184 | 0.8 | 0.06 | 81.605 | WMa,TruStrain™ | 0.5
82 | 2.73 | 37 | 107.53 | 25.688 | 0.239 | 35.19 | 2 | 2.2109 | 0.8 | 0.06 | 81.326 | WMa,TruStrain™ | 0.5
83 | 2.77 | 37 | 107.54 | 25.679 | 0.239 | 35.193 | 2 | 2.2112 | 0.8 | 0.06 | 81.338 | WMa,TruStrain™ | 0.5
84 | 2.8 | 37 | 107.45 | 25.823 | 0.24 | 35.177 | 2 | 2.2101 | 0.8 | 0.06 | 81.3 | WMa,TruStrain™ | 0.5
85 | 2.83 | 37 | 107.8 | 25.737 | 0.239 | 35.279 | 2 | 2.2165 | 0.8 | 0.06 | 81.534 | WMa,TruStrain™ | 0.5
86 | 2.87 | 37 | 108.17 | 25.502 | 0.236 | 35.375 | 2 | 2.2225 | 0.8 | 0.06 | 81.754 | WMa,TruStrain™ | 0.5
87 | 2.9 | 37 | 107.93 | 25.903 | 0.24 | 35.329 | 2 | 2.2198 | 0.8 | 0.06 | 81.656 | WMa,TruStrain™ | 0.5
88 | 2.93 | 37 | 107.56 | 25.622 | 0.238 | 35.196 | 2 | 2.2114 | 0.8 | 0.06 | 81.346 | WMa,TruStrain™ | 0.5
89 | 2.97 | 37 | 107.37 | 25.749 | 0.24 | 35.145 | 2 | 2.2081 | 0.8 | 0.06 | 81.226 | WMa,TruStrain™ | 0.5
90 | 3 | 37 | 107.5 | 25.722 | 0.239 | 35.184 | 2 | 2.2105 | 0.8 | 0.06 | 81.314 | WMa,TruStrain™ | 0.5
91 | 3.03 | 37 | 107.13 | 25.612 | 0.239 | 35.062 | 2 | 2.2028 | 0.8 | 0.06 | 81.032 | WMa,TruStrain™ | 0.5
92 | 3.07 | 37 | 107.3 | 25.785 | 0.24 | 35.127 | 2 | 2.207 | 0.8 | 0.06 | 81.183 | WMa,TruStrain™ | 0.5
93 | 3.1 | 37 | 107.62 | 25.887 | 0.241 | 35.235 | 2 | 2.2138 | 0.8 | 0.06 | 81.436 | WMa,TruStrain™ | 0.5
94 | 3.13 | 37 | 107.73 | 25.806 | 0.24 | 35.262 | 2 | 2.2155 | 0.8 | 0.06 | 81.496 | WMa,TruStrain™ | 0.5
95 | 3.17 | 37 | 107.79 | 25.504 | 0.237 | 35.257 | 2 | 2.215 | 0.8 | 0.06 | 81.481 | WMa,TruStrain™ | 0.5
96 | 3.2 | 37 | 107.65 | 25.622 | 0.238 | 35.224 | 2 | 2.2131 | 0.8 | 0.06 | 81.407 | WMa,TruStrain™ | 0.5
97 | 3.23 | 37 | 107.66 | 25.648 | 0.238 | 35.227 | 2 | 2.2133 | 0.8 | 0.06 | 81.418 | WMa,TruStrain™ | 0.5
98 | 3.27 | 37 | 107.79 | 25.831 | 0.24 | 35.283 | 2 | 2.2169 | 0.8 | 0.06 | 81.548 | WMa,TruStrain™ | 0.5
99 | 3.3 | 37 | 107.98 | 26.051 | 0.241 | 35.357 | 2 | 2.2215 | 0.8 | 0.07 | 81.716 | WMa,TruStrain™ | 0.5
100 | 3.33 | 37 | 108.01 | 26.347 | 0.244 | 35.389 | 2 | 2.2235 | 0.8 | 0.07 | 81.791 | WMa,TruStrain™ | 0.5
101 | 3.37 | 37 | 107.98 | 26.6 | 0.246 | 35.399 | 2 | 2.2241 | 0.8 | 0.07 | 81.813 | WMa,TruStrain™ | 0.5
102 | 3.4 | 37 | 107.57 | 26.095 | 0.243 | 35.233 | 2 | 2.2134 | 0.8 | 0.07 | 81.419 | WMa,TruStrain™ | 0.5
103 | 3.43 | 37 | 107.96 | 25.57 | 0.237 | 35.315 | 2 | 2.2185 | 0.8 | 0.07 | 81.607 | WMa,TruStrain™ | 0.5
104 | 3.47 | 37 | 108.03 | 25.854 | 0.239 | 35.359 | 2 | 2.2217 | 0.8 | 0.07 | 81.724 | WMa,TruStrain™ | 0.5
105 | 3.5 | 37 | 107.65 | 25.945 | 0.241 | 35.246 | 2 | 2.2147 | 0.8 | 0.07 | 81.469 | WMa,TruStrain™ | 0.5
106 | 3.53 | 37 | 107.63 | 26.041 | 0.242 | 35.249 | 2 | 2.2148 | 0.8 | 0.07 | 81.473 | WMa,TruStrain™ | 0.5
107 | 3.57 | 37 | 107.52 | 26.501 | 0.246 | 35.25 | 2 | 2.2148 | 0.8 | 0.06 | 81.473 | WMa,TruStrain™ | 0.5
108 | 3.6 | 37 | 107.92 | 26.228 | 0.243 | 35.351 | 2 | 2.2209 | 0.8 | 0.07 | 81.694 | WMa,TruStrain™ | 0.5
109 | 3.63 | 37 | 107.86 | 26.032 | 0.241 | 35.317 | 2 | 2.2187 | 0.8 | 0.06 | 81.613 | WMa,TruStrain™ | 0.5
110 | 3.67 | 37 | 107.63 | 26.193 | 0.243 | 35.26 | 2 | 2.2153 | 0.8 | 0.06 | 81.49 | WMa,TruStrain™ | 0.5
111 | 3.7 | 37 | 107.82 | 25.753 | 0.239 | 35.285 | 2 | 2.2169 | 0.8 | 0.06 | 81.547 | WMa,TruStrain™ | 0.5
112 | 3.73 | 37 | 107.98 | 25.744 | 0.238 | 35.335 | 2 | 2.2202 | 0.8 | 0.06 | 81.67 | WMa,TruStrain™ | 0.5
113 | 3.77 | 37 | 107.1 | 26.19 | 0.245 | 35.097 | 2 | 2.2054 | 0.8 | 0.07 | 81.126 | WMa,TruStrain™ | 0.5
114 | 3.8 | 37 | 107.67 | 25.909 | 0.241 | 35.249 | 2 | 2.2146 | 0.8 | 0.06 | 81.465 | WMa,TruStrain™ | 0.5
115 | 3.83 | 37 | 107.76 | 26.051 | 0.242 | 35.288 | 2 | 2.217 | 0.8 | 0.07 | 81.551 | WMa,TruStrain™ | 0.5
116 | 3.87 | 37 | 108.03 | 25.692 | 0.238 | 35.347 | 2 | 2.2205 | 0.8 | 0.07 | 81.683 | WMa,TruStrain™ | 0.5
117 | 3.9 | 37 | 107.53 | 25.77 | 0.24 | 35.198 | 2 | 2.2115 | 0.8 | 0.07 | 81.351 | WMa,TruStrain™ | 0.5
118 | 3.93 | 37 | 107.55 | 25.911 | 0.241 | 35.215 | 2 | 2.2126 | 0.8 | 0.06 | 81.392 | WMa,TruStrain™ | 0.5
119 | 3.97 | 37 | 107.88 | 25.909 | 0.24 | 35.316 | 2 | 2.219 | 0.8 | 0.06 | 81.625 | WMa,TruStrain™ | 0.5
120 | 4 | 37 | 108.18 | 25.808 | 0.239 | 35.402 | 2 | 2.2243 | 0.8 | 0.06 | 81.82 | WMa,TruStrain™ | 0.5
121 | 4.03 | 37 | 108.37 | 25.98 | 0.24 | 35.471 | 2 | 2.2286 | 0.8 | 0.07 | 81.979 | WMa,TruStrain™ | 0.5
122 | 4.07 | 37 | 108.21 | 25.863 | 0.239 | 35.415 | 2 | 2.225 | 0.8 | 0.07 | 81.848 | WMa,TruStrain™ | 0.5
123 | 4.1 | 37 | 107.87 | 25.771 | 0.239 | 35.302 | 2 | 2.2179 | 0.8 | 0.07 | 81.587 | WMa,TruStrain™ | 0.5
124 | 4.13 | 37 | 107.81 | 25.45 | 0.236 | 35.261 | 2 | 2.2153 | 0.8 | 0.07 | 81.489 | WMa,TruStrain™ | 0.5
125 | 4.17 | 37 | 107.48 | 26.037 | 0.242 | 35.201 | 2 | 2.2118 | 0.8 | 0.07 | 81.363 | WMa,TruStrain™ | 0.5
126 | 4.2 | 37 | 107.7 | 26.028 | 0.242 | 35.268 | 2 | 2.2159 | 0.8 | 0.07 | 81.513 | WMa,TruStrain™ | 0.5
127 | 4.23 | 37 | 107.32 | 26.149 | 0.244 | 35.161 | 2 | 2.2091 | 0.8 | 0.07 | 81.263 | WMa,TruStrain™ | 0.5
128 | 4.27 | 37 | 107.77 | 25.808 | 0.239 | 35.273 | 2 | 2.2159 | 0.8 | 0.07 | 81.513 | WMa,TruStrain™ | 0.5
129 | 4.3 | 37 | 107.68 | 25.399 | 0.236 | 35.216 | 2 | 2.2123 | 0.8 | 0.07 | 81.38 | WMa,TruStrain™ | 0.5
130 | 4.33 | 37 | 108.2 | 25.382 | 0.235 | 35.375 | 2 | 2.2226 | 0.8 | 0.07 | 81.757 | WMa,TruStrain™ | 0.5
131 | 4.37 | 37 | 107.98 | 25.691 | 0.238 | 35.33 | 2 | 2.22 | 0.8 | 0.07 | 81.664 | WMa,TruStrain™ | 0.5
132 | 4.4 | 37 | 108.13 | 25.822 | 0.239 | 35.388 | 2 | 2.2236 | 0.8 | 0.07 | 81.794 | WMa,TruStrain™ | 0.5
133 | 4.43 | 37 | 107.98 | 25.85 | 0.239 | 35.343 | 2 | 2.2206 | 0.8 | 0.07 | 81.685 | WMa,TruStrain™ | 0.5
134 | 4.47 | 37 | 108.06 | 25.749 | 0.238 | 35.358 | 2 | 2.2213 | 0.8 | 0.07 | 81.711 | WMa,TruStrain™ | 0.5
135 | 4.5 | 37 | 108.06 | 25.41 | 0.235 | 35.336 | 2 | 2.2198 | 0.8 | 0.07 | 81.657 | WMa,TruStrain™ | 0.5
136 | 4.53 | 37 | 107.97 | 25.168 | 0.233 | 35.288 | 2 | 2.2169 | 0.8 | 0.07 | 81.55 | WMa,TruStrain™ | 0.5
137 | 4.57 | 37 | 108.1 | 25.63 | 0.237 | 35.363 | 2 | 2.222 | 0.8 | 0.07 | 81.736 | WMa,TruStrain™ | 0.5
138 | 4.6 | 37 | 108.2 | 25.609 | 0.237 | 35.393 | 2 | 2.224 | 0.8 | 0.07 | 81.808 | WMa,TruStrain™ | 0.5
139 | 4.63 | 37 | 107.92 | 25.712 | 0.238 | 35.313 | 2 | 2.2188 | 0.8 | 0.07 | 81.618 | WMa,TruStrain™ | 0.5
140 | 4.67 | 37 | 107.75 | 25.414 | 0.236 | 35.239 | 2 | 2.2138 | 0.8 | 0.07 | 81.435 | WMa,TruStrain™ | 0.5
141 | 4.7 | 37 | 107.86 | 25.425 | 0.236 | 35.275 | 2 | 2.2161 | 0.8 | 0.07 | 81.519 | WMa,TruStrain™ | 0.5
142 | 4.73 | 37 | 107.74 | 25.232 | 0.234 | 35.224 | 2 | 2.213 | 0.8 | 0.07 | 81.405 | WMa,TruStrain™ | 0.5
143 | 4.77 | 37 | 107.82 | 25.113 | 0.233 | 35.24 | 2 | 2.2141 | 0.8 | 0.06 | 81.447 | WMa,TruStrain™ | 0.5
144 | 4.8 | 37 | 107.17 | 25.268 | 0.236 | 35.048 | 2 | 2.2022 | 0.8 | 0.06 | 81.008 | WMa,TruStrain™ | 0.5
145 | 4.83 | 37 | 107.31 | 25.579 | 0.238 | 35.115 | 2 | 2.2063 | 0.8 | 0.06 | 81.161 | WMa,TruStrain™ | 0.5
146 | 4.87 | 37 | 107.36 | 25.828 | 0.241 | 35.149 | 2 | 2.2085 | 0.8 | 0.06 | 81.238 | WMa,TruStrain™ | 0.5
147 | 4.9 | 37 | 107.43 | 25.649 | 0.239 | 35.159 | 2 | 2.2088 | 0.8 | 0.07 | 81.251 | WMa,TruStrain™ | 0.5
148 | 4.93 | 37 | 107.37 | 25.53 | 0.238 | 35.129 | 2 | 2.2069 | 0.8 | 0.06 | 81.18 | WMa,TruStrain™ | 0.5
149 | 4.97 | 37 | 107.39 | 25.294 | 0.236 | 35.118 | 2 | 2.2063 | 0.8 | 0.06 | 81.157 | WMa,TruStrain™ | 0.5
150 | 5 | 37 | 107.9 | 25.48 | 0.236 | 35.29 | 2 | 2.2173 | 0.8 | 0.06 | 81.564 | WMa,TruStrain™ | 0.5
151 | 5.03 | 37 | 107.84 | 25.634 | 0.238 | 35.283 | 2 | 2.217 | 0.8 | 0.06 | 81.552 | WMa,TruStrain™ | 0.5
152 | 5.07 | 37 | 108.28 | 25.51 | 0.236 | 35.411 | 2 | 2.2248 | 0.8 | 0.06 | 81.841 | WMa,TruStrain™ | 0.5
153 | 5.1 | 37 | 108.43 | 25.817 | 0.238 | 35.479 | 2 | 2.2292 | 0.8 | 0.06 | 82 | WMa,TruStrain™ | 0.5
154 | 5.13 | 37 | 108.39 | 25.341 | 0.234 | 35.433 | 2 | 2.226 | 0.8 | 0.06 | 81.885 | WMa,TruStrain™ | 0.5
155 | 5.17 | 37 | 108.12 | 25.022 | 0.231 | 35.327 | 2 | 2.2193 | 0.8 | 0.06 | 81.638 | WMa,TruStrain™ | 0.5
156 | 5.2 | 37 | 107.96 | 25.013 | 0.232 | 35.274 | 2 | 2.2162 | 0.8 | 0.06 | 81.523 | WMa,TruStrain™ | 0.5
157 | 5.23 | 37 | 107.8 | 25.338 | 0.235 | 35.25 | 2 | 2.215 | 0.8 | 0.06 | 81.478 | WMa,TruStrain™ | 0.5
158 | 5.27 | 37 | 107.57 | 25.498 | 0.237 | 35.189 | 2 | 2.2111 | 0.8 | 0.06 | 81.335 | WMa,TruStrain™ | 0.5
159 | 5.3 | 37 | 107.64 | 25.474 | 0.237 | 35.21 | 2 | 2.2121 | 0.8 | 0.06 | 81.374 | WMa,TruStrain™ | 0.5
160 | 5.33 | 37 | 107.44 | 25.341 | 0.236 | 35.139 | 2 | 2.2076 | 0.8 | 0.06 | 81.205 | WMa,TruStrain™ | 0.5
161 | 5.37 | 37 | 107.67 | 25.302 | 0.235 | 35.206 | 2 | 2.2117 | 0.8 | 0.06 | 81.358 | WMa,TruStrain™ | 0.5
162 | 5.4 | 37 | 107.71 | 25.67 | 0.238 | 35.244 | 2 | 2.2145 | 0.8 | 0.06 | 81.459 | WMa,TruStrain™ | 0.5
163 | 5.43 | 37 | 107.88 | 25.314 | 0.235 | 35.272 | 2 | 2.2161 | 0.8 | 0.06 | 81.518 | WMa,TruStrain™ | 0.5
164 | 5.47 | 37 | 107.52 | 25.061 | 0.233 | 35.141 | 2 | 2.2078 | 0.8 | 0.06 | 81.215 | WMa,TruStrain™ | 0.5
165 | 5.5 | 37 | 107.89 | 25.208 | 0.234 | 35.267 | 2 | 2.2158 | 0.8 | 0.06 | 81.509 | WMa,TruStrain™ | 0.5
166 | 5.53 | 37 | 108.05 | 25.409 | 0.235 | 35.331 | 2 | 2.2199 | 0.8 | 0.06 | 81.658 | WMa,TruStrain™ | 0.5
167 | 5.57 | 37 | 108.03 | 25.419 | 0.235 | 35.326 | 2 | 2.2195 | 0.8 | 0.06 | 81.646 | WMa,TruStrain™ | 0.5
168 | 5.6 | 37 | 107.86 | 25.633 | 0.238 | 35.289 | 2 | 2.2172 | 0.8 | 0.06 | 81.56 | WMa,TruStrain™ | 0.5
169 | 5.63 | 37 | 107.8 | 25.518 | 0.237 | 35.262 | 2 | 2.2154 | 0.8 | 0.06 | 81.493 | WMa,TruStrain™ | 0.5
170 | 5.67 | 37 | 107.89 | 25.714 | 0.238 | 35.306 | 2 | 2.2181 | 0.8 | 0.06 | 81.595 | WMa,TruStrain™ | 0.5
171 | 5.7 | 37 | 108.14 | 25.891 | 0.239 | 35.393 | 2 | 2.2237 | 0.8 | 0.06 | 81.8 | WMa,TruStrain™ | 0.5
172 | 5.73 | 37 | 108.28 | 25.849 | 0.239 | 35.436 | 2 | 2.2264 | 0.8 | 0.07 | 81.897 | WMa,TruStrain™ | 0.5
173 | 5.77 | 37 | 108.39 | 25.919 | 0.239 | 35.475 | 2 | 2.229 | 0.8 | 0.07 | 81.992 | WMa,TruStrain™ | 0.5
174 | 5.8 | 37 | 107.93 | 25.726 | 0.238 | 35.319 | 2 | 2.219 | 0.8 | 0.07 | 81.627 | WMa,TruStrain™ | 0.5
175 | 5.83 | 37 | 108.12 | 25.745 | 0.238 | 35.378 | 2 | 2.2227 | 0.8 | 0.07 | 81.761 | WMa,TruStrain™ | 0.5
176 | 5.87 | 37 | 108.23 | 25.653 | 0.237 | 35.405 | 2 | 2.2244 | 0.8 | 0.07 | 81.825 | WMa,TruStrain™ | 0.5
177 | 5.9 | 37 | 108.01 | 25.462 | 0.236 | 35.322 | 2 | 2.2192 | 0.8 | 0.07 | 81.634 | WMa,TruStrain™ | 0.5
178 | 5.93 | 37 | 108.05 | 25.633 | 0.237 | 35.349 | 2 | 2.221 | 0.8 | 0.07 | 81.7 | WMa,TruStrain™ | 0.5
179 | 5.97 | 37 | 108.03 | 25.942 | 0.24 | 35.363 | 2 | 2.222 | 0.8 | 0.07 | 81.735 | WMa,TruStrain™ | 0.5
180 | 6 | 37 | 108.07 | 26.027 | 0.241 | 35.384 | 2 | 2.2232 | 0.8 | 0.07 | 81.781 | WMa,TruStrain™ | 0.5
181 | 6.03 | 37 | 108.35 | 25.757 | 0.238 | 35.45 | 2 | 2.2271 | 0.8 | 0.06 | 81.923 | WMa,TruStrain™ | 0.5
182 | 6.07 | 37 | 108.63 | 25.468 | 0.234 | 35.515 | 2 | 2.2312 | 0.8 | 0.06 | 82.074 | WMa,TruStrain™ | 0.5
183 | 6.1 | 37 | 108.54 | 25.634 | 0.236 | 35.5 | 2 | 2.2305 | 0.8 | 0.06 | 82.048 | WMa,TruStrain™ | 0.5
184 | 6.13 | 37 | 108.21 | 25.307 | 0.234 | 35.373 | 2 | 2.2225 | 0.8 | 0.06 | 81.754 | WMa,TruStrain™ | 0.5
185 | 6.17 | 37 | 108.33 | 25.463 | 0.235 | 35.421 | 2 | 2.2256 | 0.8 | 0.06 | 81.868 | WMa,TruStrain™ | 0.5
186 | 6.2 | 37 | 107.93 | 25.304 | 0.234 | 35.288 | 2 | 2.2171 | 0.8 | 0.07 | 81.557 | WMa,TruStrain™ | 0.5
187 | 6.23 | 37 | 108.53 | 25.289 | 0.233 | 35.471 | 2 | 2.2285 | 0.8 | 0.06 | 81.977 | WMa,TruStrain™ | 0.5
188 | 6.27 | 37 | 108.77 | 25.706 | 0.236 | 35.575 | 2 | 2.2352 | 0.8 | 0.06 | 82.223 | WMa,TruStrain™ | 0.5
189 | 6.3 | 37 | 108.62 | 25.589 | 0.236 | 35.523 | 2 | 2.2318 | 0.8 | 0.06 | 82.097 | WMa,TruStrain™ | 0.5
190 | 6.33 | 37 | 108.87 | 25.557 | 0.235 | 35.596 | 2 | 2.2363 | 0.8 | 0.06 | 82.264 | WMa,TruStrain™ | 0.5
191 | 6.37 | 37 | 108.69 | 25.35 | 0.233 | 35.526 | 2 | 2.232 | 0.8 | 0.06 | 82.103 | WMa,TruStrain™ | 0.5
192 | 6.4 | 37 | 108.47 | 25.23 | 0.233 | 35.45 | 2 | 2.2272 | 0.8 | 0.07 | 81.928 | WMa,TruStrain™ | 0.5
193 | 6.43 | 37 | 108.43 | 25.281 | 0.233 | 35.44 | 2 | 2.2267 | 0.8 | 0.07 | 81.908 | WMa,TruStrain™ | 0.5
194 | 6.47 | 37 | 108.3 | 25.243 | 0.233 | 35.397 | 2 | 2.224 | 0.8 | 0.07 | 81.81 | WMa,TruStrain™ | 0.5
195 | 6.5 | 37 | 108.69 | 25.724 | 0.237 | 35.554 | 2 | 2.234 | 0.8 | 0.07 | 82.178 | WMa,TruStrain™ | 0.5
196 | 6.53 | 37 | 108.67 | 25.614 | 0.236 | 35.54 | 2 | 2.2329 | 0.8 | 0.07 | 82.137 | WMa,TruStrain™ | 0.5
197 | 6.57 | 37 | 108.76 | 25.321 | 0.233 | 35.544 | 2 | 2.233 | 0.8 | 0.07 | 82.142 | WMa,TruStrain™ | 0.5
198 | 6.6 | 37 | 108.44 | 25.36 | 0.234 | 35.448 | 2 | 2.227 | 0.8 | 0.07 | 81.922 | WMa,TruStrain™ | 0.5
199 | 6.63 | 37 | 108.87 | 25.779 | 0.237 | 35.612 | 2 | 2.2375 | 0.8 | 0.07 | 82.307 | WMa,TruStrain™ | 0.5
200 | 6.67 | 37 | 108.78 | 25.658 | 0.236 | 35.576 | 2 | 2.2353 | 0.8 | 0.07 | 82.224 | WMa,TruStrain™ | 0.5
201 | 6.7 | 37 | 108.67 | 25.61 | 0.236 | 35.539 | 2 | 2.2328 | 0.8 | 0.07 | 82.134 | WMa,TruStrain™ | 0.5
202 | 6.73 | 37 | 108.44 | 25.548 | 0.236 | 35.462 | 2 | 2.228 | 0.8 | 0.07 | 81.956 | WMa,TruStrain™ | 0.5
203 | 6.77 | 37 | 108.1 | 25.623 | 0.237 | 35.363 | 2 | 2.2218 | 0.8 | 0.07 | 81.729 | WMa,TruStrain™ | 0.5
204 | 6.8 | 37 | 108.38 | 25.618 | 0.236 | 35.45 | 2 | 2.2273 | 0.8 | 0.07 | 81.93 | WMa,TruStrain™ | 0.5
205 | 6.83 | 37 | 108.62 | 25.539 | 0.235 | 35.519 | 2 | 2.2315 | 0.8 | 0.07 | 82.086 | WMa,TruStrain™ | 0.5
206 | 6.87 | 37 | 108.63 | 25.434 | 0.234 | 35.512 | 2 | 2.2312 | 0.8 | 0.07 | 82.074 | WMa,TruStrain™ | 0.5
207 | 6.9 | 37 | 108.59 | 25.673 | 0.236 | 35.517 | 2 | 2.2315 | 0.8 | 0.07 | 82.087 | WMa,TruStrain™ | 0.5
208 | 6.93 | 37 | 109 | 25.647 | 0.235 | 35.642 | 2 | 2.2394 | 0.8 | 0.07 | 82.376 | WMa,TruStrain™ | 0.5
209 | 6.97 | 37 | 108.65 | 25.553 | 0.235 | 35.528 | 2 | 2.2322 | 0.8 | 0.07 | 82.11 | WMa,TruStrain™ | 0.5
210 | 7 | 37 | 108.66 | 25.825 | 0.238 | 35.549 | 2 | 2.2335 | 0.8 | 0.07 | 82.16 | WMa,TruStrain™ | 0.5
211 | 7.03 | 37 | 108.74 | 25.625 | 0.236 | 35.56 | 2 | 2.2341 | 0.8 | 0.07 | 82.183 | WMa,TruStrain™ | 0.5
212 | 7.07 | 37 | 108.21 | 25.744 | 0.238 | 35.404 | 2 | 2.2244 | 0.8 | 0.07 | 81.826 | WMa,TruStrain™ | 0.5
213 | 7.1 | 37 | 108.07 | 25.777 | 0.239 | 35.364 | 2 | 2.2219 | 0.8 | 0.07 | 81.733 | WMa,TruStrain™ | 0.5
214 | 7.13 | 37 | 108 | 25.57 | 0.237 | 35.327 | 2 | 2.2194 | 0.8 | 0.07 | 81.64 | WMa,TruStrain™ | 0.5
215 | 7.17 | 37 | 108.29 | 25.554 | 0.236 | 35.418 | 2 | 2.2252 | 0.8 | 0.07 | 81.855 | WMa,TruStrain™ | 0.5
216 | 7.2 | 37 | 108.43 | 25.828 | 0.238 | 35.482 | 2 | 2.2294 | 0.8 | 0.07 | 82.007 | WMa,TruStrain™ | 0.5
217 | 7.23 | 37 | 108.41 | 25.505 | 0.235 | 35.452 | 2 | 2.2274 | 0.8 | 0.07 | 81.933 | WMa,TruStrain™ | 0.5
218 | 7.27 | 37 | 108.49 | 25.493 | 0.235 | 35.475 | 2 | 2.2288 | 0.8 | 0.07 | 81.986 | WMa,TruStrain™ | 0.5
219 | 7.3 | 37 | 108.82 | 25.836 | 0.237 | 35.602 | 2 | 2.2369 | 0.8 | 0.07 | 82.284 | WMa,TruStrain™ | 0.5
220 | 7.33 | 37 | 108.61 | 25.783 | 0.237 | 35.533 | 2 | 2.2325 | 0.8 | 0.07 | 82.124 | WMa,TruStrain™ | 0.5
221 | 7.37 | 37 | 107.81 | 25.523 | 0.237 | 35.265 | 2 | 2.2155 | 0.8 | 0.07 | 81.499 | WMa,TruStrain™ | 0.5
222 | 7.4 | 37 | 107.92 | 24.907 | 0.231 | 35.255 | 2 | 2.2148 | 0.8 | 0.07 | 81.47 | WMa,TruStrain™ | 0.5
223 | 7.43 | 37 | 108.07 | 24.977 | 0.231 | 35.306 | 2 | 2.2182 | 0.8 | 0.07 | 81.595 | WMa,TruStrain™ | 0.5
224 | 7.47 | 37 | 108.28 | 25.354 | 0.234 | 35.398 | 2 | 2.2242 | 0.8 | 0.07 | 81.817 | WMa,TruStrain™ | 0.5
225 | 7.5 | 37 | 108.46 | 25.548 | 0.236 | 35.469 | 2 | 2.2287 | 0.8 | 0.07 | 81.983 | WMa,TruStrain™ | 0.5
226 | 7.53 | 37 | 108.7 | 25.203 | 0.232 | 35.519 | 2 | 2.2315 | 0.8 | 0.07 | 82.086 | WMa,TruStrain™ | 0.5
227 | 7.57 | 37 | 108.39 | 25.584 | 0.236 | 35.451 | 2 | 2.2273 | 0.8 | 0.07 | 81.933 | WMa,TruStrain™ | 0.5
228 | 7.6 | 37 | 108.55 | 25.507 | 0.235 | 35.495 | 2 | 2.2299 | 0.8 | 0.07 | 82.028 | WMa,TruStrain™ | 0.5
229 | 7.63 | 37 | 108.31 | 25.327 | 0.234 | 35.406 | 2 | 2.2244 | 0.8 | 0.07 | 81.826 | WMa,TruStrain™ | 0.5
230 | 7.67 | 37 | 108.19 | 25.427 | 0.235 | 35.377 | 2 | 2.2227 | 0.8 | 0.07 | 81.761 | WMa,TruStrain™ | 0.5
231 | 7.7 | 37 | 108.34 | 25.604 | 0.236 | 35.437 | 2 | 2.2265 | 0.8 | 0.07 | 81.903 | WMa,TruStrain™ | 0.5
232 | 7.73 | 37 | 108.53 | 25.349 | 0.234 | 35.476 | 2 | 2.2289 | 0.8 | 0.07 | 81.989 | WMa,TruStrain™ | 0.5
233 | 7.77 | 37 | 108.67 | 25.441 | 0.234 | 35.526 | 2 | 2.2321 | 0.8 | 0.07 | 82.107 | WMa,TruStrain™ | 0.5
234 | 7.8 | 37 | 109.17 | 25.664 | 0.235 | 35.697 | 2 | 2.2429 | 0.8 | 0.07 | 82.504 | WMa,TruStrain™ | 0.5
235 | 7.83 | 37 | 109.11 | 25.678 | 0.235 | 35.68 | 2 | 2.2418 | 0.8 | 0.07 | 82.464 | WMa,TruStrain™ | 0.5
236 | 7.87 | 37 | 108.87 | 25.31 | 0.232 | 35.58 | 2 | 2.2353 | 0.8 | 0.07 | 82.226 | WMa,TruStrain™ | 0.5
237 | 7.9 | 37 | 108.86 | 25.673 | 0.236 | 35.602 | 2 | 2.2368 | 0.8 | 0.07 | 82.282 | WMa,TruStrain™ | 0.5
238 | 7.93 | 37 | 108.94 | 26.215 | 0.241 | 35.668 | 2 | 2.2411 | 0.8 | 0.07 | 82.44 | WMa,TruStrain™ | 0.5
239 | 7.97 | 37 | 108.93 | 25.816 | 0.237 | 35.635 | 2 | 2.2388 | 0.8 | 0.07 | 82.353 | WMa,TruStrain™ | 0.5
240 | 8 | 37 | 108.95 | 25.609 | 0.235 | 35.625 | 2 | 2.2381 | 0.8 | 0.07 | 82.327 | WMa,TruStrain™ | 0.5
241 | 8.03 | 37 | 108.89 | 25.426 | 0.234 | 35.592 | 2 | 2.2361 | 0.8 | 0.07 | 82.254 | WMa,TruStrain™ | 0.5
242 | 8.07 | 37 | 108.66 | 25.567 | 0.235 | 35.531 | 2 | 2.2325 | 0.8 | 0.07 | 82.121 | WMa,TruStrain™ | 0.5
243 | 8.1 | 37 | 108.79 | 25.89 | 0.238 | 35.595 | 2 | 2.2366 | 0.8 | 0.07 | 82.273 | WMa,TruStrain™ | 0.5
244 | 8.13 | 37 | 108.9 | 25.404 | 0.233 | 35.593 | 2 | 2.2362 | 0.8 | 0.07 | 82.259 | WMa,TruStrain™ | 0.5
245 | 8.17 | 37 | 108.83 | 25.921 | 0.238 | 35.612 | 2 | 2.2375 | 0.8 | 0.07 | 82.307 | WMa,TruStrain™ | 0.5
246 | 8.2 | 37 | 109.15 | 25.723 | 0.236 | 35.696 | 2 | 2.2427 | 0.8 | 0.07 | 82.497 | WMa,TruStrain™ | 0.5
247 | 8.23 | 37 | 108.95 | 25.631 | 0.235 | 35.628 | 2 | 2.2383 | 0.8 | 0.07 | 82.337 | WMa,TruStrain™ | 0.5
248 | 8.27 | 37 | 108.7 | 25.561 | 0.235 | 35.545 | 2 | 2.2332 | 0.8 | 0.07 | 82.149 | WMa,TruStrain™ | 0.5
249 | 8.3 | 37 | 108.28 | 25.626 | 0.237 | 35.42 | 2 | 2.2254 | 0.8 | 0.07 | 81.863 | WMa,TruStrain™ | 0.5
250 | 8.33 | 37 | 108.38 | 25.437 | 0.235 | 35.437 | 2 | 2.2264 | 0.8 | 0.07 | 81.897 | WMa,TruStrain™ | 0.5
251 | 8.37 | 37 | 108.59 | 25.401 | 0.234 | 35.499 | 2 | 2.2303 | 0.8 | 0.07 | 82.043 | WMa,TruStrain™ | 0.5
252 | 8.4 | 37 | 108.74 | 25.412 | 0.234 | 35.546 | 2 | 2.2333 | 0.8 | 0.07 | 82.153 | WMa,TruStrain™ | 0.5
253 | 8.43 | 37 | 108.53 | 25.488 | 0.235 | 35.485 | 2 | 2.2295 | 0.8 | 0.07 | 82.013 | WMa,TruStrain™ | 0.5
254 | 8.47 | 37 | 108.78 | 25.301 | 0.233 | 35.551 | 2 | 2.2336 | 0.8 | 0.07 | 82.162 | WMa,TruStrain™ | 0.5
255 | 8.5 | 37 | 108.51 | 25.094 | 0.231 | 35.451 | 2 | 2.2273 | 0.8 | 0.07 | 81.931 | WMa,TruStrain™ | 0.5
256 | 8.53 | 37 | 108.46 | 25.252 | 0.233 | 35.448 | 2 | 2.2272 | 0.8 | 0.07 | 81.927 | WMa,TruStrain™ | 0.5
257 | 8.57 | 37 | 109.02 | 25.199 | 0.231 | 35.616 | 2 | 2.2377 | 0.8 | 0.07 | 82.313 | WMa,TruStrain™ | 0.5
258 | 8.6 | 37 | 109.38 | 25.485 | 0.233 | 35.749 | 2 | 2.2462 | 0.8 | 0.07 | 82.626 | WMa,TruStrain™ | 0.5
259 | 8.63 | 37 | 109.19 | 25.753 | 0.236 | 35.711 | 2 | 2.2438 | 0.8 | 0.07 | 82.537 | WMa,TruStrain™ | 0.5
260 | 8.67 | 37 | 109.27 | 25.516 | 0.234 | 35.717 | 2 | 2.244 | 0.8 | 0.07 | 82.545 | WMa,TruStrain™ | 0.5
261 | 8.7 | 37 | 109.31 | 25.637 | 0.235 | 35.737 | 2 | 2.2452 | 0.8 | 0.06 | 82.592 | WMa,TruStrain™ | 0.5
262 | 8.73 | 37 | 109.01 | 25.484 | 0.234 | 35.634 | 2 | 2.2387 | 0.8 | 0.07 | 82.352 | WMa,TruStrain™ | 0.5
263 | 8.77 | 37 | 108.9 | 25.57 | 0.235 | 35.607 | 2 | 2.2371 | 0.8 | 0.07 | 82.293 | WMa,TruStrain™ | 0.5
264 | 8.8 | 37 | 109 | 25.725 | 0.236 | 35.648 | 2 | 2.2398 | 0.8 | 0.07 | 82.391 | WMa,TruStrain™ | 0.5
265 | 8.83 | 37 | 109.42 | 25.826 | 0.236 | 35.785 | 2 | 2.2484 | 0.8 | 0.07 | 82.707 | WMa,TruStrain™ | 0.5
266 | 8.87 | 37 | 109.63 | 25.715 | 0.235 | 35.843 | 2 | 2.2519 | 0.8 | 0.07 | 82.838 | WMa,TruStrain™ | 0.5
267 | 8.9 | 37 | 109.35 | 25.649 | 0.235 | 35.753 | 2 | 2.2463 | 0.8 | 0.07 | 82.629 | WMa,TruStrain™ | 0.5
268 | 8.93 | 37 | 109.03 | 25.459 | 0.234 | 35.639 | 2 | 2.2391 | 0.8 | 0.07 | 82.365 | WMa,TruStrain™ | 0.5
269 | 8.97 | 37 | 109.2 | 25.335 | 0.232 | 35.684 | 2 | 2.2418 | 0.8 | 0.07 | 82.467 | WMa,TruStrain™ | 0.5
270 | 9 | 37 | 109.33 | 25.472 | 0.233 | 35.734 | 2 | 2.2452 | 0.8 | 0.07 | 82.589 | WMa,TruStrain™ | 0.5
271 | 9.03 | 37 | 109.64 | 25.447 | 0.232 | 35.826 | 2 | 2.251 | 0.8 | 0.07 | 82.802 | WMa,TruStrain™ | 0.5
272 | 9.07 | 37 | 109.15 | 25.379 | 0.233 | 35.671 | 2 | 2.2412 | 0.8 | 0.07 | 82.444 | WMa,TruStrain™ | 0.5
273 | 9.1 | 37 | 109.35 | 25.388 | 0.232 | 35.733 | 2 | 2.245 | 0.8 | 0.07 | 82.582 | WMa,TruStrain™ | 0.5
274 | 9.13 | 37 | 109.36 | 25.466 | 0.233 | 35.743 | 2 | 2.2456 | 0.8 | 0.07 | 82.605 | WMa,TruStrain™ | 0.5
275 | 9.17 | 37 | 109.49 | 25.775 | 0.235 | 35.804 | 2 | 2.2495 | 0.8 | 0.07 | 82.75 | WMa,TruStrain™ | 0.5
276 | 9.2 | 37 | 109.42 | 25.857 | 0.236 | 35.788 | 2 | 2.2486 | 0.8 | 0.07 | 82.714 | WMa,TruStrain™ | 0.5
277 | 9.23 | 37 | 109.27 | 26.014 | 0.238 | 35.755 | 2 | 2.2464 | 0.8 | 0.07 | 82.634 | WMa,TruStrain™ | 0.5
278 | 9.27 | 37 | 109.45 | 25.857 | 0.236 | 35.798 | 2 | 2.249 | 0.8 | 0.07 | 82.731 | WMa,TruStrain™ | 0.5
279 | 9.3 | 37 | 109.3 | 25.575 | 0.234 | 35.731 | 2 | 2.2448 | 0.8 | 0.07 | 82.573 | WMa,TruStrain™ | 0.5
280 | 9.33 | 37 | 109.22 | 25.824 | 0.236 | 35.724 | 2 | 2.2445 | 0.8 | 0.07 | 82.565 | WMa,TruStrain™ | 0.5
281 | 9.37 | 37 | 109.16 | 25.607 | 0.235 | 35.689 | 2 | 2.2423 | 0.8 | 0.07 | 82.483 | WMa,TruStrain™ | 0.5
282 | 9.4 | 37 | 109.31 | 25.648 | 0.235 | 35.739 | 2 | 2.2454 | 0.8 | 0.07 | 82.599 | WMa,TruStrain™ | 0.5
283 | 9.43 | 37 | 109.54 | 25.673 | 0.234 | 35.813 | 2 | 2.2501 | 0.8 | 0.07 | 82.769 | WMa,TruStrain™ | 0.5
284 | 9.47 | 37 | 109.25 | 25.591 | 0.234 | 35.717 | 2 | 2.244 | 0.8 | 0.07 | 82.547 | WMa,TruStrain™ | 0.5
285 | 9.5 | 37 | 109.11 | 25.258 | 0.231 | 35.649 | 2 | 2.2397 | 0.8 | 0.07 | 82.386 | WMa,TruStrain™ | 0.5
286 | 9.53 | 37 | 109.18 | 25.414 | 0.233 | 35.681 | 2 | 2.2418 | 0.8 | 0.07 | 82.464 | WMa,TruStrain™ | 0.5
287 | 9.57 | 37 | 109.72 | 25.016 | 0.228 | 35.822 | 2 | 2.2505 | 0.8 | 0.07 | 82.787 | WMa,TruStrain™ | 0.5
288 | 9.6 | 37 | 109.92 | 25.255 | 0.23 | 35.899 | 2 | 2.2556 | 0.8 | 0.07 | 82.972 | WMa,TruStrain™ | 0.5
289 | 9.63 | 37 | 109.96 | 25.283 | 0.23 | 35.914 | 2 | 2.2566 | 0.8 | 0.07 | 83.008 | WMa,TruStrain™ | 0.5
290 | 9.67 | 37 | 109.66 | 25.758 | 0.235 | 35.856 | 2 | 2.2529 | 0.8 | 0.07 | 82.875 | WMa,TruStrain™ | 0.5
291 | 9.7 | 37 | 109.62 | 25.502 | 0.233 | 35.824 | 2 | 2.2507 | 0.8 | 0.07 | 82.791 | WMa,TruStrain™ | 0.5
292 | 9.73 | 37 | 109.47 | 25.52 | 0.233 | 35.781 | 2 | 2.2479 | 0.8 | 0.07 | 82.689 | WMa,TruStrain™ | 0.5
293 | 9.77 | 37 | 109.26 | 25.192 | 0.231 | 35.691 | 2 | 2.2422 | 0.8 | 0.07 | 82.481 | WMa,TruStrain™ | 0.5
294 | 9.8 | 37 | 108.99 | 25.647 | 0.235 | 35.639 | 2 | 2.2392 | 0.8 | 0.07 | 82.371 | WMa,TruStrain™ | 0.5
295 | 9.83 | 37 | 109.37 | 25.436 | 0.233 | 35.744 | 2 | 2.2457 | 0.8 | 0.07 | 82.61 | WMa,TruStrain™ | 0.5
296 | 9.87 | 37 | 109.58 | 25.28 | 0.231 | 35.798 | 2 | 2.2491 | 0.8 | 0.07 | 82.732 | WMa,TruStrain™ | 0.5
297 | 9.9 | 37 | 109.61 | 25.471 | 0.232 | 35.818 | 2 | 2.2505 | 0.8 | 0.07 | 82.784 | WMa,TruStrain™ | 0.5
298 | 9.93 | 37 | 109.17 | 25.723 | 0.236 | 35.701 | 2 | 2.2432 | 0.8 | 0.07 | 82.515 | WMa,TruStrain™ | 0.5
299 | 9.97 | 37 | 109.31 | 25.755 | 0.236 | 35.747 | 2 | 2.2459 | 0.8 | 0.07 | 82.615 | WMa,TruStrain™ | 0.5
300 | 10 | 37 | 109.43 | 25.729 | 0.235 | 35.784 | 2 | 2.2481 | 0.8 | 0.07 | 82.698 | WMa,TruStrain™ | 0.5
Test: | Panc-1:BME_with TGF-B1_day 7_plate 1
Result: | G' and G'' Curves
Interval: | 1
Point No. | Time | Temperature | Storage Modulus | Loss Modulus | Loss Factor | Complex Viscosity | Shear Strain | Shear Stress | Gap | Normal Force | Torque | Status | Frequency
Fundamental
| [min] | [°C] | [Pa] | [Pa] | [1] | [Pa·s] | [%] | [Pa] | [mm] | [N] | [µN·m] |  | [Hz]
1 | 0.0333 | 37.04 | 31.734 | 2.2992 | 0.0725 | 10.128 | 1.62 | 0.51651 | 0.8 | 0.1 | 19 | WMa,TruStrain™ | 0.5
2 | 0.0667 | 37.03 | 19.21 | 1.168 | 0.0608 | 6.1261 | 2.07 | 0.39759 | 0.8 | 0.1 | 14.625 | MV-,WMa,TruStrain™ | 0.5
3 | 0.1 | 37.04 | 19.033 | 1.099 | 0.0577 | 6.0685 | 2.07 | 0.39451 | 0.8 | 0.1 | 14.512 | WMa,TruStrain™ | 0.5
4 | 0.133 | 37.03 | 18.993 | 1.0767 | 0.0567 | 6.0553 | 2.03 | 0.38529 | 0.8 | 0.1 | 14.173 | WMa,TruStrain™ | 0.5
5 | 0.167 | 37.03 | 18.959 | 1.0682 | 0.0563 | 6.0443 | 1.98 | 0.37662 | 0.8 | 0.1 | 13.854 | WMa,TruStrain™ | 0.5
6 | 0.2 | 37.03 | 18.925 | 1.0687 | 0.0565 | 6.0337 | 1.97 | 0.37293 | 0.8 | 0.1 | 13.718 | WMa,TruStrain™ | 0.5
7 | 0.233 | 37.03 | 18.881 | 1.0666 | 0.0565 | 6.0196 | 1.98 | 0.37406 | 0.8 | 0.1 | 13.76 | WMa,TruStrain™ | 0.5
8 | 0.267 | 37.03 | 18.849 | 1.0671 | 0.0566 | 6.0093 | 2 | 0.37742 | 0.8 | 0.1 | 13.883 | WMa,TruStrain™ | 0.5
9 | 0.3 | 37.03 | 18.814 | 1.0614 | 0.0564 | 5.9982 | 2.01 | 0.37945 | 0.8 | 0.1 | 13.958 | WMa,TruStrain™ | 0.5
10 | 0.333 | 37.03 | 18.781 | 1.0595 | 0.0564 | 5.9878 | 2.01 | 0.37895 | 0.8 | 0.1 | 13.94 | WMa,TruStrain™ | 0.5
11 | 0.367 | 37.03 | 18.757 | 1.063 | 0.0567 | 5.98 | 2.01 | 0.37684 | 0.8 | 0.1 | 13.862 | WMa,TruStrain™ | 0.5
12 | 0.4 | 37.03 | 18.698 | 1.0573 | 0.0565 | 5.9613 | 2 | 0.3739 | 0.8 | 0.1 | 13.754 | WMa,TruStrain™ | 0.5
13 | 0.433 | 37.03 | 18.683 | 1.0497 | 0.0562 | 5.9564 | 1.99 | 0.37281 | 0.8 | 0.09 | 13.714 | WMa,TruStrain™ | 0.5
14 | 0.467 | 37.03 | 18.657 | 1.0425 | 0.0559 | 5.9479 | 1.99 | 0.37266 | 0.8 | 0.09 | 13.708 | WMa,TruStrain™ | 0.5
15 | 0.5 | 37.03 | 18.623 | 1.0547 | 0.0566 | 5.9374 | 2 | 0.37291 | 0.8 | 0.09 | 13.718 | WMa,TruStrain™ | 0.5
16 | 0.533 | 37.03 | 18.592 | 1.0413 | 0.056 | 5.9272 | 2 | 0.37295 | 0.8 | 0.09 | 13.719 | WMa,TruStrain™ | 0.5
17 | 0.567 | 37.03 | 18.552 | 1.0504 | 0.0566 | 5.9148 | 2 | 0.37227 | 0.8 | 0.09 | 13.694 | WMa,TruStrain™ | 0.5
18 | 0.6 | 37.03 | 18.519 | 1.0436 | 0.0564 | 5.904 | 2 | 0.37124 | 0.8 | 0.09 | 13.656 | WMa,TruStrain™ | 0.5
19 | 0.633 | 37.03 | 18.495 | 1.038 | 0.0561 | 5.8964 | 2 | 0.37033 | 0.8 | 0.09 | 13.622 | WMa,TruStrain™ | 0.5
20 | 0.667 | 37.03 | 18.465 | 1.0367 | 0.0561 | 5.8869 | 2 | 0.36952 | 0.8 | 0.09 | 13.593 | WMa,TruStrain™ | 0.5
21 | 0.7 | 37.03 | 18.431 | 1.0425 | 0.0566 | 5.8762 | 2 | 0.36894 | 0.8 | 0.09 | 13.572 | WMa,TruStrain™ | 0.5
22 | 0.733 | 37.03 | 18.404 | 1.0409 | 0.0566 | 5.8677 | 2 | 0.36861 | 0.8 | 0.09 | 13.559 | WMa,TruStrain™ | 0.5
23 | 0.767 | 37.02 | 18.372 | 1.0365 | 0.0564 | 5.8573 | 2 | 0.36812 | 0.8 | 0.09 | 13.541 | WMa,TruStrain™ | 0.5
24 | 0.8 | 37.03 | 18.349 | 1.0349 | 0.0564 | 5.8501 | 2 | 0.36769 | 0.8 | 0.09 | 13.526 | WMa,TruStrain™ | 0.5
25 | 0.833 | 37.03 | 18.318 | 1.0312 | 0.0563 | 5.84 | 2 | 0.36698 | 0.8 | 0.09 | 13.5 | WMa,TruStrain™ | 0.5
26 | 0.867 | 37.02 | 18.287 | 1.0283 | 0.0562 | 5.8302 | 2 | 0.36628 | 0.8 | 0.09 | 13.474 | WMa,TruStrain™ | 0.5
27 | 0.9 | 37.03 | 18.256 | 1.0267 | 0.0562 | 5.8203 | 2 | 0.3656 | 0.8 | 0.09 | 13.449 | WMa,TruStrain™ | 0.5
28 | 0.933 | 37.02 | 18.232 | 1.0318 | 0.0566 | 5.8126 | 2 | 0.36513 | 0.8 | 0.09 | 13.431 | WMa,TruStrain™ | 0.5
29 | 0.967 | 37.02 | 18.207 | 1.0221 | 0.0561 | 5.8047 | 2 | 0.36467 | 0.8 | 0.08 | 13.415 | WMa,TruStrain™ | 0.5
30 | 1 | 37.02 | 18.183 | 1.0218 | 0.0562 | 5.797 | 2 | 0.36423 | 0.8 | 0.08 | 13.398 | WMa,TruStrain™ | 0.5
31 | 1.03 | 37.02 | 18.156 | 1.0222 | 0.0563 | 5.7883 | 2 | 0.3637 | 0.8 | 0.08 | 13.379 | WMa,TruStrain™ | 0.5
32 | 1.07 | 37.02 | 18.126 | 1.0223 | 0.0564 | 5.7789 | 2 | 0.3631 | 0.8 | 0.08 | 13.357 | WMa,TruStrain™ | 0.5
33 | 1.1 | 37.02 | 18.101 | 1.0123 | 0.0559 | 5.7708 | 2 | 0.36257 | 0.8 | 0.08 | 13.337 | WMa,TruStrain™ | 0.5
34 | 1.13 | 37.02 | 18.079 | 1.0205 | 0.0564 | 5.7639 | 2 | 0.36212 | 0.8 | 0.08 | 13.321 | WMa,TruStrain™ | 0.5
35 | 1.17 | 37.02 | 18.046 | 1.0194 | 0.0565 | 5.7532 | 2 | 0.36145 | 0.8 | 0.08 | 13.296 | WMa,TruStrain™ | 0.5
36 | 1.2 | 37.02 | 18.02 | 1.0162 | 0.0564 | 5.7451 | 2 | 0.36094 | 0.8 | 0.08 | 13.277 | WMa,TruStrain™ | 0.5
37 | 1.23 | 37.02 | 17.992 | 1.0204 | 0.0567 | 5.7364 | 2 | 0.36041 | 0.8 | 0.08 | 13.258 | WMa,TruStrain™ | 0.5
38 | 1.27 | 37.02 | 17.968 | 1.0175 | 0.0566 | 5.7286 | 2 | 0.35992 | 0.8 | 0.08 | 13.24 | WMa,TruStrain™ | 0.5
39 | 1.3 | 37.02 | 17.941 | 1.0143 | 0.0565 | 5.7199 | 2 | 0.35937 | 0.8 | 0.08 | 13.219 | WMa,TruStrain™ | 0.5
40 | 1.33 | 37.02 | 17.911 | 1.015 | 0.0567 | 5.7105 | 2 | 0.35878 | 0.8 | 0.08 | 13.198 | WMa,TruStrain™ | 0.5
41 | 1.37 | 37.02 | 17.891 | 1.0059 | 0.0562 | 5.7038 | 2 | 0.35835 | 0.8 | 0.08 | 13.182 | WMa,TruStrain™ | 0.5
42 | 1.4 | 37.02 | 17.869 | 1.0127 | 0.0567 | 5.697 | 2 | 0.35793 | 0.8 | 0.08 | 13.166 | WMa,TruStrain™ | 0.5
43 | 1.43 | 37.02 | 17.842 | 1.0081 | 0.0565 | 5.6885 | 2 | 0.3574 | 0.8 | 0.08 | 13.147 | WMa,TruStrain™ | 0.5
44 | 1.47 | 37.02 | 17.815 | 1.0025 | 0.0563 | 5.6795 | 2 | 0.35684 | 0.8 | 0.08 | 13.126 | WMa,TruStrain™ | 0.5
45 | 1.5 | 37.02 | 17.795 | 1.0019 | 0.0563 | 5.6732 | 2 | 0.35644 | 0.8 | 0.08 | 13.112 | WMa,TruStrain™ | 0.5
46 | 1.53 | 37.02 | 17.771 | 1.0045 | 0.0565 | 5.6656 | 2 | 0.35596 | 0.8 | 0.08 | 13.094 | WMa,TruStrain™ | 0.5
47 | 1.57 | 37.02 | 17.744 | 0.99464 | 0.0561 | 5.6571 | 2 | 0.35542 | 0.8 | 0.08 | 13.074 | WMa,TruStrain™ | 0.5
48 | 1.6 | 37.02 | 17.727 | 1.0006 | 0.0564 | 5.6516 | 2 | 0.35507 | 0.8 | 0.08 | 13.061 | WMa,TruStrain™ | 0.5
49 | 1.63 | 37.02 | 17.701 | 0.99546 | 0.0562 | 5.6433 | 2 | 0.35456 | 0.8 | 0.08 | 13.042 | WMa,TruStrain™ | 0.5
50 | 1.67 | 37.02 | 17.676 | 0.99683 | 0.0564 | 5.6355 | 2 | 0.35407 | 0.8 | 0.07 | 13.025 | WMa,TruStrain™ | 0.5
51 | 1.7 | 37.02 | 17.657 | 0.99825 | 0.0565 | 5.6294 | 2 | 0.35368 | 0.8 | 0.07 | 13.01 | WMa,TruStrain™ | 0.5
52 | 1.73 | 37.01 | 17.638 | 0.99689 | 0.0565 | 5.6233 | 2 | 0.3533 | 0.8 | 0.07 | 12.996 | WMa,TruStrain™ | 0.5
53 | 1.77 | 37.01 | 17.615 | 0.99375 | 0.0564 | 5.6161 | 2 | 0.35285 | 0.8 | 0.07 | 12.979 | WMa,TruStrain™ | 0.5
54 | 1.8 | 37.02 | 17.595 | 0.98684 | 0.0561 | 5.6096 | 2 | 0.35244 | 0.8 | 0.07 | 12.964 | WMa,TruStrain™ | 0.5
55 | 1.83 | 37.01 | 17.564 | 0.9968 | 0.0568 | 5.5999 | 2 | 0.35183 | 0.8 | 0.07 | 12.942 | WMa,TruStrain™ | 0.5
56 | 1.87 | 37.01 | 17.543 | 0.99214 | 0.0566 | 5.5932 | 2 | 0.35141 | 0.8 | 0.07 | 12.927 | WMa,TruStrain™ | 0.5
57 | 1.9 | 37.01 | 17.531 | 0.98523 | 0.0562 | 5.5892 | 2 | 0.35116 | 0.8 | 0.07 | 12.917 | WMa,TruStrain™ | 0.5
58 | 1.93 | 37.01 | 17.512 | 0.99262 | 0.0567 | 5.5832 | 2 | 0.35078 | 0.8 | 0.07 | 12.903 | WMa,TruStrain™ | 0.5
59 | 1.97 | 37.01 | 17.483 | 0.99117 | 0.0567 | 5.574 | 2 | 0.35021 | 0.8 | 0.07 | 12.883 | WMa,TruStrain™ | 0.5
60 | 2 | 37.01 | 17.47 | 0.9891 | 0.0566 | 5.5698 | 2 | 0.34994 | 0.8 | 0.07 | 12.872 | WMa,TruStrain™ | 0.5
61 | 2.03 | 37.01 | 17.453 | 0.98695 | 0.0565 | 5.5643 | 2 | 0.3496 | 0.8 | 0.07 | 12.86 | WMa,TruStrain™ | 0.5
62 | 2.07 | 37.01 | 17.441 | 0.98235 | 0.0563 | 5.5605 | 2 | 0.34935 | 0.8 | 0.07 | 12.851 | WMa,TruStrain™ | 0.5
63 | 2.1 | 37.01 | 17.42 | 0.98404 | 0.0565 | 5.5538 | 2 | 0.34894 | 0.8 | 0.07 | 12.836 | WMa,TruStrain™ | 0.5
64 | 2.13 | 37.01 | 17.404 | 0.97985 | 0.0563 | 5.5487 | 2 | 0.34861 | 0.8 | 0.07 | 12.824 | WMa,TruStrain™ | 0.5
65 | 2.17 | 37.01 | 17.39 | 0.9815 | 0.0564 | 5.5443 | 2 | 0.34834 | 0.8 | 0.07 | 12.814 | WMa,TruStrain™ | 0.5
66 | 2.2 | 37.01 | 17.363 | 0.9829 | 0.0566 | 5.5357 | 2 | 0.3478 | 0.8 | 0.07 | 12.794 | WMa,TruStrain™ | 0.5
67 | 2.23 | 37.01 | 17.354 | 0.9815 | 0.0566 | 5.5327 | 2 | 0.34761 | 0.8 | 0.07 | 12.787 | WMa,TruStrain™ | 0.5
68 | 2.27 | 37.01 | 17.334 | 0.98258 | 0.0567 | 5.5264 | 2 | 0.34721 | 0.8 | 0.07 | 12.772 | WMa,TruStrain™ | 0.5
69 | 2.3 | 37.01 | 17.31 | 0.98552 | 0.0569 | 5.519 | 2 | 0.34675 | 0.8 | 0.07 | 12.755 | WMa,TruStrain™ | 0.5
70 | 2.33 | 37.01 | 17.291 | 0.98342 | 0.0569 | 5.5129 | 2 | 0.34637 | 0.8 | 0.07 | 12.741 | WMa,TruStrain™ | 0.5
71 | 2.37 | 37.01 | 17.282 | 0.9815 | 0.0568 | 5.5101 | 2 | 0.34619 | 0.8 | 0.07 | 12.734 | WMa,TruStrain™ | 0.5
72 | 2.4 | 37.01 | 17.264 | 0.97942 | 0.0567 | 5.5042 | 2 | 0.34582 | 0.8 | 0.07 | 12.721 | WMa,TruStrain™ | 0.5
73 | 2.43 | 37.01 | 17.248 | 0.97946 | 0.0568 | 5.4989 | 2 | 0.34549 | 0.8 | 0.07 | 12.709 | WMa,TruStrain™ | 0.5
74 | 2.47 | 37.01 | 17.227 | 0.97975 | 0.0569 | 5.4924 | 2 | 0.34508 | 0.8 | 0.07 | 12.694 | WMa,TruStrain™ | 0.5
75 | 2.5 | 37.01 | 17.22 | 0.97646 | 0.0567 | 5.49 | 2 | 0.34492 | 0.8 | 0.07 | 12.688 | WMa,TruStrain™ | 0.5
76 | 2.53 | 37.01 | 17.197 | 0.97867 | 0.0569 | 5.483 | 2 | 0.34449 | 0.8 | 0.07 | 12.672 | WMa,TruStrain™ | 0.5
77 | 2.57 | 37.01 | 17.181 | 0.97523 | 0.0568 | 5.4777 | 2 | 0.34415 | 0.8 | 0.07 | 12.66 | WMa,TruStrain™ | 0.5
78 | 2.6 | 37.01 | 17.159 | 0.97422 | 0.0568 | 5.4707 | 2 | 0.34372 | 0.8 | 0.07 | 12.644 | WMa,TruStrain™ | 0.5
79 | 2.63 | 37.01 | 17.148 | 0.97332 | 0.0568 | 5.4672 | 2 | 0.3435 | 0.8 | 0.07 | 12.635 | WMa,TruStrain™ | 0.5
80 | 2.67 | 37.01 | 17.129 | 0.97774 | 0.0571 | 5.4611 | 2 | 0.34311 | 0.8 | 0.06 | 12.621 | WMa,TruStrain™ | 0.5
81 | 2.7 | 37.01 | 17.111 | 0.97398 | 0.0569 | 5.4554 | 2 | 0.34276 | 0.8 | 0.06 | 12.608 | WMa,TruStrain™ | 0.5
82 | 2.73 | 37.01 | 17.1 | 0.96892 | 0.0567 | 5.4517 | 2 | 0.34252 | 0.8 | 0.06 | 12.6 | WMa,TruStrain™ | 0.5
83 | 2.77 | 37.01 | 17.076 | 0.97604 | 0.0572 | 5.4444 | 2 | 0.34207 | 0.8 | 0.06 | 12.583 | WMa,TruStrain™ | 0.5
84 | 2.8 | 37.01 | 17.065 | 0.97114 | 0.0569 | 5.4407 | 2 | 0.34183 | 0.8 | 0.06 | 12.574 | WMa,TruStrain™ | 0.5
85 | 2.83 | 37.01 | 17.052 | 0.96668 | 0.0567 | 5.4364 | 2 | 0.34156 | 0.8 | 0.06 | 12.564 | WMa,TruStrain™ | 0.5
86 | 2.87 | 37.01 | 17.036 | 0.96362 | 0.0566 | 5.4314 | 2 | 0.34125 | 0.8 | 0.06 | 12.553 | WMa,TruStrain™ | 0.5
87 | 2.9 | 37.01 | 17.02 | 0.97039 | 0.057 | 5.4263 | 2 | 0.34093 | 0.8 | 0.06 | 12.541 | WMa,TruStrain™ | 0.5
88 | 2.93 | 37.01 | 17.008 | 0.9636 | 0.0567 | 5.4225 | 2 | 0.34069 | 0.8 | 0.06 | 12.532 | WMa,TruStrain™ | 0.5
89 | 2.97 | 37.01 | 16.99 | 0.96604 | 0.0569 | 5.4168 | 2 | 0.34033 | 0.8 | 0.06 | 12.519 | WMa,TruStrain™ | 0.5
90 | 3 | 37.01 | 16.984 | 0.96906 | 0.0571 | 5.4148 | 2 | 0.34021 | 0.8 | 0.06 | 12.514 | WMa,TruStrain™ | 0.5
91 | 3.03 | 37.01 | 16.965 | 0.96209 | 0.0567 | 5.4088 | 2 | 0.33983 | 0.8 | 0.06 | 12.501 | WMa,TruStrain™ | 0.5
92 | 3.07 | 37.01 | 16.948 | 0.97079 | 0.0573 | 5.4035 | 2 | 0.3395 | 0.8 | 0.06 | 12.488 | WMa,TruStrain™ | 0.5
93 | 3.1 | 37.01 | 16.933 | 0.96237 | 0.0568 | 5.3987 | 2 | 0.33919 | 0.8 | 0.06 | 12.477 | WMa,TruStrain™ | 0.5
94 | 3.13 | 37.01 | 16.92 | 0.9687 | 0.0573 | 5.3947 | 2 | 0.33894 | 0.8 | 0.06 | 12.468 | WMa,TruStrain™ | 0.5
95 | 3.17 | 37.01 | 16.903 | 0.95915 | 0.0567 | 5.389 | 2 | 0.33858 | 0.8 | 0.06 | 12.455 | WMa,TruStrain™ | 0.5
96 | 3.2 | 37.01 | 16.886 | 0.964 | 0.0571 | 5.3837 | 2 | 0.33825 | 0.8 | 0.06 | 12.443 | WMa,TruStrain™ | 0.5
97 | 3.23 | 37.01 | 16.87 | 0.95928 | 0.0569 | 5.3787 | 2 | 0.33794 | 0.8 | 0.06 | 12.431 | WMa,TruStrain™ | 0.5
98 | 3.27 | 37.01 | 16.86 | 0.95678 | 0.0567 | 5.3753 | 2 | 0.33772 | 0.8 | 0.06 | 12.423 | WMa,TruStrain™ | 0.5
99 | 3.3 | 37.01 | 16.85 | 0.9542 | 0.0566 | 5.3722 | 2 | 0.33752 | 0.8 | 0.06 | 12.416 | WMa,TruStrain™ | 0.5
100 | 3.33 | 37.01 | 16.833 | 0.95587 | 0.0568 | 5.3669 | 2 | 0.3372 | 0.8 | 0.06 | 12.404 | WMa,TruStrain™ | 0.5
101 | 3.37 | 37.01 | 16.823 | 0.95442 | 0.0567 | 5.3636 | 2 | 0.33698 | 0.8 | 0.06 | 12.396 | WMa,TruStrain™ | 0.5
102 | 3.4 | 37.01 | 16.81 | 0.9547 | 0.0568 | 5.3594 | 2 | 0.33673 | 0.8 | 0.06 | 12.387 | WMa,TruStrain™ | 0.5
103 | 3.43 | 37.01 | 16.8 | 0.95622 | 0.0569 | 5.3563 | 2 | 0.33653 | 0.8 | 0.06 | 12.379 | WMa,TruStrain™ | 0.5
104 | 3.47 | 37.01 | 16.775 | 0.95298 | 0.0568 | 5.3482 | 2 | 0.33602 | 0.8 | 0.06 | 12.361 | WMa,TruStrain™ | 0.5
105 | 3.5 | 37.01 | 16.776 | 0.95533 | 0.0569 | 5.3488 | 2 | 0.33605 | 0.8 | 0.06 | 12.362 | WMa,TruStrain™ | 0.5
106 | 3.53 | 37.01 | 16.758 | 0.94953 | 0.0567 | 5.3427 | 2 | 0.33567 | 0.8 | 0.06 | 12.348 | WMa,TruStrain™ | 0.5
107 | 3.57 | 37.01 | 16.748 | 0.95753 | 0.0572 | 5.3399 | 2 | 0.3355 | 0.8 | 0.06 | 12.342 | WMa,TruStrain™ | 0.5
108 | 3.6 | 37.01 | 16.731 | 0.95497 | 0.0571 | 5.3344 | 2 | 0.33516 | 0.8 | 0.06 | 12.329 | WMa,TruStrain™ | 0.5
109 | 3.63 | 37.01 | 16.709 | 0.95576 | 0.0572 | 5.3273 | 2 | 0.33471 | 0.8 | 0.06 | 12.312 | WMa,TruStrain™ | 0.5
110 | 3.67 | 37.01 | 16.699 | 0.94527 | 0.0566 | 5.3238 | 2 | 0.33449 | 0.8 | 0.06 | 12.304 | WMa,TruStrain™ | 0.5
111 | 3.7 | 37.01 | 16.689 | 0.95318 | 0.0571 | 5.3208 | 2 | 0.3343 | 0.8 | 0.06 | 12.297 | WMa,TruStrain™ | 0.5
112 | 3.73 | 37.01 | 16.681 | 0.94852 | 0.0569 | 5.3182 | 2 | 0.33413 | 0.8 | 0.06 | 12.291 | WMa,TruStrain™ | 0.5
113 | 3.77 | 37.01 | 16.675 | 0.94718 | 0.0568 | 5.3164 | 2 | 0.33402 | 0.8 | 0.06 | 12.287 | WMa,TruStrain™ | 0.5
114 | 3.8 | 37.01 | 16.662 | 0.95597 | 0.0574 | 5.3124 | 2 | 0.33377 | 0.8 | 0.06 | 12.278 | WMa,TruStrain™ | 0.5
115 | 3.83 | 37.01 | 16.649 | 0.95343 | 0.0573 | 5.3083 | 2 | 0.33352 | 0.8 | 0.06 | 12.268 | WMa,TruStrain™ | 0.5
116 | 3.87 | 37.01 | 16.642 | 0.94638 | 0.0569 | 5.3057 | 2 | 0.33335 | 0.8 | 0.06 | 12.262 | WMa,TruStrain™ | 0.5
117 | 3.9 | 37.01 | 16.632 | 0.94999 | 0.0571 | 5.3026 | 2 | 0.33316 | 0.8 | 0.06 | 12.255 | WMa,TruStrain™ | 0.5
118 | 3.93 | 37.01 | 16.612 | 0.94622 | 0.057 | 5.2965 | 2 | 0.33277 | 0.8 | 0.06 | 12.241 | WMa,TruStrain™ | 0.5
119 | 3.97 | 37.01 | 16.606 | 0.95105 | 0.0573 | 5.2945 | 2 | 0.33265 | 0.8 | 0.06 | 12.237 | WMa,TruStrain™ | 0.5
120 | 4 | 37.01 | 16.6 | 0.95296 | 0.0574 | 5.2928 | 2 | 0.33254 | 0.8 | 0.05 | 12.232 | WMa,TruStrain™ | 0.5
121 | 4.03 | 37.01 | 16.581 | 0.94495 | 0.057 | 5.2865 | 2 | 0.33214 | 0.8 | 0.06 | 12.218 | WMa,TruStrain™ | 0.5
122 | 4.07 | 37.01 | 16.575 | 0.94968 | 0.0573 | 5.2846 | 2 | 0.33203 | 0.8 | 0.05 | 12.214 | WMa,TruStrain™ | 0.5
123 | 4.1 | 37.01 | 16.559 | 0.94581 | 0.0571 | 5.2796 | 2 | 0.33171 | 0.8 | 0.05 | 12.202 | WMa,TruStrain™ | 0.5
124 | 4.13 | 37.01 | 16.55 | 0.94348 | 0.057 | 5.2766 | 2 | 0.33152 | 0.8 | 0.05 | 12.195 | WMa,TruStrain™ | 0.5
125 | 4.17 | 37.01 | 16.54 | 0.94449 | 0.0571 | 5.2735 | 2 | 0.33132 | 0.8 | 0.05 | 12.188 | WMa,TruStrain™ | 0.5
126 | 4.2 | 37.01 | 16.526 | 0.94105 | 0.0569 | 5.269 | 2 | 0.33104 | 0.8 | 0.05 | 12.177 | WMa,TruStrain™ | 0.5
127 | 4.23 | 37.01 | 16.515 | 0.94559 | 0.0573 | 5.2654 | 2 | 0.33082 | 0.8 | 0.05 | 12.169 | WMa,TruStrain™ | 0.5
128 | 4.27 | 37.01 | 16.5 | 0.94682 | 0.0574 | 5.2609 | 2 | 0.33054 | 0.8 | 0.05 | 12.159 | WMa,TruStrain™ | 0.5
129 | 4.3 | 37.01 | 16.496 | 0.94571 | 0.0573 | 5.2595 | 2 | 0.33045 | 0.8 | 0.05 | 12.155 | WMa,TruStrain™ | 0.5
130 | 4.33 | 37 | 16.476 | 0.94903 | 0.0576 | 5.253 | 2 | 0.33004 | 0.8 | 0.05 | 12.141 | WMa,TruStrain™ | 0.5
131 | 4.37 | 37 | 16.468 | 0.94006 | 0.0571 | 5.2505 | 2 | 0.32988 | 0.8 | 0.05 | 12.135 | WMa,TruStrain™ | 0.5
132 | 4.4 | 37.01 | 16.465 | 0.94381 | 0.0573 | 5.2496 | 2 | 0.32983 | 0.8 | 0.05 | 12.133 | WMa,TruStrain™ | 0.5
133 | 4.43 | 37.01 | 16.445 | 0.94574 | 0.0575 | 5.2433 | 2 | 0.32944 | 0.8 | 0.05 | 12.118 | WMa,TruStrain™ | 0.5
134 | 4.47 | 37 | 16.445 | 0.93856 | 0.0571 | 5.2432 | 2 | 0.32942 | 0.8 | 0.05 | 12.118 | WMa,TruStrain™ | 0.5
135 | 4.5 | 37 | 16.432 | 0.94658 | 0.0576 | 5.2392 | 2 | 0.32918 | 0.8 | 0.05 | 12.109 | WMa,TruStrain™ | 0.5
136 | 4.53 | 37.01 | 16.415 | 0.9423 | 0.0574 | 5.2337 | 2 | 0.32883 | 0.8 | 0.05 | 12.096 | WMa,TruStrain™ | 0.5
137 | 4.57 | 37.01 | 16.417 | 0.94184 | 0.0574 | 5.2342 | 2 | 0.32886 | 0.8 | 0.05 | 12.097 | WMa,TruStrain™ | 0.5
138 | 4.6 | 37 | 16.406 | 0.93815 | 0.0572 | 5.2306 | 2 | 0.32863 | 0.8 | 0.05 | 12.089 | WMa,TruStrain™ | 0.5
139 | 4.63 | 37 | 16.396 | 0.9368 | 0.0571 | 5.2275 | 2 | 0.32844 | 0.8 | 0.05 | 12.082 | WMa,TruStrain™ | 0.5
140 | 4.67 | 37.01 | 16.383 | 0.93672 | 0.0572 | 5.2234 | 2 | 0.32819 | 0.8 | 0.05 | 12.072 | WMa,TruStrain™ | 0.5
141 | 4.7 | 37.01 | 16.37 | 0.94091 | 0.0575 | 5.2194 | 2 | 0.32794 | 0.8 | 0.05 | 12.063 | WMa,TruStrain™ | 0.5
142 | 4.73 | 37 | 16.368 | 0.93434 | 0.0571 | 5.2186 | 2 | 0.32787 | 0.8 | 0.05 | 12.061 | WMa,TruStrain™ | 0.5
143 | 4.77 | 37 | 16.349 | 0.94343 | 0.0577 | 5.2127 | 2 | 0.32751 | 0.8 | 0.05 | 12.047 | WMa,TruStrain™ | 0.5
144 | 4.8 | 37 | 16.337 | 0.93623 | 0.0573 | 5.2089 | 2 | 0.32727 | 0.8 | 0.05 | 12.039 | WMa,TruStrain™ | 0.5
145 | 4.83 | 37.01 | 16.33 | 0.93506 | 0.0573 | 5.2065 | 2 | 0.32712 | 0.8 | 0.05 | 12.033 | WMa,TruStrain™ | 0.5
146 | 4.87 | 37 | 16.322 | 0.93969 | 0.0576 | 5.204 | 2 | 0.32697 | 0.8 | 0.05 | 12.027 | WMa,TruStrain™ | 0.5
147 | 4.9 | 37.01 | 16.305 | 0.93402 | 0.0573 | 5.1986 | 2 | 0.32663 | 0.8 | 0.05 | 12.015 | WMa,TruStrain™ | 0.5
148 | 4.93 | 37 | 16.292 | 0.93641 | 0.0575 | 5.1944 | 2 | 0.32636 | 0.8 | 0.05 | 12.005 | WMa,TruStrain™ | 0.5
149 | 4.97 | 37 | 16.289 | 0.93865 | 0.0576 | 5.1935 | 2 | 0.3263 | 0.8 | 0.05 | 12.003 | WMa,TruStrain™ | 0.5
150 | 5 | 37 | 16.27 | 0.93022 | 0.0572 | 5.1874 | 2 | 0.32592 | 0.8 | 0.05 | 11.989 | WMa,TruStrain™ | 0.5
151 | 5.03 | 37 | 16.261 | 0.92896 | 0.0571 | 5.1843 | 2 | 0.32573 | 0.8 | 0.05 | 11.982 | WMa,TruStrain™ | 0.5
152 | 5.07 | 37 | 16.249 | 0.92984 | 0.0572 | 5.1807 | 2 | 0.3255 | 0.8 | 0.05 | 11.974 | WMa,TruStrain™ | 0.5
153 | 5.1 | 37 | 16.24 | 0.9349 | 0.0576 | 5.178 | 2 | 0.32533 | 0.8 | 0.05 | 11.967 | WMa,TruStrain™ | 0.5
154 | 5.13 | 37.01 | 16.218 | 0.93536 | 0.0577 | 5.1711 | 2 | 0.3249 | 0.8 | 0.05 | 11.952 | WMa,TruStrain™ | 0.5
155 | 5.17 | 37 | 16.215 | 0.93647 | 0.0578 | 5.17 | 2 | 0.32483 | 0.8 | 0.05 | 11.949 | WMa,TruStrain™ | 0.5
156 | 5.2 | 37 | 16.207 | 0.93787 | 0.0579 | 5.1675 | 2 | 0.32467 | 0.8 | 0.05 | 11.943 | WMa,TruStrain™ | 0.5
157 | 5.23 | 37 | 16.191 | 0.94162 | 0.0582 | 5.1623 | 2 | 0.32435 | 0.8 | 0.05 | 11.931 | WMa,TruStrain™ | 0.5
158 | 5.27 | 37 | 16.181 | 0.93569 | 0.0578 | 5.1593 | 2 | 0.32415 | 0.8 | 0.05 | 11.924 | WMa,TruStrain™ | 0.5
159 | 5.3 | 37 | 16.167 | 0.93006 | 0.0575 | 5.1545 | 2 | 0.32385 | 0.8 | 0.05 | 11.913 | WMa,TruStrain™ | 0.5
160 | 5.33 | 37 | 16.154 | 0.9339 | 0.0578 | 5.1505 | 2 | 0.32361 | 0.8 | 0.05 | 11.904 | WMa,TruStrain™ | 0.5
161 | 5.37 | 37 | 16.145 | 0.93286 | 0.0578 | 5.1477 | 2 | 0.32343 | 0.8 | 0.05 | 11.897 | WMa,TruStrain™ | 0.5
162 | 5.4 | 37 | 16.13 | 0.93744 | 0.0581 | 5.1429 | 2 | 0.32313 | 0.8 | 0.05 | 11.886 | WMa,TruStrain™ | 0.5
163 | 5.43 | 37 | 16.117 | 0.93054 | 0.0577 | 5.1387 | 2 | 0.32285 | 0.8 | 0.05 | 11.876 | WMa,TruStrain™ | 0.5
164 | 5.47 | 37 | 16.115 | 0.93332 | 0.0579 | 5.1382 | 2 | 0.32282 | 0.8 | 0.05 | 11.875 | WMa,TruStrain™ | 0.5
165 | 5.5 | 37 | 16.099 | 0.9343 | 0.058 | 5.1331 | 2 | 0.32251 | 0.8 | 0.05 | 11.864 | WMa,TruStrain™ | 0.5
166 | 5.53 | 37 | 16.088 | 0.92817 | 0.0577 | 5.1295 | 2 | 0.32228 | 0.8 | 0.05 | 11.855 | WMa,TruStrain™ | 0.5
167 | 5.57 | 37 | 16.073 | 0.93414 | 0.0581 | 5.1248 | 2 | 0.32199 | 0.8 | 0.05 | 11.845 | WMa,TruStrain™ | 0.5
168 | 5.6 | 37 | 16.062 | 0.92524 | 0.0576 | 5.1211 | 2 | 0.32175 | 0.8 | 0.05 | 11.836 | WMa,TruStrain™ | 0.5
169 | 5.63 | 37.01 | 16.046 | 0.92437 | 0.0576 | 5.1162 | 2 | 0.32145 | 0.8 | 0.05 | 11.824 | WMa,TruStrain™ | 0.5
170 | 5.67 | 37.01 | 16.035 | 0.92413 | 0.0576 | 5.1126 | 2 | 0.32122 | 0.8 | 0.05 | 11.816 | WMa,TruStrain™ | 0.5
171 | 5.7 | 37 | 16.025 | 0.92318 | 0.0576 | 5.1094 | 2 | 0.32102 | 0.8 | 0.05 | 11.809 | WMa,TruStrain™ | 0.5
172 | 5.73 | 37 | 16.012 | 0.92808 | 0.058 | 5.1055 | 2 | 0.32078 | 0.8 | 0.05 | 11.8 | WMa,TruStrain™ | 0.5
173 | 5.77 | 37 | 16.008 | 0.9188 | 0.0574 | 5.1038 | 2 | 0.32066 | 0.8 | 0.05 | 11.796 | WMa,TruStrain™ | 0.5
174 | 5.8 | 37 | 15.995 | 0.9315 | 0.0582 | 5.1 | 2 | 0.32043 | 0.8 | 0.05 | 11.787 | WMa,TruStrain™ | 0.5
175 | 5.83 | 37 | 15.973 | 0.92275 | 0.0578 | 5.0929 | 2 | 0.31999 | 0.8 | 0.05 | 11.771 | WMa,TruStrain™ | 0.5
176 | 5.87 | 37 | 15.966 | 0.92957 | 0.0582 | 5.0908 | 2 | 0.31985 | 0.8 | 0.05 | 11.766 | WMa,TruStrain™ | 0.5
177 | 5.9 | 37 | 15.956 | 0.92508 | 0.058 | 5.0876 | 2 | 0.31964 | 0.8 | 0.04 | 11.758 | WMa,TruStrain™ | 0.5
178 | 5.93 | 37 | 15.947 | 0.92664 | 0.0581 | 5.0847 | 2 | 0.31947 | 0.8 | 0.04 | 11.752 | WMa,TruStrain™ | 0.5
179 | 5.97 | 37 | 15.936 | 0.92044 | 0.0578 | 5.0809 | 2 | 0.31923 | 0.8 | 0.04 | 11.743 | WMa,TruStrain™ | 0.5
180 | 6 | 37 | 15.924 | 0.92381 | 0.058 | 5.0772 | 2 | 0.31901 | 0.8 | 0.04 | 11.735 | WMa,TruStrain™ | 0.5
181 | 6.03 | 37 | 15.914 | 0.92385 | 0.0581 | 5.0741 | 2 | 0.31881 | 0.8 | 0.04 | 11.727 | WMa,TruStrain™ | 0.5
182 | 6.07 | 37 | 15.912 | 0.92149 | 0.0579 | 5.0736 | 2 | 0.31877 | 0.8 | 0.04 | 11.726 | WMa,TruStrain™ | 0.5
183 | 6.1 | 37 | 15.894 | 0.9183 | 0.0578 | 5.0678 | 2 | 0.3184 | 0.8 | 0.04 | 11.712 | WMa,TruStrain™ | 0.5
184 | 6.13 | 37 | 15.887 | 0.92516 | 0.0582 | 5.0655 | 2 | 0.31826 | 0.8 | 0.04 | 11.707 | WMa,TruStrain™ | 0.5
185 | 6.17 | 37 | 15.881 | 0.92277 | 0.0581 | 5.0636 | 2 | 0.31814 | 0.8 | 0.04 | 11.703 | WMa,TruStrain™ | 0.5
186 | 6.2 | 37 | 15.872 | 0.92276 | 0.0581 | 5.0609 | 2 | 0.31797 | 0.8 | 0.04 | 11.697 | WMa,TruStrain™ | 0.5
187 | 6.23 | 37 | 15.858 | 0.91709 | 0.0578 | 5.0563 | 2 | 0.31768 | 0.8 | 0.04 | 11.686 | WMa,TruStrain™ | 0.5
188 | 6.27 | 37 | 15.85 | 0.9208 | 0.0581 | 5.0537 | 2 | 0.31753 | 0.8 | 0.04 | 11.68 | WMa,TruStrain™ | 0.5
189 | 6.3 | 37 | 15.834 | 0.92072 | 0.0581 | 5.0486 | 2 | 0.31721 | 0.8 | 0.04 | 11.668 | WMa,TruStrain™ | 0.5
190 | 6.33 | 37 | 15.83 | 0.92277 | 0.0583 | 5.0475 | 2 | 0.31713 | 0.8 | 0.04 | 11.666 | WMa,TruStrain™ | 0.5
191 | 6.37 | 37 | 15.823 | 0.91756 | 0.058 | 5.045 | 2 | 0.31697 | 0.8 | 0.04 | 11.66 | WMa,TruStrain™ | 0.5
192 | 6.4 | 37 | 15.81 | 0.91883 | 0.0581 | 5.0409 | 2 | 0.31672 | 0.8 | 0.04 | 11.65 | WMa,TruStrain™ | 0.5
193 | 6.43 | 37 | 15.806 | 0.91248 | 0.0577 | 5.0397 | 2 | 0.31663 | 0.8 | 0.04 | 11.647 | WMa,TruStrain™ | 0.5
194 | 6.47 | 37 | 15.794 | 0.91711 | 0.0581 | 5.0357 | 2 | 0.31639 | 0.8 | 0.04 | 11.638 | WMa,TruStrain™ | 0.5
195 | 6.5 | 37 | 15.779 | 0.91481 | 0.058 | 5.0312 | 2 | 0.31611 | 0.8 | 0.04 | 11.628 | WMa,TruStrain™ | 0.5
196 | 6.53 | 37 | 15.773 | 0.9121 | 0.0578 | 5.0291 | 2 | 0.31598 | 0.8 | 0.04 | 11.623 | WMa,TruStrain™ | 0.5
197 | 6.57 | 37 | 15.761 | 0.91677 | 0.0582 | 5.0255 | 2 | 0.31575 | 0.8 | 0.04 | 11.615 | WMa,TruStrain™ | 0.5
198 | 6.6 | 37 | 15.754 | 0.912 | 0.0579 | 5.0229 | 2 | 0.31559 | 0.8 | 0.04 | 11.609 | WMa,TruStrain™ | 0.5
199 | 6.63 | 37 | 15.747 | 0.91442 | 0.0581 | 5.0207 | 2 | 0.31545 | 0.8 | 0.04 | 11.604 | WMa,TruStrain™ | 0.5
200 | 6.67 | 37 | 15.735 | 0.9096 | 0.0578 | 5.0169 | 2 | 0.31521 | 0.8 | 0.04 | 11.595 | WMa,TruStrain™ | 0.5
201 | 6.7 | 37 | 15.722 | 0.92091 | 0.0586 | 5.0131 | 2 | 0.31498 | 0.8 | 0.04 | 11.587 | WMa,TruStrain™ | 0.5
202 | 6.73 | 37 | 15.717 | 0.91382 | 0.0581 | 5.0113 | 2 | 0.31486 | 0.8 | 0.04 | 11.582 | WMa,TruStrain™ | 0.5
203 | 6.77 | 37 | 15.712 | 0.91213 | 0.0581 | 5.0098 | 2 | 0.31476 | 0.8 | 0.04 | 11.578 | WMa,TruStrain™ | 0.5
204 | 6.8 | 37 | 15.706 | 0.91766 | 0.0584 | 5.008 | 2 | 0.31465 | 0.8 | 0.04 | 11.574 | WMa,TruStrain™ | 0.5
205 | 6.83 | 37 | 15.695 | 0.91665 | 0.0584 | 5.0043 | 2 | 0.31442 | 0.8 | 0.04 | 11.566 | WMa,TruStrain™ | 0.5
206 | 6.87 | 37 | 15.681 | 0.91238 | 0.0582 | 4.9999 | 2 | 0.31414 | 0.8 | 0.04 | 11.556 | WMa,TruStrain™ | 0.5
207 | 6.9 | 37 | 15.683 | 0.91875 | 0.0586 | 5.0006 | 2 | 0.31419 | 0.8 | 0.04 | 11.557 | WMa,TruStrain™ | 0.5
208 | 6.93 | 37 | 15.665 | 0.90888 | 0.058 | 4.9947 | 2 | 0.31382 | 0.8 | 0.04 | 11.544 | WMa,TruStrain™ | 0.5
209 | 6.97 | 37 | 15.662 | 0.91428 | 0.0584 | 4.9937 | 2 | 0.31376 | 0.8 | 0.04 | 11.542 | WMa,TruStrain™ | 0.5
210 | 7 | 37 | 15.646 | 0.91332 | 0.0584 | 4.9886 | 2 | 0.31344 | 0.8 | 0.04 | 11.53 | WMa,TruStrain™ | 0.5
211 | 7.03 | 37 | 15.642 | 0.91241 | 0.0583 | 4.9876 | 2 | 0.31336 | 0.8 | 0.04 | 11.527 | WMa,TruStrain™ | 0.5
212 | 7.07 | 37 | 15.636 | 0.90934 | 0.0582 | 4.9856 | 2 | 0.31324 | 0.8 | 0.04 | 11.522 | WMa,TruStrain™ | 0.5
213 | 7.1 | 37 | 15.629 | 0.91548 | 0.0586 | 4.9833 | 2 | 0.3131 | 0.8 | 0.04 | 11.517 | WMa,TruStrain™ | 0.5
214 | 7.13 | 37.01 | 15.616 | 0.9066 | 0.0581 | 4.979 | 2 | 0.31283 | 0.8 | 0.04 | 11.508 | WMa,TruStrain™ | 0.5
215 | 7.17 | 37 | 15.616 | 0.91093 | 0.0583 | 4.9791 | 2 | 0.31283 | 0.8 | 0.04 | 11.508 | WMa,TruStrain™ | 0.5
216 | 7.2 | 37 | 15.607 | 0.90766 | 0.0582 | 4.9763 | 2 | 0.31266 | 0.8 | 0.04 | 11.501 | WMa,TruStrain™ | 0.5
217 | 7.23 | 37 | 15.589 | 0.90996 | 0.0584 | 4.9706 | 2 | 0.31231 | 0.8 | 0.04 | 11.488 | WMa,TruStrain™ | 0.5
218 | 7.27 | 37 | 15.588 | 0.90824 | 0.0583 | 4.9701 | 2 | 0.31227 | 0.8 | 0.04 | 11.487 | WMa,TruStrain™ | 0.5
219 | 7.3 | 37.01 | 15.578 | 0.90718 | 0.0582 | 4.967 | 2 | 0.31208 | 0.8 | 0.04 | 11.48 | WMa,TruStrain™ | 0.5
220 | 7.33 | 37 | 15.564 | 0.9089 | 0.0584 | 4.9625 | 2 | 0.31179 | 0.8 | 0.04 | 11.469 | WMa,TruStrain™ | 0.5
221 | 7.37 | 37 | 15.558 | 0.90761 | 0.0583 | 4.9607 | 2 | 0.31168 | 0.8 | 0.04 | 11.465 | WMa,TruStrain™ | 0.5
222 | 7.4 | 37 | 15.555 | 0.90551 | 0.0582 | 4.9598 | 2 | 0.31162 | 0.8 | 0.04 | 11.463 | WMa,TruStrain™ | 0.5
223 | 7.43 | 37 | 15.553 | 0.911 | 0.0586 | 4.959 | 2 | 0.31157 | 0.8 | 0.04 | 11.461 | WMa,TruStrain™ | 0.5
224 | 7.47 | 37 | 15.539 | 0.91074 | 0.0586 | 4.9548 | 2 | 0.31131 | 0.8 | 0.04 | 11.452 | WMa,TruStrain™ | 0.5
225 | 7.5 | 37 | 15.529 | 0.90798 | 0.0585 | 4.9516 | 2 | 0.31111 | 0.8 | 0.04 | 11.444 | WMa,TruStrain™ | 0.5
226 | 7.53 | 37 | 15.519 | 0.90646 | 0.0584 | 4.9482 | 2 | 0.3109 | 0.8 | 0.04 | 11.436 | WMa,TruStrain™ | 0.5
227 | 7.57 | 37 | 15.515 | 0.91193 | 0.0588 | 4.9472 | 2 | 0.31083 | 0.8 | 0.04 | 11.434 | WMa,TruStrain™ | 0.5
228 | 7.6 | 37 | 15.505 | 0.91193 | 0.0588 | 4.9439 | 2 | 0.31063 | 0.8 | 0.04 | 11.426 | WMa,TruStrain™ | 0.5
229 | 7.63 | 37 | 15.502 | 0.90836 | 0.0586 | 4.9429 | 2 | 0.31056 | 0.8 | 0.04 | 11.424 | WMa,TruStrain™ | 0.5
230 | 7.67 | 37 | 15.487 | 0.90611 | 0.0585 | 4.9381 | 2 | 0.31026 | 0.8 | 0.04 | 11.413 | WMa,TruStrain™ | 0.5
231 | 7.7 | 37 | 15.484 | 0.90247 | 0.0583 | 4.9371 | 2 | 0.31019 | 0.8 | 0.04 | 11.411 | WMa,TruStrain™ | 0.5
232 | 7.73 | 37 | 15.478 | 0.90903 | 0.0587 | 4.9353 | 2 | 0.31009 | 0.8 | 0.04 | 11.407 | WMa,TruStrain™ | 0.5
233 | 7.77 | 37 | 15.463 | 0.90107 | 0.0583 | 4.9302 | 2 | 0.30977 | 0.8 | 0.04 | 11.395 | WMa,TruStrain™ | 0.5
234 | 7.8 | 37 | 15.457 | 0.90719 | 0.0587 | 4.9285 | 2 | 0.30966 | 0.8 | 0.04 | 11.391 | WMa,TruStrain™ | 0.5
235 | 7.83 | 37 | 15.438 | 0.90381 | 0.0585 | 4.9224 | 2 | 0.30928 | 0.8 | 0.04 | 11.377 | WMa,TruStrain™ | 0.5
236 | 7.87 | 37 | 15.438 | 0.90771 | 0.0588 | 4.9226 | 2 | 0.30928 | 0.8 | 0.04 | 11.377 | WMa,TruStrain™ | 0.5
237 | 7.9 | 37 | 15.432 | 0.90618 | 0.0587 | 4.9206 | 2 | 0.30916 | 0.8 | 0.04 | 11.372 | WMa,TruStrain™ | 0.5
238 | 7.93 | 37 | 15.421 | 0.90271 | 0.0585 | 4.9172 | 2 | 0.30894 | 0.8 | 0.04 | 11.365 | WMa,TruStrain™ | 0.5
239 | 7.97 | 37 | 15.416 | 0.90533 | 0.0587 | 4.9156 | 2 | 0.30884 | 0.8 | 0.04 | 11.361 | WMa,TruStrain™ | 0.5
240 | 8 | 37 | 15.411 | 0.90728 | 0.0589 | 4.9139 | 2 | 0.30874 | 0.8 | 0.04 | 11.357 | WMa,TruStrain™ | 0.5
241 | 8.03 | 37 | 15.4 | 0.90306 | 0.0586 | 4.9104 | 2 | 0.30852 | 0.8 | 0.04 | 11.349 | WMa,TruStrain™ | 0.5
242 | 8.07 | 37 | 15.391 | 0.91079 | 0.0592 | 4.9078 | 2 | 0.30836 | 0.8 | 0.04 | 11.343 | WMa,TruStrain™ | 0.5
243 | 8.1 | 37 | 15.396 | 0.89709 | 0.0583 | 4.9089 | 2 | 0.30842 | 0.8 | 0.04 | 11.345 | WMa,TruStrain™ | 0.5
244 | 8.13 | 37 | 15.373 | 0.90635 | 0.059 | 4.902 | 2 | 0.308 | 0.8 | 0.04 | 11.33 | WMa,TruStrain™ | 0.5
245 | 8.17 | 37 | 15.373 | 0.90731 | 0.059 | 4.9019 | 2 | 0.30798 | 0.8 | 0.04 | 11.329 | WMa,TruStrain™ | 0.5
246 | 8.2 | 37 | 15.363 | 0.90402 | 0.0588 | 4.8985 | 2 | 0.30777 | 0.8 | 0.04 | 11.321 | WMa,TruStrain™ | 0.5
247 | 8.23 | 37 | 15.354 | 0.90464 | 0.0589 | 4.8959 | 2 | 0.30761 | 0.8 | 0.04 | 11.315 | WMa,TruStrain™ | 0.5
248 | 8.27 | 37 | 15.348 | 0.90134 | 0.0587 | 4.8939 | 2 | 0.30749 | 0.8 | 0.04 | 11.311 | WMa,TruStrain™ | 0.5
249 | 8.3 | 37 | 15.346 | 0.90088 | 0.0587 | 4.8931 | 2 | 0.30743 | 0.8 | 0.04 | 11.309 | WMa,TruStrain™ | 0.5
250 | 8.33 | 37 | 15.331 | 0.89911 | 0.0586 | 4.8883 | 2 | 0.30713 | 0.8 | 0.04 | 11.298 | WMa,TruStrain™ | 0.5
251 | 8.37 | 37 | 15.325 | 0.90053 | 0.0588 | 4.8866 | 2 | 0.30702 | 0.8 | 0.04 | 11.294 | WMa,TruStrain™ | 0.5
252 | 8.4 | 37 | 15.318 | 0.89977 | 0.0587 | 4.8841 | 2 | 0.30687 | 0.8 | 0.04 | 11.288 | WMa,TruStrain™ | 0.5
253 | 8.43 | 37 | 15.309 | 0.89977 | 0.0588 | 4.8815 | 2 | 0.30671 | 0.8 | 0.04 | 11.282 | WMa,TruStrain™ | 0.5
254 | 8.47 | 37 | 15.297 | 0.89853 | 0.0587 | 4.8775 | 2 | 0.30646 | 0.8 | 0.04 | 11.273 | WMa,TruStrain™ | 0.5
255 | 8.5 | 37 | 15.305 | 0.89591 | 0.0585 | 4.88 | 2 | 0.3066 | 0.8 | 0.04 | 11.278 | WMa,TruStrain™ | 0.5
256 | 8.53 | 37 | 15.288 | 0.90451 | 0.0592 | 4.8748 | 2 | 0.30628 | 0.8 | 0.04 | 11.267 | WMa,TruStrain™ | 0.5
257 | 8.57 | 37 | 15.283 | 0.89773 | 0.0587 | 4.8731 | 2 | 0.30617 | 0.8 | 0.03 | 11.263 | WMa,TruStrain™ | 0.5
258 | 8.6 | 37 | 15.272 | 0.89404 | 0.0585 | 4.8695 | 2 | 0.30595 | 0.8 | 0.03 | 11.254 | WMa,TruStrain™ | 0.5
259 | 8.63 | 37 | 15.273 | 0.90377 | 0.0592 | 4.87 | 2 | 0.30598 | 0.8 | 0.04 | 11.256 | WMa,TruStrain™ | 0.5
260 | 8.67 | 37 | 15.265 | 0.89773 | 0.0588 | 4.8674 | 2 | 0.30582 | 0.8 | 0.03 | 11.25 | WMa,TruStrain™ | 0.5
261 | 8.7 | 37 | 15.253 | 0.89954 | 0.059 | 4.8638 | 2 | 0.30559 | 0.8 | 0.04 | 11.241 | WMa,TruStrain™ | 0.5
262 | 8.73 | 37 | 15.244 | 0.90437 | 0.0593 | 4.8607 | 2 | 0.3054 | 0.8 | 0.03 | 11.234 | WMa,TruStrain™ | 0.5
263 | 8.77 | 37 | 15.242 | 0.89912 | 0.059 | 4.8601 | 2 | 0.30536 | 0.8 | 0.03 | 11.233 | WMa,TruStrain™ | 0.5
264 | 8.8 | 37 | 15.232 | 0.89731 | 0.0589 | 4.8569 | 2 | 0.30516 | 0.8 | 0.03 | 11.225 | WMa,TruStrain™ | 0.5
265 | 8.83 | 37 | 15.224 | 0.89928 | 0.0591 | 4.8545 | 2 | 0.30501 | 0.8 | 0.03 | 11.22 | WMa,TruStrain™ | 0.5
266 | 8.87 | 37 | 15.223 | 0.89403 | 0.0587 | 4.8541 | 2 | 0.30498 | 0.8 | 0.03 | 11.219 | WMa,TruStrain™ | 0.5
267 | 8.9 | 37 | 15.22 | 0.90387 | 0.0594 | 4.8531 | 2 | 0.30492 | 0.8 | 0.03 | 11.217 | WMa,TruStrain™ | 0.5
268 | 8.93 | 37 | 15.212 | 0.89039 | 0.0585 | 4.8503 | 2 | 0.30474 | 0.8 | 0.03 | 11.21 | WMa,TruStrain™ | 0.5
269 | 8.97 | 37 | 15.201 | 0.89746 | 0.059 | 4.8471 | 2 | 0.30455 | 0.8 | 0.03 | 11.203 | WMa,TruStrain™ | 0.5
270 | 9 | 37 | 15.191 | 0.89537 | 0.0589 | 4.8439 | 2 | 0.30435 | 0.8 | 0.03 | 11.196 | WMa,TruStrain™ | 0.5
271 | 9.03 | 37 | 15.188 | 0.89664 | 0.059 | 4.8429 | 2 | 0.30428 | 0.8 | 0.03 | 11.193 | WMa,TruStrain™ | 0.5
272 | 9.07 | 37 | 15.184 | 0.89553 | 0.059 | 4.8415 | 2 | 0.30419 | 0.8 | 0.03 | 11.19 | WMa,TruStrain™ | 0.5
273 | 9.1 | 37 | 15.173 | 0.89313 | 0.0589 | 4.838 | 2 | 0.30397 | 0.8 | 0.03 | 11.181 | WMa,TruStrain™ | 0.5
274 | 9.13 | 37 | 15.166 | 0.89986 | 0.0593 | 4.8359 | 2 | 0.30384 | 0.8 | 0.03 | 11.177 | WMa,TruStrain™ | 0.5
275 | 9.17 | 37 | 15.159 | 0.89612 | 0.0591 | 4.8338 | 2 | 0.30371 | 0.8 | 0.03 | 11.172 | WMa,TruStrain™ | 0.5
276 | 9.2 | 37 | 15.156 | 0.89488 | 0.059 | 4.8325 | 2 | 0.30363 | 0.8 | 0.03 | 11.169 | WMa,TruStrain™ | 0.5
277 | 9.23 | 37 | 15.142 | 0.89912 | 0.0594 | 4.8283 | 2 | 0.30337 | 0.8 | 0.03 | 11.159 | WMa,TruStrain™ | 0.5
278 | 9.27 | 37 | 15.13 | 0.89739 | 0.0593 | 4.8246 | 2 | 0.30313 | 0.8 | 0.03 | 11.151 | WMa,TruStrain™ | 0.5
279 | 9.3 | 37 | 15.131 | 0.8965 | 0.0592 | 4.8249 | 2 | 0.30315 | 0.8 | 0.03 | 11.151 | WMa,TruStrain™ | 0.5
280 | 9.33 | 37 | 15.126 | 0.89709 | 0.0593 | 4.8234 | 2 | 0.30305 | 0.8 | 0.03 | 11.148 | WMa,TruStrain™ | 0.5
281 | 9.37 | 37 | 15.13 | 0.89116 | 0.0589 | 4.8243 | 2 | 0.3031 | 0.8 | 0.03 | 11.15 | WMa,TruStrain™ | 0.5
282 | 9.4 | 37 | 15.112 | 0.89674 | 0.0593 | 4.8186 | 2 | 0.30276 | 0.8 | 0.03 | 11.137 | WMa,TruStrain™ | 0.5
283 | 9.43 | 37 | 15.11 | 0.88826 | 0.0588 | 4.818 | 2 | 0.30272 | 0.8 | 0.03 | 11.135 | WMa,TruStrain™ | 0.5
284 | 9.47 | 37 | 15.101 | 0.89171 | 0.059 | 4.8152 | 2 | 0.30255 | 0.8 | 0.03 | 11.129 | WMa,TruStrain™ | 0.5
285 | 9.5 | 37 | 15.092 | 0.89378 | 0.0592 | 4.8125 | 2 | 0.30237 | 0.8 | 0.03 | 11.123 | WMa,TruStrain™ | 0.5
286 | 9.53 | 37 | 15.087 | 0.8992 | 0.0596 | 4.8109 | 2 | 0.30227 | 0.8 | 0.03 | 11.119 | WMa,TruStrain™ | 0.5
287 | 9.57 | 37 | 15.08 | 0.89729 | 0.0595 | 4.8084 | 2 | 0.30211 | 0.8 | 0.03 | 11.113 | WMa,TruStrain™ | 0.5
288 | 9.6 | 37 | 15.073 | 0.88715 | 0.0589 | 4.8061 | 2 | 0.30196 | 0.8 | 0.03 | 11.108 | WMa,TruStrain™ | 0.5
289 | 9.63 | 37 | 15.071 | 0.8984 | 0.0596 | 4.8057 | 2 | 0.30194 | 0.8 | 0.03 | 11.107 | WMa,TruStrain™ | 0.5
290 | 9.67 | 37 | 15.066 | 0.89814 | 0.0596 | 4.8043 | 2 | 0.30185 | 0.8 | 0.03 | 11.104 | WMa,TruStrain™ | 0.5
291 | 9.7 | 37 | 15.06 | 0.89471 | 0.0594 | 4.8022 | 2 | 0.30172 | 0.8 | 0.03 | 11.099 | WMa,TruStrain™ | 0.5
292 | 9.73 | 37 | 15.057 | 0.89373 | 0.0594 | 4.8011 | 2 | 0.30165 | 0.8 | 0.03 | 11.096 | WMa,TruStrain™ | 0.5
293 | 9.77 | 37 | 15.045 | 0.89671 | 0.0596 | 4.7974 | 2 | 0.30143 | 0.8 | 0.03 | 11.088 | WMa,TruStrain™ | 0.5
294 | 9.8 | 37 | 15.039 | 0.89095 | 0.0592 | 4.7955 | 2 | 0.3013 | 0.8 | 0.03 | 11.083 | WMa,TruStrain™ | 0.5
295 | 9.83 | 37 | 15.027 | 0.89096 | 0.0593 | 4.7916 | 2 | 0.30106 | 0.8 | 0.03 | 11.075 | WMa,TruStrain™ | 0.5
296 | 9.87 | 37 | 15.026 | 0.89081 | 0.0593 | 4.7912 | 2 | 0.30103 | 0.8 | 0.03 | 11.073 | WMa,TruStrain™ | 0.5
297 | 9.9 | 37 | 15.023 | 0.8899 | 0.0592 | 4.7904 | 2 | 0.30098 | 0.8 | 0.03 | 11.072 | WMa,TruStrain™ | 0.5
298 | 9.93 | 37 | 15.02 | 0.89038 | 0.0593 | 4.7894 | 2 | 0.30091 | 0.8 | 0.03 | 11.069 | WMa,TruStrain™ | 0.5
299 | 9.97 | 37 | 15.008 | 0.89045 | 0.0593 | 4.7856 | 2 | 0.30068 | 0.8 | 0.03 | 11.061 | WMa,TruStrain™ | 0.5
300 | 10 | 37 | 14.999 | 0.88992 | 0.0593 | 4.7826 | 2 | 0.3005 | 0.8 | 0.03 | 11.054 | WMa,TruStrain™ | 0.5
Test: | Panc-1:BME_with TGF-B1_day 7_plate 2
Result: | G' and G'' Curves
Interval: | 1
Point No. | Time | Temperature | Storage Modulus | Loss Modulus | Loss Factor | Complex Viscosity | Shear Strain | Shear Stress | Gap | Normal Force | Torque | Status | Frequency
Fundamental
| [min] | [°C] | [Pa] | [Pa] | [1] | [Pa·s] | [%] | [Pa] | [mm] | [N] | [µN·m] |  | [Hz]
1 | 0.0333 | 37 | 10.844 | 2.6571 | 0.245 | 3.554 | 1.62 | 0.18124 | 0.8 | 0 | 6.6669 | WMa,TruStrain™ | 0.5
2 | 0.0667 | 37 | 13.138 | 1.0057 | 0.0766 | 4.1942 | 2.07 | 0.27229 | 0.8 | 0 | 10.016 | WMa,TruStrain™ | 0.5
3 | 0.1 | 37 | 13.148 | 0.93847 | 0.0714 | 4.1959 | 2.07 | 0.27279 | 0.8 | 0 | 10.035 | WMa,TruStrain™ | 0.5
4 | 0.133 | 37 | 13.152 | 0.91701 | 0.0697 | 4.1964 | 2.03 | 0.26701 | 0.8 | 0 | 9.8219 | WMa,TruStrain™ | 0.5
5 | 0.167 | 37 | 13.154 | 0.91846 | 0.0698 | 4.1973 | 1.98 | 0.26153 | 0.8 | 0 | 9.6204 | WMa,TruStrain™ | 0.5
6 | 0.2 | 37 | 13.154 | 0.92063 | 0.07 | 4.1973 | 1.97 | 0.25944 | 0.8 | 0 | 9.5435 | WMa,TruStrain™ | 0.5
7 | 0.233 | 37 | 13.146 | 0.93571 | 0.0712 | 4.195 | 1.98 | 0.26071 | 0.8 | 0 | 9.5902 | WMa,TruStrain™ | 0.5
8 | 0.267 | 37 | 13.151 | 0.9259 | 0.0704 | 4.1966 | 2 | 0.2636 | 0.8 | 0 | 9.6964 | WMa,TruStrain™ | 0.5
9 | 0.3 | 37 | 13.149 | 0.9305 | 0.0708 | 4.1958 | 2.01 | 0.26546 | 0.8 | 0 | 9.765 | WMa,TruStrain™ | 0.5
10 | 0.333 | 37 | 13.151 | 0.92102 | 0.07 | 4.1962 | 2.01 | 0.2656 | 0.8 | 0 | 9.7699 | WMa,TruStrain™ | 0.5
11 | 0.367 | 37 | 13.149 | 0.91961 | 0.0699 | 4.1958 | 2.01 | 0.26443 | 0.8 | 0 | 9.7269 | WMa,TruStrain™ | 0.5
12 | 0.4 | 37 | 13.147 | 0.92544 | 0.0704 | 4.1953 | 2 | 0.26314 | 0.8 | 0 | 9.6797 | WMa,TruStrain™ | 0.5
13 | 0.433 | 37 | 13.144 | 0.92947 | 0.0707 | 4.1942 | 1.99 | 0.26253 | 0.8 | 0 | 9.6573 | WMa,TruStrain™ | 0.5
14 | 0.467 | 37 | 13.143 | 0.92442 | 0.0703 | 4.1938 | 1.99 | 0.26277 | 0.8 | 0 | 9.6662 | WMa,TruStrain™ | 0.5
15 | 0.5 | 37 | 13.145 | 0.92382 | 0.0703 | 4.1944 | 2 | 0.26346 | 0.8 | 0 | 9.6915 | WMa,TruStrain™ | 0.5
16 | 0.533 | 37 | 13.143 | 0.92617 | 0.0705 | 4.1939 | 2 | 0.26391 | 0.8 | 0 | 9.708 | WMa,TruStrain™ | 0.5
17 | 0.567 | 37 | 13.134 | 0.9214 | 0.0702 | 4.1909 | 2 | 0.26379 | 0.8 | 0 | 9.7037 | WMa,TruStrain™ | 0.5
18 | 0.6 | 37 | 13.141 | 0.92335 | 0.0703 | 4.1933 | 2 | 0.26369 | 0.8 | 0 | 9.7 | WMa,TruStrain™ | 0.5
19 | 0.633 | 37 | 13.141 | 0.9203 | 0.07 | 4.1931 | 2 | 0.26337 | 0.8 | 0 | 9.6881 | WMa,TruStrain™ | 0.5
20 | 0.667 | 37 | 13.137 | 0.91434 | 0.0696 | 4.1917 | 2 | 0.26314 | 0.8 | 0 | 9.6795 | WMa,TruStrain™ | 0.5
21 | 0.7 | 37 | 13.142 | 0.91841 | 0.0699 | 4.1934 | 2 | 0.26329 | 0.8 | 0 | 9.6851 | WMa,TruStrain™ | 0.5
22 | 0.733 | 37 | 13.14 | 0.91905 | 0.0699 | 4.1929 | 2 | 0.26341 | 0.8 | 0 | 9.6896 | WMa,TruStrain™ | 0.5
23 | 0.767 | 37 | 13.139 | 0.92299 | 0.0702 | 4.1926 | 2 | 0.26352 | 0.8 | 0 | 9.6936 | WMa,TruStrain™ | 0.5
24 | 0.8 | 37 | 13.136 | 0.92641 | 0.0705 | 4.1919 | 2 | 0.2635 | 0.8 | 0 | 9.6928 | WMa,TruStrain™ | 0.5
25 | 0.833 | 37 | 13.137 | 0.92352 | 0.0703 | 4.1919 | 2 | 0.26344 | 0.8 | 0 | 9.6907 | WMa,TruStrain™ | 0.5
26 | 0.867 | 37 | 13.132 | 0.92378 | 0.0703 | 4.1904 | 2 | 0.26328 | 0.8 | 0 | 9.6848 | WMa,TruStrain™ | 0.5
27 | 0.9 | 37 | 13.129 | 0.92686 | 0.0706 | 4.1894 | 2 | 0.26317 | 0.8 | 0 | 9.6809 | WMa,TruStrain™ | 0.5
28 | 0.933 | 37 | 13.136 | 0.92719 | 0.0706 | 4.1917 | 2 | 0.26333 | 0.8 | 0 | 9.6865 | WMa,TruStrain™ | 0.5
29 | 0.967 | 37 | 13.134 | 0.92671 | 0.0706 | 4.1912 | 2 | 0.26333 | 0.8 | 0 | 9.6865 | WMa,TruStrain™ | 0.5
30 | 1 | 37 | 13.132 | 0.93119 | 0.0709 | 4.1904 | 2 | 0.26331 | 0.8 | 0 | 9.6859 | WMa,TruStrain™ | 0.5
31 | 1.03 | 37 | 13.129 | 0.91885 | 0.07 | 4.1893 | 2 | 0.26324 | 0.8 | 0 | 9.6834 | WMa,TruStrain™ | 0.5
32 | 1.07 | 37 | 13.123 | 0.92621 | 0.0706 | 4.1875 | 2 | 0.26313 | 0.8 | 0 | 9.6793 | WMa,TruStrain™ | 0.5
33 | 1.1 | 37 | 13.137 | 0.92031 | 0.0701 | 4.1919 | 2 | 0.26338 | 0.8 | 0 | 9.6884 | WMa,TruStrain™ | 0.5
34 | 1.13 | 37 | 13.13 | 0.92377 | 0.0704 | 4.1899 | 2 | 0.26325 | 0.8 | 0 | 9.6835 | WMa,TruStrain™ | 0.5
35 | 1.17 | 37 | 13.126 | 0.92278 | 0.0703 | 4.1884 | 2 | 0.26315 | 0.8 | 0 | 9.6802 | WMa,TruStrain™ | 0.5
36 | 1.2 | 37 | 13.124 | 0.924 | 0.0704 | 4.1879 | 2 | 0.26313 | 0.8 | 0 | 9.6792 | WMa,TruStrain™ | 0.5
37 | 1.23 | 37 | 13.122 | 0.92437 | 0.0704 | 4.1871 | 2 | 0.26309 | 0.8 | 0 | 9.6777 | WMa,TruStrain™ | 0.5
38 | 1.27 | 37 | 13.118 | 0.92723 | 0.0707 | 4.1861 | 2 | 0.26303 | 0.8 | 0 | 9.6754 | WMa,TruStrain™ | 0.5
39 | 1.3 | 37 | 13.125 | 0.91975 | 0.0701 | 4.188 | 2 | 0.26314 | 0.8 | 0 | 9.6797 | WMa,TruStrain™ | 0.5
40 | 1.33 | 37 | 13.123 | 0.9274 | 0.0707 | 4.1875 | 2 | 0.26311 | 0.8 | 0 | 9.6785 | WMa,TruStrain™ | 0.5
41 | 1.37 | 37 | 13.118 | 0.92579 | 0.0706 | 4.186 | 2 | 0.26302 | 0.8 | 0 | 9.6751 | WMa,TruStrain™ | 0.5
42 | 1.4 | 37 | 13.117 | 0.91607 | 0.0698 | 4.1854 | 2 | 0.26297 | 0.8 | 0 | 9.6734 | WMa,TruStrain™ | 0.5
43 | 1.43 | 37 | 13.114 | 0.92719 | 0.0707 | 4.1849 | 2 | 0.26295 | 0.8 | 0 | 9.6725 | WMa,TruStrain™ | 0.5
44 | 1.47 | 37 | 13.121 | 0.92481 | 0.0705 | 4.187 | 2 | 0.26307 | 0.8 | 0 | 9.6771 | WMa,TruStrain™ | 0.5
45 | 1.5 | 37 | 13.114 | 0.92563 | 0.0706 | 4.1848 | 2 | 0.26294 | 0.8 | 0 | 9.6723 | WMa,TruStrain™ | 0.5
46 | 1.53 | 37 | 13.114 | 0.92591 | 0.0706 | 4.1848 | 2 | 0.26294 | 0.8 | 0 | 9.6723 | WMa,TruStrain™ | 0.5
47 | 1.57 | 37 | 13.114 | 0.92574 | 0.0706 | 4.1846 | 2 | 0.26293 | 0.8 | 0 | 9.6719 | WMa,TruStrain™ | 0.5
48 | 1.6 | 37 | 13.113 | 0.92652 | 0.0707 | 4.1843 | 2 | 0.26291 | 0.8 | 0 | 9.6712 | WMa,TruStrain™ | 0.5
49 | 1.63 | 37 | 13.113 | 0.92565 | 0.0706 | 4.1845 | 2 | 0.26292 | 0.8 | 0 | 9.6714 | WMa,TruStrain™ | 0.5
50 | 1.67 | 37 | 13.112 | 0.93082 | 0.071 | 4.1843 | 2 | 0.26291 | 0.8 | 0 | 9.671 | WMa,TruStrain™ | 0.5
51 | 1.7 | 37 | 13.111 | 0.91983 | 0.0702 | 4.1836 | 2 | 0.26286 | 0.8 | 0 | 9.6693 | WMa,TruStrain™ | 0.5
52 | 1.73 | 37 | 13.114 | 0.92003 | 0.0702 | 4.1844 | 2 | 0.26291 | 0.8 | 0 | 9.6713 | WMa,TruStrain™ | 0.5
53 | 1.77 | 37 | 13.113 | 0.9215 | 0.0703 | 4.1844 | 2 | 0.26291 | 0.8 | 0 | 9.6712 | WMa,TruStrain™ | 0.5
54 | 1.8 | 37 | 13.109 | 0.91839 | 0.0701 | 4.1829 | 2 | 0.26282 | 0.8 | 0 | 9.6679 | WMa,TruStrain™ | 0.5
55 | 1.83 | 37 | 13.107 | 0.92342 | 0.0705 | 4.1824 | 2 | 0.26279 | 0.8 | 0 | 9.6668 | WMa,TruStrain™ | 0.5
56 | 1.87 | 37 | 13.112 | 0.91827 | 0.07 | 4.1839 | 2 | 0.26288 | 0.8 | 0 | 9.67 | WMa,TruStrain™ | 0.5
57 | 1.9 | 37 | 13.107 | 0.9266 | 0.0707 | 4.1825 | 2 | 0.2628 | 0.8 | 0 | 9.667 | WMa,TruStrain™ | 0.5
58 | 1.93 | 37 | 13.115 | 0.91965 | 0.0701 | 4.185 | 2 | 0.26295 | 0.8 | 0 | 9.6726 | WMa,TruStrain™ | 0.5
59 | 1.97 | 37 | 13.109 | 0.92031 | 0.0702 | 4.183 | 2 | 0.26282 | 0.8 | 0 | 9.6679 | WMa,TruStrain™ | 0.5
60 | 2 | 37 | 13.107 | 0.92034 | 0.0702 | 4.1824 | 2 | 0.26279 | 0.8 | 0 | 9.6668 | WMa,TruStrain™ | 0.5
61 | 2.03 | 37 | 13.1 | 0.92413 | 0.0705 | 4.1802 | 2 | 0.26265 | 0.8 | 0 | 9.6617 | WMa,TruStrain™ | 0.5
62 | 2.07 | 37 | 13.108 | 0.92544 | 0.0706 | 4.1828 | 2 | 0.26281 | 0.8 | 0 | 9.6676 | WMa,TruStrain™ | 0.5
63 | 2.1 | 37 | 13.103 | 0.92898 | 0.0709 | 4.1813 | 2 | 0.26272 | 0.8 | 0 | 9.6642 | WMa,TruStrain™ | 0.5
64 | 2.13 | 37 | 13.108 | 0.92257 | 0.0704 | 4.1826 | 2 | 0.2628 | 0.8 | 0 | 9.667 | WMa,TruStrain™ | 0.5
65 | 2.17 | 37 | 13.105 | 0.92409 | 0.0705 | 4.1819 | 2 | 0.26276 | 0.8 | 0 | 9.6655 | WMa,TruStrain™ | 0.5
66 | 2.2 | 37 | 13.108 | 0.92772 | 0.0708 | 4.1829 | 2 | 0.26282 | 0.8 | 0 | 9.6677 | WMa,TruStrain™ | 0.5
67 | 2.23 | 37 | 13.097 | 0.92507 | 0.0706 | 4.1793 | 2 | 0.26259 | 0.8 | 0 | 9.6595 | WMa,TruStrain™ | 0.5
68 | 2.27 | 37 | 13.105 | 0.91969 | 0.0702 | 4.1817 | 2 | 0.26274 | 0.8 | 0 | 9.665 | WMa,TruStrain™ | 0.5
69 | 2.3 | 37 | 13.096 | 0.92253 | 0.0704 | 4.1789 | 2 | 0.26257 | 0.8 | 0 | 9.6588 | WMa,TruStrain™ | 0.5
70 | 2.33 | 37 | 13.101 | 0.9198 | 0.0702 | 4.1804 | 2 | 0.26266 | 0.8 | 0 | 9.662 | WMa,TruStrain™ | 0.5
71 | 2.37 | 37 | 13.102 | 0.92467 | 0.0706 | 4.1809 | 2 | 0.26269 | 0.8 | 0 | 9.6632 | WMa,TruStrain™ | 0.5
72 | 2.4 | 37 | 13.096 | 0.91849 | 0.0701 | 4.1787 | 2 | 0.26256 | 0.8 | 0 | 9.6582 | WMa,TruStrain™ | 0.5
73 | 2.43 | 37 | 13.1 | 0.92826 | 0.0709 | 4.1804 | 2 | 0.26266 | 0.8 | 0 | 9.6621 | WMa,TruStrain™ | 0.5
74 | 2.47 | 37 | 13.102 | 0.91918 | 0.0702 | 4.1806 | 2 | 0.26267 | 0.8 | 0 | 9.6625 | WMa,TruStrain™ | 0.5
75 | 2.5 | 37 | 13.097 | 0.92438 | 0.0706 | 4.1793 | 2 | 0.26259 | 0.8 | 0 | 9.6595 | WMa,TruStrain™ | 0.5
76 | 2.53 | 37 | 13.098 | 0.91949 | 0.0702 | 4.1796 | 2 | 0.26261 | 0.8 | 0 | 9.66 | WMa,TruStrain™ | 0.5
77 | 2.57 | 37 | 13.094 | 0.92426 | 0.0706 | 4.1783 | 2 | 0.26253 | 0.8 | 0 | 9.6572 | WMa,TruStrain™ | 0.5
78 | 2.6 | 37 | 13.097 | 0.92424 | 0.0706 | 4.1794 | 2 | 0.2626 | 0.8 | 0 | 9.6599 | WMa,TruStrain™ | 0.5
79 | 2.63 | 37 | 13.09 | 0.92349 | 0.0705 | 4.1771 | 2 | 0.26246 | 0.8 | 0 | 9.6545 | WMa,TruStrain™ | 0.5
80 | 2.67 | 37 | 13.098 | 0.91823 | 0.0701 | 4.1794 | 2 | 0.26259 | 0.8 | 0 | 9.6596 | WMa,TruStrain™ | 0.5
81 | 2.7 | 37 | 13.099 | 0.9187 | 0.0701 | 4.1797 | 2 | 0.26262 | 0.8 | 0 | 9.6604 | WMa,TruStrain™ | 0.5
82 | 2.73 | 37 | 13.092 | 0.92323 | 0.0705 | 4.1777 | 2 | 0.26249 | 0.8 | 0 | 9.6558 | WMa,TruStrain™ | 0.5
83 | 2.77 | 37 | 13.097 | 0.92405 | 0.0706 | 4.1794 | 2 | 0.2626 | 0.8 | 0 | 9.6596 | WMa,TruStrain™ | 0.5
84 | 2.8 | 37 | 13.093 | 0.923 | 0.0705 | 4.1781 | 2 | 0.26252 | 0.8 | 0 | 9.6567 | WMa,TruStrain™ | 0.5
85 | 2.83 | 37 | 13.091 | 0.92559 | 0.0707 | 4.1774 | 2 | 0.26248 | 0.8 | 0 | 9.6552 | WMa,TruStrain™ | 0.5
86 | 2.87 | 37 | 13.085 | 0.92557 | 0.0707 | 4.1756 | 2 | 0.26236 | 0.8 | 0 | 9.6511 | WMa,TruStrain™ | 0.5
87 | 2.9 | 37 | 13.091 | 0.9192 | 0.0702 | 4.1774 | 2 | 0.26247 | 0.8 | 0 | 9.655 | WMa,TruStrain™ | 0.5
88 | 2.93 | 37 | 13.091 | 0.92367 | 0.0706 | 4.1774 | 2 | 0.26248 | 0.8 | 0 | 9.6552 | WMa,TruStrain™ | 0.5
89 | 2.97 | 37 | 13.089 | 0.92264 | 0.0705 | 4.1768 | 2 | 0.26244 | 0.8 | 0 | 9.6537 | WMa,TruStrain™ | 0.5
90 | 3 | 37 | 13.092 | 0.92003 | 0.0703 | 4.1777 | 2 | 0.26249 | 0.8 | 0 | 9.6558 | WMa,TruStrain™ | 0.5
91 | 3.03 | 37 | 13.089 | 0.92429 | 0.0706 | 4.1766 | 2 | 0.26243 | 0.8 | 0 | 9.6534 | WMa,TruStrain™ | 0.5
92 | 3.07 | 37 | 13.092 | 0.92054 | 0.0703 | 4.1776 | 2 | 0.26249 | 0.8 | 0 | 9.6557 | WMa,TruStrain™ | 0.5
93 | 3.1 | 37 | 13.088 | 0.92985 | 0.071 | 4.1766 | 2 | 0.26243 | 0.8 | 0 | 9.6534 | WMa,TruStrain™ | 0.5
94 | 3.13 | 37 | 13.085 | 0.92164 | 0.0704 | 4.1753 | 2 | 0.26234 | 0.8 | 0 | 9.6502 | WMa,TruStrain™ | 0.5
95 | 3.17 | 37 | 13.089 | 0.92078 | 0.0703 | 4.1766 | 2 | 0.26242 | 0.8 | 0 | 9.6531 | WMa,TruStrain™ | 0.5
96 | 3.2 | 37 | 13.088 | 0.91879 | 0.0702 | 4.1764 | 2 | 0.26241 | 0.8 | 0 | 9.6528 | WMa,TruStrain™ | 0.5
97 | 3.23 | 37 | 13.082 | 0.91807 | 0.0702 | 4.1745 | 2 | 0.26229 | 0.8 | 0 | 9.6485 | WMa,TruStrain™ | 0.5
98 | 3.27 | 37 | 13.082 | 0.92506 | 0.0707 | 4.1744 | 2 | 0.26229 | 0.8 | 0 | 9.6483 | WMa,TruStrain™ | 0.5
99 | 3.3 | 37 | 13.086 | 0.92317 | 0.0705 | 4.1758 | 2 | 0.26237 | 0.8 | 0 | 9.6513 | WMa,TruStrain™ | 0.5
100 | 3.33 | 37 | 13.09 | 0.92441 | 0.0706 | 4.177 | 2 | 0.26245 | 0.8 | 0 | 9.6541 | WMa,TruStrain™ | 0.5
101 | 3.37 | 37 | 13.087 | 0.92745 | 0.0709 | 4.1763 | 2 | 0.2624 | 0.8 | 0 | 9.6525 | WMa,TruStrain™ | 0.5
102 | 3.4 | 37 | 13.088 | 0.92393 | 0.0706 | 4.1763 | 2 | 0.26241 | 0.8 | 0 | 9.6526 | WMa,TruStrain™ | 0.5
103 | 3.43 | 37 | 13.086 | 0.92063 | 0.0704 | 4.1756 | 2 | 0.26236 | 0.8 | 0 | 9.651 | WMa,TruStrain™ | 0.5
104 | 3.47 | 37 | 13.084 | 0.92511 | 0.0707 | 4.1751 | 2 | 0.26234 | 0.8 | 0 | 9.6501 | WMa,TruStrain™ | 0.5
105 | 3.5 | 37 | 13.084 | 0.92803 | 0.0709 | 4.1752 | 2 | 0.26234 | 0.8 | 0 | 9.6502 | WMa,TruStrain™ | 0.5
106 | 3.53 | 37 | 13.082 | 0.92215 | 0.0705 | 4.1744 | 2 | 0.26228 | 0.8 | 0 | 9.648 | WMa,TruStrain™ | 0.5
107 | 3.57 | 37 | 13.084 | 0.92781 | 0.0709 | 4.1751 | 2 | 0.26232 | 0.8 | 0 | 9.6496 | WMa,TruStrain™ | 0.5
108 | 3.6 | 37 | 13.08 | 0.92227 | 0.0705 | 4.1738 | 2 | 0.26225 | 0.8 | 0 | 9.6468 | WMa,TruStrain™ | 0.5
109 | 3.63 | 37 | 13.076 | 0.92711 | 0.0709 | 4.1727 | 2 | 0.26218 | 0.8 | 0 | 9.6444 | WMa,TruStrain™ | 0.5
110 | 3.67 | 37 | 13.077 | 0.91652 | 0.0701 | 4.1728 | 2 | 0.26218 | 0.8 | 0 | 9.6445 | WMa,TruStrain™ | 0.5
111 | 3.7 | 37 | 13.078 | 0.92244 | 0.0705 | 4.173 | 2 | 0.2622 | 0.8 | 0 | 9.6451 | WMa,TruStrain™ | 0.5
112 | 3.73 | 37 | 13.073 | 0.9316 | 0.0713 | 4.1718 | 2 | 0.26213 | 0.8 | 0 | 9.6424 | WMa,TruStrain™ | 0.5
113 | 3.77 | 37 | 13.081 | 0.92682 | 0.0709 | 4.1741 | 2 | 0.26226 | 0.8 | 0 | 9.6474 | WMa,TruStrain™ | 0.5
114 | 3.8 | 37 | 13.08 | 0.92288 | 0.0706 | 4.1738 | 2 | 0.26225 | 0.8 | 0 | 9.6467 | WMa,TruStrain™ | 0.5
115 | 3.83 | 37 | 13.074 | 0.92657 | 0.0709 | 4.172 | 2 | 0.26214 | 0.8 | 0 | 9.6427 | WMa,TruStrain™ | 0.5
116 | 3.87 | 37 | 13.079 | 0.92951 | 0.0711 | 4.1737 | 2 | 0.26224 | 0.8 | 0 | 9.6465 | WMa,TruStrain™ | 0.5
117 | 3.9 | 37 | 13.077 | 0.92097 | 0.0704 | 4.1727 | 2 | 0.26218 | 0.8 | 0 | 9.6443 | WMa,TruStrain™ | 0.5
118 | 3.93 | 37 | 13.074 | 0.92674 | 0.0709 | 4.172 | 2 | 0.26214 | 0.8 | 0 | 9.6427 | WMa,TruStrain™ | 0.5
119 | 3.97 | 37 | 13.074 | 0.92045 | 0.0704 | 4.1718 | 2 | 0.26212 | 0.8 | 0 | 9.6422 | WMa,TruStrain™ | 0.5
120 | 4 | 37 | 13.075 | 0.92435 | 0.0707 | 4.1724 | 2 | 0.26216 | 0.8 | 0 | 9.6437 | WMa,TruStrain™ | 0.5
121 | 4.03 | 37 | 13.07 | 0.92403 | 0.0707 | 4.1707 | 2 | 0.26206 | 0.8 | 0 | 9.6397 | WMa,TruStrain™ | 0.5
122 | 4.07 | 37 | 13.073 | 0.92519 | 0.0708 | 4.1717 | 2 | 0.26212 | 0.8 | 0 | 9.642 | WMa,TruStrain™ | 0.5
123 | 4.1 | 37 | 13.075 | 0.92502 | 0.0707 | 4.1724 | 2 | 0.26216 | 0.8 | 0 | 9.6435 | WMa,TruStrain™ | 0.5
124 | 4.13 | 37 | 13.07 | 0.92122 | 0.0705 | 4.1708 | 2 | 0.26206 | 0.8 | 0 | 9.6398 | WMa,TruStrain™ | 0.5
125 | 4.17 | 37 | 13.073 | 0.9249 | 0.0707 | 4.1718 | 2 | 0.26212 | 0.8 | 0 | 9.6422 | WMa,TruStrain™ | 0.5
126 | 4.2 | 37 | 13.077 | 0.92166 | 0.0705 | 4.173 | 2 | 0.2622 | 0.8 | 0 | 9.6449 | WMa,TruStrain™ | 0.5
127 | 4.23 | 37 | 13.066 | 0.92839 | 0.0711 | 4.1696 | 2 | 0.26199 | 0.8 | 0 | 9.6373 | WMa,TruStrain™ | 0.5
128 | 4.27 | 37 | 13.064 | 0.92204 | 0.0706 | 4.1686 | 2 | 0.26192 | 0.8 | 0 | 9.6349 | WMa,TruStrain™ | 0.5
129 | 4.3 | 37 | 13.07 | 0.92109 | 0.0705 | 4.1706 | 2 | 0.26204 | 0.8 | 0 | 9.6393 | WMa,TruStrain™ | 0.5
130 | 4.33 | 37 | 13.068 | 0.92303 | 0.0706 | 4.1699 | 2 | 0.262 | 0.8 | 0 | 9.6377 | WMa,TruStrain™ | 0.5
131 | 4.37 | 37 | 13.059 | 0.92853 | 0.0711 | 4.1673 | 2 | 0.26185 | 0.8 | 0 | 9.632 | WMa,TruStrain™ | 0.5
132 | 4.4 | 37 | 13.063 | 0.92733 | 0.071 | 4.1685 | 2 | 0.26192 | 0.8 | 0 | 9.6346 | WMa,TruStrain™ | 0.5
133 | 4.43 | 37 | 13.062 | 0.92341 | 0.0707 | 4.1682 | 2 | 0.26189 | 0.8 | 0 | 9.6337 | WMa,TruStrain™ | 0.5
134 | 4.47 | 37 | 13.061 | 0.92474 | 0.0708 | 4.1679 | 2 | 0.26187 | 0.8 | 0 | 9.633 | WMa,TruStrain™ | 0.5
135 | 4.5 | 37 | 13.064 | 0.92227 | 0.0706 | 4.1688 | 2 | 0.26193 | 0.8 | 0 | 9.6352 | WMa,TruStrain™ | 0.5
136 | 4.53 | 37 | 13.062 | 0.91921 | 0.0704 | 4.168 | 2 | 0.26189 | 0.8 | 0 | 9.6335 | WMa,TruStrain™ | 0.5
137 | 4.57 | 37 | 13.07 | 0.92464 | 0.0707 | 4.1706 | 2 | 0.26205 | 0.8 | 0 | 9.6395 | WMa,TruStrain™ | 0.5
138 | 4.6 | 37 | 13.063 | 0.92333 | 0.0707 | 4.1685 | 2 | 0.26192 | 0.8 | 0 | 9.6346 | WMa,TruStrain™ | 0.5
139 | 4.63 | 37 | 13.067 | 0.93185 | 0.0713 | 4.1698 | 2 | 0.26199 | 0.8 | 0 | 9.6374 | WMa,TruStrain™ | 0.5
140 | 4.67 | 37 | 13.062 | 0.92336 | 0.0707 | 4.1681 | 2 | 0.26189 | 0.8 | 0 | 9.6338 | WMa,TruStrain™ | 0.5
141 | 4.7 | 37 | 13.066 | 0.92504 | 0.0708 | 4.1694 | 2 | 0.26196 | 0.8 | 0 | 9.6363 | WMa,TruStrain™ | 0.5
142 | 4.73 | 37 | 13.068 | 0.92537 | 0.0708 | 4.17 | 2 | 0.26201 | 0.8 | 0 | 9.638 | WMa,TruStrain™ | 0.5
143 | 4.77 | 37 | 13.062 | 0.92714 | 0.071 | 4.1682 | 2 | 0.2619 | 0.8 | 0 | 9.6341 | WMa,TruStrain™ | 0.5
144 | 4.8 | 37 | 13.062 | 0.92595 | 0.0709 | 4.1683 | 2 | 0.26191 | 0.8 | 0 | 9.6342 | WMa,TruStrain™ | 0.5
145 | 4.83 | 37 | 13.064 | 0.92895 | 0.0711 | 4.1688 | 2 | 0.26194 | 0.8 | 0 | 9.6353 | WMa,TruStrain™ | 0.5
146 | 4.87 | 37 | 13.062 | 0.93073 | 0.0713 | 4.1682 | 2 | 0.26189 | 0.8 | 0 | 9.6338 | WMa,TruStrain™ | 0.5
147 | 4.9 | 37 | 13.062 | 0.92335 | 0.0707 | 4.1683 | 2 | 0.2619 | 0.8 | 0 | 9.6339 | WMa,TruStrain™ | 0.5
148 | 4.93 | 37 | 13.062 | 0.93116 | 0.0713 | 4.1682 | 2 | 0.26189 | 0.8 | 0 | 9.6336 | WMa,TruStrain™ | 0.5
149 | 4.97 | 37 | 13.059 | 0.93187 | 0.0714 | 4.1674 | 2 | 0.26185 | 0.8 | 0 | 9.632 | WMa,TruStrain™ | 0.5
150 | 5 | 37 | 13.057 | 0.92702 | 0.071 | 4.1667 | 2 | 0.2618 | 0.8 | 0 | 9.6305 | WMa,TruStrain™ | 0.5
151 | 5.03 | 37 | 13.058 | 0.93242 | 0.0714 | 4.1672 | 2 | 0.26184 | 0.8 | 0 | 9.6318 | WMa,TruStrain™ | 0.5
152 | 5.07 | 37 | 13.056 | 0.92951 | 0.0712 | 4.1664 | 2 | 0.26179 | 0.8 | 0 | 9.6298 | WMa,TruStrain™ | 0.5
153 | 5.1 | 37 | 13.057 | 0.91835 | 0.0703 | 4.1664 | 2 | 0.26178 | 0.8 | 0 | 9.6296 | WMa,TruStrain™ | 0.5
154 | 5.13 | 37 | 13.06 | 0.91966 | 0.0704 | 4.1676 | 2 | 0.26185 | 0.8 | 0 | 9.6323 | WMa,TruStrain™ | 0.5
155 | 5.17 | 37 | 13.056 | 0.92926 | 0.0712 | 4.1663 | 2 | 0.26178 | 0.8 | 0 | 9.6297 | WMa,TruStrain™ | 0.5
156 | 5.2 | 37 | 13.054 | 0.92495 | 0.0709 | 4.1655 | 2 | 0.26173 | 0.8 | 0 | 9.6278 | WMa,TruStrain™ | 0.5
157 | 5.23 | 37 | 13.06 | 0.92561 | 0.0709 | 4.1676 | 2 | 0.26185 | 0.8 | 0 | 9.6323 | WMa,TruStrain™ | 0.5
158 | 5.27 | 37 | 13.06 | 0.92172 | 0.0706 | 4.1676 | 2 | 0.26186 | 0.8 | 0 | 9.6324 | WMa,TruStrain™ | 0.5
159 | 5.3 | 37 | 13.061 | 0.93219 | 0.0714 | 4.1682 | 2 | 0.2619 | 0.8 | 0 | 9.6339 | WMa,TruStrain™ | 0.5
160 | 5.33 | 37 | 13.055 | 0.92527 | 0.0709 | 4.1661 | 2 | 0.26177 | 0.8 | 0 | 9.6291 | WMa,TruStrain™ | 0.5
161 | 5.37 | 37 | 13.055 | 0.92204 | 0.0706 | 4.1658 | 2 | 0.26175 | 0.8 | 0 | 9.6283 | WMa,TruStrain™ | 0.5
162 | 5.4 | 37 | 13.045 | 0.9189 | 0.0704 | 4.1628 | 2 | 0.26156 | 0.8 | 0 | 9.6214 | WMa,TruStrain™ | 0.5
163 | 5.43 | 37 | 13.052 | 0.92427 | 0.0708 | 4.1651 | 2 | 0.2617 | 0.8 | 0 | 9.6268 | WMa,TruStrain™ | 0.5
164 | 5.47 | 37 | 13.046 | 0.93063 | 0.0713 | 4.1632 | 2 | 0.26159 | 0.8 | 0 | 9.6225 | WMa,TruStrain™ | 0.5
165 | 5.5 | 37 | 13.052 | 0.92642 | 0.071 | 4.1651 | 2 | 0.2617 | 0.8 | 0 | 9.6266 | WMa,TruStrain™ | 0.5
166 | 5.53 | 37 | 13.046 | 0.92517 | 0.0709 | 4.163 | 2 | 0.26157 | 0.8 | 0 | 9.6218 | WMa,TruStrain™ | 0.5
167 | 5.57 | 37 | 13.055 | 0.93015 | 0.0712 | 4.1662 | 2 | 0.26177 | 0.8 | 0 | 9.6292 | WMa,TruStrain™ | 0.5
168 | 5.6 | 37 | 13.052 | 0.92366 | 0.0708 | 4.1648 | 2 | 0.26168 | 0.8 | 0 | 9.626 | WMa,TruStrain™ | 0.5
169 | 5.63 | 37 | 13.048 | 0.92318 | 0.0708 | 4.1636 | 2 | 0.26161 | 0.8 | 0 | 9.6234 | WMa,TruStrain™ | 0.5
170 | 5.67 | 37 | 13.051 | 0.92492 | 0.0709 | 4.1645 | 2 | 0.26167 | 0.8 | 0 | 9.6254 | WMa,TruStrain™ | 0.5
171 | 5.7 | 37 | 13.05 | 0.92705 | 0.071 | 4.1644 | 2 | 0.26166 | 0.8 | 0 | 9.625 | WMa,TruStrain™ | 0.5
172 | 5.73 | 37 | 13.054 | 0.92722 | 0.071 | 4.1658 | 2 | 0.26174 | 0.8 | 0 | 9.6281 | WMa,TruStrain™ | 0.5
173 | 5.77 | 37 | 13.048 | 0.91991 | 0.0705 | 4.1635 | 2 | 0.26161 | 0.8 | 0 | 9.6232 | WMa,TruStrain™ | 0.5
174 | 5.8 | 37 | 13.045 | 0.92538 | 0.0709 | 4.1629 | 2 | 0.26156 | 0.8 | 0 | 9.6216 | WMa,TruStrain™ | 0.5
175 | 5.83 | 37 | 13.044 | 0.92389 | 0.0708 | 4.1626 | 2 | 0.26155 | 0.8 | 0 | 9.6211 | WMa,TruStrain™ | 0.5
176 | 5.87 | 37 | 13.046 | 0.9278 | 0.0711 | 4.1632 | 2 | 0.26158 | 0.8 | 0 | 9.6222 | WMa,TruStrain™ | 0.5
177 | 5.9 | 37 | 13.047 | 0.92612 | 0.071 | 4.1634 | 2 | 0.26159 | 0.8 | 0 | 9.6225 | WMa,TruStrain™ | 0.5
178 | 5.93 | 37 | 13.045 | 0.92482 | 0.0709 | 4.1628 | 2 | 0.26156 | 0.8 | 0 | 9.6214 | WMa,TruStrain™ | 0.5
179 | 5.97 | 37 | 13.051 | 0.92289 | 0.0707 | 4.1646 | 2 | 0.26167 | 0.8 | 0 | 9.6255 | WMa,TruStrain™ | 0.5
180 | 6 | 37 | 13.055 | 0.93061 | 0.0713 | 4.1661 | 2 | 0.26177 | 0.8 | 0 | 9.6291 | WMa,TruStrain™ | 0.5
181 | 6.03 | 37 | 13.047 | 0.92067 | 0.0706 | 4.1634 | 2 | 0.2616 | 0.8 | 0 | 9.6229 | WMa,TruStrain™ | 0.5
182 | 6.07 | 37 | 13.043 | 0.92919 | 0.0712 | 4.1622 | 2 | 0.26152 | 0.8 | 0 | 9.6201 | WMa,TruStrain™ | 0.5
183 | 6.1 | 37 | 13.045 | 0.92638 | 0.071 | 4.1628 | 2 | 0.26156 | 0.8 | 0 | 9.6214 | WMa,TruStrain™ | 0.5
184 | 6.13 | 37 | 13.044 | 0.92548 | 0.0709 | 4.1625 | 2 | 0.26154 | 0.8 | 0 | 9.6207 | WMa,TruStrain™ | 0.5
185 | 6.17 | 37 | 13.044 | 0.93092 | 0.0714 | 4.1627 | 2 | 0.26155 | 0.8 | 0 | 9.6212 | WMa,TruStrain™ | 0.5
186 | 6.2 | 37 | 13.042 | 0.92447 | 0.0709 | 4.1618 | 2 | 0.2615 | 0.8 | 0 | 9.6192 | WMa,TruStrain™ | 0.5
187 | 6.23 | 37 | 13.039 | 0.92954 | 0.0713 | 4.1609 | 2 | 0.26144 | 0.8 | 0 | 9.6172 | WMa,TruStrain™ | 0.5
188 | 6.27 | 37 | 13.046 | 0.92134 | 0.0706 | 4.1629 | 2 | 0.26156 | 0.8 | 0 | 9.6214 | WMa,TruStrain™ | 0.5
189 | 6.3 | 37 | 13.042 | 0.92838 | 0.0712 | 4.1618 | 2 | 0.26149 | 0.8 | 0 | 9.619 | WMa,TruStrain™ | 0.5
190 | 6.33 | 37 | 13.042 | 0.92457 | 0.0709 | 4.1619 | 2 | 0.2615 | 0.8 | 0 | 9.6194 | WMa,TruStrain™ | 0.5
191 | 6.37 | 37 | 13.042 | 0.93008 | 0.0713 | 4.1618 | 2 | 0.2615 | 0.8 | 0 | 9.6192 | WMa,TruStrain™ | 0.5
192 | 6.4 | 37 | 13.038 | 0.92376 | 0.0709 | 4.1604 | 2 | 0.26141 | 0.8 | 0 | 9.616 | WMa,TruStrain™ | 0.5
193 | 6.43 | 37 | 13.042 | 0.92339 | 0.0708 | 4.1617 | 2 | 0.26149 | 0.8 | 0 | 9.6188 | WMa,TruStrain™ | 0.5
194 | 6.47 | 37 | 13.035 | 0.92945 | 0.0713 | 4.1596 | 2 | 0.26135 | 0.8 | 0 | 9.6139 | WMa,TruStrain™ | 0.5
195 | 6.5 | 37 | 13.039 | 0.927 | 0.0711 | 4.1609 | 2 | 0.26144 | 0.8 | 0 | 9.617 | WMa,TruStrain™ | 0.5
196 | 6.53 | 37 | 13.041 | 0.92417 | 0.0709 | 4.1615 | 2 | 0.26147 | 0.8 | 0 | 9.6183 | WMa,TruStrain™ | 0.5
197 | 6.57 | 37 | 13.041 | 0.92392 | 0.0708 | 4.1614 | 2 | 0.26147 | 0.8 | 0 | 9.6184 | WMa,TruStrain™ | 0.5
198 | 6.6 | 37 | 13.041 | 0.92225 | 0.0707 | 4.1613 | 2 | 0.26147 | 0.8 | 0 | 9.618 | WMa,TruStrain™ | 0.5
199 | 6.63 | 37 | 13.041 | 0.92813 | 0.0712 | 4.1614 | 2 | 0.26147 | 0.8 | -0.01 | 9.6184 | WMa,TruStrain™ | 0.5
200 | 6.67 | 37 | 13.04 | 0.93262 | 0.0715 | 4.1614 | 2 | 0.26147 | 0.8 | 0 | 9.618 | WMa,TruStrain™ | 0.5
201 | 6.7 | 37 | 13.038 | 0.92941 | 0.0713 | 4.1608 | 2 | 0.26143 | 0.8 | -0.01 | 9.6166 | WMa,TruStrain™ | 0.5
202 | 6.73 | 37 | 13.037 | 0.92777 | 0.0712 | 4.1604 | 2 | 0.26141 | 0.8 | -0.01 | 9.6158 | WMa,TruStrain™ | 0.5
203 | 6.77 | 37 | 13.037 | 0.92335 | 0.0708 | 4.1603 | 2 | 0.2614 | 0.8 | -0.01 | 9.6157 | WMa,TruStrain™ | 0.5
204 | 6.8 | 37 | 13.042 | 0.92879 | 0.0712 | 4.162 | 2 | 0.26151 | 0.8 | -0.01 | 9.6196 | WMa,TruStrain™ | 0.5
205 | 6.83 | 37 | 13.032 | 0.92965 | 0.0713 | 4.1589 | 2 | 0.26132 | 0.8 | -0.01 | 9.6125 | WMa,TruStrain™ | 0.5
206 | 6.87 | 37 | 13.038 | 0.9288 | 0.0712 | 4.1606 | 2 | 0.26142 | 0.8 | -0.01 | 9.6165 | WMa,TruStrain™ | 0.5
207 | 6.9 | 37 | 13.033 | 0.9338 | 0.0716 | 4.1593 | 2 | 0.26134 | 0.8 | -0.01 | 9.6133 | WMa,TruStrain™ | 0.5
208 | 6.93 | 37 | 13.046 | 0.93019 | 0.0713 | 4.1632 | 2 | 0.26158 | 0.8 | -0.01 | 9.6221 | WMa,TruStrain™ | 0.5
209 | 6.97 | 37 | 13.038 | 0.92412 | 0.0709 | 4.1604 | 2 | 0.2614 | 0.8 | -0.01 | 9.6158 | WMa,TruStrain™ | 0.5
210 | 7 | 37 | 13.034 | 0.92564 | 0.071 | 4.1592 | 2 | 0.26133 | 0.8 | -0.01 | 9.6131 | WMa,TruStrain™ | 0.5
211 | 7.03 | 37 | 13.032 | 0.92526 | 0.071 | 4.1586 | 2 | 0.2613 | 0.8 | -0.01 | 9.6119 | WMa,TruStrain™ | 0.5
212 | 7.07 | 37 | 13.033 | 0.93212 | 0.0715 | 4.159 | 2 | 0.26133 | 0.8 | -0.01 | 9.6129 | WMa,TruStrain™ | 0.5
213 | 7.1 | 37 | 13.03 | 0.92594 | 0.0711 | 4.1579 | 2 | 0.26125 | 0.8 | -0.01 | 9.6102 | WMa,TruStrain™ | 0.5
214 | 7.13 | 37 | 13.041 | 0.92692 | 0.0711 | 4.1615 | 2 | 0.26147 | 0.8 | -0.01 | 9.6183 | WMa,TruStrain™ | 0.5
215 | 7.17 | 37 | 13.036 | 0.92711 | 0.0711 | 4.16 | 2 | 0.26138 | 0.8 | -0.01 | 9.615 | WMa,TruStrain™ | 0.5
216 | 7.2 | 37 | 13.037 | 0.92505 | 0.071 | 4.1603 | 2 | 0.2614 | 0.8 | -0.01 | 9.6155 | WMa,TruStrain™ | 0.5
217 | 7.23 | 37 | 13.04 | 0.92776 | 0.0711 | 4.1613 | 2 | 0.26146 | 0.8 | -0.01 | 9.6179 | WMa,TruStrain™ | 0.5
218 | 7.27 | 37 | 13.036 | 0.92608 | 0.071 | 4.1599 | 2 | 0.26138 | 0.8 | -0.01 | 9.6148 | WMa,TruStrain™ | 0.5
219 | 7.3 | 37 | 13.04 | 0.92202 | 0.0707 | 4.1611 | 2 | 0.26145 | 0.8 | -0.01 | 9.6174 | WMa,TruStrain™ | 0.5
220 | 7.33 | 37 | 13.037 | 0.92914 | 0.0713 | 4.1603 | 2 | 0.2614 | 0.8 | -0.01 | 9.6158 | WMa,TruStrain™ | 0.5
221 | 7.37 | 37 | 13.035 | 0.9307 | 0.0714 | 4.1597 | 2 | 0.26137 | 0.8 | 0 | 9.6144 | WMa,TruStrain™ | 0.5
222 | 7.4 | 37 | 13.038 | 0.92615 | 0.071 | 4.1606 | 2 | 0.26142 | 0.8 | 0 | 9.6164 | WMa,TruStrain™ | 0.5
223 | 7.43 | 37 | 13.033 | 0.92478 | 0.071 | 4.1589 | 2 | 0.26131 | 0.8 | -0.01 | 9.6123 | WMa,TruStrain™ | 0.5
224 | 7.47 | 37 | 13.037 | 0.92793 | 0.0712 | 4.1601 | 2 | 0.26139 | 0.8 | -0.01 | 9.6151 | WMa,TruStrain™ | 0.5
225 | 7.5 | 37 | 13.034 | 0.92997 | 0.0714 | 4.1594 | 2 | 0.26134 | 0.8 | -0.01 | 9.6135 | WMa,TruStrain™ | 0.5
226 | 7.53 | 37 | 13.036 | 0.9212 | 0.0707 | 4.1597 | 2 | 0.26136 | 0.8 | -0.01 | 9.6142 | WMa,TruStrain™ | 0.5
227 | 7.57 | 37 | 13.035 | 0.92982 | 0.0713 | 4.1596 | 2 | 0.26136 | 0.8 | -0.01 | 9.6143 | WMa,TruStrain™ | 0.5
228 | 7.6 | 37 | 13.031 | 0.92555 | 0.071 | 4.1584 | 2 | 0.26129 | 0.8 | -0.01 | 9.6115 | WMa,TruStrain™ | 0.5
229 | 7.63 | 37 | 13.032 | 0.9245 | 0.0709 | 4.1587 | 2 | 0.2613 | 0.8 | -0.01 | 9.612 | WMa,TruStrain™ | 0.5
230 | 7.67 | 37 | 13.033 | 0.93213 | 0.0715 | 4.1592 | 2 | 0.26133 | 0.8 | -0.01 | 9.613 | WMa,TruStrain™ | 0.5
231 | 7.7 | 37 | 13.033 | 0.92704 | 0.0711 | 4.1592 | 2 | 0.26133 | 0.8 | -0.01 | 9.6129 | WMa,TruStrain™ | 0.5
232 | 7.73 | 37 | 13.041 | 0.92962 | 0.0713 | 4.1615 | 2 | 0.26147 | 0.8 | -0.01 | 9.6181 | WMa,TruStrain™ | 0.5
233 | 7.77 | 37 | 13.032 | 0.9314 | 0.0715 | 4.1589 | 2 | 0.26132 | 0.8 | -0.01 | 9.6126 | WMa,TruStrain™ | 0.5
234 | 7.8 | 37 | 13.028 | 0.92426 | 0.0709 | 4.1573 | 2 | 0.26121 | 0.8 | -0.01 | 9.6088 | WMa,TruStrain™ | 0.5
235 | 7.83 | 37 | 13.033 | 0.92979 | 0.0713 | 4.159 | 2 | 0.26132 | 0.8 | -0.01 | 9.6126 | WMa,TruStrain™ | 0.5
236 | 7.87 | 37 | 13.024 | 0.93232 | 0.0716 | 4.1564 | 2 | 0.26116 | 0.8 | -0.01 | 9.6068 | WMa,TruStrain™ | 0.5
237 | 7.9 | 37 | 13.029 | 0.93491 | 0.0718 | 4.1579 | 2 | 0.26125 | 0.8 | -0.01 | 9.6101 | WMa,TruStrain™ | 0.5
238 | 7.93 | 37 | 13.033 | 0.93215 | 0.0715 | 4.1592 | 2 | 0.26133 | 0.8 | -0.01 | 9.6131 | WMa,TruStrain™ | 0.5
239 | 7.97 | 37 | 13.028 | 0.92729 | 0.0712 | 4.1573 | 2 | 0.26121 | 0.8 | -0.01 | 9.6087 | WMa,TruStrain™ | 0.5
240 | 8 | 37 | 13.03 | 0.92885 | 0.0713 | 4.158 | 2 | 0.26125 | 0.8 | -0.01 | 9.6102 | WMa,TruStrain™ | 0.5
241 | 8.03 | 37 | 13.031 | 0.93653 | 0.0719 | 4.1587 | 2 | 0.26131 | 0.8 | -0.01 | 9.6122 | WMa,TruStrain™ | 0.5
242 | 8.07 | 37 | 13.029 | 0.92808 | 0.0712 | 4.1577 | 2 | 0.26124 | 0.8 | -0.01 | 9.6096 | WMa,TruStrain™ | 0.5
243 | 8.1 | 37 | 13.024 | 0.93051 | 0.0714 | 4.1564 | 2 | 0.26116 | 0.8 | -0.01 | 9.6068 | WMa,TruStrain™ | 0.5
244 | 8.13 | 37 | 13.027 | 0.9295 | 0.0714 | 4.1572 | 2 | 0.2612 | 0.8 | -0.01 | 9.6084 | WMa,TruStrain™ | 0.5
245 | 8.17 | 37 | 13.029 | 0.93134 | 0.0715 | 4.1577 | 2 | 0.26123 | 0.8 | -0.01 | 9.6094 | WMa,TruStrain™ | 0.5
246 | 8.2 | 37 | 13.031 | 0.92349 | 0.0709 | 4.1584 | 2 | 0.26128 | 0.8 | -0.01 | 9.6112 | WMa,TruStrain™ | 0.5
247 | 8.23 | 37 | 13.03 | 0.92448 | 0.0709 | 4.1581 | 2 | 0.26127 | 0.8 | -0.01 | 9.6107 | WMa,TruStrain™ | 0.5
248 | 8.27 | 37 | 13.028 | 0.93069 | 0.0714 | 4.1576 | 2 | 0.26124 | 0.8 | -0.01 | 9.6097 | WMa,TruStrain™ | 0.5
249 | 8.3 | 37 | 13.026 | 0.93099 | 0.0715 | 4.1568 | 2 | 0.26118 | 0.8 | -0.01 | 9.6077 | WMa,TruStrain™ | 0.5
250 | 8.33 | 37 | 13.028 | 0.93297 | 0.0716 | 4.1576 | 2 | 0.26123 | 0.8 | -0.01 | 9.6092 | WMa,TruStrain™ | 0.5
251 | 8.37 | 37 | 13.026 | 0.9262 | 0.0711 | 4.1568 | 2 | 0.26118 | 0.8 | -0.01 | 9.6075 | WMa,TruStrain™ | 0.5
252 | 8.4 | 37 | 13.025 | 0.93101 | 0.0715 | 4.1566 | 2 | 0.26117 | 0.8 | -0.01 | 9.6072 | WMa,TruStrain™ | 0.5
253 | 8.43 | 37 | 13.023 | 0.93399 | 0.0717 | 4.1559 | 2 | 0.26113 | 0.8 | -0.01 | 9.6055 | WMa,TruStrain™ | 0.5
254 | 8.47 | 37 | 13.023 | 0.93355 | 0.0717 | 4.1559 | 2 | 0.26113 | 0.8 | -0.01 | 9.6056 | WMa,TruStrain™ | 0.5
255 | 8.5 | 37 | 13.025 | 0.93509 | 0.0718 | 4.1568 | 2 | 0.26118 | 0.8 | -0.01 | 9.6075 | WMa,TruStrain™ | 0.5
256 | 8.53 | 37 | 13.027 | 0.93474 | 0.0718 | 4.1573 | 2 | 0.26121 | 0.8 | -0.01 | 9.6086 | WMa,TruStrain™ | 0.5
257 | 8.57 | 37 | 13.028 | 0.93457 | 0.0717 | 4.1575 | 2 | 0.26123 | 0.8 | -0.01 | 9.6093 | WMa,TruStrain™ | 0.5
258 | 8.6 | 37 | 13.03 | 0.92842 | 0.0713 | 4.1581 | 2 | 0.26127 | 0.8 | -0.01 | 9.6107 | WMa,TruStrain™ | 0.5
259 | 8.63 | 37 | 13.026 | 0.92943 | 0.0714 | 4.1569 | 2 | 0.26119 | 0.8 | -0.01 | 9.6079 | WMa,TruStrain™ | 0.5
260 | 8.67 | 37 | 13.024 | 0.93638 | 0.0719 | 4.1564 | 2 | 0.26116 | 0.8 | -0.01 | 9.6067 | WMa,TruStrain™ | 0.5
261 | 8.7 | 37 | 13.033 | 0.92915 | 0.0713 | 4.1589 | 2 | 0.26131 | 0.8 | -0.01 | 9.6124 | WMa,TruStrain™ | 0.5
262 | 8.73 | 37 | 13.026 | 0.93006 | 0.0714 | 4.1568 | 2 | 0.26118 | 0.8 | -0.01 | 9.6075 | WMa,TruStrain™ | 0.5
263 | 8.77 | 37 | 13.022 | 0.93417 | 0.0717 | 4.1556 | 2 | 0.26111 | 0.8 | -0.01 | 9.6049 | WMa,TruStrain™ | 0.5
264 | 8.8 | 37 | 13.026 | 0.93369 | 0.0717 | 4.1568 | 2 | 0.26118 | 0.8 | -0.01 | 9.6077 | WMa,TruStrain™ | 0.5
265 | 8.83 | 37 | 13.029 | 0.9307 | 0.0714 | 4.1578 | 2 | 0.26124 | 0.8 | -0.01 | 9.6097 | WMa,TruStrain™ | 0.5
266 | 8.87 | 37 | 13.028 | 0.93514 | 0.0718 | 4.1575 | 2 | 0.26122 | 0.8 | -0.01 | 9.6091 | WMa,TruStrain™ | 0.5
267 | 8.9 | 37 | 13.029 | 0.93287 | 0.0716 | 4.158 | 2 | 0.26125 | 0.8 | -0.01 | 9.6103 | WMa,TruStrain™ | 0.5
268 | 8.93 | 37 | 13.035 | 0.93097 | 0.0714 | 4.1596 | 2 | 0.26136 | 0.8 | -0.01 | 9.614 | WMa,TruStrain™ | 0.5
269 | 8.97 | 37 | 13.029 | 0.93142 | 0.0715 | 4.1579 | 2 | 0.26125 | 0.8 | -0.01 | 9.6103 | WMa,TruStrain™ | 0.5
270 | 9 | 37 | 13.025 | 0.93529 | 0.0718 | 4.1568 | 2 | 0.26119 | 0.8 | -0.01 | 9.6077 | WMa,TruStrain™ | 0.5
271 | 9.03 | 37 | 13.034 | 0.92989 | 0.0713 | 4.1593 | 2 | 0.26134 | 0.8 | -0.01 | 9.6132 | WMa,TruStrain™ | 0.5
272 | 9.07 | 37 | 13.024 | 0.92964 | 0.0714 | 4.1564 | 2 | 0.26116 | 0.8 | -0.01 | 9.6066 | WMa,TruStrain™ | 0.5
273 | 9.1 | 37 | 13.033 | 0.9289 | 0.0713 | 4.1591 | 2 | 0.26132 | 0.8 | -0.01 | 9.6128 | WMa,TruStrain™ | 0.5
274 | 9.13 | 37 | 13.028 | 0.93527 | 0.0718 | 4.1578 | 2 | 0.26124 | 0.8 | -0.01 | 9.6099 | WMa,TruStrain™ | 0.5
275 | 9.17 | 37 | 13.028 | 0.93221 | 0.0716 | 4.1575 | 2 | 0.26123 | 0.8 | -0.01 | 9.6093 | WMa,TruStrain™ | 0.5
276 | 9.2 | 37 | 13.033 | 0.93057 | 0.0714 | 4.1592 | 2 | 0.26133 | 0.8 | -0.01 | 9.613 | WMa,TruStrain™ | 0.5
277 | 9.23 | 37 | 13.025 | 0.92921 | 0.0713 | 4.1566 | 2 | 0.26117 | 0.8 | -0.01 | 9.6072 | WMa,TruStrain™ | 0.5
278 | 9.27 | 37 | 13.022 | 0.92406 | 0.071 | 4.1556 | 2 | 0.26111 | 0.8 | -0.01 | 9.6048 | WMa,TruStrain™ | 0.5
279 | 9.3 | 37 | 13.025 | 0.93146 | 0.0715 | 4.1566 | 2 | 0.26117 | 0.8 | -0.01 | 9.6071 | WMa,TruStrain™ | 0.5
280 | 9.33 | 37 | 13.026 | 0.93421 | 0.0717 | 4.1569 | 2 | 0.26119 | 0.8 | -0.01 | 9.608 | WMa,TruStrain™ | 0.5
281 | 9.37 | 37 | 13.03 | 0.92988 | 0.0714 | 4.1581 | 2 | 0.26126 | 0.8 | -0.01 | 9.6105 | WMa,TruStrain™ | 0.5
282 | 9.4 | 37 | 13.029 | 0.93561 | 0.0718 | 4.1579 | 2 | 0.26125 | 0.8 | -0.01 | 9.61 | WMa,TruStrain™ | 0.5
283 | 9.43 | 37 | 13.033 | 0.9344 | 0.0717 | 4.1591 | 2 | 0.26133 | 0.8 | -0.01 | 9.613 | WMa,TruStrain™ | 0.5
284 | 9.47 | 37 | 13.033 | 0.93033 | 0.0714 | 4.159 | 2 | 0.26132 | 0.8 | -0.01 | 9.6126 | WMa,TruStrain™ | 0.5
285 | 9.5 | 37 | 13.029 | 0.93321 | 0.0716 | 4.158 | 2 | 0.26126 | 0.8 | -0.01 | 9.6105 | WMa,TruStrain™ | 0.5
286 | 9.53 | 37 | 13.027 | 0.9342 | 0.0717 | 4.1573 | 2 | 0.26121 | 0.8 | -0.01 | 9.6088 | WMa,TruStrain™ | 0.5
287 | 9.57 | 37 | 13.027 | 0.92852 | 0.0713 | 4.1572 | 2 | 0.26121 | 0.8 | -0.01 | 9.6085 | WMa,TruStrain™ | 0.5
288 | 9.6 | 37 | 13.021 | 0.93386 | 0.0717 | 4.1554 | 2 | 0.26109 | 0.8 | -0.01 | 9.6042 | WMa,TruStrain™ | 0.5
289 | 9.63 | 37 | 13.031 | 0.9301 | 0.0714 | 4.1583 | 2 | 0.26127 | 0.8 | -0.01 | 9.6109 | WMa,TruStrain™ | 0.5
290 | 9.67 | 37 | 13.025 | 0.93617 | 0.0719 | 4.1566 | 2 | 0.26117 | 0.8 | -0.01 | 9.607 | WMa,TruStrain™ | 0.5
291 | 9.7 | 37 | 13.029 | 0.93011 | 0.0714 | 4.1579 | 2 | 0.26125 | 0.8 | -0.01 | 9.6101 | WMa,TruStrain™ | 0.5
292 | 9.73 | 37 | 13.03 | 0.93101 | 0.0715 | 4.158 | 2 | 0.26126 | 0.8 | -0.01 | 9.6103 | WMa,TruStrain™ | 0.5
293 | 9.77 | 37 | 13.029 | 0.92971 | 0.0714 | 4.1578 | 2 | 0.26125 | 0.8 | -0.01 | 9.61 | WMa,TruStrain™ | 0.5
294 | 9.8 | 37 | 13.03 | 0.93264 | 0.0716 | 4.1581 | 2 | 0.26127 | 0.8 | -0.01 | 9.6108 | WMa,TruStrain™ | 0.5
295 | 9.83 | 37 | 13.025 | 0.93379 | 0.0717 | 4.1565 | 2 | 0.26117 | 0.8 | -0.01 | 9.6071 | WMa,TruStrain™ | 0.5
296 | 9.87 | 37 | 13.028 | 0.93399 | 0.0717 | 4.1576 | 2 | 0.26123 | 0.8 | -0.01 | 9.6093 | WMa,TruStrain™ | 0.5
297 | 9.9 | 37 | 13.03 | 0.93156 | 0.0715 | 4.158 | 2 | 0.26125 | 0.8 | -0.01 | 9.6103 | WMa,TruStrain™ | 0.5
298 | 9.93 | 37 | 13.028 | 0.93147 | 0.0715 | 4.1575 | 2 | 0.26122 | 0.8 | -0.01 | 9.6091 | WMa,TruStrain™ | 0.5
299 | 9.97 | 37 | 13.034 | 0.93126 | 0.0715 | 4.1593 | 2 | 0.26133 | 0.8 | -0.01 | 9.6132 | WMa,TruStrain™ | 0.5
300 | 10 | 37 | 13.025 | 0.93713 | 0.0719 | 4.1567 | 2 | 0.26118 | 0.8 | -0.01 | 9.6076 | WMa,TruStrain™ | 0.5
Test: | Panc-1:BME_with TGF-B1_day 7_plate 3
Result: | G' and G'' Curves
Interval: | 1
Point No. | Time | Temperature | Storage Modulus | Loss Modulus | Loss Factor | Complex Viscosity | Shear Strain | Shear Stress | Gap | Normal Force | Torque | Status | Frequency
Fundamental
| [min] | [°C] | [Pa] | [Pa] | [1] | [Pa·s] | [%] | [Pa] | [mm] | [N] | [µN·m] |  | [Hz]
1 | 0.0333 | 37 | 16.093 | 2.8721 | 0.178 | 5.2036 | 1.62 | 0.26536 | 0.8 | -0.1 | 9.7611 | WMa,TruStrain™ | 0.5
2 | 0.0667 | 37 | 17.74 | 1.4652 | 0.0826 | 5.6661 | 2.07 | 0.3679 | 0.8 | -0.1 | 13.533 | WMa,TruStrain™ | 0.5
3 | 0.1 | 37 | 17.711 | 1.3708 | 0.0774 | 5.6544 | 2.07 | 0.36767 | 0.8 | -0.1 | 13.525 | WMa,TruStrain™ | 0.5
4 | 0.133 | 37 | 17.723 | 1.3591 | 0.0767 | 5.6579 | 2.03 | 0.36003 | 0.8 | -0.1 | 13.244 | WMa,TruStrain™ | 0.5
5 | 0.167 | 37 | 17.703 | 1.347 | 0.0761 | 5.6513 | 1.98 | 0.35215 | 0.8 | -0.1 | 12.954 | WMa,TruStrain™ | 0.5
6 | 0.2 | 37 | 17.713 | 1.35 | 0.0762 | 5.6547 | 1.97 | 0.34955 | 0.8 | -0.1 | 12.858 | WMa,TruStrain™ | 0.5
7 | 0.233 | 37 | 17.709 | 1.3505 | 0.0763 | 5.6535 | 1.98 | 0.35137 | 0.8 | -0.1 | 12.925 | WMa,TruStrain™ | 0.5
8 | 0.267 | 37 | 17.713 | 1.3566 | 0.0766 | 5.6548 | 2 | 0.35523 | 0.8 | -0.1 | 13.067 | WMa,TruStrain™ | 0.5
9 | 0.3 | 37 | 17.723 | 1.3476 | 0.076 | 5.6577 | 2.01 | 0.35798 | 0.8 | -0.1 | 13.168 | WMa,TruStrain™ | 0.5
10 | 0.333 | 37 | 17.723 | 1.3385 | 0.0755 | 5.6575 | 2.01 | 0.35811 | 0.8 | -0.1 | 13.173 | WMa,TruStrain™ | 0.5
11 | 0.367 | 37 | 17.731 | 1.3485 | 0.0761 | 5.6604 | 2.01 | 0.35676 | 0.8 | -0.1 | 13.123 | WMa,TruStrain™ | 0.5
12 | 0.4 | 37 | 17.741 | 1.3391 | 0.0755 | 5.6633 | 2 | 0.35525 | 0.8 | -0.1 | 13.068 | WMa,TruStrain™ | 0.5
13 | 0.433 | 37 | 17.748 | 1.3424 | 0.0756 | 5.6656 | 1.99 | 0.35466 | 0.8 | -0.1 | 13.046 | WMa,TruStrain™ | 0.5
14 | 0.467 | 37 | 17.75 | 1.3561 | 0.0764 | 5.6663 | 1.99 | 0.35509 | 0.8 | -0.1 | 13.062 | WMa,TruStrain™ | 0.5
15 | 0.5 | 37 | 17.756 | 1.3535 | 0.0762 | 5.6682 | 2 | 0.35607 | 0.8 | -0.1 | 13.098 | WMa,TruStrain™ | 0.5
16 | 0.533 | 37 | 17.769 | 1.3483 | 0.0759 | 5.6722 | 2 | 0.35696 | 0.8 | -0.1 | 13.131 | WMa,TruStrain™ | 0.5
17 | 0.567 | 37 | 17.781 | 1.3484 | 0.0758 | 5.676 | 2 | 0.35729 | 0.8 | -0.1 | 13.143 | WMa,TruStrain™ | 0.5
18 | 0.6 | 37 | 17.784 | 1.3472 | 0.0758 | 5.6771 | 2 | 0.35703 | 0.8 | -0.1 | 13.133 | WMa,TruStrain™ | 0.5
19 | 0.633 | 37 | 17.79 | 1.3385 | 0.0752 | 5.6788 | 2 | 0.35672 | 0.8 | -0.1 | 13.122 | WMa,TruStrain™ | 0.5
20 | 0.667 | 37 | 17.79 | 1.3493 | 0.0758 | 5.6789 | 2 | 0.35654 | 0.8 | -0.1 | 13.115 | WMa,TruStrain™ | 0.5
21 | 0.7 | 37 | 17.797 | 1.3416 | 0.0754 | 5.6812 | 2 | 0.35676 | 0.8 | -0.1 | 13.123 | WMa,TruStrain™ | 0.5
22 | 0.733 | 37 | 17.827 | 1.3378 | 0.075 | 5.6903 | 2 | 0.35751 | 0.8 | -0.1 | 13.151 | WMa,TruStrain™ | 0.5
23 | 0.767 | 37 | 17.829 | 1.3581 | 0.0762 | 5.6915 | 2 | 0.35775 | 0.8 | -0.1 | 13.16 | WMa,TruStrain™ | 0.5
24 | 0.8 | 37 | 17.845 | 1.3568 | 0.076 | 5.6966 | 2 | 0.3581 | 0.8 | -0.1 | 13.173 | WMa,TruStrain™ | 0.5
25 | 0.833 | 37 | 17.855 | 1.349 | 0.0755 | 5.6997 | 2 | 0.35823 | 0.8 | -0.1 | 13.177 | WMa,TruStrain™ | 0.5
26 | 0.867 | 37 | 17.859 | 1.3481 | 0.0755 | 5.7008 | 2 | 0.3582 | 0.8 | -0.1 | 13.176 | WMa,TruStrain™ | 0.5
27 | 0.9 | 37 | 17.866 | 1.3472 | 0.0754 | 5.7032 | 2 | 0.3583 | 0.8 | -0.1 | 13.18 | WMa,TruStrain™ | 0.5
28 | 0.933 | 37 | 17.877 | 1.3473 | 0.0754 | 5.7065 | 2 | 0.35852 | 0.8 | -0.1 | 13.188 | WMa,TruStrain™ | 0.5
29 | 0.967 | 37 | 17.878 | 1.3623 | 0.0762 | 5.7072 | 2 | 0.35861 | 0.8 | -0.1 | 13.192 | WMa,TruStrain™ | 0.5
30 | 1 | 37 | 17.891 | 1.3506 | 0.0755 | 5.7111 | 2 | 0.35889 | 0.8 | -0.1 | 13.202 | WMa,TruStrain™ | 0.5
31 | 1.03 | 37 | 17.901 | 1.3522 | 0.0755 | 5.7143 | 2 | 0.3591 | 0.8 | -0.1 | 13.21 | WMa,TruStrain™ | 0.5
32 | 1.07 | 37 | 17.906 | 1.3548 | 0.0757 | 5.7158 | 2 | 0.35918 | 0.8 | -0.1 | 13.213 | WMa,TruStrain™ | 0.5
33 | 1.1 | 37 | 17.913 | 1.3541 | 0.0756 | 5.7181 | 2 | 0.35931 | 0.8 | -0.1 | 13.217 | WMa,TruStrain™ | 0.5
34 | 1.13 | 37 | 17.915 | 1.3518 | 0.0755 | 5.7186 | 2 | 0.35933 | 0.8 | -0.1 | 13.218 | WMa,TruStrain™ | 0.5
35 | 1.17 | 37 | 17.931 | 1.3521 | 0.0754 | 5.7237 | 2 | 0.35965 | 0.8 | -0.1 | 13.23 | WMa,TruStrain™ | 0.5
36 | 1.2 | 37 | 17.932 | 1.3579 | 0.0757 | 5.7242 | 2 | 0.35969 | 0.8 | -0.1 | 13.231 | WMa,TruStrain™ | 0.5
37 | 1.23 | 37 | 17.948 | 1.3575 | 0.0756 | 5.7294 | 2 | 0.36002 | 0.8 | -0.1 | 13.243 | WMa,TruStrain™ | 0.5
38 | 1.27 | 37 | 17.954 | 1.3453 | 0.0749 | 5.7308 | 2 | 0.36012 | 0.8 | -0.1 | 13.247 | WMa,TruStrain™ | 0.5
39 | 1.3 | 37 | 17.962 | 1.3585 | 0.0756 | 5.7339 | 2 | 0.36031 | 0.8 | -0.1 | 13.254 | WMa,TruStrain™ | 0.5
40 | 1.33 | 37 | 17.974 | 1.3517 | 0.0752 | 5.7375 | 2 | 0.36053 | 0.8 | -0.1 | 13.262 | WMa,TruStrain™ | 0.5
41 | 1.37 | 37 | 17.987 | 1.3533 | 0.0752 | 5.7415 | 2 | 0.36078 | 0.8 | -0.1 | 13.271 | WMa,TruStrain™ | 0.5
42 | 1.4 | 37 | 17.99 | 1.3535 | 0.0752 | 5.7425 | 2 | 0.36084 | 0.8 | -0.1 | 13.274 | WMa,TruStrain™ | 0.5
43 | 1.43 | 37 | 18.005 | 1.3576 | 0.0754 | 5.7474 | 2 | 0.36115 | 0.8 | -0.1 | 13.285 | WMa,TruStrain™ | 0.5
44 | 1.47 | 37 | 18.012 | 1.3499 | 0.0749 | 5.7495 | 2 | 0.36128 | 0.8 | -0.1 | 13.29 | WMa,TruStrain™ | 0.5
45 | 1.5 | 37 | 18.019 | 1.3557 | 0.0752 | 5.7518 | 2 | 0.36143 | 0.8 | -0.11 | 13.295 | WMa,TruStrain™ | 0.5
46 | 1.53 | 37 | 18.032 | 1.346 | 0.0746 | 5.7559 | 2 | 0.36168 | 0.8 | -0.1 | 13.304 | WMa,TruStrain™ | 0.5
47 | 1.57 | 37 | 18.04 | 1.3563 | 0.0752 | 5.7585 | 2 | 0.36185 | 0.8 | -0.11 | 13.311 | WMa,TruStrain™ | 0.5
48 | 1.6 | 37 | 18.054 | 1.3481 | 0.0747 | 5.7627 | 2 | 0.36211 | 0.8 | -0.11 | 13.32 | WMa,TruStrain™ | 0.5
49 | 1.63 | 37 | 18.052 | 1.3519 | 0.0749 | 5.7622 | 2 | 0.36208 | 0.8 | -0.11 | 13.319 | WMa,TruStrain™ | 0.5
50 | 1.67 | 37 | 18.065 | 1.3541 | 0.075 | 5.7662 | 2 | 0.36233 | 0.8 | -0.11 | 13.328 | WMa,TruStrain™ | 0.5
51 | 1.7 | 37 | 18.063 | 1.3442 | 0.0744 | 5.7656 | 2 | 0.3623 | 0.8 | -0.11 | 13.327 | WMa,TruStrain™ | 0.5
52 | 1.73 | 37 | 18.083 | 1.3513 | 0.0747 | 5.7719 | 2 | 0.36269 | 0.8 | -0.11 | 13.342 | WMa,TruStrain™ | 0.5
53 | 1.77 | 37 | 18.097 | 1.3508 | 0.0746 | 5.7764 | 2 | 0.36297 | 0.8 | -0.11 | 13.352 | WMa,TruStrain™ | 0.5
54 | 1.8 | 37 | 18.101 | 1.3551 | 0.0749 | 5.7778 | 2 | 0.36306 | 0.8 | -0.11 | 13.355 | WMa,TruStrain™ | 0.5
55 | 1.83 | 37 | 18.109 | 1.3562 | 0.0749 | 5.7806 | 2 | 0.36324 | 0.8 | -0.11 | 13.362 | WMa,TruStrain™ | 0.5
56 | 1.87 | 37 | 18.109 | 1.3476 | 0.0744 | 5.7804 | 2 | 0.36323 | 0.8 | -0.11 | 13.361 | WMa,TruStrain™ | 0.5
57 | 1.9 | 37 | 18.125 | 1.3509 | 0.0745 | 5.7852 | 2 | 0.36353 | 0.8 | -0.11 | 13.372 | WMa,TruStrain™ | 0.5
58 | 1.93 | 37 | 18.139 | 1.3564 | 0.0748 | 5.7898 | 2 | 0.36382 | 0.8 | -0.11 | 13.383 | WMa,TruStrain™ | 0.5
59 | 1.97 | 37 | 18.139 | 1.3547 | 0.0747 | 5.79 | 2 | 0.36383 | 0.8 | -0.11 | 13.384 | WMa,TruStrain™ | 0.5
60 | 2 | 37 | 18.149 | 1.3582 | 0.0748 | 5.7932 | 2 | 0.36403 | 0.8 | -0.11 | 13.391 | WMa,TruStrain™ | 0.5
61 | 2.03 | 37 | 18.162 | 1.3528 | 0.0745 | 5.7973 | 2 | 0.36428 | 0.8 | -0.11 | 13.4 | WMa,TruStrain™ | 0.5
62 | 2.07 | 37 | 18.169 | 1.3562 | 0.0746 | 5.7996 | 2 | 0.36443 | 0.8 | -0.11 | 13.406 | WMa,TruStrain™ | 0.5
63 | 2.1 | 37 | 18.188 | 1.3506 | 0.0743 | 5.8054 | 2 | 0.36479 | 0.8 | -0.11 | 13.419 | WMa,TruStrain™ | 0.5
64 | 2.13 | 37 | 18.192 | 1.3566 | 0.0746 | 5.8069 | 2 | 0.36489 | 0.8 | -0.11 | 13.423 | WMa,TruStrain™ | 0.5
65 | 2.17 | 37 | 18.202 | 1.3464 | 0.074 | 5.8096 | 2 | 0.36506 | 0.8 | -0.11 | 13.429 | WMa,TruStrain™ | 0.5
66 | 2.2 | 37 | 18.21 | 1.3585 | 0.0746 | 5.8126 | 2 | 0.36526 | 0.8 | -0.11 | 13.436 | WMa,TruStrain™ | 0.5
67 | 2.23 | 37 | 18.22 | 1.3572 | 0.0745 | 5.8158 | 2 | 0.36545 | 0.8 | -0.11 | 13.443 | WMa,TruStrain™ | 0.5
68 | 2.27 | 37 | 18.226 | 1.3593 | 0.0746 | 5.8176 | 2 | 0.36557 | 0.8 | -0.11 | 13.447 | WMa,TruStrain™ | 0.5
69 | 2.3 | 37 | 18.239 | 1.3538 | 0.0742 | 5.8216 | 2 | 0.36581 | 0.8 | -0.11 | 13.456 | WMa,TruStrain™ | 0.5
70 | 2.33 | 37 | 18.248 | 1.3554 | 0.0743 | 5.8246 | 2 | 0.36601 | 0.8 | -0.11 | 13.464 | WMa,TruStrain™ | 0.5
71 | 2.37 | 37 | 18.258 | 1.3531 | 0.0741 | 5.8278 | 2 | 0.3662 | 0.8 | -0.11 | 13.471 | WMa,TruStrain™ | 0.5
72 | 2.4 | 37 | 18.273 | 1.3502 | 0.0739 | 5.8323 | 2 | 0.36649 | 0.8 | -0.11 | 13.481 | WMa,TruStrain™ | 0.5
73 | 2.43 | 37 | 18.281 | 1.3527 | 0.074 | 5.8349 | 2 | 0.36665 | 0.8 | -0.11 | 13.487 | WMa,TruStrain™ | 0.5
74 | 2.47 | 37 | 18.282 | 1.3588 | 0.0743 | 5.8354 | 2 | 0.36669 | 0.8 | -0.11 | 13.489 | WMa,TruStrain™ | 0.5
75 | 2.5 | 37 | 18.292 | 1.3598 | 0.0743 | 5.8387 | 2 | 0.36689 | 0.8 | -0.11 | 13.496 | WMa,TruStrain™ | 0.5
76 | 2.53 | 37 | 18.303 | 1.3603 | 0.0743 | 5.8422 | 2 | 0.3671 | 0.8 | -0.11 | 13.504 | WMa,TruStrain™ | 0.5
77 | 2.57 | 37 | 18.317 | 1.3597 | 0.0742 | 5.8464 | 2 | 0.36737 | 0.8 | -0.11 | 13.514 | WMa,TruStrain™ | 0.5
78 | 2.6 | 37 | 18.321 | 1.3622 | 0.0744 | 5.8478 | 2 | 0.36746 | 0.8 | -0.11 | 13.517 | WMa,TruStrain™ | 0.5
79 | 2.63 | 37 | 18.334 | 1.3602 | 0.0742 | 5.8519 | 2 | 0.36772 | 0.8 | -0.11 | 13.526 | WMa,TruStrain™ | 0.5
80 | 2.67 | 37 | 18.339 | 1.3596 | 0.0741 | 5.8534 | 2 | 0.36782 | 0.8 | -0.11 | 13.53 | WMa,TruStrain™ | 0.5
81 | 2.7 | 37 | 18.353 | 1.3574 | 0.074 | 5.858 | 2 | 0.36811 | 0.8 | -0.11 | 13.541 | WMa,TruStrain™ | 0.5
82 | 2.73 | 37 | 18.357 | 1.3606 | 0.0741 | 5.8594 | 2 | 0.36819 | 0.8 | -0.11 | 13.544 | WMa,TruStrain™ | 0.5
83 | 2.77 | 37 | 18.375 | 1.3606 | 0.074 | 5.865 | 2 | 0.36853 | 0.8 | -0.11 | 13.557 | WMa,TruStrain™ | 0.5
84 | 2.8 | 37 | 18.378 | 1.3627 | 0.0741 | 5.8658 | 2 | 0.36859 | 0.8 | -0.11 | 13.559 | WMa,TruStrain™ | 0.5
85 | 2.83 | 37 | 18.388 | 1.3599 | 0.074 | 5.8691 | 2 | 0.3688 | 0.8 | -0.11 | 13.566 | WMa,TruStrain™ | 0.5
86 | 2.87 | 37 | 18.4 | 1.3549 | 0.0736 | 5.8728 | 2 | 0.36903 | 0.8 | -0.11 | 13.575 | WMa,TruStrain™ | 0.5
87 | 2.9 | 37 | 18.411 | 1.3696 | 0.0744 | 5.8765 | 2 | 0.36927 | 0.8 | -0.11 | 13.584 | WMa,TruStrain™ | 0.5
88 | 2.93 | 37 | 18.43 | 1.357 | 0.0736 | 5.8824 | 2 | 0.36963 | 0.8 | -0.11 | 13.597 | WMa,TruStrain™ | 0.5
89 | 2.97 | 37 | 18.444 | 1.3632 | 0.0739 | 5.8868 | 2 | 0.36991 | 0.8 | -0.11 | 13.607 | WMa,TruStrain™ | 0.5
90 | 3 | 37 | 18.446 | 1.3672 | 0.0741 | 5.8877 | 2 | 0.36997 | 0.8 | -0.11 | 13.61 | WMa,TruStrain™ | 0.5
91 | 3.03 | 37 | 18.463 | 1.3641 | 0.0739 | 5.893 | 2 | 0.3703 | 0.8 | -0.11 | 13.622 | WMa,TruStrain™ | 0.5
92 | 3.07 | 37 | 18.473 | 1.3624 | 0.0737 | 5.8962 | 2 | 0.3705 | 0.8 | -0.11 | 13.629 | WMa,TruStrain™ | 0.5
93 | 3.1 | 37 | 18.482 | 1.3622 | 0.0737 | 5.8991 | 2 | 0.37068 | 0.8 | -0.11 | 13.636 | WMa,TruStrain™ | 0.5
94 | 3.13 | 37 | 18.501 | 1.3675 | 0.0739 | 5.9051 | 2 | 0.37106 | 0.8 | -0.11 | 13.65 | WMa,TruStrain™ | 0.5
95 | 3.17 | 37 | 18.504 | 1.3664 | 0.0738 | 5.9061 | 2 | 0.37113 | 0.8 | -0.11 | 13.652 | WMa,TruStrain™ | 0.5
96 | 3.2 | 37 | 18.516 | 1.3619 | 0.0736 | 5.9096 | 2 | 0.37135 | 0.8 | -0.11 | 13.66 | WMa,TruStrain™ | 0.5
97 | 3.23 | 37 | 18.529 | 1.3659 | 0.0737 | 5.9139 | 2 | 0.37161 | 0.8 | -0.11 | 13.67 | WMa,TruStrain™ | 0.5
98 | 3.27 | 37 | 18.54 | 1.3718 | 0.074 | 5.9177 | 2 | 0.37185 | 0.8 | -0.11 | 13.679 | WMa,TruStrain™ | 0.5
99 | 3.3 | 37 | 18.546 | 1.3711 | 0.0739 | 5.9194 | 2 | 0.37197 | 0.8 | -0.11 | 13.683 | WMa,TruStrain™ | 0.5
100 | 3.33 | 37 | 18.557 | 1.3679 | 0.0737 | 5.9228 | 2 | 0.37218 | 0.8 | -0.11 | 13.691 | WMa,TruStrain™ | 0.5
101 | 3.37 | 37 | 18.571 | 1.3607 | 0.0733 | 5.9272 | 2 | 0.37245 | 0.8 | -0.11 | 13.701 | WMa,TruStrain™ | 0.5
102 | 3.4 | 37 | 18.584 | 1.3723 | 0.0738 | 5.9316 | 2 | 0.37273 | 0.8 | -0.11 | 13.711 | WMa,TruStrain™ | 0.5
103 | 3.43 | 37 | 18.599 | 1.3726 | 0.0738 | 5.9362 | 2 | 0.37302 | 0.8 | -0.11 | 13.722 | WMa,TruStrain™ | 0.5
104 | 3.47 | 37 | 18.612 | 1.3691 | 0.0736 | 5.9405 | 2 | 0.37329 | 0.8 | -0.11 | 13.731 | WMa,TruStrain™ | 0.5
105 | 3.5 | 37 | 18.618 | 1.3711 | 0.0736 | 5.9424 | 2 | 0.37341 | 0.8 | -0.11 | 13.736 | WMa,TruStrain™ | 0.5
106 | 3.53 | 37 | 18.624 | 1.3693 | 0.0735 | 5.9441 | 2 | 0.37351 | 0.8 | -0.11 | 13.74 | WMa,TruStrain™ | 0.5
107 | 3.57 | 37 | 18.639 | 1.3731 | 0.0737 | 5.9491 | 2 | 0.37383 | 0.8 | -0.11 | 13.751 | WMa,TruStrain™ | 0.5
108 | 3.6 | 37 | 18.655 | 1.3706 | 0.0735 | 5.9541 | 2 | 0.37414 | 0.8 | -0.11 | 13.763 | WMa,TruStrain™ | 0.5
109 | 3.63 | 37 | 18.657 | 1.3695 | 0.0734 | 5.9546 | 2 | 0.37418 | 0.8 | -0.11 | 13.764 | WMa,TruStrain™ | 0.5
110 | 3.67 | 37 | 18.666 | 1.3754 | 0.0737 | 5.9577 | 2 | 0.37437 | 0.8 | -0.11 | 13.771 | WMa,TruStrain™ | 0.5
111 | 3.7 | 37 | 18.682 | 1.3685 | 0.0733 | 5.9627 | 2 | 0.37468 | 0.8 | -0.11 | 13.783 | WMa,TruStrain™ | 0.5
112 | 3.73 | 37 | 18.689 | 1.3692 | 0.0733 | 5.9649 | 2 | 0.37482 | 0.8 | -0.12 | 13.788 | WMa,TruStrain™ | 0.5
113 | 3.77 | 37 | 18.707 | 1.3728 | 0.0734 | 5.9706 | 2 | 0.37518 | 0.8 | -0.12 | 13.801 | WMa,TruStrain™ | 0.5
114 | 3.8 | 37 | 18.718 | 1.3777 | 0.0736 | 5.9742 | 2 | 0.3754 | 0.8 | -0.12 | 13.809 | WMa,TruStrain™ | 0.5
115 | 3.83 | 37 | 18.726 | 1.3719 | 0.0733 | 5.9766 | 2 | 0.37555 | 0.8 | -0.12 | 13.815 | WMa,TruStrain™ | 0.5
116 | 3.87 | 37 | 18.745 | 1.3816 | 0.0737 | 5.9828 | 2 | 0.37595 | 0.8 | -0.12 | 13.829 | WMa,TruStrain™ | 0.5
117 | 3.9 | 37 | 18.755 | 1.3793 | 0.0735 | 5.986 | 2 | 0.37615 | 0.8 | -0.12 | 13.837 | WMa,TruStrain™ | 0.5
118 | 3.93 | 37 | 18.766 | 1.3847 | 0.0738 | 5.9896 | 2 | 0.37638 | 0.8 | -0.12 | 13.845 | WMa,TruStrain™ | 0.5
119 | 3.97 | 37 | 18.777 | 1.3745 | 0.0732 | 5.9929 | 2 | 0.37659 | 0.8 | -0.12 | 13.853 | WMa,TruStrain™ | 0.5
120 | 4 | 37 | 18.792 | 1.3852 | 0.0737 | 5.9979 | 2 | 0.37689 | 0.8 | -0.12 | 13.864 | WMa,TruStrain™ | 0.5
121 | 4.03 | 37 | 18.805 | 1.3761 | 0.0732 | 6.0017 | 2 | 0.37713 | 0.8 | -0.12 | 13.873 | WMa,TruStrain™ | 0.5
122 | 4.07 | 37 | 18.816 | 1.3832 | 0.0735 | 6.0054 | 2 | 0.37736 | 0.8 | -0.12 | 13.881 | WMa,TruStrain™ | 0.5
123 | 4.1 | 37 | 18.827 | 1.3781 | 0.0732 | 6.0087 | 2 | 0.37758 | 0.8 | -0.12 | 13.889 | WMa,TruStrain™ | 0.5
124 | 4.13 | 37 | 18.832 | 1.3821 | 0.0734 | 6.0107 | 2 | 0.3777 | 0.8 | -0.12 | 13.894 | WMa,TruStrain™ | 0.5
125 | 4.17 | 37 | 18.837 | 1.3832 | 0.0734 | 6.0122 | 2 | 0.37781 | 0.8 | -0.12 | 13.898 | WMa,TruStrain™ | 0.5
126 | 4.2 | 37 | 18.85 | 1.384 | 0.0734 | 6.0163 | 2 | 0.37805 | 0.8 | -0.12 | 13.907 | WMa,TruStrain™ | 0.5
127 | 4.23 | 37 | 18.862 | 1.387 | 0.0735 | 6.02 | 2 | 0.37828 | 0.8 | -0.12 | 13.915 | WMa,TruStrain™ | 0.5
128 | 4.27 | 37 | 18.87 | 1.3808 | 0.0732 | 6.0226 | 2 | 0.37844 | 0.8 | -0.12 | 13.921 | WMa,TruStrain™ | 0.5
129 | 4.3 | 37 | 18.888 | 1.3833 | 0.0732 | 6.0282 | 2 | 0.3788 | 0.8 | -0.12 | 13.934 | WMa,TruStrain™ | 0.5
130 | 4.33 | 37 | 18.897 | 1.3821 | 0.0731 | 6.0311 | 2 | 0.37899 | 0.8 | -0.12 | 13.941 | WMa,TruStrain™ | 0.5
131 | 4.37 | 37 | 18.92 | 1.3866 | 0.0733 | 6.0385 | 2 | 0.37944 | 0.8 | -0.12 | 13.958 | WMa,TruStrain™ | 0.5
132 | 4.4 | 37 | 18.921 | 1.3814 | 0.073 | 6.0387 | 2 | 0.37947 | 0.8 | -0.12 | 13.959 | WMa,TruStrain™ | 0.5
133 | 4.43 | 37 | 18.938 | 1.3819 | 0.073 | 6.0442 | 2 | 0.3798 | 0.8 | -0.12 | 13.971 | WMa,TruStrain™ | 0.5
134 | 4.47 | 37 | 18.948 | 1.3802 | 0.0728 | 6.0474 | 2 | 0.38001 | 0.8 | -0.12 | 13.979 | WMa,TruStrain™ | 0.5
135 | 4.5 | 37 | 18.965 | 1.3951 | 0.0736 | 6.053 | 2 | 0.38035 | 0.8 | -0.12 | 13.991 | WMa,TruStrain™ | 0.5
136 | 4.53 | 37 | 18.964 | 1.3835 | 0.073 | 6.0524 | 2 | 0.38032 | 0.8 | -0.12 | 13.99 | WMa,TruStrain™ | 0.5
137 | 4.57 | 37 | 18.978 | 1.3953 | 0.0735 | 6.057 | 2 | 0.38061 | 0.8 | -0.12 | 14.001 | WMa,TruStrain™ | 0.5
138 | 4.6 | 37 | 18.992 | 1.3881 | 0.0731 | 6.0616 | 2 | 0.3809 | 0.8 | -0.12 | 14.011 | WMa,TruStrain™ | 0.5
139 | 4.63 | 37 | 19 | 1.3854 | 0.0729 | 6.0639 | 2 | 0.38105 | 0.8 | -0.12 | 14.017 | WMa,TruStrain™ | 0.5
140 | 4.67 | 37 | 19.015 | 1.3867 | 0.0729 | 6.0688 | 2 | 0.38135 | 0.8 | -0.12 | 14.028 | WMa,TruStrain™ | 0.5
141 | 4.7 | 37 | 19.035 | 1.387 | 0.0729 | 6.075 | 2 | 0.38174 | 0.8 | -0.12 | 14.042 | WMa,TruStrain™ | 0.5
142 | 4.73 | 37 | 19.037 | 1.3886 | 0.0729 | 6.0759 | 2 | 0.3818 | 0.8 | -0.12 | 14.045 | WMa,TruStrain™ | 0.5
143 | 4.77 | 37 | 19.06 | 1.3967 | 0.0733 | 6.0831 | 2 | 0.38225 | 0.8 | -0.12 | 14.061 | WMa,TruStrain™ | 0.5
144 | 4.8 | 37 | 19.079 | 1.3904 | 0.0729 | 6.0893 | 2 | 0.38263 | 0.8 | -0.12 | 14.075 | WMa,TruStrain™ | 0.5
145 | 4.83 | 37 | 19.088 | 1.3866 | 0.0726 | 6.092 | 2 | 0.38281 | 0.8 | -0.12 | 14.082 | WMa,TruStrain™ | 0.5
146 | 4.87 | 37 | 19.103 | 1.3934 | 0.0729 | 6.0969 | 2 | 0.38312 | 0.8 | -0.12 | 14.093 | WMa,TruStrain™ | 0.5
147 | 4.9 | 37 | 19.119 | 1.392 | 0.0728 | 6.102 | 2 | 0.38344 | 0.8 | -0.12 | 14.105 | WMa,TruStrain™ | 0.5
148 | 4.93 | 37 | 19.138 | 1.3978 | 0.073 | 6.1081 | 2 | 0.38382 | 0.8 | -0.12 | 14.119 | WMa,TruStrain™ | 0.5
149 | 4.97 | 37 | 19.15 | 1.4006 | 0.0731 | 6.112 | 2 | 0.38407 | 0.8 | -0.12 | 14.128 | WMa,TruStrain™ | 0.5
150 | 5 | 37 | 19.161 | 1.3955 | 0.0728 | 6.1154 | 2 | 0.38428 | 0.8 | -0.12 | 14.136 | WMa,TruStrain™ | 0.5
151 | 5.03 | 37 | 19.173 | 1.3948 | 0.0727 | 6.119 | 2 | 0.3845 | 0.8 | -0.12 | 14.144 | WMa,TruStrain™ | 0.5
152 | 5.07 | 37 | 19.177 | 1.401 | 0.0731 | 6.1206 | 2 | 0.38461 | 0.8 | -0.12 | 14.148 | WMa,TruStrain™ | 0.5
153 | 5.1 | 37 | 19.191 | 1.3902 | 0.0724 | 6.1247 | 2 | 0.38486 | 0.8 | -0.12 | 14.157 | WMa,TruStrain™ | 0.5
154 | 5.13 | 37 | 19.204 | 1.3972 | 0.0728 | 6.1291 | 2 | 0.38514 | 0.8 | -0.12 | 14.168 | WMa,TruStrain™ | 0.5
155 | 5.17 | 37 | 19.219 | 1.3933 | 0.0725 | 6.1336 | 2 | 0.38542 | 0.8 | -0.12 | 14.178 | WMa,TruStrain™ | 0.5
156 | 5.2 | 37 | 19.232 | 1.4034 | 0.073 | 6.1381 | 2 | 0.38571 | 0.8 | -0.12 | 14.188 | WMa,TruStrain™ | 0.5
157 | 5.23 | 37 | 19.233 | 1.3995 | 0.0728 | 6.1383 | 2 | 0.38572 | 0.8 | -0.12 | 14.189 | WMa,TruStrain™ | 0.5
158 | 5.27 | 37 | 19.246 | 1.3979 | 0.0726 | 6.1424 | 2 | 0.38598 | 0.8 | -0.12 | 14.198 | WMa,TruStrain™ | 0.5
159 | 5.3 | 37 | 19.251 | 1.3992 | 0.0727 | 6.1441 | 2 | 0.38609 | 0.8 | -0.12 | 14.202 | WMa,TruStrain™ | 0.5
160 | 5.33 | 37 | 19.26 | 1.3974 | 0.0726 | 6.1467 | 2 | 0.38625 | 0.8 | -0.12 | 14.208 | WMa,TruStrain™ | 0.5
161 | 5.37 | 37 | 19.287 | 1.4002 | 0.0726 | 6.1552 | 2 | 0.38678 | 0.8 | -0.12 | 14.228 | WMa,TruStrain™ | 0.5
162 | 5.4 | 37 | 19.287 | 1.4006 | 0.0726 | 6.1555 | 2 | 0.3868 | 0.8 | -0.12 | 14.228 | WMa,TruStrain™ | 0.5
163 | 5.43 | 37 | 19.306 | 1.405 | 0.0728 | 6.1617 | 2 | 0.38718 | 0.8 | -0.12 | 14.243 | WMa,TruStrain™ | 0.5
164 | 5.47 | 37 | 19.316 | 1.3997 | 0.0725 | 6.1647 | 2 | 0.38738 | 0.8 | -0.12 | 14.25 | WMa,TruStrain™ | 0.5
165 | 5.5 | 37 | 19.324 | 1.4022 | 0.0726 | 6.1673 | 2 | 0.38755 | 0.8 | -0.12 | 14.256 | WMa,TruStrain™ | 0.5
166 | 5.53 | 37 | 19.334 | 1.4011 | 0.0725 | 6.1703 | 2 | 0.38774 | 0.8 | -0.12 | 14.263 | WMa,TruStrain™ | 0.5
167 | 5.57 | 37 | 19.356 | 1.4056 | 0.0726 | 6.1775 | 2 | 0.38818 | 0.8 | -0.12 | 14.279 | WMa,TruStrain™ | 0.5
168 | 5.6 | 37 | 19.365 | 1.4125 | 0.0729 | 6.1805 | 2 | 0.38837 | 0.8 | -0.12 | 14.286 | WMa,TruStrain™ | 0.5
169 | 5.63 | 37 | 19.378 | 1.4018 | 0.0723 | 6.1844 | 2 | 0.38862 | 0.8 | -0.12 | 14.295 | WMa,TruStrain™ | 0.5
170 | 5.67 | 37 | 19.393 | 1.4064 | 0.0725 | 6.1892 | 2 | 0.38892 | 0.8 | -0.12 | 14.306 | WMa,TruStrain™ | 0.5
171 | 5.7 | 37 | 19.404 | 1.4136 | 0.0729 | 6.1929 | 2 | 0.38916 | 0.8 | -0.12 | 14.315 | WMa,TruStrain™ | 0.5
172 | 5.73 | 37 | 19.421 | 1.4017 | 0.0722 | 6.1981 | 2 | 0.38947 | 0.8 | -0.12 | 14.327 | WMa,TruStrain™ | 0.5
173 | 5.77 | 37 | 19.428 | 1.4067 | 0.0724 | 6.2004 | 2 | 0.38962 | 0.8 | -0.12 | 14.332 | WMa,TruStrain™ | 0.5
174 | 5.8 | 37 | 19.431 | 1.4051 | 0.0723 | 6.2014 | 2 | 0.38968 | 0.8 | -0.12 | 14.335 | WMa,TruStrain™ | 0.5
175 | 5.83 | 37 | 19.448 | 1.4009 | 0.072 | 6.2065 | 2 | 0.39001 | 0.8 | -0.12 | 14.346 | WMa,TruStrain™ | 0.5
176 | 5.87 | 37 | 19.463 | 1.4014 | 0.072 | 6.2112 | 2 | 0.3903 | 0.8 | -0.12 | 14.357 | WMa,TruStrain™ | 0.5
177 | 5.9 | 37 | 19.472 | 1.4026 | 0.072 | 6.2142 | 2 | 0.39049 | 0.8 | -0.12 | 14.364 | WMa,TruStrain™ | 0.5
178 | 5.93 | 37 | 19.483 | 1.4002 | 0.0719 | 6.2176 | 2 | 0.39071 | 0.8 | -0.13 | 14.372 | WMa,TruStrain™ | 0.5
179 | 5.97 | 37 | 19.502 | 1.4042 | 0.072 | 6.2237 | 2 | 0.39109 | 0.8 | -0.13 | 14.386 | WMa,TruStrain™ | 0.5
180 | 6 | 37 | 19.523 | 1.4091 | 0.0722 | 6.2304 | 2 | 0.39151 | 0.8 | -0.13 | 14.402 | WMa,TruStrain™ | 0.5
181 | 6.03 | 37 | 19.533 | 1.4085 | 0.0721 | 6.2338 | 2 | 0.39172 | 0.8 | -0.13 | 14.41 | WMa,TruStrain™ | 0.5
182 | 6.07 | 37 | 19.55 | 1.4094 | 0.0721 | 6.2391 | 2 | 0.39205 | 0.8 | -0.13 | 14.422 | WMa,TruStrain™ | 0.5
183 | 6.1 | 37 | 19.563 | 1.4158 | 0.0724 | 6.2435 | 2 | 0.39233 | 0.8 | -0.13 | 14.432 | WMa,TruStrain™ | 0.5
184 | 6.13 | 37 | 19.586 | 1.4095 | 0.072 | 6.2506 | 2 | 0.39277 | 0.8 | -0.13 | 14.448 | WMa,TruStrain™ | 0.5
185 | 6.17 | 37 | 19.59 | 1.4053 | 0.0717 | 6.2517 | 2 | 0.39285 | 0.8 | -0.13 | 14.451 | WMa,TruStrain™ | 0.5
186 | 6.2 | 37 | 19.603 | 1.4066 | 0.0718 | 6.256 | 2 | 0.39312 | 0.8 | -0.12 | 14.461 | WMa,TruStrain™ | 0.5
187 | 6.23 | 37 | 19.613 | 1.4185 | 0.0723 | 6.2592 | 2 | 0.39333 | 0.8 | -0.13 | 14.469 | WMa,TruStrain™ | 0.5
188 | 6.27 | 37 | 19.632 | 1.4133 | 0.072 | 6.2653 | 2 | 0.3937 | 0.8 | -0.12 | 14.482 | WMa,TruStrain™ | 0.5
189 | 6.3 | 37 | 19.66 | 1.4011 | 0.0713 | 6.2737 | 2 | 0.39422 | 0.8 | -0.13 | 14.501 | WMa,TruStrain™ | 0.5
190 | 6.33 | 37 | 19.658 | 1.412 | 0.0718 | 6.2734 | 2 | 0.39421 | 0.8 | -0.12 | 14.501 | WMa,TruStrain™ | 0.5
191 | 6.37 | 37 | 19.68 | 1.4077 | 0.0715 | 6.2805 | 2 | 0.39465 | 0.8 | -0.12 | 14.517 | WMa,TruStrain™ | 0.5
192 | 6.4 | 37 | 19.684 | 1.4138 | 0.0718 | 6.2818 | 2 | 0.39474 | 0.8 | -0.13 | 14.521 | WMa,TruStrain™ | 0.5
193 | 6.43 | 37 | 19.701 | 1.4141 | 0.0718 | 6.287 | 2 | 0.39507 | 0.8 | -0.12 | 14.533 | WMa,TruStrain™ | 0.5
194 | 6.47 | 37 | 19.708 | 1.405 | 0.0713 | 6.2892 | 2 | 0.39521 | 0.8 | -0.12 | 14.538 | WMa,TruStrain™ | 0.5
195 | 6.5 | 37 | 19.724 | 1.4053 | 0.0712 | 6.2944 | 2 | 0.39552 | 0.8 | -0.13 | 14.549 | WMa,TruStrain™ | 0.5
196 | 6.53 | 37 | 19.734 | 1.4065 | 0.0713 | 6.2973 | 2 | 0.39571 | 0.8 | -0.13 | 14.556 | WMa,TruStrain™ | 0.5
197 | 6.57 | 37 | 19.74 | 1.4112 | 0.0715 | 6.2995 | 2 | 0.39585 | 0.8 | -0.13 | 14.562 | WMa,TruStrain™ | 0.5
198 | 6.6 | 37 | 19.751 | 1.4113 | 0.0715 | 6.3031 | 2 | 0.39608 | 0.8 | -0.13 | 14.57 | WMa,TruStrain™ | 0.5
199 | 6.63 | 37 | 19.771 | 1.4117 | 0.0714 | 6.3094 | 2 | 0.39647 | 0.8 | -0.13 | 14.584 | WMa,TruStrain™ | 0.5
200 | 6.67 | 37 | 19.781 | 1.4136 | 0.0715 | 6.3125 | 2 | 0.39667 | 0.8 | -0.13 | 14.591 | WMa,TruStrain™ | 0.5
201 | 6.7 | 37 | 19.795 | 1.4137 | 0.0714 | 6.3171 | 2 | 0.39696 | 0.8 | -0.13 | 14.602 | WMa,TruStrain™ | 0.5
202 | 6.73 | 37 | 19.808 | 1.4104 | 0.0712 | 6.321 | 2 | 0.3972 | 0.8 | -0.13 | 14.611 | WMa,TruStrain™ | 0.5
203 | 6.77 | 37 | 19.822 | 1.4181 | 0.0715 | 6.3256 | 2 | 0.39749 | 0.8 | -0.13 | 14.622 | WMa,TruStrain™ | 0.5
204 | 6.8 | 37 | 19.839 | 1.4199 | 0.0716 | 6.3313 | 2 | 0.39785 | 0.8 | -0.13 | 14.635 | WMa,TruStrain™ | 0.5
205 | 6.83 | 37 | 19.847 | 1.4147 | 0.0713 | 6.3334 | 2 | 0.39799 | 0.8 | -0.13 | 14.64 | WMa,TruStrain™ | 0.5
206 | 6.87 | 37 | 19.871 | 1.4122 | 0.0711 | 6.3412 | 2 | 0.39846 | 0.8 | -0.13 | 14.658 | WMa,TruStrain™ | 0.5
207 | 6.9 | 37 | 19.888 | 1.419 | 0.0713 | 6.3468 | 2 | 0.39882 | 0.8 | -0.13 | 14.671 | WMa,TruStrain™ | 0.5
208 | 6.93 | 37 | 19.895 | 1.4284 | 0.0718 | 6.3492 | 2 | 0.39898 | 0.8 | -0.13 | 14.677 | WMa,TruStrain™ | 0.5
209 | 6.97 | 37 | 19.919 | 1.4255 | 0.0716 | 6.3566 | 2 | 0.39945 | 0.8 | -0.13 | 14.694 | WMa,TruStrain™ | 0.5
210 | 7 | 37 | 19.941 | 1.429 | 0.0717 | 6.3637 | 2 | 0.39989 | 0.8 | -0.13 | 14.71 | WMa,TruStrain™ | 0.5
211 | 7.03 | 37 | 19.952 | 1.4242 | 0.0714 | 6.3671 | 2 | 0.40009 | 0.8 | -0.13 | 14.717 | WMa,TruStrain™ | 0.5
212 | 7.07 | 37 | 19.974 | 1.4329 | 0.0717 | 6.3744 | 2 | 0.40055 | 0.8 | -0.13 | 14.734 | WMa,TruStrain™ | 0.5
213 | 7.1 | 37 | 19.996 | 1.423 | 0.0712 | 6.381 | 2 | 0.40097 | 0.8 | -0.13 | 14.75 | WMa,TruStrain™ | 0.5
214 | 7.13 | 37 | 20.019 | 1.4296 | 0.0714 | 6.3884 | 2 | 0.40144 | 0.8 | -0.13 | 14.767 | WMa,TruStrain™ | 0.5
215 | 7.17 | 37 | 20.025 | 1.4251 | 0.0712 | 6.3902 | 2 | 0.40156 | 0.8 | -0.13 | 14.771 | WMa,TruStrain™ | 0.5
216 | 7.2 | 37 | 20.048 | 1.4261 | 0.0711 | 6.3976 | 2 | 0.40202 | 0.8 | -0.13 | 14.788 | WMa,TruStrain™ | 0.5
217 | 7.23 | 37 | 20.045 | 1.4301 | 0.0713 | 6.3968 | 2 | 0.40197 | 0.8 | -0.13 | 14.787 | WMa,TruStrain™ | 0.5
218 | 7.27 | 37 | 20.06 | 1.4295 | 0.0713 | 6.4014 | 2 | 0.40226 | 0.8 | -0.13 | 14.797 | WMa,TruStrain™ | 0.5
219 | 7.3 | 37 | 20.085 | 1.427 | 0.0711 | 6.4093 | 2 | 0.40274 | 0.8 | -0.13 | 14.815 | WMa,TruStrain™ | 0.5
220 | 7.33 | 37 | 20.091 | 1.4296 | 0.0712 | 6.4113 | 2 | 0.40288 | 0.8 | -0.13 | 14.82 | WMa,TruStrain™ | 0.5
221 | 7.37 | 37 | 20.104 | 1.4269 | 0.071 | 6.4153 | 2 | 0.40313 | 0.8 | -0.13 | 14.829 | WMa,TruStrain™ | 0.5
222 | 7.4 | 37 | 20.127 | 1.4346 | 0.0713 | 6.4229 | 2 | 0.4036 | 0.8 | -0.13 | 14.847 | WMa,TruStrain™ | 0.5
223 | 7.43 | 37 | 20.141 | 1.4316 | 0.0711 | 6.4273 | 2 | 0.40387 | 0.8 | -0.13 | 14.857 | WMa,TruStrain™ | 0.5
224 | 7.47 | 37 | 20.141 | 1.4285 | 0.0709 | 6.4272 | 2 | 0.40389 | 0.8 | -0.13 | 14.857 | WMa,TruStrain™ | 0.5
225 | 7.5 | 37 | 20.159 | 1.4311 | 0.071 | 6.4328 | 2 | 0.40423 | 0.8 | -0.13 | 14.87 | WMa,TruStrain™ | 0.5
226 | 7.53 | 37 | 20.179 | 1.4376 | 0.0712 | 6.4393 | 2 | 0.40464 | 0.8 | -0.13 | 14.885 | WMa,TruStrain™ | 0.5
227 | 7.57 | 37 | 20.193 | 1.4251 | 0.0706 | 6.4435 | 2 | 0.4049 | 0.8 | -0.13 | 14.894 | WMa,TruStrain™ | 0.5
228 | 7.6 | 37 | 20.209 | 1.4273 | 0.0706 | 6.4489 | 2 | 0.40524 | 0.8 | -0.13 | 14.907 | WMa,TruStrain™ | 0.5
229 | 7.63 | 37 | 20.219 | 1.4257 | 0.0705 | 6.452 | 2 | 0.40544 | 0.8 | -0.13 | 14.914 | WMa,TruStrain™ | 0.5
230 | 7.67 | 37 | 20.243 | 1.4334 | 0.0708 | 6.4597 | 2 | 0.40592 | 0.8 | -0.13 | 14.932 | WMa,TruStrain™ | 0.5
231 | 7.7 | 37 | 20.245 | 1.4306 | 0.0707 | 6.4604 | 2 | 0.40597 | 0.8 | -0.13 | 14.933 | WMa,TruStrain™ | 0.5
232 | 7.73 | 37 | 20.261 | 1.4357 | 0.0709 | 6.4655 | 2 | 0.40628 | 0.8 | -0.13 | 14.945 | WMa,TruStrain™ | 0.5
233 | 7.77 | 37 | 20.275 | 1.4295 | 0.0705 | 6.4696 | 2 | 0.40654 | 0.8 | -0.13 | 14.954 | WMa,TruStrain™ | 0.5
234 | 7.8 | 37 | 20.29 | 1.4323 | 0.0706 | 6.4746 | 2 | 0.40685 | 0.8 | -0.13 | 14.966 | WMa,TruStrain™ | 0.5
235 | 7.83 | 37 | 20.3 | 1.4311 | 0.0705 | 6.4778 | 2 | 0.40706 | 0.8 | -0.13 | 14.974 | WMa,TruStrain™ | 0.5
236 | 7.87 | 37 | 20.306 | 1.4299 | 0.0704 | 6.4796 | 2 | 0.40717 | 0.8 | -0.13 | 14.978 | WMa,TruStrain™ | 0.5
237 | 7.9 | 37 | 20.325 | 1.4341 | 0.0706 | 6.4856 | 2 | 0.40755 | 0.8 | -0.13 | 14.992 | WMa,TruStrain™ | 0.5
238 | 7.93 | 37 | 20.332 | 1.4295 | 0.0703 | 6.488 | 2 | 0.4077 | 0.8 | -0.13 | 14.997 | WMa,TruStrain™ | 0.5
239 | 7.97 | 37 | 20.351 | 1.4355 | 0.0705 | 6.4941 | 2 | 0.40808 | 0.8 | -0.13 | 15.011 | WMa,TruStrain™ | 0.5
240 | 8 | 37 | 20.363 | 1.4297 | 0.0702 | 6.4977 | 2 | 0.4083 | 0.8 | -0.13 | 15.019 | WMa,TruStrain™ | 0.5
241 | 8.03 | 37 | 20.382 | 1.4397 | 0.0706 | 6.504 | 2 | 0.4087 | 0.8 | -0.13 | 15.034 | WMa,TruStrain™ | 0.5
242 | 8.07 | 37 | 20.39 | 1.4395 | 0.0706 | 6.5065 | 2 | 0.40886 | 0.8 | -0.13 | 15.04 | WMa,TruStrain™ | 0.5
243 | 8.1 | 37 | 20.406 | 1.4367 | 0.0704 | 6.5116 | 2 | 0.40918 | 0.8 | -0.13 | 15.052 | WMa,TruStrain™ | 0.5
244 | 8.13 | 37 | 20.416 | 1.4311 | 0.0701 | 6.5146 | 2 | 0.40937 | 0.8 | -0.13 | 15.059 | WMa,TruStrain™ | 0.5
245 | 8.17 | 37 | 20.428 | 1.4406 | 0.0705 | 6.5186 | 2 | 0.40962 | 0.8 | -0.13 | 15.068 | WMa,TruStrain™ | 0.5
246 | 8.2 | 37 | 20.444 | 1.4341 | 0.0701 | 6.5236 | 2 | 0.40993 | 0.8 | -0.13 | 15.079 | WMa,TruStrain™ | 0.5
247 | 8.23 | 37 | 20.459 | 1.4326 | 0.07 | 6.5281 | 2 | 0.41022 | 0.8 | -0.13 | 15.09 | WMa,TruStrain™ | 0.5
248 | 8.27 | 37 | 20.472 | 1.4395 | 0.0703 | 6.5324 | 2 | 0.41049 | 0.8 | -0.13 | 15.1 | WMa,TruStrain™ | 0.5
249 | 8.3 | 37 | 20.48 | 1.4323 | 0.0699 | 6.5349 | 2 | 0.41065 | 0.8 | -0.13 | 15.106 | WMa,TruStrain™ | 0.5
250 | 8.33 | 37 | 20.494 | 1.4452 | 0.0705 | 6.5395 | 2 | 0.41094 | 0.8 | -0.13 | 15.117 | WMa,TruStrain™ | 0.5
251 | 8.37 | 37 | 20.514 | 1.4405 | 0.0702 | 6.5457 | 2 | 0.41132 | 0.8 | -0.13 | 15.131 | WMa,TruStrain™ | 0.5
252 | 8.4 | 37 | 20.533 | 1.435 | 0.0699 | 6.5518 | 2 | 0.4117 | 0.8 | -0.13 | 15.144 | WMa,TruStrain™ | 0.5
253 | 8.43 | 37 | 20.55 | 1.4428 | 0.0702 | 6.5573 | 2 | 0.41206 | 0.8 | -0.13 | 15.158 | WMa,TruStrain™ | 0.5
254 | 8.47 | 37 | 20.575 | 1.4415 | 0.0701 | 6.5653 | 2 | 0.41256 | 0.8 | -0.13 | 15.176 | WMa,TruStrain™ | 0.5
255 | 8.5 | 37 | 20.587 | 1.441 | 0.07 | 6.569 | 2 | 0.41279 | 0.8 | -0.14 | 15.185 | WMa,TruStrain™ | 0.5
256 | 8.53 | 37 | 20.604 | 1.4363 | 0.0697 | 6.5744 | 2 | 0.41313 | 0.8 | -0.14 | 15.197 | WMa,TruStrain™ | 0.5
257 | 8.57 | 37 | 20.626 | 1.4514 | 0.0704 | 6.5818 | 2 | 0.41359 | 0.8 | -0.14 | 15.214 | WMa,TruStrain™ | 0.5
258 | 8.6 | 37 | 20.634 | 1.4398 | 0.0698 | 6.5839 | 2 | 0.41373 | 0.8 | -0.14 | 15.219 | WMa,TruStrain™ | 0.5
259 | 8.63 | 37 | 20.646 | 1.4478 | 0.0701 | 6.5879 | 2 | 0.41398 | 0.8 | -0.14 | 15.228 | WMa,TruStrain™ | 0.5
260 | 8.67 | 37 | 20.665 | 1.4491 | 0.0701 | 6.594 | 2 | 0.41436 | 0.8 | -0.14 | 15.242 | WMa,TruStrain™ | 0.5
261 | 8.7 | 37 | 20.669 | 1.4515 | 0.0702 | 6.5954 | 2 | 0.41445 | 0.8 | -0.14 | 15.246 | WMa,TruStrain™ | 0.5
262 | 8.73 | 37 | 20.692 | 1.4432 | 0.0697 | 6.6023 | 2 | 0.41488 | 0.8 | -0.14 | 15.261 | WMa,TruStrain™ | 0.5
263 | 8.77 | 37 | 20.707 | 1.4463 | 0.0698 | 6.6072 | 2 | 0.41519 | 0.8 | -0.14 | 15.273 | WMa,TruStrain™ | 0.5
264 | 8.8 | 37 | 20.721 | 1.4419 | 0.0696 | 6.6117 | 2 | 0.41547 | 0.8 | -0.14 | 15.283 | WMa,TruStrain™ | 0.5
265 | 8.83 | 37 | 20.74 | 1.4525 | 0.07 | 6.6178 | 2 | 0.41585 | 0.8 | -0.14 | 15.297 | WMa,TruStrain™ | 0.5
266 | 8.87 | 37 | 20.751 | 1.4464 | 0.0697 | 6.6212 | 2 | 0.41608 | 0.8 | -0.14 | 15.305 | WMa,TruStrain™ | 0.5
267 | 8.9 | 37 | 20.764 | 1.4463 | 0.0697 | 6.6254 | 2 | 0.41634 | 0.8 | -0.14 | 15.315 | WMa,TruStrain™ | 0.5
268 | 8.93 | 37 | 20.773 | 1.4504 | 0.0698 | 6.6284 | 2 | 0.41653 | 0.8 | -0.14 | 15.322 | WMa,TruStrain™ | 0.5
269 | 8.97 | 37 | 20.795 | 1.4479 | 0.0696 | 6.6354 | 2 | 0.41696 | 0.8 | -0.14 | 15.338 | WMa,TruStrain™ | 0.5
270 | 9 | 37 | 20.81 | 1.4468 | 0.0695 | 6.6399 | 2 | 0.41724 | 0.8 | -0.14 | 15.348 | WMa,TruStrain™ | 0.5
271 | 9.03 | 37 | 20.816 | 1.4547 | 0.0699 | 6.6421 | 2 | 0.41738 | 0.8 | -0.14 | 15.353 | WMa,TruStrain™ | 0.5
272 | 9.07 | 37 | 20.832 | 1.4417 | 0.0692 | 6.647 | 2 | 0.41768 | 0.8 | -0.14 | 15.365 | WMa,TruStrain™ | 0.5
273 | 9.1 | 37 | 20.844 | 1.4475 | 0.0694 | 6.6508 | 2 | 0.41793 | 0.8 | -0.14 | 15.374 | WMa,TruStrain™ | 0.5
274 | 9.13 | 37 | 20.86 | 1.447 | 0.0694 | 6.656 | 2 | 0.41826 | 0.8 | -0.14 | 15.386 | WMa,TruStrain™ | 0.5
275 | 9.17 | 37 | 20.875 | 1.4513 | 0.0695 | 6.6609 | 2 | 0.41857 | 0.8 | -0.14 | 15.397 | WMa,TruStrain™ | 0.5
276 | 9.2 | 37 | 20.894 | 1.4541 | 0.0696 | 6.6668 | 2 | 0.41893 | 0.8 | -0.14 | 15.41 | WMa,TruStrain™ | 0.5
277 | 9.23 | 37 | 20.916 | 1.4502 | 0.0693 | 6.6736 | 2 | 0.41936 | 0.8 | -0.14 | 15.426 | WMa,TruStrain™ | 0.5
278 | 9.27 | 37 | 20.922 | 1.4542 | 0.0695 | 6.6758 | 2 | 0.41951 | 0.8 | -0.14 | 15.432 | WMa,TruStrain™ | 0.5
279 | 9.3 | 37 | 20.947 | 1.4577 | 0.0696 | 6.6839 | 2 | 0.42001 | 0.8 | -0.14 | 15.45 | WMa,TruStrain™ | 0.5
280 | 9.33 | 37 | 20.959 | 1.455 | 0.0694 | 6.6874 | 2 | 0.42023 | 0.8 | -0.14 | 15.458 | WMa,TruStrain™ | 0.5
281 | 9.37 | 37 | 20.964 | 1.4543 | 0.0694 | 6.6892 | 2 | 0.42034 | 0.8 | -0.14 | 15.462 | WMa,TruStrain™ | 0.5
282 | 9.4 | 37 | 20.975 | 1.4577 | 0.0695 | 6.6925 | 2 | 0.42055 | 0.8 | -0.14 | 15.47 | WMa,TruStrain™ | 0.5
283 | 9.43 | 37 | 20.985 | 1.458 | 0.0695 | 6.6958 | 2 | 0.42076 | 0.8 | -0.14 | 15.478 | WMa,TruStrain™ | 0.5
284 | 9.47 | 37 | 20.996 | 1.4545 | 0.0693 | 6.6992 | 2 | 0.42098 | 0.8 | -0.14 | 15.486 | WMa,TruStrain™ | 0.5
285 | 9.5 | 37 | 21.018 | 1.4594 | 0.0694 | 6.7065 | 2 | 0.42142 | 0.8 | -0.14 | 15.502 | WMa,TruStrain™ | 0.5
286 | 9.53 | 37 | 21.036 | 1.4577 | 0.0693 | 6.7119 | 2 | 0.42176 | 0.8 | -0.14 | 15.515 | WMa,TruStrain™ | 0.5
287 | 9.57 | 37 | 21.051 | 1.4554 | 0.0691 | 6.7167 | 2 | 0.42207 | 0.8 | -0.14 | 15.526 | WMa,TruStrain™ | 0.5
288 | 9.6 | 37 | 21.063 | 1.4605 | 0.0693 | 6.7206 | 2 | 0.42232 | 0.8 | -0.14 | 15.535 | WMa,TruStrain™ | 0.5
289 | 9.63 | 37 | 21.075 | 1.4527 | 0.0689 | 6.7244 | 2 | 0.42257 | 0.8 | -0.14 | 15.544 | WMa,TruStrain™ | 0.5
290 | 9.67 | 37 | 21.098 | 1.4584 | 0.0691 | 6.7317 | 2 | 0.42302 | 0.8 | -0.14 | 15.561 | WMa,TruStrain™ | 0.5
291 | 9.7 | 37 | 21.111 | 1.4617 | 0.0692 | 6.736 | 2 | 0.42329 | 0.8 | -0.14 | 15.571 | WMa,TruStrain™ | 0.5
292 | 9.73 | 37 | 21.121 | 1.4584 | 0.069 | 6.7391 | 2 | 0.42348 | 0.8 | -0.14 | 15.578 | WMa,TruStrain™ | 0.5
293 | 9.77 | 37 | 21.138 | 1.4589 | 0.069 | 6.7443 | 2 | 0.42379 | 0.8 | -0.14 | 15.589 | WMa,TruStrain™ | 0.5
294 | 9.8 | 37 | 21.139 | 1.4648 | 0.0693 | 6.745 | 2 | 0.42385 | 0.8 | -0.14 | 15.591 | WMa,TruStrain™ | 0.5
295 | 9.83 | 37 | 21.153 | 1.4603 | 0.069 | 6.7492 | 2 | 0.42411 | 0.8 | -0.14 | 15.601 | WMa,TruStrain™ | 0.5
296 | 9.87 | 37 | 21.175 | 1.4556 | 0.0687 | 6.756 | 2 | 0.42454 | 0.8 | -0.14 | 15.617 | WMa,TruStrain™ | 0.5
297 | 9.9 | 37 | 21.183 | 1.4602 | 0.0689 | 6.7587 | 2 | 0.42471 | 0.8 | -0.14 | 15.623 | WMa,TruStrain™ | 0.5
298 | 9.93 | 37 | 21.201 | 1.4576 | 0.0687 | 6.7645 | 2 | 0.42507 | 0.8 | -0.14 | 15.636 | WMa,TruStrain™ | 0.5
299 | 9.97 | 37 | 21.204 | 1.4572 | 0.0687 | 6.7652 | 2 | 0.42513 | 0.8 | -0.14 | 15.638 | WMa,TruStrain™ | 0.5
300 | 10 | 37 | 21.226 | 1.4609 | 0.0688 | 6.7723 | 2 | 0.42557 | 0.8 | -0.14 | 15.654 | WMa,TruStrain™ | 0.5
Test: | Panc-1:BME_with TGF-B1_day 14_plate 1
Result: | G' and G'' Curves
Interval: | 1
Point No. | Time | Temperature | Storage Modulus | Loss Modulus | Loss Factor | Complex Viscosity | Shear Strain | Shear Stress | Gap | Normal Force | Torque | Status | Frequency
Fundamental
| [min] | [°C] | [Pa] | [Pa] | [1] | [Pa·s] | [%] | [Pa] | [mm] | [N] | [µN·m] |  | [Hz]
1 | 0.0333 | 37 | 109.53 | 63.556 | 0.58 | 40.31 | 1.62 | 2.0485 | 0.8 | 0.02 | 75.353 | WMa,TruStrain™ | 0.5
2 | 0.0667 | 37 | 113.32 | 65.278 | 0.576 | 41.628 | 2 | 2.6135 | 0.8 | 0.02 | 96.137 | WMa,TruStrain™ | 0.5
3 | 0.1 | 37 | 114.27 | 64.34 | 0.563 | 41.743 | 2 | 2.6231 | 0.8 | 0.02 | 96.49 | WMa,TruStrain™ | 0.5
4 | 0.133 | 37 | 114.08 | 60.578 | 0.531 | 41.115 | 2 | 2.5842 | 0.8 | 0.02 | 95.059 | WMa,TruStrain™ | 0.5
5 | 0.167 | 37 | 111.87 | 61.332 | 0.548 | 40.609 | 2 | 2.5528 | 0.8 | 0.02 | 93.904 | WMa,TruStrain™ | 0.5
6 | 0.2 | 37 | 112.2 | 60.389 | 0.538 | 40.559 | 2 | 2.5487 | 0.8 | 0.02 | 93.754 | WMa,TruStrain™ | 0.5
7 | 0.233 | 37 | 113.91 | 59.193 | 0.52 | 40.862 | 2 | 2.5667 | 0.8 | 0.02 | 94.418 | WMa,TruStrain™ | 0.5
8 | 0.267 | 37.01 | 115.11 | 58.333 | 0.507 | 41.076 | 2 | 2.5802 | 0.8 | 0.02 | 94.913 | WMa,TruStrain™ | 0.5
9 | 0.3 | 37 | 113.85 | 58.02 | 0.51 | 40.674 | 2 | 2.5554 | 0.8 | 0.02 | 94.002 | WMa,TruStrain™ | 0.5
10 | 0.333 | 37 | 112.65 | 57.147 | 0.507 | 40.206 | 2 | 2.5265 | 0.8 | 0.02 | 92.936 | WMa,TruStrain™ | 0.5
11 | 0.367 | 37 | 110.9 | 57.543 | 0.519 | 39.77 | 2 | 2.4993 | 0.8 | 0.02 | 91.938 | WMa,TruStrain™ | 0.5
12 | 0.4 | 37 | 112.67 | 57.586 | 0.511 | 40.278 | 2 | 2.5308 | 0.8 | 0.02 | 93.095 | WMa,TruStrain™ | 0.5
13 | 0.433 | 37 | 114.91 | 57.29 | 0.499 | 40.871 | 2 | 2.5678 | 0.8 | 0.02 | 94.455 | WMa,TruStrain™ | 0.5
14 | 0.467 | 37 | 115.58 | 56.417 | 0.488 | 40.938 | 2 | 2.5719 | 0.8 | 0.01 | 94.606 | WMa,TruStrain™ | 0.5
15 | 0.5 | 37 | 114.74 | 56.622 | 0.493 | 40.729 | 2 | 2.5592 | 0.8 | 0.01 | 94.14 | WMa,TruStrain™ | 0.5
16 | 0.533 | 37.01 | 112.71 | 57.8 | 0.513 | 40.319 | 2 | 2.5338 | 0.8 | 0.01 | 93.205 | WMa,TruStrain™ | 0.5
17 | 0.567 | 37.01 | 114.2 | 56.182 | 0.492 | 40.511 | 2 | 2.545 | 0.8 | 0.01 | 93.619 | WMa,TruStrain™ | 0.5
18 | 0.6 | 37.01 | 113.98 | 56.452 | 0.495 | 40.487 | 2 | 2.5437 | 0.8 | 0.01 | 93.571 | WMa,TruStrain™ | 0.5
19 | 0.633 | 37 | 112.25 | 57.545 | 0.513 | 40.152 | 2 | 2.5231 | 0.8 | 0.01 | 92.814 | WMa,TruStrain™ | 0.5
20 | 0.667 | 37.01 | 113.24 | 56.985 | 0.503 | 40.351 | 2 | 2.5352 | 0.8 | 0.01 | 93.259 | WMa,TruStrain™ | 0.5
21 | 0.7 | 37.01 | 114.33 | 55.84 | 0.488 | 40.501 | 2 | 2.5442 | 0.8 | 0.01 | 93.59 | WMa,TruStrain™ | 0.5
22 | 0.733 | 37.01 | 114.99 | 55.177 | 0.48 | 40.598 | 2 | 2.5506 | 0.8 | 0.01 | 93.826 | WMa,TruStrain™ | 0.5
23 | 0.767 | 37.01 | 113.6 | 55.244 | 0.486 | 40.209 | 2 | 2.5268 | 0.8 | 0.01 | 92.948 | WMa,TruStrain™ | 0.5
24 | 0.8 | 37 | 112.81 | 55.333 | 0.49 | 39.996 | 2 | 2.5133 | 0.8 | 0.01 | 92.453 | WMa,TruStrain™ | 0.5
25 | 0.833 | 37.01 | 114.31 | 54.603 | 0.478 | 40.325 | 2 | 2.5336 | 0.8 | 0 | 93.197 | WMa,TruStrain™ | 0.5
26 | 0.867 | 37.01 | 115.17 | 54.884 | 0.477 | 40.608 | 2 | 2.5515 | 0.8 | 0 | 93.857 | WMa,TruStrain™ | 0.5
27 | 0.9 | 37 | 115.55 | 55.362 | 0.479 | 40.785 | 2 | 2.5627 | 0.8 | 0 | 94.271 | WMa,TruStrain™ | 0.5
28 | 0.933 | 37.01 | 114.37 | 55.862 | 0.488 | 40.516 | 2 | 2.5459 | 0.8 | 0 | 93.653 | WMa,TruStrain™ | 0.5
29 | 0.967 | 37 | 113.26 | 56.333 | 0.497 | 40.265 | 2 | 2.53 | 0.8 | 0 | 93.065 | WMa,TruStrain™ | 0.5
30 | 1 | 37 | 113.36 | 55.679 | 0.491 | 40.203 | 2 | 2.5256 | 0.8 | 0 | 92.906 | WMa,TruStrain™ | 0.5
31 | 1.03 | 37 | 113.76 | 55.642 | 0.489 | 40.31 | 2 | 2.5325 | 0.8 | 0 | 93.157 | WMa,TruStrain™ | 0.5
32 | 1.07 | 37 | 113.69 | 55.841 | 0.491 | 40.317 | 2 | 2.5333 | 0.8 | 0 | 93.186 | WMa,TruStrain™ | 0.5
33 | 1.1 | 37 | 114.27 | 55.112 | 0.482 | 40.384 | 2 | 2.5374 | 0.8 | -0.01 | 93.339 | WMa,TruStrain™ | 0.5
34 | 1.13 | 37 | 115.01 | 55.013 | 0.478 | 40.583 | 2 | 2.55 | 0.8 | -0.01 | 93.801 | WMa,TruStrain™ | 0.5
35 | 1.17 | 37.01 | 114.75 | 55.751 | 0.486 | 40.609 | 2 | 2.5519 | 0.8 | -0.01 | 93.872 | WMa,TruStrain™ | 0.5
36 | 1.2 | 37.01 | 114.94 | 55.583 | 0.484 | 40.639 | 2 | 2.5535 | 0.8 | -0.01 | 93.932 | WMa,TruStrain™ | 0.5
37 | 1.23 | 37 | 114.85 | 54.75 | 0.477 | 40.5 | 2 | 2.5443 | 0.8 | -0.01 | 93.593 | WMa,TruStrain™ | 0.5
38 | 1.27 | 37 | 115.38 | 54.965 | 0.476 | 40.681 | 2 | 2.5559 | 0.8 | -0.01 | 94.019 | WMa,TruStrain™ | 0.5
39 | 1.3 | 37 | 116.2 | 55.461 | 0.477 | 40.984 | 2 | 2.5753 | 0.8 | -0.01 | 94.732 | WMa,TruStrain™ | 0.5
40 | 1.33 | 37 | 116.1 | 55.338 | 0.477 | 40.939 | 2 | 2.5724 | 0.8 | -0.01 | 94.625 | WMa,TruStrain™ | 0.5
41 | 1.37 | 37.01 | 116.22 | 54.676 | 0.47 | 40.884 | 2 | 2.5688 | 0.8 | -0.01 | 94.495 | WMa,TruStrain™ | 0.5
42 | 1.4 | 37 | 115.3 | 54.864 | 0.476 | 40.645 | 2 | 2.5538 | 0.8 | -0.02 | 93.943 | WMa,TruStrain™ | 0.5
43 | 1.43 | 37 | 115.54 | 54.877 | 0.475 | 40.715 | 2 | 2.5582 | 0.8 | -0.02 | 94.104 | WMa,TruStrain™ | 0.5
44 | 1.47 | 37.01 | 117.07 | 54.011 | 0.461 | 41.039 | 2 | 2.5783 | 0.8 | -0.02 | 94.844 | WMa,TruStrain™ | 0.5
45 | 1.5 | 37 | 117.02 | 53.77 | 0.459 | 40.994 | 2 | 2.5757 | 0.8 | -0.02 | 94.747 | WMa,TruStrain™ | 0.5
46 | 1.53 | 37 | 116.84 | 54.609 | 0.467 | 41.054 | 2 | 2.5799 | 0.8 | -0.02 | 94.903 | WMa,TruStrain™ | 0.5
47 | 1.57 | 37.01 | 116.68 | 54.685 | 0.469 | 41.018 | 2 | 2.5776 | 0.8 | -0.02 | 94.817 | WMa,TruStrain™ | 0.5
48 | 1.6 | 37 | 116.54 | 54.846 | 0.471 | 40.999 | 2 | 2.5761 | 0.8 | -0.02 | 94.761 | WMa,TruStrain™ | 0.5
49 | 1.63 | 37 | 116.82 | 54.812 | 0.469 | 41.073 | 2 | 2.5805 | 0.8 | -0.02 | 94.923 | WMa,TruStrain™ | 0.5
50 | 1.67 | 37 | 115.48 | 54.337 | 0.471 | 40.625 | 2 | 2.5525 | 0.8 | -0.02 | 93.893 | WMa,TruStrain™ | 0.5
51 | 1.7 | 37 | 113.93 | 53.763 | 0.472 | 40.1 | 2 | 2.5193 | 0.8 | -0.02 | 92.673 | WMa,TruStrain™ | 0.5
52 | 1.73 | 37 | 114.57 | 53.152 | 0.464 | 40.204 | 2 | 2.526 | 0.8 | -0.02 | 92.919 | WMa,TruStrain™ | 0.5
53 | 1.77 | 37 | 114.07 | 54.347 | 0.476 | 40.221 | 2 | 2.5277 | 0.8 | -0.02 | 92.982 | WMa,TruStrain™ | 0.5
54 | 1.8 | 37.01 | 114.17 | 54.228 | 0.475 | 40.232 | 2 | 2.5282 | 0.8 | -0.02 | 93 | WMa,TruStrain™ | 0.5
55 | 1.83 | 37.01 | 115.25 | 53.838 | 0.467 | 40.49 | 2 | 2.5438 | 0.8 | -0.02 | 93.576 | WMa,TruStrain™ | 0.5
56 | 1.87 | 37 | 115.44 | 53.334 | 0.462 | 40.478 | 2 | 2.543 | 0.8 | -0.03 | 93.545 | WMa,TruStrain™ | 0.5
57 | 1.9 | 37 | 115.16 | 54.789 | 0.476 | 40.595 | 2 | 2.551 | 0.8 | -0.03 | 93.839 | WMa,TruStrain™ | 0.5
58 | 1.93 | 37 | 114.99 | 54.666 | 0.475 | 40.529 | 2 | 2.5467 | 0.8 | -0.03 | 93.681 | WMa,TruStrain™ | 0.5
59 | 1.97 | 37 | 114.78 | 54.521 | 0.475 | 40.447 | 2 | 2.5414 | 0.8 | -0.03 | 93.485 | WMa,TruStrain™ | 0.5
60 | 2 | 37 | 114.98 | 54.929 | 0.478 | 40.561 | 2 | 2.5485 | 0.8 | -0.03 | 93.747 | WMa,TruStrain™ | 0.5
61 | 2.03 | 37 | 114.66 | 55.195 | 0.481 | 40.507 | 2 | 2.5451 | 0.8 | -0.03 | 93.623 | WMa,TruStrain™ | 0.5
62 | 2.07 | 37 | 115.79 | 55.08 | 0.476 | 40.813 | 2 | 2.5643 | 0.8 | -0.03 | 94.328 | WMa,TruStrain™ | 0.5
63 | 2.1 | 37 | 115.83 | 55.226 | 0.477 | 40.846 | 2 | 2.5665 | 0.8 | -0.03 | 94.409 | WMa,TruStrain™ | 0.5
64 | 2.13 | 37 | 116.16 | 54.829 | 0.472 | 40.886 | 2 | 2.569 | 0.8 | -0.03 | 94.499 | WMa,TruStrain™ | 0.5
65 | 2.17 | 37 | 116.53 | 54.016 | 0.464 | 40.884 | 2 | 2.5688 | 0.8 | -0.03 | 94.493 | WMa,TruStrain™ | 0.5
66 | 2.2 | 37 | 115.3 | 54.08 | 0.469 | 40.539 | 2 | 2.5472 | 0.8 | -0.03 | 93.701 | WMa,TruStrain™ | 0.5
67 | 2.23 | 37 | 115.72 | 53.532 | 0.463 | 40.584 | 2 | 2.5501 | 0.8 | -0.03 | 93.805 | WMa,TruStrain™ | 0.5
68 | 2.27 | 37 | 115.52 | 53.293 | 0.461 | 40.495 | 2 | 2.5446 | 0.8 | -0.03 | 93.602 | WMa,TruStrain™ | 0.5
69 | 2.3 | 37 | 114.37 | 53.408 | 0.467 | 40.18 | 2 | 2.5248 | 0.8 | -0.03 | 92.874 | WMa,TruStrain™ | 0.5
70 | 2.33 | 37 | 113.92 | 53.416 | 0.469 | 40.051 | 2 | 2.5166 | 0.8 | -0.03 | 92.572 | WMa,TruStrain™ | 0.5
71 | 2.37 | 37 | 114.4 | 53.109 | 0.464 | 40.148 | 2 | 2.5225 | 0.8 | -0.03 | 92.791 | WMa,TruStrain™ | 0.5
72 | 2.4 | 37 | 114.7 | 53.14 | 0.463 | 40.238 | 2 | 2.5282 | 0.8 | -0.03 | 93.001 | WMa,TruStrain™ | 0.5
73 | 2.43 | 37 | 113.42 | 53.575 | 0.472 | 39.928 | 2 | 2.5091 | 0.8 | -0.04 | 92.296 | WMa,TruStrain™ | 0.5
74 | 2.47 | 37 | 113.12 | 53.515 | 0.473 | 39.833 | 2 | 2.5029 | 0.8 | -0.04 | 92.069 | WMa,TruStrain™ | 0.5
75 | 2.5 | 37 | 111.68 | 53.131 | 0.476 | 39.366 | 2 | 2.4734 | 0.8 | -0.04 | 90.984 | WMa,TruStrain™ | 0.5
76 | 2.53 | 37 | 112.12 | 54.281 | 0.484 | 39.653 | 2 | 2.4916 | 0.8 | -0.04 | 91.655 | WMa,TruStrain™ | 0.5
77 | 2.57 | 37 | 112.71 | 54.405 | 0.483 | 39.839 | 2 | 2.5033 | 0.8 | -0.04 | 92.083 | WMa,TruStrain™ | 0.5
78 | 2.6 | 37 | 112.16 | 54.898 | 0.489 | 39.75 | 2 | 2.4977 | 0.8 | -0.04 | 91.878 | WMa,TruStrain™ | 0.5
79 | 2.63 | 37 | 112.22 | 53.308 | 0.475 | 39.545 | 2 | 2.4842 | 0.8 | -0.04 | 91.381 | WMa,TruStrain™ | 0.5
80 | 2.67 | 37 | 113.65 | 53.051 | 0.467 | 39.922 | 2 | 2.5081 | 0.8 | -0.04 | 92.262 | WMa,TruStrain™ | 0.5
81 | 2.7 | 37 | 114.58 | 53.201 | 0.464 | 40.212 | 2 | 2.5269 | 0.8 | -0.04 | 92.951 | WMa,TruStrain™ | 0.5
82 | 2.73 | 37.01 | 113.63 | 53.276 | 0.469 | 39.949 | 2 | 2.5107 | 0.8 | -0.04 | 92.356 | WMa,TruStrain™ | 0.5
83 | 2.77 | 37 | 113.95 | 52.758 | 0.463 | 39.969 | 2 | 2.5115 | 0.8 | -0.04 | 92.386 | WMa,TruStrain™ | 0.5
84 | 2.8 | 37 | 114.11 | 52.21 | 0.458 | 39.945 | 2 | 2.5096 | 0.8 | -0.04 | 92.317 | WMa,TruStrain™ | 0.5
85 | 2.83 | 37 | 114.33 | 51.525 | 0.451 | 39.919 | 2 | 2.508 | 0.8 | -0.04 | 92.258 | WMa,TruStrain™ | 0.5
86 | 2.87 | 37 | 114.43 | 51.216 | 0.448 | 39.905 | 2 | 2.5073 | 0.8 | -0.04 | 92.231 | WMa,TruStrain™ | 0.5
87 | 2.9 | 37 | 113.56 | 50.968 | 0.449 | 39.622 | 2 | 2.4899 | 0.8 | -0.04 | 91.59 | WMa,TruStrain™ | 0.5
88 | 2.93 | 37 | 113.85 | 51.301 | 0.451 | 39.749 | 2 | 2.4978 | 0.8 | -0.04 | 91.882 | WMa,TruStrain™ | 0.5
89 | 2.97 | 37 | 114.08 | 51.43 | 0.451 | 39.832 | 2 | 2.503 | 0.8 | -0.04 | 92.073 | WMa,TruStrain™ | 0.5
90 | 3 | 37 | 114.1 | 51.348 | 0.45 | 39.828 | 2 | 2.5025 | 0.8 | -0.04 | 92.054 | WMa,TruStrain™ | 0.5
91 | 3.03 | 37 | 114.16 | 51.851 | 0.454 | 39.911 | 2 | 2.5077 | 0.8 | -0.04 | 92.247 | WMa,TruStrain™ | 0.5
92 | 3.07 | 37 | 113.78 | 51.799 | 0.455 | 39.793 | 2 | 2.5003 | 0.8 | -0.04 | 91.972 | WMa,TruStrain™ | 0.5
93 | 3.1 | 37 | 114.18 | 50.832 | 0.445 | 39.783 | 2 | 2.4995 | 0.8 | -0.04 | 91.943 | WMa,TruStrain™ | 0.5
94 | 3.13 | 37 | 113.33 | 51.717 | 0.456 | 39.653 | 2 | 2.4918 | 0.8 | -0.05 | 91.66 | WMa,TruStrain™ | 0.5
95 | 3.17 | 37 | 113.01 | 51.807 | 0.458 | 39.572 | 2 | 2.4867 | 0.8 | -0.05 | 91.474 | WMa,TruStrain™ | 0.5
96 | 3.2 | 37 | 113.76 | 51.445 | 0.452 | 39.741 | 2 | 2.497 | 0.8 | -0.05 | 91.853 | WMa,TruStrain™ | 0.5
97 | 3.23 | 37 | 114.33 | 51.23 | 0.448 | 39.879 | 2 | 2.5056 | 0.8 | -0.05 | 92.169 | WMa,TruStrain™ | 0.5
98 | 3.27 | 37 | 114.11 | 51.135 | 0.448 | 39.803 | 2 | 2.5009 | 0.8 | -0.05 | 91.997 | WMa,TruStrain™ | 0.5
99 | 3.3 | 37 | 114.47 | 50.841 | 0.444 | 39.869 | 2 | 2.5051 | 0.8 | -0.05 | 92.15 | WMa,TruStrain™ | 0.5
100 | 3.33 | 37 | 114.24 | 51.64 | 0.452 | 39.906 | 2 | 2.5077 | 0.8 | -0.05 | 92.248 | WMa,TruStrain™ | 0.5
101 | 3.37 | 37.01 | 115.06 | 51.128 | 0.444 | 40.078 | 2 | 2.5183 | 0.8 | -0.05 | 92.635 | WMa,TruStrain™ | 0.5
102 | 3.4 | 37 | 115.15 | 50.528 | 0.439 | 40.027 | 2 | 2.5148 | 0.8 | -0.05 | 92.507 | WMa,TruStrain™ | 0.5
103 | 3.43 | 37 | 114.97 | 49.892 | 0.434 | 39.894 | 2 | 2.5065 | 0.8 | -0.05 | 92.2 | WMa,TruStrain™ | 0.5
104 | 3.47 | 37 | 114.59 | 50.468 | 0.44 | 39.857 | 2 | 2.5047 | 0.8 | -0.05 | 92.134 | WMa,TruStrain™ | 0.5
105 | 3.5 | 37 | 114.25 | 49.985 | 0.437 | 39.696 | 2 | 2.4944 | 0.8 | -0.05 | 91.757 | WMa,TruStrain™ | 0.5
106 | 3.53 | 37 | 114.57 | 50.184 | 0.438 | 39.813 | 2 | 2.5017 | 0.8 | -0.05 | 92.024 | WMa,TruStrain™ | 0.5
107 | 3.57 | 37 | 116.05 | 50.175 | 0.432 | 40.244 | 2 | 2.5287 | 0.8 | -0.05 | 93.018 | WMa,TruStrain™ | 0.5
108 | 3.6 | 37 | 115.3 | 50.189 | 0.435 | 40.027 | 2 | 2.5151 | 0.8 | -0.05 | 92.519 | WMa,TruStrain™ | 0.5
109 | 3.63 | 37 | 114.72 | 49.726 | 0.433 | 39.798 | 2 | 2.5005 | 0.8 | -0.05 | 91.982 | WMa,TruStrain™ | 0.5
110 | 3.67 | 37 | 113.65 | 50.245 | 0.442 | 39.554 | 2 | 2.4855 | 0.8 | -0.05 | 91.431 | WMa,TruStrain™ | 0.5
111 | 3.7 | 37 | 113.31 | 50.148 | 0.443 | 39.441 | 2 | 2.4782 | 0.8 | -0.05 | 91.162 | WMa,TruStrain™ | 0.5
112 | 3.73 | 37.01 | 113.89 | 49.664 | 0.436 | 39.549 | 2 | 2.4848 | 0.8 | -0.05 | 91.405 | WMa,TruStrain™ | 0.5
113 | 3.77 | 37 | 113.55 | 49.867 | 0.439 | 39.475 | 2 | 2.4804 | 0.8 | -0.05 | 91.242 | WMa,TruStrain™ | 0.5
114 | 3.8 | 37 | 114.23 | 49.605 | 0.434 | 39.642 | 2 | 2.4909 | 0.8 | -0.05 | 91.627 | WMa,TruStrain™ | 0.5
115 | 3.83 | 37 | 113.16 | 49.137 | 0.434 | 39.269 | 2 | 2.4675 | 0.8 | -0.05 | 90.767 | WMa,TruStrain™ | 0.5
116 | 3.87 | 37 | 113.73 | 48.482 | 0.426 | 39.354 | 2 | 2.4726 | 0.8 | -0.05 | 90.956 | WMa,TruStrain™ | 0.5
117 | 3.9 | 37 | 114.8 | 48.904 | 0.426 | 39.718 | 2 | 2.4958 | 0.8 | -0.05 | 91.807 | WMa,TruStrain™ | 0.5
118 | 3.93 | 37 | 114.64 | 48.85 | 0.426 | 39.666 | 2 | 2.4926 | 0.8 | -0.05 | 91.69 | WMa,TruStrain™ | 0.5
119 | 3.97 | 37 | 114.56 | 49.026 | 0.428 | 39.664 | 2 | 2.4925 | 0.8 | -0.05 | 91.685 | WMa,TruStrain™ | 0.5
120 | 4 | 37 | 114.76 | 49.142 | 0.428 | 39.739 | 2 | 2.4969 | 0.8 | -0.05 | 91.849 | WMa,TruStrain™ | 0.5
121 | 4.03 | 37 | 114.9 | 49.331 | 0.429 | 39.802 | 2 | 2.5009 | 0.8 | -0.06 | 91.996 | WMa,TruStrain™ | 0.5
122 | 4.07 | 37 | 114.06 | 48.652 | 0.427 | 39.471 | 2 | 2.4799 | 0.8 | -0.06 | 91.223 | WMa,TruStrain™ | 0.5
123 | 4.1 | 37 | 114.14 | 48.835 | 0.428 | 39.517 | 2 | 2.483 | 0.8 | -0.06 | 91.338 | WMa,TruStrain™ | 0.5
124 | 4.13 | 37 | 114.85 | 49.102 | 0.428 | 39.758 | 2 | 2.4983 | 0.8 | -0.06 | 91.902 | WMa,TruStrain™ | 0.5
125 | 4.17 | 37 | 113.74 | 48.574 | 0.427 | 39.369 | 2 | 2.4739 | 0.8 | -0.06 | 91.002 | WMa,TruStrain™ | 0.5
126 | 4.2 | 37 | 113.01 | 48.901 | 0.433 | 39.194 | 2 | 2.4628 | 0.8 | -0.06 | 90.593 | WMa,TruStrain™ | 0.5
127 | 4.23 | 37 | 112.8 | 49.158 | 0.436 | 39.168 | 2 | 2.4612 | 0.8 | -0.06 | 90.534 | WMa,TruStrain™ | 0.5
128 | 4.27 | 37 | 113.14 | 48.447 | 0.428 | 39.176 | 2 | 2.4613 | 0.8 | -0.06 | 90.541 | WMa,TruStrain™ | 0.5
129 | 4.3 | 37 | 113.06 | 48.026 | 0.425 | 39.1 | 2 | 2.4566 | 0.8 | -0.06 | 90.368 | WMa,TruStrain™ | 0.5
130 | 4.33 | 37 | 112.61 | 48.095 | 0.427 | 38.977 | 2 | 2.4492 | 0.8 | -0.06 | 90.093 | WMa,TruStrain™ | 0.5
131 | 4.37 | 37 | 112.64 | 48.255 | 0.428 | 39.007 | 2 | 2.4513 | 0.8 | -0.06 | 90.17 | WMa,TruStrain™ | 0.5
132 | 4.4 | 37 | 112.23 | 48.574 | 0.433 | 38.926 | 2 | 2.4462 | 0.8 | -0.06 | 89.983 | WMa,TruStrain™ | 0.5
133 | 4.43 | 37 | 112.01 | 48.384 | 0.432 | 38.838 | 2 | 2.4403 | 0.8 | -0.06 | 89.765 | WMa,TruStrain™ | 0.5
134 | 4.47 | 37 | 112.79 | 48.157 | 0.427 | 39.039 | 2 | 2.4527 | 0.8 | -0.06 | 90.224 | WMa,TruStrain™ | 0.5
135 | 4.5 | 37 | 112.67 | 47.816 | 0.424 | 38.959 | 2 | 2.4478 | 0.8 | -0.06 | 90.043 | WMa,TruStrain™ | 0.5
136 | 4.53 | 37 | 111.56 | 48.663 | 0.436 | 38.742 | 2 | 2.4347 | 0.8 | -0.06 | 89.56 | WMa,TruStrain™ | 0.5
137 | 4.57 | 37 | 111.63 | 48.206 | 0.432 | 38.705 | 2 | 2.4321 | 0.8 | -0.06 | 89.463 | WMa,TruStrain™ | 0.5
138 | 4.6 | 37 | 111.54 | 47.685 | 0.428 | 38.611 | 2 | 2.4261 | 0.8 | -0.06 | 89.243 | WMa,TruStrain™ | 0.5
139 | 4.63 | 37 | 110.14 | 47.812 | 0.434 | 38.218 | 2 | 2.4014 | 0.8 | -0.06 | 88.336 | WMa,TruStrain™ | 0.5
140 | 4.67 | 37 | 110.35 | 47.891 | 0.434 | 38.29 | 2 | 2.4059 | 0.8 | -0.06 | 88.502 | WMa,TruStrain™ | 0.5
141 | 4.7 | 37 | 110.19 | 47.919 | 0.435 | 38.248 | 2 | 2.4034 | 0.8 | -0.06 | 88.408 | WMa,TruStrain™ | 0.5
142 | 4.73 | 37.01 | 110.07 | 47.41 | 0.431 | 38.149 | 2 | 2.397 | 0.8 | -0.06 | 88.175 | WMa,TruStrain™ | 0.5
143 | 4.77 | 37 | 110.27 | 47.923 | 0.435 | 38.271 | 2 | 2.4049 | 0.8 | -0.06 | 88.463 | WMa,TruStrain™ | 0.5
144 | 4.8 | 37 | 110.73 | 47.999 | 0.433 | 38.415 | 2 | 2.414 | 0.8 | -0.06 | 88.798 | WMa,TruStrain™ | 0.5
145 | 4.83 | 37 | 109.14 | 47.958 | 0.439 | 37.946 | 2 | 2.3844 | 0.8 | -0.06 | 87.711 | WMa,TruStrain™ | 0.5
146 | 4.87 | 37 | 110.49 | 48.129 | 0.436 | 38.363 | 2 | 2.4104 | 0.8 | -0.06 | 88.666 | WMa,TruStrain™ | 0.5
147 | 4.9 | 37 | 111.7 | 47.389 | 0.424 | 38.623 | 2 | 2.4266 | 0.8 | -0.06 | 89.263 | WMa,TruStrain™ | 0.5
148 | 4.93 | 37 | 110.66 | 47.666 | 0.431 | 38.354 | 2 | 2.4102 | 0.8 | -0.06 | 88.658 | WMa,TruStrain™ | 0.5
149 | 4.97 | 37 | 110.72 | 47.847 | 0.432 | 38.393 | 2 | 2.4126 | 0.8 | -0.06 | 88.747 | WMa,TruStrain™ | 0.5
150 | 5 | 37 | 111.16 | 47.877 | 0.431 | 38.526 | 2 | 2.4209 | 0.8 | -0.06 | 89.054 | WMa,TruStrain™ | 0.5
151 | 5.03 | 37 | 111.37 | 47.617 | 0.428 | 38.554 | 2 | 2.4225 | 0.8 | -0.06 | 89.111 | WMa,TruStrain™ | 0.5
152 | 5.07 | 37 | 111.17 | 47.256 | 0.425 | 38.451 | 2 | 2.416 | 0.8 | -0.07 | 88.871 | WMa,TruStrain™ | 0.5
153 | 5.1 | 37 | 111.24 | 46.986 | 0.422 | 38.438 | 2 | 2.4151 | 0.8 | -0.07 | 88.839 | WMa,TruStrain™ | 0.5
154 | 5.13 | 37 | 111.78 | 46.217 | 0.413 | 38.503 | 2 | 2.4193 | 0.8 | -0.07 | 88.994 | WMa,TruStrain™ | 0.5
155 | 5.17 | 37 | 111.47 | 47.184 | 0.423 | 38.531 | 2 | 2.4214 | 0.8 | -0.07 | 89.072 | WMa,TruStrain™ | 0.5
156 | 5.2 | 37 | 111.55 | 46.985 | 0.421 | 38.529 | 2 | 2.4212 | 0.8 | -0.07 | 89.065 | WMa,TruStrain™ | 0.5
157 | 5.23 | 37 | 110.72 | 47.205 | 0.426 | 38.314 | 2 | 2.4076 | 0.8 | -0.07 | 88.564 | WMa,TruStrain™ | 0.5
158 | 5.27 | 37 | 109.57 | 48.284 | 0.441 | 38.114 | 2 | 2.3951 | 0.8 | -0.07 | 88.103 | WMa,TruStrain™ | 0.5
159 | 5.3 | 37 | 108.48 | 48.334 | 0.446 | 37.801 | 2 | 2.3751 | 0.8 | -0.07 | 87.368 | WMa,TruStrain™ | 0.5
160 | 5.33 | 37 | 107.91 | 48.249 | 0.447 | 37.626 | 2 | 2.3639 | 0.8 | -0.07 | 86.955 | WMa,TruStrain™ | 0.5
161 | 5.37 | 37 | 108.12 | 48.064 | 0.445 | 37.664 | 2 | 2.3664 | 0.8 | -0.07 | 87.047 | WMa,TruStrain™ | 0.5
162 | 5.4 | 37 | 108.55 | 47.777 | 0.44 | 37.751 | 2 | 2.3719 | 0.8 | -0.07 | 87.252 | WMa,TruStrain™ | 0.5
163 | 5.43 | 37 | 107.94 | 47.386 | 0.439 | 37.525 | 2 | 2.358 | 0.8 | -0.07 | 86.741 | WMa,TruStrain™ | 0.5
164 | 5.47 | 37 | 108.32 | 47.311 | 0.437 | 37.626 | 2 | 2.3644 | 0.8 | -0.07 | 86.975 | WMa,TruStrain™ | 0.5
165 | 5.5 | 37 | 108.78 | 46.743 | 0.43 | 37.687 | 2 | 2.3681 | 0.8 | -0.07 | 87.11 | WMa,TruStrain™ | 0.5
166 | 5.53 | 37 | 109.91 | 46.785 | 0.426 | 38.024 | 2 | 2.3892 | 0.8 | -0.07 | 87.888 | WMa,TruStrain™ | 0.5
167 | 5.57 | 37 | 109.18 | 47.358 | 0.434 | 37.882 | 2 | 2.3807 | 0.8 | -0.07 | 87.573 | WMa,TruStrain™ | 0.5
168 | 5.6 | 37 | 108.8 | 47.543 | 0.437 | 37.793 | 2 | 2.3748 | 0.8 | -0.07 | 87.359 | WMa,TruStrain™ | 0.5
169 | 5.63 | 37 | 108.76 | 46.953 | 0.432 | 37.708 | 2 | 2.3691 | 0.8 | -0.07 | 87.146 | WMa,TruStrain™ | 0.5
170 | 5.67 | 37 | 108.57 | 46.458 | 0.428 | 37.589 | 2 | 2.3616 | 0.8 | -0.07 | 86.873 | WMa,TruStrain™ | 0.5
171 | 5.7 | 37 | 108.59 | 46.905 | 0.432 | 37.652 | 2 | 2.366 | 0.8 | -0.07 | 87.032 | WMa,TruStrain™ | 0.5
172 | 5.73 | 37 | 108.54 | 46.741 | 0.431 | 37.618 | 2 | 2.3639 | 0.8 | -0.07 | 86.956 | WMa,TruStrain™ | 0.5
173 | 5.77 | 37 | 108.51 | 46.098 | 0.425 | 37.529 | 2 | 2.358 | 0.8 | -0.07 | 86.741 | WMa,TruStrain™ | 0.5
174 | 5.8 | 37 | 108.3 | 46.602 | 0.43 | 37.53 | 2 | 2.3584 | 0.8 | -0.07 | 86.753 | WMa,TruStrain™ | 0.5
175 | 5.83 | 37 | 108.04 | 46.131 | 0.427 | 37.394 | 2 | 2.3496 | 0.8 | -0.07 | 86.432 | WMa,TruStrain™ | 0.5
176 | 5.87 | 37.01 | 108.16 | 45.548 | 0.421 | 37.356 | 2 | 2.3471 | 0.8 | -0.07 | 86.336 | WMa,TruStrain™ | 0.5
177 | 5.9 | 37 | 107.93 | 45.75 | 0.424 | 37.316 | 2 | 2.3448 | 0.8 | -0.07 | 86.252 | WMa,TruStrain™ | 0.5
178 | 5.93 | 37 | 108.41 | 46.591 | 0.43 | 37.559 | 2 | 2.3603 | 0.8 | -0.07 | 86.823 | WMa,TruStrain™ | 0.5
179 | 5.97 | 37 | 109.72 | 45.436 | 0.414 | 37.802 | 2 | 2.3751 | 0.8 | -0.07 | 87.369 | WMa,TruStrain™ | 0.5
180 | 6 | 37 | 108.63 | 45.823 | 0.422 | 37.529 | 2 | 2.3583 | 0.8 | -0.07 | 86.75 | WMa,TruStrain™ | 0.5
181 | 6.03 | 37 | 107.29 | 45.692 | 0.426 | 37.121 | 2 | 2.3326 | 0.8 | -0.07 | 85.805 | WMa,TruStrain™ | 0.5
182 | 6.07 | 37 | 107.77 | 45.654 | 0.424 | 37.255 | 2 | 2.3408 | 0.8 | -0.07 | 86.107 | WMa,TruStrain™ | 0.5
183 | 6.1 | 37 | 109.52 | 44.641 | 0.408 | 37.647 | 2 | 2.3652 | 0.8 | -0.07 | 87.003 | WMa,TruStrain™ | 0.5
184 | 6.13 | 37 | 109.93 | 45.345 | 0.413 | 37.85 | 2 | 2.3785 | 0.8 | -0.07 | 87.494 | WMa,TruStrain™ | 0.5
185 | 6.17 | 37 | 110.83 | 45.826 | 0.413 | 38.176 | 2 | 2.3991 | 0.8 | -0.07 | 88.251 | WMa,TruStrain™ | 0.5
186 | 6.2 | 37 | 111.14 | 45.078 | 0.406 | 38.175 | 2 | 2.3988 | 0.8 | -0.07 | 88.241 | WMa,TruStrain™ | 0.5
187 | 6.23 | 37 | 110.77 | 45.249 | 0.409 | 38.086 | 2 | 2.3932 | 0.8 | -0.07 | 88.032 | WMa,TruStrain™ | 0.5
188 | 6.27 | 37 | 110.76 | 45.444 | 0.41 | 38.109 | 2 | 2.3946 | 0.8 | -0.07 | 88.085 | WMa,TruStrain™ | 0.5
189 | 6.3 | 37 | 109.1 | 45.933 | 0.421 | 37.679 | 2 | 2.3677 | 0.8 | -0.07 | 87.097 | WMa,TruStrain™ | 0.5
190 | 6.33 | 37 | 108.36 | 45.181 | 0.417 | 37.369 | 2 | 2.348 | 0.8 | -0.07 | 86.371 | WMa,TruStrain™ | 0.5
191 | 6.37 | 37 | 107.69 | 45.278 | 0.42 | 37.187 | 2 | 2.3365 | 0.8 | -0.07 | 85.947 | WMa,TruStrain™ | 0.5
192 | 6.4 | 37 | 109.05 | 44.998 | 0.413 | 37.551 | 2 | 2.3593 | 0.8 | -0.07 | 86.787 | WMa,TruStrain™ | 0.5
193 | 6.43 | 37 | 110.58 | 45.009 | 0.407 | 38.001 | 2 | 2.3879 | 0.8 | -0.07 | 87.838 | WMa,TruStrain™ | 0.5
194 | 6.47 | 37 | 110.27 | 44.847 | 0.407 | 37.891 | 2 | 2.3811 | 0.8 | -0.07 | 87.588 | WMa,TruStrain™ | 0.5
195 | 6.5 | 37 | 110.72 | 45.045 | 0.407 | 38.047 | 2 | 2.3909 | 0.8 | -0.07 | 87.948 | WMa,TruStrain™ | 0.5
196 | 6.53 | 37.01 | 110.17 | 44.79 | 0.407 | 37.855 | 2 | 2.3787 | 0.8 | -0.07 | 87.502 | WMa,TruStrain™ | 0.5
197 | 6.57 | 37 | 109.86 | 44.64 | 0.406 | 37.747 | 2 | 2.3718 | 0.8 | -0.07 | 87.246 | WMa,TruStrain™ | 0.5
198 | 6.6 | 37 | 109.6 | 44.791 | 0.409 | 37.686 | 2 | 2.368 | 0.8 | -0.07 | 87.106 | WMa,TruStrain™ | 0.5
199 | 6.63 | 37 | 108.77 | 45.614 | 0.419 | 37.544 | 2 | 2.3593 | 0.8 | -0.07 | 86.788 | WMa,TruStrain™ | 0.5
200 | 6.67 | 37 | 108.37 | 45.517 | 0.42 | 37.416 | 2 | 2.351 | 0.8 | -0.07 | 86.481 | WMa,TruStrain™ | 0.5
201 | 6.7 | 37 | 109.34 | 45.03 | 0.412 | 37.64 | 2 | 2.3648 | 0.8 | -0.07 | 86.989 | WMa,TruStrain™ | 0.5
202 | 6.73 | 37 | 109.74 | 44.184 | 0.403 | 37.657 | 2 | 2.3659 | 0.8 | -0.07 | 87.028 | WMa,TruStrain™ | 0.5
203 | 6.77 | 37 | 108.24 | 44.717 | 0.413 | 37.279 | 2 | 2.3428 | 0.8 | -0.07 | 86.181 | WMa,TruStrain™ | 0.5
204 | 6.8 | 37 | 108.49 | 45.117 | 0.416 | 37.401 | 2 | 2.3504 | 0.8 | -0.08 | 86.461 | WMa,TruStrain™ | 0.5
205 | 6.83 | 37 | 108.44 | 44.926 | 0.414 | 37.363 | 2 | 2.3479 | 0.8 | -0.08 | 86.368 | WMa,TruStrain™ | 0.5
206 | 6.87 | 37 | 107.86 | 47.285 | 0.438 | 37.486 | 2 | 2.3559 | 0.8 | -0.08 | 86.663 | WMa,TruStrain™ | 0.5
207 | 6.9 | 37 | 107.59 | 47.667 | 0.443 | 37.457 | 2 | 2.3536 | 0.8 | -0.08 | 86.577 | WMa,TruStrain™ | 0.5
208 | 6.93 | 37 | 107.3 | 47.387 | 0.442 | 37.338 | 2 | 2.3456 | 0.8 | -0.08 | 86.284 | WMa,TruStrain™ | 0.5
209 | 6.97 | 37 | 106.52 | 47.423 | 0.445 | 37.114 | 2 | 2.3316 | 0.8 | -0.08 | 85.769 | WMa,TruStrain™ | 0.5
210 | 7 | 37 | 107.37 | 47.203 | 0.44 | 37.335 | 2 | 2.3458 | 0.8 | -0.08 | 86.289 | WMa,TruStrain™ | 0.5
211 | 7.03 | 37 | 107.37 | 46.932 | 0.437 | 37.299 | 2 | 2.3439 | 0.8 | -0.08 | 86.219 | WMa,TruStrain™ | 0.5
212 | 7.07 | 37 | 107.18 | 46.492 | 0.434 | 37.187 | 2 | 2.3369 | 0.8 | -0.08 | 85.963 | WMa,TruStrain™ | 0.5
213 | 7.1 | 37 | 106.34 | 46.936 | 0.441 | 36.998 | 2 | 2.3252 | 0.8 | -0.08 | 85.531 | WMa,TruStrain™ | 0.5
214 | 7.13 | 37 | 106.99 | 46.837 | 0.438 | 37.178 | 2 | 2.3362 | 0.8 | -0.08 | 85.936 | WMa,TruStrain™ | 0.5
215 | 7.17 | 37 | 107.69 | 46.898 | 0.436 | 37.387 | 2 | 2.3491 | 0.8 | -0.08 | 86.411 | WMa,TruStrain™ | 0.5
216 | 7.2 | 37 | 106.75 | 46.777 | 0.438 | 37.099 | 2 | 2.3311 | 0.8 | -0.08 | 85.75 | WMa,TruStrain™ | 0.5
217 | 7.23 | 37 | 107.08 | 47.272 | 0.441 | 37.259 | 2 | 2.3412 | 0.8 | -0.08 | 86.12 | WMa,TruStrain™ | 0.5
218 | 7.27 | 37 | 107.08 | 46.756 | 0.437 | 37.193 | 2 | 2.3369 | 0.8 | -0.08 | 85.964 | WMa,TruStrain™ | 0.5
219 | 7.3 | 37 | 106.49 | 46.794 | 0.439 | 37.024 | 2 | 2.3264 | 0.8 | -0.08 | 85.578 | WMa,TruStrain™ | 0.5
220 | 7.33 | 37 | 106.57 | 46.668 | 0.438 | 37.032 | 2 | 2.3271 | 0.8 | -0.08 | 85.601 | WMa,TruStrain™ | 0.5
221 | 7.37 | 37 | 104.73 | 46.993 | 0.449 | 36.539 | 2 | 2.2962 | 0.8 | -0.08 | 84.465 | WMa,TruStrain™ | 0.5
222 | 7.4 | 37 | 103.98 | 47.007 | 0.452 | 36.322 | 2 | 2.2824 | 0.8 | -0.08 | 83.957 | WMa,TruStrain™ | 0.5
223 | 7.43 | 37 | 103.3 | 47.557 | 0.46 | 36.199 | 2 | 2.2747 | 0.8 | -0.08 | 83.674 | WMa,TruStrain™ | 0.5
224 | 7.47 | 37 | 103.51 | 47.963 | 0.463 | 36.313 | 2 | 2.2817 | 0.8 | -0.08 | 83.931 | WMa,TruStrain™ | 0.5
225 | 7.5 | 37 | 103.92 | 47.536 | 0.457 | 36.376 | 2 | 2.2855 | 0.8 | -0.08 | 84.071 | WMa,TruStrain™ | 0.5
226 | 7.53 | 37 | 104.3 | 47.596 | 0.456 | 36.494 | 2 | 2.2929 | 0.8 | -0.08 | 84.345 | WMa,TruStrain™ | 0.5
227 | 7.57 | 37 | 105.61 | 47.378 | 0.449 | 36.844 | 2 | 2.3151 | 0.8 | -0.08 | 85.16 | WMa,TruStrain™ | 0.5
228 | 7.6 | 37 | 106.07 | 47.208 | 0.445 | 36.956 | 2 | 2.3223 | 0.8 | -0.08 | 85.426 | WMa,TruStrain™ | 0.5
229 | 7.63 | 37 | 106.45 | 46.802 | 0.44 | 37.015 | 2 | 2.326 | 0.8 | -0.08 | 85.562 | WMa,TruStrain™ | 0.5
230 | 7.67 | 37 | 105.75 | 46.673 | 0.441 | 36.795 | 2 | 2.3121 | 0.8 | -0.08 | 85.052 | WMa,TruStrain™ | 0.5
231 | 7.7 | 37 | 105.41 | 46.887 | 0.445 | 36.721 | 2 | 2.3075 | 0.8 | -0.08 | 84.883 | WMa,TruStrain™ | 0.5
232 | 7.73 | 37 | 105.4 | 46.173 | 0.438 | 36.629 | 2 | 2.3015 | 0.8 | -0.08 | 84.66 | WMa,TruStrain™ | 0.5
233 | 7.77 | 37 | 105.16 | 45.703 | 0.435 | 36.499 | 2 | 2.2932 | 0.8 | -0.08 | 84.356 | WMa,TruStrain™ | 0.5
234 | 7.8 | 37 | 105.91 | 46.01 | 0.434 | 36.756 | 2 | 2.3097 | 0.8 | -0.08 | 84.962 | WMa,TruStrain™ | 0.5
235 | 7.83 | 37 | 105.78 | 46.069 | 0.436 | 36.726 | 2 | 2.3079 | 0.8 | -0.08 | 84.897 | WMa,TruStrain™ | 0.5
236 | 7.87 | 37 | 104.96 | 46.134 | 0.44 | 36.496 | 2 | 2.2935 | 0.8 | -0.08 | 84.366 | WMa,TruStrain™ | 0.5
237 | 7.9 | 37 | 105.16 | 46.488 | 0.442 | 36.598 | 2 | 2.2997 | 0.8 | -0.08 | 84.596 | WMa,TruStrain™ | 0.5
238 | 7.93 | 37 | 105.52 | 46.001 | 0.436 | 36.642 | 2 | 2.3021 | 0.8 | -0.08 | 84.684 | WMa,TruStrain™ | 0.5
239 | 7.97 | 37 | 105.75 | 45.99 | 0.435 | 36.707 | 2 | 2.3063 | 0.8 | -0.08 | 84.838 | WMa,TruStrain™ | 0.5
240 | 8 | 37 | 106.24 | 45.981 | 0.433 | 36.849 | 2 | 2.3155 | 0.8 | -0.08 | 85.174 | WMa,TruStrain™ | 0.5
241 | 8.03 | 37 | 105.66 | 46.178 | 0.437 | 36.705 | 2 | 2.3066 | 0.8 | -0.08 | 84.85 | WMa,TruStrain™ | 0.5
242 | 8.07 | 37 | 105.19 | 45.713 | 0.435 | 36.509 | 2 | 2.2942 | 0.8 | -0.08 | 84.391 | WMa,TruStrain™ | 0.5
243 | 8.1 | 37 | 106.01 | 45.289 | 0.427 | 36.695 | 2 | 2.3056 | 0.8 | -0.08 | 84.81 | WMa,TruStrain™ | 0.5
244 | 8.13 | 37 | 105.84 | 45.804 | 0.433 | 36.709 | 2 | 2.3067 | 0.8 | -0.08 | 84.853 | WMa,TruStrain™ | 0.5
245 | 8.17 | 37 | 106.5 | 45.515 | 0.427 | 36.867 | 2 | 2.3166 | 0.8 | -0.08 | 85.215 | WMa,TruStrain™ | 0.5
246 | 8.2 | 37 | 105.86 | 45.765 | 0.432 | 36.711 | 2 | 2.3069 | 0.8 | -0.08 | 84.86 | WMa,TruStrain™ | 0.5
247 | 8.23 | 37 | 105.86 | 46.125 | 0.436 | 36.755 | 2 | 2.3097 | 0.8 | -0.08 | 84.961 | WMa,TruStrain™ | 0.5
248 | 8.27 | 37 | 106.65 | 45.922 | 0.431 | 36.96 | 2 | 2.3223 | 0.8 | -0.08 | 85.425 | WMa,TruStrain™ | 0.5
249 | 8.3 | 37 | 106.96 | 45.472 | 0.425 | 36.997 | 2 | 2.3245 | 0.8 | -0.08 | 85.507 | WMa,TruStrain™ | 0.5
250 | 8.33 | 37 | 106.56 | 44.858 | 0.421 | 36.802 | 2 | 2.3123 | 0.8 | -0.08 | 85.059 | WMa,TruStrain™ | 0.5
251 | 8.37 | 37 | 105.53 | 45.765 | 0.434 | 36.614 | 2 | 2.301 | 0.8 | -0.08 | 84.643 | WMa,TruStrain™ | 0.5
252 | 8.4 | 37 | 105.04 | 46.176 | 0.44 | 36.523 | 2 | 2.2954 | 0.8 | -0.08 | 84.435 | WMa,TruStrain™ | 0.5
253 | 8.43 | 37 | 105.53 | 46.06 | 0.436 | 36.65 | 2 | 2.3028 | 0.8 | -0.08 | 84.708 | WMa,TruStrain™ | 0.5
254 | 8.47 | 37 | 106.03 | 45.523 | 0.429 | 36.729 | 2 | 2.3076 | 0.8 | -0.08 | 84.887 | WMa,TruStrain™ | 0.5
255 | 8.5 | 37 | 105.76 | 45.191 | 0.427 | 36.608 | 2 | 2.3001 | 0.8 | -0.08 | 84.608 | WMa,TruStrain™ | 0.5
256 | 8.53 | 37 | 105.78 | 46.023 | 0.435 | 36.72 | 2 | 2.3075 | 0.8 | -0.08 | 84.882 | WMa,TruStrain™ | 0.5
257 | 8.57 | 37 | 106.33 | 46.259 | 0.435 | 36.91 | 2 | 2.3196 | 0.8 | -0.08 | 85.325 | WMa,TruStrain™ | 0.5
258 | 8.6 | 37 | 106.89 | 46.096 | 0.431 | 37.053 | 2 | 2.3283 | 0.8 | -0.08 | 85.647 | WMa,TruStrain™ | 0.5
259 | 8.63 | 37 | 106.95 | 45.674 | 0.427 | 37.018 | 2 | 2.3259 | 0.8 | -0.08 | 85.559 | WMa,TruStrain™ | 0.5
260 | 8.67 | 37 | 105.75 | 45.903 | 0.434 | 36.697 | 2 | 2.3059 | 0.8 | -0.09 | 84.824 | WMa,TruStrain™ | 0.5
261 | 8.7 | 37 | 104.03 | 47.041 | 0.452 | 36.342 | 2 | 2.2839 | 0.8 | -0.08 | 84.015 | WMa,TruStrain™ | 0.5
262 | 8.73 | 37 | 103.19 | 46.804 | 0.454 | 36.067 | 2 | 2.2662 | 0.8 | -0.09 | 83.363 | WMa,TruStrain™ | 0.5
263 | 8.77 | 37 | 103.14 | 47.389 | 0.459 | 36.13 | 2 | 2.2702 | 0.8 | -0.08 | 83.508 | WMa,TruStrain™ | 0.5
264 | 8.8 | 37 | 103.78 | 47.164 | 0.454 | 36.285 | 2 | 2.2798 | 0.8 | -0.08 | 83.862 | WMa,TruStrain™ | 0.5
265 | 8.83 | 37 | 104.35 | 46.693 | 0.447 | 36.39 | 2 | 2.2864 | 0.8 | -0.08 | 84.105 | WMa,TruStrain™ | 0.5
266 | 8.87 | 37 | 104.43 | 46.155 | 0.442 | 36.343 | 2 | 2.2836 | 0.8 | -0.08 | 84.001 | WMa,TruStrain™ | 0.5
267 | 8.9 | 37 | 104.65 | 45.504 | 0.435 | 36.323 | 2 | 2.2825 | 0.8 | -0.09 | 83.961 | WMa,TruStrain™ | 0.5
268 | 8.93 | 37 | 104.28 | 45.14 | 0.433 | 36.171 | 2 | 2.273 | 0.8 | -0.09 | 83.611 | WMa,TruStrain™ | 0.5
269 | 8.97 | 37 | 103.88 | 45.525 | 0.438 | 36.103 | 2 | 2.2689 | 0.8 | -0.09 | 83.461 | WMa,TruStrain™ | 0.5
270 | 9 | 37 | 104.87 | 45.835 | 0.437 | 36.431 | 2 | 2.2893 | 0.8 | -0.09 | 84.213 | WMa,TruStrain™ | 0.5
271 | 9.03 | 37 | 104.9 | 45.367 | 0.432 | 36.381 | 2 | 2.286 | 0.8 | -0.08 | 84.089 | WMa,TruStrain™ | 0.5
272 | 9.07 | 37 | 104.25 | 45.758 | 0.439 | 36.241 | 2 | 2.2771 | 0.8 | -0.08 | 83.764 | WMa,TruStrain™ | 0.5
273 | 9.1 | 37 | 103.65 | 46.014 | 0.444 | 36.098 | 2 | 2.2683 | 0.8 | -0.08 | 83.441 | WMa,TruStrain™ | 0.5
274 | 9.13 | 37 | 104.04 | 45.735 | 0.44 | 36.175 | 2 | 2.273 | 0.8 | -0.09 | 83.612 | WMa,TruStrain™ | 0.5
275 | 9.17 | 37 | 104.46 | 45.655 | 0.437 | 36.289 | 2 | 2.2802 | 0.8 | -0.08 | 83.877 | WMa,TruStrain™ | 0.5
276 | 9.2 | 37 | 103.88 | 45.625 | 0.439 | 36.113 | 2 | 2.2693 | 0.8 | -0.08 | 83.476 | WMa,TruStrain™ | 0.5
277 | 9.23 | 37 | 101.92 | 46.49 | 0.456 | 35.657 | 2 | 2.2411 | 0.8 | -0.09 | 82.438 | WMa,TruStrain™ | 0.5
278 | 9.27 | 37 | 101.71 | 46.73 | 0.459 | 35.628 | 2 | 2.2387 | 0.8 | -0.09 | 82.351 | WMa,TruStrain™ | 0.5
279 | 9.3 | 37 | 101.55 | 46.642 | 0.459 | 35.571 | 2 | 2.235 | 0.8 | -0.09 | 82.215 | WMa,TruStrain™ | 0.5
280 | 9.33 | 37 | 101.85 | 46.912 | 0.461 | 35.694 | 2 | 2.2426 | 0.8 | -0.09 | 82.494 | WMa,TruStrain™ | 0.5
281 | 9.37 | 37 | 101.96 | 46.663 | 0.458 | 35.692 | 2 | 2.2426 | 0.8 | -0.08 | 82.495 | WMa,TruStrain™ | 0.5
282 | 9.4 | 37 | 102.11 | 46.065 | 0.451 | 35.657 | 2 | 2.2404 | 0.8 | -0.08 | 82.414 | WMa,TruStrain™ | 0.5
283 | 9.43 | 37 | 102.23 | 46.12 | 0.451 | 35.7 | 2 | 2.2434 | 0.8 | -0.08 | 82.522 | WMa,TruStrain™ | 0.5
284 | 9.47 | 37 | 101.61 | 46.082 | 0.454 | 35.516 | 2 | 2.2319 | 0.8 | -0.08 | 82.102 | WMa,TruStrain™ | 0.5
285 | 9.5 | 37 | 101.66 | 45.854 | 0.451 | 35.499 | 2 | 2.2307 | 0.8 | -0.08 | 82.056 | WMa,TruStrain™ | 0.5
286 | 9.53 | 37 | 101.94 | 45.17 | 0.443 | 35.492 | 2 | 2.23 | 0.8 | -0.08 | 82.03 | WMa,TruStrain™ | 0.5
287 | 9.57 | 37 | 101.3 | 45.379 | 0.448 | 35.332 | 2 | 2.2201 | 0.8 | -0.08 | 81.668 | WMa,TruStrain™ | 0.5
288 | 9.6 | 37 | 101.53 | 45.474 | 0.448 | 35.411 | 2 | 2.2252 | 0.8 | -0.08 | 81.853 | WMa,TruStrain™ | 0.5
289 | 9.63 | 37 | 101.98 | 45.33 | 0.445 | 35.523 | 2 | 2.2321 | 0.8 | -0.08 | 82.109 | WMa,TruStrain™ | 0.5
290 | 9.67 | 37 | 101.23 | 45.594 | 0.45 | 35.341 | 2 | 2.2208 | 0.8 | -0.08 | 81.691 | WMa,TruStrain™ | 0.5
291 | 9.7 | 37 | 102.42 | 45.747 | 0.447 | 35.705 | 2 | 2.2436 | 0.8 | -0.08 | 82.532 | WMa,TruStrain™ | 0.5
292 | 9.73 | 37 | 100.62 | 46.294 | 0.46 | 35.255 | 2 | 2.2155 | 0.8 | -0.08 | 81.497 | WMa,TruStrain™ | 0.5
293 | 9.77 | 37 | 100.49 | 46.067 | 0.458 | 35.189 | 2 | 2.211 | 0.8 | -0.09 | 81.331 | WMa,TruStrain™ | 0.5
294 | 9.8 | 37 | 101.26 | 45.781 | 0.452 | 35.374 | 2 | 2.2224 | 0.8 | -0.09 | 81.753 | WMa,TruStrain™ | 0.5
295 | 9.83 | 37 | 101.69 | 45.17 | 0.444 | 35.419 | 2 | 2.2253 | 0.8 | -0.09 | 81.86 | WMa,TruStrain™ | 0.5
296 | 9.87 | 37 | 101.75 | 45.163 | 0.444 | 35.436 | 2 | 2.2268 | 0.8 | -0.09 | 81.911 | WMa,TruStrain™ | 0.5
297 | 9.9 | 37 | 102.23 | 45.204 | 0.442 | 35.581 | 2 | 2.2361 | 0.8 | -0.09 | 82.254 | WMa,TruStrain™ | 0.5
298 | 9.93 | 37 | 102.02 | 44.641 | 0.438 | 35.445 | 2 | 2.2273 | 0.8 | -0.09 | 81.932 | WMa,TruStrain™ | 0.5
299 | 9.97 | 37 | 101.64 | 45.159 | 0.444 | 35.402 | 2 | 2.2247 | 0.8 | -0.09 | 81.837 | WMa,TruStrain™ | 0.5
300 | 10 | 37 | 101.96 | 44.63 | 0.438 | 35.427 | 2 | 2.226 | 0.8 | -0.09 | 81.885 | WMa,TruStrain™ | 0.5
Test: | Panc-1:BME_with TGF-B1_day 14_plate 2
Result: | G' and G'' Curves
Interval: | 1
Point No. | Time | Temperature | Storage Modulus | Loss Modulus | Loss Factor | Complex Viscosity | Shear Strain | Shear Stress | Gap | Normal Force | Torque | Status | Frequency
Fundamental
| [min] | [°C] | [Pa] | [Pa] | [1] | [Pa·s] | [%] | [Pa] | [mm] | [N] | [µN·m] |  | [Hz]
1 | 0.0333 | 37 | 148.39 | 63.642 | 0.429 | 51.394 | 1.62 | 2.6126 | 0.8 | 0.07 | 96.106 | WMa,TruStrain™ | 0.5
2 | 0.0667 | 37 | 162.45 | 68.689 | 0.423 | 56.143 | 2 | 3.5249 | 0.8 | 0.07 | 129.66 | WMa,TruStrain™ | 0.5
3 | 0.1 | 37 | 163.81 | 68.287 | 0.417 | 56.492 | 2 | 3.5494 | 0.8 | 0.06 | 130.56 | WMa,TruStrain™ | 0.5
4 | 0.133 | 37 | 165.29 | 66.565 | 0.403 | 56.72 | 2 | 3.5648 | 0.8 | 0.06 | 131.13 | WMa,TruStrain™ | 0.5
5 | 0.167 | 37 | 164.5 | 65.241 | 0.397 | 56.331 | 2 | 3.5402 | 0.8 | 0.06 | 130.23 | WMa,TruStrain™ | 0.5
6 | 0.2 | 37 | 164.91 | 64.314 | 0.39 | 56.344 | 2 | 3.5404 | 0.8 | 0.06 | 130.23 | WMa,TruStrain™ | 0.5
7 | 0.233 | 37 | 165.32 | 63.944 | 0.387 | 56.422 | 2 | 3.5447 | 0.8 | 0.06 | 130.39 | WMa,TruStrain™ | 0.5
8 | 0.267 | 37 | 165.72 | 63.329 | 0.382 | 56.47 | 2 | 3.5476 | 0.8 | 0.06 | 130.5 | WMa,TruStrain™ | 0.5
9 | 0.3 | 37 | 164.01 | 63.865 | 0.389 | 56.025 | 2 | 3.52 | 0.8 | 0.05 | 129.48 | WMa,TruStrain™ | 0.5
10 | 0.333 | 37 | 164.87 | 62.417 | 0.379 | 56.114 | 2 | 3.5253 | 0.8 | 0.05 | 129.68 | WMa,TruStrain™ | 0.5
11 | 0.367 | 37 | 165.11 | 62.052 | 0.376 | 56.145 | 2 | 3.5275 | 0.8 | 0.05 | 129.76 | WMa,TruStrain™ | 0.5
12 | 0.4 | 37 | 165.73 | 61.485 | 0.371 | 56.268 | 2 | 3.5354 | 0.8 | 0.05 | 130.05 | WMa,TruStrain™ | 0.5
13 | 0.433 | 37 | 165.35 | 60.548 | 0.366 | 56.049 | 2 | 3.5217 | 0.8 | 0.05 | 129.54 | WMa,TruStrain™ | 0.5
14 | 0.467 | 37 | 165.84 | 59.862 | 0.361 | 56.122 | 2 | 3.5261 | 0.8 | 0.05 | 129.71 | WMa,TruStrain™ | 0.5
15 | 0.5 | 37 | 165.53 | 60.809 | 0.367 | 56.132 | 2 | 3.5272 | 0.8 | 0.05 | 129.75 | WMa,TruStrain™ | 0.5
16 | 0.533 | 37 | 164.83 | 61.493 | 0.373 | 56 | 2 | 3.519 | 0.8 | 0.04 | 129.45 | WMa,TruStrain™ | 0.5
17 | 0.567 | 37 | 163.3 | 61.425 | 0.376 | 55.536 | 2 | 3.4895 | 0.8 | 0.04 | 128.36 | WMa,TruStrain™ | 0.5
18 | 0.6 | 37 | 159.71 | 61.778 | 0.387 | 54.509 | 2 | 3.4244 | 0.8 | 0.04 | 125.97 | WMa,TruStrain™ | 0.5
19 | 0.633 | 37 | 160.57 | 60.263 | 0.375 | 54.591 | 2 | 3.4289 | 0.8 | 0.04 | 126.13 | WMa,TruStrain™ | 0.5
20 | 0.667 | 37 | 160.46 | 58.972 | 0.368 | 54.417 | 2 | 3.4184 | 0.8 | 0.04 | 125.75 | WMa,TruStrain™ | 0.5
21 | 0.7 | 37 | 160.78 | 57.894 | 0.36 | 54.395 | 2 | 3.4176 | 0.8 | 0.04 | 125.72 | WMa,TruStrain™ | 0.5
22 | 0.733 | 37 | 159.89 | 56.787 | 0.355 | 54.008 | 2 | 3.3939 | 0.8 | 0.04 | 124.84 | WMa,TruStrain™ | 0.5
23 | 0.767 | 37 | 159 | 56.211 | 0.354 | 53.68 | 2 | 3.3733 | 0.8 | 0.04 | 124.09 | WMa,TruStrain™ | 0.5
24 | 0.8 | 37 | 158.56 | 55.151 | 0.348 | 53.438 | 2 | 3.3577 | 0.8 | 0.04 | 123.51 | WMa,TruStrain™ | 0.5
25 | 0.833 | 37 | 158.04 | 55.222 | 0.349 | 53.288 | 2 | 3.3482 | 0.8 | 0.03 | 123.16 | WMa,TruStrain™ | 0.5
26 | 0.867 | 37 | 156.81 | 55.649 | 0.355 | 52.965 | 2 | 3.3279 | 0.8 | 0.03 | 122.42 | WMa,TruStrain™ | 0.5
27 | 0.9 | 37 | 156.14 | 55.718 | 0.357 | 52.77 | 2 | 3.3155 | 0.8 | 0.03 | 121.96 | WMa,TruStrain™ | 0.5
28 | 0.933 | 37 | 156.56 | 55.3 | 0.353 | 52.851 | 2 | 3.3204 | 0.8 | 0.03 | 122.14 | WMa,TruStrain™ | 0.5
29 | 0.967 | 37 | 155.93 | 55.275 | 0.354 | 52.661 | 2 | 3.3087 | 0.8 | 0.03 | 121.71 | WMa,TruStrain™ | 0.5
30 | 1 | 37 | 155.76 | 56.226 | 0.361 | 52.71 | 2 | 3.3121 | 0.8 | 0.03 | 121.84 | WMa,TruStrain™ | 0.5
31 | 1.03 | 37 | 155.12 | 56.617 | 0.365 | 52.562 | 2 | 3.3028 | 0.8 | 0.03 | 121.49 | WMa,TruStrain™ | 0.5
32 | 1.07 | 37 | 154.73 | 57.716 | 0.373 | 52.566 | 2 | 3.3029 | 0.8 | 0.03 | 121.5 | WMa,TruStrain™ | 0.5
33 | 1.1 | 37 | 155.49 | 56.983 | 0.366 | 52.712 | 2 | 3.3115 | 0.8 | 0.03 | 121.81 | WMa,TruStrain™ | 0.5
34 | 1.13 | 37 | 155.39 | 57.102 | 0.367 | 52.695 | 2 | 3.3105 | 0.8 | 0.03 | 121.78 | WMa,TruStrain™ | 0.5
35 | 1.17 | 37 | 155.48 | 56.692 | 0.365 | 52.679 | 2 | 3.3096 | 0.8 | 0.02 | 121.74 | WMa,TruStrain™ | 0.5
36 | 1.2 | 37 | 156.22 | 55.839 | 0.357 | 52.807 | 2 | 3.3178 | 0.8 | 0.02 | 122.04 | WMa,TruStrain™ | 0.5
37 | 1.23 | 37 | 156.82 | 55.77 | 0.356 | 52.98 | 2 | 3.329 | 0.8 | 0.02 | 122.46 | WMa,TruStrain™ | 0.5
38 | 1.27 | 37 | 156.76 | 55.692 | 0.355 | 52.954 | 2 | 3.3275 | 0.8 | 0.02 | 122.4 | WMa,TruStrain™ | 0.5
39 | 1.3 | 37 | 156.25 | 55.862 | 0.358 | 52.819 | 2 | 3.3189 | 0.8 | 0.02 | 122.09 | WMa,TruStrain™ | 0.5
40 | 1.33 | 37 | 156.64 | 55.607 | 0.355 | 52.909 | 2 | 3.3242 | 0.8 | 0.02 | 122.28 | WMa,TruStrain™ | 0.5
41 | 1.37 | 37 | 156.26 | 55.503 | 0.355 | 52.784 | 2 | 3.3164 | 0.8 | 0.02 | 121.99 | WMa,TruStrain™ | 0.5
42 | 1.4 | 37 | 154.78 | 56.015 | 0.362 | 52.394 | 2 | 3.292 | 0.8 | 0.02 | 121.1 | WMa,TruStrain™ | 0.5
43 | 1.43 | 37 | 154.86 | 55.844 | 0.361 | 52.4 | 2 | 3.2923 | 0.8 | 0.02 | 121.11 | WMa,TruStrain™ | 0.5
44 | 1.47 | 37 | 155.51 | 55.354 | 0.356 | 52.541 | 2 | 3.301 | 0.8 | 0.01 | 121.43 | WMa,TruStrain™ | 0.5
45 | 1.5 | 37 | 156.26 | 54.978 | 0.352 | 52.729 | 2 | 3.3129 | 0.8 | 0.01 | 121.86 | WMa,TruStrain™ | 0.5
46 | 1.53 | 37 | 156.65 | 54.592 | 0.349 | 52.804 | 2 | 3.3178 | 0.8 | 0.01 | 122.05 | WMa,TruStrain™ | 0.5
47 | 1.57 | 37 | 156.36 | 54.596 | 0.349 | 52.718 | 2 | 3.3126 | 0.8 | 0.01 | 121.85 | WMa,TruStrain™ | 0.5
48 | 1.6 | 37 | 156.66 | 54.295 | 0.347 | 52.776 | 2 | 3.3162 | 0.8 | 0.01 | 121.99 | WMa,TruStrain™ | 0.5
49 | 1.63 | 37 | 156.51 | 53.901 | 0.344 | 52.691 | 2 | 3.3106 | 0.8 | 0 | 121.78 | WMa,TruStrain™ | 0.5
50 | 1.67 | 37 | 156.66 | 53.909 | 0.344 | 52.736 | 2 | 3.3135 | 0.8 | 0 | 121.89 | WMa,TruStrain™ | 0.5
51 | 1.7 | 37 | 156.53 | 54.276 | 0.347 | 52.735 | 2 | 3.3136 | 0.8 | 0 | 121.89 | WMa,TruStrain™ | 0.5
52 | 1.73 | 37 | 155.17 | 54.246 | 0.35 | 52.323 | 2 | 3.2876 | 0.8 | 0 | 120.93 | WMa,TruStrain™ | 0.5
53 | 1.77 | 37 | 155.35 | 54.246 | 0.349 | 52.378 | 2 | 3.2909 | 0.8 | 0 | 121.06 | WMa,TruStrain™ | 0.5
54 | 1.8 | 37 | 156.17 | 53.595 | 0.343 | 52.557 | 2 | 3.302 | 0.8 | 0 | 121.46 | WMa,TruStrain™ | 0.5
55 | 1.83 | 37 | 156.03 | 53.679 | 0.344 | 52.523 | 2 | 3.3002 | 0.8 | 0 | 121.4 | WMa,TruStrain™ | 0.5
56 | 1.87 | 37 | 155.26 | 53.869 | 0.347 | 52.311 | 2 | 3.2871 | 0.8 | 0 | 120.92 | WMa,TruStrain™ | 0.5
57 | 1.9 | 37 | 154.86 | 54.167 | 0.35 | 52.222 | 2 | 3.2815 | 0.8 | 0 | 120.71 | WMa,TruStrain™ | 0.5
58 | 1.93 | 37 | 154.26 | 54.466 | 0.353 | 52.074 | 2 | 3.272 | 0.8 | 0 | 120.36 | WMa,TruStrain™ | 0.5
59 | 1.97 | 37 | 153.56 | 54.314 | 0.354 | 51.848 | 2 | 3.2574 | 0.8 | 0 | 119.82 | WMa,TruStrain™ | 0.5
60 | 2 | 37 | 154.34 | 54.357 | 0.352 | 52.087 | 2 | 3.2725 | 0.8 | 0 | 120.38 | WMa,TruStrain™ | 0.5
61 | 2.03 | 37 | 153.97 | 54.856 | 0.356 | 52.029 | 2 | 3.2691 | 0.8 | 0 | 120.25 | WMa,TruStrain™ | 0.5
62 | 2.07 | 37 | 153.99 | 54.498 | 0.354 | 51.996 | 2 | 3.267 | 0.8 | 0 | 120.18 | WMa,TruStrain™ | 0.5
63 | 2.1 | 37 | 152.82 | 55.437 | 0.363 | 51.745 | 2 | 3.2516 | 0.8 | 0 | 119.61 | WMa,TruStrain™ | 0.5
64 | 2.13 | 37 | 152.89 | 55.213 | 0.361 | 51.742 | 2 | 3.251 | 0.8 | 0 | 119.59 | WMa,TruStrain™ | 0.5
65 | 2.17 | 37 | 154.04 | 54.157 | 0.352 | 51.974 | 2 | 3.2651 | 0.8 | 0 | 120.11 | WMa,TruStrain™ | 0.5
66 | 2.2 | 37 | 154.21 | 54.121 | 0.351 | 52.021 | 2 | 3.2684 | 0.8 | 0 | 120.23 | WMa,TruStrain™ | 0.5
67 | 2.23 | 37 | 154.53 | 53.491 | 0.346 | 52.051 | 2 | 3.2705 | 0.8 | 0 | 120.3 | WMa,TruStrain™ | 0.5
68 | 2.27 | 37 | 154.88 | 53.146 | 0.343 | 52.122 | 2 | 3.275 | 0.8 | 0 | 120.47 | WMa,TruStrain™ | 0.5
69 | 2.3 | 37 | 154.9 | 52.274 | 0.337 | 52.038 | 2 | 3.2697 | 0.8 | 0 | 120.28 | WMa,TruStrain™ | 0.5
70 | 2.33 | 37 | 154.73 | 52.553 | 0.34 | 52.014 | 2 | 3.2684 | 0.8 | 0 | 120.23 | WMa,TruStrain™ | 0.5
71 | 2.37 | 37 | 155.3 | 52.299 | 0.337 | 52.162 | 2 | 3.2776 | 0.8 | 0 | 120.57 | WMa,TruStrain™ | 0.5
72 | 2.4 | 37 | 154.24 | 52.104 | 0.338 | 51.821 | 2 | 3.2561 | 0.8 | 0 | 119.78 | WMa,TruStrain™ | 0.5
73 | 2.43 | 37 | 153.25 | 52.914 | 0.345 | 51.606 | 2 | 3.2427 | 0.8 | 0 | 119.28 | WMa,TruStrain™ | 0.5
74 | 2.47 | 37 | 152.4 | 52.87 | 0.347 | 51.345 | 2 | 3.2261 | 0.8 | 0 | 118.67 | WMa,TruStrain™ | 0.5
75 | 2.5 | 37 | 152.57 | 52.064 | 0.341 | 51.315 | 2 | 3.2238 | 0.8 | 0 | 118.59 | WMa,TruStrain™ | 0.5
76 | 2.53 | 37 | 152.75 | 52.211 | 0.342 | 51.383 | 2 | 3.2284 | 0.8 | 0 | 118.76 | WMa,TruStrain™ | 0.5
77 | 2.57 | 37 | 152.36 | 52.808 | 0.347 | 51.328 | 2 | 3.2253 | 0.8 | 0 | 118.64 | WMa,TruStrain™ | 0.5
78 | 2.6 | 37 | 152.66 | 52.638 | 0.345 | 51.401 | 2 | 3.2299 | 0.8 | 0 | 118.81 | WMa,TruStrain™ | 0.5
79 | 2.63 | 37 | 152.34 | 53.195 | 0.349 | 51.363 | 2 | 3.2274 | 0.8 | 0 | 118.72 | WMa,TruStrain™ | 0.5
80 | 2.67 | 37 | 152.44 | 53.394 | 0.35 | 51.414 | 2 | 3.2304 | 0.8 | 0 | 118.83 | WMa,TruStrain™ | 0.5
81 | 2.7 | 37 | 152.21 | 53.097 | 0.349 | 51.314 | 2 | 3.2239 | 0.8 | 0 | 118.59 | WMa,TruStrain™ | 0.5
82 | 2.73 | 37 | 152.53 | 53.192 | 0.349 | 51.419 | 2 | 3.2306 | 0.8 | 0 | 118.84 | WMa,TruStrain™ | 0.5
83 | 2.77 | 37 | 151.83 | 53.318 | 0.351 | 51.223 | 2 | 3.2185 | 0.8 | -0.01 | 118.39 | WMa,TruStrain™ | 0.5
84 | 2.8 | 37 | 153.35 | 52.559 | 0.343 | 51.601 | 2 | 3.242 | 0.8 | -0.01 | 119.26 | WMa,TruStrain™ | 0.5
85 | 2.83 | 37 | 152.92 | 51.902 | 0.339 | 51.404 | 2 | 3.2299 | 0.8 | -0.01 | 118.81 | WMa,TruStrain™ | 0.5
86 | 2.87 | 37 | 151.84 | 52.32 | 0.345 | 51.121 | 2 | 3.2123 | 0.8 | -0.01 | 118.16 | WMa,TruStrain™ | 0.5
87 | 2.9 | 37 | 152.25 | 52.416 | 0.344 | 51.254 | 2 | 3.2206 | 0.8 | -0.01 | 118.47 | WMa,TruStrain™ | 0.5
88 | 2.93 | 37 | 152.7 | 52.266 | 0.342 | 51.374 | 2 | 3.2279 | 0.8 | -0.01 | 118.74 | WMa,TruStrain™ | 0.5
89 | 2.97 | 37 | 152.59 | 52.658 | 0.345 | 51.383 | 2 | 3.2285 | 0.8 | -0.01 | 118.76 | WMa,TruStrain™ | 0.5
90 | 3 | 37 | 152.96 | 51.911 | 0.339 | 51.417 | 2 | 3.2304 | 0.8 | -0.01 | 118.83 | WMa,TruStrain™ | 0.5
91 | 3.03 | 37 | 152.37 | 52.039 | 0.342 | 51.252 | 2 | 3.2202 | 0.8 | -0.01 | 118.46 | WMa,TruStrain™ | 0.5
92 | 3.07 | 37 | 153.01 | 51.676 | 0.338 | 51.408 | 2 | 3.23 | 0.8 | -0.01 | 118.81 | WMa,TruStrain™ | 0.5
93 | 3.1 | 37 | 153.62 | 51.608 | 0.336 | 51.585 | 2 | 3.2413 | 0.8 | -0.01 | 119.23 | WMa,TruStrain™ | 0.5
94 | 3.13 | 37 | 153.37 | 52.034 | 0.339 | 51.552 | 2 | 3.2395 | 0.8 | -0.01 | 119.17 | WMa,TruStrain™ | 0.5
95 | 3.17 | 37 | 153.36 | 51.853 | 0.338 | 51.531 | 2 | 3.2379 | 0.8 | -0.01 | 119.11 | WMa,TruStrain™ | 0.5
96 | 3.2 | 37 | 153.32 | 51.803 | 0.338 | 51.514 | 2 | 3.2366 | 0.8 | -0.01 | 119.06 | WMa,TruStrain™ | 0.5
97 | 3.23 | 37 | 152.83 | 52.238 | 0.342 | 51.41 | 2 | 3.2303 | 0.8 | -0.01 | 118.83 | WMa,TruStrain™ | 0.5
98 | 3.27 | 37 | 153.55 | 51.609 | 0.336 | 51.562 | 2 | 3.2394 | 0.8 | -0.01 | 119.16 | WMa,TruStrain™ | 0.5
99 | 3.3 | 37 | 153.68 | 51.323 | 0.334 | 51.572 | 2 | 3.2402 | 0.8 | -0.01 | 119.19 | WMa,TruStrain™ | 0.5
100 | 3.33 | 37 | 153.95 | 50.935 | 0.331 | 51.616 | 2 | 3.2431 | 0.8 | -0.01 | 119.3 | WMa,TruStrain™ | 0.5
101 | 3.37 | 37 | 154.04 | 51.023 | 0.331 | 51.653 | 2 | 3.2457 | 0.8 | -0.01 | 119.39 | WMa,TruStrain™ | 0.5
102 | 3.4 | 37 | 153.6 | 51.332 | 0.334 | 51.55 | 2 | 3.2394 | 0.8 | -0.01 | 119.16 | WMa,TruStrain™ | 0.5
103 | 3.43 | 37 | 152.62 | 51.685 | 0.339 | 51.291 | 2 | 3.223 | 0.8 | -0.01 | 118.56 | WMa,TruStrain™ | 0.5
104 | 3.47 | 37 | 152.12 | 52.203 | 0.343 | 51.193 | 2 | 3.2165 | 0.8 | -0.01 | 118.32 | WMa,TruStrain™ | 0.5
105 | 3.5 | 37 | 152.36 | 52.257 | 0.343 | 51.27 | 2 | 3.2211 | 0.8 | -0.01 | 118.49 | WMa,TruStrain™ | 0.5
106 | 3.53 | 37 | 152.37 | 52.623 | 0.345 | 51.312 | 2 | 3.2239 | 0.8 | -0.01 | 118.59 | WMa,TruStrain™ | 0.5
107 | 3.57 | 37 | 151.55 | 52.571 | 0.347 | 51.058 | 2 | 3.208 | 0.8 | -0.01 | 118.01 | WMa,TruStrain™ | 0.5
108 | 3.6 | 37 | 151.78 | 52.531 | 0.346 | 51.125 | 2 | 3.2122 | 0.8 | -0.01 | 118.16 | WMa,TruStrain™ | 0.5
109 | 3.63 | 37 | 152.49 | 51.636 | 0.339 | 51.246 | 2 | 3.2197 | 0.8 | -0.01 | 118.44 | WMa,TruStrain™ | 0.5
110 | 3.67 | 37 | 151.87 | 52.274 | 0.344 | 51.125 | 2 | 3.2126 | 0.8 | -0.01 | 118.18 | WMa,TruStrain™ | 0.5
111 | 3.7 | 37 | 151.53 | 52.292 | 0.345 | 51.026 | 2 | 3.2064 | 0.8 | -0.01 | 117.95 | WMa,TruStrain™ | 0.5
112 | 3.73 | 37 | 151 | 52.715 | 0.349 | 50.909 | 2 | 3.1989 | 0.8 | -0.01 | 117.67 | WMa,TruStrain™ | 0.5
113 | 3.77 | 37 | 151.22 | 53.332 | 0.353 | 51.039 | 2 | 3.2069 | 0.8 | -0.01 | 117.97 | WMa,TruStrain™ | 0.5
114 | 3.8 | 37 | 151.79 | 53.623 | 0.353 | 51.244 | 2 | 3.2195 | 0.8 | -0.01 | 118.43 | WMa,TruStrain™ | 0.5
115 | 3.83 | 37 | 152.34 | 53.429 | 0.351 | 51.386 | 2 | 3.2284 | 0.8 | -0.01 | 118.76 | WMa,TruStrain™ | 0.5
116 | 3.87 | 37 | 151.65 | 53.632 | 0.354 | 51.2 | 2 | 3.2171 | 0.8 | -0.01 | 118.34 | WMa,TruStrain™ | 0.5
117 | 3.9 | 37 | 150.76 | 53.537 | 0.355 | 50.923 | 2 | 3.1997 | 0.8 | -0.02 | 117.7 | WMa,TruStrain™ | 0.5
118 | 3.93 | 37 | 150.49 | 53.037 | 0.352 | 50.791 | 2 | 3.1912 | 0.8 | -0.02 | 117.39 | WMa,TruStrain™ | 0.5
119 | 3.97 | 37 | 150.97 | 52.346 | 0.347 | 50.863 | 2 | 3.1957 | 0.8 | -0.02 | 117.55 | WMa,TruStrain™ | 0.5
120 | 4 | 37 | 151.27 | 52.078 | 0.344 | 50.926 | 2 | 3.1997 | 0.8 | -0.02 | 117.7 | WMa,TruStrain™ | 0.5
121 | 4.03 | 37 | 151.75 | 51.884 | 0.342 | 51.05 | 2 | 3.2077 | 0.8 | -0.02 | 118 | WMa,TruStrain™ | 0.5
122 | 4.07 | 37 | 152.17 | 51.455 | 0.338 | 51.13 | 2 | 3.2128 | 0.8 | -0.02 | 118.18 | WMa,TruStrain™ | 0.5
123 | 4.1 | 37 | 151.33 | 51.59 | 0.341 | 50.891 | 2 | 3.1978 | 0.8 | -0.02 | 117.63 | WMa,TruStrain™ | 0.5
124 | 4.13 | 37 | 150.77 | 51.873 | 0.344 | 50.753 | 2 | 3.1891 | 0.8 | -0.02 | 117.31 | WMa,TruStrain™ | 0.5
125 | 4.17 | 37 | 151.57 | 51.477 | 0.34 | 50.954 | 2 | 3.2014 | 0.8 | -0.02 | 117.76 | WMa,TruStrain™ | 0.5
126 | 4.2 | 37 | 151.72 | 50.987 | 0.336 | 50.947 | 2 | 3.2008 | 0.8 | -0.02 | 117.74 | WMa,TruStrain™ | 0.5
127 | 4.23 | 37 | 152.54 | 50.876 | 0.334 | 51.185 | 2 | 3.2159 | 0.8 | -0.02 | 118.3 | WMa,TruStrain™ | 0.5
128 | 4.27 | 37 | 153.14 | 51.01 | 0.333 | 51.379 | 2 | 3.2285 | 0.8 | -0.02 | 118.76 | WMa,TruStrain™ | 0.5
129 | 4.3 | 37 | 152.25 | 51.54 | 0.339 | 51.165 | 2 | 3.2153 | 0.8 | -0.02 | 118.28 | WMa,TruStrain™ | 0.5
130 | 4.33 | 37 | 151.89 | 51.615 | 0.34 | 51.063 | 2 | 3.2086 | 0.8 | -0.02 | 118.03 | WMa,TruStrain™ | 0.5
131 | 4.37 | 37 | 151.52 | 51.205 | 0.338 | 50.91 | 2 | 3.1986 | 0.8 | -0.02 | 117.66 | WMa,TruStrain™ | 0.5
132 | 4.4 | 37 | 151.7 | 50.71 | 0.334 | 50.913 | 2 | 3.1985 | 0.8 | -0.02 | 117.66 | WMa,TruStrain™ | 0.5
133 | 4.43 | 37 | 151.58 | 51.027 | 0.337 | 50.91 | 2 | 3.1988 | 0.8 | -0.02 | 117.67 | WMa,TruStrain™ | 0.5
134 | 4.47 | 37 | 151.53 | 51.491 | 0.34 | 50.942 | 2 | 3.2011 | 0.8 | -0.02 | 117.75 | WMa,TruStrain™ | 0.5
135 | 4.5 | 37 | 151.76 | 51.229 | 0.338 | 50.985 | 2 | 3.2037 | 0.8 | -0.02 | 117.85 | WMa,TruStrain™ | 0.5
136 | 4.53 | 37 | 152.43 | 50.731 | 0.333 | 51.135 | 2 | 3.2128 | 0.8 | -0.02 | 118.18 | WMa,TruStrain™ | 0.5
137 | 4.57 | 37 | 152.47 | 50.458 | 0.331 | 51.121 | 2 | 3.212 | 0.8 | -0.02 | 118.15 | WMa,TruStrain™ | 0.5
138 | 4.6 | 37 | 152.02 | 50.609 | 0.333 | 51.001 | 2 | 3.2046 | 0.8 | -0.02 | 117.88 | WMa,TruStrain™ | 0.5
139 | 4.63 | 37 | 151.95 | 50.683 | 0.334 | 50.987 | 2 | 3.2038 | 0.8 | -0.02 | 117.85 | WMa,TruStrain™ | 0.5
140 | 4.67 | 37 | 151.65 | 50.502 | 0.333 | 50.878 | 2 | 3.1969 | 0.8 | -0.02 | 117.6 | WMa,TruStrain™ | 0.5
141 | 4.7 | 37 | 151.28 | 50.745 | 0.335 | 50.792 | 2 | 3.1914 | 0.8 | -0.02 | 117.4 | WMa,TruStrain™ | 0.5
142 | 4.73 | 37 | 151.87 | 50.505 | 0.333 | 50.944 | 2 | 3.2009 | 0.8 | -0.02 | 117.74 | WMa,TruStrain™ | 0.5
143 | 4.77 | 37 | 152.17 | 50.61 | 0.333 | 51.046 | 2 | 3.2073 | 0.8 | -0.02 | 117.98 | WMa,TruStrain™ | 0.5
144 | 4.8 | 37 | 152.34 | 50.43 | 0.331 | 51.079 | 2 | 3.2094 | 0.8 | -0.02 | 118.06 | WMa,TruStrain™ | 0.5
145 | 4.83 | 37 | 151.75 | 50.181 | 0.331 | 50.876 | 2 | 3.1967 | 0.8 | -0.02 | 117.59 | WMa,TruStrain™ | 0.5
146 | 4.87 | 37 | 151.86 | 49.854 | 0.328 | 50.877 | 2 | 3.1968 | 0.8 | -0.02 | 117.59 | WMa,TruStrain™ | 0.5
147 | 4.9 | 37 | 151.43 | 50.736 | 0.335 | 50.835 | 2 | 3.1945 | 0.8 | -0.02 | 117.51 | WMa,TruStrain™ | 0.5
148 | 4.93 | 37 | 151.17 | 50.887 | 0.337 | 50.773 | 2 | 3.1904 | 0.8 | -0.03 | 117.36 | WMa,TruStrain™ | 0.5
149 | 4.97 | 37 | 150.72 | 50.941 | 0.338 | 50.642 | 2 | 3.1819 | 0.8 | -0.03 | 117.05 | WMa,TruStrain™ | 0.5
150 | 5 | 37 | 151.31 | 50.777 | 0.336 | 50.805 | 2 | 3.1919 | 0.8 | -0.03 | 117.41 | WMa,TruStrain™ | 0.5
151 | 5.03 | 37 | 151.89 | 50.347 | 0.331 | 50.935 | 2 | 3.2002 | 0.8 | -0.03 | 117.72 | WMa,TruStrain™ | 0.5
152 | 5.07 | 37 | 152.42 | 49.863 | 0.327 | 51.047 | 2 | 3.2073 | 0.8 | -0.03 | 117.98 | WMa,TruStrain™ | 0.5
153 | 5.1 | 37 | 153.28 | 48.876 | 0.319 | 51.211 | 2 | 3.2178 | 0.8 | -0.03 | 118.37 | WMa,TruStrain™ | 0.5
154 | 5.13 | 37 | 153.06 | 49.609 | 0.324 | 51.215 | 2 | 3.2186 | 0.8 | -0.03 | 118.4 | WMa,TruStrain™ | 0.5
155 | 5.17 | 37 | 152.46 | 50.299 | 0.33 | 51.104 | 2 | 3.2116 | 0.8 | -0.03 | 118.14 | WMa,TruStrain™ | 0.5
156 | 5.2 | 37 | 152.43 | 50.138 | 0.329 | 51.077 | 2 | 3.2093 | 0.8 | -0.03 | 118.06 | WMa,TruStrain™ | 0.5
157 | 5.23 | 37 | 152.61 | 49.535 | 0.325 | 51.073 | 2 | 3.2086 | 0.8 | -0.03 | 118.03 | WMa,TruStrain™ | 0.5
158 | 5.27 | 37 | 152.57 | 49.588 | 0.325 | 51.065 | 2 | 3.2082 | 0.8 | -0.03 | 118.02 | WMa,TruStrain™ | 0.5
159 | 5.3 | 37 | 152.47 | 49.927 | 0.327 | 51.07 | 2 | 3.209 | 0.8 | -0.04 | 118.04 | WMa,TruStrain™ | 0.5
160 | 5.33 | 37 | 152.19 | 50.255 | 0.33 | 51.017 | 2 | 3.2059 | 0.8 | -0.03 | 117.93 | WMa,TruStrain™ | 0.5
161 | 5.37 | 37 | 151.96 | 50.21 | 0.33 | 50.941 | 2 | 3.2009 | 0.8 | -0.04 | 117.75 | WMa,TruStrain™ | 0.5
162 | 5.4 | 37 | 152.44 | 49.902 | 0.327 | 51.057 | 2 | 3.2079 | 0.8 | -0.04 | 118 | WMa,TruStrain™ | 0.5
163 | 5.43 | 37 | 152.67 | 49.208 | 0.322 | 51.06 | 2 | 3.208 | 0.8 | -0.04 | 118.01 | WMa,TruStrain™ | 0.5
164 | 5.47 | 37 | 153 | 48.878 | 0.319 | 51.126 | 2 | 3.2122 | 0.8 | -0.04 | 118.16 | WMa,TruStrain™ | 0.5
165 | 5.5 | 37 | 153.16 | 48.637 | 0.318 | 51.151 | 2 | 3.2141 | 0.8 | -0.04 | 118.23 | WMa,TruStrain™ | 0.5
166 | 5.53 | 37 | 152.87 | 49.009 | 0.321 | 51.101 | 2 | 3.2113 | 0.8 | -0.04 | 118.13 | WMa,TruStrain™ | 0.5
167 | 5.57 | 37 | 152.63 | 49.525 | 0.324 | 51.076 | 2 | 3.2096 | 0.8 | -0.04 | 118.07 | WMa,TruStrain™ | 0.5
168 | 5.6 | 37 | 152.7 | 49.407 | 0.324 | 51.087 | 2 | 3.2099 | 0.8 | -0.04 | 118.08 | WMa,TruStrain™ | 0.5
169 | 5.63 | 37 | 152.93 | 48.957 | 0.32 | 51.113 | 2 | 3.2112 | 0.8 | -0.04 | 118.12 | WMa,TruStrain™ | 0.5
170 | 5.67 | 37 | 153.26 | 49.285 | 0.322 | 51.246 | 2 | 3.2198 | 0.8 | -0.04 | 118.44 | WMa,TruStrain™ | 0.5
171 | 5.7 | 37 | 153.28 | 49.824 | 0.325 | 51.304 | 2 | 3.2238 | 0.8 | -0.04 | 118.59 | WMa,TruStrain™ | 0.5
172 | 5.73 | 37 | 153.21 | 49.298 | 0.322 | 51.231 | 2 | 3.2191 | 0.8 | -0.04 | 118.41 | WMa,TruStrain™ | 0.5
173 | 5.77 | 37 | 153.37 | 49.394 | 0.322 | 51.288 | 2 | 3.2226 | 0.8 | -0.04 | 118.54 | WMa,TruStrain™ | 0.5
174 | 5.8 | 37 | 153.94 | 48.842 | 0.317 | 51.408 | 2 | 3.23 | 0.8 | -0.04 | 118.82 | WMa,TruStrain™ | 0.5
175 | 5.83 | 37 | 153.01 | 49.138 | 0.321 | 51.156 | 2 | 3.2144 | 0.8 | -0.04 | 118.24 | WMa,TruStrain™ | 0.5
176 | 5.87 | 37 | 153.4 | 49.025 | 0.32 | 51.262 | 2 | 3.221 | 0.8 | -0.04 | 118.48 | WMa,TruStrain™ | 0.5
177 | 5.9 | 37 | 153.09 | 49.538 | 0.324 | 51.217 | 2 | 3.2184 | 0.8 | -0.04 | 118.39 | WMa,TruStrain™ | 0.5
178 | 5.93 | 37 | 153.14 | 49.688 | 0.324 | 51.247 | 2 | 3.2201 | 0.8 | -0.04 | 118.45 | WMa,TruStrain™ | 0.5
179 | 5.97 | 37 | 152.93 | 49.323 | 0.323 | 51.148 | 2 | 3.2136 | 0.8 | -0.04 | 118.21 | WMa,TruStrain™ | 0.5
180 | 6 | 37 | 152.42 | 49.209 | 0.323 | 50.983 | 2 | 3.2032 | 0.8 | -0.04 | 117.83 | WMa,TruStrain™ | 0.5
181 | 6.03 | 37 | 152.93 | 48.956 | 0.32 | 51.112 | 2 | 3.2114 | 0.8 | -0.04 | 118.13 | WMa,TruStrain™ | 0.5
182 | 6.07 | 37 | 152.66 | 48.648 | 0.319 | 51.002 | 2 | 3.2046 | 0.8 | -0.04 | 117.88 | WMa,TruStrain™ | 0.5
183 | 6.1 | 37 | 153.5 | 49.116 | 0.32 | 51.3 | 2 | 3.2237 | 0.8 | -0.04 | 118.58 | WMa,TruStrain™ | 0.5
184 | 6.13 | 37 | 153.06 | 49.207 | 0.321 | 51.178 | 2 | 3.216 | 0.8 | -0.04 | 118.3 | WMa,TruStrain™ | 0.5
185 | 6.17 | 37 | 152.85 | 49.201 | 0.322 | 51.112 | 2 | 3.2115 | 0.8 | -0.04 | 118.14 | WMa,TruStrain™ | 0.5
186 | 6.2 | 37 | 153.05 | 48.689 | 0.318 | 51.124 | 2 | 3.212 | 0.8 | -0.04 | 118.15 | WMa,TruStrain™ | 0.5
187 | 6.23 | 37 | 151.49 | 48.379 | 0.319 | 50.62 | 2 | 3.1805 | 0.8 | -0.04 | 116.99 | WMa,TruStrain™ | 0.5
188 | 6.27 | 37 | 151.64 | 48.615 | 0.321 | 50.688 | 2 | 3.185 | 0.8 | -0.04 | 117.16 | WMa,TruStrain™ | 0.5
189 | 6.3 | 37 | 152.65 | 48.945 | 0.321 | 51.025 | 2 | 3.2063 | 0.8 | -0.04 | 117.94 | WMa,TruStrain™ | 0.5
190 | 6.33 | 37 | 152.95 | 48.932 | 0.32 | 51.116 | 2 | 3.212 | 0.8 | -0.04 | 118.15 | WMa,TruStrain™ | 0.5
191 | 6.37 | 37 | 152.85 | 48.85 | 0.32 | 51.078 | 2 | 3.2094 | 0.8 | -0.04 | 118.06 | WMa,TruStrain™ | 0.5
192 | 6.4 | 37 | 152.71 | 48.893 | 0.32 | 51.04 | 2 | 3.2069 | 0.8 | -0.04 | 117.97 | WMa,TruStrain™ | 0.5
193 | 6.43 | 37 | 152.54 | 48.554 | 0.318 | 50.955 | 2 | 3.2015 | 0.8 | -0.04 | 117.77 | WMa,TruStrain™ | 0.5
194 | 6.47 | 37 | 152.08 | 48.901 | 0.322 | 50.849 | 2 | 3.1951 | 0.8 | -0.04 | 117.53 | WMa,TruStrain™ | 0.5
195 | 6.5 | 37 | 151.99 | 49.106 | 0.323 | 50.843 | 2 | 3.1948 | 0.8 | -0.04 | 117.52 | WMa,TruStrain™ | 0.5
196 | 6.53 | 37 | 151.91 | 48.854 | 0.322 | 50.794 | 2 | 3.1915 | 0.8 | -0.04 | 117.4 | WMa,TruStrain™ | 0.5
197 | 6.57 | 37 | 151.8 | 49.016 | 0.323 | 50.776 | 2 | 3.1905 | 0.8 | -0.04 | 117.36 | WMa,TruStrain™ | 0.5
198 | 6.6 | 37 | 152.14 | 48.97 | 0.322 | 50.873 | 2 | 3.1965 | 0.8 | -0.04 | 117.58 | WMa,TruStrain™ | 0.5
199 | 6.63 | 37 | 152.22 | 49.297 | 0.324 | 50.931 | 2 | 3.2003 | 0.8 | -0.04 | 117.72 | WMa,TruStrain™ | 0.5
200 | 6.67 | 37 | 151.18 | 50.078 | 0.331 | 50.695 | 2 | 3.1857 | 0.8 | -0.04 | 117.18 | WMa,TruStrain™ | 0.5
201 | 6.7 | 37 | 151.37 | 49.506 | 0.327 | 50.694 | 2 | 3.1851 | 0.8 | -0.04 | 117.16 | WMa,TruStrain™ | 0.5
202 | 6.73 | 37 | 151.87 | 49.287 | 0.325 | 50.825 | 2 | 3.1932 | 0.8 | -0.04 | 117.46 | WMa,TruStrain™ | 0.5
203 | 6.77 | 37 | 153 | 49.411 | 0.323 | 51.178 | 2 | 3.2156 | 0.8 | -0.04 | 118.29 | WMa,TruStrain™ | 0.5
204 | 6.8 | 37 | 153.51 | 49.162 | 0.32 | 51.309 | 2 | 3.224 | 0.8 | -0.04 | 118.6 | WMa,TruStrain™ | 0.5
205 | 6.83 | 37 | 153.21 | 48.97 | 0.32 | 51.2 | 2 | 3.2172 | 0.8 | -0.04 | 118.35 | WMa,TruStrain™ | 0.5
206 | 6.87 | 37 | 153.33 | 49.272 | 0.321 | 51.265 | 2 | 3.2214 | 0.8 | -0.04 | 118.5 | WMa,TruStrain™ | 0.5
207 | 6.9 | 37 | 153.38 | 48.831 | 0.318 | 51.236 | 2 | 3.2194 | 0.8 | -0.04 | 118.42 | WMa,TruStrain™ | 0.5
208 | 6.93 | 37 | 152.8 | 49.165 | 0.322 | 51.094 | 2 | 3.2104 | 0.8 | -0.04 | 118.1 | WMa,TruStrain™ | 0.5
209 | 6.97 | 37 | 153.23 | 49.516 | 0.323 | 51.257 | 2 | 3.2206 | 0.8 | -0.04 | 118.47 | WMa,TruStrain™ | 0.5
210 | 7 | 37 | 154.16 | 49.197 | 0.319 | 51.509 | 2 | 3.2364 | 0.8 | -0.04 | 119.05 | WMa,TruStrain™ | 0.5
211 | 7.03 | 37 | 154.03 | 49.524 | 0.322 | 51.501 | 2 | 3.2361 | 0.8 | -0.04 | 119.04 | WMa,TruStrain™ | 0.5
212 | 7.07 | 37 | 153.66 | 49.74 | 0.324 | 51.409 | 2 | 3.2304 | 0.8 | -0.04 | 118.83 | WMa,TruStrain™ | 0.5
213 | 7.1 | 37 | 153.46 | 49.16 | 0.32 | 51.293 | 2 | 3.2228 | 0.8 | -0.04 | 118.55 | WMa,TruStrain™ | 0.5
214 | 7.13 | 37 | 153.9 | 49.237 | 0.32 | 51.434 | 2 | 3.2316 | 0.8 | -0.04 | 118.88 | WMa,TruStrain™ | 0.5
215 | 7.17 | 37 | 154.33 | 49.295 | 0.319 | 51.571 | 2 | 3.2405 | 0.8 | -0.04 | 119.2 | WMa,TruStrain™ | 0.5
216 | 7.2 | 37 | 153.78 | 49.224 | 0.32 | 51.396 | 2 | 3.2296 | 0.8 | -0.04 | 118.8 | WMa,TruStrain™ | 0.5
217 | 7.23 | 37 | 152.96 | 49.923 | 0.326 | 51.217 | 2 | 3.2184 | 0.8 | -0.04 | 118.39 | WMa,TruStrain™ | 0.5
218 | 7.27 | 37 | 153.45 | 49.837 | 0.325 | 51.355 | 2 | 3.2268 | 0.8 | -0.04 | 118.7 | WMa,TruStrain™ | 0.5
219 | 7.3 | 37 | 153.85 | 49.312 | 0.321 | 51.425 | 2 | 3.2309 | 0.8 | -0.04 | 118.85 | WMa,TruStrain™ | 0.5
220 | 7.33 | 37 | 153.52 | 49.562 | 0.323 | 51.349 | 2 | 3.2264 | 0.8 | -0.04 | 118.68 | WMa,TruStrain™ | 0.5
221 | 7.37 | 37 | 153.04 | 50.111 | 0.327 | 51.26 | 2 | 3.2211 | 0.8 | -0.04 | 118.49 | WMa,TruStrain™ | 0.5
222 | 7.4 | 37 | 153.14 | 50.079 | 0.327 | 51.286 | 2 | 3.2226 | 0.8 | -0.04 | 118.55 | WMa,TruStrain™ | 0.5
223 | 7.43 | 37 | 152.97 | 49.998 | 0.327 | 51.227 | 2 | 3.2188 | 0.8 | -0.04 | 118.4 | WMa,TruStrain™ | 0.5
224 | 7.47 | 37 | 153.53 | 49.613 | 0.323 | 51.357 | 2 | 3.2268 | 0.8 | -0.04 | 118.7 | WMa,TruStrain™ | 0.5
225 | 7.5 | 37 | 153.77 | 49.708 | 0.323 | 51.441 | 2 | 3.2323 | 0.8 | -0.04 | 118.9 | WMa,TruStrain™ | 0.5
226 | 7.53 | 37 | 153.58 | 49.651 | 0.323 | 51.376 | 2 | 3.2282 | 0.8 | -0.04 | 118.75 | WMa,TruStrain™ | 0.5
227 | 7.57 | 37 | 153.7 | 49.534 | 0.322 | 51.403 | 2 | 3.2299 | 0.8 | -0.04 | 118.81 | WMa,TruStrain™ | 0.5
228 | 7.6 | 37 | 153.89 | 49.078 | 0.319 | 51.415 | 2 | 3.2306 | 0.8 | -0.04 | 118.84 | WMa,TruStrain™ | 0.5
229 | 7.63 | 37 | 153.59 | 49.542 | 0.323 | 51.369 | 2 | 3.2279 | 0.8 | -0.04 | 118.74 | WMa,TruStrain™ | 0.5
230 | 7.67 | 37 | 153.69 | 49.683 | 0.323 | 51.414 | 2 | 3.2307 | 0.8 | -0.04 | 118.84 | WMa,TruStrain™ | 0.5
231 | 7.7 | 37 | 153.06 | 50.09 | 0.327 | 51.264 | 2 | 3.2213 | 0.8 | -0.04 | 118.49 | WMa,TruStrain™ | 0.5
232 | 7.73 | 37 | 153.41 | 49.541 | 0.323 | 51.316 | 2 | 3.2241 | 0.8 | -0.04 | 118.6 | WMa,TruStrain™ | 0.5
233 | 7.77 | 37 | 153.48 | 49.702 | 0.324 | 51.352 | 2 | 3.2265 | 0.8 | -0.04 | 118.69 | WMa,TruStrain™ | 0.5
234 | 7.8 | 37 | 153.6 | 50 | 0.326 | 51.418 | 2 | 3.2309 | 0.8 | -0.04 | 118.85 | WMa,TruStrain™ | 0.5
235 | 7.83 | 37 | 153.8 | 49.472 | 0.322 | 51.425 | 2 | 3.2312 | 0.8 | -0.04 | 118.86 | WMa,TruStrain™ | 0.5
236 | 7.87 | 37 | 154.05 | 49.054 | 0.318 | 51.461 | 2 | 3.2334 | 0.8 | -0.04 | 118.94 | WMa,TruStrain™ | 0.5
237 | 7.9 | 37 | 154.12 | 48.971 | 0.318 | 51.474 | 2 | 3.2344 | 0.8 | -0.04 | 118.98 | WMa,TruStrain™ | 0.5
238 | 7.93 | 37 | 154.01 | 49.055 | 0.319 | 51.449 | 2 | 3.2329 | 0.8 | -0.04 | 118.92 | WMa,TruStrain™ | 0.5
239 | 7.97 | 37 | 153.9 | 49.466 | 0.321 | 51.455 | 2 | 3.2333 | 0.8 | -0.04 | 118.94 | WMa,TruStrain™ | 0.5
240 | 8 | 37 | 154 | 49.06 | 0.319 | 51.448 | 2 | 3.2326 | 0.8 | -0.04 | 118.91 | WMa,TruStrain™ | 0.5
241 | 8.03 | 37 | 153.81 | 48.911 | 0.318 | 51.375 | 2 | 3.2279 | 0.8 | -0.04 | 118.74 | WMa,TruStrain™ | 0.5
242 | 8.07 | 37 | 154.17 | 49.086 | 0.318 | 51.5 | 2 | 3.2359 | 0.8 | -0.04 | 119.03 | WMa,TruStrain™ | 0.5
243 | 8.1 | 37 | 154.05 | 48.966 | 0.318 | 51.454 | 2 | 3.2331 | 0.8 | -0.04 | 118.93 | WMa,TruStrain™ | 0.5
244 | 8.13 | 37 | 153.77 | 48.124 | 0.313 | 51.288 | 2 | 3.2225 | 0.8 | -0.04 | 118.54 | WMa,TruStrain™ | 0.5
245 | 8.17 | 37 | 153.74 | 48.253 | 0.314 | 51.29 | 2 | 3.2229 | 0.8 | -0.04 | 118.55 | WMa,TruStrain™ | 0.5
246 | 8.2 | 37 | 153.79 | 49.042 | 0.319 | 51.383 | 2 | 3.229 | 0.8 | -0.04 | 118.78 | WMa,TruStrain™ | 0.5
247 | 8.23 | 37 | 153.3 | 49.362 | 0.322 | 51.263 | 2 | 3.2213 | 0.8 | -0.04 | 118.5 | WMa,TruStrain™ | 0.5
248 | 8.27 | 37 | 154.01 | 49.346 | 0.32 | 51.479 | 2 | 3.2344 | 0.8 | -0.04 | 118.98 | WMa,TruStrain™ | 0.5
249 | 8.3 | 37 | 154.14 | 49.436 | 0.321 | 51.525 | 2 | 3.2373 | 0.8 | -0.04 | 119.08 | WMa,TruStrain™ | 0.5
250 | 8.33 | 37 | 153.72 | 49.299 | 0.321 | 51.385 | 2 | 3.2285 | 0.8 | -0.05 | 118.76 | WMa,TruStrain™ | 0.5
251 | 8.37 | 37 | 153.72 | 49.513 | 0.322 | 51.407 | 2 | 3.2302 | 0.8 | -0.05 | 118.82 | WMa,TruStrain™ | 0.5
252 | 8.4 | 37 | 153.73 | 49.354 | 0.321 | 51.393 | 2 | 3.2293 | 0.8 | -0.05 | 118.79 | WMa,TruStrain™ | 0.5
253 | 8.43 | 37 | 153.87 | 49.006 | 0.318 | 51.403 | 2 | 3.2299 | 0.8 | -0.05 | 118.81 | WMa,TruStrain™ | 0.5
254 | 8.47 | 37 | 154.07 | 48.928 | 0.318 | 51.454 | 2 | 3.2331 | 0.8 | -0.05 | 118.93 | WMa,TruStrain™ | 0.5
255 | 8.5 | 37 | 153.64 | 49.035 | 0.319 | 51.336 | 2 | 3.2258 | 0.8 | -0.05 | 118.66 | WMa,TruStrain™ | 0.5
256 | 8.53 | 37 | 153.46 | 49.159 | 0.32 | 51.294 | 2 | 3.2231 | 0.8 | -0.05 | 118.56 | WMa,TruStrain™ | 0.5
257 | 8.57 | 37 | 153.62 | 48.524 | 0.316 | 51.281 | 2 | 3.222 | 0.8 | -0.05 | 118.52 | WMa,TruStrain™ | 0.5
258 | 8.6 | 37 | 153.18 | 48.608 | 0.317 | 51.154 | 2 | 3.2141 | 0.8 | -0.05 | 118.23 | WMa,TruStrain™ | 0.5
259 | 8.63 | 37 | 153.44 | 48.641 | 0.317 | 51.236 | 2 | 3.2194 | 0.8 | -0.05 | 118.42 | WMa,TruStrain™ | 0.5
260 | 8.67 | 37 | 154.06 | 48.707 | 0.316 | 51.432 | 2 | 3.2317 | 0.8 | -0.05 | 118.88 | WMa,TruStrain™ | 0.5
261 | 8.7 | 37 | 154.47 | 48.207 | 0.312 | 51.507 | 2 | 3.2364 | 0.8 | -0.05 | 119.05 | WMa,TruStrain™ | 0.5
262 | 8.73 | 37 | 154.03 | 48.083 | 0.312 | 51.362 | 2 | 3.2273 | 0.8 | -0.05 | 118.71 | WMa,TruStrain™ | 0.5
263 | 8.77 | 37 | 154.17 | 47.993 | 0.311 | 51.396 | 2 | 3.2295 | 0.8 | -0.05 | 118.8 | WMa,TruStrain™ | 0.5
264 | 8.8 | 37 | 153.95 | 48.336 | 0.314 | 51.361 | 2 | 3.2274 | 0.8 | -0.05 | 118.72 | WMa,TruStrain™ | 0.5
265 | 8.83 | 37 | 153.31 | 48.338 | 0.315 | 51.169 | 2 | 3.2152 | 0.8 | -0.05 | 118.27 | WMa,TruStrain™ | 0.5
266 | 8.87 | 37 | 153.81 | 48.372 | 0.314 | 51.323 | 2 | 3.2247 | 0.8 | -0.05 | 118.62 | WMa,TruStrain™ | 0.5
267 | 8.9 | 37 | 153.97 | 48.355 | 0.314 | 51.371 | 2 | 3.2278 | 0.8 | -0.05 | 118.73 | WMa,TruStrain™ | 0.5
268 | 8.93 | 37 | 154.11 | 48.02 | 0.312 | 51.38 | 2 | 3.2283 | 0.8 | -0.05 | 118.75 | WMa,TruStrain™ | 0.5
269 | 8.97 | 37 | 154.32 | 48.61 | 0.315 | 51.502 | 2 | 3.2363 | 0.8 | -0.05 | 119.05 | WMa,TruStrain™ | 0.5
270 | 9 | 37 | 154.36 | 48.336 | 0.313 | 51.486 | 2 | 3.2352 | 0.8 | -0.05 | 119.01 | WMa,TruStrain™ | 0.5
271 | 9.03 | 37 | 154.27 | 48.308 | 0.313 | 51.456 | 2 | 3.2332 | 0.8 | -0.05 | 118.93 | WMa,TruStrain™ | 0.5
272 | 9.07 | 37 | 154.52 | 48.905 | 0.317 | 51.589 | 2 | 3.2417 | 0.8 | -0.05 | 119.25 | WMa,TruStrain™ | 0.5
273 | 9.1 | 37 | 154.15 | 49.057 | 0.318 | 51.493 | 2 | 3.2356 | 0.8 | -0.05 | 119.02 | WMa,TruStrain™ | 0.5
274 | 9.13 | 37 | 154.12 | 49.261 | 0.32 | 51.504 | 2 | 3.2361 | 0.8 | -0.05 | 119.04 | WMa,TruStrain™ | 0.5
275 | 9.17 | 37 | 154.52 | 48.851 | 0.316 | 51.583 | 2 | 3.241 | 0.8 | -0.05 | 119.22 | WMa,TruStrain™ | 0.5
276 | 9.2 | 37 | 154.47 | 48.256 | 0.312 | 51.511 | 2 | 3.2364 | 0.8 | -0.05 | 119.05 | WMa,TruStrain™ | 0.5
277 | 9.23 | 37 | 154.82 | 47.632 | 0.308 | 51.56 | 2 | 3.2396 | 0.8 | -0.05 | 119.17 | WMa,TruStrain™ | 0.5
278 | 9.27 | 37 | 154.6 | 47.785 | 0.309 | 51.507 | 2 | 3.2366 | 0.8 | -0.05 | 119.06 | WMa,TruStrain™ | 0.5
279 | 9.3 | 37 | 154.79 | 47.926 | 0.31 | 51.579 | 2 | 3.2413 | 0.8 | -0.05 | 119.23 | WMa,TruStrain™ | 0.5
280 | 9.33 | 37 | 154.75 | 48.096 | 0.311 | 51.582 | 2 | 3.2413 | 0.8 | -0.05 | 119.23 | WMa,TruStrain™ | 0.5
281 | 9.37 | 37 | 153.8 | 48.442 | 0.315 | 51.327 | 2 | 3.2252 | 0.8 | -0.05 | 118.64 | WMa,TruStrain™ | 0.5
282 | 9.4 | 37 | 153.85 | 48.964 | 0.318 | 51.393 | 2 | 3.2291 | 0.8 | -0.05 | 118.78 | WMa,TruStrain™ | 0.5
283 | 9.43 | 37 | 153.93 | 48.97 | 0.318 | 51.418 | 2 | 3.2306 | 0.8 | -0.05 | 118.84 | WMa,TruStrain™ | 0.5
284 | 9.47 | 37 | 153.43 | 48.943 | 0.319 | 51.261 | 2 | 3.2208 | 0.8 | -0.05 | 118.48 | WMa,TruStrain™ | 0.5
285 | 9.5 | 37 | 153.48 | 48.108 | 0.313 | 51.198 | 2 | 3.2167 | 0.8 | -0.05 | 118.33 | WMa,TruStrain™ | 0.5
286 | 9.53 | 37 | 154.57 | 47.519 | 0.307 | 51.472 | 2 | 3.234 | 0.8 | -0.05 | 118.96 | WMa,TruStrain™ | 0.5
287 | 9.57 | 37 | 155.03 | 48.032 | 0.31 | 51.66 | 2 | 3.2465 | 0.8 | -0.05 | 119.42 | WMa,TruStrain™ | 0.5
288 | 9.6 | 37 | 154.8 | 48.036 | 0.31 | 51.593 | 2 | 3.2423 | 0.8 | -0.05 | 119.27 | WMa,TruStrain™ | 0.5
289 | 9.63 | 37 | 154.47 | 48.704 | 0.315 | 51.556 | 2 | 3.2398 | 0.8 | -0.05 | 119.18 | WMa,TruStrain™ | 0.5
290 | 9.67 | 37 | 155.08 | 48.138 | 0.31 | 51.688 | 2 | 3.2474 | 0.8 | -0.05 | 119.46 | WMa,TruStrain™ | 0.5
291 | 9.7 | 37 | 155 | 47.881 | 0.309 | 51.637 | 2 | 3.2442 | 0.8 | -0.05 | 119.34 | WMa,TruStrain™ | 0.5
292 | 9.73 | 37 | 154.75 | 47.894 | 0.309 | 51.564 | 2 | 3.2399 | 0.8 | -0.05 | 119.18 | WMa,TruStrain™ | 0.5
293 | 9.77 | 37 | 154.28 | 47.564 | 0.308 | 51.391 | 2 | 3.2292 | 0.8 | -0.05 | 118.79 | WMa,TruStrain™ | 0.5
294 | 9.8 | 37 | 154.55 | 47.851 | 0.31 | 51.498 | 2 | 3.236 | 0.8 | -0.05 | 119.04 | WMa,TruStrain™ | 0.5
295 | 9.83 | 37 | 155.11 | 47.479 | 0.306 | 51.633 | 2 | 3.2444 | 0.8 | -0.05 | 119.35 | WMa,TruStrain™ | 0.5
296 | 9.87 | 37 | 154.76 | 47.715 | 0.308 | 51.551 | 2 | 3.2393 | 0.8 | -0.05 | 119.16 | WMa,TruStrain™ | 0.5
297 | 9.9 | 37 | 154.7 | 47.167 | 0.305 | 51.482 | 2 | 3.2347 | 0.8 | -0.05 | 118.99 | WMa,TruStrain™ | 0.5
298 | 9.93 | 37 | 154.72 | 47.341 | 0.306 | 51.503 | 2 | 3.2361 | 0.8 | -0.05 | 119.04 | WMa,TruStrain™ | 0.5
299 | 9.97 | 37 | 154.87 | 47.547 | 0.307 | 51.567 | 2 | 3.2403 | 0.8 | -0.05 | 119.19 | WMa,TruStrain™ | 0.5
300 | 10 | 37 | 154.34 | 47.645 | 0.309 | 51.416 | 2 | 3.2308 | 0.8 | -0.05 | 118.85 | WMa,TruStrain™ | 0.5
Test: | Panc-1:BME_with TGF-B1_day 14_plate 3
Result: | G' and G'' Curves
Interval: | 1
Point No. | Time | Temperature | Storage Modulus | Loss Modulus | Loss Factor | Complex Viscosity | Shear Strain | Shear Stress | Gap | Normal Force | Torque | Status | Frequency
Fundamental
| [min] | [°C] | [Pa] | [Pa] | [1] | [Pa·s] | [%] | [Pa] | [mm] | [N] | [µN·m] |  | [Hz]
1 | 0.0333 | 37 | 123.79 | 47.265 | 0.382 | 42.177 | 1.62 | 2.1523 | 0.8 | -0.11 | 79.171 | WMa,TruStrain™ | 0.5
2 | 0.0667 | 37 | 127.74 | 50.321 | 0.394 | 43.703 | 2.07 | 2.8374 | 0.8 | -0.11 | 104.38 | WMa,TruStrain™ | 0.5
3 | 0.1 | 37 | 128.94 | 49.941 | 0.387 | 44.015 | 2.07 | 2.8609 | 0.8 | -0.11 | 105.24 | WMa,TruStrain™ | 0.5
4 | 0.133 | 37 | 130.87 | 49.618 | 0.379 | 44.552 | 2.02 | 2.8339 | 0.8 | -0.11 | 104.25 | WMa,TruStrain™ | 0.5
5 | 0.167 | 37 | 132.61 | 49.659 | 0.374 | 45.073 | 1.98 | 2.8085 | 0.8 | -0.11 | 103.31 | WMa,TruStrain™ | 0.5
6 | 0.2 | 37 | 133.88 | 49.479 | 0.37 | 45.432 | 1.97 | 2.8093 | 0.8 | -0.11 | 103.34 | WMa,TruStrain™ | 0.5
7 | 0.233 | 37 | 134.41 | 48.932 | 0.364 | 45.532 | 1.98 | 2.8311 | 0.8 | -0.11 | 104.14 | WMa,TruStrain™ | 0.5
8 | 0.267 | 37 | 134.01 | 48.459 | 0.362 | 45.361 | 2 | 2.85 | 0.8 | -0.11 | 104.84 | WMa,TruStrain™ | 0.5
9 | 0.3 | 37 | 133.79 | 48.054 | 0.359 | 45.25 | 2.01 | 2.8626 | 0.8 | -0.11 | 105.3 | WMa,TruStrain™ | 0.5
10 | 0.333 | 37 | 133.85 | 47.89 | 0.358 | 45.25 | 2.01 | 2.8631 | 0.8 | -0.11 | 105.32 | WMa,TruStrain™ | 0.5
11 | 0.367 | 37 | 134.35 | 48.065 | 0.358 | 45.42 | 2.01 | 2.862 | 0.8 | -0.11 | 105.28 | WMa,TruStrain™ | 0.5
12 | 0.4 | 37 | 135.06 | 47.89 | 0.355 | 45.613 | 2 | 2.8613 | 0.8 | -0.11 | 105.25 | WMa,TruStrain™ | 0.5
13 | 0.433 | 37 | 136.08 | 47.748 | 0.351 | 45.904 | 1.99 | 2.8743 | 0.8 | -0.11 | 105.73 | WMa,TruStrain™ | 0.5
14 | 0.467 | 37 | 136.4 | 47.286 | 0.347 | 45.952 | 2 | 2.8804 | 0.8 | -0.11 | 105.96 | WMa,TruStrain™ | 0.5
15 | 0.5 | 37 | 136.01 | 47.11 | 0.346 | 45.816 | 2 | 2.8785 | 0.8 | -0.11 | 105.88 | WMa,TruStrain™ | 0.5
16 | 0.533 | 37 | 135.16 | 47.295 | 0.35 | 45.582 | 2 | 2.8684 | 0.8 | -0.11 | 105.51 | WMa,TruStrain™ | 0.5
17 | 0.567 | 37 | 135.13 | 47.467 | 0.351 | 45.591 | 2 | 2.8694 | 0.8 | -0.11 | 105.55 | WMa,TruStrain™ | 0.5
18 | 0.6 | 37 | 135.39 | 47.292 | 0.349 | 45.649 | 2 | 2.8703 | 0.8 | -0.12 | 105.59 | WMa,TruStrain™ | 0.5
19 | 0.633 | 37 | 135.29 | 46.884 | 0.347 | 45.578 | 2 | 2.8629 | 0.8 | -0.12 | 105.31 | WMa,TruStrain™ | 0.5
20 | 0.667 | 37 | 135.09 | 46.901 | 0.347 | 45.518 | 2 | 2.858 | 0.8 | -0.12 | 105.13 | WMa,TruStrain™ | 0.5
21 | 0.7 | 37 | 135.06 | 47.112 | 0.349 | 45.532 | 2 | 2.8596 | 0.8 | -0.12 | 105.19 | WMa,TruStrain™ | 0.5
22 | 0.733 | 37 | 135.44 | 46.693 | 0.345 | 45.602 | 2 | 2.8653 | 0.8 | -0.12 | 105.4 | WMa,TruStrain™ | 0.5
23 | 0.767 | 37 | 135.69 | 46.355 | 0.342 | 45.643 | 2 | 2.8689 | 0.8 | -0.12 | 105.53 | WMa,TruStrain™ | 0.5
24 | 0.8 | 37 | 136.26 | 46.082 | 0.338 | 45.785 | 2 | 2.878 | 0.8 | -0.12 | 105.87 | WMa,TruStrain™ | 0.5
25 | 0.833 | 37 | 136.25 | 46.44 | 0.341 | 45.821 | 2 | 2.8798 | 0.8 | -0.12 | 105.94 | WMa,TruStrain™ | 0.5
26 | 0.867 | 37 | 136.84 | 46.5 | 0.34 | 46.003 | 2 | 2.8908 | 0.8 | -0.12 | 106.34 | WMa,TruStrain™ | 0.5
27 | 0.9 | 37 | 136.63 | 46.224 | 0.338 | 45.911 | 2 | 2.8844 | 0.8 | -0.12 | 106.1 | WMa,TruStrain™ | 0.5
28 | 0.933 | 37 | 137.01 | 45.995 | 0.336 | 46.003 | 2 | 2.8902 | 0.8 | -0.12 | 106.32 | WMa,TruStrain™ | 0.5
29 | 0.967 | 37 | 137.34 | 46.245 | 0.337 | 46.129 | 2 | 2.8985 | 0.8 | -0.12 | 106.62 | WMa,TruStrain™ | 0.5
30 | 1 | 37 | 137.66 | 46.29 | 0.336 | 46.229 | 2 | 2.9052 | 0.8 | -0.12 | 106.87 | WMa,TruStrain™ | 0.5
31 | 1.03 | 37 | 138.03 | 46.224 | 0.335 | 46.335 | 2 | 2.9119 | 0.8 | -0.12 | 107.11 | WMa,TruStrain™ | 0.5
32 | 1.07 | 37 | 138.16 | 46.214 | 0.334 | 46.374 | 2 | 2.9142 | 0.8 | -0.12 | 107.2 | WMa,TruStrain™ | 0.5
33 | 1.1 | 37 | 137.57 | 45.997 | 0.334 | 46.172 | 2 | 2.9012 | 0.8 | -0.12 | 106.72 | WMa,TruStrain™ | 0.5
34 | 1.13 | 37 | 137.48 | 46.171 | 0.336 | 46.162 | 2 | 2.9007 | 0.8 | -0.12 | 106.7 | WMa,TruStrain™ | 0.5
35 | 1.17 | 37 | 137.27 | 45.677 | 0.333 | 46.05 | 2 | 2.8934 | 0.8 | -0.12 | 106.44 | WMa,TruStrain™ | 0.5
36 | 1.2 | 37 | 137.47 | 45.374 | 0.33 | 46.08 | 2 | 2.8954 | 0.8 | -0.12 | 106.51 | WMa,TruStrain™ | 0.5
37 | 1.23 | 37 | 137.6 | 45.784 | 0.333 | 46.16 | 2 | 2.9008 | 0.8 | -0.12 | 106.71 | WMa,TruStrain™ | 0.5
38 | 1.27 | 37 | 137.59 | 45.888 | 0.334 | 46.167 | 2 | 2.9013 | 0.8 | -0.12 | 106.72 | WMa,TruStrain™ | 0.5
39 | 1.3 | 37 | 137.27 | 45.9 | 0.334 | 46.072 | 2 | 2.8952 | 0.8 | -0.12 | 106.5 | WMa,TruStrain™ | 0.5
40 | 1.33 | 37 | 137.23 | 45.798 | 0.334 | 46.049 | 2 | 2.8935 | 0.8 | -0.12 | 106.44 | WMa,TruStrain™ | 0.5
41 | 1.37 | 37 | 136.87 | 45.748 | 0.334 | 45.935 | 2 | 2.8863 | 0.8 | -0.12 | 106.17 | WMa,TruStrain™ | 0.5
42 | 1.4 | 37 | 137.33 | 45.564 | 0.332 | 46.057 | 2 | 2.8939 | 0.8 | -0.12 | 106.45 | WMa,TruStrain™ | 0.5
43 | 1.43 | 37 | 137.71 | 45.565 | 0.331 | 46.17 | 2 | 2.9013 | 0.8 | -0.12 | 106.72 | WMa,TruStrain™ | 0.5
44 | 1.47 | 37 | 137.43 | 45.898 | 0.334 | 46.119 | 2 | 2.8982 | 0.8 | -0.12 | 106.61 | WMa,TruStrain™ | 0.5
45 | 1.5 | 37 | 136.22 | 43.062 | 0.316 | 45.475 | 2 | 2.8571 | 0.8 | -0.12 | 105.1 | WMa,TruStrain™ | 0.5
46 | 1.53 | 37 | 135.88 | 45.533 | 0.335 | 45.616 | 2 | 2.8669 | 0.8 | -0.12 | 105.46 | WMa,TruStrain™ | 0.5
47 | 1.57 | 37 | 137.14 | 45.747 | 0.334 | 46.017 | 2 | 2.8919 | 0.8 | -0.12 | 106.38 | WMa,TruStrain™ | 0.5
48 | 1.6 | 37 | 138.27 | 45.268 | 0.327 | 46.311 | 2 | 2.91 | 0.8 | -0.12 | 107.04 | WMa,TruStrain™ | 0.5
49 | 1.63 | 37 | 137.92 | 45.947 | 0.333 | 46.272 | 2 | 2.9076 | 0.8 | -0.12 | 106.96 | WMa,TruStrain™ | 0.5
50 | 1.67 | 37 | 138.16 | 45.628 | 0.33 | 46.314 | 2 | 2.9101 | 0.8 | -0.12 | 107.05 | WMa,TruStrain™ | 0.5
51 | 1.7 | 37 | 137.69 | 45.982 | 0.334 | 46.207 | 2 | 2.9035 | 0.8 | -0.12 | 106.81 | WMa,TruStrain™ | 0.5
52 | 1.73 | 37 | 138 | 45.93 | 0.333 | 46.295 | 2 | 2.909 | 0.8 | -0.12 | 107.01 | WMa,TruStrain™ | 0.5
53 | 1.77 | 37 | 137.97 | 45.804 | 0.332 | 46.275 | 2 | 2.9078 | 0.8 | -0.12 | 106.97 | WMa,TruStrain™ | 0.5
54 | 1.8 | 37 | 138.28 | 45.537 | 0.329 | 46.343 | 2 | 2.912 | 0.8 | -0.12 | 107.12 | WMa,TruStrain™ | 0.5
55 | 1.83 | 37 | 138.8 | 45.28 | 0.326 | 46.472 | 2 | 2.9201 | 0.8 | -0.12 | 107.42 | WMa,TruStrain™ | 0.5
56 | 1.87 | 37 | 138.42 | 45.488 | 0.329 | 46.378 | 2 | 2.9145 | 0.8 | -0.12 | 107.21 | WMa,TruStrain™ | 0.5
57 | 1.9 | 37 | 138.11 | 45.999 | 0.333 | 46.335 | 2 | 2.9118 | 0.8 | -0.12 | 107.11 | WMa,TruStrain™ | 0.5
58 | 1.93 | 37 | 138.53 | 45.411 | 0.328 | 46.403 | 2 | 2.9158 | 0.8 | -0.12 | 107.26 | WMa,TruStrain™ | 0.5
59 | 1.97 | 37 | 138.16 | 45.452 | 0.329 | 46.295 | 2 | 2.909 | 0.8 | -0.12 | 107.01 | WMa,TruStrain™ | 0.5
60 | 2 | 37 | 138.37 | 45.688 | 0.33 | 46.383 | 2 | 2.9146 | 0.8 | -0.12 | 107.21 | WMa,TruStrain™ | 0.5
61 | 2.03 | 37 | 138.35 | 45.79 | 0.331 | 46.388 | 2 | 2.915 | 0.8 | -0.12 | 107.23 | WMa,TruStrain™ | 0.5
62 | 2.07 | 37 | 137.94 | 45.73 | 0.332 | 46.257 | 2 | 2.9067 | 0.8 | -0.12 | 106.92 | WMa,TruStrain™ | 0.5
63 | 2.1 | 37 | 138.27 | 45.453 | 0.329 | 46.329 | 2 | 2.9111 | 0.8 | -0.12 | 107.09 | WMa,TruStrain™ | 0.5
64 | 2.13 | 37 | 138.19 | 45.397 | 0.329 | 46.3 | 2 | 2.9093 | 0.8 | -0.12 | 107.02 | WMa,TruStrain™ | 0.5
65 | 2.17 | 37 | 138.74 | 45.196 | 0.326 | 46.446 | 2 | 2.9186 | 0.8 | -0.12 | 107.36 | WMa,TruStrain™ | 0.5
66 | 2.2 | 37 | 138.99 | 44.765 | 0.322 | 46.479 | 2 | 2.9206 | 0.8 | -0.12 | 107.43 | WMa,TruStrain™ | 0.5
67 | 2.23 | 37 | 139.8 | 44.474 | 0.318 | 46.698 | 2 | 2.9344 | 0.8 | -0.12 | 107.94 | WMa,TruStrain™ | 0.5
68 | 2.27 | 37 | 139.58 | 44.47 | 0.319 | 46.63 | 2 | 2.9303 | 0.8 | -0.12 | 107.79 | WMa,TruStrain™ | 0.5
69 | 2.3 | 37 | 138.96 | 44.732 | 0.322 | 46.469 | 2 | 2.9202 | 0.8 | -0.12 | 107.42 | WMa,TruStrain™ | 0.5
70 | 2.33 | 37 | 138.89 | 44.899 | 0.323 | 46.462 | 2 | 2.9198 | 0.8 | -0.12 | 107.4 | WMa,TruStrain™ | 0.5
71 | 2.37 | 37 | 137.71 | 45.388 | 0.33 | 46.153 | 2 | 2.9002 | 0.8 | -0.12 | 106.68 | WMa,TruStrain™ | 0.5
72 | 2.4 | 37 | 138.19 | 45.391 | 0.328 | 46.298 | 2 | 2.9091 | 0.8 | -0.12 | 107.01 | WMa,TruStrain™ | 0.5
73 | 2.43 | 37 | 137.91 | 45.652 | 0.331 | 46.24 | 2 | 2.9055 | 0.8 | -0.12 | 106.88 | WMa,TruStrain™ | 0.5
74 | 2.47 | 37 | 138.56 | 45.433 | 0.328 | 46.416 | 2 | 2.9165 | 0.8 | -0.12 | 107.28 | WMa,TruStrain™ | 0.5
75 | 2.5 | 37 | 138.55 | 45.323 | 0.327 | 46.4 | 2 | 2.9157 | 0.8 | -0.12 | 107.25 | WMa,TruStrain™ | 0.5
76 | 2.53 | 37 | 138.58 | 44.79 | 0.323 | 46.359 | 2 | 2.9131 | 0.8 | -0.12 | 107.16 | WMa,TruStrain™ | 0.5
77 | 2.57 | 37 | 138.98 | 44.883 | 0.323 | 46.488 | 2 | 2.9213 | 0.8 | -0.12 | 107.46 | WMa,TruStrain™ | 0.5
78 | 2.6 | 37 | 138.77 | 45.266 | 0.326 | 46.461 | 2 | 2.9199 | 0.8 | -0.12 | 107.41 | WMa,TruStrain™ | 0.5
79 | 2.63 | 37 | 138.61 | 44.861 | 0.324 | 46.374 | 2 | 2.914 | 0.8 | -0.12 | 107.19 | WMa,TruStrain™ | 0.5
80 | 2.67 | 37 | 139.06 | 44.811 | 0.322 | 46.504 | 2 | 2.9221 | 0.8 | -0.12 | 107.49 | WMa,TruStrain™ | 0.5
81 | 2.7 | 37 | 138.72 | 44.829 | 0.323 | 46.403 | 2 | 2.9159 | 0.8 | -0.12 | 107.26 | WMa,TruStrain™ | 0.5
82 | 2.73 | 37 | 139.02 | 44.85 | 0.323 | 46.497 | 2 | 2.9218 | 0.8 | -0.12 | 107.48 | WMa,TruStrain™ | 0.5
83 | 2.77 | 37 | 138.91 | 45.062 | 0.324 | 46.485 | 2 | 2.9212 | 0.8 | -0.12 | 107.46 | WMa,TruStrain™ | 0.5
84 | 2.8 | 37 | 138.64 | 45.197 | 0.326 | 46.415 | 2 | 2.9167 | 0.8 | -0.12 | 107.29 | WMa,TruStrain™ | 0.5
85 | 2.83 | 37 | 139.24 | 44.708 | 0.321 | 46.549 | 2 | 2.9249 | 0.8 | -0.12 | 107.59 | WMa,TruStrain™ | 0.5
86 | 2.87 | 37 | 139.07 | 44.634 | 0.321 | 46.492 | 2 | 2.9213 | 0.8 | -0.12 | 107.46 | WMa,TruStrain™ | 0.5
87 | 2.9 | 37 | 138.58 | 44.522 | 0.321 | 46.333 | 2 | 2.9115 | 0.8 | -0.12 | 107.1 | WMa,TruStrain™ | 0.5
88 | 2.93 | 37 | 138.33 | 45.162 | 0.326 | 46.318 | 2 | 2.9107 | 0.8 | -0.12 | 107.07 | WMa,TruStrain™ | 0.5
89 | 2.97 | 37 | 139.06 | 44.725 | 0.322 | 46.497 | 2 | 2.9217 | 0.8 | -0.12 | 107.48 | WMa,TruStrain™ | 0.5
90 | 3 | 37 | 139.18 | 44.478 | 0.32 | 46.509 | 2 | 2.9224 | 0.8 | -0.12 | 107.5 | WMa,TruStrain™ | 0.5
91 | 3.03 | 37 | 139.2 | 44.537 | 0.32 | 46.521 | 2 | 2.9233 | 0.8 | -0.12 | 107.53 | WMa,TruStrain™ | 0.5
92 | 3.07 | 37 | 136.94 | 45.672 | 0.334 | 45.949 | 2 | 2.8879 | 0.8 | -0.12 | 106.23 | WMa,TruStrain™ | 0.5
93 | 3.1 | 37 | 135.23 | 44.807 | 0.331 | 45.345 | 2 | 2.8493 | 0.8 | -0.12 | 104.81 | WMa,TruStrain™ | 0.5
94 | 3.13 | 37 | 133.69 | 43.979 | 0.329 | 44.797 | 2 | 2.8145 | 0.8 | -0.12 | 103.53 | WMa,TruStrain™ | 0.5
95 | 3.17 | 37 | 132.32 | 43.955 | 0.332 | 44.381 | 2 | 2.7886 | 0.8 | -0.12 | 102.58 | WMa,TruStrain™ | 0.5
96 | 3.2 | 37 | 131.57 | 44.261 | 0.336 | 44.186 | 2 | 2.7768 | 0.8 | -0.12 | 102.14 | WMa,TruStrain™ | 0.5
97 | 3.23 | 37 | 131.39 | 44.325 | 0.337 | 44.14 | 2 | 2.7739 | 0.8 | -0.12 | 102.04 | WMa,TruStrain™ | 0.5
98 | 3.27 | 37 | 131.52 | 44.614 | 0.339 | 44.208 | 2 | 2.7781 | 0.8 | -0.12 | 102.19 | WMa,TruStrain™ | 0.5
99 | 3.3 | 37 | 132.12 | 44.722 | 0.338 | 44.4 | 2 | 2.79 | 0.8 | -0.12 | 102.63 | WMa,TruStrain™ | 0.5
100 | 3.33 | 37 | 132.08 | 44.568 | 0.337 | 44.37 | 2 | 2.788 | 0.8 | -0.12 | 102.56 | WMa,TruStrain™ | 0.5
101 | 3.37 | 37 | 131.83 | 45.034 | 0.342 | 44.342 | 2 | 2.7863 | 0.8 | -0.12 | 102.5 | WMa,TruStrain™ | 0.5
102 | 3.4 | 37 | 132.36 | 44.778 | 0.338 | 44.476 | 2 | 2.7947 | 0.8 | -0.12 | 102.8 | WMa,TruStrain™ | 0.5
103 | 3.43 | 37 | 132.72 | 44.289 | 0.334 | 44.537 | 2 | 2.7985 | 0.8 | -0.12 | 102.94 | WMa,TruStrain™ | 0.5
104 | 3.47 | 37 | 132.83 | 44.207 | 0.333 | 44.561 | 2 | 2.8002 | 0.8 | -0.12 | 103 | WMa,TruStrain™ | 0.5
105 | 3.5 | 37 | 133.29 | 43.823 | 0.329 | 44.662 | 2 | 2.8065 | 0.8 | -0.12 | 103.24 | WMa,TruStrain™ | 0.5
106 | 3.53 | 37 | 132.76 | 44.033 | 0.332 | 44.524 | 2 | 2.7981 | 0.8 | -0.12 | 102.93 | WMa,TruStrain™ | 0.5
107 | 3.57 | 37 | 132.15 | 44.175 | 0.334 | 44.352 | 2 | 2.7873 | 0.8 | -0.12 | 102.53 | WMa,TruStrain™ | 0.5
108 | 3.6 | 37 | 131.51 | 44.511 | 0.338 | 44.194 | 2 | 2.7771 | 0.8 | -0.12 | 102.16 | WMa,TruStrain™ | 0.5
109 | 3.63 | 37 | 131.86 | 44.082 | 0.334 | 44.255 | 2 | 2.7806 | 0.8 | -0.12 | 102.28 | WMa,TruStrain™ | 0.5
110 | 3.67 | 37 | 132.08 | 44.009 | 0.333 | 44.315 | 2 | 2.7844 | 0.8 | -0.12 | 102.43 | WMa,TruStrain™ | 0.5
111 | 3.7 | 37 | 132.71 | 43.937 | 0.331 | 44.499 | 2 | 2.7962 | 0.8 | -0.12 | 102.86 | WMa,TruStrain™ | 0.5
112 | 3.73 | 37 | 132.84 | 43.916 | 0.331 | 44.534 | 2 | 2.7985 | 0.8 | -0.12 | 102.94 | WMa,TruStrain™ | 0.5
113 | 3.77 | 37 | 133.4 | 43.746 | 0.328 | 44.687 | 2 | 2.8082 | 0.8 | -0.12 | 103.3 | WMa,TruStrain™ | 0.5
114 | 3.8 | 37 | 133.43 | 43.375 | 0.325 | 44.66 | 2 | 2.8064 | 0.8 | -0.12 | 103.23 | WMa,TruStrain™ | 0.5
115 | 3.83 | 37 | 132.87 | 43.873 | 0.33 | 44.541 | 2 | 2.7991 | 0.8 | -0.12 | 102.96 | WMa,TruStrain™ | 0.5
116 | 3.87 | 37 | 133.1 | 43.588 | 0.327 | 44.582 | 2 | 2.8015 | 0.8 | -0.12 | 103.05 | WMa,TruStrain™ | 0.5
117 | 3.9 | 37 | 131.84 | 44.276 | 0.336 | 44.269 | 2 | 2.7819 | 0.8 | -0.12 | 102.33 | WMa,TruStrain™ | 0.5
118 | 3.93 | 37 | 132.25 | 43.671 | 0.33 | 44.333 | 2 | 2.7855 | 0.8 | -0.12 | 102.47 | WMa,TruStrain™ | 0.5
119 | 3.97 | 37 | 132.93 | 42.925 | 0.323 | 44.463 | 2 | 2.7936 | 0.8 | -0.12 | 102.76 | WMa,TruStrain™ | 0.5
120 | 4 | 37 | 133.03 | 43.022 | 0.323 | 44.505 | 2 | 2.7967 | 0.8 | -0.12 | 102.88 | WMa,TruStrain™ | 0.5
121 | 4.03 | 37 | 132.92 | 43.245 | 0.325 | 44.492 | 2 | 2.7961 | 0.8 | -0.12 | 102.86 | WMa,TruStrain™ | 0.5
122 | 4.07 | 37 | 133.57 | 43.226 | 0.324 | 44.688 | 2 | 2.8084 | 0.8 | -0.12 | 103.31 | WMa,TruStrain™ | 0.5
123 | 4.1 | 37 | 133.44 | 43.098 | 0.323 | 44.636 | 2 | 2.8049 | 0.8 | -0.12 | 103.18 | WMa,TruStrain™ | 0.5
124 | 4.13 | 37 | 133.25 | 43.815 | 0.329 | 44.649 | 2 | 2.8057 | 0.8 | -0.12 | 103.21 | WMa,TruStrain™ | 0.5
125 | 4.17 | 37 | 133.78 | 43.623 | 0.326 | 44.789 | 2 | 2.8143 | 0.8 | -0.12 | 103.52 | WMa,TruStrain™ | 0.5
126 | 4.2 | 37 | 133.37 | 43.702 | 0.328 | 44.673 | 2 | 2.807 | 0.8 | -0.12 | 103.26 | WMa,TruStrain™ | 0.5
127 | 4.23 | 37 | 133.7 | 43.757 | 0.327 | 44.78 | 2 | 2.8138 | 0.8 | -0.12 | 103.51 | WMa,TruStrain™ | 0.5
128 | 4.27 | 37 | 133.18 | 44.009 | 0.33 | 44.647 | 2 | 2.8058 | 0.8 | -0.12 | 103.21 | WMa,TruStrain™ | 0.5
129 | 4.3 | 37 | 131.42 | 44.794 | 0.341 | 44.196 | 2 | 2.7774 | 0.8 | -0.12 | 102.17 | WMa,TruStrain™ | 0.5
130 | 4.33 | 37 | 132.73 | 43.876 | 0.331 | 44.497 | 2 | 2.7957 | 0.8 | -0.12 | 102.84 | WMa,TruStrain™ | 0.5
131 | 4.37 | 37 | 133.53 | 43.623 | 0.327 | 44.713 | 2 | 2.8094 | 0.8 | -0.12 | 103.34 | WMa,TruStrain™ | 0.5
132 | 4.4 | 37 | 133.18 | 44.069 | 0.331 | 44.653 | 2 | 2.8061 | 0.8 | -0.12 | 103.22 | WMa,TruStrain™ | 0.5
133 | 4.43 | 37 | 133.2 | 43.837 | 0.329 | 44.636 | 2 | 2.805 | 0.8 | -0.12 | 103.18 | WMa,TruStrain™ | 0.5
134 | 4.47 | 37 | 133.98 | 43.136 | 0.322 | 44.804 | 2 | 2.8153 | 0.8 | -0.12 | 103.56 | WMa,TruStrain™ | 0.5
135 | 4.5 | 37 | 134.05 | 43.149 | 0.322 | 44.824 | 2 | 2.8167 | 0.8 | -0.12 | 103.61 | WMa,TruStrain™ | 0.5
136 | 4.53 | 37 | 134.04 | 43.218 | 0.322 | 44.831 | 2 | 2.8172 | 0.8 | -0.12 | 103.63 | WMa,TruStrain™ | 0.5
137 | 4.57 | 37 | 133.36 | 43.296 | 0.325 | 44.63 | 2 | 2.8046 | 0.8 | -0.12 | 103.17 | WMa,TruStrain™ | 0.5
138 | 4.6 | 37 | 133.36 | 43.144 | 0.324 | 44.615 | 2 | 2.8035 | 0.8 | -0.12 | 103.13 | WMa,TruStrain™ | 0.5
139 | 4.63 | 37 | 134.1 | 42.782 | 0.319 | 44.805 | 2 | 2.8152 | 0.8 | -0.12 | 103.56 | WMa,TruStrain™ | 0.5
140 | 4.67 | 37 | 134.43 | 42.644 | 0.317 | 44.893 | 2 | 2.8209 | 0.8 | -0.12 | 103.77 | WMa,TruStrain™ | 0.5
141 | 4.7 | 37 | 134.34 | 42.665 | 0.318 | 44.866 | 2 | 2.8194 | 0.8 | -0.13 | 103.71 | WMa,TruStrain™ | 0.5
142 | 4.73 | 37 | 134.2 | 42.836 | 0.319 | 44.839 | 2 | 2.8179 | 0.8 | -0.13 | 103.66 | WMa,TruStrain™ | 0.5
143 | 4.77 | 37 | 133.59 | 42.697 | 0.32 | 44.641 | 2 | 2.8052 | 0.8 | -0.13 | 103.19 | WMa,TruStrain™ | 0.5
144 | 4.8 | 37 | 134.37 | 42.279 | 0.315 | 44.839 | 2 | 2.8173 | 0.8 | -0.13 | 103.64 | WMa,TruStrain™ | 0.5
145 | 4.83 | 37 | 134.8 | 42.291 | 0.314 | 44.971 | 2 | 2.8259 | 0.8 | -0.13 | 103.95 | WMa,TruStrain™ | 0.5
146 | 4.87 | 37 | 134.55 | 41.552 | 0.309 | 44.824 | 2 | 2.8166 | 0.8 | -0.13 | 103.61 | WMa,TruStrain™ | 0.5
147 | 4.9 | 37 | 134 | 41.946 | 0.313 | 44.695 | 2 | 2.8088 | 0.8 | -0.13 | 103.32 | WMa,TruStrain™ | 0.5
148 | 4.93 | 37 | 133.39 | 41.866 | 0.314 | 44.501 | 2 | 2.7965 | 0.8 | -0.13 | 102.87 | WMa,TruStrain™ | 0.5
149 | 4.97 | 37 | 133.71 | 42.354 | 0.317 | 44.644 | 2 | 2.8055 | 0.8 | -0.13 | 103.2 | WMa,TruStrain™ | 0.5
150 | 5 | 37 | 134.77 | 42.195 | 0.313 | 44.953 | 2 | 2.8246 | 0.8 | -0.13 | 103.9 | WMa,TruStrain™ | 0.5
151 | 5.03 | 37 | 135.43 | 42.218 | 0.312 | 45.155 | 2 | 2.8374 | 0.8 | -0.13 | 104.37 | WMa,TruStrain™ | 0.5
152 | 5.07 | 37 | 135.29 | 42.298 | 0.313 | 45.12 | 2 | 2.8352 | 0.8 | -0.13 | 104.29 | WMa,TruStrain™ | 0.5
153 | 5.1 | 37 | 135.24 | 42.171 | 0.312 | 45.094 | 2 | 2.8336 | 0.8 | -0.13 | 104.23 | WMa,TruStrain™ | 0.5
154 | 5.13 | 37 | 135.09 | 42.43 | 0.314 | 45.072 | 2 | 2.8324 | 0.8 | -0.13 | 104.19 | WMa,TruStrain™ | 0.5
155 | 5.17 | 37 | 135.15 | 42.77 | 0.316 | 45.123 | 2 | 2.8356 | 0.8 | -0.13 | 104.31 | WMa,TruStrain™ | 0.5
156 | 5.2 | 37 | 134.65 | 42.962 | 0.319 | 44.989 | 2 | 2.8271 | 0.8 | -0.13 | 103.99 | WMa,TruStrain™ | 0.5
157 | 5.23 | 37 | 135.33 | 42.719 | 0.316 | 45.172 | 2 | 2.8383 | 0.8 | -0.13 | 104.41 | WMa,TruStrain™ | 0.5
158 | 5.27 | 37 | 135.33 | 42.94 | 0.317 | 45.194 | 2 | 2.8398 | 0.8 | -0.13 | 104.46 | WMa,TruStrain™ | 0.5
159 | 5.3 | 37 | 135.77 | 42.634 | 0.314 | 45.298 | 2 | 2.8464 | 0.8 | -0.13 | 104.7 | WMa,TruStrain™ | 0.5
160 | 5.33 | 37 | 135.97 | 42.521 | 0.313 | 45.348 | 2 | 2.8497 | 0.8 | -0.13 | 104.83 | WMa,TruStrain™ | 0.5
161 | 5.37 | 37 | 135.84 | 42.316 | 0.312 | 45.29 | 2 | 2.846 | 0.8 | -0.13 | 104.69 | WMa,TruStrain™ | 0.5
162 | 5.4 | 37 | 136.07 | 41.883 | 0.308 | 45.319 | 2 | 2.8477 | 0.8 | -0.13 | 104.75 | WMa,TruStrain™ | 0.5
163 | 5.43 | 37 | 135.11 | 42.155 | 0.312 | 45.051 | 2 | 2.8312 | 0.8 | -0.13 | 104.15 | WMa,TruStrain™ | 0.5
164 | 5.47 | 37 | 133.93 | 43.193 | 0.322 | 44.794 | 2 | 2.8151 | 0.8 | -0.13 | 103.55 | WMa,TruStrain™ | 0.5
165 | 5.5 | 37 | 134.38 | 42.728 | 0.318 | 44.884 | 2 | 2.8202 | 0.8 | -0.13 | 103.74 | WMa,TruStrain™ | 0.5
166 | 5.53 | 37 | 134.91 | 42.593 | 0.316 | 45.032 | 2 | 2.8294 | 0.8 | -0.13 | 104.08 | WMa,TruStrain™ | 0.5
167 | 5.57 | 37 | 135.16 | 42.469 | 0.314 | 45.097 | 2 | 2.8337 | 0.8 | -0.13 | 104.24 | WMa,TruStrain™ | 0.5
168 | 5.6 | 37 | 135.74 | 42.522 | 0.313 | 45.278 | 2 | 2.8453 | 0.8 | -0.13 | 104.66 | WMa,TruStrain™ | 0.5
169 | 5.63 | 37 | 135.79 | 42.158 | 0.31 | 45.259 | 2 | 2.8441 | 0.8 | -0.13 | 104.62 | WMa,TruStrain™ | 0.5
170 | 5.67 | 37 | 135.01 | 42.383 | 0.314 | 45.044 | 2 | 2.8307 | 0.8 | -0.13 | 104.13 | WMa,TruStrain™ | 0.5
171 | 5.7 | 37 | 135.23 | 42.235 | 0.312 | 45.096 | 2 | 2.8338 | 0.8 | -0.13 | 104.24 | WMa,TruStrain™ | 0.5
172 | 5.73 | 37 | 135.72 | 42.281 | 0.312 | 45.249 | 2 | 2.8433 | 0.8 | -0.13 | 104.59 | WMa,TruStrain™ | 0.5
173 | 5.77 | 37 | 135.7 | 42.123 | 0.31 | 45.229 | 2 | 2.842 | 0.8 | -0.13 | 104.54 | WMa,TruStrain™ | 0.5
174 | 5.8 | 37 | 135.53 | 42.235 | 0.312 | 45.186 | 2 | 2.8394 | 0.8 | -0.13 | 104.45 | WMa,TruStrain™ | 0.5
175 | 5.83 | 37 | 135.66 | 42.243 | 0.311 | 45.227 | 2 | 2.842 | 0.8 | -0.13 | 104.54 | WMa,TruStrain™ | 0.5
176 | 5.87 | 37 | 135.87 | 41.96 | 0.309 | 45.265 | 2 | 2.8443 | 0.8 | -0.13 | 104.63 | WMa,TruStrain™ | 0.5
177 | 5.9 | 37 | 135.38 | 42.183 | 0.312 | 45.135 | 2 | 2.8364 | 0.8 | -0.13 | 104.34 | WMa,TruStrain™ | 0.5
178 | 5.93 | 37 | 134.48 | 41.867 | 0.311 | 44.832 | 2 | 2.8171 | 0.8 | -0.13 | 103.63 | WMa,TruStrain™ | 0.5
179 | 5.97 | 37 | 134.91 | 41.716 | 0.309 | 44.951 | 2 | 2.8245 | 0.8 | -0.13 | 103.9 | WMa,TruStrain™ | 0.5
180 | 6 | 37 | 135.35 | 41.442 | 0.306 | 45.059 | 2 | 2.8313 | 0.8 | -0.13 | 104.15 | WMa,TruStrain™ | 0.5
181 | 6.03 | 37 | 135.42 | 41.825 | 0.309 | 45.114 | 2 | 2.835 | 0.8 | -0.13 | 104.29 | WMa,TruStrain™ | 0.5
182 | 6.07 | 37 | 135.93 | 42.028 | 0.309 | 45.289 | 2 | 2.8461 | 0.8 | -0.13 | 104.69 | WMa,TruStrain™ | 0.5
183 | 6.1 | 37 | 136.16 | 42.099 | 0.309 | 45.366 | 2 | 2.8507 | 0.8 | -0.13 | 104.86 | WMa,TruStrain™ | 0.5
184 | 6.13 | 37 | 136.14 | 42.225 | 0.31 | 45.371 | 2 | 2.851 | 0.8 | -0.13 | 104.87 | WMa,TruStrain™ | 0.5
185 | 6.17 | 37 | 136.59 | 41.902 | 0.307 | 45.478 | 2 | 2.8575 | 0.8 | -0.13 | 105.11 | WMa,TruStrain™ | 0.5
186 | 6.2 | 37 | 136.73 | 41.871 | 0.306 | 45.517 | 2 | 2.8602 | 0.8 | -0.13 | 105.21 | WMa,TruStrain™ | 0.5
187 | 6.23 | 37 | 136.22 | 41.654 | 0.306 | 45.341 | 2 | 2.8492 | 0.8 | -0.13 | 104.81 | WMa,TruStrain™ | 0.5
188 | 6.27 | 37 | 136.22 | 41.686 | 0.306 | 45.346 | 2 | 2.8496 | 0.8 | -0.13 | 104.82 | WMa,TruStrain™ | 0.5
189 | 6.3 | 37 | 135.9 | 42.319 | 0.311 | 45.306 | 2 | 2.8473 | 0.8 | -0.13 | 104.74 | WMa,TruStrain™ | 0.5
190 | 6.33 | 37 | 135.68 | 41.804 | 0.308 | 45.191 | 2 | 2.8396 | 0.8 | -0.13 | 104.46 | WMa,TruStrain™ | 0.5
191 | 6.37 | 37 | 135.96 | 41.849 | 0.308 | 45.281 | 2 | 2.8452 | 0.8 | -0.13 | 104.66 | WMa,TruStrain™ | 0.5
192 | 6.4 | 37 | 136.08 | 41.921 | 0.308 | 45.325 | 2 | 2.8481 | 0.8 | -0.13 | 104.77 | WMa,TruStrain™ | 0.5
193 | 6.43 | 37 | 135.77 | 41.972 | 0.309 | 45.236 | 2 | 2.8426 | 0.8 | -0.13 | 104.57 | WMa,TruStrain™ | 0.5
194 | 6.47 | 37 | 135.84 | 42.035 | 0.309 | 45.263 | 2 | 2.8444 | 0.8 | -0.13 | 104.63 | WMa,TruStrain™ | 0.5
195 | 6.5 | 37 | 135.67 | 41.978 | 0.309 | 45.205 | 2 | 2.8406 | 0.8 | -0.13 | 104.49 | WMa,TruStrain™ | 0.5
196 | 6.53 | 37 | 136.06 | 42.194 | 0.31 | 45.342 | 2 | 2.8493 | 0.8 | -0.13 | 104.81 | WMa,TruStrain™ | 0.5
197 | 6.57 | 37 | 135.85 | 42.093 | 0.31 | 45.271 | 2 | 2.8448 | 0.8 | -0.13 | 104.65 | WMa,TruStrain™ | 0.5
198 | 6.6 | 37 | 135.85 | 42.178 | 0.31 | 45.28 | 2 | 2.8453 | 0.8 | -0.13 | 104.67 | WMa,TruStrain™ | 0.5
199 | 6.63 | 37 | 135.83 | 42.496 | 0.313 | 45.301 | 2 | 2.8467 | 0.8 | -0.13 | 104.72 | WMa,TruStrain™ | 0.5
200 | 6.67 | 37 | 135.96 | 42.568 | 0.313 | 45.35 | 2 | 2.8498 | 0.8 | -0.13 | 104.83 | WMa,TruStrain™ | 0.5
201 | 6.7 | 37 | 136.38 | 41.984 | 0.308 | 45.422 | 2 | 2.8541 | 0.8 | -0.13 | 104.99 | WMa,TruStrain™ | 0.5
202 | 6.73 | 37 | 136.29 | 42.408 | 0.311 | 45.435 | 2 | 2.8552 | 0.8 | -0.13 | 105.03 | WMa,TruStrain™ | 0.5
203 | 6.77 | 37 | 135.97 | 42.169 | 0.31 | 45.314 | 2 | 2.8475 | 0.8 | -0.13 | 104.74 | WMa,TruStrain™ | 0.5
204 | 6.8 | 37 | 136.39 | 41.942 | 0.308 | 45.42 | 2 | 2.8541 | 0.8 | -0.13 | 104.99 | WMa,TruStrain™ | 0.5
205 | 6.83 | 37 | 136.54 | 41.984 | 0.307 | 45.471 | 2 | 2.8574 | 0.8 | -0.13 | 105.11 | WMa,TruStrain™ | 0.5
206 | 6.87 | 37 | 136.11 | 42.01 | 0.309 | 45.34 | 2 | 2.8493 | 0.8 | -0.13 | 104.81 | WMa,TruStrain™ | 0.5
207 | 6.9 | 37 | 136.01 | 42.155 | 0.31 | 45.325 | 2 | 2.8482 | 0.8 | -0.13 | 104.77 | WMa,TruStrain™ | 0.5
208 | 6.93 | 37 | 136.14 | 41.933 | 0.308 | 45.343 | 2 | 2.8492 | 0.8 | -0.13 | 104.81 | WMa,TruStrain™ | 0.5
209 | 6.97 | 37 | 136.39 | 41.94 | 0.307 | 45.421 | 2 | 2.8542 | 0.8 | -0.13 | 104.99 | WMa,TruStrain™ | 0.5
210 | 7 | 37 | 136.17 | 41.764 | 0.307 | 45.338 | 2 | 2.8489 | 0.8 | -0.13 | 104.8 | WMa,TruStrain™ | 0.5
211 | 7.03 | 37 | 136.07 | 42.379 | 0.311 | 45.364 | 2 | 2.8508 | 0.8 | -0.13 | 104.87 | WMa,TruStrain™ | 0.5
212 | 7.07 | 37 | 136.68 | 42.528 | 0.311 | 45.565 | 2 | 2.8634 | 0.8 | -0.13 | 105.33 | WMa,TruStrain™ | 0.5
213 | 7.1 | 37 | 136.85 | 42.618 | 0.311 | 45.625 | 2 | 2.867 | 0.8 | -0.13 | 105.46 | WMa,TruStrain™ | 0.5
214 | 7.13 | 37 | 136.94 | 42.203 | 0.308 | 45.613 | 2 | 2.8661 | 0.8 | -0.13 | 105.43 | WMa,TruStrain™ | 0.5
215 | 7.17 | 37 | 137.02 | 41.912 | 0.306 | 45.609 | 2 | 2.8658 | 0.8 | -0.13 | 105.42 | WMa,TruStrain™ | 0.5
216 | 7.2 | 37 | 136.55 | 41.912 | 0.307 | 45.467 | 2 | 2.8571 | 0.8 | -0.13 | 105.1 | WMa,TruStrain™ | 0.5
217 | 7.23 | 37 | 136.64 | 41.806 | 0.306 | 45.483 | 2 | 2.8582 | 0.8 | -0.13 | 105.14 | WMa,TruStrain™ | 0.5
218 | 7.27 | 37 | 136.55 | 41.792 | 0.306 | 45.454 | 2 | 2.8564 | 0.8 | -0.13 | 105.07 | WMa,TruStrain™ | 0.5
219 | 7.3 | 37 | 136.95 | 42.114 | 0.308 | 45.606 | 2 | 2.866 | 0.8 | -0.13 | 105.43 | WMa,TruStrain™ | 0.5
220 | 7.33 | 37 | 136.43 | 42.359 | 0.31 | 45.472 | 2 | 2.8575 | 0.8 | -0.13 | 105.11 | WMa,TruStrain™ | 0.5
221 | 7.37 | 37 | 136.31 | 42.081 | 0.309 | 45.41 | 2 | 2.8533 | 0.8 | -0.13 | 104.96 | WMa,TruStrain™ | 0.5
222 | 7.4 | 37 | 136.85 | 41.901 | 0.306 | 45.556 | 2 | 2.8625 | 0.8 | -0.13 | 105.3 | WMa,TruStrain™ | 0.5
223 | 7.43 | 37 | 136.63 | 41.582 | 0.304 | 45.46 | 2 | 2.8566 | 0.8 | -0.13 | 105.08 | WMa,TruStrain™ | 0.5
224 | 7.47 | 37 | 137.06 | 41.464 | 0.303 | 45.58 | 2 | 2.8642 | 0.8 | -0.13 | 105.36 | WMa,TruStrain™ | 0.5
225 | 7.5 | 37 | 137.3 | 41.802 | 0.304 | 45.685 | 2 | 2.8711 | 0.8 | -0.13 | 105.61 | WMa,TruStrain™ | 0.5
226 | 7.53 | 37 | 137.22 | 41.767 | 0.304 | 45.656 | 2 | 2.8692 | 0.8 | -0.13 | 105.54 | WMa,TruStrain™ | 0.5
227 | 7.57 | 37 | 136.64 | 41.34 | 0.303 | 45.442 | 2 | 2.8554 | 0.8 | -0.13 | 105.04 | WMa,TruStrain™ | 0.5
228 | 7.6 | 37 | 136.89 | 41.204 | 0.301 | 45.506 | 2 | 2.8593 | 0.8 | -0.13 | 105.18 | WMa,TruStrain™ | 0.5
229 | 7.63 | 37 | 136.76 | 41.317 | 0.302 | 45.475 | 2 | 2.8575 | 0.8 | -0.13 | 105.11 | WMa,TruStrain™ | 0.5
230 | 7.67 | 37 | 136.97 | 41.275 | 0.301 | 45.534 | 2 | 2.8613 | 0.8 | -0.13 | 105.25 | WMa,TruStrain™ | 0.5
231 | 7.7 | 37 | 136.71 | 41.546 | 0.304 | 45.481 | 2 | 2.8581 | 0.8 | -0.13 | 105.14 | WMa,TruStrain™ | 0.5
232 | 7.73 | 37 | 136.48 | 41.921 | 0.307 | 45.447 | 2 | 2.856 | 0.8 | -0.13 | 105.06 | WMa,TruStrain™ | 0.5
233 | 7.77 | 37 | 136.86 | 41.998 | 0.307 | 45.569 | 2 | 2.8634 | 0.8 | -0.13 | 105.33 | WMa,TruStrain™ | 0.5
234 | 7.8 | 37 | 137.34 | 41.591 | 0.303 | 45.678 | 2 | 2.8701 | 0.8 | -0.13 | 105.58 | WMa,TruStrain™ | 0.5
235 | 7.83 | 37 | 137.11 | 41.604 | 0.303 | 45.609 | 2 | 2.8659 | 0.8 | -0.13 | 105.42 | WMa,TruStrain™ | 0.5
236 | 7.87 | 37 | 137.32 | 41.265 | 0.301 | 45.641 | 2 | 2.8679 | 0.8 | -0.13 | 105.5 | WMa,TruStrain™ | 0.5
237 | 7.9 | 37 | 137.24 | 41.307 | 0.301 | 45.621 | 2 | 2.8669 | 0.8 | -0.13 | 105.46 | WMa,TruStrain™ | 0.5
238 | 7.93 | 37 | 137.47 | 41.498 | 0.302 | 45.708 | 2 | 2.8724 | 0.8 | -0.13 | 105.66 | WMa,TruStrain™ | 0.5
239 | 7.97 | 37 | 137.88 | 41.483 | 0.301 | 45.831 | 2 | 2.8801 | 0.8 | -0.13 | 105.94 | WMa,TruStrain™ | 0.5
240 | 8 | 37 | 137.37 | 41.514 | 0.302 | 45.68 | 2 | 2.8705 | 0.8 | -0.13 | 105.59 | WMa,TruStrain™ | 0.5
241 | 8.03 | 37 | 137.1 | 41.655 | 0.304 | 45.61 | 2 | 2.866 | 0.8 | -0.13 | 105.43 | WMa,TruStrain™ | 0.5
242 | 8.07 | 37 | 137.3 | 41.424 | 0.302 | 45.651 | 2 | 2.8684 | 0.8 | -0.13 | 105.51 | WMa,TruStrain™ | 0.5
243 | 8.1 | 37 | 137.48 | 41.113 | 0.299 | 45.677 | 2 | 2.8701 | 0.8 | -0.13 | 105.58 | WMa,TruStrain™ | 0.5
244 | 8.13 | 37 | 137.48 | 40.802 | 0.297 | 45.648 | 2 | 2.8685 | 0.8 | -0.13 | 105.52 | WMa,TruStrain™ | 0.5
245 | 8.17 | 37 | 136.73 | 41.597 | 0.304 | 45.491 | 2 | 2.859 | 0.8 | -0.13 | 105.17 | WMa,TruStrain™ | 0.5
246 | 8.2 | 37 | 137.14 | 41.75 | 0.304 | 45.631 | 2 | 2.8676 | 0.8 | -0.13 | 105.49 | WMa,TruStrain™ | 0.5
247 | 8.23 | 37 | 136.92 | 41.592 | 0.304 | 45.55 | 2 | 2.8622 | 0.8 | -0.13 | 105.29 | WMa,TruStrain™ | 0.5
248 | 8.27 | 37 | 137 | 41.64 | 0.304 | 45.577 | 2 | 2.8637 | 0.8 | -0.13 | 105.34 | WMa,TruStrain™ | 0.5
249 | 8.3 | 37 | 137.34 | 41.829 | 0.305 | 45.699 | 2 | 2.8715 | 0.8 | -0.13 | 105.63 | WMa,TruStrain™ | 0.5
250 | 8.33 | 37 | 137.24 | 41.475 | 0.302 | 45.637 | 2 | 2.8677 | 0.8 | -0.13 | 105.49 | WMa,TruStrain™ | 0.5
251 | 8.37 | 37 | 137.22 | 41.358 | 0.301 | 45.618 | 2 | 2.8666 | 0.8 | -0.13 | 105.45 | WMa,TruStrain™ | 0.5
252 | 8.4 | 37 | 137.45 | 41.353 | 0.301 | 45.687 | 2 | 2.8711 | 0.8 | -0.13 | 105.61 | WMa,TruStrain™ | 0.5
253 | 8.43 | 37 | 136.99 | 41.583 | 0.304 | 45.57 | 2 | 2.8637 | 0.8 | -0.13 | 105.34 | WMa,TruStrain™ | 0.5
254 | 8.47 | 37 | 137.25 | 41.314 | 0.301 | 45.625 | 2 | 2.867 | 0.8 | -0.13 | 105.46 | WMa,TruStrain™ | 0.5
255 | 8.5 | 37 | 136.84 | 40.929 | 0.299 | 45.464 | 2 | 2.8568 | 0.8 | -0.13 | 105.09 | WMa,TruStrain™ | 0.5
256 | 8.53 | 37 | 136.15 | 41.302 | 0.303 | 45.287 | 2 | 2.8458 | 0.8 | -0.13 | 104.68 | WMa,TruStrain™ | 0.5
257 | 8.57 | 37 | 136.05 | 41.748 | 0.307 | 45.299 | 2 | 2.8467 | 0.8 | -0.13 | 104.72 | WMa,TruStrain™ | 0.5
258 | 8.6 | 37 | 136.69 | 42.158 | 0.308 | 45.532 | 2 | 2.8613 | 0.8 | -0.13 | 105.25 | WMa,TruStrain™ | 0.5
259 | 8.63 | 37 | 137.2 | 41.99 | 0.306 | 45.672 | 2 | 2.8698 | 0.8 | -0.13 | 105.57 | WMa,TruStrain™ | 0.5
260 | 8.67 | 37 | 137.6 | 41.829 | 0.304 | 45.78 | 2 | 2.8765 | 0.8 | -0.13 | 105.81 | WMa,TruStrain™ | 0.5
261 | 8.7 | 37 | 137.4 | 41.308 | 0.301 | 45.671 | 2 | 2.8697 | 0.8 | -0.13 | 105.56 | WMa,TruStrain™ | 0.5
262 | 8.73 | 37 | 137.24 | 41.296 | 0.301 | 45.62 | 2 | 2.8667 | 0.8 | -0.13 | 105.45 | WMa,TruStrain™ | 0.5
263 | 8.77 | 37 | 136.83 | 41.869 | 0.306 | 45.548 | 2 | 2.8626 | 0.8 | -0.13 | 105.3 | WMa,TruStrain™ | 0.5
264 | 8.8 | 37 | 137.14 | 41.987 | 0.306 | 45.654 | 2 | 2.869 | 0.8 | -0.13 | 105.54 | WMa,TruStrain™ | 0.5
265 | 8.83 | 37 | 137.47 | 41.756 | 0.304 | 45.733 | 2 | 2.8737 | 0.8 | -0.13 | 105.71 | WMa,TruStrain™ | 0.5
266 | 8.87 | 37 | 137.04 | 41.923 | 0.306 | 45.615 | 2 | 2.8663 | 0.8 | -0.13 | 105.44 | WMa,TruStrain™ | 0.5
267 | 8.9 | 37 | 137 | 42.089 | 0.307 | 45.62 | 2 | 2.8666 | 0.8 | -0.13 | 105.45 | WMa,TruStrain™ | 0.5
268 | 8.93 | 37 | 137.12 | 41.791 | 0.305 | 45.627 | 2 | 2.8671 | 0.8 | -0.13 | 105.47 | WMa,TruStrain™ | 0.5
269 | 8.97 | 37 | 136.99 | 41.655 | 0.304 | 45.576 | 2 | 2.864 | 0.8 | -0.13 | 105.35 | WMa,TruStrain™ | 0.5
270 | 9 | 37 | 136.83 | 41.868 | 0.306 | 45.548 | 2 | 2.8623 | 0.8 | -0.13 | 105.29 | WMa,TruStrain™ | 0.5
271 | 9.03 | 37 | 137.19 | 42.074 | 0.307 | 45.675 | 2 | 2.8703 | 0.8 | -0.13 | 105.58 | WMa,TruStrain™ | 0.5
272 | 9.07 | 37 | 137.13 | 42.579 | 0.31 | 45.706 | 2 | 2.8723 | 0.8 | -0.13 | 105.66 | WMa,TruStrain™ | 0.5
273 | 9.1 | 37 | 137.8 | 41.712 | 0.303 | 45.83 | 2 | 2.8796 | 0.8 | -0.13 | 105.93 | WMa,TruStrain™ | 0.5
274 | 9.13 | 37 | 137.57 | 41.789 | 0.304 | 45.767 | 2 | 2.8757 | 0.8 | -0.13 | 105.78 | WMa,TruStrain™ | 0.5
275 | 9.17 | 37 | 137.92 | 41.373 | 0.3 | 45.833 | 2 | 2.88 | 0.8 | -0.13 | 105.94 | WMa,TruStrain™ | 0.5
276 | 9.2 | 37 | 138.02 | 41.675 | 0.302 | 45.891 | 2 | 2.884 | 0.8 | -0.13 | 106.09 | WMa,TruStrain™ | 0.5
277 | 9.23 | 37 | 138.17 | 41.511 | 0.3 | 45.922 | 2 | 2.8859 | 0.8 | -0.13 | 106.16 | WMa,TruStrain™ | 0.5
278 | 9.27 | 37 | 136.96 | 41.731 | 0.305 | 45.573 | 2 | 2.864 | 0.8 | -0.14 | 105.35 | WMa,TruStrain™ | 0.5
279 | 9.3 | 37 | 137.32 | 41.586 | 0.303 | 45.671 | 2 | 2.8697 | 0.8 | -0.14 | 105.56 | WMa,TruStrain™ | 0.5
280 | 9.33 | 37 | 137.63 | 41.144 | 0.299 | 45.726 | 2 | 2.8731 | 0.8 | -0.14 | 105.69 | WMa,TruStrain™ | 0.5
281 | 9.37 | 37 | 137.11 | 41.36 | 0.302 | 45.587 | 2 | 2.8646 | 0.8 | -0.14 | 105.38 | WMa,TruStrain™ | 0.5
282 | 9.4 | 37 | 137.23 | 41.2 | 0.3 | 45.609 | 2 | 2.866 | 0.8 | -0.14 | 105.43 | WMa,TruStrain™ | 0.5
283 | 9.43 | 37 | 137.84 | 41.217 | 0.299 | 45.795 | 2 | 2.8778 | 0.8 | -0.14 | 105.86 | WMa,TruStrain™ | 0.5
284 | 9.47 | 37 | 137.79 | 41.257 | 0.299 | 45.785 | 2 | 2.8772 | 0.8 | -0.14 | 105.84 | WMa,TruStrain™ | 0.5
285 | 9.5 | 37 | 137.78 | 40.95 | 0.297 | 45.752 | 2 | 2.875 | 0.8 | -0.14 | 105.76 | WMa,TruStrain™ | 0.5
286 | 9.53 | 37 | 137.95 | 41.317 | 0.3 | 45.838 | 2 | 2.8804 | 0.8 | -0.14 | 105.96 | WMa,TruStrain™ | 0.5
287 | 9.57 | 37 | 137.38 | 40.867 | 0.297 | 45.622 | 2 | 2.8668 | 0.8 | -0.14 | 105.46 | WMa,TruStrain™ | 0.5
288 | 9.6 | 37 | 137.49 | 40.797 | 0.297 | 45.649 | 2 | 2.8684 | 0.8 | -0.14 | 105.52 | WMa,TruStrain™ | 0.5
289 | 9.63 | 37 | 137.46 | 41.148 | 0.299 | 45.673 | 2 | 2.8702 | 0.8 | -0.14 | 105.58 | WMa,TruStrain™ | 0.5
290 | 9.67 | 37 | 137.15 | 41.126 | 0.3 | 45.577 | 2 | 2.8641 | 0.8 | -0.14 | 105.36 | WMa,TruStrain™ | 0.5
291 | 9.7 | 37 | 137.5 | 41.629 | 0.303 | 45.728 | 2 | 2.8736 | 0.8 | -0.14 | 105.7 | WMa,TruStrain™ | 0.5
292 | 9.73 | 37 | 138.21 | 41.237 | 0.298 | 45.909 | 2 | 2.8848 | 0.8 | -0.14 | 106.12 | WMa,TruStrain™ | 0.5
293 | 9.77 | 37 | 137.93 | 41.248 | 0.299 | 45.824 | 2 | 2.8795 | 0.8 | -0.14 | 105.92 | WMa,TruStrain™ | 0.5
294 | 9.8 | 37 | 137.72 | 41.443 | 0.301 | 45.78 | 2 | 2.8768 | 0.8 | -0.14 | 105.82 | WMa,TruStrain™ | 0.5
295 | 9.83 | 37 | 137.98 | 41.029 | 0.297 | 45.82 | 2 | 2.8792 | 0.8 | -0.14 | 105.91 | WMa,TruStrain™ | 0.5
296 | 9.87 | 37 | 137.88 | 40.815 | 0.296 | 45.772 | 2 | 2.8762 | 0.8 | -0.14 | 105.8 | WMa,TruStrain™ | 0.5
297 | 9.9 | 37 | 138.09 | 40.702 | 0.295 | 45.825 | 2 | 2.8796 | 0.8 | -0.14 | 105.93 | WMa,TruStrain™ | 0.5
298 | 9.93 | 37 | 138.26 | 41.072 | 0.297 | 45.909 | 2 | 2.885 | 0.8 | -0.14 | 106.13 | WMa,TruStrain™ | 0.5
299 | 9.97 | 37 | 137.84 | 40.868 | 0.296 | 45.765 | 2 | 2.8759 | 0.8 | -0.14 | 105.79 | WMa,TruStrain™ | 0.5
300 | 10 | 37 | 138.16 | 40.842 | 0.296 | 45.86 | 2 | 2.8817 | 0.8 | -0.14 | 106 | WMa,TruStrain™ | 0.5
Test: | Panc-1:BME_with TGF-B1_day 21_plate 1
Result: | G' and G'' Curves
Interval: | 1
Point No. | Time | Temperature | Storage Modulus | Loss Modulus | Loss Factor | Complex Viscosity | Shear Strain | Shear Stress | Gap | Normal Force | Torque | Status | Frequency
Fundamental
| [min] | [°C] | [Pa] | [Pa] | [1] | [Pa·s] | [%] | [Pa] | [mm] | [N] | [µN·m] |  | [Hz]
1 | 0.0333 | 37 | 481.26 | 165.93 | 0.345 | 162.04 | 1.62 | 8.2576 | 0.8 | 0.21 | 303.76 | WMa,TruStrain™ | 0.5
2 | 0.0667 | 37 | 393.71 | 186.83 | 0.475 | 138.72 | 2 | 8.7007 | 0.8 | 0.2 | 320.06 | WMa,TruStrain™ | 0.5
3 | 0.1 | 37 | 389.15 | 169.18 | 0.435 | 135.07 | 2 | 8.4828 | 0.8 | 0.2 | 312.04 | WMa,TruStrain™ | 0.5
4 | 0.133 | 37 | 377.61 | 160.25 | 0.424 | 130.57 | 2 | 8.2072 | 0.8 | 0.2 | 301.9 | WMa,TruStrain™ | 0.5
5 | 0.167 | 37 | 372.99 | 149.68 | 0.401 | 127.93 | 2 | 8.0422 | 0.8 | 0.2 | 295.83 | WMa,TruStrain™ | 0.5
6 | 0.2 | 37 | 367.43 | 142.78 | 0.389 | 125.48 | 2 | 7.8854 | 0.8 | 0.19 | 290.06 | WMa,TruStrain™ | 0.5
7 | 0.233 | 37 | 368.86 | 133.16 | 0.361 | 124.83 | 2 | 7.8407 | 0.8 | 0.19 | 288.42 | WMa,TruStrain™ | 0.5
8 | 0.267 | 37 | 368.86 | 131.36 | 0.356 | 124.64 | 2 | 7.8287 | 0.8 | 0.19 | 287.98 | WMa,TruStrain™ | 0.5
9 | 0.3 | 37 | 367.88 | 129.48 | 0.352 | 124.14 | 2 | 7.7988 | 0.8 | 0.19 | 286.88 | WMa,TruStrain™ | 0.5
10 | 0.333 | 37 | 367.22 | 127.24 | 0.346 | 123.71 | 2 | 7.7723 | 0.8 | 0.19 | 285.9 | WMa,TruStrain™ | 0.5
11 | 0.367 | 37 | 364.98 | 126.27 | 0.346 | 122.93 | 2 | 7.7238 | 0.8 | 0.19 | 284.12 | WMa,TruStrain™ | 0.5
12 | 0.4 | 37 | 363.41 | 125.47 | 0.345 | 122.38 | 2 | 7.6885 | 0.8 | 0.19 | 282.82 | WMa,TruStrain™ | 0.5
13 | 0.433 | 37 | 364.13 | 122.5 | 0.336 | 122.29 | 2 | 7.6818 | 0.8 | 0.19 | 282.58 | WMa,TruStrain™ | 0.5
14 | 0.467 | 37 | 363.41 | 120.95 | 0.333 | 121.92 | 2 | 7.6584 | 0.8 | 0.19 | 281.72 | WMa,TruStrain™ | 0.5
15 | 0.5 | 37 | 363.5 | 118.15 | 0.325 | 121.67 | 2 | 7.6428 | 0.8 | 0.19 | 281.14 | WMa,TruStrain™ | 0.5
16 | 0.533 | 37 | 363.46 | 118.38 | 0.326 | 121.67 | 2 | 7.6444 | 0.8 | 0.18 | 281.2 | WMa,TruStrain™ | 0.5
17 | 0.567 | 37 | 366 | 118.85 | 0.325 | 122.49 | 2 | 7.6966 | 0.8 | 0.18 | 283.12 | WMa,TruStrain™ | 0.5
18 | 0.6 | 37 | 364.23 | 119.86 | 0.329 | 122.05 | 2 | 7.6685 | 0.8 | 0.18 | 282.09 | WMa,TruStrain™ | 0.5
19 | 0.633 | 37 | 364.61 | 119.47 | 0.328 | 122.13 | 2 | 7.6726 | 0.8 | 0.18 | 282.24 | WMa,TruStrain™ | 0.5
20 | 0.667 | 37 | 362.33 | 118.6 | 0.327 | 121.35 | 2 | 7.6227 | 0.8 | 0.18 | 280.4 | WMa,TruStrain™ | 0.5
21 | 0.7 | 37 | 362.5 | 117.24 | 0.323 | 121.27 | 2 | 7.6176 | 0.8 | 0.18 | 280.21 | WMa,TruStrain™ | 0.5
22 | 0.733 | 37 | 362.7 | 116.81 | 0.322 | 121.29 | 2 | 7.6195 | 0.8 | 0.18 | 280.29 | WMa,TruStrain™ | 0.5
23 | 0.767 | 37 | 362.6 | 116.77 | 0.322 | 121.26 | 2 | 7.6183 | 0.8 | 0.18 | 280.24 | WMa,TruStrain™ | 0.5
24 | 0.8 | 37 | 362.65 | 116.66 | 0.322 | 121.26 | 2 | 7.6188 | 0.8 | 0.18 | 280.26 | WMa,TruStrain™ | 0.5
25 | 0.833 | 37 | 359.87 | 117 | 0.325 | 120.45 | 2 | 7.5677 | 0.8 | 0.18 | 278.38 | WMa,TruStrain™ | 0.5
26 | 0.867 | 37 | 359.97 | 118 | 0.328 | 120.58 | 2 | 7.5754 | 0.8 | 0.18 | 278.66 | WMa,TruStrain™ | 0.5
27 | 0.9 | 37 | 359.71 | 117.91 | 0.328 | 120.49 | 2 | 7.5693 | 0.8 | 0.18 | 278.44 | WMa,TruStrain™ | 0.5
28 | 0.933 | 37 | 360.18 | 116.34 | 0.323 | 120.48 | 2 | 7.5678 | 0.8 | 0.18 | 278.38 | WMa,TruStrain™ | 0.5
29 | 0.967 | 37 | 360.09 | 115.82 | 0.322 | 120.4 | 2 | 7.5636 | 0.8 | 0.18 | 278.23 | WMa,TruStrain™ | 0.5
30 | 1 | 37 | 359.7 | 115.58 | 0.321 | 120.26 | 2 | 7.5554 | 0.8 | 0.17 | 277.93 | WMa,TruStrain™ | 0.5
31 | 1.03 | 37 | 360.9 | 115.32 | 0.32 | 120.6 | 2 | 7.577 | 0.8 | 0.17 | 278.72 | WMa,TruStrain™ | 0.5
32 | 1.07 | 37 | 362.33 | 115.61 | 0.319 | 121.06 | 2 | 7.606 | 0.8 | 0.17 | 279.79 | WMa,TruStrain™ | 0.5
33 | 1.1 | 37 | 361.25 | 116.51 | 0.323 | 120.82 | 2 | 7.5909 | 0.8 | 0.17 | 279.23 | WMa,TruStrain™ | 0.5
34 | 1.13 | 37 | 362 | 115.6 | 0.319 | 120.96 | 2 | 7.5986 | 0.8 | 0.17 | 279.51 | WMa,TruStrain™ | 0.5
35 | 1.17 | 37 | 362.03 | 114.61 | 0.317 | 120.87 | 2 | 7.5928 | 0.8 | 0.17 | 279.3 | WMa,TruStrain™ | 0.5
36 | 1.2 | 37 | 362.6 | 113.29 | 0.312 | 120.92 | 2 | 7.5959 | 0.8 | 0.17 | 279.42 | WMa,TruStrain™ | 0.5
37 | 1.23 | 37 | 363.48 | 111.77 | 0.308 | 121.05 | 2 | 7.6045 | 0.8 | 0.17 | 279.73 | WMa,TruStrain™ | 0.5
38 | 1.27 | 37 | 361.71 | 111.37 | 0.308 | 120.47 | 2 | 7.5692 | 0.8 | 0.17 | 278.43 | WMa,TruStrain™ | 0.5
39 | 1.3 | 37 | 360.2 | 111.96 | 0.311 | 120.07 | 2 | 7.5437 | 0.8 | 0.17 | 277.5 | WMa,TruStrain™ | 0.5
40 | 1.33 | 37 | 360.22 | 112.96 | 0.314 | 120.17 | 2 | 7.5499 | 0.8 | 0.17 | 277.72 | WMa,TruStrain™ | 0.5
41 | 1.37 | 37 | 361.17 | 112.1 | 0.31 | 120.38 | 2 | 7.5619 | 0.8 | 0.17 | 278.16 | WMa,TruStrain™ | 0.5
42 | 1.4 | 37 | 359.99 | 112.3 | 0.312 | 120.04 | 2 | 7.5405 | 0.8 | 0.17 | 277.38 | WMa,TruStrain™ | 0.5
43 | 1.43 | 37 | 358.08 | 113.1 | 0.316 | 119.53 | 2 | 7.5094 | 0.8 | 0.17 | 276.23 | WMa,TruStrain™ | 0.5
44 | 1.47 | 37 | 356.63 | 112.7 | 0.316 | 119.05 | 2 | 7.4792 | 0.8 | 0.17 | 275.12 | WMa,TruStrain™ | 0.5
45 | 1.5 | 37 | 352.49 | 113.36 | 0.322 | 117.86 | 2 | 7.405 | 0.8 | 0.17 | 272.39 | WMa,TruStrain™ | 0.5
46 | 1.53 | 37 | 342.06 | 117.56 | 0.344 | 115.13 | 2 | 7.2354 | 0.8 | 0.17 | 266.16 | WMa,TruStrain™ | 0.5
47 | 1.57 | 37 | 321.36 | 122.63 | 0.382 | 109.49 | 2 | 6.8802 | 0.8 | 0.16 | 253.09 | WMa,TruStrain™ | 0.5
48 | 1.6 | 37 | 319.59 | 121.34 | 0.38 | 108.81 | 2 | 6.8336 | 0.8 | 0.16 | 251.37 | WMa,TruStrain™ | 0.5
49 | 1.63 | 37 | 327.15 | 118.33 | 0.362 | 110.74 | 2 | 6.9531 | 0.8 | 0.16 | 255.77 | WMa,TruStrain™ | 0.5
50 | 1.67 | 37 | 329.17 | 117.6 | 0.357 | 111.26 | 2 | 6.9885 | 0.8 | 0.16 | 257.07 | WMa,TruStrain™ | 0.5
51 | 1.7 | 37 | 330.23 | 117.19 | 0.355 | 111.54 | 2 | 7.0082 | 0.8 | 0.16 | 257.8 | WMa,TruStrain™ | 0.5
52 | 1.73 | 37 | 331.88 | 115.63 | 0.348 | 111.87 | 2 | 7.0294 | 0.8 | 0.16 | 258.58 | WMa,TruStrain™ | 0.5
53 | 1.77 | 37 | 333.88 | 114.06 | 0.342 | 112.31 | 2 | 7.0564 | 0.8 | 0.16 | 259.57 | WMa,TruStrain™ | 0.5
54 | 1.8 | 37 | 335.87 | 115.05 | 0.343 | 113.01 | 2 | 7.1002 | 0.8 | 0.16 | 261.18 | WMa,TruStrain™ | 0.5
55 | 1.83 | 37 | 336.78 | 115.42 | 0.343 | 113.32 | 2 | 7.1191 | 0.8 | 0.16 | 261.88 | WMa,TruStrain™ | 0.5
56 | 1.87 | 37 | 336.66 | 114.81 | 0.341 | 113.22 | 2 | 7.1124 | 0.8 | 0.16 | 261.63 | WMa,TruStrain™ | 0.5
57 | 1.9 | 37 | 336.92 | 114.76 | 0.341 | 113.3 | 2 | 7.1171 | 0.8 | 0.16 | 261.8 | WMa,TruStrain™ | 0.5
58 | 1.93 | 37 | 337.24 | 116.16 | 0.344 | 113.54 | 2 | 7.1332 | 0.8 | 0.16 | 262.39 | WMa,TruStrain™ | 0.5
59 | 1.97 | 37 | 339.42 | 114.2 | 0.336 | 113.99 | 2 | 7.1611 | 0.8 | 0.16 | 263.42 | WMa,TruStrain™ | 0.5
60 | 2 | 37 | 340.74 | 112.99 | 0.332 | 114.27 | 2 | 7.1784 | 0.8 | 0.16 | 264.06 | WMa,TruStrain™ | 0.5
61 | 2.03 | 37.01 | 339.85 | 114.28 | 0.336 | 114.13 | 2 | 7.1707 | 0.8 | 0.16 | 263.78 | WMa,TruStrain™ | 0.5
62 | 2.07 | 37 | 339.62 | 112.69 | 0.332 | 113.9 | 2 | 7.1559 | 0.8 | 0.16 | 263.23 | WMa,TruStrain™ | 0.5
63 | 2.1 | 37 | 338.03 | 113.06 | 0.334 | 113.46 | 2 | 7.1278 | 0.8 | 0.16 | 262.2 | WMa,TruStrain™ | 0.5
64 | 2.13 | 37 | 338.48 | 113.87 | 0.336 | 113.68 | 2 | 7.1416 | 0.8 | 0.16 | 262.7 | WMa,TruStrain™ | 0.5
65 | 2.17 | 37 | 339.83 | 113.79 | 0.335 | 114.08 | 2 | 7.1664 | 0.8 | 0.16 | 263.62 | WMa,TruStrain™ | 0.5
66 | 2.2 | 37 | 342.28 | 114.73 | 0.335 | 114.91 | 2 | 7.2189 | 0.8 | 0.16 | 265.55 | WMa,TruStrain™ | 0.5
67 | 2.23 | 37 | 342.77 | 115.11 | 0.336 | 115.09 | 2 | 7.2307 | 0.8 | 0.16 | 265.98 | WMa,TruStrain™ | 0.5
68 | 2.27 | 37 | 343.42 | 114.23 | 0.333 | 115.2 | 2 | 7.2373 | 0.8 | 0.16 | 266.23 | WMa,TruStrain™ | 0.5
69 | 2.3 | 37 | 343.83 | 113.18 | 0.329 | 115.22 | 2 | 7.2382 | 0.8 | 0.16 | 266.26 | WMa,TruStrain™ | 0.5
70 | 2.33 | 37 | 345.06 | 112.97 | 0.327 | 115.57 | 2 | 7.2606 | 0.8 | 0.16 | 267.08 | WMa,TruStrain™ | 0.5
71 | 2.37 | 37 | 346.23 | 112.18 | 0.324 | 115.85 | 2 | 7.2781 | 0.8 | 0.15 | 267.73 | WMa,TruStrain™ | 0.5
72 | 2.4 | 37 | 344.9 | 112.25 | 0.325 | 115.45 | 2 | 7.2538 | 0.8 | 0.15 | 266.83 | WMa,TruStrain™ | 0.5
73 | 2.43 | 37 | 343.8 | 112.72 | 0.328 | 115.17 | 2 | 7.2358 | 0.8 | 0.15 | 266.17 | WMa,TruStrain™ | 0.5
74 | 2.47 | 37 | 343.34 | 112.03 | 0.326 | 114.96 | 2 | 7.2222 | 0.8 | 0.15 | 265.67 | WMa,TruStrain™ | 0.5
75 | 2.5 | 37 | 341.63 | 113.31 | 0.332 | 114.57 | 2 | 7.1977 | 0.8 | 0.15 | 264.77 | WMa,TruStrain™ | 0.5
76 | 2.53 | 37 | 342.53 | 115.3 | 0.337 | 115.04 | 2 | 7.2278 | 0.8 | 0.15 | 265.87 | WMa,TruStrain™ | 0.5
77 | 2.57 | 37 | 342.2 | 114.63 | 0.335 | 114.87 | 2 | 7.2166 | 0.8 | 0.15 | 265.46 | WMa,TruStrain™ | 0.5
78 | 2.6 | 37 | 338.98 | 114.83 | 0.339 | 113.92 | 2 | 7.1566 | 0.8 | 0.15 | 263.26 | WMa,TruStrain™ | 0.5
79 | 2.63 | 37 | 326.6 | 111.29 | 0.341 | 109.83 | 2 | 6.8999 | 0.8 | 0.15 | 253.81 | WMa,TruStrain™ | 0.5
80 | 2.67 | 37 | 324.94 | 115.83 | 0.356 | 109.8 | 2 | 6.8992 | 0.8 | 0.15 | 253.79 | WMa,TruStrain™ | 0.5
81 | 2.7 | 37 | 326.7 | 114.52 | 0.351 | 110.2 | 2 | 6.9227 | 0.8 | 0.15 | 254.65 | WMa,TruStrain™ | 0.5
82 | 2.73 | 37 | 327.2 | 111.68 | 0.341 | 110.05 | 2 | 6.9127 | 0.8 | 0.15 | 254.29 | WMa,TruStrain™ | 0.5
83 | 2.77 | 37 | 327.47 | 109.38 | 0.334 | 109.9 | 2 | 6.9033 | 0.8 | 0.15 | 253.94 | WMa,TruStrain™ | 0.5
84 | 2.8 | 37 | 326.89 | 107.41 | 0.329 | 109.53 | 2 | 6.8806 | 0.8 | 0.15 | 253.1 | WMa,TruStrain™ | 0.5
85 | 2.83 | 37 | 328.97 | 105.62 | 0.321 | 109.98 | 2 | 6.9097 | 0.8 | 0.15 | 254.18 | WMa,TruStrain™ | 0.5
86 | 2.87 | 37 | 330.05 | 103.85 | 0.315 | 110.14 | 2 | 6.9199 | 0.8 | 0.15 | 254.55 | WMa,TruStrain™ | 0.5
87 | 2.9 | 37 | 329.28 | 103.91 | 0.316 | 109.91 | 2 | 6.9059 | 0.8 | 0.15 | 254.04 | WMa,TruStrain™ | 0.5
88 | 2.93 | 37 | 326.5 | 105.41 | 0.323 | 109.21 | 2 | 6.8623 | 0.8 | 0.15 | 252.43 | WMa,TruStrain™ | 0.5
89 | 2.97 | 37 | 324.05 | 104.84 | 0.324 | 108.41 | 2 | 6.8107 | 0.8 | 0.15 | 250.53 | WMa,TruStrain™ | 0.5
90 | 3 | 37 | 324.31 | 103.09 | 0.318 | 108.32 | 2 | 6.8037 | 0.8 | 0.15 | 250.27 | WMa,TruStrain™ | 0.5
91 | 3.03 | 37 | 325.33 | 102.62 | 0.315 | 108.58 | 2 | 6.8209 | 0.8 | 0.15 | 250.91 | WMa,TruStrain™ | 0.5
92 | 3.07 | 37 | 325.4 | 102.55 | 0.315 | 108.6 | 2 | 6.823 | 0.8 | 0.15 | 250.98 | WMa,TruStrain™ | 0.5
93 | 3.1 | 37 | 325.81 | 101.46 | 0.311 | 108.62 | 2 | 6.8245 | 0.8 | 0.15 | 251.04 | WMa,TruStrain™ | 0.5
94 | 3.13 | 37 | 325.21 | 101.46 | 0.312 | 108.44 | 2 | 6.8131 | 0.8 | 0.15 | 250.62 | WMa,TruStrain™ | 0.5
95 | 3.17 | 37 | 326.74 | 101.57 | 0.311 | 108.91 | 2 | 6.8427 | 0.8 | 0.15 | 251.71 | WMa,TruStrain™ | 0.5
96 | 3.2 | 37 | 326.97 | 101.58 | 0.311 | 108.98 | 2 | 6.8468 | 0.8 | 0.15 | 251.86 | WMa,TruStrain™ | 0.5
97 | 3.23 | 37 | 326.52 | 101.59 | 0.311 | 108.85 | 2 | 6.8382 | 0.8 | 0.14 | 251.54 | WMa,TruStrain™ | 0.5
98 | 3.27 | 37 | 325.17 | 102.15 | 0.314 | 108.49 | 2 | 6.8159 | 0.8 | 0.14 | 250.72 | WMa,TruStrain™ | 0.5
99 | 3.3 | 37 | 324.46 | 102.44 | 0.316 | 108.3 | 2 | 6.8041 | 0.8 | 0.14 | 250.29 | WMa,TruStrain™ | 0.5
100 | 3.33 | 37 | 324.42 | 102.22 | 0.315 | 108.27 | 2 | 6.8018 | 0.8 | 0.14 | 250.2 | WMa,TruStrain™ | 0.5
101 | 3.37 | 37 | 323.94 | 103.32 | 0.319 | 108.23 | 2 | 6.7997 | 0.8 | 0.14 | 250.13 | WMa,TruStrain™ | 0.5
102 | 3.4 | 37 | 323.57 | 103.3 | 0.319 | 108.12 | 2 | 6.7923 | 0.8 | 0.14 | 249.86 | WMa,TruStrain™ | 0.5
103 | 3.43 | 37 | 324.63 | 103.31 | 0.318 | 108.44 | 2 | 6.8124 | 0.8 | 0.14 | 250.6 | WMa,TruStrain™ | 0.5
104 | 3.47 | 37 | 324.78 | 102.17 | 0.315 | 108.37 | 2 | 6.8083 | 0.8 | 0.14 | 250.44 | WMa,TruStrain™ | 0.5
105 | 3.5 | 37 | 323.08 | 102.79 | 0.318 | 107.92 | 2 | 6.78 | 0.8 | 0.14 | 249.4 | WMa,TruStrain™ | 0.5
106 | 3.53 | 37 | 324.23 | 103.23 | 0.318 | 108.31 | 2 | 6.8048 | 0.8 | 0.14 | 250.31 | WMa,TruStrain™ | 0.5
107 | 3.57 | 37 | 324.72 | 103.58 | 0.319 | 108.49 | 2 | 6.8164 | 0.8 | 0.14 | 250.74 | WMa,TruStrain™ | 0.5
108 | 3.6 | 37 | 324.75 | 104.8 | 0.323 | 108.62 | 2 | 6.8242 | 0.8 | 0.14 | 251.03 | WMa,TruStrain™ | 0.5
109 | 3.63 | 37 | 325.38 | 103.84 | 0.319 | 108.72 | 2 | 6.8297 | 0.8 | 0.14 | 251.23 | WMa,TruStrain™ | 0.5
110 | 3.67 | 37 | 325.13 | 103.97 | 0.32 | 108.66 | 2 | 6.8258 | 0.8 | 0.14 | 251.09 | WMa,TruStrain™ | 0.5
111 | 3.7 | 37 | 326.01 | 104.46 | 0.32 | 108.97 | 2 | 6.8458 | 0.8 | 0.14 | 251.82 | WMa,TruStrain™ | 0.5
112 | 3.73 | 37 | 326.44 | 103.71 | 0.318 | 109.03 | 2 | 6.8496 | 0.8 | 0.14 | 251.96 | WMa,TruStrain™ | 0.5
113 | 3.77 | 37 | 325.78 | 103.4 | 0.317 | 108.8 | 2 | 6.8351 | 0.8 | 0.14 | 251.43 | WMa,TruStrain™ | 0.5
114 | 3.8 | 37 | 324.58 | 103.59 | 0.319 | 108.45 | 2 | 6.8136 | 0.8 | 0.14 | 250.64 | WMa,TruStrain™ | 0.5
115 | 3.83 | 37 | 323.98 | 104.11 | 0.321 | 108.32 | 2 | 6.8055 | 0.8 | 0.14 | 250.34 | WMa,TruStrain™ | 0.5
116 | 3.87 | 37 | 322.6 | 105.32 | 0.326 | 108.02 | 2 | 6.7868 | 0.8 | 0.14 | 249.65 | WMa,TruStrain™ | 0.5
117 | 3.9 | 37 | 323.53 | 104.21 | 0.322 | 108.19 | 2 | 6.7966 | 0.8 | 0.14 | 250.01 | WMa,TruStrain™ | 0.5
118 | 3.93 | 37 | 323.51 | 103.36 | 0.32 | 108.1 | 2 | 6.7908 | 0.8 | 0.14 | 249.8 | WMa,TruStrain™ | 0.5
119 | 3.97 | 37 | 322.56 | 102.24 | 0.317 | 107.71 | 2 | 6.7666 | 0.8 | 0.14 | 248.91 | WMa,TruStrain™ | 0.5
120 | 4 | 37 | 301.99 | 104.71 | 0.347 | 101.74 | 2 | 6.3936 | 0.8 | 0.14 | 235.19 | WMa,TruStrain™ | 0.5
121 | 4.03 | 37 | 310.21 | 107.6 | 0.347 | 104.51 | 2 | 6.5667 | 0.8 | 0.14 | 241.56 | WMa,TruStrain™ | 0.5
122 | 4.07 | 37 | 313.43 | 105.58 | 0.337 | 105.28 | 2 | 6.6128 | 0.8 | 0.14 | 243.25 | WMa,TruStrain™ | 0.5
123 | 4.1 | 37 | 316.15 | 103.23 | 0.327 | 105.86 | 2 | 6.6489 | 0.8 | 0.14 | 244.58 | WMa,TruStrain™ | 0.5
124 | 4.13 | 37 | 315.95 | 102.73 | 0.325 | 105.75 | 2 | 6.6433 | 0.8 | 0.14 | 244.37 | WMa,TruStrain™ | 0.5
125 | 4.17 | 37 | 314.74 | 103.57 | 0.329 | 105.47 | 2 | 6.6272 | 0.8 | 0.14 | 243.78 | WMa,TruStrain™ | 0.5
126 | 4.2 | 37 | 314.37 | 103.68 | 0.33 | 105.37 | 2 | 6.6208 | 0.8 | 0.14 | 243.55 | WMa,TruStrain™ | 0.5
127 | 4.23 | 37 | 315.87 | 102.46 | 0.324 | 105.7 | 2 | 6.6409 | 0.8 | 0.14 | 244.29 | WMa,TruStrain™ | 0.5
128 | 4.27 | 37 | 314.27 | 102.36 | 0.326 | 105.21 | 2 | 6.6095 | 0.8 | 0.14 | 243.13 | WMa,TruStrain™ | 0.5
129 | 4.3 | 37 | 315.49 | 101.13 | 0.321 | 105.46 | 2 | 6.6245 | 0.8 | 0.14 | 243.68 | WMa,TruStrain™ | 0.5
130 | 4.33 | 37 | 317.77 | 100.4 | 0.316 | 106.08 | 2 | 6.6639 | 0.8 | 0.14 | 245.13 | WMa,TruStrain™ | 0.5
131 | 4.37 | 37 | 319.03 | 100.14 | 0.314 | 106.44 | 2 | 6.6871 | 0.8 | 0.14 | 245.99 | WMa,TruStrain™ | 0.5
132 | 4.4 | 37 | 318.03 | 101.08 | 0.318 | 106.22 | 2 | 6.6744 | 0.8 | 0.14 | 245.52 | WMa,TruStrain™ | 0.5
133 | 4.43 | 37 | 318.13 | 100.42 | 0.316 | 106.19 | 2 | 6.6715 | 0.8 | 0.14 | 245.41 | WMa,TruStrain™ | 0.5
134 | 4.47 | 37 | 319.04 | 99.812 | 0.313 | 106.41 | 2 | 6.6847 | 0.8 | 0.14 | 245.9 | WMa,TruStrain™ | 0.5
135 | 4.5 | 37 | 319.42 | 99.972 | 0.313 | 106.54 | 2 | 6.6929 | 0.8 | 0.14 | 246.2 | WMa,TruStrain™ | 0.5
136 | 4.53 | 37 | 319.6 | 99.057 | 0.31 | 106.51 | 2 | 6.6909 | 0.8 | 0.14 | 246.13 | WMa,TruStrain™ | 0.5
137 | 4.57 | 37 | 319.93 | 99.917 | 0.312 | 106.69 | 2 | 6.7028 | 0.8 | 0.14 | 246.56 | WMa,TruStrain™ | 0.5
138 | 4.6 | 37 | 320.01 | 100.22 | 0.313 | 106.74 | 2 | 6.7064 | 0.8 | 0.14 | 246.7 | WMa,TruStrain™ | 0.5
139 | 4.63 | 37 | 318.74 | 100.09 | 0.314 | 106.34 | 2 | 6.6813 | 0.8 | 0.14 | 245.77 | WMa,TruStrain™ | 0.5
140 | 4.67 | 37 | 318.55 | 99.675 | 0.313 | 106.24 | 2 | 6.6744 | 0.8 | 0.14 | 245.52 | WMa,TruStrain™ | 0.5
141 | 4.7 | 37 | 319.14 | 99.153 | 0.311 | 106.38 | 2 | 6.6826 | 0.8 | 0.14 | 245.82 | WMa,TruStrain™ | 0.5
142 | 4.73 | 37 | 317.58 | 98.877 | 0.311 | 105.88 | 2 | 6.6516 | 0.8 | 0.14 | 244.68 | WMa,TruStrain™ | 0.5
143 | 4.77 | 37 | 316.98 | 98.448 | 0.311 | 105.65 | 2 | 6.6377 | 0.8 | 0.14 | 244.17 | WMa,TruStrain™ | 0.5
144 | 4.8 | 37 | 316.7 | 98.463 | 0.311 | 105.57 | 2 | 6.6326 | 0.8 | 0.14 | 243.98 | WMa,TruStrain™ | 0.5
145 | 4.83 | 37 | 317.7 | 98.591 | 0.31 | 105.88 | 2 | 6.6522 | 0.8 | 0.13 | 244.7 | WMa,TruStrain™ | 0.5
146 | 4.87 | 37 | 318.31 | 98.969 | 0.311 | 106.11 | 2 | 6.6662 | 0.8 | 0.13 | 245.22 | WMa,TruStrain™ | 0.5
147 | 4.9 | 37 | 318.13 | 98.489 | 0.31 | 106 | 2 | 6.6597 | 0.8 | 0.13 | 244.98 | WMa,TruStrain™ | 0.5
148 | 4.93 | 37 | 316.98 | 99.463 | 0.314 | 105.75 | 2 | 6.6436 | 0.8 | 0.13 | 244.39 | WMa,TruStrain™ | 0.5
149 | 4.97 | 37 | 316.91 | 99.361 | 0.314 | 105.72 | 2 | 6.6416 | 0.8 | 0.13 | 244.31 | WMa,TruStrain™ | 0.5
150 | 5 | 37 | 316.22 | 99.533 | 0.315 | 105.52 | 2 | 6.6295 | 0.8 | 0.13 | 243.87 | WMa,TruStrain™ | 0.5
151 | 5.03 | 37 | 316.53 | 99.274 | 0.314 | 105.59 | 2 | 6.6337 | 0.8 | 0.13 | 244.02 | WMa,TruStrain™ | 0.5
152 | 5.07 | 37 | 317.82 | 98.836 | 0.311 | 105.95 | 2 | 6.6557 | 0.8 | 0.13 | 244.83 | WMa,TruStrain™ | 0.5
153 | 5.1 | 37 | 317.96 | 99.456 | 0.313 | 106.05 | 2 | 6.6626 | 0.8 | 0.13 | 245.08 | WMa,TruStrain™ | 0.5
154 | 5.13 | 37 | 316.67 | 99.733 | 0.315 | 105.68 | 2 | 6.6398 | 0.8 | 0.13 | 244.25 | WMa,TruStrain™ | 0.5
155 | 5.17 | 37 | 315.12 | 100.2 | 0.318 | 105.26 | 2 | 6.6129 | 0.8 | 0.13 | 243.26 | WMa,TruStrain™ | 0.5
156 | 5.2 | 37 | 313.99 | 100.48 | 0.32 | 104.94 | 2 | 6.5926 | 0.8 | 0.13 | 242.51 | WMa,TruStrain™ | 0.5
157 | 5.23 | 37 | 314.76 | 100.2 | 0.318 | 105.15 | 2 | 6.6053 | 0.8 | 0.13 | 242.98 | WMa,TruStrain™ | 0.5
158 | 5.27 | 37 | 314.2 | 99.839 | 0.318 | 104.94 | 2 | 6.5925 | 0.8 | 0.13 | 242.5 | WMa,TruStrain™ | 0.5
159 | 5.3 | 37 | 315.54 | 98.943 | 0.314 | 105.26 | 2 | 6.6127 | 0.8 | 0.13 | 243.25 | WMa,TruStrain™ | 0.5
160 | 5.33 | 37 | 316.24 | 98.716 | 0.312 | 105.45 | 2 | 6.6252 | 0.8 | 0.13 | 243.71 | WMa,TruStrain™ | 0.5
161 | 5.37 | 37 | 316.38 | 99.162 | 0.313 | 105.54 | 2 | 6.6311 | 0.8 | 0.13 | 243.92 | WMa,TruStrain™ | 0.5
162 | 5.4 | 37 | 316.68 | 99.768 | 0.315 | 105.69 | 2 | 6.6405 | 0.8 | 0.13 | 244.27 | WMa,TruStrain™ | 0.5
163 | 5.43 | 37 | 315.55 | 99.095 | 0.314 | 105.28 | 2 | 6.6139 | 0.8 | 0.13 | 243.29 | WMa,TruStrain™ | 0.5
164 | 5.47 | 37 | 316.18 | 98.96 | 0.313 | 105.46 | 2 | 6.6248 | 0.8 | 0.13 | 243.69 | WMa,TruStrain™ | 0.5
165 | 5.5 | 37 | 314.21 | 99.782 | 0.318 | 104.94 | 2 | 6.5928 | 0.8 | 0.13 | 242.52 | WMa,TruStrain™ | 0.5
166 | 5.53 | 37 | 314.49 | 99.54 | 0.317 | 105 | 2 | 6.5966 | 0.8 | 0.13 | 242.66 | WMa,TruStrain™ | 0.5
167 | 5.57 | 37 | 316.29 | 99.17 | 0.314 | 105.51 | 2 | 6.6284 | 0.8 | 0.13 | 243.83 | WMa,TruStrain™ | 0.5
168 | 5.6 | 37 | 317.69 | 98.549 | 0.31 | 105.88 | 2 | 6.6516 | 0.8 | 0.13 | 244.68 | WMa,TruStrain™ | 0.5
169 | 5.63 | 37 | 316.63 | 98.446 | 0.311 | 105.55 | 2 | 6.6312 | 0.8 | 0.13 | 243.93 | WMa,TruStrain™ | 0.5
170 | 5.67 | 37 | 316.26 | 99.122 | 0.313 | 105.5 | 2 | 6.6285 | 0.8 | 0.13 | 243.83 | WMa,TruStrain™ | 0.5
171 | 5.7 | 37 | 314.98 | 99.299 | 0.315 | 105.13 | 2 | 6.6048 | 0.8 | 0.13 | 242.96 | WMa,TruStrain™ | 0.5
172 | 5.73 | 37 | 314.24 | 99.566 | 0.317 | 104.93 | 2 | 6.592 | 0.8 | 0.13 | 242.49 | WMa,TruStrain™ | 0.5
173 | 5.77 | 37 | 314.62 | 99.388 | 0.316 | 105.02 | 2 | 6.5976 | 0.8 | 0.13 | 242.69 | WMa,TruStrain™ | 0.5
174 | 5.8 | 37 | 315.53 | 98.365 | 0.312 | 105.2 | 2 | 6.6089 | 0.8 | 0.13 | 243.11 | WMa,TruStrain™ | 0.5
175 | 5.83 | 37 | 316.02 | 98.578 | 0.312 | 105.37 | 2 | 6.6201 | 0.8 | 0.13 | 243.52 | WMa,TruStrain™ | 0.5
176 | 5.87 | 37 | 315.55 | 98.263 | 0.311 | 105.2 | 2 | 6.6095 | 0.8 | 0.13 | 243.13 | WMa,TruStrain™ | 0.5
177 | 5.9 | 37 | 315 | 97.963 | 0.311 | 105 | 2 | 6.5972 | 0.8 | 0.13 | 242.68 | WMa,TruStrain™ | 0.5
178 | 5.93 | 37 | 313.74 | 98.975 | 0.315 | 104.72 | 2 | 6.5793 | 0.8 | 0.13 | 242.02 | WMa,TruStrain™ | 0.5
179 | 5.97 | 37 | 312.95 | 98.861 | 0.316 | 104.47 | 2 | 6.5633 | 0.8 | 0.13 | 241.43 | WMa,TruStrain™ | 0.5
180 | 6 | 37 | 311.64 | 98.842 | 0.317 | 104.07 | 2 | 6.5377 | 0.8 | 0.13 | 240.49 | WMa,TruStrain™ | 0.5
181 | 6.03 | 37 | 312.52 | 98.413 | 0.315 | 104.29 | 2 | 6.5517 | 0.8 | 0.13 | 241.01 | WMa,TruStrain™ | 0.5
182 | 6.07 | 37 | 313.6 | 98.312 | 0.313 | 104.61 | 2 | 6.572 | 0.8 | 0.13 | 241.75 | WMa,TruStrain™ | 0.5
183 | 6.1 | 37 | 313.13 | 99.112 | 0.317 | 104.55 | 2 | 6.5686 | 0.8 | 0.13 | 241.63 | WMa,TruStrain™ | 0.5
184 | 6.13 | 37 | 313.66 | 98.15 | 0.313 | 104.62 | 2 | 6.5725 | 0.8 | 0.13 | 241.77 | WMa,TruStrain™ | 0.5
185 | 6.17 | 37 | 313.45 | 97.433 | 0.311 | 104.48 | 2 | 6.564 | 0.8 | 0.13 | 241.46 | WMa,TruStrain™ | 0.5
186 | 6.2 | 37 | 314.66 | 98.005 | 0.311 | 104.9 | 2 | 6.5907 | 0.8 | 0.13 | 242.44 | WMa,TruStrain™ | 0.5
187 | 6.23 | 37 | 315.82 | 98.271 | 0.311 | 105.28 | 2 | 6.6147 | 0.8 | 0.13 | 243.32 | WMa,TruStrain™ | 0.5
188 | 6.27 | 37 | 315.59 | 98.128 | 0.311 | 105.2 | 2 | 6.6093 | 0.8 | 0.13 | 243.12 | WMa,TruStrain™ | 0.5
189 | 6.3 | 37 | 314.62 | 98.31 | 0.312 | 104.92 | 2 | 6.5917 | 0.8 | 0.13 | 242.48 | WMa,TruStrain™ | 0.5
190 | 6.33 | 37 | 314.93 | 98.105 | 0.312 | 105 | 2 | 6.5963 | 0.8 | 0.13 | 242.65 | WMa,TruStrain™ | 0.5
191 | 6.37 | 37 | 314.57 | 97.605 | 0.31 | 104.84 | 2 | 6.5864 | 0.8 | 0.13 | 242.28 | WMa,TruStrain™ | 0.5
192 | 6.4 | 37 | 313.36 | 98.469 | 0.314 | 104.56 | 2 | 6.5689 | 0.8 | 0.13 | 241.64 | WMa,TruStrain™ | 0.5
193 | 6.43 | 37 | 314.08 | 98.087 | 0.312 | 104.74 | 2 | 6.5799 | 0.8 | 0.13 | 242.04 | WMa,TruStrain™ | 0.5
194 | 6.47 | 37 | 314.73 | 97.829 | 0.311 | 104.91 | 2 | 6.591 | 0.8 | 0.13 | 242.45 | WMa,TruStrain™ | 0.5
195 | 6.5 | 37 | 314.98 | 97.514 | 0.31 | 104.96 | 2 | 6.5938 | 0.8 | 0.13 | 242.55 | WMa,TruStrain™ | 0.5
196 | 6.53 | 37 | 316.23 | 97.826 | 0.309 | 105.37 | 2 | 6.6196 | 0.8 | 0.13 | 243.5 | WMa,TruStrain™ | 0.5
197 | 6.57 | 37 | 315.59 | 98.893 | 0.313 | 105.27 | 2 | 6.6142 | 0.8 | 0.13 | 243.31 | WMa,TruStrain™ | 0.5
198 | 6.6 | 37 | 315.34 | 99.473 | 0.315 | 105.25 | 2 | 6.6128 | 0.8 | 0.13 | 243.25 | WMa,TruStrain™ | 0.5
199 | 6.63 | 37 | 315.23 | 99.17 | 0.315 | 105.19 | 2 | 6.6081 | 0.8 | 0.13 | 243.08 | WMa,TruStrain™ | 0.5
200 | 6.67 | 37 | 317.02 | 97.96 | 0.309 | 105.62 | 2 | 6.6347 | 0.8 | 0.13 | 244.06 | WMa,TruStrain™ | 0.5
201 | 6.7 | 37 | 316.23 | 96.651 | 0.306 | 105.26 | 2 | 6.6122 | 0.8 | 0.13 | 243.23 | WMa,TruStrain™ | 0.5
202 | 6.73 | 37 | 316.81 | 97.25 | 0.307 | 105.49 | 2 | 6.6276 | 0.8 | 0.13 | 243.8 | WMa,TruStrain™ | 0.5
203 | 6.77 | 37 | 316.05 | 98.077 | 0.31 | 105.33 | 2 | 6.6186 | 0.8 | 0.13 | 243.46 | WMa,TruStrain™ | 0.5
204 | 6.8 | 37 | 316.21 | 98.198 | 0.311 | 105.4 | 2 | 6.6219 | 0.8 | 0.13 | 243.59 | WMa,TruStrain™ | 0.5
205 | 6.83 | 37 | 316.91 | 97.868 | 0.309 | 105.58 | 2 | 6.6327 | 0.8 | 0.13 | 243.99 | WMa,TruStrain™ | 0.5
206 | 6.87 | 37 | 316.25 | 98.368 | 0.311 | 105.42 | 2 | 6.6228 | 0.8 | 0.13 | 243.62 | WMa,TruStrain™ | 0.5
207 | 6.9 | 37 | 317.03 | 98.424 | 0.31 | 105.67 | 2 | 6.6382 | 0.8 | 0.13 | 244.19 | WMa,TruStrain™ | 0.5
208 | 6.93 | 37 | 316.64 | 98.344 | 0.311 | 105.54 | 2 | 6.6305 | 0.8 | 0.13 | 243.9 | WMa,TruStrain™ | 0.5
209 | 6.97 | 37 | 318.5 | 98.122 | 0.308 | 106.08 | 2 | 6.6647 | 0.8 | 0.13 | 245.16 | WMa,TruStrain™ | 0.5
210 | 7 | 37 | 319.58 | 97.609 | 0.305 | 106.36 | 2 | 6.6823 | 0.8 | 0.13 | 245.81 | WMa,TruStrain™ | 0.5
211 | 7.03 | 37 | 318.61 | 97.706 | 0.307 | 106.08 | 2 | 6.6649 | 0.8 | 0.13 | 245.17 | WMa,TruStrain™ | 0.5
212 | 7.07 | 37 | 317.46 | 97.918 | 0.308 | 105.75 | 2 | 6.6441 | 0.8 | 0.13 | 244.41 | WMa,TruStrain™ | 0.5
213 | 7.1 | 37 | 316.16 | 98.712 | 0.312 | 105.43 | 2 | 6.6236 | 0.8 | 0.13 | 243.65 | WMa,TruStrain™ | 0.5
214 | 7.13 | 37 | 318.13 | 98.397 | 0.309 | 106 | 2 | 6.6589 | 0.8 | 0.13 | 244.95 | WMa,TruStrain™ | 0.5
215 | 7.17 | 37 | 318.92 | 96.751 | 0.303 | 106.09 | 2 | 6.6641 | 0.8 | 0.13 | 245.14 | WMa,TruStrain™ | 0.5
216 | 7.2 | 37 | 318.14 | 96.955 | 0.305 | 105.87 | 2 | 6.651 | 0.8 | 0.13 | 244.66 | WMa,TruStrain™ | 0.5
217 | 7.23 | 37 | 319.11 | 97.595 | 0.306 | 106.22 | 2 | 6.6738 | 0.8 | 0.13 | 245.5 | WMa,TruStrain™ | 0.5
218 | 7.27 | 37 | 317.81 | 98.841 | 0.311 | 105.94 | 2 | 6.6567 | 0.8 | 0.12 | 244.87 | WMa,TruStrain™ | 0.5
219 | 7.3 | 37 | 317.91 | 98.314 | 0.309 | 105.92 | 2 | 6.6547 | 0.8 | 0.12 | 244.79 | WMa,TruStrain™ | 0.5
220 | 7.33 | 37 | 315.22 | 99.484 | 0.316 | 105.22 | 2 | 6.6101 | 0.8 | 0.12 | 243.15 | WMa,TruStrain™ | 0.5
221 | 7.37 | 37 | 315.93 | 99.586 | 0.315 | 105.44 | 2 | 6.624 | 0.8 | 0.12 | 243.66 | WMa,TruStrain™ | 0.5
222 | 7.4 | 37 | 316.03 | 98.485 | 0.312 | 105.37 | 2 | 6.6191 | 0.8 | 0.12 | 243.48 | WMa,TruStrain™ | 0.5
223 | 7.43 | 37 | 316.47 | 98.278 | 0.311 | 105.48 | 2 | 6.6268 | 0.8 | 0.12 | 243.77 | WMa,TruStrain™ | 0.5
224 | 7.47 | 37 | 316.58 | 99.389 | 0.314 | 105.62 | 2 | 6.6362 | 0.8 | 0.12 | 244.11 | WMa,TruStrain™ | 0.5
225 | 7.5 | 37 | 318.01 | 98.564 | 0.31 | 105.98 | 2 | 6.6583 | 0.8 | 0.12 | 244.93 | WMa,TruStrain™ | 0.5
226 | 7.53 | 37 | 317.95 | 97.797 | 0.308 | 105.89 | 2 | 6.6522 | 0.8 | 0.12 | 244.7 | WMa,TruStrain™ | 0.5
227 | 7.57 | 37 | 318.82 | 98.383 | 0.309 | 106.2 | 2 | 6.6723 | 0.8 | 0.12 | 245.44 | WMa,TruStrain™ | 0.5
228 | 7.6 | 37 | 319.56 | 98.349 | 0.308 | 106.43 | 2 | 6.6864 | 0.8 | 0.12 | 245.96 | WMa,TruStrain™ | 0.5
229 | 7.63 | 37 | 319.27 | 97.428 | 0.305 | 106.25 | 2 | 6.6753 | 0.8 | 0.12 | 245.55 | WMa,TruStrain™ | 0.5
230 | 7.67 | 37 | 318.19 | 98.175 | 0.309 | 105.99 | 2 | 6.6593 | 0.8 | 0.12 | 244.96 | WMa,TruStrain™ | 0.5
231 | 7.7 | 37 | 318.81 | 98.078 | 0.308 | 106.17 | 2 | 6.6703 | 0.8 | 0.12 | 245.37 | WMa,TruStrain™ | 0.5
232 | 7.73 | 37 | 319.26 | 98.273 | 0.308 | 106.33 | 2 | 6.6802 | 0.8 | 0.12 | 245.73 | WMa,TruStrain™ | 0.5
233 | 7.77 | 37 | 318.87 | 98.336 | 0.308 | 106.22 | 2 | 6.6731 | 0.8 | 0.12 | 245.47 | WMa,TruStrain™ | 0.5
234 | 7.8 | 37 | 319.03 | 98.726 | 0.309 | 106.3 | 2 | 6.6784 | 0.8 | 0.12 | 245.67 | WMa,TruStrain™ | 0.5
235 | 7.83 | 37 | 319.09 | 98.282 | 0.308 | 106.28 | 2 | 6.6768 | 0.8 | 0.12 | 245.61 | WMa,TruStrain™ | 0.5
236 | 7.87 | 37 | 319.03 | 98.19 | 0.308 | 106.25 | 2 | 6.675 | 0.8 | 0.12 | 245.54 | WMa,TruStrain™ | 0.5
237 | 7.9 | 37 | 319.2 | 97.381 | 0.305 | 106.23 | 2 | 6.6737 | 0.8 | 0.12 | 245.49 | WMa,TruStrain™ | 0.5
238 | 7.93 | 37 | 319.33 | 98.055 | 0.307 | 106.33 | 2 | 6.6805 | 0.8 | 0.12 | 245.74 | WMa,TruStrain™ | 0.5
239 | 7.97 | 37 | 319.92 | 98.035 | 0.306 | 106.51 | 2 | 6.6917 | 0.8 | 0.12 | 246.15 | WMa,TruStrain™ | 0.5
240 | 8 | 37 | 320 | 98.229 | 0.307 | 106.55 | 2 | 6.6943 | 0.8 | 0.12 | 246.25 | WMa,TruStrain™ | 0.5
241 | 8.03 | 37 | 319.05 | 98.242 | 0.308 | 106.26 | 2 | 6.676 | 0.8 | 0.12 | 245.58 | WMa,TruStrain™ | 0.5
242 | 8.07 | 37 | 318.82 | 97.677 | 0.306 | 106.14 | 2 | 6.6677 | 0.8 | 0.12 | 245.27 | WMa,TruStrain™ | 0.5
243 | 8.1 | 37 | 318.25 | 97.605 | 0.307 | 105.96 | 2 | 6.6567 | 0.8 | 0.12 | 244.87 | WMa,TruStrain™ | 0.5
244 | 8.13 | 37 | 318.5 | 98.351 | 0.309 | 106.11 | 2 | 6.6664 | 0.8 | 0.12 | 245.23 | WMa,TruStrain™ | 0.5
245 | 8.17 | 37 | 319.07 | 97.148 | 0.304 | 106.17 | 2 | 6.6699 | 0.8 | 0.12 | 245.35 | WMa,TruStrain™ | 0.5
246 | 8.2 | 37 | 319.85 | 97.816 | 0.306 | 106.47 | 2 | 6.689 | 0.8 | 0.12 | 246.05 | WMa,TruStrain™ | 0.5
247 | 8.23 | 37 | 320.36 | 97.466 | 0.304 | 106.59 | 2 | 6.6967 | 0.8 | 0.12 | 246.34 | WMa,TruStrain™ | 0.5
248 | 8.27 | 37 | 319.35 | 98.902 | 0.31 | 106.42 | 2 | 6.686 | 0.8 | 0.12 | 245.94 | WMa,TruStrain™ | 0.5
249 | 8.3 | 37 | 319.82 | 98.271 | 0.307 | 106.5 | 2 | 6.6907 | 0.8 | 0.12 | 246.12 | WMa,TruStrain™ | 0.5
250 | 8.33 | 37 | 319.9 | 97.015 | 0.303 | 106.41 | 2 | 6.6844 | 0.8 | 0.12 | 245.89 | WMa,TruStrain™ | 0.5
251 | 8.37 | 37 | 319.76 | 97.028 | 0.303 | 106.37 | 2 | 6.6823 | 0.8 | 0.12 | 245.81 | WMa,TruStrain™ | 0.5
252 | 8.4 | 37 | 318.95 | 97.807 | 0.307 | 106.19 | 2 | 6.6719 | 0.8 | 0.12 | 245.43 | WMa,TruStrain™ | 0.5
253 | 8.43 | 37 | 319.33 | 98.452 | 0.308 | 106.37 | 2 | 6.6831 | 0.8 | 0.12 | 245.84 | WMa,TruStrain™ | 0.5
254 | 8.47 | 37 | 320.1 | 98.254 | 0.307 | 106.58 | 2 | 6.6961 | 0.8 | 0.12 | 246.32 | WMa,TruStrain™ | 0.5
255 | 8.5 | 37 | 320.4 | 98.453 | 0.307 | 106.69 | 2 | 6.7026 | 0.8 | 0.12 | 246.56 | WMa,TruStrain™ | 0.5
256 | 8.53 | 37 | 321.01 | 97.522 | 0.304 | 106.79 | 2 | 6.7086 | 0.8 | 0.12 | 246.78 | WMa,TruStrain™ | 0.5
257 | 8.57 | 37 | 320.81 | 98.017 | 0.306 | 106.78 | 2 | 6.7084 | 0.8 | 0.12 | 246.77 | WMa,TruStrain™ | 0.5
258 | 8.6 | 37 | 321.1 | 96.918 | 0.302 | 106.76 | 2 | 6.7075 | 0.8 | 0.12 | 246.73 | WMa,TruStrain™ | 0.5
259 | 8.63 | 37 | 320.14 | 96.258 | 0.301 | 106.41 | 2 | 6.6853 | 0.8 | 0.12 | 245.92 | WMa,TruStrain™ | 0.5
260 | 8.67 | 37 | 319.35 | 97.088 | 0.304 | 106.25 | 2 | 6.6754 | 0.8 | 0.12 | 245.56 | WMa,TruStrain™ | 0.5
261 | 8.7 | 37 | 319.65 | 97.589 | 0.305 | 106.38 | 2 | 6.6839 | 0.8 | 0.12 | 245.87 | WMa,TruStrain™ | 0.5
262 | 8.73 | 37 | 319.9 | 98.669 | 0.308 | 106.56 | 2 | 6.6949 | 0.8 | 0.12 | 246.27 | WMa,TruStrain™ | 0.5
263 | 8.77 | 37 | 320.72 | 98.558 | 0.307 | 106.8 | 2 | 6.7094 | 0.8 | 0.12 | 246.81 | WMa,TruStrain™ | 0.5
264 | 8.8 | 37 | 320.87 | 98.28 | 0.306 | 106.82 | 2 | 6.7106 | 0.8 | 0.12 | 246.85 | WMa,TruStrain™ | 0.5
265 | 8.83 | 37 | 320.58 | 98.766 | 0.308 | 106.78 | 2 | 6.7083 | 0.8 | 0.12 | 246.77 | WMa,TruStrain™ | 0.5
266 | 8.87 | 37 | 319.79 | 98.764 | 0.309 | 106.54 | 2 | 6.6934 | 0.8 | 0.12 | 246.22 | WMa,TruStrain™ | 0.5
267 | 8.9 | 37 | 320.2 | 98.539 | 0.308 | 106.64 | 2 | 6.6999 | 0.8 | 0.12 | 246.46 | WMa,TruStrain™ | 0.5
268 | 8.93 | 37 | 319.54 | 99.055 | 0.31 | 106.49 | 2 | 6.6903 | 0.8 | 0.12 | 246.1 | WMa,TruStrain™ | 0.5
269 | 8.97 | 37 | 320.18 | 98.282 | 0.307 | 106.61 | 2 | 6.6975 | 0.8 | 0.12 | 246.37 | WMa,TruStrain™ | 0.5
270 | 9 | 37 | 321.32 | 97.929 | 0.305 | 106.92 | 2 | 6.7173 | 0.8 | 0.12 | 247.1 | WMa,TruStrain™ | 0.5
271 | 9.03 | 37 | 319.85 | 98.707 | 0.309 | 106.55 | 2 | 6.6944 | 0.8 | 0.12 | 246.25 | WMa,TruStrain™ | 0.5
272 | 9.07 | 37 | 319.95 | 98.137 | 0.307 | 106.53 | 2 | 6.6927 | 0.8 | 0.12 | 246.19 | WMa,TruStrain™ | 0.5
273 | 9.1 | 37 | 320.86 | 97.022 | 0.302 | 106.7 | 2 | 6.7032 | 0.8 | 0.12 | 246.58 | WMa,TruStrain™ | 0.5
274 | 9.13 | 37 | 320.73 | 97.142 | 0.303 | 106.67 | 2 | 6.7017 | 0.8 | 0.12 | 246.52 | WMa,TruStrain™ | 0.5
275 | 9.17 | 37 | 319.96 | 97.636 | 0.305 | 106.48 | 2 | 6.6902 | 0.8 | 0.12 | 246.1 | WMa,TruStrain™ | 0.5
276 | 9.2 | 37 | 320.06 | 97.074 | 0.303 | 106.46 | 2 | 6.6885 | 0.8 | 0.12 | 246.04 | WMa,TruStrain™ | 0.5
277 | 9.23 | 37 | 319.68 | 96.256 | 0.301 | 106.27 | 2 | 6.6762 | 0.8 | 0.12 | 245.58 | WMa,TruStrain™ | 0.5
278 | 9.27 | 37 | 319.6 | 96.219 | 0.301 | 106.24 | 2 | 6.6746 | 0.8 | 0.12 | 245.53 | WMa,TruStrain™ | 0.5
279 | 9.3 | 37 | 320.23 | 97.182 | 0.303 | 106.52 | 2 | 6.6928 | 0.8 | 0.12 | 246.19 | WMa,TruStrain™ | 0.5
280 | 9.33 | 37 | 321.07 | 97.65 | 0.304 | 106.82 | 2 | 6.7115 | 0.8 | 0.12 | 246.88 | WMa,TruStrain™ | 0.5
281 | 9.37 | 37 | 320.41 | 96.996 | 0.303 | 106.56 | 2 | 6.6945 | 0.8 | 0.12 | 246.26 | WMa,TruStrain™ | 0.5
282 | 9.4 | 37 | 319.33 | 97.348 | 0.305 | 106.27 | 2 | 6.6762 | 0.8 | 0.12 | 245.58 | WMa,TruStrain™ | 0.5
283 | 9.43 | 37 | 317.61 | 98.484 | 0.31 | 105.85 | 2 | 6.6501 | 0.8 | 0.12 | 244.63 | WMa,TruStrain™ | 0.5
284 | 9.47 | 37 | 318.57 | 98.453 | 0.309 | 106.14 | 2 | 6.6679 | 0.8 | 0.12 | 245.28 | WMa,TruStrain™ | 0.5
285 | 9.5 | 37 | 318.7 | 98.243 | 0.308 | 106.15 | 2 | 6.669 | 0.8 | 0.12 | 245.32 | WMa,TruStrain™ | 0.5
286 | 9.53 | 37 | 318.89 | 97.707 | 0.306 | 106.16 | 2 | 6.6695 | 0.8 | 0.12 | 245.34 | WMa,TruStrain™ | 0.5
287 | 9.57 | 37 | 317.77 | 98.102 | 0.309 | 105.86 | 2 | 6.651 | 0.8 | 0.12 | 244.66 | WMa,TruStrain™ | 0.5
288 | 9.6 | 37 | 317.95 | 99.667 | 0.313 | 106.06 | 2 | 6.664 | 0.8 | 0.12 | 245.14 | WMa,TruStrain™ | 0.5
289 | 9.63 | 37 | 319.91 | 98.303 | 0.307 | 106.53 | 2 | 6.6925 | 0.8 | 0.12 | 246.19 | WMa,TruStrain™ | 0.5
290 | 9.67 | 37 | 320.12 | 97.479 | 0.305 | 106.52 | 2 | 6.6915 | 0.8 | 0.12 | 246.15 | WMa,TruStrain™ | 0.5
291 | 9.7 | 37 | 319.84 | 97.447 | 0.305 | 106.43 | 2 | 6.6863 | 0.8 | 0.12 | 245.96 | WMa,TruStrain™ | 0.5
292 | 9.73 | 37 | 320.48 | 97.685 | 0.305 | 106.65 | 2 | 6.7005 | 0.8 | 0.12 | 246.48 | WMa,TruStrain™ | 0.5
293 | 9.77 | 37 | 320.02 | 96.549 | 0.302 | 106.4 | 2 | 6.6848 | 0.8 | 0.12 | 245.9 | WMa,TruStrain™ | 0.5
294 | 9.8 | 37 | 319.63 | 95.771 | 0.3 | 106.21 | 2 | 6.6725 | 0.8 | 0.12 | 245.45 | WMa,TruStrain™ | 0.5
295 | 9.83 | 37 | 320.57 | 96.854 | 0.302 | 106.6 | 2 | 6.6974 | 0.8 | 0.12 | 246.36 | WMa,TruStrain™ | 0.5
296 | 9.87 | 37 | 321 | 96.58 | 0.301 | 106.7 | 2 | 6.704 | 0.8 | 0.12 | 246.61 | WMa,TruStrain™ | 0.5
297 | 9.9 | 37 | 318.49 | 97.813 | 0.307 | 106.05 | 2 | 6.6631 | 0.8 | 0.12 | 245.1 | WMa,TruStrain™ | 0.5
298 | 9.93 | 37 | 317.55 | 97.43 | 0.307 | 105.73 | 2 | 6.6425 | 0.8 | 0.12 | 244.35 | WMa,TruStrain™ | 0.5
299 | 9.97 | 37 | 317.5 | 98.213 | 0.309 | 105.79 | 2 | 6.6459 | 0.8 | 0.12 | 244.47 | WMa,TruStrain™ | 0.5
300 | 10 | 37 | 317.05 | 98.203 | 0.31 | 105.65 | 2 | 6.6375 | 0.8 | 0.12 | 244.16 | WMa,TruStrain™ | 0.5
Test: | Panc-1:BME_with TGF-B1_day 21_plate 2
Result: | G' and G'' Curves
Interval: | 1
Point No. | Time | Temperature | Storage Modulus | Loss Modulus | Loss Factor | Complex Viscosity | Shear Strain | Shear Stress | Gap | Normal Force | Torque | Status | Frequency
Fundamental
| [min] | [°C] | [Pa] | [Pa] | [1] | [Pa·s] | [%] | [Pa] | [mm] | [N] | [µN·m] |  | [Hz]
1 | 0.0333 | 37 | 309.57 | 112.52 | 0.363 | 104.85 | 1.63 | 5.3574 | 0.8 | 0.06 | 197.07 | WMa,TruStrain™ | 0.5
2 | 0.0667 | 37 | 313.36 | 115.84 | 0.37 | 106.34 | 2.07 | 6.9012 | 0.8 | 0.06 | 253.86 | WMa,TruStrain™ | 0.5
3 | 0.1 | 37 | 313.81 | 111.44 | 0.355 | 106 | 2.07 | 6.8859 | 0.8 | 0.06 | 253.3 | WMa,TruStrain™ | 0.5
4 | 0.133 | 37 | 316.66 | 109.7 | 0.346 | 106.67 | 2.02 | 6.7834 | 0.8 | 0.06 | 249.53 | WMa,TruStrain™ | 0.5
5 | 0.167 | 37 | 322.04 | 107.63 | 0.334 | 108.08 | 1.98 | 6.7347 | 0.8 | 0.06 | 247.74 | WMa,TruStrain™ | 0.5
6 | 0.2 | 37 | 323.96 | 105.58 | 0.326 | 108.46 | 1.97 | 6.7075 | 0.8 | 0.06 | 246.73 | WMa,TruStrain™ | 0.5
7 | 0.233 | 37 | 326.78 | 102.62 | 0.314 | 109.03 | 1.98 | 6.7793 | 0.8 | 0.06 | 249.38 | WMa,TruStrain™ | 0.5
8 | 0.267 | 37 | 327.14 | 100.18 | 0.306 | 108.9 | 2 | 6.8415 | 0.8 | 0.06 | 251.66 | WMa,TruStrain™ | 0.5
9 | 0.3 | 37 | 327.79 | 98.893 | 0.302 | 108.98 | 2.01 | 6.8928 | 0.8 | 0.06 | 253.55 | WMa,TruStrain™ | 0.5
10 | 0.333 | 37 | 327.4 | 97.879 | 0.299 | 108.77 | 2.01 | 6.8807 | 0.8 | 0.06 | 253.11 | WMa,TruStrain™ | 0.5
11 | 0.367 | 37 | 328.83 | 97.687 | 0.297 | 109.19 | 2.01 | 6.8788 | 0.8 | 0.06 | 253.04 | WMa,TruStrain™ | 0.5
12 | 0.4 | 37 | 329.66 | 96.706 | 0.293 | 109.36 | 2 | 6.8591 | 0.8 | 0.06 | 252.31 | WMa,TruStrain™ | 0.5
13 | 0.433 | 37 | 331.02 | 96.581 | 0.292 | 109.76 | 1.99 | 6.8724 | 0.8 | 0.06 | 252.8 | WMa,TruStrain™ | 0.5
14 | 0.467 | 37 | 331.91 | 95.757 | 0.289 | 109.96 | 2 | 6.892 | 0.8 | 0.06 | 253.52 | WMa,TruStrain™ | 0.5
15 | 0.5 | 37 | 331.86 | 95.373 | 0.287 | 109.91 | 2 | 6.9044 | 0.8 | 0.06 | 253.98 | WMa,TruStrain™ | 0.5
16 | 0.533 | 37 | 330.63 | 95.556 | 0.289 | 109.55 | 2 | 6.8926 | 0.8 | 0.06 | 253.54 | WMa,TruStrain™ | 0.5
17 | 0.567 | 37 | 331.34 | 95.287 | 0.288 | 109.74 | 2 | 6.9053 | 0.8 | 0.06 | 254.01 | WMa,TruStrain™ | 0.5
18 | 0.6 | 37 | 332.09 | 94.531 | 0.285 | 109.91 | 2 | 6.9094 | 0.8 | 0.06 | 254.16 | WMa,TruStrain™ | 0.5
19 | 0.633 | 37 | 332.04 | 94.815 | 0.286 | 109.92 | 2 | 6.9037 | 0.8 | 0.06 | 253.95 | WMa,TruStrain™ | 0.5
20 | 0.667 | 37 | 332.95 | 94.778 | 0.285 | 110.19 | 2 | 6.9181 | 0.8 | 0.06 | 254.48 | WMa,TruStrain™ | 0.5
21 | 0.7 | 37 | 332.9 | 93.786 | 0.282 | 110.09 | 2 | 6.9131 | 0.8 | 0.06 | 254.3 | WMa,TruStrain™ | 0.5
22 | 0.733 | 37 | 332.52 | 93.439 | 0.281 | 109.94 | 2 | 6.907 | 0.8 | 0.06 | 254.08 | WMa,TruStrain™ | 0.5
23 | 0.767 | 37 | 332.08 | 94.223 | 0.284 | 109.88 | 2 | 6.9057 | 0.8 | 0.06 | 254.03 | WMa,TruStrain™ | 0.5
24 | 0.8 | 37 | 332.75 | 93.574 | 0.281 | 110.03 | 2 | 6.915 | 0.8 | 0.06 | 254.37 | WMa,TruStrain™ | 0.5
25 | 0.833 | 37 | 333.86 | 93.291 | 0.279 | 110.34 | 2 | 6.9335 | 0.8 | 0.06 | 255.05 | WMa,TruStrain™ | 0.5
26 | 0.867 | 37 | 333.72 | 93.357 | 0.28 | 110.3 | 2 | 6.9298 | 0.8 | 0.06 | 254.91 | WMa,TruStrain™ | 0.5
27 | 0.9 | 37 | 334.04 | 93.015 | 0.278 | 110.37 | 2 | 6.9334 | 0.8 | 0.06 | 255.05 | WMa,TruStrain™ | 0.5
28 | 0.933 | 37 | 334.15 | 92.891 | 0.278 | 110.4 | 2 | 6.9354 | 0.8 | 0.06 | 255.12 | WMa,TruStrain™ | 0.5
29 | 0.967 | 37 | 334.52 | 91.745 | 0.274 | 110.41 | 2 | 6.9368 | 0.8 | 0.06 | 255.17 | WMa,TruStrain™ | 0.5
30 | 1 | 37 | 333.64 | 92.001 | 0.276 | 110.16 | 2 | 6.922 | 0.8 | 0.06 | 254.63 | WMa,TruStrain™ | 0.5
31 | 1.03 | 37 | 334.34 | 92.352 | 0.276 | 110.41 | 2 | 6.9377 | 0.8 | 0.06 | 255.2 | WMa,TruStrain™ | 0.5
32 | 1.07 | 37 | 334.16 | 92.045 | 0.275 | 110.33 | 2 | 6.9323 | 0.8 | 0.06 | 255 | WMa,TruStrain™ | 0.5
33 | 1.1 | 37 | 333.08 | 92.439 | 0.278 | 110.03 | 2 | 6.913 | 0.8 | 0.06 | 254.3 | WMa,TruStrain™ | 0.5
34 | 1.13 | 37 | 333.39 | 92.587 | 0.278 | 110.14 | 2 | 6.9194 | 0.8 | 0.06 | 254.53 | WMa,TruStrain™ | 0.5
35 | 1.17 | 37 | 333.6 | 92.18 | 0.276 | 110.17 | 2 | 6.9211 | 0.8 | 0.06 | 254.59 | WMa,TruStrain™ | 0.5
36 | 1.2 | 37 | 332.42 | 93.007 | 0.28 | 109.88 | 2 | 6.9035 | 0.8 | 0.06 | 253.94 | WMa,TruStrain™ | 0.5
37 | 1.23 | 37 | 332.85 | 91.685 | 0.275 | 109.9 | 2 | 6.9044 | 0.8 | 0.06 | 253.98 | WMa,TruStrain™ | 0.5
38 | 1.27 | 37 | 333.45 | 91.555 | 0.275 | 110.07 | 2 | 6.9155 | 0.8 | 0.06 | 254.39 | WMa,TruStrain™ | 0.5
39 | 1.3 | 37 | 333.05 | 91.522 | 0.275 | 109.94 | 2 | 6.9078 | 0.8 | 0.06 | 254.1 | WMa,TruStrain™ | 0.5
40 | 1.33 | 37 | 332.93 | 90.946 | 0.273 | 109.86 | 2 | 6.9021 | 0.8 | 0.06 | 253.89 | WMa,TruStrain™ | 0.5
41 | 1.37 | 37 | 332.98 | 91.178 | 0.274 | 109.89 | 2 | 6.9045 | 0.8 | 0.06 | 253.98 | WMa,TruStrain™ | 0.5
42 | 1.4 | 37 | 333.72 | 90.518 | 0.271 | 110.06 | 2 | 6.915 | 0.8 | 0.06 | 254.37 | WMa,TruStrain™ | 0.5
43 | 1.43 | 37 | 334.36 | 90.627 | 0.271 | 110.27 | 2 | 6.9282 | 0.8 | 0.06 | 254.85 | WMa,TruStrain™ | 0.5
44 | 1.47 | 37 | 334.57 | 91.109 | 0.272 | 110.37 | 2 | 6.9351 | 0.8 | 0.06 | 255.11 | WMa,TruStrain™ | 0.5
45 | 1.5 | 37 | 334.08 | 91.35 | 0.273 | 110.24 | 2 | 6.9269 | 0.8 | 0.06 | 254.8 | WMa,TruStrain™ | 0.5
46 | 1.53 | 37 | 332.59 | 91.293 | 0.274 | 109.78 | 2 | 6.8976 | 0.8 | 0.06 | 253.73 | WMa,TruStrain™ | 0.5
47 | 1.57 | 37 | 333.3 | 90.402 | 0.271 | 109.93 | 2 | 6.9058 | 0.8 | 0.06 | 254.03 | WMa,TruStrain™ | 0.5
48 | 1.6 | 37 | 333.85 | 90.359 | 0.271 | 110.09 | 2 | 6.9166 | 0.8 | 0.06 | 254.43 | WMa,TruStrain™ | 0.5
49 | 1.63 | 37 | 333.26 | 90.738 | 0.272 | 109.94 | 2 | 6.9079 | 0.8 | 0.06 | 254.11 | WMa,TruStrain™ | 0.5
50 | 1.67 | 37 | 331.82 | 91.02 | 0.274 | 109.52 | 2 | 6.8816 | 0.8 | 0.06 | 253.14 | WMa,TruStrain™ | 0.5
51 | 1.7 | 37 | 331.14 | 90.751 | 0.274 | 109.29 | 2 | 6.8666 | 0.8 | 0.06 | 252.59 | WMa,TruStrain™ | 0.5
52 | 1.73 | 37 | 331.78 | 90.515 | 0.273 | 109.47 | 2 | 6.8774 | 0.8 | 0.06 | 252.99 | WMa,TruStrain™ | 0.5
53 | 1.77 | 37 | 332.88 | 91.077 | 0.274 | 109.85 | 2 | 6.9019 | 0.8 | 0.06 | 253.89 | WMa,TruStrain™ | 0.5
54 | 1.8 | 37 | 333.37 | 90.943 | 0.273 | 109.99 | 2 | 6.9108 | 0.8 | 0.06 | 254.21 | WMa,TruStrain™ | 0.5
55 | 1.83 | 37 | 332.96 | 90.453 | 0.272 | 109.83 | 2 | 6.9002 | 0.8 | 0.06 | 253.82 | WMa,TruStrain™ | 0.5
56 | 1.87 | 37 | 333.64 | 89.575 | 0.268 | 109.96 | 2 | 6.9085 | 0.8 | 0.06 | 254.13 | WMa,TruStrain™ | 0.5
57 | 1.9 | 37 | 333.65 | 90.445 | 0.271 | 110.04 | 2 | 6.9138 | 0.8 | 0.06 | 254.32 | WMa,TruStrain™ | 0.5
58 | 1.93 | 37 | 333.49 | 89.593 | 0.269 | 109.92 | 2 | 6.9061 | 0.8 | 0.06 | 254.04 | WMa,TruStrain™ | 0.5
59 | 1.97 | 37 | 332.76 | 90.863 | 0.273 | 109.8 | 2 | 6.8989 | 0.8 | 0.06 | 253.78 | WMa,TruStrain™ | 0.5
60 | 2 | 37 | 333.29 | 90.973 | 0.273 | 109.97 | 2 | 6.9095 | 0.8 | 0.06 | 254.17 | WMa,TruStrain™ | 0.5
61 | 2.03 | 37 | 333.4 | 89.07 | 0.267 | 109.85 | 2 | 6.9008 | 0.8 | 0.06 | 253.85 | WMa,TruStrain™ | 0.5
62 | 2.07 | 37 | 334.39 | 89.908 | 0.269 | 110.22 | 2 | 6.9248 | 0.8 | 0.06 | 254.73 | WMa,TruStrain™ | 0.5
63 | 2.1 | 37 | 334.5 | 90.474 | 0.27 | 110.3 | 2 | 6.9303 | 0.8 | 0.06 | 254.93 | WMa,TruStrain™ | 0.5
64 | 2.13 | 37 | 334.8 | 90.798 | 0.271 | 110.42 | 2 | 6.9379 | 0.8 | 0.06 | 255.21 | WMa,TruStrain™ | 0.5
65 | 2.17 | 37 | 335.21 | 89.926 | 0.268 | 110.47 | 2 | 6.9407 | 0.8 | 0.06 | 255.32 | WMa,TruStrain™ | 0.5
66 | 2.2 | 37 | 334.87 | 89.885 | 0.268 | 110.37 | 2 | 6.9339 | 0.8 | 0.06 | 255.06 | WMa,TruStrain™ | 0.5
67 | 2.23 | 37 | 333.51 | 90.677 | 0.272 | 110.01 | 2 | 6.9123 | 0.8 | 0.06 | 254.27 | WMa,TruStrain™ | 0.5
68 | 2.27 | 37 | 334.28 | 90.986 | 0.272 | 110.28 | 2 | 6.9287 | 0.8 | 0.06 | 254.87 | WMa,TruStrain™ | 0.5
69 | 2.3 | 37 | 334.22 | 91.047 | 0.272 | 110.26 | 2 | 6.9276 | 0.8 | 0.06 | 254.83 | WMa,TruStrain™ | 0.5
70 | 2.33 | 37 | 335.05 | 90.5 | 0.27 | 110.47 | 2 | 6.9405 | 0.8 | 0.06 | 255.31 | WMa,TruStrain™ | 0.5
71 | 2.37 | 37 | 335.57 | 90.76 | 0.27 | 110.65 | 2 | 6.9521 | 0.8 | 0.06 | 255.73 | WMa,TruStrain™ | 0.5
72 | 2.4 | 37 | 335.08 | 91.485 | 0.273 | 110.56 | 2 | 6.9469 | 0.8 | 0.06 | 255.54 | WMa,TruStrain™ | 0.5
73 | 2.43 | 37 | 334.11 | 90.755 | 0.272 | 110.2 | 2 | 6.9239 | 0.8 | 0.06 | 254.7 | WMa,TruStrain™ | 0.5
74 | 2.47 | 37 | 333.68 | 90.761 | 0.272 | 110.07 | 2 | 6.9156 | 0.8 | 0.06 | 254.39 | WMa,TruStrain™ | 0.5
75 | 2.5 | 37 | 333.93 | 90.381 | 0.271 | 110.12 | 2 | 6.9183 | 0.8 | 0.06 | 254.49 | WMa,TruStrain™ | 0.5
76 | 2.53 | 37 | 334.34 | 90.124 | 0.27 | 110.22 | 2 | 6.925 | 0.8 | 0.06 | 254.74 | WMa,TruStrain™ | 0.5
77 | 2.57 | 37 | 334.31 | 90.098 | 0.27 | 110.21 | 2 | 6.9244 | 0.8 | 0.06 | 254.71 | WMa,TruStrain™ | 0.5
78 | 2.6 | 37 | 334.79 | 90.736 | 0.271 | 110.41 | 2 | 6.9374 | 0.8 | 0.06 | 255.19 | WMa,TruStrain™ | 0.5
79 | 2.63 | 37 | 334.92 | 90.688 | 0.271 | 110.45 | 2 | 6.9394 | 0.8 | 0.06 | 255.27 | WMa,TruStrain™ | 0.5
80 | 2.67 | 37 | 334.5 | 90.214 | 0.27 | 110.28 | 2 | 6.9285 | 0.8 | 0.06 | 254.87 | WMa,TruStrain™ | 0.5
81 | 2.7 | 37 | 334.11 | 90.507 | 0.271 | 110.18 | 2 | 6.9225 | 0.8 | 0.06 | 254.65 | WMa,TruStrain™ | 0.5
82 | 2.73 | 37 | 334.7 | 89.788 | 0.268 | 110.31 | 2 | 6.9302 | 0.8 | 0.06 | 254.93 | WMa,TruStrain™ | 0.5
83 | 2.77 | 37 | 334.98 | 89.996 | 0.269 | 110.41 | 2 | 6.937 | 0.8 | 0.06 | 255.18 | WMa,TruStrain™ | 0.5
84 | 2.8 | 37 | 334.36 | 90.187 | 0.27 | 110.23 | 2 | 6.9261 | 0.8 | 0.06 | 254.78 | WMa,TruStrain™ | 0.5
85 | 2.83 | 37 | 334.93 | 89.599 | 0.268 | 110.36 | 2 | 6.9339 | 0.8 | 0.06 | 255.06 | WMa,TruStrain™ | 0.5
86 | 2.87 | 37 | 334.37 | 89.646 | 0.268 | 110.19 | 2 | 6.9233 | 0.8 | 0.06 | 254.67 | WMa,TruStrain™ | 0.5
87 | 2.9 | 37 | 335.23 | 89.629 | 0.267 | 110.45 | 2 | 6.9396 | 0.8 | 0.06 | 255.27 | WMa,TruStrain™ | 0.5
88 | 2.93 | 37 | 335.51 | 89.877 | 0.268 | 110.56 | 2 | 6.9465 | 0.8 | 0.06 | 255.53 | WMa,TruStrain™ | 0.5
89 | 2.97 | 37 | 335.72 | 90.202 | 0.269 | 110.65 | 2 | 6.9524 | 0.8 | 0.06 | 255.75 | WMa,TruStrain™ | 0.5
90 | 3 | 37 | 334.72 | 90.546 | 0.271 | 110.37 | 2 | 6.9348 | 0.8 | 0.06 | 255.1 | WMa,TruStrain™ | 0.5
91 | 3.03 | 37 | 334.94 | 89.922 | 0.268 | 110.39 | 2 | 6.9352 | 0.8 | 0.06 | 255.11 | WMa,TruStrain™ | 0.5
92 | 3.07 | 37 | 335.5 | 89.809 | 0.268 | 110.55 | 2 | 6.9456 | 0.8 | 0.06 | 255.5 | WMa,TruStrain™ | 0.5
93 | 3.1 | 37 | 335.02 | 90.032 | 0.269 | 110.42 | 2 | 6.9378 | 0.8 | 0.06 | 255.21 | WMa,TruStrain™ | 0.5
94 | 3.13 | 37 | 335.36 | 89.58 | 0.267 | 110.49 | 2 | 6.9422 | 0.8 | 0.06 | 255.37 | WMa,TruStrain™ | 0.5
95 | 3.17 | 37 | 334.91 | 90.344 | 0.27 | 110.42 | 2 | 6.9376 | 0.8 | 0.06 | 255.2 | WMa,TruStrain™ | 0.5
96 | 3.2 | 37 | 334.51 | 90.491 | 0.271 | 110.31 | 2 | 6.9306 | 0.8 | 0.06 | 254.94 | WMa,TruStrain™ | 0.5
97 | 3.23 | 37 | 334.13 | 89.89 | 0.269 | 110.14 | 2 | 6.9196 | 0.8 | 0.06 | 254.54 | WMa,TruStrain™ | 0.5
98 | 3.27 | 37 | 334.34 | 89.648 | 0.268 | 110.18 | 2 | 6.9223 | 0.8 | 0.06 | 254.64 | WMa,TruStrain™ | 0.5
99 | 3.3 | 37 | 335.75 | 90.252 | 0.269 | 110.67 | 2 | 6.9531 | 0.8 | 0.06 | 255.77 | WMa,TruStrain™ | 0.5
100 | 3.33 | 37 | 334.78 | 90.004 | 0.269 | 110.35 | 2 | 6.9332 | 0.8 | 0.06 | 255.04 | WMa,TruStrain™ | 0.5
101 | 3.37 | 37 | 334.83 | 89.448 | 0.267 | 110.32 | 2 | 6.931 | 0.8 | 0.06 | 254.96 | WMa,TruStrain™ | 0.5
102 | 3.4 | 37 | 335.38 | 89.365 | 0.266 | 110.48 | 2 | 6.9412 | 0.8 | 0.06 | 255.33 | WMa,TruStrain™ | 0.5
103 | 3.43 | 37 | 335.34 | 89.937 | 0.268 | 110.51 | 2 | 6.9436 | 0.8 | 0.06 | 255.42 | WMa,TruStrain™ | 0.5
104 | 3.47 | 37 | 335.7 | 89.293 | 0.266 | 110.57 | 2 | 6.9471 | 0.8 | 0.06 | 255.55 | WMa,TruStrain™ | 0.5
105 | 3.5 | 37 | 335.39 | 89.829 | 0.268 | 110.52 | 2 | 6.944 | 0.8 | 0.06 | 255.43 | WMa,TruStrain™ | 0.5
106 | 3.53 | 37 | 335.53 | 89.923 | 0.268 | 110.57 | 2 | 6.9472 | 0.8 | 0.06 | 255.55 | WMa,TruStrain™ | 0.5
107 | 3.57 | 37 | 336.43 | 90.195 | 0.268 | 110.87 | 2 | 6.9658 | 0.8 | 0.06 | 256.24 | WMa,TruStrain™ | 0.5
108 | 3.6 | 37 | 336.09 | 90.196 | 0.268 | 110.77 | 2 | 6.9593 | 0.8 | 0.06 | 256 | WMa,TruStrain™ | 0.5
109 | 3.63 | 37 | 336.81 | 89.512 | 0.266 | 110.93 | 2 | 6.9693 | 0.8 | 0.06 | 256.37 | WMa,TruStrain™ | 0.5
110 | 3.67 | 37 | 336.29 | 89.456 | 0.266 | 110.77 | 2 | 6.9594 | 0.8 | 0.06 | 256 | WMa,TruStrain™ | 0.5
111 | 3.7 | 37 | 336.15 | 89.351 | 0.266 | 110.72 | 2 | 6.9562 | 0.8 | 0.06 | 255.88 | WMa,TruStrain™ | 0.5
112 | 3.73 | 37 | 336.99 | 90.026 | 0.267 | 111.03 | 2 | 6.9761 | 0.8 | 0.06 | 256.61 | WMa,TruStrain™ | 0.5
113 | 3.77 | 37 | 337.48 | 89.401 | 0.265 | 111.13 | 2 | 6.982 | 0.8 | 0.06 | 256.84 | WMa,TruStrain™ | 0.5
114 | 3.8 | 37 | 336.86 | 88.471 | 0.263 | 110.86 | 2 | 6.9649 | 0.8 | 0.06 | 256.21 | WMa,TruStrain™ | 0.5
115 | 3.83 | 37 | 337.26 | 88.245 | 0.262 | 110.97 | 2 | 6.9715 | 0.8 | 0.06 | 256.45 | WMa,TruStrain™ | 0.5
116 | 3.87 | 37 | 338.21 | 88.29 | 0.261 | 111.26 | 2 | 6.9908 | 0.8 | 0.06 | 257.16 | WMa,TruStrain™ | 0.5
117 | 3.9 | 37 | 337.33 | 88.357 | 0.262 | 111 | 2 | 6.9742 | 0.8 | 0.06 | 256.55 | WMa,TruStrain™ | 0.5
118 | 3.93 | 37 | 336.32 | 89.197 | 0.265 | 110.76 | 2 | 6.9592 | 0.8 | 0.06 | 255.99 | WMa,TruStrain™ | 0.5
119 | 3.97 | 37 | 336.96 | 89.298 | 0.265 | 110.96 | 2 | 6.9714 | 0.8 | 0.06 | 256.44 | WMa,TruStrain™ | 0.5
120 | 4 | 37 | 336.29 | 89.337 | 0.266 | 110.76 | 2 | 6.9584 | 0.8 | 0.06 | 255.96 | WMa,TruStrain™ | 0.5
121 | 4.03 | 37 | 336.62 | 89.538 | 0.266 | 110.88 | 2 | 6.9659 | 0.8 | 0.06 | 256.24 | WMa,TruStrain™ | 0.5
122 | 4.07 | 37 | 336.81 | 89.511 | 0.266 | 110.93 | 2 | 6.9695 | 0.8 | 0.06 | 256.38 | WMa,TruStrain™ | 0.5
123 | 4.1 | 37 | 338.01 | 88.595 | 0.262 | 111.23 | 2 | 6.988 | 0.8 | 0.06 | 257.05 | WMa,TruStrain™ | 0.5
124 | 4.13 | 37 | 338.6 | 88.459 | 0.261 | 111.4 | 2 | 6.9991 | 0.8 | 0.06 | 257.46 | WMa,TruStrain™ | 0.5
125 | 4.17 | 37 | 337.04 | 89.332 | 0.265 | 110.99 | 2 | 6.9739 | 0.8 | 0.06 | 256.53 | WMa,TruStrain™ | 0.5
126 | 4.2 | 37 | 337.42 | 89.8 | 0.266 | 111.14 | 2 | 6.9833 | 0.8 | 0.06 | 256.88 | WMa,TruStrain™ | 0.5
127 | 4.23 | 37 | 337.46 | 90.537 | 0.268 | 111.21 | 2 | 6.9875 | 0.8 | 0.06 | 257.04 | WMa,TruStrain™ | 0.5
128 | 4.27 | 37 | 337.15 | 90.688 | 0.269 | 111.13 | 2 | 6.982 | 0.8 | 0.06 | 256.83 | WMa,TruStrain™ | 0.5
129 | 4.3 | 37 | 338.15 | 90.682 | 0.268 | 111.44 | 2 | 7.0011 | 0.8 | 0.06 | 257.54 | WMa,TruStrain™ | 0.5
130 | 4.33 | 37 | 338.75 | 90.373 | 0.267 | 111.6 | 2 | 7.0112 | 0.8 | 0.06 | 257.91 | WMa,TruStrain™ | 0.5
131 | 4.37 | 37 | 337.69 | 89.798 | 0.266 | 111.22 | 2 | 6.9883 | 0.8 | 0.06 | 257.06 | WMa,TruStrain™ | 0.5
132 | 4.4 | 37 | 335.96 | 90.063 | 0.268 | 110.71 | 2 | 6.9563 | 0.8 | 0.06 | 255.89 | WMa,TruStrain™ | 0.5
133 | 4.43 | 37 | 336.64 | 90.686 | 0.269 | 110.97 | 2 | 6.9728 | 0.8 | 0.06 | 256.5 | WMa,TruStrain™ | 0.5
134 | 4.47 | 37 | 337 | 90.492 | 0.269 | 111.07 | 2 | 6.9783 | 0.8 | 0.06 | 256.7 | WMa,TruStrain™ | 0.5
135 | 4.5 | 37 | 338.91 | 89.335 | 0.264 | 111.56 | 2 | 7.0088 | 0.8 | 0.06 | 257.82 | WMa,TruStrain™ | 0.5
136 | 4.53 | 37 | 339 | 89.852 | 0.265 | 111.63 | 2 | 7.0138 | 0.8 | 0.06 | 258 | WMa,TruStrain™ | 0.5
137 | 4.57 | 37 | 339.79 | 89.159 | 0.262 | 111.82 | 2 | 7.0256 | 0.8 | 0.06 | 258.44 | WMa,TruStrain™ | 0.5
138 | 4.6 | 37 | 340.13 | 88.961 | 0.262 | 111.91 | 2 | 7.0313 | 0.8 | 0.06 | 258.65 | WMa,TruStrain™ | 0.5
139 | 4.63 | 37 | 340.42 | 89.502 | 0.263 | 112.04 | 2 | 7.0397 | 0.8 | 0.06 | 258.96 | WMa,TruStrain™ | 0.5
140 | 4.67 | 37 | 339.99 | 90.244 | 0.265 | 111.97 | 2 | 7.0355 | 0.8 | 0.06 | 258.8 | WMa,TruStrain™ | 0.5
141 | 4.7 | 37 | 340.37 | 90.299 | 0.265 | 112.09 | 2 | 7.0424 | 0.8 | 0.06 | 259.06 | WMa,TruStrain™ | 0.5
142 | 4.73 | 37 | 339.96 | 90.682 | 0.267 | 112 | 2 | 7.0363 | 0.8 | 0.06 | 258.83 | WMa,TruStrain™ | 0.5
143 | 4.77 | 37 | 341.18 | 89.946 | 0.264 | 112.31 | 2 | 7.0559 | 0.8 | 0.06 | 259.55 | WMa,TruStrain™ | 0.5
144 | 4.8 | 37 | 342.14 | 89.757 | 0.262 | 112.59 | 2 | 7.0739 | 0.8 | 0.06 | 260.21 | WMa,TruStrain™ | 0.5
145 | 4.83 | 37 | 342.79 | 90.086 | 0.263 | 112.82 | 2 | 7.0886 | 0.8 | 0.06 | 260.75 | WMa,TruStrain™ | 0.5
146 | 4.87 | 37 | 342.86 | 90.573 | 0.264 | 112.88 | 2 | 7.0927 | 0.8 | 0.06 | 260.9 | WMa,TruStrain™ | 0.5
147 | 4.9 | 37 | 342.56 | 90.616 | 0.265 | 112.79 | 2 | 7.0867 | 0.8 | 0.06 | 260.68 | WMa,TruStrain™ | 0.5
148 | 4.93 | 37 | 342.44 | 90.349 | 0.264 | 112.73 | 2 | 7.0826 | 0.8 | 0.06 | 260.53 | WMa,TruStrain™ | 0.5
149 | 4.97 | 37 | 342.36 | 89.704 | 0.262 | 112.66 | 2 | 7.0774 | 0.8 | 0.06 | 260.34 | WMa,TruStrain™ | 0.5
150 | 5 | 37 | 342.85 | 88.857 | 0.259 | 112.74 | 2 | 7.0829 | 0.8 | 0.06 | 260.54 | WMa,TruStrain™ | 0.5
151 | 5.03 | 37 | 342.92 | 88.293 | 0.257 | 112.71 | 2 | 7.0817 | 0.8 | 0.06 | 260.5 | WMa,TruStrain™ | 0.5
152 | 5.07 | 37 | 342.11 | 88.848 | 0.26 | 112.51 | 2 | 7.0696 | 0.8 | 0.06 | 260.05 | WMa,TruStrain™ | 0.5
153 | 5.1 | 37 | 341.31 | 88.818 | 0.26 | 112.26 | 2 | 7.0537 | 0.8 | 0.06 | 259.47 | WMa,TruStrain™ | 0.5
154 | 5.13 | 37 | 341.88 | 89.039 | 0.26 | 112.45 | 2 | 7.0654 | 0.8 | 0.06 | 259.9 | WMa,TruStrain™ | 0.5
155 | 5.17 | 37 | 342.37 | 88.877 | 0.26 | 112.59 | 2 | 7.0737 | 0.8 | 0.06 | 260.21 | WMa,TruStrain™ | 0.5
156 | 5.2 | 37 | 342.44 | 88.959 | 0.26 | 112.62 | 2 | 7.0755 | 0.8 | 0.06 | 260.27 | WMa,TruStrain™ | 0.5
157 | 5.23 | 37 | 342.79 | 89.662 | 0.262 | 112.79 | 2 | 7.0863 | 0.8 | 0.06 | 260.67 | WMa,TruStrain™ | 0.5
158 | 5.27 | 37 | 342.74 | 89.367 | 0.261 | 112.75 | 2 | 7.0837 | 0.8 | 0.06 | 260.57 | WMa,TruStrain™ | 0.5
159 | 5.3 | 37 | 342.62 | 88.892 | 0.259 | 112.67 | 2 | 7.0787 | 0.8 | 0.06 | 260.39 | WMa,TruStrain™ | 0.5
160 | 5.33 | 37 | 342.29 | 88.593 | 0.259 | 112.54 | 2 | 7.071 | 0.8 | 0.06 | 260.11 | WMa,TruStrain™ | 0.5
161 | 5.37 | 37 | 341.51 | 88.58 | 0.259 | 112.3 | 2 | 7.056 | 0.8 | 0.06 | 259.56 | WMa,TruStrain™ | 0.5
162 | 5.4 | 37 | 342.57 | 88.522 | 0.258 | 112.63 | 2 | 7.0762 | 0.8 | 0.06 | 260.3 | WMa,TruStrain™ | 0.5
163 | 5.43 | 37 | 342.33 | 88.716 | 0.259 | 112.57 | 2 | 7.0726 | 0.8 | 0.06 | 260.17 | WMa,TruStrain™ | 0.5
164 | 5.47 | 37 | 341.78 | 88.545 | 0.259 | 112.38 | 2 | 7.061 | 0.8 | 0.06 | 259.74 | WMa,TruStrain™ | 0.5
165 | 5.5 | 37 | 342.02 | 88.991 | 0.26 | 112.49 | 2 | 7.0679 | 0.8 | 0.06 | 259.99 | WMa,TruStrain™ | 0.5
166 | 5.53 | 37 | 342.6 | 88.733 | 0.259 | 112.65 | 2 | 7.0776 | 0.8 | 0.06 | 260.35 | WMa,TruStrain™ | 0.5
167 | 5.57 | 37 | 343.23 | 88.37 | 0.257 | 112.82 | 2 | 7.0879 | 0.8 | 0.06 | 260.73 | WMa,TruStrain™ | 0.5
168 | 5.6 | 37 | 343.61 | 88.192 | 0.257 | 112.92 | 2 | 7.0947 | 0.8 | 0.06 | 260.98 | WMa,TruStrain™ | 0.5
169 | 5.63 | 37 | 343.38 | 88.204 | 0.257 | 112.85 | 2 | 7.0903 | 0.8 | 0.06 | 260.82 | WMa,TruStrain™ | 0.5
170 | 5.67 | 37 | 342.86 | 88.019 | 0.257 | 112.68 | 2 | 7.0795 | 0.8 | 0.06 | 260.42 | WMa,TruStrain™ | 0.5
171 | 5.7 | 37 | 343.5 | 88.294 | 0.257 | 112.89 | 2 | 7.0931 | 0.8 | 0.06 | 260.92 | WMa,TruStrain™ | 0.5
172 | 5.73 | 37 | 343.54 | 88.404 | 0.257 | 112.92 | 2 | 7.0945 | 0.8 | 0.06 | 260.97 | WMa,TruStrain™ | 0.5
173 | 5.77 | 37 | 343.37 | 87.805 | 0.256 | 112.81 | 2 | 7.0877 | 0.8 | 0.06 | 260.72 | WMa,TruStrain™ | 0.5
174 | 5.8 | 37 | 343.46 | 88.337 | 0.257 | 112.89 | 2 | 7.0925 | 0.8 | 0.06 | 260.9 | WMa,TruStrain™ | 0.5
175 | 5.83 | 37 | 343.23 | 88.61 | 0.258 | 112.84 | 2 | 7.0895 | 0.8 | 0.06 | 260.79 | WMa,TruStrain™ | 0.5
176 | 5.87 | 37 | 343.6 | 88.622 | 0.258 | 112.95 | 2 | 7.0966 | 0.8 | 0.06 | 261.05 | WMa,TruStrain™ | 0.5
177 | 5.9 | 37 | 343.48 | 88.344 | 0.257 | 112.89 | 2 | 7.0926 | 0.8 | 0.06 | 260.9 | WMa,TruStrain™ | 0.5
178 | 5.93 | 37 | 344.51 | 88.353 | 0.256 | 113.21 | 2 | 7.1128 | 0.8 | 0.06 | 261.65 | WMa,TruStrain™ | 0.5
179 | 5.97 | 37 | 343.71 | 87.899 | 0.256 | 112.93 | 2 | 7.0951 | 0.8 | 0.06 | 260.99 | WMa,TruStrain™ | 0.5
180 | 6 | 37 | 343.57 | 88.109 | 0.256 | 112.9 | 2 | 7.0935 | 0.8 | 0.06 | 260.94 | WMa,TruStrain™ | 0.5
181 | 6.03 | 37 | 343.06 | 88.414 | 0.258 | 112.77 | 2 | 7.0853 | 0.8 | 0.06 | 260.63 | WMa,TruStrain™ | 0.5
182 | 6.07 | 37 | 343.57 | 88.768 | 0.258 | 112.95 | 2 | 7.0968 | 0.8 | 0.06 | 261.06 | WMa,TruStrain™ | 0.5
183 | 6.1 | 37 | 343.26 | 88.867 | 0.259 | 112.86 | 2 | 7.091 | 0.8 | 0.06 | 260.84 | WMa,TruStrain™ | 0.5
184 | 6.13 | 37 | 342.51 | 88.879 | 0.259 | 112.63 | 2 | 7.0765 | 0.8 | 0.05 | 260.31 | WMa,TruStrain™ | 0.5
185 | 6.17 | 37 | 342.83 | 88.312 | 0.258 | 112.69 | 2 | 7.0797 | 0.8 | 0.05 | 260.43 | WMa,TruStrain™ | 0.5
186 | 6.2 | 37 | 342.27 | 87.095 | 0.254 | 112.42 | 2 | 7.0629 | 0.8 | 0.05 | 259.81 | WMa,TruStrain™ | 0.5
187 | 6.23 | 37 | 341.79 | 87.129 | 0.255 | 112.27 | 2 | 7.054 | 0.8 | 0.06 | 259.48 | WMa,TruStrain™ | 0.5
188 | 6.27 | 37 | 342.46 | 86.516 | 0.253 | 112.43 | 2 | 7.0645 | 0.8 | 0.05 | 259.87 | WMa,TruStrain™ | 0.5
189 | 6.3 | 37 | 341.8 | 85.45 | 0.25 | 112.15 | 2 | 7.046 | 0.8 | 0.05 | 259.19 | WMa,TruStrain™ | 0.5
190 | 6.33 | 37 | 343.48 | 87.356 | 0.254 | 112.81 | 2 | 7.0886 | 0.8 | 0.06 | 260.75 | WMa,TruStrain™ | 0.5
191 | 6.37 | 37 | 343.54 | 88.303 | 0.257 | 112.91 | 2 | 7.0945 | 0.8 | 0.06 | 260.97 | WMa,TruStrain™ | 0.5
192 | 6.4 | 37 | 343.57 | 89.171 | 0.26 | 112.98 | 2 | 7.0988 | 0.8 | 0.06 | 261.13 | WMa,TruStrain™ | 0.5
193 | 6.43 | 37 | 343.42 | 88.469 | 0.258 | 112.88 | 2 | 7.0914 | 0.8 | 0.06 | 260.86 | WMa,TruStrain™ | 0.5
194 | 6.47 | 37 | 344.05 | 89.149 | 0.259 | 113.13 | 2 | 7.1073 | 0.8 | 0.06 | 261.44 | WMa,TruStrain™ | 0.5
195 | 6.5 | 37 | 343.5 | 88.725 | 0.258 | 112.93 | 2 | 7.095 | 0.8 | 0.06 | 260.99 | WMa,TruStrain™ | 0.5
196 | 6.53 | 37 | 344.28 | 88.993 | 0.258 | 113.19 | 2 | 7.1118 | 0.8 | 0.05 | 261.61 | WMa,TruStrain™ | 0.5
197 | 6.57 | 37 | 344.01 | 88.709 | 0.258 | 113.08 | 2 | 7.1053 | 0.8 | 0.05 | 261.37 | WMa,TruStrain™ | 0.5
198 | 6.6 | 37 | 344.15 | 88.901 | 0.258 | 113.14 | 2 | 7.1088 | 0.8 | 0.05 | 261.5 | WMa,TruStrain™ | 0.5
199 | 6.63 | 37 | 344.98 | 89.154 | 0.258 | 113.42 | 2 | 7.126 | 0.8 | 0.05 | 262.13 | WMa,TruStrain™ | 0.5
200 | 6.67 | 37 | 344.91 | 89.008 | 0.258 | 113.39 | 2 | 7.1239 | 0.8 | 0.05 | 262.05 | WMa,TruStrain™ | 0.5
201 | 6.7 | 37 | 344.36 | 88.195 | 0.256 | 113.15 | 2 | 7.1088 | 0.8 | 0.05 | 261.5 | WMa,TruStrain™ | 0.5
202 | 6.73 | 37 | 344.9 | 87.9 | 0.255 | 113.29 | 2 | 7.1179 | 0.8 | 0.05 | 261.83 | WMa,TruStrain™ | 0.5
203 | 6.77 | 37 | 344.31 | 87.814 | 0.255 | 113.11 | 2 | 7.1064 | 0.8 | 0.05 | 261.41 | WMa,TruStrain™ | 0.5
204 | 6.8 | 37 | 345.27 | 88.184 | 0.255 | 113.43 | 2 | 7.127 | 0.8 | 0.05 | 262.17 | WMa,TruStrain™ | 0.5
205 | 6.83 | 37 | 346.77 | 88.281 | 0.255 | 113.9 | 2 | 7.1565 | 0.8 | 0.05 | 263.25 | WMa,TruStrain™ | 0.5
206 | 6.87 | 37 | 346.25 | 87.567 | 0.253 | 113.68 | 2 | 7.1427 | 0.8 | 0.05 | 262.74 | WMa,TruStrain™ | 0.5
207 | 6.9 | 37 | 344.88 | 88.435 | 0.256 | 113.33 | 2 | 7.1206 | 0.8 | 0.05 | 261.93 | WMa,TruStrain™ | 0.5
208 | 6.93 | 37 | 344.72 | 88.921 | 0.258 | 113.32 | 2 | 7.1198 | 0.8 | 0.05 | 261.9 | WMa,TruStrain™ | 0.5
209 | 6.97 | 37 | 344.27 | 88.535 | 0.257 | 113.15 | 2 | 7.1089 | 0.8 | 0.05 | 261.5 | WMa,TruStrain™ | 0.5
210 | 7 | 37 | 345.3 | 87.762 | 0.254 | 113.41 | 2 | 7.1248 | 0.8 | 0.05 | 262.09 | WMa,TruStrain™ | 0.5
211 | 7.03 | 37 | 342.7 | 87.821 | 0.256 | 112.61 | 2 | 7.0754 | 0.8 | 0.05 | 260.27 | WMa,TruStrain™ | 0.5
212 | 7.07 | 37 | 343.49 | 88.636 | 0.258 | 112.92 | 2 | 7.0948 | 0.8 | 0.05 | 260.98 | WMa,TruStrain™ | 0.5
213 | 7.1 | 37 | 344.25 | 88.796 | 0.258 | 113.16 | 2 | 7.1102 | 0.8 | 0.05 | 261.55 | WMa,TruStrain™ | 0.5
214 | 7.13 | 37 | 344.04 | 88.865 | 0.258 | 113.11 | 2 | 7.1065 | 0.8 | 0.05 | 261.41 | WMa,TruStrain™ | 0.5
215 | 7.17 | 37 | 343.63 | 88.075 | 0.256 | 112.92 | 2 | 7.0939 | 0.8 | 0.05 | 260.95 | WMa,TruStrain™ | 0.5
216 | 7.2 | 37 | 344.09 | 88.612 | 0.258 | 113.1 | 2 | 7.1061 | 0.8 | 0.05 | 261.4 | WMa,TruStrain™ | 0.5
217 | 7.23 | 37 | 343.91 | 88.267 | 0.257 | 113.02 | 2 | 7.1008 | 0.8 | 0.05 | 261.2 | WMa,TruStrain™ | 0.5
218 | 7.27 | 37 | 345.17 | 87.941 | 0.255 | 113.38 | 2 | 7.1236 | 0.8 | 0.05 | 262.04 | WMa,TruStrain™ | 0.5
219 | 7.3 | 37 | 345.4 | 88.674 | 0.257 | 113.51 | 2 | 7.1321 | 0.8 | 0.05 | 262.35 | WMa,TruStrain™ | 0.5
220 | 7.33 | 37 | 345.6 | 89.061 | 0.258 | 113.6 | 2 | 7.1378 | 0.8 | 0.05 | 262.56 | WMa,TruStrain™ | 0.5
221 | 7.37 | 37 | 345.12 | 88.955 | 0.258 | 113.44 | 2 | 7.1276 | 0.8 | 0.05 | 262.19 | WMa,TruStrain™ | 0.5
222 | 7.4 | 37 | 345.22 | 88.351 | 0.256 | 113.43 | 2 | 7.1262 | 0.8 | 0.05 | 262.14 | WMa,TruStrain™ | 0.5
223 | 7.43 | 37 | 344.13 | 88.076 | 0.256 | 113.07 | 2 | 7.1039 | 0.8 | 0.05 | 261.32 | WMa,TruStrain™ | 0.5
224 | 7.47 | 37 | 343.95 | 88.884 | 0.258 | 113.08 | 2 | 7.1049 | 0.8 | 0.05 | 261.36 | WMa,TruStrain™ | 0.5
225 | 7.5 | 37 | 344.24 | 89.25 | 0.259 | 113.2 | 2 | 7.1124 | 0.8 | 0.05 | 261.63 | WMa,TruStrain™ | 0.5
226 | 7.53 | 37 | 345.38 | 89.125 | 0.258 | 113.54 | 2 | 7.1335 | 0.8 | 0.05 | 262.4 | WMa,TruStrain™ | 0.5
227 | 7.57 | 37 | 345.99 | 88.569 | 0.256 | 113.68 | 2 | 7.1424 | 0.8 | 0.05 | 262.73 | WMa,TruStrain™ | 0.5
228 | 7.6 | 37 | 346.34 | 88.189 | 0.255 | 113.76 | 2 | 7.1472 | 0.8 | 0.05 | 262.91 | WMa,TruStrain™ | 0.5
229 | 7.63 | 37 | 346.2 | 88.258 | 0.255 | 113.72 | 2 | 7.1454 | 0.8 | 0.05 | 262.84 | WMa,TruStrain™ | 0.5
230 | 7.67 | 37 | 345.13 | 88.19 | 0.256 | 113.39 | 2 | 7.1244 | 0.8 | 0.05 | 262.07 | WMa,TruStrain™ | 0.5
231 | 7.7 | 37 | 344.61 | 89.307 | 0.259 | 113.32 | 2 | 7.1201 | 0.8 | 0.05 | 261.91 | WMa,TruStrain™ | 0.5
232 | 7.73 | 37 | 344.68 | 89.154 | 0.259 | 113.32 | 2 | 7.12 | 0.8 | 0.05 | 261.91 | WMa,TruStrain™ | 0.5
233 | 7.77 | 37 | 345.59 | 88.381 | 0.256 | 113.54 | 2 | 7.1333 | 0.8 | 0.05 | 262.4 | WMa,TruStrain™ | 0.5
234 | 7.8 | 37 | 345.91 | 88.577 | 0.256 | 113.66 | 2 | 7.1408 | 0.8 | 0.05 | 262.68 | WMa,TruStrain™ | 0.5
235 | 7.83 | 37 | 345.94 | 88.16 | 0.255 | 113.64 | 2 | 7.1396 | 0.8 | 0.05 | 262.63 | WMa,TruStrain™ | 0.5
236 | 7.87 | 37 | 345.93 | 88.731 | 0.256 | 113.68 | 2 | 7.1427 | 0.8 | 0.05 | 262.74 | WMa,TruStrain™ | 0.5
237 | 7.9 | 37 | 346.45 | 89.249 | 0.258 | 113.88 | 2 | 7.1554 | 0.8 | 0.05 | 263.21 | WMa,TruStrain™ | 0.5
238 | 7.93 | 37 | 346.1 | 89.459 | 0.258 | 113.79 | 2 | 7.1494 | 0.8 | 0.05 | 262.99 | WMa,TruStrain™ | 0.5
239 | 7.97 | 37 | 346.71 | 89.17 | 0.257 | 113.95 | 2 | 7.1592 | 0.8 | 0.05 | 263.35 | WMa,TruStrain™ | 0.5
240 | 8 | 37 | 346.33 | 89.41 | 0.258 | 113.86 | 2 | 7.1531 | 0.8 | 0.05 | 263.13 | WMa,TruStrain™ | 0.5
241 | 8.03 | 37 | 346.63 | 88.899 | 0.256 | 113.91 | 2 | 7.1563 | 0.8 | 0.05 | 263.25 | WMa,TruStrain™ | 0.5
242 | 8.07 | 37 | 346.29 | 89.138 | 0.257 | 113.82 | 2 | 7.1514 | 0.8 | 0.05 | 263.06 | WMa,TruStrain™ | 0.5
243 | 8.1 | 37 | 346.61 | 89.246 | 0.257 | 113.93 | 2 | 7.1583 | 0.8 | 0.05 | 263.32 | WMa,TruStrain™ | 0.5
244 | 8.13 | 37 | 346.93 | 89.321 | 0.257 | 114.03 | 2 | 7.1648 | 0.8 | 0.05 | 263.56 | WMa,TruStrain™ | 0.5
245 | 8.17 | 37 | 346.59 | 88.898 | 0.256 | 113.89 | 2 | 7.1558 | 0.8 | 0.05 | 263.23 | WMa,TruStrain™ | 0.5
246 | 8.2 | 37 | 346.4 | 89.099 | 0.257 | 113.85 | 2 | 7.1531 | 0.8 | 0.05 | 263.13 | WMa,TruStrain™ | 0.5
247 | 8.23 | 37 | 346.47 | 89.289 | 0.258 | 113.89 | 2 | 7.1555 | 0.8 | 0.05 | 263.21 | WMa,TruStrain™ | 0.5
248 | 8.27 | 37 | 347.08 | 88.721 | 0.256 | 114.03 | 2 | 7.1642 | 0.8 | 0.05 | 263.54 | WMa,TruStrain™ | 0.5
249 | 8.3 | 37 | 347 | 87.935 | 0.253 | 113.94 | 2 | 7.1588 | 0.8 | 0.05 | 263.34 | WMa,TruStrain™ | 0.5
250 | 8.33 | 37 | 345.85 | 87.664 | 0.253 | 113.57 | 2 | 7.1355 | 0.8 | 0.05 | 262.48 | WMa,TruStrain™ | 0.5
251 | 8.37 | 37 | 346.2 | 88.542 | 0.256 | 113.75 | 2 | 7.1471 | 0.8 | 0.05 | 262.91 | WMa,TruStrain™ | 0.5
252 | 8.4 | 37 | 346.51 | 89.484 | 0.258 | 113.92 | 2 | 7.1579 | 0.8 | 0.05 | 263.3 | WMa,TruStrain™ | 0.5
253 | 8.43 | 37 | 346.15 | 88.972 | 0.257 | 113.76 | 2 | 7.1475 | 0.8 | 0.05 | 262.92 | WMa,TruStrain™ | 0.5
254 | 8.47 | 37 | 346.05 | 89.872 | 0.26 | 113.81 | 2 | 7.15 | 0.8 | 0.05 | 263.01 | WMa,TruStrain™ | 0.5
255 | 8.5 | 37 | 346.81 | 89.049 | 0.257 | 113.98 | 2 | 7.1605 | 0.8 | 0.05 | 263.4 | WMa,TruStrain™ | 0.5
256 | 8.53 | 37 | 346.6 | 88.355 | 0.255 | 113.85 | 2 | 7.153 | 0.8 | 0.05 | 263.12 | WMa,TruStrain™ | 0.5
257 | 8.57 | 37 | 345.78 | 88.844 | 0.257 | 113.64 | 2 | 7.1402 | 0.8 | 0.05 | 262.65 | WMa,TruStrain™ | 0.5
258 | 8.6 | 37 | 346.22 | 88.705 | 0.256 | 113.76 | 2 | 7.1481 | 0.8 | 0.05 | 262.94 | WMa,TruStrain™ | 0.5
259 | 8.63 | 37 | 346.12 | 88.885 | 0.257 | 113.75 | 2 | 7.147 | 0.8 | 0.05 | 262.9 | WMa,TruStrain™ | 0.5
260 | 8.67 | 37 | 347.01 | 88.602 | 0.255 | 114 | 2 | 7.1625 | 0.8 | 0.05 | 263.47 | WMa,TruStrain™ | 0.5
261 | 8.7 | 37 | 347.01 | 87.787 | 0.253 | 113.94 | 2 | 7.1581 | 0.8 | 0.05 | 263.31 | WMa,TruStrain™ | 0.5
262 | 8.73 | 37 | 347.4 | 87.883 | 0.253 | 114.07 | 2 | 7.1665 | 0.8 | 0.05 | 263.62 | WMa,TruStrain™ | 0.5
263 | 8.77 | 37 | 346.61 | 87.828 | 0.253 | 113.82 | 2 | 7.1512 | 0.8 | 0.05 | 263.06 | WMa,TruStrain™ | 0.5
264 | 8.8 | 37 | 346.28 | 87.955 | 0.254 | 113.73 | 2 | 7.1456 | 0.8 | 0.05 | 262.85 | WMa,TruStrain™ | 0.5
265 | 8.83 | 37 | 346.64 | 88.458 | 0.255 | 113.87 | 2 | 7.1547 | 0.8 | 0.05 | 263.19 | WMa,TruStrain™ | 0.5
266 | 8.87 | 37 | 347.65 | 88.424 | 0.254 | 114.18 | 2 | 7.1741 | 0.8 | 0.05 | 263.9 | WMa,TruStrain™ | 0.5
267 | 8.9 | 37 | 347.11 | 89.127 | 0.257 | 114.07 | 2 | 7.1671 | 0.8 | 0.05 | 263.64 | WMa,TruStrain™ | 0.5
268 | 8.93 | 37 | 347.27 | 89.081 | 0.257 | 114.12 | 2 | 7.1698 | 0.8 | 0.05 | 263.74 | WMa,TruStrain™ | 0.5
269 | 8.97 | 37 | 347.05 | 88.658 | 0.255 | 114.02 | 2 | 7.1633 | 0.8 | 0.05 | 263.5 | WMa,TruStrain™ | 0.5
270 | 9 | 37 | 347.19 | 87.895 | 0.253 | 114 | 2 | 7.1622 | 0.8 | 0.05 | 263.46 | WMa,TruStrain™ | 0.5
271 | 9.03 | 37 | 348.03 | 88.066 | 0.253 | 114.27 | 2 | 7.1798 | 0.8 | 0.05 | 264.11 | WMa,TruStrain™ | 0.5
272 | 9.07 | 37 | 347.8 | 87.946 | 0.253 | 114.19 | 2 | 7.1751 | 0.8 | 0.05 | 263.94 | WMa,TruStrain™ | 0.5
273 | 9.1 | 37 | 348.04 | 88.708 | 0.255 | 114.33 | 2 | 7.1835 | 0.8 | 0.05 | 264.25 | WMa,TruStrain™ | 0.5
274 | 9.13 | 37 | 348.41 | 88.757 | 0.255 | 114.45 | 2 | 7.1905 | 0.8 | 0.05 | 264.5 | WMa,TruStrain™ | 0.5
275 | 9.17 | 37 | 347.98 | 88.095 | 0.253 | 114.26 | 2 | 7.1784 | 0.8 | 0.05 | 264.06 | WMa,TruStrain™ | 0.5
276 | 9.2 | 37 | 347.86 | 88.186 | 0.254 | 114.23 | 2 | 7.1767 | 0.8 | 0.05 | 264 | WMa,TruStrain™ | 0.5
277 | 9.23 | 37 | 347.4 | 87.787 | 0.253 | 114.06 | 2 | 7.1661 | 0.8 | 0.05 | 263.6 | WMa,TruStrain™ | 0.5
278 | 9.27 | 37 | 346.54 | 87.831 | 0.253 | 113.79 | 2 | 7.1497 | 0.8 | 0.05 | 263 | WMa,TruStrain™ | 0.5
279 | 9.3 | 37 | 347.21 | 87.767 | 0.253 | 114 | 2 | 7.1624 | 0.8 | 0.05 | 263.47 | WMa,TruStrain™ | 0.5
280 | 9.33 | 37 | 347.51 | 87.63 | 0.252 | 114.08 | 2 | 7.1675 | 0.8 | 0.05 | 263.66 | WMa,TruStrain™ | 0.5
281 | 9.37 | 37 | 348.46 | 88.141 | 0.253 | 114.41 | 2 | 7.1886 | 0.8 | 0.05 | 264.43 | WMa,TruStrain™ | 0.5
282 | 9.4 | 37 | 347.88 | 87.869 | 0.253 | 114.21 | 2 | 7.1758 | 0.8 | 0.05 | 263.96 | WMa,TruStrain™ | 0.5
283 | 9.43 | 37 | 348 | 88.741 | 0.255 | 114.32 | 2 | 7.1825 | 0.8 | 0.05 | 264.21 | WMa,TruStrain™ | 0.5
284 | 9.47 | 37 | 347.6 | 89.071 | 0.256 | 114.22 | 2 | 7.1764 | 0.8 | 0.05 | 263.98 | WMa,TruStrain™ | 0.5
285 | 9.5 | 37 | 348.21 | 88.556 | 0.254 | 114.37 | 2 | 7.1852 | 0.8 | 0.05 | 264.31 | WMa,TruStrain™ | 0.5
286 | 9.53 | 37 | 348.15 | 88.208 | 0.253 | 114.32 | 2 | 7.1825 | 0.8 | 0.05 | 264.21 | WMa,TruStrain™ | 0.5
287 | 9.57 | 37 | 347.86 | 88.568 | 0.255 | 114.26 | 2 | 7.1791 | 0.8 | 0.05 | 264.08 | WMa,TruStrain™ | 0.5
288 | 9.6 | 37 | 347.16 | 88.605 | 0.255 | 114.05 | 2 | 7.1657 | 0.8 | 0.05 | 263.59 | WMa,TruStrain™ | 0.5
289 | 9.63 | 37 | 346.89 | 88.648 | 0.256 | 113.97 | 2 | 7.1605 | 0.8 | 0.05 | 263.4 | WMa,TruStrain™ | 0.5
290 | 9.67 | 37 | 347.31 | 88.463 | 0.255 | 114.08 | 2 | 7.1677 | 0.8 | 0.05 | 263.67 | WMa,TruStrain™ | 0.5
291 | 9.7 | 37 | 347.53 | 88.799 | 0.256 | 114.18 | 2 | 7.1735 | 0.8 | 0.05 | 263.88 | WMa,TruStrain™ | 0.5
292 | 9.73 | 37 | 347.6 | 89.12 | 0.256 | 114.22 | 2 | 7.1768 | 0.8 | 0.05 | 264 | WMa,TruStrain™ | 0.5
293 | 9.77 | 37 | 347.72 | 88.413 | 0.254 | 114.2 | 2 | 7.1752 | 0.8 | 0.05 | 263.94 | WMa,TruStrain™ | 0.5
294 | 9.8 | 37 | 347.55 | 88.964 | 0.256 | 114.2 | 2 | 7.175 | 0.8 | 0.05 | 263.93 | WMa,TruStrain™ | 0.5
295 | 9.83 | 37 | 346.47 | 90.184 | 0.26 | 113.96 | 2 | 7.1603 | 0.8 | 0.05 | 263.39 | WMa,TruStrain™ | 0.5
296 | 9.87 | 37 | 347.41 | 89.76 | 0.258 | 114.22 | 2 | 7.1759 | 0.8 | 0.05 | 263.97 | WMa,TruStrain™ | 0.5
297 | 9.9 | 37 | 348.16 | 89.487 | 0.257 | 114.43 | 2 | 7.1888 | 0.8 | 0.05 | 264.44 | WMa,TruStrain™ | 0.5
298 | 9.93 | 37 | 348.71 | 88.931 | 0.255 | 114.55 | 2 | 7.1968 | 0.8 | 0.05 | 264.73 | WMa,TruStrain™ | 0.5
299 | 9.97 | 37 | 348.16 | 88.834 | 0.255 | 114.37 | 2 | 7.1861 | 0.8 | 0.05 | 264.34 | WMa,TruStrain™ | 0.5
300 | 10 | 37 | 347.68 | 88.47 | 0.254 | 114.2 | 2 | 7.1752 | 0.8 | 0.05 | 263.94 | WMa,TruStrain™ | 0.5
Test: | Panc-1:BME_with TGF-B1_day 21_plate 3
Result: | G' and G'' Curves
Interval: | 1
Point No. | Time | Temperature | Storage Modulus | Loss Modulus | Loss Factor | Complex Viscosity | Shear Strain | Shear Stress | Gap | Normal Force | Torque | Status | Frequency
Fundamental
| [min] | [°C] | [Pa] | [Pa] | [1] | [Pa·s] | [%] | [Pa] | [mm] | [N] | [µN·m] |  | [Hz]
1 | 0.0333 | 37 | 325.17 | 130.62 | 0.402 | 111.54 | 1.63 | 5.6984 | 0.8 | -0.02 | 209.62 | WMa,TruStrain™ | 0.5
2 | 0.0667 | 37 | 333.23 | 130 | 0.39 | 113.86 | 2.07 | 7.3882 | 0.8 | -0.02 | 271.78 | WMa,TruStrain™ | 0.5
3 | 0.1 | 37 | 333.15 | 130.21 | 0.391 | 113.86 | 2.07 | 7.3971 | 0.8 | -0.02 | 272.1 | WMa,TruStrain™ | 0.5
4 | 0.133 | 37 | 338.68 | 127.49 | 0.376 | 115.19 | 2.02 | 7.3256 | 0.8 | -0.02 | 269.47 | WMa,TruStrain™ | 0.5
5 | 0.167 | 37 | 343.45 | 126 | 0.367 | 116.45 | 1.98 | 7.2563 | 0.8 | -0.02 | 266.92 | WMa,TruStrain™ | 0.5
6 | 0.2 | 37 | 347.86 | 123.79 | 0.356 | 117.53 | 1.97 | 7.269 | 0.8 | -0.02 | 267.39 | WMa,TruStrain™ | 0.5
7 | 0.233 | 37 | 348.26 | 122.13 | 0.351 | 117.47 | 1.98 | 7.3057 | 0.8 | -0.02 | 268.74 | WMa,TruStrain™ | 0.5
8 | 0.267 | 37 | 346.05 | 121.4 | 0.351 | 116.73 | 2 | 7.3343 | 0.8 | -0.02 | 269.79 | WMa,TruStrain™ | 0.5
9 | 0.3 | 37 | 347.42 | 119.21 | 0.343 | 116.92 | 2.01 | 7.3943 | 0.8 | -0.02 | 272 | WMa,TruStrain™ | 0.5
10 | 0.333 | 37 | 347.32 | 118.94 | 0.342 | 116.86 | 2.01 | 7.3922 | 0.8 | -0.02 | 271.92 | WMa,TruStrain™ | 0.5
11 | 0.367 | 37 | 348.94 | 118.74 | 0.34 | 117.33 | 2.01 | 7.3916 | 0.8 | -0.02 | 271.9 | WMa,TruStrain™ | 0.5
12 | 0.4 | 37 | 348.71 | 118.88 | 0.341 | 117.27 | 2 | 7.3564 | 0.8 | -0.02 | 270.6 | WMa,TruStrain™ | 0.5
13 | 0.433 | 37 | 348.88 | 118.64 | 0.34 | 117.3 | 1.99 | 7.3451 | 0.8 | -0.02 | 270.19 | WMa,TruStrain™ | 0.5
14 | 0.467 | 37 | 348.66 | 117.95 | 0.338 | 117.16 | 2 | 7.3439 | 0.8 | -0.02 | 270.15 | WMa,TruStrain™ | 0.5
15 | 0.5 | 37 | 350.94 | 117.96 | 0.336 | 117.85 | 2 | 7.4033 | 0.8 | -0.02 | 272.33 | WMa,TruStrain™ | 0.5
16 | 0.533 | 37 | 349.96 | 116.52 | 0.333 | 117.41 | 2 | 7.3869 | 0.8 | -0.02 | 271.73 | WMa,TruStrain™ | 0.5
17 | 0.567 | 37 | 349.49 | 115.31 | 0.33 | 117.15 | 2 | 7.3712 | 0.8 | -0.02 | 271.15 | WMa,TruStrain™ | 0.5
18 | 0.6 | 37 | 350.29 | 114.49 | 0.327 | 117.31 | 2 | 7.3755 | 0.8 | -0.02 | 271.31 | WMa,TruStrain™ | 0.5
19 | 0.633 | 37 | 348.66 | 115.56 | 0.331 | 116.92 | 2 | 7.3449 | 0.8 | -0.02 | 270.18 | WMa,TruStrain™ | 0.5
20 | 0.667 | 37 | 348.78 | 114.89 | 0.329 | 116.89 | 2 | 7.3394 | 0.8 | -0.02 | 269.98 | WMa,TruStrain™ | 0.5
21 | 0.7 | 37 | 349.3 | 114.59 | 0.328 | 117.02 | 2 | 7.3482 | 0.8 | -0.02 | 270.3 | WMa,TruStrain™ | 0.5
22 | 0.733 | 37 | 350.11 | 114.02 | 0.326 | 117.2 | 2 | 7.3636 | 0.8 | -0.02 | 270.87 | WMa,TruStrain™ | 0.5
23 | 0.767 | 37 | 347.7 | 114.61 | 0.33 | 116.53 | 2 | 7.3244 | 0.8 | -0.03 | 269.43 | WMa,TruStrain™ | 0.5
24 | 0.8 | 37 | 349.72 | 113.91 | 0.326 | 117.08 | 2 | 7.3586 | 0.8 | -0.02 | 270.69 | WMa,TruStrain™ | 0.5
25 | 0.833 | 37 | 348.15 | 113.94 | 0.327 | 116.6 | 2 | 7.3278 | 0.8 | -0.03 | 269.55 | WMa,TruStrain™ | 0.5
26 | 0.867 | 37 | 349.95 | 112.73 | 0.322 | 117.03 | 2 | 7.3526 | 0.8 | -0.03 | 270.47 | WMa,TruStrain™ | 0.5
27 | 0.9 | 37 | 349.53 | 113.17 | 0.324 | 116.94 | 2 | 7.3469 | 0.8 | -0.03 | 270.26 | WMa,TruStrain™ | 0.5
28 | 0.933 | 37 | 350.17 | 113.16 | 0.323 | 117.14 | 2 | 7.3596 | 0.8 | -0.03 | 270.72 | WMa,TruStrain™ | 0.5
29 | 0.967 | 37 | 347.57 | 114.6 | 0.33 | 116.49 | 2 | 7.3201 | 0.8 | -0.03 | 269.27 | WMa,TruStrain™ | 0.5
30 | 1 | 37 | 349.22 | 114.63 | 0.328 | 117 | 2 | 7.3517 | 0.8 | -0.03 | 270.43 | WMa,TruStrain™ | 0.5
31 | 1.03 | 37 | 349.21 | 113.61 | 0.325 | 116.89 | 2 | 7.3447 | 0.8 | -0.03 | 270.17 | WMa,TruStrain™ | 0.5
32 | 1.07 | 37 | 347.92 | 113.01 | 0.325 | 116.44 | 2 | 7.3161 | 0.8 | -0.03 | 269.12 | WMa,TruStrain™ | 0.5
33 | 1.1 | 37 | 349.39 | 112.99 | 0.323 | 116.89 | 2 | 7.3441 | 0.8 | -0.03 | 270.15 | WMa,TruStrain™ | 0.5
34 | 1.13 | 37 | 349.3 | 112.85 | 0.323 | 116.85 | 2 | 7.3419 | 0.8 | -0.03 | 270.07 | WMa,TruStrain™ | 0.5
35 | 1.17 | 37 | 350.78 | 112.01 | 0.319 | 117.21 | 2 | 7.3646 | 0.8 | -0.03 | 270.91 | WMa,TruStrain™ | 0.5
36 | 1.2 | 37 | 351.21 | 112.12 | 0.319 | 117.35 | 2 | 7.3737 | 0.8 | -0.03 | 271.24 | WMa,TruStrain™ | 0.5
37 | 1.23 | 37 | 351.64 | 112.08 | 0.319 | 117.48 | 2 | 7.3818 | 0.8 | -0.03 | 271.54 | WMa,TruStrain™ | 0.5
38 | 1.27 | 37 | 350.02 | 111.76 | 0.319 | 116.96 | 2 | 7.3489 | 0.8 | -0.03 | 270.33 | WMa,TruStrain™ | 0.5
39 | 1.3 | 37 | 350.84 | 112.07 | 0.319 | 117.23 | 2 | 7.3661 | 0.8 | -0.03 | 270.96 | WMa,TruStrain™ | 0.5
40 | 1.33 | 37 | 351.95 | 112.18 | 0.319 | 117.58 | 2 | 7.388 | 0.8 | -0.03 | 271.77 | WMa,TruStrain™ | 0.5
41 | 1.37 | 37 | 352.24 | 111.94 | 0.318 | 117.65 | 2 | 7.392 | 0.8 | -0.03 | 271.92 | WMa,TruStrain™ | 0.5
42 | 1.4 | 37 | 351.88 | 111.42 | 0.317 | 117.49 | 2 | 7.3821 | 0.8 | -0.03 | 271.55 | WMa,TruStrain™ | 0.5
43 | 1.43 | 37 | 353.77 | 111.42 | 0.315 | 118.06 | 2 | 7.4179 | 0.8 | -0.03 | 272.87 | WMa,TruStrain™ | 0.5
44 | 1.47 | 37 | 356.02 | 111.28 | 0.313 | 118.73 | 2 | 7.4604 | 0.8 | -0.03 | 274.43 | WMa,TruStrain™ | 0.5
45 | 1.5 | 37 | 355.64 | 110.54 | 0.311 | 118.55 | 2 | 7.4488 | 0.8 | -0.03 | 274 | WMa,TruStrain™ | 0.5
46 | 1.53 | 37 | 353.03 | 111.52 | 0.316 | 117.85 | 2 | 7.4051 | 0.8 | -0.03 | 272.4 | WMa,TruStrain™ | 0.5
47 | 1.57 | 37 | 352.82 | 110.44 | 0.313 | 117.68 | 2 | 7.3941 | 0.8 | -0.03 | 271.99 | WMa,TruStrain™ | 0.5
48 | 1.6 | 37 | 352.83 | 111 | 0.315 | 117.74 | 2 | 7.3974 | 0.8 | -0.03 | 272.11 | WMa,TruStrain™ | 0.5
49 | 1.63 | 37 | 354.21 | 111.24 | 0.314 | 118.18 | 2 | 7.4253 | 0.8 | -0.03 | 273.14 | WMa,TruStrain™ | 0.5
50 | 1.67 | 37 | 355.86 | 111.09 | 0.312 | 118.67 | 2 | 7.456 | 0.8 | -0.03 | 274.27 | WMa,TruStrain™ | 0.5
51 | 1.7 | 37 | 355.99 | 111.51 | 0.313 | 118.75 | 2 | 7.4614 | 0.8 | -0.03 | 274.47 | WMa,TruStrain™ | 0.5
52 | 1.73 | 37 | 356.11 | 111.34 | 0.313 | 118.77 | 2 | 7.4624 | 0.8 | -0.03 | 274.51 | WMa,TruStrain™ | 0.5
53 | 1.77 | 37 | 357.79 | 111.04 | 0.31 | 119.25 | 2 | 7.4925 | 0.8 | -0.03 | 275.61 | WMa,TruStrain™ | 0.5
54 | 1.8 | 37 | 357.81 | 110.3 | 0.308 | 119.18 | 2 | 7.4885 | 0.8 | -0.03 | 275.46 | WMa,TruStrain™ | 0.5
55 | 1.83 | 37 | 357.05 | 110.94 | 0.311 | 119.01 | 2 | 7.4782 | 0.8 | -0.03 | 275.09 | WMa,TruStrain™ | 0.5
56 | 1.87 | 37 | 357.98 | 109.83 | 0.307 | 119.19 | 2 | 7.4891 | 0.8 | -0.03 | 275.49 | WMa,TruStrain™ | 0.5
57 | 1.9 | 37 | 358.09 | 109.13 | 0.305 | 119.16 | 2 | 7.4871 | 0.8 | -0.03 | 275.41 | WMa,TruStrain™ | 0.5
58 | 1.93 | 37 | 358.23 | 109.18 | 0.305 | 119.21 | 2 | 7.4902 | 0.8 | -0.03 | 275.53 | WMa,TruStrain™ | 0.5
59 | 1.97 | 37 | 358.03 | 109.56 | 0.306 | 119.18 | 2 | 7.4889 | 0.8 | -0.03 | 275.48 | WMa,TruStrain™ | 0.5
60 | 2 | 37 | 357.77 | 109.35 | 0.306 | 119.08 | 2 | 7.4825 | 0.8 | -0.03 | 275.24 | WMa,TruStrain™ | 0.5
61 | 2.03 | 37 | 358.4 | 108.52 | 0.303 | 119.2 | 2 | 7.4894 | 0.8 | -0.03 | 275.5 | WMa,TruStrain™ | 0.5
62 | 2.07 | 37 | 356.32 | 109.09 | 0.306 | 118.62 | 2 | 7.4533 | 0.8 | -0.03 | 274.17 | WMa,TruStrain™ | 0.5
63 | 2.1 | 37 | 357.06 | 109.14 | 0.306 | 118.85 | 2 | 7.4674 | 0.8 | -0.03 | 274.69 | WMa,TruStrain™ | 0.5
64 | 2.13 | 37 | 359.28 | 108.27 | 0.301 | 119.44 | 2 | 7.5047 | 0.8 | -0.03 | 276.06 | WMa,TruStrain™ | 0.5
65 | 2.17 | 37 | 359.39 | 108.62 | 0.302 | 119.51 | 2 | 7.5092 | 0.8 | -0.03 | 276.23 | WMa,TruStrain™ | 0.5
66 | 2.2 | 37 | 358.17 | 109.48 | 0.306 | 119.22 | 2 | 7.4914 | 0.8 | -0.03 | 275.57 | WMa,TruStrain™ | 0.5
67 | 2.23 | 37 | 358.16 | 109.31 | 0.305 | 119.2 | 2 | 7.4896 | 0.8 | -0.03 | 275.51 | WMa,TruStrain™ | 0.5
68 | 2.27 | 37 | 358.32 | 108.64 | 0.303 | 119.18 | 2 | 7.4883 | 0.8 | -0.03 | 275.46 | WMa,TruStrain™ | 0.5
69 | 2.3 | 37 | 357.94 | 108.73 | 0.304 | 119.08 | 2 | 7.4817 | 0.8 | -0.03 | 275.22 | WMa,TruStrain™ | 0.5
70 | 2.33 | 37 | 358.73 | 108.8 | 0.303 | 119.32 | 2 | 7.4975 | 0.8 | -0.03 | 275.8 | WMa,TruStrain™ | 0.5
71 | 2.37 | 37 | 358.99 | 109.03 | 0.304 | 119.42 | 2 | 7.5041 | 0.8 | -0.03 | 276.04 | WMa,TruStrain™ | 0.5
72 | 2.4 | 37 | 359.33 | 107.96 | 0.3 | 119.43 | 2 | 7.5041 | 0.8 | -0.03 | 276.04 | WMa,TruStrain™ | 0.5
73 | 2.43 | 37 | 359.45 | 107.62 | 0.299 | 119.44 | 2 | 7.5044 | 0.8 | -0.03 | 276.05 | WMa,TruStrain™ | 0.5
74 | 2.47 | 37 | 359.47 | 107.48 | 0.299 | 119.43 | 2 | 7.5041 | 0.8 | -0.03 | 276.04 | WMa,TruStrain™ | 0.5
75 | 2.5 | 37 | 359.62 | 107.88 | 0.3 | 119.51 | 2 | 7.5096 | 0.8 | -0.03 | 276.24 | WMa,TruStrain™ | 0.5
76 | 2.53 | 37 | 359.57 | 107.74 | 0.3 | 119.48 | 2 | 7.5077 | 0.8 | -0.03 | 276.17 | WMa,TruStrain™ | 0.5
77 | 2.57 | 37 | 360.25 | 107.71 | 0.299 | 119.69 | 2 | 7.5201 | 0.8 | -0.03 | 276.63 | WMa,TruStrain™ | 0.5
78 | 2.6 | 37 | 360.51 | 107.91 | 0.299 | 119.78 | 2 | 7.5263 | 0.8 | -0.03 | 276.86 | WMa,TruStrain™ | 0.5
79 | 2.63 | 37 | 360.62 | 106.86 | 0.296 | 119.72 | 2 | 7.5222 | 0.8 | -0.03 | 276.7 | WMa,TruStrain™ | 0.5
80 | 2.67 | 37 | 359.97 | 106.47 | 0.296 | 119.49 | 2 | 7.5077 | 0.8 | -0.03 | 276.17 | WMa,TruStrain™ | 0.5
81 | 2.7 | 37 | 360.35 | 106.81 | 0.296 | 119.64 | 2 | 7.5174 | 0.8 | -0.03 | 276.53 | WMa,TruStrain™ | 0.5
82 | 2.73 | 37 | 360.78 | 106.93 | 0.296 | 119.78 | 2 | 7.5263 | 0.8 | -0.03 | 276.85 | WMa,TruStrain™ | 0.5
83 | 2.77 | 37 | 360.76 | 107.54 | 0.298 | 119.83 | 2 | 7.5295 | 0.8 | -0.03 | 276.97 | WMa,TruStrain™ | 0.5
84 | 2.8 | 37 | 362.53 | 107.99 | 0.298 | 120.41 | 2 | 7.5656 | 0.8 | -0.03 | 278.3 | WMa,TruStrain™ | 0.5
85 | 2.83 | 37 | 363.63 | 107.24 | 0.295 | 120.68 | 2 | 7.582 | 0.8 | -0.03 | 278.9 | WMa,TruStrain™ | 0.5
86 | 2.87 | 37 | 362.99 | 106.36 | 0.293 | 120.4 | 2 | 7.5649 | 0.8 | -0.03 | 278.28 | WMa,TruStrain™ | 0.5
87 | 2.9 | 37 | 361.25 | 106.59 | 0.295 | 119.89 | 2 | 7.5332 | 0.8 | -0.03 | 277.11 | WMa,TruStrain™ | 0.5
88 | 2.93 | 37 | 361.15 | 108.01 | 0.299 | 119.99 | 2 | 7.54 | 0.8 | -0.03 | 277.36 | WMa,TruStrain™ | 0.5
89 | 2.97 | 37 | 362.68 | 108.22 | 0.298 | 120.47 | 2 | 7.5702 | 0.8 | -0.03 | 278.47 | WMa,TruStrain™ | 0.5
90 | 3 | 37 | 362.85 | 108.37 | 0.299 | 120.54 | 2 | 7.574 | 0.8 | -0.03 | 278.61 | WMa,TruStrain™ | 0.5
91 | 3.03 | 37 | 363.01 | 107.93 | 0.297 | 120.55 | 2 | 7.5738 | 0.8 | -0.03 | 278.6 | WMa,TruStrain™ | 0.5
92 | 3.07 | 37 | 363.54 | 107.72 | 0.296 | 120.69 | 2 | 7.5832 | 0.8 | -0.03 | 278.95 | WMa,TruStrain™ | 0.5
93 | 3.1 | 37 | 363.76 | 108.06 | 0.297 | 120.79 | 2 | 7.5897 | 0.8 | -0.03 | 279.19 | WMa,TruStrain™ | 0.5
94 | 3.13 | 37 | 364.28 | 108.1 | 0.297 | 120.95 | 2 | 7.6001 | 0.8 | -0.03 | 279.57 | WMa,TruStrain™ | 0.5
95 | 3.17 | 37 | 364.13 | 107.47 | 0.295 | 120.85 | 2 | 7.5936 | 0.8 | -0.03 | 279.33 | WMa,TruStrain™ | 0.5
96 | 3.2 | 37 | 363.6 | 107.57 | 0.296 | 120.7 | 2 | 7.5837 | 0.8 | -0.03 | 278.97 | WMa,TruStrain™ | 0.5
97 | 3.23 | 37 | 364.53 | 106.95 | 0.293 | 120.92 | 2 | 7.5978 | 0.8 | -0.03 | 279.48 | WMa,TruStrain™ | 0.5
98 | 3.27 | 37 | 365.99 | 106.29 | 0.29 | 121.31 | 2 | 7.6222 | 0.8 | -0.03 | 280.38 | WMa,TruStrain™ | 0.5
99 | 3.3 | 37 | 365.62 | 106.36 | 0.291 | 121.2 | 2 | 7.6159 | 0.8 | -0.03 | 280.15 | WMa,TruStrain™ | 0.5
100 | 3.33 | 37 | 364.86 | 106.73 | 0.293 | 121 | 2 | 7.6036 | 0.8 | -0.03 | 279.7 | WMa,TruStrain™ | 0.5
101 | 3.37 | 37 | 364.58 | 106.72 | 0.293 | 120.92 | 2 | 7.5978 | 0.8 | -0.03 | 279.49 | WMa,TruStrain™ | 0.5
102 | 3.4 | 37 | 365.58 | 106.5 | 0.291 | 121.21 | 2 | 7.6156 | 0.8 | -0.03 | 280.14 | WMa,TruStrain™ | 0.5
103 | 3.43 | 37 | 366.26 | 106.31 | 0.29 | 121.4 | 2 | 7.6276 | 0.8 | -0.03 | 280.58 | WMa,TruStrain™ | 0.5
104 | 3.47 | 37 | 365.78 | 106.49 | 0.291 | 121.27 | 2 | 7.6196 | 0.8 | -0.03 | 280.29 | WMa,TruStrain™ | 0.5
105 | 3.5 | 37 | 366.77 | 106.1 | 0.289 | 121.54 | 2 | 7.6364 | 0.8 | -0.03 | 280.91 | WMa,TruStrain™ | 0.5
106 | 3.53 | 37 | 366.31 | 106 | 0.289 | 121.38 | 2 | 7.627 | 0.8 | -0.03 | 280.56 | WMa,TruStrain™ | 0.5
107 | 3.57 | 37 | 364.81 | 105.77 | 0.29 | 120.91 | 2 | 7.5971 | 0.8 | -0.03 | 279.46 | WMa,TruStrain™ | 0.5
108 | 3.6 | 37 | 365.7 | 105.99 | 0.29 | 121.2 | 2 | 7.6152 | 0.8 | -0.03 | 280.12 | WMa,TruStrain™ | 0.5
109 | 3.63 | 37 | 365.35 | 105.52 | 0.289 | 121.05 | 2 | 7.6058 | 0.8 | -0.03 | 279.78 | WMa,TruStrain™ | 0.5
110 | 3.67 | 37 | 365.29 | 106.39 | 0.291 | 121.11 | 2 | 7.6097 | 0.8 | -0.03 | 279.92 | WMa,TruStrain™ | 0.5
111 | 3.7 | 37 | 365.88 | 105.8 | 0.289 | 121.23 | 2 | 7.6175 | 0.8 | -0.03 | 280.21 | WMa,TruStrain™ | 0.5
112 | 3.73 | 37 | 365.31 | 105.55 | 0.289 | 121.04 | 2 | 7.605 | 0.8 | -0.03 | 279.75 | WMa,TruStrain™ | 0.5
113 | 3.77 | 37 | 366.28 | 104.94 | 0.286 | 121.28 | 2 | 7.6202 | 0.8 | -0.03 | 280.31 | WMa,TruStrain™ | 0.5
114 | 3.8 | 37 | 367.37 | 105.27 | 0.287 | 121.64 | 2 | 7.6435 | 0.8 | -0.03 | 281.16 | WMa,TruStrain™ | 0.5
115 | 3.83 | 37 | 368.04 | 105.39 | 0.286 | 121.86 | 2 | 7.6573 | 0.8 | -0.03 | 281.67 | WMa,TruStrain™ | 0.5
116 | 3.87 | 37 | 367.24 | 105.96 | 0.289 | 121.66 | 2 | 7.645 | 0.8 | -0.03 | 281.22 | WMa,TruStrain™ | 0.5
117 | 3.9 | 37 | 366.33 | 105.24 | 0.287 | 121.32 | 2 | 7.623 | 0.8 | -0.03 | 280.41 | WMa,TruStrain™ | 0.5
118 | 3.93 | 37 | 366.14 | 104.51 | 0.285 | 121.2 | 2 | 7.6149 | 0.8 | -0.03 | 280.11 | WMa,TruStrain™ | 0.5
119 | 3.97 | 37 | 366.2 | 104.15 | 0.284 | 121.19 | 2 | 7.6143 | 0.8 | -0.03 | 280.09 | WMa,TruStrain™ | 0.5
120 | 4 | 37 | 367.46 | 104.87 | 0.285 | 121.64 | 2 | 7.643 | 0.8 | -0.03 | 281.15 | WMa,TruStrain™ | 0.5
121 | 4.03 | 37 | 368.12 | 105.77 | 0.287 | 121.92 | 2 | 7.6613 | 0.8 | -0.03 | 281.82 | WMa,TruStrain™ | 0.5
122 | 4.07 | 37 | 368.12 | 105.62 | 0.287 | 121.9 | 2 | 7.66 | 0.8 | -0.03 | 281.77 | WMa,TruStrain™ | 0.5
123 | 4.1 | 37 | 369.17 | 105.52 | 0.286 | 122.22 | 2 | 7.679 | 0.8 | -0.03 | 282.47 | WMa,TruStrain™ | 0.5
124 | 4.13 | 37 | 368.39 | 105.91 | 0.287 | 122.01 | 2 | 7.6662 | 0.8 | -0.03 | 282 | WMa,TruStrain™ | 0.5
125 | 4.17 | 37 | 368.68 | 106.54 | 0.289 | 122.16 | 2 | 7.6754 | 0.8 | -0.03 | 282.34 | WMa,TruStrain™ | 0.5
126 | 4.2 | 37 | 369.61 | 105.26 | 0.285 | 122.33 | 2 | 7.6859 | 0.8 | -0.03 | 282.73 | WMa,TruStrain™ | 0.5
127 | 4.23 | 37 | 369.39 | 105.57 | 0.286 | 122.29 | 2 | 7.6839 | 0.8 | -0.03 | 282.65 | WMa,TruStrain™ | 0.5
128 | 4.27 | 37 | 370.02 | 104.82 | 0.283 | 122.42 | 2 | 7.6919 | 0.8 | -0.03 | 282.95 | WMa,TruStrain™ | 0.5
129 | 4.3 | 37 | 370 | 104.89 | 0.283 | 122.42 | 2 | 7.692 | 0.8 | -0.03 | 282.95 | WMa,TruStrain™ | 0.5
130 | 4.33 | 37 | 370.33 | 105.48 | 0.285 | 122.57 | 2 | 7.7018 | 0.8 | -0.03 | 283.31 | WMa,TruStrain™ | 0.5
131 | 4.37 | 37 | 369.94 | 106.59 | 0.288 | 122.55 | 2 | 7.7004 | 0.8 | -0.03 | 283.26 | WMa,TruStrain™ | 0.5
132 | 4.4 | 37 | 369.22 | 106.23 | 0.288 | 122.29 | 2 | 7.6839 | 0.8 | -0.03 | 282.65 | WMa,TruStrain™ | 0.5
133 | 4.43 | 37 | 370.22 | 106.04 | 0.286 | 122.58 | 2 | 7.7018 | 0.8 | -0.03 | 283.31 | WMa,TruStrain™ | 0.5
134 | 4.47 | 37 | 370.42 | 105.77 | 0.286 | 122.62 | 2 | 7.7045 | 0.8 | -0.03 | 283.41 | WMa,TruStrain™ | 0.5
135 | 4.5 | 37 | 369.2 | 105.62 | 0.286 | 122.23 | 2 | 7.6804 | 0.8 | -0.03 | 282.52 | WMa,TruStrain™ | 0.5
136 | 4.53 | 37 | 370.58 | 105.74 | 0.285 | 122.67 | 2 | 7.7079 | 0.8 | -0.03 | 283.53 | WMa,TruStrain™ | 0.5
137 | 4.57 | 37 | 370.14 | 105.34 | 0.285 | 122.5 | 2 | 7.6971 | 0.8 | -0.03 | 283.14 | WMa,TruStrain™ | 0.5
138 | 4.6 | 37 | 370.44 | 105.06 | 0.284 | 122.57 | 2 | 7.7012 | 0.8 | -0.03 | 283.29 | WMa,TruStrain™ | 0.5
139 | 4.63 | 37 | 370.98 | 104.95 | 0.283 | 122.72 | 2 | 7.711 | 0.8 | -0.03 | 283.65 | WMa,TruStrain™ | 0.5
140 | 4.67 | 37 | 370.67 | 105.36 | 0.284 | 122.66 | 2 | 7.7074 | 0.8 | -0.03 | 283.52 | WMa,TruStrain™ | 0.5
141 | 4.7 | 37 | 371.53 | 105.41 | 0.284 | 122.93 | 2 | 7.7241 | 0.8 | -0.03 | 284.13 | WMa,TruStrain™ | 0.5
142 | 4.73 | 37 | 370.15 | 105.52 | 0.285 | 122.51 | 2 | 7.6981 | 0.8 | -0.03 | 283.17 | WMa,TruStrain™ | 0.5
143 | 4.77 | 37 | 370.81 | 105.47 | 0.284 | 122.72 | 2 | 7.7105 | 0.8 | -0.03 | 283.63 | WMa,TruStrain™ | 0.5
144 | 4.8 | 37 | 370.85 | 104.92 | 0.283 | 122.68 | 2 | 7.7081 | 0.8 | -0.03 | 283.54 | WMa,TruStrain™ | 0.5
145 | 4.83 | 37 | 371.48 | 105.54 | 0.284 | 122.93 | 2 | 7.724 | 0.8 | -0.03 | 284.13 | WMa,TruStrain™ | 0.5
146 | 4.87 | 37 | 370.49 | 105.14 | 0.284 | 122.59 | 2 | 7.7028 | 0.8 | -0.03 | 283.35 | WMa,TruStrain™ | 0.5
147 | 4.9 | 37 | 370.73 | 105.46 | 0.284 | 122.69 | 2 | 7.7089 | 0.8 | -0.03 | 283.57 | WMa,TruStrain™ | 0.5
148 | 4.93 | 37 | 371.89 | 106.41 | 0.286 | 123.13 | 2 | 7.7367 | 0.8 | -0.03 | 284.6 | WMa,TruStrain™ | 0.5
149 | 4.97 | 37 | 372.27 | 106.64 | 0.286 | 123.26 | 2 | 7.7452 | 0.8 | -0.03 | 284.91 | WMa,TruStrain™ | 0.5
150 | 5 | 37 | 372.09 | 106.39 | 0.286 | 123.19 | 2 | 7.74 | 0.8 | -0.03 | 284.72 | WMa,TruStrain™ | 0.5
151 | 5.03 | 37 | 373.34 | 106.23 | 0.285 | 123.56 | 2 | 7.7631 | 0.8 | -0.03 | 285.57 | WMa,TruStrain™ | 0.5
152 | 5.07 | 37 | 373.23 | 105.63 | 0.283 | 123.47 | 2 | 7.7579 | 0.8 | -0.03 | 285.37 | WMa,TruStrain™ | 0.5
153 | 5.1 | 37 | 372.65 | 106.08 | 0.285 | 123.33 | 2 | 7.7495 | 0.8 | -0.03 | 285.07 | WMa,TruStrain™ | 0.5
154 | 5.13 | 37 | 372.37 | 105.13 | 0.282 | 123.16 | 2 | 7.7388 | 0.8 | -0.03 | 284.67 | WMa,TruStrain™ | 0.5
155 | 5.17 | 37 | 372.49 | 104.87 | 0.282 | 123.18 | 2 | 7.7395 | 0.8 | -0.03 | 284.7 | WMa,TruStrain™ | 0.5
156 | 5.2 | 37 | 373.06 | 104.24 | 0.279 | 123.3 | 2 | 7.7469 | 0.8 | -0.03 | 284.97 | WMa,TruStrain™ | 0.5
157 | 5.23 | 37 | 372.52 | 104.13 | 0.28 | 123.12 | 2 | 7.7365 | 0.8 | -0.03 | 284.59 | WMa,TruStrain™ | 0.5
158 | 5.27 | 37 | 372.64 | 104.57 | 0.281 | 123.2 | 2 | 7.7412 | 0.8 | -0.03 | 284.76 | WMa,TruStrain™ | 0.5
159 | 5.3 | 37 | 373.46 | 104.66 | 0.28 | 123.46 | 2 | 7.7575 | 0.8 | -0.03 | 285.36 | WMa,TruStrain™ | 0.5
160 | 5.33 | 37 | 374.1 | 105.52 | 0.282 | 123.72 | 2 | 7.7742 | 0.8 | -0.03 | 285.97 | WMa,TruStrain™ | 0.5
161 | 5.37 | 37 | 374.33 | 104.44 | 0.279 | 123.7 | 2 | 7.7722 | 0.8 | -0.03 | 285.9 | WMa,TruStrain™ | 0.5
162 | 5.4 | 37 | 375.26 | 103.99 | 0.277 | 123.95 | 2 | 7.7877 | 0.8 | -0.03 | 286.47 | WMa,TruStrain™ | 0.5
163 | 5.43 | 37 | 375.28 | 103.68 | 0.276 | 123.93 | 2 | 7.7869 | 0.8 | -0.03 | 286.44 | WMa,TruStrain™ | 0.5
164 | 5.47 | 37 | 374.98 | 104.2 | 0.278 | 123.88 | 2 | 7.7843 | 0.8 | -0.03 | 286.35 | WMa,TruStrain™ | 0.5
165 | 5.5 | 37 | 375.94 | 104.36 | 0.278 | 124.19 | 2 | 7.8037 | 0.8 | -0.03 | 287.06 | WMa,TruStrain™ | 0.5
166 | 5.53 | 37 | 376.95 | 104.24 | 0.277 | 124.49 | 2 | 7.8222 | 0.8 | -0.03 | 287.74 | WMa,TruStrain™ | 0.5
167 | 5.57 | 37 | 375.24 | 103.59 | 0.276 | 123.91 | 2 | 7.7856 | 0.8 | -0.03 | 286.39 | WMa,TruStrain™ | 0.5
168 | 5.6 | 37 | 375.2 | 104.76 | 0.279 | 124 | 2 | 7.7912 | 0.8 | -0.03 | 286.6 | WMa,TruStrain™ | 0.5
169 | 5.63 | 37 | 375.27 | 104.45 | 0.278 | 123.99 | 2 | 7.7908 | 0.8 | -0.03 | 286.58 | WMa,TruStrain™ | 0.5
170 | 5.67 | 37 | 374.99 | 104.72 | 0.279 | 123.93 | 2 | 7.7869 | 0.8 | -0.03 | 286.44 | WMa,TruStrain™ | 0.5
171 | 5.7 | 37 | 374.08 | 105.53 | 0.282 | 123.72 | 2 | 7.7741 | 0.8 | -0.03 | 285.97 | WMa,TruStrain™ | 0.5
172 | 5.73 | 37 | 373.25 | 105.87 | 0.284 | 123.5 | 2 | 7.7599 | 0.8 | -0.03 | 285.45 | WMa,TruStrain™ | 0.5
173 | 5.77 | 37 | 371.29 | 105.7 | 0.285 | 122.88 | 2 | 7.7211 | 0.8 | -0.03 | 284.02 | WMa,TruStrain™ | 0.5
174 | 5.8 | 37 | 369.88 | 105.84 | 0.286 | 122.46 | 2 | 7.6944 | 0.8 | -0.03 | 283.04 | WMa,TruStrain™ | 0.5
175 | 5.83 | 37 | 370.88 | 105.47 | 0.284 | 122.74 | 2 | 7.7116 | 0.8 | -0.03 | 283.67 | WMa,TruStrain™ | 0.5
176 | 5.87 | 37 | 371.11 | 105.08 | 0.283 | 122.77 | 2 | 7.714 | 0.8 | -0.03 | 283.76 | WMa,TruStrain™ | 0.5
177 | 5.9 | 37 | 372.14 | 104.17 | 0.28 | 123.01 | 2 | 7.729 | 0.8 | -0.03 | 284.31 | WMa,TruStrain™ | 0.5
178 | 5.93 | 37 | 373.19 | 104.65 | 0.28 | 123.37 | 2 | 7.7524 | 0.8 | -0.03 | 285.17 | WMa,TruStrain™ | 0.5
179 | 5.97 | 37 | 373.85 | 104.55 | 0.28 | 123.57 | 2 | 7.7645 | 0.8 | -0.04 | 285.62 | WMa,TruStrain™ | 0.5
180 | 6 | 37 | 373.88 | 104.53 | 0.28 | 123.57 | 2 | 7.7647 | 0.8 | -0.04 | 285.63 | WMa,TruStrain™ | 0.5
181 | 6.03 | 37 | 374.1 | 104.28 | 0.279 | 123.62 | 2 | 7.7673 | 0.8 | -0.04 | 285.72 | WMa,TruStrain™ | 0.5
182 | 6.07 | 37 | 372.31 | 103.78 | 0.279 | 123.03 | 2 | 7.7301 | 0.8 | -0.04 | 284.35 | WMa,TruStrain™ | 0.5
183 | 6.1 | 37 | 373.36 | 104.25 | 0.279 | 123.39 | 2 | 7.7531 | 0.8 | -0.04 | 285.2 | WMa,TruStrain™ | 0.5
184 | 6.13 | 37 | 373.11 | 104.31 | 0.28 | 123.32 | 2 | 7.7486 | 0.8 | -0.04 | 285.03 | WMa,TruStrain™ | 0.5
185 | 6.17 | 37 | 374.94 | 104.67 | 0.279 | 123.91 | 2 | 7.7858 | 0.8 | -0.04 | 286.4 | WMa,TruStrain™ | 0.5
186 | 6.2 | 37 | 374.73 | 104.68 | 0.279 | 123.85 | 2 | 7.782 | 0.8 | -0.04 | 286.26 | WMa,TruStrain™ | 0.5
187 | 6.23 | 37 | 374.79 | 104.12 | 0.278 | 123.82 | 2 | 7.7798 | 0.8 | -0.04 | 286.18 | WMa,TruStrain™ | 0.5
188 | 6.27 | 37 | 375.11 | 104.11 | 0.278 | 123.92 | 2 | 7.786 | 0.8 | -0.04 | 286.41 | WMa,TruStrain™ | 0.5
189 | 6.3 | 37 | 374.67 | 104.36 | 0.279 | 123.8 | 2 | 7.779 | 0.8 | -0.04 | 286.15 | WMa,TruStrain™ | 0.5
190 | 6.33 | 37 | 374.16 | 104.17 | 0.278 | 123.63 | 2 | 7.7682 | 0.8 | -0.04 | 285.76 | WMa,TruStrain™ | 0.5
191 | 6.37 | 37 | 374.59 | 103.75 | 0.277 | 123.72 | 2 | 7.7739 | 0.8 | -0.04 | 285.96 | WMa,TruStrain™ | 0.5
192 | 6.4 | 37 | 374.51 | 103.43 | 0.276 | 123.67 | 2 | 7.7708 | 0.8 | -0.04 | 285.85 | WMa,TruStrain™ | 0.5
193 | 6.43 | 37 | 374.6 | 103.23 | 0.276 | 123.68 | 2 | 7.7716 | 0.8 | -0.04 | 285.88 | WMa,TruStrain™ | 0.5
194 | 6.47 | 37 | 373.41 | 103.27 | 0.277 | 123.32 | 2 | 7.749 | 0.8 | -0.04 | 285.05 | WMa,TruStrain™ | 0.5
195 | 6.5 | 37 | 374.86 | 103.38 | 0.276 | 123.78 | 2 | 7.7773 | 0.8 | -0.04 | 286.09 | WMa,TruStrain™ | 0.5
196 | 6.53 | 37 | 375.86 | 103.35 | 0.275 | 124.08 | 2 | 7.7965 | 0.8 | -0.04 | 286.79 | WMa,TruStrain™ | 0.5
197 | 6.57 | 37 | 376.11 | 103.81 | 0.276 | 124.2 | 2 | 7.804 | 0.8 | -0.04 | 287.07 | WMa,TruStrain™ | 0.5
198 | 6.6 | 37 | 377.04 | 104.43 | 0.277 | 124.54 | 2 | 7.8251 | 0.8 | -0.04 | 287.85 | WMa,TruStrain™ | 0.5
199 | 6.63 | 37 | 376.61 | 103.65 | 0.275 | 124.34 | 2 | 7.8122 | 0.8 | -0.04 | 287.37 | WMa,TruStrain™ | 0.5
200 | 6.67 | 37 | 376.26 | 103.52 | 0.275 | 124.22 | 2 | 7.8048 | 0.8 | -0.04 | 287.1 | WMa,TruStrain™ | 0.5
201 | 6.7 | 37 | 374.99 | 104.27 | 0.278 | 123.89 | 2 | 7.7849 | 0.8 | -0.04 | 286.37 | WMa,TruStrain™ | 0.5
202 | 6.73 | 37 | 374.89 | 103.36 | 0.276 | 123.78 | 2 | 7.7777 | 0.8 | -0.04 | 286.1 | WMa,TruStrain™ | 0.5
203 | 6.77 | 37 | 375.13 | 102.27 | 0.273 | 123.77 | 2 | 7.7763 | 0.8 | -0.04 | 286.05 | WMa,TruStrain™ | 0.5
204 | 6.8 | 37 | 376.43 | 103.6 | 0.275 | 124.28 | 2 | 7.8091 | 0.8 | -0.04 | 287.26 | WMa,TruStrain™ | 0.5
205 | 6.83 | 37 | 376.57 | 103.94 | 0.276 | 124.35 | 2 | 7.814 | 0.8 | -0.04 | 287.44 | WMa,TruStrain™ | 0.5
206 | 6.87 | 37 | 375.8 | 103.24 | 0.275 | 124.05 | 2 | 7.7947 | 0.8 | -0.04 | 286.73 | WMa,TruStrain™ | 0.5
207 | 6.9 | 37 | 375.93 | 103.64 | 0.276 | 124.13 | 2 | 7.799 | 0.8 | -0.04 | 286.89 | WMa,TruStrain™ | 0.5
208 | 6.93 | 37 | 377.56 | 103.1 | 0.273 | 124.58 | 2 | 7.8276 | 0.8 | -0.04 | 287.94 | WMa,TruStrain™ | 0.5
209 | 6.97 | 37 | 377.21 | 102.17 | 0.271 | 124.4 | 2 | 7.816 | 0.8 | -0.04 | 287.51 | WMa,TruStrain™ | 0.5
210 | 7 | 37 | 375.97 | 102.21 | 0.272 | 124.02 | 2 | 7.7927 | 0.8 | -0.04 | 286.65 | WMa,TruStrain™ | 0.5
211 | 7.03 | 37 | 377.21 | 103.23 | 0.274 | 124.48 | 2 | 7.8224 | 0.8 | -0.04 | 287.75 | WMa,TruStrain™ | 0.5
212 | 7.07 | 37 | 376.64 | 102.62 | 0.272 | 124.26 | 2 | 7.8078 | 0.8 | -0.04 | 287.21 | WMa,TruStrain™ | 0.5
213 | 7.1 | 37 | 376.1 | 102.46 | 0.272 | 124.08 | 2 | 7.7963 | 0.8 | -0.04 | 286.79 | WMa,TruStrain™ | 0.5
214 | 7.13 | 37 | 376.48 | 102.79 | 0.273 | 124.22 | 2 | 7.8052 | 0.8 | -0.04 | 287.11 | WMa,TruStrain™ | 0.5
215 | 7.17 | 37 | 377.06 | 103.06 | 0.273 | 124.42 | 2 | 7.8181 | 0.8 | -0.04 | 287.59 | WMa,TruStrain™ | 0.5
216 | 7.2 | 37 | 376.67 | 103.08 | 0.274 | 124.31 | 2 | 7.8108 | 0.8 | -0.04 | 287.32 | WMa,TruStrain™ | 0.5
217 | 7.23 | 37 | 376.4 | 103.14 | 0.274 | 124.23 | 2 | 7.8057 | 0.8 | -0.04 | 287.13 | WMa,TruStrain™ | 0.5
218 | 7.27 | 37 | 376.13 | 103.32 | 0.275 | 124.16 | 2 | 7.8016 | 0.8 | -0.04 | 286.98 | WMa,TruStrain™ | 0.5
219 | 7.3 | 37 | 376.14 | 103.08 | 0.274 | 124.14 | 2 | 7.8002 | 0.8 | -0.04 | 286.93 | WMa,TruStrain™ | 0.5
220 | 7.33 | 37 | 376.51 | 103.18 | 0.274 | 124.27 | 2 | 7.8082 | 0.8 | -0.04 | 287.22 | WMa,TruStrain™ | 0.5
221 | 7.37 | 37 | 376.55 | 103.89 | 0.276 | 124.34 | 2 | 7.8128 | 0.8 | -0.04 | 287.39 | WMa,TruStrain™ | 0.5
222 | 7.4 | 37 | 377.09 | 103.45 | 0.274 | 124.47 | 2 | 7.8208 | 0.8 | -0.04 | 287.69 | WMa,TruStrain™ | 0.5
223 | 7.43 | 37 | 377.64 | 103.4 | 0.274 | 124.63 | 2 | 7.8309 | 0.8 | -0.04 | 288.06 | WMa,TruStrain™ | 0.5
224 | 7.47 | 37 | 378.68 | 103.63 | 0.274 | 124.97 | 2 | 7.8523 | 0.8 | -0.04 | 288.85 | WMa,TruStrain™ | 0.5
225 | 7.5 | 37 | 377.67 | 102.38 | 0.271 | 124.56 | 2 | 7.8263 | 0.8 | -0.04 | 287.89 | WMa,TruStrain™ | 0.5
226 | 7.53 | 37 | 376.04 | 102.97 | 0.274 | 124.1 | 2 | 7.7982 | 0.8 | -0.04 | 286.86 | WMa,TruStrain™ | 0.5
227 | 7.57 | 37 | 375.79 | 104.32 | 0.278 | 124.14 | 2 | 7.8007 | 0.8 | -0.04 | 286.95 | WMa,TruStrain™ | 0.5
228 | 7.6 | 37 | 375.73 | 104.46 | 0.278 | 124.13 | 2 | 7.7999 | 0.8 | -0.04 | 286.92 | WMa,TruStrain™ | 0.5
229 | 7.63 | 37 | 376.6 | 103.58 | 0.275 | 124.33 | 2 | 7.8113 | 0.8 | -0.04 | 287.34 | WMa,TruStrain™ | 0.5
230 | 7.67 | 37 | 377.06 | 103.36 | 0.274 | 124.45 | 2 | 7.8193 | 0.8 | -0.04 | 287.63 | WMa,TruStrain™ | 0.5
231 | 7.7 | 37 | 378.53 | 103.33 | 0.273 | 124.9 | 2 | 7.8478 | 0.8 | -0.04 | 288.68 | WMa,TruStrain™ | 0.5
232 | 7.73 | 37 | 377.59 | 102.9 | 0.273 | 124.57 | 2 | 7.8278 | 0.8 | -0.04 | 287.95 | WMa,TruStrain™ | 0.5
233 | 7.77 | 37 | 377.85 | 103.67 | 0.274 | 124.72 | 2 | 7.837 | 0.8 | -0.04 | 288.28 | WMa,TruStrain™ | 0.5
234 | 7.8 | 37 | 378.37 | 103.97 | 0.275 | 124.9 | 2 | 7.8485 | 0.8 | -0.04 | 288.71 | WMa,TruStrain™ | 0.5
235 | 7.83 | 37 | 378.19 | 103.86 | 0.275 | 124.84 | 2 | 7.8441 | 0.8 | -0.04 | 288.54 | WMa,TruStrain™ | 0.5
236 | 7.87 | 37 | 378.21 | 104.02 | 0.275 | 124.86 | 2 | 7.8451 | 0.8 | -0.04 | 288.58 | WMa,TruStrain™ | 0.5
237 | 7.9 | 37 | 379.47 | 103.17 | 0.272 | 125.17 | 2 | 7.8648 | 0.8 | -0.04 | 289.31 | WMa,TruStrain™ | 0.5
238 | 7.93 | 37 | 380.11 | 103.7 | 0.273 | 125.42 | 2 | 7.8804 | 0.8 | -0.04 | 289.88 | WMa,TruStrain™ | 0.5
239 | 7.97 | 37 | 380.31 | 102.64 | 0.27 | 125.39 | 2 | 7.8788 | 0.8 | -0.04 | 289.82 | WMa,TruStrain™ | 0.5
240 | 8 | 37 | 378.44 | 102.7 | 0.271 | 124.82 | 2 | 7.8432 | 0.8 | -0.04 | 288.51 | WMa,TruStrain™ | 0.5
241 | 8.03 | 37 | 379.14 | 103.44 | 0.273 | 125.1 | 2 | 7.8606 | 0.8 | -0.04 | 289.15 | WMa,TruStrain™ | 0.5
242 | 8.07 | 37 | 378.44 | 103.91 | 0.275 | 124.92 | 2 | 7.8496 | 0.8 | -0.04 | 288.75 | WMa,TruStrain™ | 0.5
243 | 8.1 | 37 | 378.85 | 103.97 | 0.274 | 125.05 | 2 | 7.8572 | 0.8 | -0.04 | 289.03 | WMa,TruStrain™ | 0.5
244 | 8.13 | 37 | 378.57 | 102.76 | 0.271 | 124.86 | 2 | 7.8451 | 0.8 | -0.04 | 288.58 | WMa,TruStrain™ | 0.5
245 | 8.17 | 37 | 377.31 | 103.49 | 0.274 | 124.54 | 2 | 7.8253 | 0.8 | -0.04 | 287.85 | WMa,TruStrain™ | 0.5
246 | 8.2 | 37 | 378.66 | 103.07 | 0.272 | 124.92 | 2 | 7.8489 | 0.8 | -0.04 | 288.72 | WMa,TruStrain™ | 0.5
247 | 8.23 | 37 | 379.15 | 102.1 | 0.269 | 124.99 | 2 | 7.8533 | 0.8 | -0.04 | 288.88 | WMa,TruStrain™ | 0.5
248 | 8.27 | 37 | 379.8 | 102.81 | 0.271 | 125.24 | 2 | 7.87 | 0.8 | -0.05 | 289.5 | WMa,TruStrain™ | 0.5
249 | 8.3 | 37 | 378.95 | 102.77 | 0.271 | 124.98 | 2 | 7.8534 | 0.8 | -0.05 | 288.89 | WMa,TruStrain™ | 0.5
250 | 8.33 | 37 | 377.93 | 102.56 | 0.271 | 124.65 | 2 | 7.8323 | 0.8 | -0.05 | 288.11 | WMa,TruStrain™ | 0.5
251 | 8.37 | 37 | 378.08 | 102.74 | 0.272 | 124.71 | 2 | 7.8358 | 0.8 | -0.05 | 288.24 | WMa,TruStrain™ | 0.5
252 | 8.4 | 37 | 378.52 | 103.57 | 0.274 | 124.92 | 2 | 7.8491 | 0.8 | -0.05 | 288.73 | WMa,TruStrain™ | 0.5
253 | 8.43 | 37 | 379.29 | 103.59 | 0.273 | 125.15 | 2 | 7.8639 | 0.8 | -0.05 | 289.27 | WMa,TruStrain™ | 0.5
254 | 8.47 | 37 | 379.12 | 103.9 | 0.274 | 125.13 | 2 | 7.8623 | 0.8 | -0.05 | 289.21 | WMa,TruStrain™ | 0.5
255 | 8.5 | 37 | 378.84 | 103.5 | 0.273 | 125.01 | 2 | 7.8545 | 0.8 | -0.05 | 288.93 | WMa,TruStrain™ | 0.5
256 | 8.53 | 37 | 379.21 | 103 | 0.272 | 125.08 | 2 | 7.8591 | 0.8 | -0.05 | 289.1 | WMa,TruStrain™ | 0.5
257 | 8.57 | 37 | 378.92 | 102.85 | 0.271 | 124.98 | 2 | 7.853 | 0.8 | -0.05 | 288.87 | WMa,TruStrain™ | 0.5
258 | 8.6 | 37 | 379.3 | 102.9 | 0.271 | 125.1 | 2 | 7.8607 | 0.8 | -0.04 | 289.16 | WMa,TruStrain™ | 0.5
259 | 8.63 | 37 | 378.88 | 102.42 | 0.27 | 124.93 | 2 | 7.8498 | 0.8 | -0.04 | 288.76 | WMa,TruStrain™ | 0.5
260 | 8.67 | 37 | 378.62 | 102.48 | 0.271 | 124.86 | 2 | 7.8454 | 0.8 | -0.05 | 288.59 | WMa,TruStrain™ | 0.5
261 | 8.7 | 37 | 379.67 | 102.3 | 0.269 | 125.16 | 2 | 7.8644 | 0.8 | -0.05 | 289.29 | WMa,TruStrain™ | 0.5
262 | 8.73 | 37 | 381.01 | 102.67 | 0.269 | 125.61 | 2 | 7.8926 | 0.8 | -0.05 | 290.33 | WMa,TruStrain™ | 0.5
263 | 8.77 | 37 | 379.63 | 102.98 | 0.271 | 125.21 | 2 | 7.8676 | 0.8 | -0.05 | 289.41 | WMa,TruStrain™ | 0.5
264 | 8.8 | 37 | 379.43 | 102.66 | 0.271 | 125.12 | 2 | 7.8616 | 0.8 | -0.05 | 289.19 | WMa,TruStrain™ | 0.5
265 | 8.83 | 37 | 379.73 | 102.46 | 0.27 | 125.2 | 2 | 7.8664 | 0.8 | -0.05 | 289.36 | WMa,TruStrain™ | 0.5
266 | 8.87 | 37 | 380.89 | 103.4 | 0.271 | 125.63 | 2 | 7.8939 | 0.8 | -0.05 | 290.38 | WMa,TruStrain™ | 0.5
267 | 8.9 | 37 | 381.36 | 103.29 | 0.271 | 125.76 | 2 | 7.9024 | 0.8 | -0.05 | 290.69 | WMa,TruStrain™ | 0.5
268 | 8.93 | 37 | 381.17 | 103.23 | 0.271 | 125.7 | 2 | 7.8982 | 0.8 | -0.05 | 290.54 | WMa,TruStrain™ | 0.5
269 | 8.97 | 37 | 380.6 | 103.2 | 0.271 | 125.52 | 2 | 7.8873 | 0.8 | -0.05 | 290.13 | WMa,TruStrain™ | 0.5
270 | 9 | 37 | 378.86 | 103.21 | 0.272 | 124.99 | 2 | 7.8535 | 0.8 | -0.05 | 288.89 | WMa,TruStrain™ | 0.5
271 | 9.03 | 37 | 380.06 | 103.73 | 0.273 | 125.4 | 2 | 7.8796 | 0.8 | -0.05 | 289.85 | WMa,TruStrain™ | 0.5
272 | 9.07 | 37 | 380.3 | 103 | 0.271 | 125.41 | 2 | 7.88 | 0.8 | -0.05 | 289.87 | WMa,TruStrain™ | 0.5
273 | 9.1 | 37 | 380.41 | 102.95 | 0.271 | 125.44 | 2 | 7.8821 | 0.8 | -0.05 | 289.94 | WMa,TruStrain™ | 0.5
274 | 9.13 | 37 | 381.06 | 102.73 | 0.27 | 125.62 | 2 | 7.8935 | 0.8 | -0.05 | 290.36 | WMa,TruStrain™ | 0.5
275 | 9.17 | 37 | 381.03 | 103.21 | 0.271 | 125.66 | 2 | 7.8958 | 0.8 | -0.05 | 290.45 | WMa,TruStrain™ | 0.5
276 | 9.2 | 37 | 380.49 | 103.21 | 0.271 | 125.49 | 2 | 7.8853 | 0.8 | -0.05 | 290.06 | WMa,TruStrain™ | 0.5
277 | 9.23 | 37 | 381.08 | 102.16 | 0.268 | 125.59 | 2 | 7.8907 | 0.8 | -0.05 | 290.26 | WMa,TruStrain™ | 0.5
278 | 9.27 | 37 | 380.69 | 101.93 | 0.268 | 125.45 | 2 | 7.8821 | 0.8 | -0.05 | 289.94 | WMa,TruStrain™ | 0.5
279 | 9.3 | 37 | 380.86 | 102.5 | 0.269 | 125.54 | 2 | 7.8887 | 0.8 | -0.05 | 290.19 | WMa,TruStrain™ | 0.5
280 | 9.33 | 37 | 380.78 | 102.2 | 0.268 | 125.5 | 2 | 7.8856 | 0.8 | -0.05 | 290.07 | WMa,TruStrain™ | 0.5
281 | 9.37 | 37 | 381.1 | 102 | 0.268 | 125.58 | 2 | 7.8906 | 0.8 | -0.05 | 290.25 | WMa,TruStrain™ | 0.5
282 | 9.4 | 37 | 381.17 | 103.05 | 0.27 | 125.69 | 2 | 7.8977 | 0.8 | -0.05 | 290.52 | WMa,TruStrain™ | 0.5
283 | 9.43 | 37 | 381.81 | 103.32 | 0.271 | 125.91 | 2 | 7.9112 | 0.8 | -0.05 | 291.02 | WMa,TruStrain™ | 0.5
284 | 9.47 | 37 | 382.02 | 102.7 | 0.269 | 125.92 | 2 | 7.9117 | 0.8 | -0.05 | 291.03 | WMa,TruStrain™ | 0.5
285 | 9.5 | 37 | 382.47 | 101.99 | 0.267 | 126 | 2 | 7.9164 | 0.8 | -0.05 | 291.21 | WMa,TruStrain™ | 0.5
286 | 9.53 | 37 | 380.63 | 102.15 | 0.268 | 125.45 | 2 | 7.8825 | 0.8 | -0.05 | 289.96 | WMa,TruStrain™ | 0.5
287 | 9.57 | 37 | 380.28 | 103.35 | 0.272 | 125.44 | 2 | 7.8824 | 0.8 | -0.05 | 289.95 | WMa,TruStrain™ | 0.5
288 | 9.6 | 37 | 381.41 | 103.07 | 0.27 | 125.76 | 2 | 7.9024 | 0.8 | -0.05 | 290.69 | WMa,TruStrain™ | 0.5
289 | 9.63 | 37 | 380.61 | 102.15 | 0.268 | 125.44 | 2 | 7.8815 | 0.8 | -0.05 | 289.92 | WMa,TruStrain™ | 0.5
290 | 9.67 | 37 | 380.21 | 102.21 | 0.269 | 125.32 | 2 | 7.8742 | 0.8 | -0.05 | 289.65 | WMa,TruStrain™ | 0.5
291 | 9.7 | 37 | 380.61 | 102.37 | 0.269 | 125.46 | 2 | 7.8831 | 0.8 | -0.05 | 289.98 | WMa,TruStrain™ | 0.5
292 | 9.73 | 37 | 380.34 | 102.57 | 0.27 | 125.39 | 2 | 7.8791 | 0.8 | -0.05 | 289.83 | WMa,TruStrain™ | 0.5
293 | 9.77 | 37 | 380.19 | 102.25 | 0.269 | 125.32 | 2 | 7.8745 | 0.8 | -0.05 | 289.66 | WMa,TruStrain™ | 0.5
294 | 9.8 | 37 | 380.38 | 101.41 | 0.267 | 125.31 | 2 | 7.8733 | 0.8 | -0.05 | 289.62 | WMa,TruStrain™ | 0.5
295 | 9.83 | 37 | 380.91 | 101.23 | 0.266 | 125.46 | 2 | 7.8828 | 0.8 | -0.05 | 289.97 | WMa,TruStrain™ | 0.5
296 | 9.87 | 37 | 380.86 | 102.24 | 0.268 | 125.52 | 2 | 7.8876 | 0.8 | -0.05 | 290.14 | WMa,TruStrain™ | 0.5
297 | 9.9 | 37 | 380.91 | 102.45 | 0.269 | 125.56 | 2 | 7.8896 | 0.8 | -0.05 | 290.22 | WMa,TruStrain™ | 0.5
298 | 9.93 | 37 | 381.84 | 102.48 | 0.268 | 125.85 | 2 | 7.9073 | 0.8 | -0.05 | 290.87 | WMa,TruStrain™ | 0.5
299 | 9.97 | 37 | 381.85 | 103.21 | 0.27 | 125.91 | 2 | 7.9115 | 0.8 | -0.05 | 291.02 | WMa,TruStrain™ | 0.5
300 | 10 | 37 | 381.35 | 103.19 | 0.271 | 125.75 | 2 | 7.9014 | 0.8 | -0.05 | 290.66 | WMa,TruStrain™ | 0.5
Test: | Panc-1:BME_with TGF-B1_day 30_plate 1
Result: | G' and G'' Curves
Interval: | 1
Point No. | Time | Temperature | Storage Modulus | Loss Modulus | Loss Factor | Complex Viscosity | Shear Strain | Shear Stress | Gap | Normal Force | Torque | Status | Frequency
Fundamental
| [min] | [°C] | [Pa] | [Pa] | [1] | [Pa·s] | [%] | [Pa] | [mm] | [N] | [µN·m] |  | [Hz]
1 | 0.0333 | 37.03 | 496.36 | 141.74 | 0.286 | 164.31 | 1.63 | 8.4046 | 0.8 | -0.09 | 309.16 | WMa,TruStrain™ | 0.5
2 | 0.0667 | 37.03 | 403.87 | 169.33 | 0.419 | 139.4 | 2.07 | 9.0452 | 0.8 | -0.1 | 332.73 | WMa,TruStrain™ | 0.5
3 | 0.1 | 37.03 | 390.47 | 154.26 | 0.395 | 133.64 | 2.07 | 8.6751 | 0.8 | -0.1 | 319.11 | WMa,TruStrain™ | 0.5
4 | 0.133 | 37.03 | 392.9 | 144.59 | 0.368 | 133.27 | 2.02 | 8.4707 | 0.8 | -0.1 | 311.6 | WMa,TruStrain™ | 0.5
5 | 0.167 | 37.03 | 397.58 | 138.67 | 0.349 | 134.03 | 1.98 | 8.353 | 0.8 | -0.1 | 307.26 | WMa,TruStrain™ | 0.5
6 | 0.2 | 37.03 | 399.77 | 134.28 | 0.336 | 134.24 | 1.97 | 8.3072 | 0.8 | -0.1 | 305.58 | WMa,TruStrain™ | 0.5
7 | 0.233 | 37.03 | 396.47 | 132.72 | 0.335 | 133.08 | 1.98 | 8.2812 | 0.8 | -0.1 | 304.63 | WMa,TruStrain™ | 0.5
8 | 0.267 | 37.03 | 395.18 | 131.39 | 0.332 | 132.56 | 2 | 8.3306 | 0.8 | -0.1 | 306.44 | WMa,TruStrain™ | 0.5
9 | 0.3 | 37.03 | 392.94 | 131.02 | 0.333 | 131.85 | 2.01 | 8.3389 | 0.8 | -0.1 | 306.75 | WMa,TruStrain™ | 0.5
10 | 0.333 | 37.03 | 390.94 | 129.67 | 0.332 | 131.11 | 2.01 | 8.2915 | 0.8 | -0.11 | 305 | WMa,TruStrain™ | 0.5
11 | 0.367 | 37.03 | 392.57 | 126.21 | 0.321 | 131.26 | 2 | 8.2667 | 0.8 | -0.11 | 304.09 | WMa,TruStrain™ | 0.5
12 | 0.4 | 37.03 | 393.34 | 122.96 | 0.313 | 131.18 | 2 | 8.2282 | 0.8 | -0.1 | 302.68 | WMa,TruStrain™ | 0.5
13 | 0.433 | 37.03 | 394.75 | 123.06 | 0.312 | 131.62 | 1.99 | 8.244 | 0.8 | -0.11 | 303.26 | WMa,TruStrain™ | 0.5
14 | 0.467 | 37.03 | 395.75 | 122.87 | 0.31 | 131.9 | 2 | 8.2714 | 0.8 | -0.1 | 304.26 | WMa,TruStrain™ | 0.5
15 | 0.5 | 37.03 | 392.77 | 124.1 | 0.316 | 131.11 | 2 | 8.2392 | 0.8 | -0.1 | 303.08 | WMa,TruStrain™ | 0.5
16 | 0.533 | 37.03 | 393.22 | 127.09 | 0.323 | 131.54 | 2 | 8.2774 | 0.8 | -0.11 | 304.48 | WMa,TruStrain™ | 0.5
17 | 0.567 | 37.03 | 394.18 | 125.21 | 0.318 | 131.65 | 2 | 8.2831 | 0.8 | -0.11 | 304.69 | WMa,TruStrain™ | 0.5
18 | 0.6 | 37.03 | 393.19 | 124.38 | 0.316 | 131.27 | 2 | 8.2517 | 0.8 | -0.11 | 303.54 | WMa,TruStrain™ | 0.5
19 | 0.633 | 37.03 | 393.51 | 122.01 | 0.31 | 131.14 | 2 | 8.2365 | 0.8 | -0.1 | 302.98 | WMa,TruStrain™ | 0.5
20 | 0.667 | 37.03 | 393.69 | 120.81 | 0.307 | 131.08 | 2 | 8.2311 | 0.8 | -0.11 | 302.78 | WMa,TruStrain™ | 0.5
21 | 0.7 | 37.03 | 394.23 | 120.62 | 0.306 | 131.23 | 2 | 8.2431 | 0.8 | -0.11 | 303.22 | WMa,TruStrain™ | 0.5
22 | 0.733 | 37.03 | 392.84 | 119.94 | 0.305 | 130.74 | 2 | 8.2163 | 0.8 | -0.11 | 302.24 | WMa,TruStrain™ | 0.5
23 | 0.767 | 37.02 | 392.3 | 118.76 | 0.303 | 130.47 | 2 | 8.2006 | 0.8 | -0.11 | 301.66 | WMa,TruStrain™ | 0.5
24 | 0.8 | 37.02 | 393.63 | 119.55 | 0.304 | 130.95 | 2 | 8.2308 | 0.8 | -0.11 | 302.77 | WMa,TruStrain™ | 0.5
25 | 0.833 | 37.02 | 396.06 | 120.39 | 0.304 | 131.77 | 2 | 8.2806 | 0.8 | -0.11 | 304.6 | WMa,TruStrain™ | 0.5
26 | 0.867 | 37.03 | 398.13 | 120.06 | 0.302 | 132.37 | 2 | 8.3169 | 0.8 | -0.12 | 305.94 | WMa,TruStrain™ | 0.5
27 | 0.9 | 37.02 | 399.13 | 120.16 | 0.301 | 132.68 | 2 | 8.3361 | 0.8 | -0.11 | 306.64 | WMa,TruStrain™ | 0.5
28 | 0.933 | 37.02 | 398.65 | 120.66 | 0.303 | 132.58 | 2 | 8.3302 | 0.8 | -0.11 | 306.43 | WMa,TruStrain™ | 0.5
29 | 0.967 | 37.02 | 399.03 | 119.2 | 0.299 | 132.56 | 2 | 8.3296 | 0.8 | -0.11 | 306.4 | WMa,TruStrain™ | 0.5
30 | 1 | 37.02 | 395.93 | 119.16 | 0.301 | 131.61 | 2 | 8.2707 | 0.8 | -0.12 | 304.24 | WMa,TruStrain™ | 0.5
31 | 1.03 | 37.02 | 398.11 | 118.39 | 0.297 | 132.21 | 2 | 8.3078 | 0.8 | -0.12 | 305.6 | WMa,TruStrain™ | 0.5
32 | 1.07 | 37.02 | 397.94 | 117.42 | 0.295 | 132.07 | 2 | 8.299 | 0.8 | -0.12 | 305.28 | WMa,TruStrain™ | 0.5
33 | 1.1 | 37.02 | 397.02 | 115.85 | 0.292 | 131.65 | 2 | 8.2723 | 0.8 | -0.12 | 304.3 | WMa,TruStrain™ | 0.5
34 | 1.13 | 37.02 | 396.43 | 113.72 | 0.287 | 131.28 | 2 | 8.2487 | 0.8 | -0.12 | 303.43 | WMa,TruStrain™ | 0.5
35 | 1.17 | 37.02 | 396.44 | 113.97 | 0.287 | 131.3 | 2 | 8.251 | 0.8 | -0.12 | 303.51 | WMa,TruStrain™ | 0.5
36 | 1.2 | 37.02 | 396.83 | 115.27 | 0.29 | 131.54 | 2 | 8.2663 | 0.8 | -0.11 | 304.08 | WMa,TruStrain™ | 0.5
37 | 1.23 | 37.02 | 395.03 | 116.28 | 0.294 | 131.08 | 2 | 8.2373 | 0.8 | -0.12 | 303.01 | WMa,TruStrain™ | 0.5
38 | 1.27 | 37.02 | 394.72 | 114.11 | 0.289 | 130.79 | 2 | 8.2175 | 0.8 | -0.12 | 302.28 | WMa,TruStrain™ | 0.5
39 | 1.3 | 37.02 | 395.62 | 112.48 | 0.284 | 130.92 | 2 | 8.2256 | 0.8 | -0.12 | 302.58 | WMa,TruStrain™ | 0.5
40 | 1.33 | 37.02 | 394.91 | 110.97 | 0.281 | 130.57 | 2 | 8.2044 | 0.8 | -0.12 | 301.8 | WMa,TruStrain™ | 0.5
41 | 1.37 | 37.02 | 395.65 | 110.86 | 0.28 | 130.79 | 2 | 8.219 | 0.8 | -0.12 | 302.34 | WMa,TruStrain™ | 0.5
42 | 1.4 | 37.02 | 395.51 | 111.26 | 0.281 | 130.78 | 2 | 8.2192 | 0.8 | -0.12 | 302.34 | WMa,TruStrain™ | 0.5
43 | 1.43 | 37.02 | 395.98 | 110.55 | 0.279 | 130.86 | 2 | 8.2236 | 0.8 | -0.12 | 302.51 | WMa,TruStrain™ | 0.5
44 | 1.47 | 37.02 | 394.6 | 111.22 | 0.282 | 130.5 | 2 | 8.2006 | 0.8 | -0.12 | 301.66 | WMa,TruStrain™ | 0.5
45 | 1.5 | 37.02 | 394.78 | 109.24 | 0.277 | 130.39 | 2 | 8.1922 | 0.8 | -0.12 | 301.35 | WMa,TruStrain™ | 0.5
46 | 1.53 | 37.02 | 395.25 | 108.06 | 0.273 | 130.43 | 2 | 8.1951 | 0.8 | -0.12 | 301.46 | WMa,TruStrain™ | 0.5
47 | 1.57 | 37.02 | 394.44 | 107.95 | 0.274 | 130.17 | 2 | 8.1797 | 0.8 | -0.12 | 300.89 | WMa,TruStrain™ | 0.5
48 | 1.6 | 37.02 | 393.1 | 107.52 | 0.274 | 129.72 | 2 | 8.1523 | 0.8 | -0.12 | 299.88 | WMa,TruStrain™ | 0.5
49 | 1.63 | 37.01 | 389.8 | 109.01 | 0.28 | 128.84 | 2 | 8.0969 | 0.8 | -0.12 | 297.85 | WMa,TruStrain™ | 0.5
50 | 1.67 | 37.01 | 389.98 | 107.92 | 0.277 | 128.8 | 2 | 8.0934 | 0.8 | -0.12 | 297.72 | WMa,TruStrain™ | 0.5
51 | 1.7 | 37.01 | 391.01 | 107.28 | 0.274 | 129.06 | 2 | 8.1093 | 0.8 | -0.12 | 298.3 | WMa,TruStrain™ | 0.5
52 | 1.73 | 37.01 | 392.86 | 106.22 | 0.27 | 129.54 | 2 | 8.1395 | 0.8 | -0.12 | 299.41 | WMa,TruStrain™ | 0.5
53 | 1.77 | 37.01 | 391.79 | 106.67 | 0.272 | 129.25 | 2 | 8.1221 | 0.8 | -0.12 | 298.77 | WMa,TruStrain™ | 0.5
54 | 1.8 | 37.01 | 392.43 | 105.23 | 0.268 | 129.33 | 2 | 8.1269 | 0.8 | -0.12 | 298.95 | WMa,TruStrain™ | 0.5
55 | 1.83 | 37.01 | 392.09 | 104.47 | 0.266 | 129.16 | 2 | 8.1161 | 0.8 | -0.12 | 298.55 | WMa,TruStrain™ | 0.5
56 | 1.87 | 37.01 | 393.14 | 104.45 | 0.266 | 129.48 | 2 | 8.1368 | 0.8 | -0.13 | 299.31 | WMa,TruStrain™ | 0.5
57 | 1.9 | 37.01 | 394.03 | 103.75 | 0.263 | 129.7 | 2 | 8.1501 | 0.8 | -0.13 | 299.8 | WMa,TruStrain™ | 0.5
58 | 1.93 | 37.01 | 393.06 | 104.43 | 0.266 | 129.46 | 2 | 8.1351 | 0.8 | -0.13 | 299.25 | WMa,TruStrain™ | 0.5
59 | 1.97 | 37.01 | 392.33 | 104.78 | 0.267 | 129.26 | 2 | 8.1228 | 0.8 | -0.13 | 298.8 | WMa,TruStrain™ | 0.5
60 | 2 | 37.01 | 392.01 | 103.03 | 0.263 | 129.02 | 2 | 8.1064 | 0.8 | -0.13 | 298.2 | WMa,TruStrain™ | 0.5
61 | 2.03 | 37.01 | 392.07 | 103.48 | 0.264 | 129.07 | 2 | 8.1105 | 0.8 | -0.13 | 298.34 | WMa,TruStrain™ | 0.5
62 | 2.07 | 37.01 | 392.42 | 103.17 | 0.263 | 129.16 | 2 | 8.1159 | 0.8 | -0.13 | 298.55 | WMa,TruStrain™ | 0.5
63 | 2.1 | 37.01 | 391.46 | 104.3 | 0.266 | 128.95 | 2 | 8.1039 | 0.8 | -0.13 | 298.1 | WMa,TruStrain™ | 0.5
64 | 2.13 | 37.01 | 390.24 | 104.33 | 0.267 | 128.58 | 2 | 8.0802 | 0.8 | -0.13 | 297.23 | WMa,TruStrain™ | 0.5
65 | 2.17 | 37.01 | 387.44 | 105.7 | 0.273 | 127.83 | 2 | 8.0333 | 0.8 | -0.13 | 295.51 | WMa,TruStrain™ | 0.5
66 | 2.2 | 37.01 | 388.5 | 106.04 | 0.273 | 128.19 | 2 | 8.0547 | 0.8 | -0.13 | 296.29 | WMa,TruStrain™ | 0.5
67 | 2.23 | 37.01 | 388.74 | 105.59 | 0.272 | 128.22 | 2 | 8.0569 | 0.8 | -0.13 | 296.37 | WMa,TruStrain™ | 0.5
68 | 2.27 | 37.01 | 388.81 | 104.4 | 0.269 | 128.15 | 2 | 8.0518 | 0.8 | -0.14 | 296.18 | WMa,TruStrain™ | 0.5
69 | 2.3 | 37.01 | 390.33 | 103.67 | 0.266 | 128.55 | 2 | 8.078 | 0.8 | -0.13 | 297.15 | WMa,TruStrain™ | 0.5
70 | 2.33 | 37.01 | 389.75 | 104.05 | 0.267 | 128.41 | 2 | 8.0696 | 0.8 | -0.13 | 296.84 | WMa,TruStrain™ | 0.5
71 | 2.37 | 37.01 | 389.8 | 103.1 | 0.264 | 128.34 | 2 | 8.0654 | 0.8 | -0.13 | 296.69 | WMa,TruStrain™ | 0.5
72 | 2.4 | 37.01 | 389.6 | 102.58 | 0.263 | 128.24 | 2 | 8.0585 | 0.8 | -0.13 | 296.43 | WMa,TruStrain™ | 0.5
73 | 2.43 | 37.01 | 390.01 | 102.8 | 0.264 | 128.38 | 2 | 8.0676 | 0.8 | -0.13 | 296.77 | WMa,TruStrain™ | 0.5
74 | 2.47 | 37.01 | 390.7 | 102.33 | 0.262 | 128.56 | 2 | 8.0784 | 0.8 | -0.13 | 297.17 | WMa,TruStrain™ | 0.5
75 | 2.5 | 37.01 | 390.04 | 102.68 | 0.263 | 128.38 | 2 | 8.0676 | 0.8 | -0.13 | 296.77 | WMa,TruStrain™ | 0.5
76 | 2.53 | 37.01 | 387.01 | 102.25 | 0.264 | 127.42 | 2 | 8.0069 | 0.8 | -0.13 | 294.54 | WMa,TruStrain™ | 0.5
77 | 2.57 | 37.01 | 386.39 | 101.73 | 0.263 | 127.18 | 2 | 7.9916 | 0.8 | -0.13 | 293.97 | WMa,TruStrain™ | 0.5
78 | 2.6 | 37.01 | 389.13 | 101.23 | 0.26 | 127.99 | 2 | 8.0421 | 0.8 | -0.13 | 295.83 | WMa,TruStrain™ | 0.5
79 | 2.63 | 37.01 | 388.66 | 101.31 | 0.261 | 127.85 | 2 | 8.0342 | 0.8 | -0.13 | 295.54 | WMa,TruStrain™ | 0.5
80 | 2.67 | 37.01 | 388.53 | 102.03 | 0.263 | 127.87 | 2 | 8.0354 | 0.8 | -0.13 | 295.58 | WMa,TruStrain™ | 0.5
81 | 2.7 | 37.01 | 389.06 | 101.58 | 0.261 | 127.99 | 2 | 8.043 | 0.8 | -0.13 | 295.86 | WMa,TruStrain™ | 0.5
82 | 2.73 | 37.01 | 388.08 | 102.19 | 0.263 | 127.74 | 2 | 8.0272 | 0.8 | -0.13 | 295.28 | WMa,TruStrain™ | 0.5
83 | 2.77 | 37.01 | 387.93 | 102.93 | 0.265 | 127.75 | 2 | 8.0279 | 0.8 | -0.13 | 295.31 | WMa,TruStrain™ | 0.5
84 | 2.8 | 37.01 | 386.92 | 103.07 | 0.266 | 127.45 | 2 | 8.0091 | 0.8 | -0.14 | 294.62 | WMa,TruStrain™ | 0.5
85 | 2.83 | 37.01 | 385.51 | 103.16 | 0.268 | 127.03 | 2 | 7.982 | 0.8 | -0.13 | 293.62 | WMa,TruStrain™ | 0.5
86 | 2.87 | 37.01 | 387.37 | 102.15 | 0.264 | 127.52 | 2 | 8.0126 | 0.8 | -0.13 | 294.74 | WMa,TruStrain™ | 0.5
87 | 2.9 | 37.01 | 385.37 | 103.75 | 0.269 | 127.03 | 2 | 7.9835 | 0.8 | -0.13 | 293.67 | WMa,TruStrain™ | 0.5
88 | 2.93 | 37.01 | 383.74 | 105.25 | 0.274 | 126.66 | 2 | 7.9598 | 0.8 | -0.13 | 292.8 | WMa,TruStrain™ | 0.5
89 | 2.97 | 37.01 | 386.44 | 102.7 | 0.266 | 127.28 | 2 | 7.9969 | 0.8 | -0.13 | 294.16 | WMa,TruStrain™ | 0.5
90 | 3 | 37.01 | 388.52 | 101.19 | 0.26 | 127.8 | 2 | 8.0296 | 0.8 | -0.13 | 295.37 | WMa,TruStrain™ | 0.5
91 | 3.03 | 37.01 | 387.78 | 102.37 | 0.264 | 127.66 | 2 | 8.0225 | 0.8 | -0.13 | 295.11 | WMa,TruStrain™ | 0.5
92 | 3.07 | 37.01 | 388.01 | 101.85 | 0.262 | 127.69 | 2 | 8.0246 | 0.8 | -0.13 | 295.19 | WMa,TruStrain™ | 0.5
93 | 3.1 | 37.01 | 387.7 | 101.09 | 0.261 | 127.54 | 2 | 8.0145 | 0.8 | -0.13 | 294.81 | WMa,TruStrain™ | 0.5
94 | 3.13 | 37.01 | 387.81 | 100.98 | 0.26 | 127.56 | 2 | 8.0157 | 0.8 | -0.13 | 294.86 | WMa,TruStrain™ | 0.5
95 | 3.17 | 37.01 | 387.39 | 100.97 | 0.261 | 127.43 | 2 | 8.0075 | 0.8 | -0.13 | 294.55 | WMa,TruStrain™ | 0.5
96 | 3.2 | 37.01 | 385.94 | 100.86 | 0.261 | 126.97 | 2 | 7.9787 | 0.8 | -0.13 | 293.5 | WMa,TruStrain™ | 0.5
97 | 3.23 | 37.01 | 384.29 | 101.12 | 0.263 | 126.49 | 2 | 7.9482 | 0.8 | -0.13 | 292.38 | WMa,TruStrain™ | 0.5
98 | 3.27 | 37.01 | 384.29 | 101.41 | 0.264 | 126.51 | 2 | 7.9498 | 0.8 | -0.13 | 292.43 | WMa,TruStrain™ | 0.5
99 | 3.3 | 37.01 | 384.33 | 101.27 | 0.263 | 126.51 | 2 | 7.9498 | 0.8 | -0.13 | 292.43 | WMa,TruStrain™ | 0.5
100 | 3.33 | 37.01 | 386.02 | 100.22 | 0.26 | 126.95 | 2 | 7.9766 | 0.8 | -0.13 | 293.42 | WMa,TruStrain™ | 0.5
101 | 3.37 | 37.01 | 387.13 | 99.374 | 0.257 | 127.22 | 2 | 7.9943 | 0.8 | -0.13 | 294.07 | WMa,TruStrain™ | 0.5
102 | 3.4 | 37.01 | 384.2 | 98.019 | 0.255 | 126.21 | 2 | 7.931 | 0.8 | -0.13 | 291.74 | WMa,TruStrain™ | 0.5
103 | 3.43 | 37.01 | 383.07 | 98 | 0.256 | 125.86 | 2 | 7.9094 | 0.8 | -0.13 | 290.95 | WMa,TruStrain™ | 0.5
104 | 3.47 | 37.01 | 382.99 | 99.297 | 0.259 | 125.94 | 2 | 7.9145 | 0.8 | -0.13 | 291.13 | WMa,TruStrain™ | 0.5
105 | 3.5 | 37.01 | 384.65 | 99.698 | 0.259 | 126.48 | 2 | 7.9484 | 0.8 | -0.13 | 292.38 | WMa,TruStrain™ | 0.5
106 | 3.53 | 37.01 | 384.38 | 99.754 | 0.26 | 126.4 | 2 | 7.9428 | 0.8 | -0.13 | 292.18 | WMa,TruStrain™ | 0.5
107 | 3.57 | 37.01 | 382.95 | 99.197 | 0.259 | 125.92 | 2 | 7.9121 | 0.8 | -0.13 | 291.05 | WMa,TruStrain™ | 0.5
108 | 3.6 | 37.01 | 381.48 | 99.237 | 0.26 | 125.47 | 2 | 7.8841 | 0.8 | -0.13 | 290.02 | WMa,TruStrain™ | 0.5
109 | 3.63 | 37.01 | 381.53 | 99.235 | 0.26 | 125.49 | 2 | 7.8853 | 0.8 | -0.13 | 290.06 | WMa,TruStrain™ | 0.5
110 | 3.67 | 37.01 | 382.35 | 97.685 | 0.255 | 125.61 | 2 | 7.8933 | 0.8 | -0.13 | 290.36 | WMa,TruStrain™ | 0.5
111 | 3.7 | 37.01 | 380.54 | 97.146 | 0.255 | 125.02 | 2 | 7.8558 | 0.8 | -0.13 | 288.98 | WMa,TruStrain™ | 0.5
112 | 3.73 | 37.01 | 380.68 | 98.856 | 0.26 | 125.19 | 2 | 7.868 | 0.8 | -0.14 | 289.43 | WMa,TruStrain™ | 0.5
113 | 3.77 | 37.01 | 380.04 | 99.656 | 0.262 | 125.06 | 2 | 7.8594 | 0.8 | -0.14 | 289.11 | WMa,TruStrain™ | 0.5
114 | 3.8 | 37.01 | 380.56 | 98.967 | 0.26 | 125.16 | 2 | 7.8647 | 0.8 | -0.14 | 289.3 | WMa,TruStrain™ | 0.5
115 | 3.83 | 37.01 | 379.39 | 97.975 | 0.258 | 124.72 | 2 | 7.8367 | 0.8 | -0.14 | 288.27 | WMa,TruStrain™ | 0.5
116 | 3.87 | 37.01 | 380.48 | 98.089 | 0.258 | 125.07 | 2 | 7.8588 | 0.8 | -0.14 | 289.09 | WMa,TruStrain™ | 0.5
117 | 3.9 | 37.01 | 379.72 | 98.263 | 0.259 | 124.85 | 2 | 7.8461 | 0.8 | -0.14 | 288.62 | WMa,TruStrain™ | 0.5
118 | 3.93 | 37.01 | 377.31 | 99.293 | 0.263 | 124.19 | 2 | 7.8049 | 0.8 | -0.14 | 287.1 | WMa,TruStrain™ | 0.5
119 | 3.97 | 37.01 | 378.31 | 97.179 | 0.257 | 124.33 | 2 | 7.8123 | 0.8 | -0.14 | 287.37 | WMa,TruStrain™ | 0.5
120 | 4 | 37.01 | 377.27 | 97.456 | 0.258 | 124.03 | 2 | 7.7937 | 0.8 | -0.14 | 286.69 | WMa,TruStrain™ | 0.5
121 | 4.03 | 37.01 | 379.78 | 98.559 | 0.26 | 124.89 | 2 | 7.8483 | 0.8 | -0.14 | 288.7 | WMa,TruStrain™ | 0.5
122 | 4.07 | 37.01 | 380.55 | 97.93 | 0.257 | 125.08 | 2 | 7.8597 | 0.8 | -0.14 | 289.12 | WMa,TruStrain™ | 0.5
123 | 4.1 | 37.01 | 380.73 | 96.501 | 0.253 | 125.02 | 2 | 7.856 | 0.8 | -0.14 | 288.98 | WMa,TruStrain™ | 0.5
124 | 4.13 | 37.01 | 380.11 | 97.066 | 0.255 | 124.88 | 2 | 7.8471 | 0.8 | -0.13 | 288.66 | WMa,TruStrain™ | 0.5
125 | 4.17 | 37.01 | 380.7 | 96.669 | 0.254 | 125.03 | 2 | 7.8567 | 0.8 | -0.13 | 289.01 | WMa,TruStrain™ | 0.5
126 | 4.2 | 37.01 | 379.44 | 94.923 | 0.25 | 124.5 | 2 | 7.8234 | 0.8 | -0.13 | 287.78 | WMa,TruStrain™ | 0.5
127 | 4.23 | 37.01 | 378.19 | 94.49 | 0.25 | 124.08 | 2 | 7.7968 | 0.8 | -0.13 | 286.81 | WMa,TruStrain™ | 0.5
128 | 4.27 | 37.01 | 379.19 | 93.772 | 0.247 | 124.34 | 2 | 7.8134 | 0.8 | -0.13 | 287.42 | WMa,TruStrain™ | 0.5
129 | 4.3 | 37.01 | 377.43 | 94.238 | 0.25 | 123.83 | 2 | 7.7818 | 0.8 | -0.13 | 286.25 | WMa,TruStrain™ | 0.5
130 | 4.33 | 37.01 | 376.29 | 94.421 | 0.251 | 123.49 | 2 | 7.7604 | 0.8 | -0.13 | 285.47 | WMa,TruStrain™ | 0.5
131 | 4.37 | 37.01 | 374.37 | 96.343 | 0.257 | 123.05 | 2 | 7.7328 | 0.8 | -0.13 | 284.45 | WMa,TruStrain™ | 0.5
132 | 4.4 | 37.01 | 374.97 | 95.2 | 0.254 | 123.14 | 2 | 7.7375 | 0.8 | -0.13 | 284.62 | WMa,TruStrain™ | 0.5
133 | 4.43 | 37.01 | 376.5 | 95.73 | 0.254 | 123.66 | 2 | 7.7698 | 0.8 | -0.13 | 285.81 | WMa,TruStrain™ | 0.5
134 | 4.47 | 37.01 | 376.37 | 96.262 | 0.256 | 123.66 | 2 | 7.7705 | 0.8 | -0.13 | 285.84 | WMa,TruStrain™ | 0.5
135 | 4.5 | 37.01 | 376.6 | 95.501 | 0.254 | 123.67 | 2 | 7.7711 | 0.8 | -0.13 | 285.86 | WMa,TruStrain™ | 0.5
136 | 4.53 | 37.01 | 377.26 | 94.412 | 0.25 | 123.79 | 2 | 7.7786 | 0.8 | -0.13 | 286.14 | WMa,TruStrain™ | 0.5
137 | 4.57 | 37.01 | 377.62 | 95.448 | 0.253 | 123.98 | 2 | 7.7914 | 0.8 | -0.13 | 286.61 | WMa,TruStrain™ | 0.5
138 | 4.6 | 37.01 | 377.59 | 94.024 | 0.249 | 123.86 | 2 | 7.7832 | 0.8 | -0.13 | 286.31 | WMa,TruStrain™ | 0.5
139 | 4.63 | 37.01 | 376.99 | 93.653 | 0.248 | 123.65 | 2 | 7.7696 | 0.8 | -0.13 | 285.8 | WMa,TruStrain™ | 0.5
140 | 4.67 | 37.01 | 376.56 | 94.363 | 0.251 | 123.57 | 2 | 7.7655 | 0.8 | -0.13 | 285.65 | WMa,TruStrain™ | 0.5
141 | 4.7 | 37.01 | 374.59 | 95.509 | 0.255 | 123.05 | 2 | 7.7329 | 0.8 | -0.14 | 284.45 | WMa,TruStrain™ | 0.5
142 | 4.73 | 37.01 | 377.7 | 95.037 | 0.252 | 123.97 | 2 | 7.79 | 0.8 | -0.14 | 286.56 | WMa,TruStrain™ | 0.5
143 | 4.77 | 37.01 | 378.03 | 94.24 | 0.249 | 124.01 | 2 | 7.7924 | 0.8 | -0.14 | 286.64 | WMa,TruStrain™ | 0.5
144 | 4.8 | 37.01 | 377.07 | 94.372 | 0.25 | 123.73 | 2 | 7.7747 | 0.8 | -0.14 | 285.99 | WMa,TruStrain™ | 0.5
145 | 4.83 | 37.01 | 377.63 | 94.755 | 0.251 | 123.93 | 2 | 7.7879 | 0.8 | -0.14 | 286.48 | WMa,TruStrain™ | 0.5
146 | 4.87 | 37.01 | 377.8 | 94.288 | 0.25 | 123.94 | 2 | 7.7888 | 0.8 | -0.14 | 286.51 | WMa,TruStrain™ | 0.5
147 | 4.9 | 37.01 | 376.87 | 95.195 | 0.253 | 123.73 | 2 | 7.7754 | 0.8 | -0.14 | 286.02 | WMa,TruStrain™ | 0.5
148 | 4.93 | 37.01 | 378.21 | 95.175 | 0.252 | 124.14 | 2 | 7.8008 | 0.8 | -0.14 | 286.95 | WMa,TruStrain™ | 0.5
149 | 4.97 | 37.01 | 379.3 | 94.7 | 0.25 | 124.44 | 2 | 7.8196 | 0.8 | -0.14 | 287.65 | WMa,TruStrain™ | 0.5
150 | 5 | 37.01 | 377.81 | 93.875 | 0.248 | 123.92 | 2 | 7.7866 | 0.8 | -0.14 | 286.43 | WMa,TruStrain™ | 0.5
151 | 5.03 | 37.01 | 378.13 | 92.371 | 0.244 | 123.9 | 2 | 7.7853 | 0.8 | -0.14 | 286.38 | WMa,TruStrain™ | 0.5
152 | 5.07 | 37.01 | 378.81 | 93.772 | 0.248 | 124.22 | 2 | 7.8063 | 0.8 | -0.14 | 287.15 | WMa,TruStrain™ | 0.5
153 | 5.1 | 37 | 379.01 | 94.328 | 0.249 | 124.32 | 2 | 7.813 | 0.8 | -0.14 | 287.4 | WMa,TruStrain™ | 0.5
154 | 5.13 | 37.01 | 378.67 | 96.098 | 0.254 | 124.35 | 2 | 7.8153 | 0.8 | -0.14 | 287.49 | WMa,TruStrain™ | 0.5
155 | 5.17 | 37.01 | 377.16 | 95.128 | 0.252 | 123.81 | 2 | 7.7801 | 0.8 | -0.14 | 286.19 | WMa,TruStrain™ | 0.5
156 | 5.2 | 37.01 | 376.99 | 95.138 | 0.252 | 123.76 | 2 | 7.7763 | 0.8 | -0.14 | 286.05 | WMa,TruStrain™ | 0.5
157 | 5.23 | 37 | 377.49 | 94.161 | 0.249 | 123.84 | 2 | 7.7812 | 0.8 | -0.14 | 286.23 | WMa,TruStrain™ | 0.5
158 | 5.27 | 37 | 377.28 | 94.851 | 0.251 | 123.83 | 2 | 7.7814 | 0.8 | -0.14 | 286.24 | WMa,TruStrain™ | 0.5
159 | 5.3 | 37.01 | 379.03 | 93.033 | 0.245 | 124.23 | 2 | 7.8065 | 0.8 | -0.14 | 287.16 | WMa,TruStrain™ | 0.5
160 | 5.33 | 37.01 | 378.47 | 91.282 | 0.241 | 123.93 | 2 | 7.7872 | 0.8 | -0.14 | 286.45 | WMa,TruStrain™ | 0.5
161 | 5.37 | 37 | 378.27 | 92.687 | 0.245 | 123.97 | 2 | 7.791 | 0.8 | -0.13 | 286.59 | WMa,TruStrain™ | 0.5
162 | 5.4 | 37.01 | 378.2 | 94.89 | 0.251 | 124.12 | 2 | 7.8005 | 0.8 | -0.13 | 286.94 | WMa,TruStrain™ | 0.5
163 | 5.43 | 37.01 | 379.87 | 94.872 | 0.25 | 124.63 | 2 | 7.8318 | 0.8 | -0.13 | 288.09 | WMa,TruStrain™ | 0.5
164 | 5.47 | 37 | 379.2 | 94.751 | 0.25 | 124.41 | 2 | 7.8173 | 0.8 | -0.13 | 287.56 | WMa,TruStrain™ | 0.5
165 | 5.5 | 37.01 | 378.35 | 93.203 | 0.246 | 124.03 | 2 | 7.7927 | 0.8 | -0.13 | 286.66 | WMa,TruStrain™ | 0.5
166 | 5.53 | 37 | 377.32 | 93.136 | 0.247 | 123.71 | 2 | 7.7735 | 0.8 | -0.13 | 285.95 | WMa,TruStrain™ | 0.5
167 | 5.57 | 37 | 375.31 | 93.945 | 0.25 | 123.15 | 2 | 7.7392 | 0.8 | -0.13 | 284.69 | WMa,TruStrain™ | 0.5
168 | 5.6 | 37.01 | 375.37 | 93.912 | 0.25 | 123.17 | 2 | 7.7402 | 0.8 | -0.13 | 284.72 | WMa,TruStrain™ | 0.5
169 | 5.63 | 37 | 375 | 92.092 | 0.246 | 122.91 | 2 | 7.7235 | 0.8 | -0.13 | 284.11 | WMa,TruStrain™ | 0.5
170 | 5.67 | 37 | 373.27 | 92.397 | 0.248 | 122.4 | 2 | 7.6913 | 0.8 | -0.13 | 282.92 | WMa,TruStrain™ | 0.5
171 | 5.7 | 37.01 | 374.74 | 92.99 | 0.248 | 122.9 | 2 | 7.7233 | 0.8 | -0.13 | 284.1 | WMa,TruStrain™ | 0.5
172 | 5.73 | 37 | 375.56 | 93.08 | 0.248 | 123.16 | 2 | 7.7394 | 0.8 | -0.13 | 284.7 | WMa,TruStrain™ | 0.5
173 | 5.77 | 37 | 376.57 | 93.68 | 0.249 | 123.52 | 2 | 7.7618 | 0.8 | -0.13 | 285.52 | WMa,TruStrain™ | 0.5
174 | 5.8 | 37.01 | 376.95 | 95.186 | 0.253 | 123.75 | 2 | 7.777 | 0.8 | -0.13 | 286.08 | WMa,TruStrain™ | 0.5
175 | 5.83 | 37 | 374.1 | 94.15 | 0.252 | 122.79 | 2 | 7.7159 | 0.8 | -0.13 | 283.83 | WMa,TruStrain™ | 0.5
176 | 5.87 | 37 | 373.35 | 90.241 | 0.242 | 122.26 | 2 | 7.6811 | 0.8 | -0.13 | 282.55 | WMa,TruStrain™ | 0.5
177 | 5.9 | 37 | 374.57 | 91.672 | 0.245 | 122.75 | 2 | 7.7133 | 0.8 | -0.13 | 283.73 | WMa,TruStrain™ | 0.5
178 | 5.93 | 37.01 | 373.55 | 92.615 | 0.248 | 122.5 | 2 | 7.6993 | 0.8 | -0.13 | 283.22 | WMa,TruStrain™ | 0.5
179 | 5.97 | 37 | 373.86 | 91.661 | 0.245 | 122.53 | 2 | 7.6998 | 0.8 | -0.13 | 283.24 | WMa,TruStrain™ | 0.5
180 | 6 | 37 | 374.18 | 91.309 | 0.244 | 122.6 | 2 | 7.7042 | 0.8 | -0.13 | 283.4 | WMa,TruStrain™ | 0.5
181 | 6.03 | 37 | 371.63 | 91.213 | 0.245 | 121.8 | 2 | 7.6537 | 0.8 | -0.13 | 281.54 | WMa,TruStrain™ | 0.5
182 | 6.07 | 37 | 373.03 | 91.828 | 0.246 | 122.28 | 2 | 7.6838 | 0.8 | -0.13 | 282.65 | WMa,TruStrain™ | 0.5
183 | 6.1 | 37 | 374.9 | 92.419 | 0.247 | 122.91 | 2 | 7.7234 | 0.8 | -0.13 | 284.11 | WMa,TruStrain™ | 0.5
184 | 6.13 | 37 | 374.94 | 91.045 | 0.243 | 122.81 | 2 | 7.7173 | 0.8 | -0.13 | 283.88 | WMa,TruStrain™ | 0.5
185 | 6.17 | 37 | 373.86 | 90.612 | 0.242 | 122.45 | 2 | 7.6941 | 0.8 | -0.13 | 283.03 | WMa,TruStrain™ | 0.5
186 | 6.2 | 37 | 374.47 | 91.712 | 0.245 | 122.72 | 2 | 7.7122 | 0.8 | -0.13 | 283.69 | WMa,TruStrain™ | 0.5
187 | 6.23 | 37 | 373.64 | 92.153 | 0.247 | 122.5 | 2 | 7.698 | 0.8 | -0.13 | 283.17 | WMa,TruStrain™ | 0.5
188 | 6.27 | 37 | 373.77 | 91.979 | 0.246 | 122.52 | 2 | 7.6991 | 0.8 | -0.13 | 283.21 | WMa,TruStrain™ | 0.5
189 | 6.3 | 37 | 375.47 | 91.759 | 0.244 | 123.03 | 2 | 7.7307 | 0.8 | -0.13 | 284.38 | WMa,TruStrain™ | 0.5
190 | 6.33 | 37 | 376.12 | 92.744 | 0.247 | 123.31 | 2 | 7.7489 | 0.8 | -0.13 | 285.04 | WMa,TruStrain™ | 0.5
191 | 6.37 | 37 | 374.82 | 92.969 | 0.248 | 122.92 | 2 | 7.7246 | 0.8 | -0.13 | 284.15 | WMa,TruStrain™ | 0.5
192 | 6.4 | 37 | 373.17 | 91.935 | 0.246 | 122.34 | 2 | 7.6872 | 0.8 | -0.13 | 282.77 | WMa,TruStrain™ | 0.5
193 | 6.43 | 37 | 372.42 | 92.147 | 0.247 | 122.12 | 2 | 7.6738 | 0.8 | -0.13 | 282.28 | WMa,TruStrain™ | 0.5
194 | 6.47 | 37 | 373.55 | 92.7 | 0.248 | 122.51 | 2 | 7.6985 | 0.8 | -0.13 | 283.19 | WMa,TruStrain™ | 0.5
195 | 6.5 | 37 | 374.52 | 92 | 0.246 | 122.76 | 2 | 7.7139 | 0.8 | -0.13 | 283.76 | WMa,TruStrain™ | 0.5
196 | 6.53 | 37 | 374.66 | 93.165 | 0.249 | 122.89 | 2 | 7.7225 | 0.8 | -0.13 | 284.07 | WMa,TruStrain™ | 0.5
197 | 6.57 | 37 | 373.8 | 92.924 | 0.249 | 122.6 | 2 | 7.7044 | 0.8 | -0.13 | 283.41 | WMa,TruStrain™ | 0.5
198 | 6.6 | 37 | 373.35 | 92.771 | 0.248 | 122.46 | 2 | 7.6948 | 0.8 | -0.13 | 283.05 | WMa,TruStrain™ | 0.5
199 | 6.63 | 37 | 374.79 | 92.837 | 0.248 | 122.91 | 2 | 7.7229 | 0.8 | -0.13 | 284.09 | WMa,TruStrain™ | 0.5
200 | 6.67 | 37 | 375.23 | 91.978 | 0.245 | 122.98 | 2 | 7.7274 | 0.8 | -0.14 | 284.25 | WMa,TruStrain™ | 0.5
201 | 6.7 | 37 | 374.97 | 91.268 | 0.243 | 122.84 | 2 | 7.7191 | 0.8 | -0.14 | 283.95 | WMa,TruStrain™ | 0.5
202 | 6.73 | 37 | 375.71 | 92.19 | 0.245 | 123.14 | 2 | 7.7385 | 0.8 | -0.14 | 284.66 | WMa,TruStrain™ | 0.5
203 | 6.77 | 37 | 375.56 | 92.492 | 0.246 | 123.11 | 2 | 7.737 | 0.8 | -0.14 | 284.61 | WMa,TruStrain™ | 0.5
204 | 6.8 | 37 | 375.13 | 93.338 | 0.249 | 123.05 | 2 | 7.7326 | 0.8 | -0.14 | 284.44 | WMa,TruStrain™ | 0.5
205 | 6.83 | 37.01 | 375.63 | 93.197 | 0.248 | 123.19 | 2 | 7.7408 | 0.8 | -0.14 | 284.75 | WMa,TruStrain™ | 0.5
206 | 6.87 | 37 | 375.27 | 92.097 | 0.245 | 123 | 2 | 7.7283 | 0.8 | -0.14 | 284.29 | WMa,TruStrain™ | 0.5
207 | 6.9 | 37 | 374.78 | 90.156 | 0.241 | 122.7 | 2 | 7.7093 | 0.8 | -0.14 | 283.59 | WMa,TruStrain™ | 0.5
208 | 6.93 | 37 | 376.5 | 90.615 | 0.241 | 123.27 | 2 | 7.7461 | 0.8 | -0.14 | 284.94 | WMa,TruStrain™ | 0.5
209 | 6.97 | 37 | 376.35 | 91.98 | 0.244 | 123.32 | 2 | 7.7507 | 0.8 | -0.14 | 285.11 | WMa,TruStrain™ | 0.5
210 | 7 | 37 | 376.2 | 91.917 | 0.244 | 123.27 | 2 | 7.7468 | 0.8 | -0.14 | 284.97 | WMa,TruStrain™ | 0.5
211 | 7.03 | 37 | 375.97 | 92.492 | 0.246 | 123.24 | 2 | 7.7445 | 0.8 | -0.14 | 284.88 | WMa,TruStrain™ | 0.5
212 | 7.07 | 37 | 375.86 | 93.012 | 0.247 | 123.25 | 2 | 7.7444 | 0.8 | -0.14 | 284.88 | WMa,TruStrain™ | 0.5
213 | 7.1 | 37 | 376.41 | 92.97 | 0.247 | 123.41 | 2 | 7.7545 | 0.8 | -0.14 | 285.25 | WMa,TruStrain™ | 0.5
214 | 7.13 | 37 | 377.42 | 92.024 | 0.244 | 123.66 | 2 | 7.7697 | 0.8 | -0.14 | 285.81 | WMa,TruStrain™ | 0.5
215 | 7.17 | 37 | 377.37 | 91.319 | 0.242 | 123.59 | 2 | 7.7662 | 0.8 | -0.14 | 285.68 | WMa,TruStrain™ | 0.5
216 | 7.2 | 37 | 375.38 | 91.797 | 0.245 | 123.01 | 2 | 7.7305 | 0.8 | -0.14 | 284.37 | WMa,TruStrain™ | 0.5
217 | 7.23 | 37 | 375.25 | 92.447 | 0.246 | 123.02 | 2 | 7.731 | 0.8 | -0.14 | 284.38 | WMa,TruStrain™ | 0.5
218 | 7.27 | 37 | 375.41 | 91.462 | 0.244 | 122.99 | 2 | 7.7285 | 0.8 | -0.14 | 284.29 | WMa,TruStrain™ | 0.5
219 | 7.3 | 37 | 376.09 | 91.608 | 0.244 | 123.21 | 2 | 7.7424 | 0.8 | -0.14 | 284.8 | WMa,TruStrain™ | 0.5
220 | 7.33 | 37 | 375.42 | 91.146 | 0.243 | 122.97 | 2 | 7.7269 | 0.8 | -0.14 | 284.24 | WMa,TruStrain™ | 0.5
221 | 7.37 | 37 | 374.89 | 90.163 | 0.241 | 122.73 | 2 | 7.7119 | 0.8 | -0.14 | 283.68 | WMa,TruStrain™ | 0.5
222 | 7.4 | 37 | 375.5 | 89.654 | 0.239 | 122.88 | 2 | 7.7218 | 0.8 | -0.14 | 284.05 | WMa,TruStrain™ | 0.5
223 | 7.43 | 37 | 376.58 | 91.045 | 0.242 | 123.32 | 2 | 7.7505 | 0.8 | -0.14 | 285.1 | WMa,TruStrain™ | 0.5
224 | 7.47 | 37 | 374.14 | 92.641 | 0.248 | 122.69 | 2 | 7.7108 | 0.8 | -0.13 | 283.64 | WMa,TruStrain™ | 0.5
225 | 7.5 | 37 | 372.89 | 93.199 | 0.25 | 122.35 | 2 | 7.6884 | 0.8 | -0.14 | 282.82 | WMa,TruStrain™ | 0.5
226 | 7.53 | 37 | 373.81 | 92.283 | 0.247 | 122.56 | 2 | 7.7003 | 0.8 | -0.14 | 283.26 | WMa,TruStrain™ | 0.5
227 | 7.57 | 37 | 373.33 | 91.629 | 0.245 | 122.36 | 2 | 7.6881 | 0.8 | -0.13 | 282.81 | WMa,TruStrain™ | 0.5
228 | 7.6 | 37 | 373.83 | 91.256 | 0.244 | 122.49 | 2 | 7.6966 | 0.8 | -0.14 | 283.12 | WMa,TruStrain™ | 0.5
229 | 7.63 | 37 | 374.58 | 91.431 | 0.244 | 122.73 | 2 | 7.7131 | 0.8 | -0.14 | 283.73 | WMa,TruStrain™ | 0.5
230 | 7.67 | 37 | 373.71 | 91.563 | 0.245 | 122.47 | 2 | 7.697 | 0.8 | -0.14 | 283.14 | WMa,TruStrain™ | 0.5
231 | 7.7 | 37 | 374.24 | 91.219 | 0.244 | 122.61 | 2 | 7.7049 | 0.8 | -0.14 | 283.42 | WMa,TruStrain™ | 0.5
232 | 7.73 | 37 | 372.42 | 92.554 | 0.249 | 122.15 | 2 | 7.6764 | 0.8 | -0.13 | 282.38 | WMa,TruStrain™ | 0.5
233 | 7.77 | 37 | 372.24 | 91.793 | 0.247 | 122.04 | 2 | 7.6682 | 0.8 | -0.13 | 282.07 | WMa,TruStrain™ | 0.5
234 | 7.8 | 37 | 373.93 | 93.294 | 0.249 | 122.68 | 2 | 7.7086 | 0.8 | -0.13 | 283.56 | WMa,TruStrain™ | 0.5
235 | 7.83 | 37 | 374.53 | 92.889 | 0.248 | 122.83 | 2 | 7.7182 | 0.8 | -0.13 | 283.91 | WMa,TruStrain™ | 0.5
236 | 7.87 | 37 | 374.26 | 93.364 | 0.249 | 122.78 | 2 | 7.7155 | 0.8 | -0.14 | 283.81 | WMa,TruStrain™ | 0.5
237 | 7.9 | 37 | 373.61 | 92.589 | 0.248 | 122.52 | 2 | 7.6988 | 0.8 | -0.14 | 283.2 | WMa,TruStrain™ | 0.5
238 | 7.93 | 37 | 373.43 | 92.677 | 0.248 | 122.47 | 2 | 7.6961 | 0.8 | -0.14 | 283.1 | WMa,TruStrain™ | 0.5
239 | 7.97 | 37 | 372.46 | 91.422 | 0.245 | 122.08 | 2 | 7.6708 | 0.8 | -0.14 | 282.17 | WMa,TruStrain™ | 0.5
240 | 8 | 37 | 372.03 | 90.428 | 0.243 | 121.87 | 2 | 7.658 | 0.8 | -0.13 | 281.7 | WMa,TruStrain™ | 0.5
241 | 8.03 | 37 | 373.13 | 92.407 | 0.248 | 122.36 | 2 | 7.6895 | 0.8 | -0.13 | 282.86 | WMa,TruStrain™ | 0.5
242 | 8.07 | 37 | 374.46 | 92.765 | 0.248 | 122.8 | 2 | 7.717 | 0.8 | -0.13 | 283.87 | WMa,TruStrain™ | 0.5
243 | 8.1 | 37 | 373.74 | 92.227 | 0.247 | 122.53 | 2 | 7.6998 | 0.8 | -0.13 | 283.24 | WMa,TruStrain™ | 0.5
244 | 8.13 | 37 | 373.57 | 90.511 | 0.242 | 122.35 | 2 | 7.6875 | 0.8 | -0.13 | 282.79 | WMa,TruStrain™ | 0.5
245 | 8.17 | 37 | 373.56 | 89.755 | 0.24 | 122.29 | 2 | 7.6841 | 0.8 | -0.13 | 282.66 | WMa,TruStrain™ | 0.5
246 | 8.2 | 37 | 373.2 | 91.284 | 0.245 | 122.3 | 2 | 7.6856 | 0.8 | -0.13 | 282.72 | WMa,TruStrain™ | 0.5
247 | 8.23 | 37 | 372.39 | 92.92 | 0.25 | 122.17 | 2 | 7.6781 | 0.8 | -0.13 | 282.44 | WMa,TruStrain™ | 0.5
248 | 8.27 | 37 | 373.15 | 91.618 | 0.246 | 122.31 | 2 | 7.6852 | 0.8 | -0.13 | 282.7 | WMa,TruStrain™ | 0.5
249 | 8.3 | 37 | 372.69 | 91.359 | 0.245 | 122.14 | 2 | 7.6749 | 0.8 | -0.13 | 282.32 | WMa,TruStrain™ | 0.5
250 | 8.33 | 37 | 372.36 | 90.883 | 0.244 | 122 | 2 | 7.666 | 0.8 | -0.13 | 281.99 | WMa,TruStrain™ | 0.5
251 | 8.37 | 37 | 374.15 | 89.938 | 0.24 | 122.49 | 2 | 7.6966 | 0.8 | -0.13 | 283.12 | WMa,TruStrain™ | 0.5
252 | 8.4 | 37 | 374.25 | 91.575 | 0.245 | 122.64 | 2 | 7.7075 | 0.8 | -0.13 | 283.52 | WMa,TruStrain™ | 0.5
253 | 8.43 | 37 | 376.22 | 91.219 | 0.242 | 123.23 | 2 | 7.7438 | 0.8 | -0.13 | 284.86 | WMa,TruStrain™ | 0.5
254 | 8.47 | 37 | 375.23 | 91.189 | 0.243 | 122.91 | 2 | 7.724 | 0.8 | -0.13 | 284.13 | WMa,TruStrain™ | 0.5
255 | 8.5 | 37 | 374.34 | 91.309 | 0.244 | 122.65 | 2 | 7.7071 | 0.8 | -0.13 | 283.51 | WMa,TruStrain™ | 0.5
256 | 8.53 | 37 | 373.96 | 90.517 | 0.242 | 122.47 | 2 | 7.6953 | 0.8 | -0.13 | 283.07 | WMa,TruStrain™ | 0.5
257 | 8.57 | 37 | 374.71 | 90.788 | 0.242 | 122.73 | 2 | 7.7119 | 0.8 | -0.13 | 283.68 | WMa,TruStrain™ | 0.5
258 | 8.6 | 37 | 370.86 | 90.226 | 0.243 | 121.49 | 2 | 7.6345 | 0.8 | -0.13 | 280.83 | WMa,TruStrain™ | 0.5
259 | 8.63 | 37 | 371.83 | 91.387 | 0.246 | 121.88 | 2 | 7.6591 | 0.8 | -0.13 | 281.74 | WMa,TruStrain™ | 0.5
260 | 8.67 | 37 | 372.23 | 91.958 | 0.247 | 122.05 | 2 | 7.6696 | 0.8 | -0.13 | 282.13 | WMa,TruStrain™ | 0.5
261 | 8.7 | 37 | 373.92 | 92.076 | 0.246 | 122.58 | 2 | 7.7025 | 0.8 | -0.13 | 283.34 | WMa,TruStrain™ | 0.5
262 | 8.73 | 37 | 374.16 | 92.343 | 0.247 | 122.67 | 2 | 7.7084 | 0.8 | -0.13 | 283.55 | WMa,TruStrain™ | 0.5
263 | 8.77 | 37 | 373.38 | 90.423 | 0.242 | 122.29 | 2 | 7.6837 | 0.8 | -0.13 | 282.64 | WMa,TruStrain™ | 0.5
264 | 8.8 | 37 | 372.59 | 91.108 | 0.245 | 122.09 | 2 | 7.6722 | 0.8 | -0.13 | 282.22 | WMa,TruStrain™ | 0.5
265 | 8.83 | 37.01 | 372.33 | 90.634 | 0.243 | 121.98 | 2 | 7.6651 | 0.8 | -0.13 | 281.96 | WMa,TruStrain™ | 0.5
266 | 8.87 | 37 | 370.98 | 91.781 | 0.247 | 121.65 | 2 | 7.6448 | 0.8 | -0.13 | 281.21 | WMa,TruStrain™ | 0.5
267 | 8.9 | 37 | 370.62 | 93.152 | 0.251 | 121.64 | 2 | 7.6443 | 0.8 | -0.13 | 281.19 | WMa,TruStrain™ | 0.5
268 | 8.93 | 37 | 370.28 | 90.535 | 0.245 | 121.33 | 2 | 7.6236 | 0.8 | -0.13 | 280.43 | WMa,TruStrain™ | 0.5
269 | 8.97 | 37 | 369.68 | 91.025 | 0.246 | 121.19 | 2 | 7.6147 | 0.8 | -0.13 | 280.11 | WMa,TruStrain™ | 0.5
270 | 9 | 37 | 369.05 | 90.406 | 0.245 | 120.95 | 2 | 7.6 | 0.8 | -0.13 | 279.57 | WMa,TruStrain™ | 0.5
271 | 9.03 | 37 | 367.61 | 90.836 | 0.247 | 120.53 | 2 | 7.5746 | 0.8 | -0.13 | 278.63 | WMa,TruStrain™ | 0.5
272 | 9.07 | 37 | 367.61 | 89.194 | 0.243 | 120.41 | 2 | 7.5663 | 0.8 | -0.13 | 278.33 | WMa,TruStrain™ | 0.5
273 | 9.1 | 37 | 366.82 | 89.337 | 0.244 | 120.18 | 2 | 7.5516 | 0.8 | -0.13 | 277.79 | WMa,TruStrain™ | 0.5
274 | 9.13 | 37 | 366.79 | 89.749 | 0.245 | 120.2 | 2 | 7.5534 | 0.8 | -0.13 | 277.85 | WMa,TruStrain™ | 0.5
275 | 9.17 | 37 | 367.15 | 90.132 | 0.245 | 120.34 | 2 | 7.562 | 0.8 | -0.13 | 278.17 | WMa,TruStrain™ | 0.5
276 | 9.2 | 37 | 366.91 | 89.552 | 0.244 | 120.22 | 2 | 7.5545 | 0.8 | -0.13 | 277.89 | WMa,TruStrain™ | 0.5
277 | 9.23 | 37 | 367.69 | 89.245 | 0.243 | 120.44 | 2 | 7.5675 | 0.8 | -0.13 | 278.37 | WMa,TruStrain™ | 0.5
278 | 9.27 | 37 | 368.94 | 89.965 | 0.244 | 120.88 | 2 | 7.596 | 0.8 | -0.13 | 279.42 | WMa,TruStrain™ | 0.5
279 | 9.3 | 37 | 369.59 | 90.044 | 0.244 | 121.09 | 2 | 7.6091 | 0.8 | -0.13 | 279.9 | WMa,TruStrain™ | 0.5
280 | 9.33 | 37 | 369.72 | 89.27 | 0.241 | 121.07 | 2 | 7.6077 | 0.8 | -0.13 | 279.85 | WMa,TruStrain™ | 0.5
281 | 9.37 | 37 | 370.08 | 88.673 | 0.24 | 121.13 | 2 | 7.6116 | 0.8 | -0.13 | 279.99 | WMa,TruStrain™ | 0.5
282 | 9.4 | 37 | 369.67 | 88.238 | 0.239 | 120.98 | 2 | 7.6021 | 0.8 | -0.13 | 279.65 | WMa,TruStrain™ | 0.5
283 | 9.43 | 37 | 367.43 | 88.749 | 0.242 | 120.32 | 2 | 7.561 | 0.8 | -0.13 | 278.13 | WMa,TruStrain™ | 0.5
284 | 9.47 | 37 | 367.41 | 87.565 | 0.238 | 120.22 | 2 | 7.5547 | 0.8 | -0.13 | 277.9 | WMa,TruStrain™ | 0.5
285 | 9.5 | 37 | 366.57 | 90.734 | 0.248 | 120.2 | 2 | 7.5542 | 0.8 | -0.13 | 277.88 | WMa,TruStrain™ | 0.5
286 | 9.53 | 37 | 368.68 | 89.638 | 0.243 | 120.77 | 2 | 7.5891 | 0.8 | -0.13 | 279.17 | WMa,TruStrain™ | 0.5
287 | 9.57 | 37 | 366.26 | 89.765 | 0.245 | 120.04 | 2 | 7.5425 | 0.8 | -0.13 | 277.45 | WMa,TruStrain™ | 0.5
288 | 9.6 | 37 | 366.78 | 89.834 | 0.245 | 120.2 | 2 | 7.5527 | 0.8 | -0.13 | 277.83 | WMa,TruStrain™ | 0.5
289 | 9.63 | 37 | 367.94 | 89.763 | 0.244 | 120.55 | 2 | 7.5753 | 0.8 | -0.13 | 278.66 | WMa,TruStrain™ | 0.5
290 | 9.67 | 37 | 367.9 | 89.071 | 0.242 | 120.49 | 2 | 7.5713 | 0.8 | -0.13 | 278.51 | WMa,TruStrain™ | 0.5
291 | 9.7 | 37 | 367.17 | 88.333 | 0.241 | 120.21 | 2 | 7.5537 | 0.8 | -0.13 | 277.86 | WMa,TruStrain™ | 0.5
292 | 9.73 | 37 | 368.49 | 89.486 | 0.243 | 120.7 | 2 | 7.5853 | 0.8 | -0.13 | 279.03 | WMa,TruStrain™ | 0.5
293 | 9.77 | 37 | 370.12 | 90.384 | 0.244 | 121.28 | 2 | 7.6214 | 0.8 | -0.13 | 280.35 | WMa,TruStrain™ | 0.5
294 | 9.8 | 37 | 369.08 | 91.443 | 0.248 | 121.03 | 2 | 7.606 | 0.8 | -0.13 | 279.79 | WMa,TruStrain™ | 0.5
295 | 9.83 | 37 | 369.48 | 89.365 | 0.242 | 121 | 2 | 7.6025 | 0.8 | -0.13 | 279.66 | WMa,TruStrain™ | 0.5
296 | 9.87 | 37 | 369.5 | 88.535 | 0.24 | 120.95 | 2 | 7.5992 | 0.8 | -0.14 | 279.54 | WMa,TruStrain™ | 0.5
297 | 9.9 | 37 | 369.51 | 88.674 | 0.24 | 120.96 | 2 | 7.601 | 0.8 | -0.13 | 279.6 | WMa,TruStrain™ | 0.5
298 | 9.93 | 37 | 369.52 | 87.803 | 0.238 | 120.9 | 2 | 7.5972 | 0.8 | -0.13 | 279.47 | WMa,TruStrain™ | 0.5
299 | 9.97 | 37 | 369.95 | 87.954 | 0.238 | 121.04 | 2 | 7.6068 | 0.8 | -0.13 | 279.82 | WMa,TruStrain™ | 0.5
300 | 10 | 37 | 369.27 | 88.195 | 0.239 | 120.85 | 2 | 7.5945 | 0.8 | -0.13 | 279.36 | WMa,TruStrain™ | 0.5
Test: | Panc-1:BME_with TGF-B1_day 30_plate 2
Result: | G' and G'' Curves
Interval: | 1
Point No. | Time | Temperature | Storage Modulus | Loss Modulus | Loss Factor | Complex Viscosity | Shear Strain | Shear Stress | Gap | Normal Force | Torque | Status | Frequency
Fundamental
| [min] | [°C] | [Pa] | [Pa] | [1] | [Pa·s] | [%] | [Pa] | [mm] | [N] | [µN·m] |  | [Hz]
1 | 0.0333 | 37 | 277.17 | 113.57 | 0.41 | 95.345 | 1.63 | 4.8695 | 0.8 | -0.07 | 179.13 | WMa,TruStrain™ | 0.5
2 | 0.0667 | 37 | 276.67 | 97.954 | 0.354 | 93.424 | 2.07 | 6.0611 | 0.8 | -0.07 | 222.96 | WMa,TruStrain™ | 0.5
3 | 0.1 | 37 | 276.32 | 92.676 | 0.335 | 92.77 | 2.07 | 6.0276 | 0.8 | -0.07 | 221.72 | WMa,TruStrain™ | 0.5
4 | 0.133 | 37 | 278.82 | 90.13 | 0.323 | 93.274 | 2.02 | 5.9337 | 0.8 | -0.07 | 218.27 | WMa,TruStrain™ | 0.5
5 | 0.167 | 37 | 279.6 | 89.553 | 0.32 | 93.452 | 1.98 | 5.826 | 0.8 | -0.07 | 214.31 | WMa,TruStrain™ | 0.5
6 | 0.2 | 37 | 278.07 | 86.155 | 0.31 | 92.663 | 1.97 | 5.7314 | 0.8 | -0.07 | 210.83 | WMa,TruStrain™ | 0.5
7 | 0.233 | 37 | 278.31 | 84 | 0.302 | 92.536 | 1.98 | 5.7537 | 0.8 | -0.07 | 211.65 | WMa,TruStrain™ | 0.5
8 | 0.267 | 37 | 278.75 | 84.15 | 0.302 | 92.683 | 2 | 5.8228 | 0.8 | -0.07 | 214.19 | WMa,TruStrain™ | 0.5
9 | 0.3 | 37 | 279.12 | 82.535 | 0.296 | 92.649 | 2.01 | 5.8599 | 0.8 | -0.07 | 215.56 | WMa,TruStrain™ | 0.5
10 | 0.333 | 37 | 280.41 | 80.347 | 0.287 | 92.85 | 2.01 | 5.8735 | 0.8 | -0.07 | 216.06 | WMa,TruStrain™ | 0.5
11 | 0.367 | 37 | 282.23 | 79.069 | 0.28 | 93.295 | 2.01 | 5.8778 | 0.8 | -0.07 | 216.22 | WMa,TruStrain™ | 0.5
12 | 0.4 | 37 | 282.51 | 79.073 | 0.28 | 93.382 | 2 | 5.8587 | 0.8 | -0.07 | 215.51 | WMa,TruStrain™ | 0.5
13 | 0.433 | 37 | 281.78 | 78.332 | 0.278 | 93.094 | 1.99 | 5.8302 | 0.8 | -0.07 | 214.46 | WMa,TruStrain™ | 0.5
14 | 0.467 | 37 | 282.75 | 78.807 | 0.279 | 93.433 | 2 | 5.8573 | 0.8 | -0.07 | 215.46 | WMa,TruStrain™ | 0.5
15 | 0.5 | 37 | 284.53 | 78.581 | 0.276 | 93.96 | 2 | 5.9027 | 0.8 | -0.07 | 217.13 | WMa,TruStrain™ | 0.5
16 | 0.533 | 37 | 283.83 | 78.573 | 0.277 | 93.744 | 2 | 5.8982 | 0.8 | -0.07 | 216.96 | WMa,TruStrain™ | 0.5
17 | 0.567 | 37 | 284.69 | 78.561 | 0.276 | 94.007 | 2 | 5.9156 | 0.8 | -0.07 | 217.61 | WMa,TruStrain™ | 0.5
18 | 0.6 | 37 | 286.23 | 77.87 | 0.272 | 94.42 | 2 | 5.9365 | 0.8 | -0.07 | 218.38 | WMa,TruStrain™ | 0.5
19 | 0.633 | 37 | 284.99 | 78.948 | 0.277 | 94.131 | 2 | 5.9134 | 0.8 | -0.07 | 217.53 | WMa,TruStrain™ | 0.5
20 | 0.667 | 37 | 283.84 | 79.005 | 0.278 | 93.783 | 2 | 5.889 | 0.8 | -0.07 | 216.63 | WMa,TruStrain™ | 0.5
21 | 0.7 | 37 | 284.01 | 77.908 | 0.274 | 93.743 | 2 | 5.8865 | 0.8 | -0.07 | 216.53 | WMa,TruStrain™ | 0.5
22 | 0.733 | 37 | 286.95 | 76.571 | 0.267 | 94.536 | 2 | 5.9389 | 0.8 | -0.08 | 218.46 | WMa,TruStrain™ | 0.5
23 | 0.767 | 37 | 288.26 | 77.648 | 0.269 | 95.026 | 2 | 5.9729 | 0.8 | -0.07 | 219.71 | WMa,TruStrain™ | 0.5
24 | 0.8 | 37 | 290.12 | 77.638 | 0.268 | 95.598 | 2 | 6.0099 | 0.8 | -0.07 | 221.07 | WMa,TruStrain™ | 0.5
25 | 0.833 | 37 | 287.2 | 79.026 | 0.275 | 94.815 | 2 | 5.9597 | 0.8 | -0.07 | 219.23 | WMa,TruStrain™ | 0.5
26 | 0.867 | 37 | 285.45 | 79.03 | 0.277 | 94.28 | 2 | 5.9239 | 0.8 | -0.07 | 217.91 | WMa,TruStrain™ | 0.5
27 | 0.9 | 37 | 286.04 | 78.135 | 0.273 | 94.385 | 2 | 5.9286 | 0.8 | -0.07 | 218.08 | WMa,TruStrain™ | 0.5
28 | 0.933 | 37 | 289.28 | 77.016 | 0.266 | 95.288 | 2 | 5.9858 | 0.8 | -0.07 | 220.19 | WMa,TruStrain™ | 0.5
29 | 0.967 | 37 | 288.51 | 78.124 | 0.271 | 95.143 | 2 | 5.9786 | 0.8 | -0.07 | 219.92 | WMa,TruStrain™ | 0.5
30 | 1 | 37 | 288.65 | 77.586 | 0.269 | 95.141 | 2 | 5.9792 | 0.8 | -0.07 | 219.95 | WMa,TruStrain™ | 0.5
31 | 1.03 | 37 | 287.68 | 76.682 | 0.267 | 94.767 | 2 | 5.9554 | 0.8 | -0.07 | 219.07 | WMa,TruStrain™ | 0.5
32 | 1.07 | 37 | 287.86 | 76.826 | 0.267 | 94.837 | 2 | 5.9593 | 0.8 | -0.07 | 219.21 | WMa,TruStrain™ | 0.5
33 | 1.1 | 37 | 289.27 | 75.181 | 0.26 | 95.138 | 2 | 5.9776 | 0.8 | -0.07 | 219.89 | WMa,TruStrain™ | 0.5
34 | 1.13 | 37 | 289.63 | 73.849 | 0.255 | 95.141 | 2 | 5.9777 | 0.8 | -0.07 | 219.89 | WMa,TruStrain™ | 0.5
35 | 1.17 | 37 | 285.83 | 76.871 | 0.269 | 94.214 | 2 | 5.9212 | 0.8 | -0.07 | 217.81 | WMa,TruStrain™ | 0.5
36 | 1.2 | 37 | 284.33 | 76.944 | 0.271 | 93.76 | 2 | 5.8918 | 0.8 | -0.08 | 216.73 | WMa,TruStrain™ | 0.5
37 | 1.23 | 37 | 286.43 | 75.083 | 0.262 | 94.253 | 2 | 5.9215 | 0.8 | -0.08 | 217.82 | WMa,TruStrain™ | 0.5
38 | 1.27 | 37 | 287.16 | 74.903 | 0.261 | 94.465 | 2 | 5.9355 | 0.8 | -0.08 | 218.34 | WMa,TruStrain™ | 0.5
39 | 1.3 | 37 | 283.01 | 75.575 | 0.267 | 93.243 | 2 | 5.8594 | 0.8 | -0.08 | 215.54 | WMa,TruStrain™ | 0.5
40 | 1.33 | 37 | 282.64 | 75.623 | 0.268 | 93.131 | 2 | 5.8521 | 0.8 | -0.07 | 215.27 | WMa,TruStrain™ | 0.5
41 | 1.37 | 37 | 286.11 | 75.542 | 0.264 | 94.193 | 2 | 5.9185 | 0.8 | -0.08 | 217.71 | WMa,TruStrain™ | 0.5
42 | 1.4 | 37 | 286.81 | 75.315 | 0.263 | 94.39 | 2 | 5.9311 | 0.8 | -0.08 | 218.17 | WMa,TruStrain™ | 0.5
43 | 1.43 | 37 | 286.76 | 74.48 | 0.26 | 94.306 | 2 | 5.9255 | 0.8 | -0.07 | 217.97 | WMa,TruStrain™ | 0.5
44 | 1.47 | 37 | 287.01 | 73.382 | 0.256 | 94.298 | 2 | 5.925 | 0.8 | -0.08 | 217.95 | WMa,TruStrain™ | 0.5
45 | 1.5 | 37 | 287.55 | 72.933 | 0.254 | 94.427 | 2 | 5.9336 | 0.8 | -0.08 | 218.27 | WMa,TruStrain™ | 0.5
46 | 1.53 | 37 | 286.43 | 71.4 | 0.249 | 93.964 | 2 | 5.9043 | 0.8 | -0.07 | 217.19 | WMa,TruStrain™ | 0.5
47 | 1.57 | 37 | 286.79 | 71.846 | 0.251 | 94.11 | 2 | 5.9138 | 0.8 | -0.08 | 217.54 | WMa,TruStrain™ | 0.5
48 | 1.6 | 37 | 287.85 | 73.601 | 0.256 | 94.572 | 2 | 5.9434 | 0.8 | -0.08 | 218.63 | WMa,TruStrain™ | 0.5
49 | 1.63 | 37 | 289.15 | 72.603 | 0.251 | 94.896 | 2 | 5.9629 | 0.8 | -0.08 | 219.34 | WMa,TruStrain™ | 0.5
50 | 1.67 | 37 | 288.38 | 71.888 | 0.249 | 94.605 | 2 | 5.944 | 0.8 | -0.08 | 218.65 | WMa,TruStrain™ | 0.5
51 | 1.7 | 37 | 287.83 | 73.066 | 0.254 | 94.526 | 2 | 5.9394 | 0.8 | -0.08 | 218.48 | WMa,TruStrain™ | 0.5
52 | 1.73 | 37 | 289.63 | 71.582 | 0.247 | 94.966 | 2 | 5.9668 | 0.8 | -0.08 | 219.49 | WMa,TruStrain™ | 0.5
53 | 1.77 | 37 | 290.01 | 71.94 | 0.248 | 95.111 | 2 | 5.9768 | 0.8 | -0.08 | 219.86 | WMa,TruStrain™ | 0.5
54 | 1.8 | 37 | 288.73 | 72.113 | 0.25 | 94.728 | 2 | 5.9528 | 0.8 | -0.08 | 218.97 | WMa,TruStrain™ | 0.5
55 | 1.83 | 37 | 289.13 | 72.837 | 0.252 | 94.907 | 2 | 5.964 | 0.8 | -0.08 | 219.39 | WMa,TruStrain™ | 0.5
56 | 1.87 | 37 | 290.58 | 73.342 | 0.252 | 95.394 | 2 | 5.9941 | 0.8 | -0.07 | 220.49 | WMa,TruStrain™ | 0.5
57 | 1.9 | 37 | 291.28 | 72.977 | 0.251 | 95.582 | 2 | 6.0055 | 0.8 | -0.07 | 220.91 | WMa,TruStrain™ | 0.5
58 | 1.93 | 37 | 290.58 | 72.217 | 0.249 | 95.308 | 2 | 5.9882 | 0.8 | -0.07 | 220.28 | WMa,TruStrain™ | 0.5
59 | 1.97 | 37 | 289.7 | 72.597 | 0.251 | 95.064 | 2 | 5.9735 | 0.8 | -0.07 | 219.74 | WMa,TruStrain™ | 0.5
60 | 2 | 37 | 290.5 | 72.122 | 0.248 | 95.275 | 2 | 5.9866 | 0.8 | -0.07 | 220.22 | WMa,TruStrain™ | 0.5
61 | 2.03 | 37 | 291.34 | 72.39 | 0.248 | 95.555 | 2 | 6.0047 | 0.8 | -0.07 | 220.88 | WMa,TruStrain™ | 0.5
62 | 2.07 | 37 | 290.24 | 72.246 | 0.249 | 95.207 | 2 | 5.9827 | 0.8 | -0.07 | 220.07 | WMa,TruStrain™ | 0.5
63 | 2.1 | 37 | 289.71 | 72.858 | 0.251 | 95.088 | 2 | 5.9754 | 0.8 | -0.07 | 219.8 | WMa,TruStrain™ | 0.5
64 | 2.13 | 37 | 286.26 | 75.713 | 0.264 | 94.253 | 2 | 5.9232 | 0.8 | -0.07 | 217.89 | WMa,TruStrain™ | 0.5
65 | 2.17 | 37 | 288.29 | 75.121 | 0.261 | 94.831 | 2 | 5.958 | 0.8 | -0.07 | 219.17 | WMa,TruStrain™ | 0.5
66 | 2.2 | 37 | 289.81 | 73.8 | 0.255 | 95.193 | 2 | 5.9801 | 0.8 | -0.07 | 219.98 | WMa,TruStrain™ | 0.5
67 | 2.23 | 37 | 291.78 | 73.315 | 0.251 | 95.764 | 2 | 6.0166 | 0.8 | -0.07 | 221.32 | WMa,TruStrain™ | 0.5
68 | 2.27 | 37 | 290.49 | 72.786 | 0.251 | 95.326 | 2 | 5.9903 | 0.8 | -0.07 | 220.35 | WMa,TruStrain™ | 0.5
69 | 2.3 | 37 | 291.36 | 72.673 | 0.249 | 95.585 | 2 | 6.0069 | 0.8 | -0.07 | 220.97 | WMa,TruStrain™ | 0.5
70 | 2.33 | 37 | 292.08 | 72.666 | 0.249 | 95.805 | 2 | 6.0207 | 0.8 | -0.08 | 221.47 | WMa,TruStrain™ | 0.5
71 | 2.37 | 37 | 286.28 | 72.369 | 0.253 | 93.992 | 2 | 5.9063 | 0.8 | -0.07 | 217.26 | WMa,TruStrain™ | 0.5
72 | 2.4 | 37 | 288.59 | 73.272 | 0.254 | 94.776 | 2 | 5.955 | 0.8 | -0.07 | 219.05 | WMa,TruStrain™ | 0.5
73 | 2.43 | 37 | 288.98 | 73.729 | 0.255 | 94.93 | 2 | 5.9648 | 0.8 | -0.07 | 219.42 | WMa,TruStrain™ | 0.5
74 | 2.47 | 37 | 289.26 | 73.75 | 0.255 | 95.018 | 2 | 5.9703 | 0.8 | -0.07 | 219.62 | WMa,TruStrain™ | 0.5
75 | 2.5 | 37 | 289.82 | 73.62 | 0.254 | 95.183 | 2 | 5.9806 | 0.8 | -0.07 | 220 | WMa,TruStrain™ | 0.5
76 | 2.53 | 37 | 291.43 | 72.446 | 0.249 | 95.588 | 2 | 6.0062 | 0.8 | -0.07 | 220.94 | WMa,TruStrain™ | 0.5
77 | 2.57 | 37 | 291.16 | 72.181 | 0.248 | 95.484 | 2 | 5.9999 | 0.8 | -0.07 | 220.71 | WMa,TruStrain™ | 0.5
78 | 2.6 | 37 | 291.32 | 73.596 | 0.253 | 95.644 | 2 | 6.0108 | 0.8 | -0.08 | 221.11 | WMa,TruStrain™ | 0.5
79 | 2.63 | 37 | 292.34 | 72.986 | 0.25 | 95.912 | 2 | 6.0269 | 0.8 | -0.08 | 221.7 | WMa,TruStrain™ | 0.5
80 | 2.67 | 37 | 292.95 | 70.819 | 0.242 | 95.935 | 2 | 6.0273 | 0.8 | -0.07 | 221.71 | WMa,TruStrain™ | 0.5
81 | 2.7 | 37 | 293.16 | 71.96 | 0.245 | 96.087 | 2 | 6.0375 | 0.8 | -0.07 | 222.09 | WMa,TruStrain™ | 0.5
82 | 2.73 | 37 | 294.9 | 73.598 | 0.25 | 96.748 | 2 | 6.08 | 0.8 | -0.07 | 223.65 | WMa,TruStrain™ | 0.5
83 | 2.77 | 37 | 294.71 | 73.906 | 0.251 | 96.715 | 2 | 6.0777 | 0.8 | -0.07 | 223.57 | WMa,TruStrain™ | 0.5
84 | 2.8 | 37 | 293.96 | 74.701 | 0.254 | 96.544 | 2 | 6.0665 | 0.8 | -0.07 | 223.16 | WMa,TruStrain™ | 0.5
85 | 2.83 | 37 | 295.7 | 74.08 | 0.251 | 97.032 | 2 | 6.0964 | 0.8 | -0.07 | 224.26 | WMa,TruStrain™ | 0.5
86 | 2.87 | 37 | 295.22 | 73.682 | 0.25 | 96.855 | 2 | 6.0852 | 0.8 | -0.07 | 223.85 | WMa,TruStrain™ | 0.5
87 | 2.9 | 37 | 295.72 | 72.366 | 0.245 | 96.908 | 2 | 6.0887 | 0.8 | -0.07 | 223.97 | WMa,TruStrain™ | 0.5
88 | 2.93 | 37 | 294.32 | 72.791 | 0.247 | 96.507 | 2 | 6.0647 | 0.8 | -0.07 | 223.09 | WMa,TruStrain™ | 0.5
89 | 2.97 | 37 | 290.25 | 78.428 | 0.27 | 95.704 | 2 | 6.0161 | 0.8 | -0.08 | 221.3 | WMa,TruStrain™ | 0.5
90 | 3 | 37 | 281.45 | 75.319 | 0.268 | 92.741 | 2 | 5.8279 | 0.8 | -0.08 | 214.38 | WMa,TruStrain™ | 0.5
91 | 3.03 | 37 | 275.45 | 74.008 | 0.269 | 90.788 | 2 | 5.7032 | 0.8 | -0.07 | 209.79 | WMa,TruStrain™ | 0.5
92 | 3.07 | 37 | 274.12 | 72.299 | 0.264 | 90.238 | 2 | 5.6681 | 0.8 | -0.08 | 208.5 | WMa,TruStrain™ | 0.5
93 | 3.1 | 37 | 275.45 | 70.412 | 0.256 | 90.496 | 2 | 5.6854 | 0.8 | -0.08 | 209.14 | WMa,TruStrain™ | 0.5
94 | 3.13 | 37 | 276.06 | 69.742 | 0.253 | 90.634 | 2 | 5.6958 | 0.8 | -0.08 | 209.52 | WMa,TruStrain™ | 0.5
95 | 3.17 | 37 | 275.38 | 69.135 | 0.251 | 90.376 | 2 | 5.6803 | 0.8 | -0.07 | 208.95 | WMa,TruStrain™ | 0.5
96 | 3.2 | 37 | 276.72 | 70.249 | 0.254 | 90.877 | 2 | 5.7117 | 0.8 | -0.08 | 210.11 | WMa,TruStrain™ | 0.5
97 | 3.23 | 37 | 275.99 | 69.087 | 0.25 | 90.561 | 2 | 5.6905 | 0.8 | -0.08 | 209.33 | WMa,TruStrain™ | 0.5
98 | 3.27 | 37 | 274.03 | 69.44 | 0.253 | 89.983 | 2 | 5.6536 | 0.8 | -0.08 | 207.97 | WMa,TruStrain™ | 0.5
99 | 3.3 | 37 | 275.55 | 69.549 | 0.252 | 90.461 | 2 | 5.6834 | 0.8 | -0.08 | 209.06 | WMa,TruStrain™ | 0.5
100 | 3.33 | 37 | 276.21 | 69.38 | 0.251 | 90.651 | 2 | 5.6958 | 0.8 | -0.08 | 209.52 | WMa,TruStrain™ | 0.5
101 | 3.37 | 37 | 277.59 | 69.338 | 0.25 | 91.074 | 2 | 5.7226 | 0.8 | -0.08 | 210.51 | WMa,TruStrain™ | 0.5
102 | 3.4 | 37 | 278.7 | 69.942 | 0.251 | 91.463 | 2 | 5.7477 | 0.8 | -0.08 | 211.43 | WMa,TruStrain™ | 0.5
103 | 3.43 | 37 | 278.72 | 69.019 | 0.248 | 91.399 | 2 | 5.7434 | 0.8 | -0.08 | 211.27 | WMa,TruStrain™ | 0.5
104 | 3.47 | 37 | 278.86 | 69.003 | 0.247 | 91.441 | 2 | 5.7458 | 0.8 | -0.07 | 211.36 | WMa,TruStrain™ | 0.5
105 | 3.5 | 37 | 278.76 | 69.702 | 0.25 | 91.464 | 2 | 5.7472 | 0.8 | -0.07 | 211.41 | WMa,TruStrain™ | 0.5
106 | 3.53 | 37 | 279.75 | 70.566 | 0.252 | 91.837 | 2 | 5.7708 | 0.8 | -0.07 | 212.28 | WMa,TruStrain™ | 0.5
107 | 3.57 | 37 | 278.42 | 71.717 | 0.258 | 91.517 | 2 | 5.7509 | 0.8 | -0.07 | 211.55 | WMa,TruStrain™ | 0.5
108 | 3.6 | 37 | 278.97 | 70.971 | 0.254 | 91.627 | 2 | 5.757 | 0.8 | -0.07 | 211.77 | WMa,TruStrain™ | 0.5
109 | 3.63 | 37 | 280.5 | 71.04 | 0.253 | 92.106 | 2 | 5.787 | 0.8 | -0.07 | 212.87 | WMa,TruStrain™ | 0.5
110 | 3.67 | 37 | 282.33 | 69.756 | 0.247 | 92.572 | 2 | 5.8162 | 0.8 | -0.07 | 213.95 | WMa,TruStrain™ | 0.5
111 | 3.7 | 37 | 283.4 | 69.441 | 0.245 | 92.876 | 2 | 5.836 | 0.8 | -0.07 | 214.68 | WMa,TruStrain™ | 0.5
112 | 3.73 | 37 | 283.6 | 69.492 | 0.245 | 92.943 | 2 | 5.8407 | 0.8 | -0.07 | 214.85 | WMa,TruStrain™ | 0.5
113 | 3.77 | 37 | 284.03 | 69.607 | 0.245 | 93.086 | 2 | 5.8497 | 0.8 | -0.07 | 215.18 | WMa,TruStrain™ | 0.5
114 | 3.8 | 37 | 283.04 | 69.577 | 0.246 | 92.778 | 2 | 5.83 | 0.8 | -0.07 | 214.46 | WMa,TruStrain™ | 0.5
115 | 3.83 | 37 | 283.46 | 70.641 | 0.249 | 92.988 | 2 | 5.843 | 0.8 | -0.07 | 214.94 | WMa,TruStrain™ | 0.5
116 | 3.87 | 37 | 283.27 | 70.553 | 0.249 | 92.922 | 2 | 5.8387 | 0.8 | -0.08 | 214.78 | WMa,TruStrain™ | 0.5
117 | 3.9 | 37 | 282.47 | 69.731 | 0.247 | 92.611 | 2 | 5.8186 | 0.8 | -0.07 | 214.04 | WMa,TruStrain™ | 0.5
118 | 3.93 | 37 | 284.03 | 70.395 | 0.248 | 93.144 | 2 | 5.8527 | 0.8 | -0.07 | 215.29 | WMa,TruStrain™ | 0.5
119 | 3.97 | 37 | 283.24 | 69.385 | 0.245 | 92.823 | 2 | 5.8326 | 0.8 | -0.07 | 214.55 | WMa,TruStrain™ | 0.5
120 | 4 | 37 | 283.7 | 69.308 | 0.244 | 92.96 | 2 | 5.8414 | 0.8 | -0.08 | 214.87 | WMa,TruStrain™ | 0.5
121 | 4.03 | 37 | 283.34 | 71.601 | 0.253 | 93.024 | 2 | 5.8463 | 0.8 | -0.08 | 215.06 | WMa,TruStrain™ | 0.5
122 | 4.07 | 37 | 282.08 | 72.371 | 0.257 | 92.698 | 2 | 5.8252 | 0.8 | -0.08 | 214.28 | WMa,TruStrain™ | 0.5
123 | 4.1 | 37 | 284.29 | 70.784 | 0.249 | 93.255 | 2 | 5.8585 | 0.8 | -0.08 | 215.51 | WMa,TruStrain™ | 0.5
124 | 4.13 | 37 | 286.01 | 68.558 | 0.24 | 93.619 | 2 | 5.881 | 0.8 | -0.08 | 216.33 | WMa,TruStrain™ | 0.5
125 | 4.17 | 37 | 287.55 | 68.463 | 0.238 | 94.09 | 2 | 5.9121 | 0.8 | -0.08 | 217.48 | WMa,TruStrain™ | 0.5
126 | 4.2 | 37 | 285.94 | 68.178 | 0.238 | 93.57 | 2 | 5.8807 | 0.8 | -0.08 | 216.32 | WMa,TruStrain™ | 0.5
127 | 4.23 | 37 | 282.78 | 69.397 | 0.245 | 92.683 | 2 | 5.8253 | 0.8 | -0.08 | 214.28 | WMa,TruStrain™ | 0.5
128 | 4.27 | 37 | 283.95 | 70.647 | 0.249 | 93.14 | 2 | 5.8531 | 0.8 | -0.08 | 215.31 | WMa,TruStrain™ | 0.5
129 | 4.3 | 37 | 285.29 | 69.823 | 0.245 | 93.491 | 2 | 5.8738 | 0.8 | -0.08 | 216.07 | WMa,TruStrain™ | 0.5
130 | 4.33 | 37 | 284.44 | 70.14 | 0.247 | 93.252 | 2 | 5.8587 | 0.8 | -0.08 | 215.51 | WMa,TruStrain™ | 0.5
131 | 4.37 | 37 | 285.32 | 71.05 | 0.249 | 93.595 | 2 | 5.8809 | 0.8 | -0.08 | 216.33 | WMa,TruStrain™ | 0.5
132 | 4.4 | 37 | 285.57 | 71.524 | 0.25 | 93.708 | 2 | 5.8882 | 0.8 | -0.08 | 216.6 | WMa,TruStrain™ | 0.5
133 | 4.43 | 37 | 285.66 | 69.928 | 0.245 | 93.612 | 2 | 5.8822 | 0.8 | -0.08 | 216.38 | WMa,TruStrain™ | 0.5
134 | 4.47 | 37 | 285.7 | 70.5 | 0.247 | 93.671 | 2 | 5.886 | 0.8 | -0.08 | 216.52 | WMa,TruStrain™ | 0.5
135 | 4.5 | 37 | 285.03 | 69.721 | 0.245 | 93.402 | 2 | 5.8691 | 0.8 | -0.08 | 215.9 | WMa,TruStrain™ | 0.5
136 | 4.53 | 37 | 286.38 | 70.301 | 0.245 | 93.863 | 2 | 5.898 | 0.8 | -0.08 | 216.96 | WMa,TruStrain™ | 0.5
137 | 4.57 | 37 | 287.01 | 69.177 | 0.241 | 93.974 | 2 | 5.9047 | 0.8 | -0.08 | 217.2 | WMa,TruStrain™ | 0.5
138 | 4.6 | 37 | 287.2 | 69.5 | 0.242 | 94.058 | 2 | 5.9102 | 0.8 | -0.08 | 217.41 | WMa,TruStrain™ | 0.5
139 | 4.63 | 37 | 287.52 | 70.08 | 0.244 | 94.2 | 2 | 5.9193 | 0.8 | -0.08 | 217.74 | WMa,TruStrain™ | 0.5
140 | 4.67 | 37 | 288.85 | 69.982 | 0.242 | 94.604 | 2 | 5.9447 | 0.8 | -0.08 | 218.68 | WMa,TruStrain™ | 0.5
141 | 4.7 | 37 | 288.58 | 69.712 | 0.242 | 94.501 | 2 | 5.9379 | 0.8 | -0.08 | 218.43 | WMa,TruStrain™ | 0.5
142 | 4.73 | 37 | 288.75 | 69.737 | 0.242 | 94.555 | 2 | 5.9414 | 0.8 | -0.08 | 218.56 | WMa,TruStrain™ | 0.5
143 | 4.77 | 37 | 289.46 | 70.227 | 0.243 | 94.81 | 2 | 5.9575 | 0.8 | -0.08 | 219.15 | WMa,TruStrain™ | 0.5
144 | 4.8 | 37 | 290.97 | 70.421 | 0.242 | 95.291 | 2 | 5.9877 | 0.8 | -0.08 | 220.26 | WMa,TruStrain™ | 0.5
145 | 4.83 | 37 | 291.04 | 71.167 | 0.245 | 95.37 | 2 | 5.9929 | 0.8 | -0.08 | 220.45 | WMa,TruStrain™ | 0.5
146 | 4.87 | 37 | 291.93 | 70.778 | 0.242 | 95.617 | 2 | 6.008 | 0.8 | -0.08 | 221.01 | WMa,TruStrain™ | 0.5
147 | 4.9 | 37 | 291.2 | 70.125 | 0.241 | 95.341 | 2 | 5.9905 | 0.8 | -0.08 | 220.36 | WMa,TruStrain™ | 0.5
148 | 4.93 | 37 | 290.44 | 71.304 | 0.245 | 95.196 | 2 | 5.9819 | 0.8 | -0.08 | 220.04 | WMa,TruStrain™ | 0.5
149 | 4.97 | 37 | 291.36 | 71.175 | 0.244 | 95.469 | 2 | 5.999 | 0.8 | -0.08 | 220.68 | WMa,TruStrain™ | 0.5
150 | 5 | 37 | 291.4 | 71.97 | 0.247 | 95.542 | 2 | 6.0036 | 0.8 | -0.08 | 220.84 | WMa,TruStrain™ | 0.5
151 | 5.03 | 37 | 291.41 | 70.964 | 0.244 | 95.471 | 2 | 5.9987 | 0.8 | -0.08 | 220.66 | WMa,TruStrain™ | 0.5
152 | 5.07 | 37 | 291.28 | 70.474 | 0.242 | 95.392 | 2 | 5.9938 | 0.8 | -0.08 | 220.48 | WMa,TruStrain™ | 0.5
153 | 5.1 | 37 | 290.56 | 71.363 | 0.246 | 95.235 | 2 | 5.9845 | 0.8 | -0.08 | 220.14 | WMa,TruStrain™ | 0.5
154 | 5.13 | 37 | 291.4 | 71.93 | 0.247 | 95.538 | 2 | 6.0035 | 0.8 | -0.08 | 220.84 | WMa,TruStrain™ | 0.5
155 | 5.17 | 37 | 291.8 | 71.601 | 0.245 | 95.638 | 2 | 6.0095 | 0.8 | -0.08 | 221.06 | WMa,TruStrain™ | 0.5
156 | 5.2 | 37 | 291.54 | 71.731 | 0.246 | 95.568 | 2 | 6.0048 | 0.8 | -0.08 | 220.89 | WMa,TruStrain™ | 0.5
157 | 5.23 | 37 | 290.48 | 71.986 | 0.248 | 95.26 | 2 | 5.9857 | 0.8 | -0.08 | 220.19 | WMa,TruStrain™ | 0.5
158 | 5.27 | 37 | 289.29 | 71.249 | 0.246 | 94.836 | 2 | 5.9588 | 0.8 | -0.08 | 219.2 | WMa,TruStrain™ | 0.5
159 | 5.3 | 37 | 289.98 | 72.376 | 0.25 | 95.134 | 2 | 5.978 | 0.8 | -0.08 | 219.9 | WMa,TruStrain™ | 0.5
160 | 5.33 | 37 | 290.09 | 71.351 | 0.246 | 95.09 | 2 | 5.975 | 0.8 | -0.07 | 219.79 | WMa,TruStrain™ | 0.5
161 | 5.37 | 37 | 290.73 | 71.514 | 0.246 | 95.299 | 2 | 5.988 | 0.8 | -0.07 | 220.27 | WMa,TruStrain™ | 0.5
162 | 5.4 | 37 | 291.92 | 72.979 | 0.25 | 95.78 | 2 | 6.0188 | 0.8 | -0.07 | 221.4 | WMa,TruStrain™ | 0.5
163 | 5.43 | 37 | 292 | 71.132 | 0.244 | 95.664 | 2 | 6.0109 | 0.8 | -0.07 | 221.11 | WMa,TruStrain™ | 0.5
164 | 5.47 | 37 | 290.45 | 71.321 | 0.246 | 95.2 | 2 | 5.9817 | 0.8 | -0.07 | 220.04 | WMa,TruStrain™ | 0.5
165 | 5.5 | 37 | 290.91 | 69.657 | 0.239 | 95.217 | 2 | 5.9826 | 0.8 | -0.07 | 220.07 | WMa,TruStrain™ | 0.5
166 | 5.53 | 37 | 292.56 | 70.498 | 0.241 | 95.791 | 2 | 6.0194 | 0.8 | -0.07 | 221.42 | WMa,TruStrain™ | 0.5
167 | 5.57 | 37 | 292.88 | 71.4 | 0.244 | 95.956 | 2 | 6.0303 | 0.8 | -0.07 | 221.82 | WMa,TruStrain™ | 0.5
168 | 5.6 | 37 | 292.4 | 71.329 | 0.244 | 95.802 | 2 | 6.02 | 0.8 | -0.08 | 221.45 | WMa,TruStrain™ | 0.5
169 | 5.63 | 37 | 293.67 | 70.064 | 0.239 | 96.103 | 2 | 6.0381 | 0.8 | -0.08 | 222.11 | WMa,TruStrain™ | 0.5
170 | 5.67 | 37 | 294.08 | 70.746 | 0.241 | 96.279 | 2 | 6.0495 | 0.8 | -0.07 | 222.53 | WMa,TruStrain™ | 0.5
171 | 5.7 | 37 | 293.39 | 69.853 | 0.238 | 95.998 | 2 | 6.0319 | 0.8 | -0.07 | 221.89 | WMa,TruStrain™ | 0.5
172 | 5.73 | 37 | 293.71 | 70.55 | 0.24 | 96.15 | 2 | 6.042 | 0.8 | -0.08 | 222.25 | WMa,TruStrain™ | 0.5
173 | 5.77 | 37 | 294.25 | 69.349 | 0.236 | 96.228 | 2 | 6.0466 | 0.8 | -0.07 | 222.42 | WMa,TruStrain™ | 0.5
174 | 5.8 | 37 | 294.84 | 69.687 | 0.236 | 96.435 | 2 | 6.0596 | 0.8 | -0.08 | 222.9 | WMa,TruStrain™ | 0.5
175 | 5.83 | 37 | 295.98 | 70.805 | 0.239 | 96.87 | 2 | 6.0875 | 0.8 | -0.08 | 223.93 | WMa,TruStrain™ | 0.5
176 | 5.87 | 37 | 294.89 | 71.823 | 0.244 | 96.611 | 2 | 6.0711 | 0.8 | -0.08 | 223.32 | WMa,TruStrain™ | 0.5
177 | 5.9 | 37 | 295.3 | 71.719 | 0.243 | 96.728 | 2 | 6.0776 | 0.8 | -0.07 | 223.57 | WMa,TruStrain™ | 0.5
178 | 5.93 | 37 | 294.48 | 71.661 | 0.243 | 96.473 | 2 | 6.0615 | 0.8 | -0.08 | 222.97 | WMa,TruStrain™ | 0.5
179 | 5.97 | 37 | 294.98 | 73.326 | 0.249 | 96.752 | 2 | 6.0795 | 0.8 | -0.07 | 223.64 | WMa,TruStrain™ | 0.5
180 | 6 | 37 | 295.09 | 72.805 | 0.247 | 96.745 | 2 | 6.0791 | 0.8 | -0.07 | 223.62 | WMa,TruStrain™ | 0.5
181 | 6.03 | 37 | 294.61 | 71.006 | 0.241 | 96.464 | 2 | 6.0608 | 0.8 | -0.07 | 222.95 | WMa,TruStrain™ | 0.5
182 | 6.07 | 37 | 294.91 | 71.167 | 0.241 | 96.568 | 2 | 6.0679 | 0.8 | -0.07 | 223.21 | WMa,TruStrain™ | 0.5
183 | 6.1 | 37 | 295.03 | 70.25 | 0.238 | 96.538 | 2 | 6.066 | 0.8 | -0.07 | 223.14 | WMa,TruStrain™ | 0.5
184 | 6.13 | 37 | 295.28 | 69.487 | 0.235 | 96.559 | 2 | 6.0674 | 0.8 | -0.07 | 223.19 | WMa,TruStrain™ | 0.5
185 | 6.17 | 37 | 295.83 | 70.159 | 0.237 | 96.776 | 2 | 6.0815 | 0.8 | -0.08 | 223.71 | WMa,TruStrain™ | 0.5
186 | 6.2 | 37 | 296.24 | 71.254 | 0.241 | 96.985 | 2 | 6.0948 | 0.8 | -0.07 | 224.2 | WMa,TruStrain™ | 0.5
187 | 6.23 | 37 | 296.22 | 71.412 | 0.241 | 96.989 | 2 | 6.0944 | 0.8 | -0.07 | 224.18 | WMa,TruStrain™ | 0.5
188 | 6.27 | 37 | 297.01 | 71.635 | 0.241 | 97.251 | 2 | 6.1104 | 0.8 | -0.08 | 224.77 | WMa,TruStrain™ | 0.5
189 | 6.3 | 37 | 298.81 | 71.163 | 0.238 | 97.773 | 2 | 6.143 | 0.8 | -0.08 | 225.97 | WMa,TruStrain™ | 0.5
190 | 6.33 | 37 | 298.55 | 71.428 | 0.239 | 97.712 | 2 | 6.1397 | 0.8 | -0.07 | 225.85 | WMa,TruStrain™ | 0.5
191 | 6.37 | 37 | 298.51 | 71.004 | 0.238 | 97.67 | 2 | 6.1374 | 0.8 | -0.08 | 225.76 | WMa,TruStrain™ | 0.5
192 | 6.4 | 37 | 297.91 | 70.143 | 0.235 | 97.42 | 2 | 6.1215 | 0.8 | -0.08 | 225.18 | WMa,TruStrain™ | 0.5
193 | 6.43 | 37 | 298.46 | 69.629 | 0.233 | 97.554 | 2 | 6.1299 | 0.8 | -0.08 | 225.49 | WMa,TruStrain™ | 0.5
194 | 6.47 | 37 | 297.88 | 71.572 | 0.24 | 97.518 | 2 | 6.1284 | 0.8 | -0.08 | 225.43 | WMa,TruStrain™ | 0.5
195 | 6.5 | 37 | 297.96 | 70.471 | 0.237 | 97.461 | 2 | 6.1239 | 0.8 | -0.08 | 225.27 | WMa,TruStrain™ | 0.5
196 | 6.53 | 37 | 298.81 | 69.357 | 0.232 | 97.642 | 2 | 6.1347 | 0.8 | -0.08 | 225.66 | WMa,TruStrain™ | 0.5
197 | 6.57 | 37 | 299.02 | 69.551 | 0.233 | 97.723 | 2 | 6.1403 | 0.8 | -0.07 | 225.87 | WMa,TruStrain™ | 0.5
198 | 6.6 | 37 | 298.94 | 71.099 | 0.238 | 97.811 | 2 | 6.1468 | 0.8 | -0.08 | 226.11 | WMa,TruStrain™ | 0.5
199 | 6.63 | 37 | 296.7 | 70.699 | 0.238 | 97.086 | 2 | 6.1009 | 0.8 | -0.08 | 224.42 | WMa,TruStrain™ | 0.5
200 | 6.67 | 37 | 296.33 | 71.272 | 0.241 | 97.016 | 2 | 6.0959 | 0.8 | -0.07 | 224.24 | WMa,TruStrain™ | 0.5
201 | 6.7 | 37 | 297.34 | 72.029 | 0.242 | 97.385 | 2 | 6.119 | 0.8 | -0.07 | 225.09 | WMa,TruStrain™ | 0.5
202 | 6.73 | 37 | 298.37 | 71.571 | 0.24 | 97.669 | 2 | 6.1366 | 0.8 | -0.07 | 225.74 | WMa,TruStrain™ | 0.5
203 | 6.77 | 37 | 299.93 | 71.659 | 0.239 | 98.159 | 2 | 6.1677 | 0.8 | -0.07 | 226.88 | WMa,TruStrain™ | 0.5
204 | 6.8 | 37 | 299.8 | 72.082 | 0.24 | 98.148 | 2 | 6.1675 | 0.8 | -0.07 | 226.87 | WMa,TruStrain™ | 0.5
205 | 6.83 | 37 | 297.36 | 69.78 | 0.235 | 97.224 | 2 | 6.1089 | 0.8 | -0.07 | 224.72 | WMa,TruStrain™ | 0.5
206 | 6.87 | 37 | 296.74 | 70.857 | 0.239 | 97.109 | 2 | 6.1023 | 0.8 | -0.07 | 224.47 | WMa,TruStrain™ | 0.5
207 | 6.9 | 37 | 297.3 | 71.325 | 0.24 | 97.318 | 2 | 6.1153 | 0.8 | -0.07 | 224.95 | WMa,TruStrain™ | 0.5
208 | 6.93 | 37 | 298.05 | 69.775 | 0.234 | 97.436 | 2 | 6.1222 | 0.8 | -0.07 | 225.2 | WMa,TruStrain™ | 0.5
209 | 6.97 | 37 | 318.54 | 81.592 | 0.256 | 104.67 | 2 | 6.5786 | 0.8 | -0.07 | 242 | WMa,TruStrain™ | 0.5
210 | 7 | 37 | 331.42 | 87.498 | 0.264 | 109.11 | 2 | 6.8587 | 0.8 | -0.07 | 252.3 | WMa,TruStrain™ | 0.5
211 | 7.03 | 37 | 335.18 | 88.631 | 0.264 | 110.36 | 2 | 6.9341 | 0.8 | -0.08 | 255.07 | WMa,TruStrain™ | 0.5
212 | 7.07 | 37 | 336.17 | 89.97 | 0.268 | 110.77 | 2 | 6.9579 | 0.8 | -0.07 | 255.95 | WMa,TruStrain™ | 0.5
213 | 7.1 | 37 | 337.43 | 88.674 | 0.263 | 111.05 | 2 | 6.9753 | 0.8 | -0.08 | 256.59 | WMa,TruStrain™ | 0.5
214 | 7.13 | 37 | 334.48 | 87.899 | 0.263 | 110.08 | 2 | 6.9162 | 0.8 | -0.08 | 254.41 | WMa,TruStrain™ | 0.5
215 | 7.17 | 37 | 332.8 | 86.806 | 0.261 | 109.48 | 2 | 6.8795 | 0.8 | -0.08 | 253.06 | WMa,TruStrain™ | 0.5
216 | 7.2 | 37 | 334.42 | 86.103 | 0.257 | 109.92 | 2 | 6.908 | 0.8 | -0.08 | 254.11 | WMa,TruStrain™ | 0.5
217 | 7.23 | 37 | 335.15 | 86.134 | 0.257 | 110.15 | 2 | 6.9224 | 0.8 | -0.08 | 254.64 | WMa,TruStrain™ | 0.5
218 | 7.27 | 37 | 336.46 | 85.345 | 0.254 | 110.49 | 2 | 6.9429 | 0.8 | -0.08 | 255.39 | WMa,TruStrain™ | 0.5
219 | 7.3 | 37 | 337.98 | 85.237 | 0.252 | 110.95 | 2 | 6.9713 | 0.8 | -0.08 | 256.44 | WMa,TruStrain™ | 0.5
220 | 7.33 | 37 | 337.64 | 85.176 | 0.252 | 110.84 | 2 | 6.9644 | 0.8 | -0.08 | 256.19 | WMa,TruStrain™ | 0.5
221 | 7.37 | 37 | 338.32 | 84.988 | 0.251 | 111.04 | 2 | 6.9768 | 0.8 | -0.08 | 256.64 | WMa,TruStrain™ | 0.5
222 | 7.4 | 37 | 336.86 | 85.672 | 0.254 | 110.64 | 2 | 6.9525 | 0.8 | -0.08 | 255.75 | WMa,TruStrain™ | 0.5
223 | 7.43 | 37 | 336.38 | 85.272 | 0.253 | 110.46 | 2 | 6.941 | 0.8 | -0.08 | 255.33 | WMa,TruStrain™ | 0.5
224 | 7.47 | 37 | 337.12 | 84.8 | 0.252 | 110.65 | 2 | 6.9527 | 0.8 | -0.08 | 255.75 | WMa,TruStrain™ | 0.5
225 | 7.5 | 37 | 338.49 | 85.045 | 0.251 | 111.09 | 2 | 6.9806 | 0.8 | -0.08 | 256.78 | WMa,TruStrain™ | 0.5
226 | 7.53 | 37 | 336.8 | 84.332 | 0.25 | 110.52 | 2 | 6.9445 | 0.8 | -0.08 | 255.46 | WMa,TruStrain™ | 0.5
227 | 7.57 | 37 | 336.31 | 83.688 | 0.249 | 110.32 | 2 | 6.9314 | 0.8 | -0.08 | 254.97 | WMa,TruStrain™ | 0.5
228 | 7.6 | 37 | 322.55 | 88.097 | 0.273 | 106.43 | 2 | 6.6904 | 0.8 | -0.08 | 246.11 | WMa,TruStrain™ | 0.5
229 | 7.63 | 37 | 305.91 | 81.735 | 0.267 | 100.79 | 2 | 6.3323 | 0.8 | -0.07 | 232.94 | WMa,TruStrain™ | 0.5
230 | 7.67 | 37 | 299.42 | 76.452 | 0.255 | 98.367 | 2 | 6.1778 | 0.8 | -0.07 | 227.25 | WMa,TruStrain™ | 0.5
231 | 7.7 | 37 | 297.03 | 74.351 | 0.25 | 97.466 | 2 | 6.1229 | 0.8 | -0.08 | 225.23 | WMa,TruStrain™ | 0.5
232 | 7.73 | 37 | 295.64 | 73.525 | 0.249 | 96.971 | 2 | 6.0941 | 0.8 | -0.08 | 224.17 | WMa,TruStrain™ | 0.5
233 | 7.77 | 37 | 295.65 | 73.1 | 0.247 | 96.942 | 2 | 6.0934 | 0.8 | -0.08 | 224.15 | WMa,TruStrain™ | 0.5
234 | 7.8 | 37 | 294.72 | 74.679 | 0.253 | 96.777 | 2 | 6.0832 | 0.8 | -0.08 | 223.77 | WMa,TruStrain™ | 0.5
235 | 7.83 | 37 | 296.83 | 74.201 | 0.25 | 97.392 | 2 | 6.1197 | 0.8 | -0.08 | 225.11 | WMa,TruStrain™ | 0.5
236 | 7.87 | 37 | 297.9 | 73.404 | 0.246 | 97.66 | 2 | 6.1353 | 0.8 | -0.08 | 225.69 | WMa,TruStrain™ | 0.5
237 | 7.9 | 37 | 297.17 | 72.849 | 0.245 | 97.394 | 2 | 6.1187 | 0.8 | -0.08 | 225.08 | WMa,TruStrain™ | 0.5
238 | 7.93 | 37 | 297.25 | 71.96 | 0.242 | 97.35 | 2 | 6.1164 | 0.8 | -0.07 | 224.99 | WMa,TruStrain™ | 0.5
239 | 7.97 | 37 | 297.5 | 71.662 | 0.241 | 97.404 | 2 | 6.1208 | 0.8 | -0.08 | 225.15 | WMa,TruStrain™ | 0.5
240 | 8 | 37 | 298.24 | 72.563 | 0.243 | 97.704 | 2 | 6.1404 | 0.8 | -0.08 | 225.88 | WMa,TruStrain™ | 0.5
241 | 8.03 | 37 | 297.14 | 72.322 | 0.243 | 97.343 | 2 | 6.1174 | 0.8 | -0.07 | 225.03 | WMa,TruStrain™ | 0.5
242 | 8.07 | 37 | 296.9 | 72.339 | 0.244 | 97.271 | 2 | 6.112 | 0.8 | -0.07 | 224.83 | WMa,TruStrain™ | 0.5
243 | 8.1 | 37 | 296.12 | 71.595 | 0.242 | 96.975 | 2 | 6.0928 | 0.8 | -0.08 | 224.13 | WMa,TruStrain™ | 0.5
244 | 8.13 | 37 | 296.13 | 71.09 | 0.24 | 96.938 | 2 | 6.0905 | 0.8 | -0.08 | 224.04 | WMa,TruStrain™ | 0.5
245 | 8.17 | 37 | 296.65 | 71.892 | 0.242 | 97.159 | 2 | 6.1052 | 0.8 | -0.08 | 224.58 | WMa,TruStrain™ | 0.5
246 | 8.2 | 37 | 297.47 | 70.714 | 0.238 | 97.326 | 2 | 6.1156 | 0.8 | -0.07 | 224.96 | WMa,TruStrain™ | 0.5
247 | 8.23 | 37 | 297.65 | 70.85 | 0.238 | 97.393 | 2 | 6.1201 | 0.8 | -0.08 | 225.13 | WMa,TruStrain™ | 0.5
248 | 8.27 | 37 | 295.61 | 71.135 | 0.241 | 96.782 | 2 | 6.0817 | 0.8 | -0.08 | 223.72 | WMa,TruStrain™ | 0.5
249 | 8.3 | 37 | 295.81 | 70.742 | 0.239 | 96.815 | 2 | 6.0833 | 0.8 | -0.08 | 223.78 | WMa,TruStrain™ | 0.5
250 | 8.33 | 37 | 295.6 | 70.621 | 0.239 | 96.741 | 2 | 6.0786 | 0.8 | -0.08 | 223.6 | WMa,TruStrain™ | 0.5
251 | 8.37 | 37 | 296.26 | 70.771 | 0.239 | 96.957 | 2 | 6.0922 | 0.8 | -0.07 | 224.1 | WMa,TruStrain™ | 0.5
252 | 8.4 | 37 | 295.75 | 70.817 | 0.239 | 96.802 | 2 | 6.0827 | 0.8 | -0.08 | 223.75 | WMa,TruStrain™ | 0.5
253 | 8.43 | 37 | 296.13 | 71.649 | 0.242 | 96.981 | 2 | 6.0942 | 0.8 | -0.07 | 224.17 | WMa,TruStrain™ | 0.5
254 | 8.47 | 37 | 296.8 | 72.134 | 0.243 | 97.226 | 2 | 6.1094 | 0.8 | -0.07 | 224.73 | WMa,TruStrain™ | 0.5
255 | 8.5 | 37 | 296.84 | 70.479 | 0.237 | 97.114 | 2 | 6.1017 | 0.8 | -0.08 | 224.45 | WMa,TruStrain™ | 0.5
256 | 8.53 | 37 | 296.93 | 69.897 | 0.235 | 97.099 | 2 | 6.1008 | 0.8 | -0.07 | 224.42 | WMa,TruStrain™ | 0.5
257 | 8.57 | 37 | 297.46 | 71.347 | 0.24 | 97.369 | 2 | 6.1188 | 0.8 | -0.08 | 225.08 | WMa,TruStrain™ | 0.5
258 | 8.6 | 37 | 296.76 | 71.095 | 0.24 | 97.133 | 2 | 6.1039 | 0.8 | -0.07 | 224.53 | WMa,TruStrain™ | 0.5
259 | 8.63 | 37 | 296.43 | 71.109 | 0.24 | 97.035 | 2 | 6.0972 | 0.8 | -0.08 | 224.29 | WMa,TruStrain™ | 0.5
260 | 8.67 | 37 | 297.55 | 71.8 | 0.241 | 97.431 | 2 | 6.1221 | 0.8 | -0.07 | 225.2 | WMa,TruStrain™ | 0.5
261 | 8.7 | 37 | 298.28 | 70.331 | 0.236 | 97.548 | 2 | 6.1288 | 0.8 | -0.07 | 225.45 | WMa,TruStrain™ | 0.5
262 | 8.73 | 37 | 300.75 | 69.398 | 0.231 | 98.249 | 2 | 6.173 | 0.8 | -0.08 | 227.07 | WMa,TruStrain™ | 0.5
263 | 8.77 | 37 | 301.27 | 70.801 | 0.235 | 98.51 | 2 | 6.1907 | 0.8 | -0.07 | 227.73 | WMa,TruStrain™ | 0.5
264 | 8.8 | 37 | 300.68 | 69.737 | 0.232 | 98.25 | 2 | 6.174 | 0.8 | -0.08 | 227.11 | WMa,TruStrain™ | 0.5
265 | 8.83 | 37 | 299.76 | 70.341 | 0.235 | 98.01 | 2 | 6.159 | 0.8 | -0.07 | 226.56 | WMa,TruStrain™ | 0.5
266 | 8.87 | 37 | 298.61 | 71.036 | 0.238 | 97.702 | 2 | 6.1393 | 0.8 | -0.07 | 225.83 | WMa,TruStrain™ | 0.5
267 | 8.9 | 37 | 299.42 | 70.614 | 0.236 | 97.923 | 2 | 6.1527 | 0.8 | -0.07 | 226.33 | WMa,TruStrain™ | 0.5
268 | 8.93 | 37 | 299.15 | 71.291 | 0.238 | 97.888 | 2 | 6.1506 | 0.8 | -0.07 | 226.25 | WMa,TruStrain™ | 0.5
269 | 8.97 | 37 | 298.87 | 71.545 | 0.239 | 97.822 | 2 | 6.1466 | 0.8 | -0.07 | 226.1 | WMa,TruStrain™ | 0.5
270 | 9 | 37 | 301.48 | 71.568 | 0.237 | 98.631 | 2 | 6.1975 | 0.8 | -0.07 | 227.97 | WMa,TruStrain™ | 0.5
271 | 9.03 | 37 | 302.42 | 72.487 | 0.24 | 98.991 | 2 | 6.2206 | 0.8 | -0.07 | 228.82 | WMa,TruStrain™ | 0.5
272 | 9.07 | 37 | 302.08 | 72.41 | 0.24 | 98.88 | 2 | 6.2135 | 0.8 | -0.07 | 228.56 | WMa,TruStrain™ | 0.5
273 | 9.1 | 37 | 300.93 | 72.116 | 0.24 | 98.501 | 2 | 6.1891 | 0.8 | -0.07 | 227.67 | WMa,TruStrain™ | 0.5
274 | 9.13 | 37 | 300.89 | 71.513 | 0.238 | 98.445 | 2 | 6.1854 | 0.8 | -0.07 | 227.53 | WMa,TruStrain™ | 0.5
275 | 9.17 | 37 | 301.74 | 72.047 | 0.239 | 98.747 | 2 | 6.2049 | 0.8 | -0.07 | 228.25 | WMa,TruStrain™ | 0.5
276 | 9.2 | 37 | 302.17 | 72.296 | 0.239 | 98.897 | 2 | 6.2144 | 0.8 | -0.07 | 228.6 | WMa,TruStrain™ | 0.5
277 | 9.23 | 37 | 303.8 | 71.806 | 0.236 | 99.366 | 2 | 6.2437 | 0.8 | -0.07 | 229.67 | WMa,TruStrain™ | 0.5
278 | 9.27 | 37 | 303.6 | 71.254 | 0.235 | 99.265 | 2 | 6.2374 | 0.8 | -0.07 | 229.44 | WMa,TruStrain™ | 0.5
279 | 9.3 | 37 | 301.65 | 71.769 | 0.238 | 98.697 | 2 | 6.202 | 0.8 | -0.07 | 228.14 | WMa,TruStrain™ | 0.5
280 | 9.33 | 37 | 301.33 | 72.256 | 0.24 | 98.636 | 2 | 6.1981 | 0.8 | -0.07 | 228 | WMa,TruStrain™ | 0.5
281 | 9.37 | 37 | 300.65 | 72.613 | 0.242 | 98.451 | 2 | 6.1862 | 0.8 | -0.07 | 227.56 | WMa,TruStrain™ | 0.5
282 | 9.4 | 37 | 300.93 | 72.175 | 0.24 | 98.505 | 2 | 6.1894 | 0.8 | -0.07 | 227.68 | WMa,TruStrain™ | 0.5
283 | 9.43 | 37 | 301.27 | 71.933 | 0.239 | 98.591 | 2 | 6.1949 | 0.8 | -0.07 | 227.88 | WMa,TruStrain™ | 0.5
284 | 9.47 | 37 | 300.53 | 71.724 | 0.239 | 98.349 | 2 | 6.1796 | 0.8 | -0.07 | 227.32 | WMa,TruStrain™ | 0.5
285 | 9.5 | 37 | 301.17 | 72.561 | 0.241 | 98.609 | 2 | 6.1966 | 0.8 | -0.07 | 227.94 | WMa,TruStrain™ | 0.5
286 | 9.53 | 37 | 300.88 | 72.645 | 0.241 | 98.526 | 2 | 6.1911 | 0.8 | -0.07 | 227.74 | WMa,TruStrain™ | 0.5
287 | 9.57 | 37 | 302.31 | 72.164 | 0.239 | 98.933 | 2 | 6.2164 | 0.8 | -0.07 | 228.67 | WMa,TruStrain™ | 0.5
288 | 9.6 | 37 | 302.9 | 72.16 | 0.238 | 99.113 | 2 | 6.2276 | 0.8 | -0.08 | 229.08 | WMa,TruStrain™ | 0.5
289 | 9.63 | 37 | 303.02 | 71.563 | 0.236 | 99.108 | 2 | 6.2274 | 0.8 | -0.07 | 229.08 | WMa,TruStrain™ | 0.5
290 | 9.67 | 37 | 303.5 | 71.526 | 0.236 | 99.253 | 2 | 6.2366 | 0.8 | -0.07 | 229.41 | WMa,TruStrain™ | 0.5
291 | 9.7 | 37 | 304.05 | 70.979 | 0.233 | 99.384 | 2 | 6.245 | 0.8 | -0.07 | 229.72 | WMa,TruStrain™ | 0.5
292 | 9.73 | 37 | 302.82 | 71.632 | 0.237 | 99.052 | 2 | 6.2245 | 0.8 | -0.07 | 228.97 | WMa,TruStrain™ | 0.5
293 | 9.77 | 37 | 302.13 | 71.935 | 0.238 | 98.86 | 2 | 6.2122 | 0.8 | -0.07 | 228.52 | WMa,TruStrain™ | 0.5
294 | 9.8 | 37 | 301.62 | 72.764 | 0.241 | 98.762 | 2 | 6.2059 | 0.8 | -0.07 | 228.28 | WMa,TruStrain™ | 0.5
295 | 9.83 | 37 | 301.6 | 71.548 | 0.237 | 98.666 | 2 | 6.1991 | 0.8 | -0.07 | 228.03 | WMa,TruStrain™ | 0.5
296 | 9.87 | 37 | 302.04 | 70.122 | 0.232 | 98.7 | 2 | 6.201 | 0.8 | -0.07 | 228.11 | WMa,TruStrain™ | 0.5
297 | 9.9 | 37 | 302.77 | 69.802 | 0.231 | 98.903 | 2 | 6.2144 | 0.8 | -0.07 | 228.6 | WMa,TruStrain™ | 0.5
298 | 9.93 | 37 | 302.36 | 71.432 | 0.236 | 98.894 | 2 | 6.2153 | 0.8 | -0.07 | 228.63 | WMa,TruStrain™ | 0.5
299 | 9.97 | 37 | 301.09 | 72.045 | 0.239 | 98.545 | 2 | 6.1932 | 0.8 | -0.07 | 227.82 | WMa,TruStrain™ | 0.5
300 | 10 | 37 | 301.46 | 71.679 | 0.238 | 98.634 | 2 | 6.1976 | 0.8 | -0.07 | 227.98 | WMa,TruStrain™ | 0.5
Test: | Panc-1:BME_with TGF-B1_day 30_plate 3
Result: | G' and G'' Curves
Interval: | 1
Point No. | Time | Temperature | Storage Modulus | Loss Modulus | Loss Factor | Complex Viscosity | Shear Strain | Shear Stress | Gap | Normal Force | Torque | Status | Frequency
Fundamental
| [min] | [°C] | [Pa] | [Pa] | [1] | [Pa·s] | [%] | [Pa] | [mm] | [N] | [µN·m] |  | [Hz]
1 | 0.0333 | 37 | 326.61 | 121.73 | 0.373 | 110.95 | 1.63 | 5.6672 | 0.8 | -0.09 | 208.47 | WMa,TruStrain™ | 0.5
2 | 0.0667 | 37 | 319.63 | 117.02 | 0.366 | 108.35 | 2.07 | 7.0293 | 0.8 | -0.09 | 258.57 | WMa,TruStrain™ | 0.5
3 | 0.1 | 37 | 317.06 | 115.73 | 0.365 | 107.44 | 2.07 | 6.9799 | 0.8 | -0.09 | 256.76 | WMa,TruStrain™ | 0.5
4 | 0.133 | 37 | 322.42 | 112.81 | 0.35 | 108.73 | 2.02 | 6.9155 | 0.8 | -0.09 | 254.39 | WMa,TruStrain™ | 0.5
5 | 0.167 | 37 | 328.11 | 110.16 | 0.336 | 110.17 | 1.98 | 6.866 | 0.8 | -0.09 | 252.57 | WMa,TruStrain™ | 0.5
6 | 0.2 | 37 | 330.57 | 108.06 | 0.327 | 110.7 | 1.97 | 6.848 | 0.8 | -0.09 | 251.9 | WMa,TruStrain™ | 0.5
7 | 0.233 | 37 | 329.35 | 105.21 | 0.319 | 110.05 | 1.98 | 6.8445 | 0.8 | -0.09 | 251.78 | WMa,TruStrain™ | 0.5
8 | 0.267 | 37 | 329.3 | 104.89 | 0.319 | 110.01 | 2 | 6.9118 | 0.8 | -0.09 | 254.25 | WMa,TruStrain™ | 0.5
9 | 0.3 | 37 | 329.87 | 103.69 | 0.314 | 110.06 | 2.01 | 6.9616 | 0.8 | -0.09 | 256.08 | WMa,TruStrain™ | 0.5
10 | 0.333 | 37 | 328.63 | 103.64 | 0.315 | 109.69 | 2.01 | 6.9391 | 0.8 | -0.09 | 255.25 | WMa,TruStrain™ | 0.5
11 | 0.367 | 37 | 327.21 | 104.06 | 0.318 | 109.29 | 2.01 | 6.8862 | 0.8 | -0.09 | 253.31 | WMa,TruStrain™ | 0.5
12 | 0.4 | 37 | 329.16 | 102.8 | 0.312 | 109.77 | 2 | 6.8852 | 0.8 | -0.09 | 253.27 | WMa,TruStrain™ | 0.5
13 | 0.433 | 37 | 331.84 | 102.84 | 0.31 | 110.58 | 1.99 | 6.9248 | 0.8 | -0.09 | 254.73 | WMa,TruStrain™ | 0.5
14 | 0.467 | 37 | 333.47 | 102.61 | 0.308 | 111.06 | 2 | 6.9619 | 0.8 | -0.09 | 256.09 | WMa,TruStrain™ | 0.5
15 | 0.5 | 37 | 334.31 | 101.97 | 0.305 | 111.26 | 2 | 6.9899 | 0.8 | -0.09 | 257.12 | WMa,TruStrain™ | 0.5
16 | 0.533 | 37 | 333.44 | 99.89 | 0.3 | 110.8 | 2 | 6.9711 | 0.8 | -0.09 | 256.43 | WMa,TruStrain™ | 0.5
17 | 0.567 | 37 | 335.24 | 99.793 | 0.298 | 111.34 | 2 | 7.0065 | 0.8 | -0.09 | 257.73 | WMa,TruStrain™ | 0.5
18 | 0.6 | 37 | 336.08 | 98.767 | 0.294 | 111.5 | 2 | 7.0108 | 0.8 | -0.09 | 257.89 | WMa,TruStrain™ | 0.5
19 | 0.633 | 37 | 337.12 | 99.941 | 0.296 | 111.92 | 2 | 7.0315 | 0.8 | -0.09 | 258.65 | WMa,TruStrain™ | 0.5
20 | 0.667 | 37 | 335.92 | 98.993 | 0.295 | 111.47 | 2 | 6.9994 | 0.8 | -0.09 | 257.48 | WMa,TruStrain™ | 0.5
21 | 0.7 | 37 | 336.81 | 99.8 | 0.296 | 111.82 | 2 | 7.0228 | 0.8 | -0.09 | 258.33 | WMa,TruStrain™ | 0.5
22 | 0.733 | 37 | 334.83 | 101.05 | 0.302 | 111.33 | 2 | 6.9955 | 0.8 | -0.09 | 257.33 | WMa,TruStrain™ | 0.5
23 | 0.767 | 37 | 333.62 | 101.47 | 0.304 | 111 | 2 | 6.9765 | 0.8 | -0.09 | 256.63 | WMa,TruStrain™ | 0.5
24 | 0.8 | 37 | 335.36 | 100.58 | 0.3 | 111.45 | 2 | 7.0043 | 0.8 | -0.09 | 257.65 | WMa,TruStrain™ | 0.5
25 | 0.833 | 37 | 335.38 | 99.544 | 0.297 | 111.36 | 2 | 6.9975 | 0.8 | -0.09 | 257.4 | WMa,TruStrain™ | 0.5
26 | 0.867 | 37 | 335.85 | 98.275 | 0.293 | 111.39 | 2 | 6.9985 | 0.8 | -0.09 | 257.44 | WMa,TruStrain™ | 0.5
27 | 0.9 | 37 | 334.62 | 97.86 | 0.292 | 110.98 | 2 | 6.9728 | 0.8 | -0.09 | 256.49 | WMa,TruStrain™ | 0.5
28 | 0.933 | 37 | 336.13 | 98.475 | 0.293 | 111.49 | 2 | 7.0056 | 0.8 | -0.09 | 257.7 | WMa,TruStrain™ | 0.5
29 | 0.967 | 37 | 336.9 | 98.169 | 0.291 | 111.7 | 2 | 7.0188 | 0.8 | -0.09 | 258.19 | WMa,TruStrain™ | 0.5
30 | 1 | 37 | 339.15 | 97.908 | 0.289 | 112.36 | 2 | 7.0606 | 0.8 | -0.09 | 259.73 | WMa,TruStrain™ | 0.5
31 | 1.03 | 37 | 338.41 | 97.76 | 0.289 | 112.12 | 2 | 7.0458 | 0.8 | -0.09 | 259.18 | WMa,TruStrain™ | 0.5
32 | 1.07 | 37 | 338.54 | 97.529 | 0.288 | 112.14 | 2 | 7.0467 | 0.8 | -0.09 | 259.21 | WMa,TruStrain™ | 0.5
33 | 1.1 | 37 | 338.46 | 99.228 | 0.293 | 112.27 | 2 | 7.0551 | 0.8 | -0.09 | 259.52 | WMa,TruStrain™ | 0.5
34 | 1.13 | 37 | 339.7 | 98.013 | 0.289 | 112.54 | 2 | 7.071 | 0.8 | -0.09 | 260.11 | WMa,TruStrain™ | 0.5
35 | 1.17 | 37 | 338.32 | 96.746 | 0.286 | 112.01 | 2 | 7.0376 | 0.8 | -0.09 | 258.88 | WMa,TruStrain™ | 0.5
36 | 1.2 | 37 | 337.49 | 96.864 | 0.287 | 111.76 | 2 | 7.0228 | 0.8 | -0.09 | 258.33 | WMa,TruStrain™ | 0.5
37 | 1.23 | 37 | 336.56 | 98.542 | 0.293 | 111.63 | 2 | 7.0149 | 0.8 | -0.09 | 258.05 | WMa,TruStrain™ | 0.5
38 | 1.27 | 37 | 337.43 | 98.873 | 0.293 | 111.92 | 2 | 7.0333 | 0.8 | -0.09 | 258.72 | WMa,TruStrain™ | 0.5
39 | 1.3 | 37 | 337.89 | 98.983 | 0.293 | 112.07 | 2 | 7.0419 | 0.8 | -0.09 | 259.04 | WMa,TruStrain™ | 0.5
40 | 1.33 | 37 | 340.14 | 98.988 | 0.291 | 112.76 | 2 | 7.0851 | 0.8 | -0.09 | 260.62 | WMa,TruStrain™ | 0.5
41 | 1.37 | 37 | 339.6 | 99.264 | 0.292 | 112.62 | 2 | 7.0766 | 0.8 | -0.09 | 260.31 | WMa,TruStrain™ | 0.5
42 | 1.4 | 37 | 340.27 | 98.126 | 0.288 | 112.73 | 2 | 7.0828 | 0.8 | -0.09 | 260.54 | WMa,TruStrain™ | 0.5
43 | 1.43 | 37 | 339.63 | 98.314 | 0.289 | 112.55 | 2 | 7.072 | 0.8 | -0.09 | 260.15 | WMa,TruStrain™ | 0.5
44 | 1.47 | 37 | 341.22 | 99.638 | 0.292 | 113.15 | 2 | 7.1104 | 0.8 | -0.09 | 261.56 | WMa,TruStrain™ | 0.5
45 | 1.5 | 37 | 342.73 | 98.959 | 0.289 | 113.55 | 2 | 7.1356 | 0.8 | -0.09 | 262.48 | WMa,TruStrain™ | 0.5
46 | 1.53 | 37 | 342.13 | 99.375 | 0.29 | 113.4 | 2 | 7.126 | 0.8 | -0.09 | 262.13 | WMa,TruStrain™ | 0.5
47 | 1.57 | 37 | 341.67 | 99.708 | 0.292 | 113.29 | 2 | 7.1188 | 0.8 | -0.09 | 261.87 | WMa,TruStrain™ | 0.5
48 | 1.6 | 37 | 341.15 | 98.202 | 0.288 | 113 | 2 | 7.0997 | 0.8 | -0.09 | 261.16 | WMa,TruStrain™ | 0.5
49 | 1.63 | 37 | 342.66 | 97.794 | 0.285 | 113.43 | 2 | 7.127 | 0.8 | -0.09 | 262.17 | WMa,TruStrain™ | 0.5
50 | 1.67 | 37 | 341.47 | 97.766 | 0.286 | 113.06 | 2 | 7.1048 | 0.8 | -0.09 | 261.35 | WMa,TruStrain™ | 0.5
51 | 1.7 | 37 | 341.01 | 98.598 | 0.289 | 112.99 | 2 | 7.101 | 0.8 | -0.09 | 261.21 | WMa,TruStrain™ | 0.5
52 | 1.73 | 37 | 340.22 | 97.904 | 0.288 | 112.69 | 2 | 7.0811 | 0.8 | -0.09 | 260.48 | WMa,TruStrain™ | 0.5
53 | 1.77 | 37 | 341.39 | 97.299 | 0.285 | 112.99 | 2 | 7.0997 | 0.8 | -0.09 | 261.16 | WMa,TruStrain™ | 0.5
54 | 1.8 | 37 | 341.46 | 97.544 | 0.286 | 113.04 | 2 | 7.1025 | 0.8 | -0.09 | 261.27 | WMa,TruStrain™ | 0.5
55 | 1.83 | 37 | 342.09 | 97.121 | 0.284 | 113.19 | 2 | 7.1126 | 0.8 | -0.09 | 261.64 | WMa,TruStrain™ | 0.5
56 | 1.87 | 37 | 342.91 | 95.59 | 0.279 | 113.31 | 2 | 7.1198 | 0.8 | -0.09 | 261.9 | WMa,TruStrain™ | 0.5
57 | 1.9 | 37 | 343.34 | 95.522 | 0.278 | 113.44 | 2 | 7.1283 | 0.8 | -0.09 | 262.21 | WMa,TruStrain™ | 0.5
58 | 1.93 | 37 | 344.25 | 96.22 | 0.28 | 113.78 | 2 | 7.15 | 0.8 | -0.09 | 263.01 | WMa,TruStrain™ | 0.5
59 | 1.97 | 37 | 342.84 | 96.554 | 0.282 | 113.37 | 2 | 7.1245 | 0.8 | -0.09 | 262.07 | WMa,TruStrain™ | 0.5
60 | 2 | 37 | 344.02 | 96.656 | 0.281 | 113.75 | 2 | 7.1473 | 0.8 | -0.09 | 262.91 | WMa,TruStrain™ | 0.5
61 | 2.03 | 37 | 344.58 | 97.228 | 0.282 | 113.97 | 2 | 7.161 | 0.8 | -0.09 | 263.42 | WMa,TruStrain™ | 0.5
62 | 2.07 | 37 | 344.95 | 96.378 | 0.279 | 114.01 | 2 | 7.1635 | 0.8 | -0.09 | 263.51 | WMa,TruStrain™ | 0.5
63 | 2.1 | 37 | 343.25 | 96.042 | 0.28 | 113.46 | 2 | 7.129 | 0.8 | -0.09 | 262.24 | WMa,TruStrain™ | 0.5
64 | 2.13 | 37 | 341.92 | 96.797 | 0.283 | 113.11 | 2 | 7.1078 | 0.8 | -0.09 | 261.46 | WMa,TruStrain™ | 0.5
65 | 2.17 | 37 | 344.7 | 96.749 | 0.281 | 113.96 | 2 | 7.1609 | 0.8 | -0.09 | 263.41 | WMa,TruStrain™ | 0.5
66 | 2.2 | 37 | 345.13 | 97.167 | 0.282 | 114.13 | 2 | 7.1717 | 0.8 | -0.09 | 263.81 | WMa,TruStrain™ | 0.5
67 | 2.23 | 37 | 345.17 | 96.623 | 0.28 | 114.1 | 2 | 7.1692 | 0.8 | -0.09 | 263.72 | WMa,TruStrain™ | 0.5
68 | 2.27 | 37 | 344.13 | 95.849 | 0.279 | 113.71 | 2 | 7.1447 | 0.8 | -0.09 | 262.82 | WMa,TruStrain™ | 0.5
69 | 2.3 | 37 | 343.96 | 95.733 | 0.278 | 113.65 | 2 | 7.141 | 0.8 | -0.09 | 262.68 | WMa,TruStrain™ | 0.5
70 | 2.33 | 37 | 343.54 | 96.203 | 0.28 | 113.56 | 2 | 7.1359 | 0.8 | -0.09 | 262.5 | WMa,TruStrain™ | 0.5
71 | 2.37 | 37 | 345.22 | 93.97 | 0.272 | 113.89 | 2 | 7.1558 | 0.8 | -0.09 | 263.23 | WMa,TruStrain™ | 0.5
72 | 2.4 | 37 | 345.4 | 95.297 | 0.276 | 114.05 | 2 | 7.1672 | 0.8 | -0.09 | 263.65 | WMa,TruStrain™ | 0.5
73 | 2.43 | 37 | 346.09 | 93.449 | 0.27 | 114.11 | 2 | 7.17 | 0.8 | -0.09 | 263.75 | WMa,TruStrain™ | 0.5
74 | 2.47 | 37 | 345.89 | 94.695 | 0.274 | 114.15 | 2 | 7.1732 | 0.8 | -0.09 | 263.87 | WMa,TruStrain™ | 0.5
75 | 2.5 | 37 | 345.56 | 94.342 | 0.273 | 114.02 | 2 | 7.165 | 0.8 | -0.09 | 263.57 | WMa,TruStrain™ | 0.5
76 | 2.53 | 37 | 343.01 | 97.02 | 0.283 | 113.47 | 2 | 7.1306 | 0.8 | -0.09 | 262.3 | WMa,TruStrain™ | 0.5
77 | 2.57 | 37 | 342.74 | 96.371 | 0.281 | 113.33 | 2 | 7.1206 | 0.8 | -0.09 | 261.93 | WMa,TruStrain™ | 0.5
78 | 2.6 | 37 | 344.5 | 95.913 | 0.278 | 113.83 | 2 | 7.1518 | 0.8 | -0.09 | 263.08 | WMa,TruStrain™ | 0.5
79 | 2.63 | 37 | 345.98 | 94.26 | 0.272 | 114.14 | 2 | 7.1715 | 0.8 | -0.09 | 263.8 | WMa,TruStrain™ | 0.5
80 | 2.67 | 37 | 346.22 | 95.432 | 0.276 | 114.31 | 2 | 7.1836 | 0.8 | -0.09 | 264.25 | WMa,TruStrain™ | 0.5
81 | 2.7 | 37 | 345.5 | 97.525 | 0.282 | 114.27 | 2 | 7.182 | 0.8 | -0.09 | 264.19 | WMa,TruStrain™ | 0.5
82 | 2.73 | 37 | 346.6 | 96.476 | 0.278 | 114.52 | 2 | 7.1961 | 0.8 | -0.09 | 264.71 | WMa,TruStrain™ | 0.5
83 | 2.77 | 37 | 347.17 | 96.02 | 0.277 | 114.66 | 2 | 7.204 | 0.8 | -0.09 | 265 | WMa,TruStrain™ | 0.5
84 | 2.8 | 37 | 348.19 | 95.881 | 0.275 | 114.96 | 2 | 7.2229 | 0.8 | -0.09 | 265.69 | WMa,TruStrain™ | 0.5
85 | 2.83 | 37 | 347.73 | 96.691 | 0.278 | 114.89 | 2 | 7.2192 | 0.8 | -0.09 | 265.56 | WMa,TruStrain™ | 0.5
86 | 2.87 | 37 | 346.73 | 95.58 | 0.276 | 114.48 | 2 | 7.1939 | 0.8 | -0.09 | 264.63 | WMa,TruStrain™ | 0.5
87 | 2.9 | 37 | 347.63 | 95.31 | 0.274 | 114.74 | 2 | 7.2095 | 0.8 | -0.09 | 265.2 | WMa,TruStrain™ | 0.5
88 | 2.93 | 37 | 347.96 | 94.967 | 0.273 | 114.81 | 2 | 7.2145 | 0.8 | -0.09 | 265.38 | WMa,TruStrain™ | 0.5
89 | 2.97 | 37 | 347.3 | 95.044 | 0.274 | 114.61 | 2 | 7.2022 | 0.8 | -0.09 | 264.93 | WMa,TruStrain™ | 0.5
90 | 3 | 37 | 347.49 | 95.098 | 0.274 | 114.68 | 2 | 7.2059 | 0.8 | -0.09 | 265.07 | WMa,TruStrain™ | 0.5
91 | 3.03 | 37 | 347.27 | 96.383 | 0.278 | 114.72 | 2 | 7.209 | 0.8 | -0.09 | 265.18 | WMa,TruStrain™ | 0.5
92 | 3.07 | 37 | 346.54 | 96.18 | 0.278 | 114.48 | 2 | 7.1931 | 0.8 | -0.09 | 264.6 | WMa,TruStrain™ | 0.5
93 | 3.1 | 37 | 346.71 | 93.456 | 0.27 | 114.3 | 2 | 7.181 | 0.8 | -0.09 | 264.15 | WMa,TruStrain™ | 0.5
94 | 3.13 | 37 | 348.51 | 93.263 | 0.268 | 114.84 | 2 | 7.2154 | 0.8 | -0.09 | 265.42 | WMa,TruStrain™ | 0.5
95 | 3.17 | 37 | 347.72 | 95.154 | 0.274 | 114.75 | 2 | 7.2117 | 0.8 | -0.09 | 265.28 | WMa,TruStrain™ | 0.5
96 | 3.2 | 37 | 347.02 | 95.709 | 0.276 | 114.58 | 2 | 7.2008 | 0.8 | -0.09 | 264.88 | WMa,TruStrain™ | 0.5
97 | 3.23 | 37 | 348.08 | 95.793 | 0.275 | 114.92 | 2 | 7.2211 | 0.8 | -0.09 | 265.63 | WMa,TruStrain™ | 0.5
98 | 3.27 | 37 | 348.31 | 96.442 | 0.277 | 115.04 | 2 | 7.2285 | 0.8 | -0.09 | 265.9 | WMa,TruStrain™ | 0.5
99 | 3.3 | 37 | 349.87 | 95.885 | 0.274 | 115.47 | 2 | 7.2552 | 0.8 | -0.09 | 266.88 | WMa,TruStrain™ | 0.5
100 | 3.33 | 37 | 349.06 | 96.42 | 0.276 | 115.27 | 2 | 7.2429 | 0.8 | -0.09 | 266.43 | WMa,TruStrain™ | 0.5
101 | 3.37 | 37 | 349.41 | 96.766 | 0.277 | 115.41 | 2 | 7.252 | 0.8 | -0.09 | 266.76 | WMa,TruStrain™ | 0.5
102 | 3.4 | 37 | 349.71 | 94.932 | 0.271 | 115.34 | 2 | 7.2475 | 0.8 | -0.09 | 266.6 | WMa,TruStrain™ | 0.5
103 | 3.43 | 37 | 349.81 | 94.267 | 0.269 | 115.32 | 2 | 7.2464 | 0.8 | -0.09 | 266.56 | WMa,TruStrain™ | 0.5
104 | 3.47 | 37 | 348.29 | 94.666 | 0.272 | 114.89 | 2 | 7.2195 | 0.8 | -0.09 | 265.57 | WMa,TruStrain™ | 0.5
105 | 3.5 | 37 | 349.35 | 94.394 | 0.27 | 115.19 | 2 | 7.2384 | 0.8 | -0.09 | 266.26 | WMa,TruStrain™ | 0.5
106 | 3.53 | 37 | 350.24 | 95.525 | 0.273 | 115.56 | 2 | 7.2614 | 0.8 | -0.09 | 267.11 | WMa,TruStrain™ | 0.5
107 | 3.57 | 37 | 351.89 | 93.883 | 0.267 | 115.93 | 2 | 7.284 | 0.8 | -0.09 | 267.94 | WMa,TruStrain™ | 0.5
108 | 3.6 | 37 | 350.91 | 96.314 | 0.274 | 115.83 | 2 | 7.2785 | 0.8 | -0.09 | 267.74 | WMa,TruStrain™ | 0.5
109 | 3.63 | 37 | 350.92 | 95.604 | 0.272 | 115.77 | 2 | 7.2746 | 0.8 | -0.09 | 267.6 | WMa,TruStrain™ | 0.5
110 | 3.67 | 37 | 351.02 | 95.035 | 0.271 | 115.76 | 2 | 7.2734 | 0.8 | -0.09 | 267.55 | WMa,TruStrain™ | 0.5
111 | 3.7 | 37 | 349.55 | 94.072 | 0.269 | 115.22 | 2 | 7.24 | 0.8 | -0.09 | 266.32 | WMa,TruStrain™ | 0.5
112 | 3.73 | 37 | 349.47 | 96.256 | 0.275 | 115.38 | 2 | 7.2508 | 0.8 | -0.09 | 266.72 | WMa,TruStrain™ | 0.5
113 | 3.77 | 37 | 350.62 | 96.133 | 0.274 | 115.72 | 2 | 7.2719 | 0.8 | -0.09 | 267.5 | WMa,TruStrain™ | 0.5
114 | 3.8 | 37 | 352.12 | 95.164 | 0.27 | 116.11 | 2 | 7.2952 | 0.8 | -0.09 | 268.36 | WMa,TruStrain™ | 0.5
115 | 3.83 | 37 | 351.16 | 94.486 | 0.269 | 115.75 | 2 | 7.2732 | 0.8 | -0.09 | 267.54 | WMa,TruStrain™ | 0.5
116 | 3.87 | 37 | 351.01 | 94.187 | 0.268 | 115.68 | 2 | 7.2688 | 0.8 | -0.09 | 267.38 | WMa,TruStrain™ | 0.5
117 | 3.9 | 37 | 350.71 | 94.99 | 0.271 | 115.66 | 2 | 7.2679 | 0.8 | -0.09 | 267.35 | WMa,TruStrain™ | 0.5
118 | 3.93 | 37 | 351.42 | 95.226 | 0.271 | 115.89 | 2 | 7.2826 | 0.8 | -0.09 | 267.89 | WMa,TruStrain™ | 0.5
119 | 3.97 | 37 | 351.92 | 94.092 | 0.267 | 115.95 | 2 | 7.2859 | 0.8 | -0.09 | 268.01 | WMa,TruStrain™ | 0.5
120 | 4 | 37 | 352.73 | 95.171 | 0.27 | 116.29 | 2 | 7.3075 | 0.8 | -0.09 | 268.81 | WMa,TruStrain™ | 0.5
121 | 4.03 | 37 | 353.02 | 95.343 | 0.27 | 116.4 | 2 | 7.314 | 0.8 | -0.09 | 269.05 | WMa,TruStrain™ | 0.5
122 | 4.07 | 37 | 353.58 | 93.647 | 0.265 | 116.43 | 2 | 7.3154 | 0.8 | -0.09 | 269.1 | WMa,TruStrain™ | 0.5
123 | 4.1 | 37 | 353.46 | 94.198 | 0.267 | 116.44 | 2 | 7.3164 | 0.8 | -0.09 | 269.13 | WMa,TruStrain™ | 0.5
124 | 4.13 | 37 | 353.28 | 95.213 | 0.27 | 116.47 | 2 | 7.3189 | 0.8 | -0.09 | 269.23 | WMa,TruStrain™ | 0.5
125 | 4.17 | 37 | 353.97 | 95.338 | 0.269 | 116.69 | 2 | 7.3324 | 0.8 | -0.09 | 269.72 | WMa,TruStrain™ | 0.5
126 | 4.2 | 37 | 354.64 | 94.968 | 0.268 | 116.86 | 2 | 7.343 | 0.8 | -0.09 | 270.11 | WMa,TruStrain™ | 0.5
127 | 4.23 | 37 | 355.05 | 94.97 | 0.267 | 116.99 | 2 | 7.3507 | 0.8 | -0.09 | 270.4 | WMa,TruStrain™ | 0.5
128 | 4.27 | 37 | 356.08 | 94.734 | 0.266 | 117.29 | 2 | 7.3696 | 0.8 | -0.09 | 271.09 | WMa,TruStrain™ | 0.5
129 | 4.3 | 37 | 355.26 | 95.174 | 0.268 | 117.07 | 2 | 7.3567 | 0.8 | -0.09 | 270.62 | WMa,TruStrain™ | 0.5
130 | 4.33 | 37 | 353.91 | 96.143 | 0.272 | 116.74 | 2 | 7.3358 | 0.8 | -0.09 | 269.85 | WMa,TruStrain™ | 0.5
131 | 4.37 | 37 | 353.1 | 96.301 | 0.273 | 116.5 | 2 | 7.3206 | 0.8 | -0.09 | 269.29 | WMa,TruStrain™ | 0.5
132 | 4.4 | 37 | 353.62 | 96.47 | 0.273 | 116.68 | 2 | 7.3312 | 0.8 | -0.09 | 269.68 | WMa,TruStrain™ | 0.5
133 | 4.43 | 37 | 353.54 | 95.583 | 0.27 | 116.57 | 2 | 7.3248 | 0.8 | -0.09 | 269.44 | WMa,TruStrain™ | 0.5
134 | 4.47 | 37 | 352 | 94.957 | 0.27 | 116.05 | 2 | 7.2917 | 0.8 | -0.09 | 268.23 | WMa,TruStrain™ | 0.5
135 | 4.5 | 37 | 352.83 | 94.959 | 0.269 | 116.3 | 2 | 7.3082 | 0.8 | -0.09 | 268.83 | WMa,TruStrain™ | 0.5
136 | 4.53 | 37 | 352.94 | 94.363 | 0.267 | 116.29 | 2 | 7.3076 | 0.8 | -0.09 | 268.81 | WMa,TruStrain™ | 0.5
137 | 4.57 | 37 | 354.08 | 93.601 | 0.264 | 116.58 | 2 | 7.3254 | 0.8 | -0.09 | 269.46 | WMa,TruStrain™ | 0.5
138 | 4.6 | 37 | 355.25 | 93.83 | 0.264 | 116.96 | 2 | 7.3495 | 0.8 | -0.09 | 270.35 | WMa,TruStrain™ | 0.5
139 | 4.63 | 37 | 355.7 | 94.791 | 0.266 | 117.17 | 2 | 7.3632 | 0.8 | -0.09 | 270.86 | WMa,TruStrain™ | 0.5
140 | 4.67 | 37 | 354.31 | 94.14 | 0.266 | 116.69 | 2 | 7.3326 | 0.8 | -0.09 | 269.73 | WMa,TruStrain™ | 0.5
141 | 4.7 | 37 | 355.27 | 94.597 | 0.266 | 117.03 | 2 | 7.3531 | 0.8 | -0.09 | 270.48 | WMa,TruStrain™ | 0.5
142 | 4.73 | 37 | 356.16 | 95.294 | 0.268 | 117.36 | 2 | 7.3743 | 0.8 | -0.09 | 271.27 | WMa,TruStrain™ | 0.5
143 | 4.77 | 37 | 356.54 | 94.222 | 0.264 | 117.39 | 2 | 7.3759 | 0.8 | -0.09 | 271.32 | WMa,TruStrain™ | 0.5
144 | 4.8 | 37 | 354.81 | 94.556 | 0.266 | 116.88 | 2 | 7.3445 | 0.8 | -0.09 | 270.17 | WMa,TruStrain™ | 0.5
145 | 4.83 | 37 | 355.54 | 94.488 | 0.266 | 117.1 | 2 | 7.3582 | 0.8 | -0.09 | 270.67 | WMa,TruStrain™ | 0.5
146 | 4.87 | 37 | 355.66 | 94.894 | 0.267 | 117.17 | 2 | 7.363 | 0.8 | -0.09 | 270.85 | WMa,TruStrain™ | 0.5
147 | 4.9 | 37 | 355.13 | 95.813 | 0.27 | 117.08 | 2 | 7.3573 | 0.8 | -0.09 | 270.64 | WMa,TruStrain™ | 0.5
148 | 4.93 | 37 | 354.18 | 95.88 | 0.271 | 116.8 | 2 | 7.3391 | 0.8 | -0.09 | 269.97 | WMa,TruStrain™ | 0.5
149 | 4.97 | 37 | 354.07 | 96.449 | 0.272 | 116.81 | 2 | 7.3397 | 0.8 | -0.09 | 269.99 | WMa,TruStrain™ | 0.5
150 | 5 | 37 | 355.97 | 95.944 | 0.27 | 117.35 | 2 | 7.3734 | 0.8 | -0.09 | 271.23 | WMa,TruStrain™ | 0.5
151 | 5.03 | 37 | 355.94 | 95.978 | 0.27 | 117.35 | 2 | 7.3735 | 0.8 | -0.09 | 271.23 | WMa,TruStrain™ | 0.5
152 | 5.07 | 37 | 355.98 | 95.738 | 0.269 | 117.34 | 2 | 7.3732 | 0.8 | -0.09 | 271.22 | WMa,TruStrain™ | 0.5
153 | 5.1 | 37 | 356.54 | 96.441 | 0.27 | 117.57 | 2 | 7.388 | 0.8 | -0.09 | 271.77 | WMa,TruStrain™ | 0.5
154 | 5.13 | 37 | 356.91 | 94.918 | 0.266 | 117.56 | 2 | 7.3869 | 0.8 | -0.09 | 271.73 | WMa,TruStrain™ | 0.5
155 | 5.17 | 37 | 356.83 | 96.089 | 0.269 | 117.63 | 2 | 7.3915 | 0.8 | -0.09 | 271.9 | WMa,TruStrain™ | 0.5
156 | 5.2 | 37 | 357.09 | 95.94 | 0.269 | 117.7 | 2 | 7.3957 | 0.8 | -0.09 | 272.05 | WMa,TruStrain™ | 0.5
157 | 5.23 | 37 | 356.41 | 96.034 | 0.269 | 117.49 | 2 | 7.383 | 0.8 | -0.09 | 271.58 | WMa,TruStrain™ | 0.5
158 | 5.27 | 37 | 356.4 | 96.183 | 0.27 | 117.5 | 2 | 7.3833 | 0.8 | -0.09 | 271.6 | WMa,TruStrain™ | 0.5
159 | 5.3 | 37 | 356.68 | 95.429 | 0.268 | 117.53 | 2 | 7.3847 | 0.8 | -0.09 | 271.65 | WMa,TruStrain™ | 0.5
160 | 5.33 | 37 | 357.08 | 95.382 | 0.267 | 117.65 | 2 | 7.3924 | 0.8 | -0.09 | 271.93 | WMa,TruStrain™ | 0.5
161 | 5.37 | 37 | 358.19 | 94.65 | 0.264 | 117.93 | 2 | 7.4102 | 0.8 | -0.09 | 272.59 | WMa,TruStrain™ | 0.5
162 | 5.4 | 37 | 357.14 | 94.573 | 0.265 | 117.6 | 2 | 7.3898 | 0.8 | -0.09 | 271.84 | WMa,TruStrain™ | 0.5
163 | 5.43 | 37 | 357.52 | 94.127 | 0.263 | 117.68 | 2 | 7.3949 | 0.8 | -0.09 | 272.02 | WMa,TruStrain™ | 0.5
164 | 5.47 | 37 | 357.63 | 95.327 | 0.267 | 117.81 | 2 | 7.4032 | 0.8 | -0.09 | 272.33 | WMa,TruStrain™ | 0.5
165 | 5.5 | 37 | 359.05 | 94.61 | 0.264 | 118.19 | 2 | 7.4265 | 0.8 | -0.09 | 273.19 | WMa,TruStrain™ | 0.5
166 | 5.53 | 37 | 359.32 | 95.514 | 0.266 | 118.35 | 2 | 7.4366 | 0.8 | -0.09 | 273.55 | WMa,TruStrain™ | 0.5
167 | 5.57 | 37 | 359.34 | 95.362 | 0.265 | 118.34 | 2 | 7.436 | 0.8 | -0.09 | 273.54 | WMa,TruStrain™ | 0.5
168 | 5.6 | 37 | 357.79 | 95.825 | 0.268 | 117.9 | 2 | 7.4084 | 0.8 | -0.09 | 272.52 | WMa,TruStrain™ | 0.5
169 | 5.63 | 37 | 358.87 | 96.077 | 0.268 | 118.25 | 2 | 7.4307 | 0.8 | -0.09 | 273.34 | WMa,TruStrain™ | 0.5
170 | 5.67 | 37 | 358.7 | 97.039 | 0.271 | 118.28 | 2 | 7.4327 | 0.8 | -0.09 | 273.41 | WMa,TruStrain™ | 0.5
171 | 5.7 | 37 | 360.14 | 96.147 | 0.267 | 118.65 | 2 | 7.4553 | 0.8 | -0.09 | 274.24 | WMa,TruStrain™ | 0.5
172 | 5.73 | 37 | 359.17 | 96.523 | 0.269 | 118.38 | 2 | 7.4389 | 0.8 | -0.09 | 273.64 | WMa,TruStrain™ | 0.5
173 | 5.77 | 37 | 358.99 | 96.879 | 0.27 | 118.36 | 2 | 7.4373 | 0.8 | -0.09 | 273.58 | WMa,TruStrain™ | 0.5
174 | 5.8 | 37 | 357.58 | 97.64 | 0.273 | 117.99 | 2 | 7.4143 | 0.8 | -0.09 | 272.74 | WMa,TruStrain™ | 0.5
175 | 5.83 | 37 | 357.9 | 96.991 | 0.271 | 118.03 | 2 | 7.4165 | 0.8 | -0.09 | 272.82 | WMa,TruStrain™ | 0.5
176 | 5.87 | 37 | 358.76 | 96.798 | 0.27 | 118.28 | 2 | 7.432 | 0.8 | -0.09 | 273.39 | WMa,TruStrain™ | 0.5
177 | 5.9 | 37 | 358.24 | 96.111 | 0.268 | 118.06 | 2 | 7.4185 | 0.8 | -0.09 | 272.89 | WMa,TruStrain™ | 0.5
178 | 5.93 | 37 | 358.52 | 95.631 | 0.267 | 118.11 | 2 | 7.4214 | 0.8 | -0.09 | 273 | WMa,TruStrain™ | 0.5
179 | 5.97 | 37 | 360.14 | 95.701 | 0.266 | 118.61 | 2 | 7.4537 | 0.8 | -0.09 | 274.18 | WMa,TruStrain™ | 0.5
180 | 6 | 37 | 357.74 | 95.497 | 0.267 | 117.86 | 2 | 7.4064 | 0.8 | -0.09 | 272.44 | WMa,TruStrain™ | 0.5
181 | 6.03 | 37 | 356.76 | 96.81 | 0.271 | 117.67 | 2 | 7.3942 | 0.8 | -0.09 | 272 | WMa,TruStrain™ | 0.5
182 | 6.07 | 37 | 357.96 | 94.665 | 0.264 | 117.86 | 2 | 7.4051 | 0.8 | -0.09 | 272.4 | WMa,TruStrain™ | 0.5
183 | 6.1 | 37 | 358.98 | 95.139 | 0.265 | 118.21 | 2 | 7.4277 | 0.8 | -0.09 | 273.23 | WMa,TruStrain™ | 0.5
184 | 6.13 | 37 | 359.94 | 95.033 | 0.264 | 118.5 | 2 | 7.446 | 0.8 | -0.09 | 273.9 | WMa,TruStrain™ | 0.5
185 | 6.17 | 37 | 361.33 | 95.013 | 0.263 | 118.93 | 2 | 7.4731 | 0.8 | -0.09 | 274.9 | WMa,TruStrain™ | 0.5
186 | 6.2 | 37 | 359.96 | 94.915 | 0.264 | 118.49 | 2 | 7.4462 | 0.8 | -0.09 | 273.91 | WMa,TruStrain™ | 0.5
187 | 6.23 | 37 | 358.21 | 95.432 | 0.266 | 118 | 2 | 7.4149 | 0.8 | -0.09 | 272.76 | WMa,TruStrain™ | 0.5
188 | 6.27 | 37 | 358.61 | 96.104 | 0.268 | 118.18 | 2 | 7.4259 | 0.8 | -0.09 | 273.16 | WMa,TruStrain™ | 0.5
189 | 6.3 | 37 | 359.29 | 96.095 | 0.267 | 118.39 | 2 | 7.4387 | 0.8 | -0.09 | 273.63 | WMa,TruStrain™ | 0.5
190 | 6.33 | 37 | 359.52 | 96.327 | 0.268 | 118.47 | 2 | 7.4444 | 0.8 | -0.09 | 273.84 | WMa,TruStrain™ | 0.5
191 | 6.37 | 37 | 359.68 | 96.67 | 0.269 | 118.55 | 2 | 7.4492 | 0.8 | -0.09 | 274.02 | WMa,TruStrain™ | 0.5
192 | 6.4 | 37 | 359.88 | 96.239 | 0.267 | 118.58 | 2 | 7.4511 | 0.8 | -0.09 | 274.09 | WMa,TruStrain™ | 0.5
193 | 6.43 | 37 | 359.8 | 95.153 | 0.264 | 118.47 | 2 | 7.4437 | 0.8 | -0.09 | 273.82 | WMa,TruStrain™ | 0.5
194 | 6.47 | 37 | 359.92 | 95.535 | 0.265 | 118.53 | 2 | 7.4483 | 0.8 | -0.09 | 273.99 | WMa,TruStrain™ | 0.5
195 | 6.5 | 37 | 360.69 | 95.886 | 0.266 | 118.8 | 2 | 7.4651 | 0.8 | -0.09 | 274.6 | WMa,TruStrain™ | 0.5
196 | 6.53 | 37 | 363.01 | 96.48 | 0.266 | 119.56 | 2 | 7.5131 | 0.8 | -0.09 | 276.37 | WMa,TruStrain™ | 0.5
197 | 6.57 | 37 | 360.77 | 95.899 | 0.266 | 118.82 | 2 | 7.4665 | 0.8 | -0.09 | 274.66 | WMa,TruStrain™ | 0.5
198 | 6.6 | 37 | 360.63 | 96.729 | 0.268 | 118.85 | 2 | 7.4678 | 0.8 | -0.09 | 274.7 | WMa,TruStrain™ | 0.5
199 | 6.63 | 37 | 361.51 | 94.92 | 0.263 | 118.97 | 2 | 7.4752 | 0.8 | -0.09 | 274.97 | WMa,TruStrain™ | 0.5
200 | 6.67 | 37 | 360.95 | 96.084 | 0.266 | 118.89 | 2 | 7.471 | 0.8 | -0.09 | 274.82 | WMa,TruStrain™ | 0.5
201 | 6.7 | 37 | 360.85 | 96.815 | 0.268 | 118.92 | 2 | 7.4732 | 0.8 | -0.09 | 274.9 | WMa,TruStrain™ | 0.5
202 | 6.73 | 37 | 363.38 | 97.643 | 0.269 | 119.77 | 2 | 7.5263 | 0.8 | -0.09 | 276.85 | WMa,TruStrain™ | 0.5
203 | 6.77 | 37 | 364.8 | 96.969 | 0.266 | 120.15 | 2 | 7.5497 | 0.8 | -0.09 | 277.72 | WMa,TruStrain™ | 0.5
204 | 6.8 | 37 | 363.78 | 95.711 | 0.263 | 119.74 | 2 | 7.5232 | 0.8 | -0.09 | 276.74 | WMa,TruStrain™ | 0.5
205 | 6.83 | 37 | 363.33 | 96.999 | 0.267 | 119.7 | 2 | 7.5218 | 0.8 | -0.09 | 276.69 | WMa,TruStrain™ | 0.5
206 | 6.87 | 37 | 363.02 | 95.595 | 0.263 | 119.49 | 2 | 7.5082 | 0.8 | -0.09 | 276.19 | WMa,TruStrain™ | 0.5
207 | 6.9 | 37 | 361.59 | 95.584 | 0.264 | 119.05 | 2 | 7.4809 | 0.8 | -0.09 | 275.19 | WMa,TruStrain™ | 0.5
208 | 6.93 | 37 | 361.3 | 96.098 | 0.266 | 119 | 2 | 7.478 | 0.8 | -0.09 | 275.08 | WMa,TruStrain™ | 0.5
209 | 6.97 | 37 | 361.05 | 97.242 | 0.269 | 119.02 | 2 | 7.4794 | 0.8 | -0.09 | 275.13 | WMa,TruStrain™ | 0.5
210 | 7 | 37 | 361.16 | 96.284 | 0.267 | 118.98 | 2 | 7.4758 | 0.8 | -0.09 | 275 | WMa,TruStrain™ | 0.5
211 | 7.03 | 37 | 361.23 | 95.334 | 0.264 | 118.92 | 2 | 7.4719 | 0.8 | -0.09 | 274.85 | WMa,TruStrain™ | 0.5
212 | 7.07 | 37 | 363.05 | 96.357 | 0.265 | 119.56 | 2 | 7.5128 | 0.8 | -0.09 | 276.36 | WMa,TruStrain™ | 0.5
213 | 7.1 | 37 | 363.5 | 95.627 | 0.263 | 119.64 | 2 | 7.518 | 0.8 | -0.09 | 276.55 | WMa,TruStrain™ | 0.5
214 | 7.13 | 37 | 364.14 | 95.632 | 0.263 | 119.84 | 2 | 7.5304 | 0.8 | -0.09 | 277.01 | WMa,TruStrain™ | 0.5
215 | 7.17 | 37 | 364.29 | 96.91 | 0.266 | 119.99 | 2 | 7.5403 | 0.8 | -0.09 | 277.37 | WMa,TruStrain™ | 0.5
216 | 7.2 | 37 | 363.38 | 97.707 | 0.269 | 119.78 | 2 | 7.5267 | 0.8 | -0.09 | 276.87 | WMa,TruStrain™ | 0.5
217 | 7.23 | 37 | 362.82 | 96.926 | 0.267 | 119.54 | 2 | 7.5109 | 0.8 | -0.09 | 276.29 | WMa,TruStrain™ | 0.5
218 | 7.27 | 37 | 363.35 | 96.074 | 0.264 | 119.63 | 2 | 7.5165 | 0.8 | -0.09 | 276.49 | WMa,TruStrain™ | 0.5
219 | 7.3 | 37 | 363.25 | 96.539 | 0.266 | 119.64 | 2 | 7.5177 | 0.8 | -0.09 | 276.54 | WMa,TruStrain™ | 0.5
220 | 7.33 | 37 | 363.12 | 95.973 | 0.264 | 119.55 | 2 | 7.5125 | 0.8 | -0.09 | 276.35 | WMa,TruStrain™ | 0.5
221 | 7.37 | 37 | 363.94 | 95.154 | 0.261 | 119.74 | 2 | 7.5239 | 0.8 | -0.09 | 276.77 | WMa,TruStrain™ | 0.5
222 | 7.4 | 37 | 364.59 | 95.393 | 0.262 | 119.96 | 2 | 7.538 | 0.8 | -0.09 | 277.29 | WMa,TruStrain™ | 0.5
223 | 7.43 | 37 | 365.29 | 96.295 | 0.264 | 120.25 | 2 | 7.5564 | 0.8 | -0.09 | 277.96 | WMa,TruStrain™ | 0.5
224 | 7.47 | 37 | 363.74 | 95.884 | 0.264 | 119.74 | 2 | 7.5239 | 0.8 | -0.09 | 276.77 | WMa,TruStrain™ | 0.5
225 | 7.5 | 37 | 363.69 | 93.944 | 0.258 | 119.56 | 2 | 7.5121 | 0.8 | -0.09 | 276.33 | WMa,TruStrain™ | 0.5
226 | 7.53 | 37 | 364.98 | 94.687 | 0.259 | 120.02 | 2 | 7.5417 | 0.8 | -0.09 | 277.42 | WMa,TruStrain™ | 0.5
227 | 7.57 | 37 | 365.25 | 94.476 | 0.259 | 120.09 | 2 | 7.5462 | 0.8 | -0.09 | 277.59 | WMa,TruStrain™ | 0.5
228 | 7.6 | 37 | 365.59 | 94.325 | 0.258 | 120.18 | 2 | 7.5522 | 0.8 | -0.09 | 277.81 | WMa,TruStrain™ | 0.5
229 | 7.63 | 37 | 365.65 | 93.815 | 0.257 | 120.16 | 2 | 7.5506 | 0.8 | -0.09 | 277.75 | WMa,TruStrain™ | 0.5
230 | 7.67 | 37 | 364.37 | 94.353 | 0.259 | 119.81 | 2 | 7.5284 | 0.8 | -0.09 | 276.93 | WMa,TruStrain™ | 0.5
231 | 7.7 | 37 | 363.76 | 94.29 | 0.259 | 119.61 | 2 | 7.516 | 0.8 | -0.09 | 276.48 | WMa,TruStrain™ | 0.5
232 | 7.73 | 37 | 364.96 | 95.811 | 0.263 | 120.11 | 2 | 7.5473 | 0.8 | -0.09 | 277.63 | WMa,TruStrain™ | 0.5
233 | 7.77 | 37 | 365.02 | 94.728 | 0.26 | 120.04 | 2 | 7.5424 | 0.8 | -0.09 | 277.45 | WMa,TruStrain™ | 0.5
234 | 7.8 | 37 | 365.97 | 96.229 | 0.263 | 120.45 | 2 | 7.569 | 0.8 | -0.09 | 278.42 | WMa,TruStrain™ | 0.5
235 | 7.83 | 37 | 364.79 | 96.986 | 0.266 | 120.15 | 2 | 7.5499 | 0.8 | -0.09 | 277.72 | WMa,TruStrain™ | 0.5
236 | 7.87 | 37 | 364.52 | 97.275 | 0.267 | 120.09 | 2 | 7.5462 | 0.8 | -0.09 | 277.59 | WMa,TruStrain™ | 0.5
237 | 7.9 | 37 | 363.84 | 97.673 | 0.268 | 119.91 | 2 | 7.5348 | 0.8 | -0.09 | 277.17 | WMa,TruStrain™ | 0.5
238 | 7.93 | 37 | 365.77 | 97.487 | 0.267 | 120.49 | 2 | 7.5708 | 0.8 | -0.09 | 278.49 | WMa,TruStrain™ | 0.5
239 | 7.97 | 37 | 366.63 | 96.741 | 0.264 | 120.7 | 2 | 7.5837 | 0.8 | -0.09 | 278.97 | WMa,TruStrain™ | 0.5
240 | 8 | 37 | 367.88 | 94.931 | 0.258 | 120.94 | 2 | 7.5987 | 0.8 | -0.09 | 279.52 | WMa,TruStrain™ | 0.5
241 | 8.03 | 37 | 366.59 | 95.628 | 0.261 | 120.59 | 2 | 7.5782 | 0.8 | -0.09 | 278.77 | WMa,TruStrain™ | 0.5
242 | 8.07 | 37 | 364.13 | 95.008 | 0.261 | 119.79 | 2 | 7.5276 | 0.8 | -0.09 | 276.9 | WMa,TruStrain™ | 0.5
243 | 8.1 | 37 | 364.38 | 93.961 | 0.258 | 119.78 | 2 | 7.5262 | 0.8 | -0.09 | 276.85 | WMa,TruStrain™ | 0.5
244 | 8.13 | 37 | 366.25 | 95.154 | 0.26 | 120.45 | 2 | 7.5688 | 0.8 | -0.09 | 278.42 | WMa,TruStrain™ | 0.5
245 | 8.17 | 37 | 366.42 | 95.888 | 0.262 | 120.56 | 2 | 7.5762 | 0.8 | -0.09 | 278.69 | WMa,TruStrain™ | 0.5
246 | 8.2 | 37 | 365.26 | 96.33 | 0.264 | 120.24 | 2 | 7.5555 | 0.8 | -0.09 | 277.93 | WMa,TruStrain™ | 0.5
247 | 8.23 | 37 | 366.73 | 95.866 | 0.261 | 120.66 | 2 | 7.581 | 0.8 | -0.09 | 278.87 | WMa,TruStrain™ | 0.5
248 | 8.27 | 37 | 367.33 | 94.603 | 0.258 | 120.74 | 2 | 7.586 | 0.8 | -0.09 | 279.05 | WMa,TruStrain™ | 0.5
249 | 8.3 | 37 | 367.5 | 95.681 | 0.26 | 120.88 | 2 | 7.5958 | 0.8 | -0.09 | 279.41 | WMa,TruStrain™ | 0.5
250 | 8.33 | 37 | 368.64 | 94.936 | 0.258 | 121.17 | 2 | 7.6143 | 0.8 | -0.09 | 280.09 | WMa,TruStrain™ | 0.5
251 | 8.37 | 37 | 367.37 | 94.036 | 0.256 | 120.71 | 2 | 7.585 | 0.8 | -0.09 | 279.02 | WMa,TruStrain™ | 0.5
252 | 8.4 | 37 | 366.96 | 94.266 | 0.257 | 120.6 | 2 | 7.5781 | 0.8 | -0.09 | 278.76 | WMa,TruStrain™ | 0.5
253 | 8.43 | 37 | 368.44 | 95.657 | 0.26 | 121.17 | 2 | 7.6142 | 0.8 | -0.09 | 280.09 | WMa,TruStrain™ | 0.5
254 | 8.47 | 37 | 369.63 | 95.841 | 0.259 | 121.55 | 2 | 7.6377 | 0.8 | -0.09 | 280.95 | WMa,TruStrain™ | 0.5
255 | 8.5 | 37 | 369.31 | 94.734 | 0.257 | 121.36 | 2 | 7.6253 | 0.8 | -0.09 | 280.5 | WMa,TruStrain™ | 0.5
256 | 8.53 | 37 | 368.48 | 94.543 | 0.257 | 121.09 | 2 | 7.6084 | 0.8 | -0.09 | 279.87 | WMa,TruStrain™ | 0.5
257 | 8.57 | 37 | 368.07 | 96.128 | 0.261 | 121.09 | 2 | 7.6093 | 0.8 | -0.09 | 279.91 | WMa,TruStrain™ | 0.5
258 | 8.6 | 37 | 368.36 | 96.049 | 0.261 | 121.17 | 2 | 7.6142 | 0.8 | -0.09 | 280.09 | WMa,TruStrain™ | 0.5
259 | 8.63 | 37 | 368.38 | 95.528 | 0.259 | 121.14 | 2 | 7.6117 | 0.8 | -0.09 | 280 | WMa,TruStrain™ | 0.5
260 | 8.67 | 37 | 367.5 | 95.368 | 0.26 | 120.85 | 2 | 7.5939 | 0.8 | -0.09 | 279.34 | WMa,TruStrain™ | 0.5
261 | 8.7 | 37 | 366.39 | 94.832 | 0.259 | 120.47 | 2 | 7.5696 | 0.8 | -0.09 | 278.45 | WMa,TruStrain™ | 0.5
262 | 8.73 | 37 | 367.45 | 95.062 | 0.259 | 120.81 | 2 | 7.5913 | 0.8 | -0.09 | 279.25 | WMa,TruStrain™ | 0.5
263 | 8.77 | 37 | 369.87 | 94.732 | 0.256 | 121.53 | 2 | 7.6368 | 0.8 | -0.09 | 280.92 | WMa,TruStrain™ | 0.5
264 | 8.8 | 37 | 370.4 | 95.876 | 0.259 | 121.79 | 2 | 7.6532 | 0.8 | -0.09 | 281.52 | WMa,TruStrain™ | 0.5
265 | 8.83 | 37 | 369.22 | 97.094 | 0.263 | 121.52 | 2 | 7.6367 | 0.8 | -0.09 | 280.92 | WMa,TruStrain™ | 0.5
266 | 8.87 | 37 | 369.86 | 97.509 | 0.264 | 121.75 | 2 | 7.6503 | 0.8 | -0.09 | 281.42 | WMa,TruStrain™ | 0.5
267 | 8.9 | 37 | 370.09 | 96.662 | 0.261 | 121.76 | 2 | 7.65 | 0.8 | -0.09 | 281.41 | WMa,TruStrain™ | 0.5
268 | 8.93 | 37 | 368.86 | 97.258 | 0.264 | 121.42 | 2 | 7.6294 | 0.8 | -0.09 | 280.65 | WMa,TruStrain™ | 0.5
269 | 8.97 | 37 | 370.47 | 96.724 | 0.261 | 121.88 | 2 | 7.6581 | 0.8 | -0.09 | 281.7 | WMa,TruStrain™ | 0.5
270 | 9 | 37 | 370.63 | 95.202 | 0.257 | 121.81 | 2 | 7.6536 | 0.8 | -0.09 | 281.54 | WMa,TruStrain™ | 0.5
271 | 9.03 | 37 | 369.89 | 95.873 | 0.259 | 121.63 | 2 | 7.6435 | 0.8 | -0.09 | 281.16 | WMa,TruStrain™ | 0.5
272 | 9.07 | 37 | 370.37 | 95.414 | 0.258 | 121.74 | 2 | 7.6501 | 0.8 | -0.09 | 281.41 | WMa,TruStrain™ | 0.5
273 | 9.1 | 37 | 371.66 | 95.512 | 0.257 | 122.15 | 2 | 7.6753 | 0.8 | -0.09 | 282.34 | WMa,TruStrain™ | 0.5
274 | 9.13 | 37 | 371.42 | 96.146 | 0.259 | 122.13 | 2 | 7.674 | 0.8 | -0.09 | 282.29 | WMa,TruStrain™ | 0.5
275 | 9.17 | 37 | 369.61 | 94.573 | 0.256 | 121.44 | 2 | 7.6306 | 0.8 | -0.09 | 280.69 | WMa,TruStrain™ | 0.5
276 | 9.2 | 37 | 369.49 | 94.888 | 0.257 | 121.43 | 2 | 7.6298 | 0.8 | -0.09 | 280.66 | WMa,TruStrain™ | 0.5
277 | 9.23 | 37 | 370.47 | 94.26 | 0.254 | 121.68 | 2 | 7.6459 | 0.8 | -0.09 | 281.26 | WMa,TruStrain™ | 0.5
278 | 9.27 | 37 | 370.22 | 95.837 | 0.259 | 121.73 | 2 | 7.6498 | 0.8 | -0.09 | 281.4 | WMa,TruStrain™ | 0.5
279 | 9.3 | 37 | 371.05 | 96.012 | 0.259 | 122 | 2 | 7.6663 | 0.8 | -0.09 | 282 | WMa,TruStrain™ | 0.5
280 | 9.33 | 37 | 369.99 | 96.332 | 0.26 | 121.7 | 2 | 7.6472 | 0.8 | -0.09 | 281.3 | WMa,TruStrain™ | 0.5
281 | 9.37 | 37 | 369.05 | 95.792 | 0.26 | 121.36 | 2 | 7.6256 | 0.8 | -0.09 | 280.51 | WMa,TruStrain™ | 0.5
282 | 9.4 | 37 | 370.07 | 95.283 | 0.257 | 121.64 | 2 | 7.6427 | 0.8 | -0.09 | 281.14 | WMa,TruStrain™ | 0.5
283 | 9.43 | 37 | 370.71 | 96.48 | 0.26 | 121.93 | 2 | 7.662 | 0.8 | -0.09 | 281.85 | WMa,TruStrain™ | 0.5
284 | 9.47 | 37 | 370.19 | 96.436 | 0.261 | 121.77 | 2 | 7.6518 | 0.8 | -0.09 | 281.47 | WMa,TruStrain™ | 0.5
285 | 9.5 | 37 | 370.9 | 95.992 | 0.259 | 121.95 | 2 | 7.6629 | 0.8 | -0.09 | 281.88 | WMa,TruStrain™ | 0.5
286 | 9.53 | 37 | 370.92 | 96.129 | 0.259 | 121.97 | 2 | 7.6644 | 0.8 | -0.09 | 281.94 | WMa,TruStrain™ | 0.5
287 | 9.57 | 37 | 368.55 | 97.636 | 0.265 | 121.36 | 2 | 7.6261 | 0.8 | -0.09 | 280.53 | WMa,TruStrain™ | 0.5
288 | 9.6 | 37 | 370.11 | 96.198 | 0.26 | 121.72 | 2 | 7.6483 | 0.8 | -0.09 | 281.34 | WMa,TruStrain™ | 0.5
289 | 9.63 | 37 | 369.77 | 94.52 | 0.256 | 121.49 | 2 | 7.6328 | 0.8 | -0.09 | 280.77 | WMa,TruStrain™ | 0.5
290 | 9.67 | 37 | 370.59 | 94.899 | 0.256 | 121.77 | 2 | 7.6515 | 0.8 | -0.09 | 281.46 | WMa,TruStrain™ | 0.5
291 | 9.7 | 37 | 370.32 | 95.789 | 0.259 | 121.76 | 2 | 7.6516 | 0.8 | -0.09 | 281.46 | WMa,TruStrain™ | 0.5
292 | 9.73 | 37 | 370.78 | 95.397 | 0.257 | 121.87 | 2 | 7.658 | 0.8 | -0.09 | 281.7 | WMa,TruStrain™ | 0.5
293 | 9.77 | 37 | 370.94 | 95.039 | 0.256 | 121.89 | 2 | 7.659 | 0.8 | -0.09 | 281.74 | WMa,TruStrain™ | 0.5
294 | 9.8 | 37 | 371.32 | 95.723 | 0.258 | 122.06 | 2 | 7.6697 | 0.8 | -0.09 | 282.13 | WMa,TruStrain™ | 0.5
295 | 9.83 | 37 | 372.54 | 95.98 | 0.258 | 122.45 | 2 | 7.6944 | 0.8 | -0.09 | 283.04 | WMa,TruStrain™ | 0.5
296 | 9.87 | 37 | 372.28 | 96.881 | 0.26 | 122.45 | 2 | 7.6943 | 0.8 | -0.09 | 283.04 | WMa,TruStrain™ | 0.5
297 | 9.9 | 37 | 373.01 | 96.155 | 0.258 | 122.61 | 2 | 7.7045 | 0.8 | -0.09 | 283.41 | WMa,TruStrain™ | 0.5
298 | 9.93 | 37 | 371.91 | 93.973 | 0.253 | 122.1 | 2 | 7.6719 | 0.8 | -0.09 | 282.21 | WMa,TruStrain™ | 0.5
299 | 9.97 | 37 | 371.55 | 93.954 | 0.253 | 121.99 | 2 | 7.6653 | 0.8 | -0.09 | 281.97 | WMa,TruStrain™ | 0.5
300 | 10 | 37 | 371.99 | 95.099 | 0.256 | 122.22 | 2 | 7.6803 | 0.8 | -0.09 | 282.52 | WMa,TruStrain™ | 0.5
Test: | Panc-1:BME_with TGF-B1_day 45_plate 1
Result: | G' and G'' Curves
Interval: | 1
Point No. | Time | Temperature | Storage Modulus | Loss Modulus | Loss Factor | Complex Viscosity | Shear Strain | Shear Stress | Gap | Normal Force | Torque | Status | Frequency
Fundamental
| [min] | [°C] | [Pa] | [Pa] | [1] | [Pa·s] | [%] | [Pa] | [mm] | [N] | [µN·m] |  | [Hz]
1 | 0.0333 | 36.99 | 368.96 | 195.47 | 0.53 | 132.91 | 1.63 | 6.7936 | 0.8 | 0.14 | 249.9 | MV-,WMa,TruStrain™ | 0.5
2 | 0.0667 | 37 | 460.34 | 222.79 | 0.484 | 162.79 | 2.07 | 10.57 | 0.8 | 0.13 | 388.81 | WMa,TruStrain™ | 0.5
3 | 0.1 | 37 | 468.92 | 212.49 | 0.453 | 163.87 | 2.06 | 10.629 | 0.8 | 0.13 | 390.97 | WMa,TruStrain™ | 0.5
4 | 0.133 | 37 | 478.46 | 204.42 | 0.427 | 165.62 | 2.02 | 10.514 | 0.8 | 0.13 | 386.75 | WMa,TruStrain™ | 0.5
5 | 0.167 | 37 | 485.51 | 196.62 | 0.405 | 166.74 | 1.98 | 10.382 | 0.8 | 0.13 | 381.9 | WMa,TruStrain™ | 0.5
6 | 0.2 | 37 | 491.69 | 189.94 | 0.386 | 167.78 | 1.97 | 10.381 | 0.8 | 0.12 | 381.85 | WMa,TruStrain™ | 0.5
7 | 0.233 | 37 | 492.94 | 187.24 | 0.38 | 167.85 | 1.98 | 10.447 | 0.8 | 0.12 | 384.3 | WMa,TruStrain™ | 0.5
8 | 0.267 | 37 | 490.32 | 184.75 | 0.377 | 166.79 | 2 | 10.485 | 0.8 | 0.12 | 385.68 | WMa,TruStrain™ | 0.5
9 | 0.3 | 37 | 488.33 | 183.04 | 0.375 | 166 | 2.01 | 10.498 | 0.8 | 0.12 | 386.18 | WMa,TruStrain™ | 0.5
10 | 0.333 | 37 | 489.55 | 181.25 | 0.37 | 166.17 | 2.01 | 10.506 | 0.8 | 0.12 | 386.45 | WMa,TruStrain™ | 0.5
11 | 0.367 | 37 | 489.58 | 178.58 | 0.365 | 165.88 | 2 | 10.444 | 0.8 | 0.12 | 384.2 | WMa,TruStrain™ | 0.5
12 | 0.4 | 37 | 486.88 | 176.12 | 0.362 | 164.81 | 2 | 10.335 | 0.8 | 0.12 | 380.16 | WMa,TruStrain™ | 0.5
13 | 0.433 | 37 | 483.86 | 174.16 | 0.36 | 163.69 | 1.99 | 10.25 | 0.8 | 0.12 | 377.05 | WMa,TruStrain™ | 0.5
14 | 0.467 | 37 | 485.24 | 171.01 | 0.352 | 163.77 | 2 | 10.266 | 0.8 | 0.12 | 377.65 | WMa,TruStrain™ | 0.5
15 | 0.5 | 37 | 486.74 | 168.04 | 0.345 | 163.91 | 2 | 10.297 | 0.8 | 0.12 | 378.79 | WMa,TruStrain™ | 0.5
16 | 0.533 | 37 | 485.39 | 166.79 | 0.344 | 163.37 | 2 | 10.278 | 0.8 | 0.12 | 378.09 | WMa,TruStrain™ | 0.5
17 | 0.567 | 37 | 483.59 | 166.38 | 0.344 | 162.79 | 2 | 10.243 | 0.8 | 0.11 | 376.78 | WMa,TruStrain™ | 0.5
18 | 0.6 | 37 | 481.01 | 165.11 | 0.343 | 161.88 | 2 | 10.176 | 0.8 | 0.11 | 374.32 | WMa,TruStrain™ | 0.5
19 | 0.633 | 37 | 480.12 | 164.3 | 0.342 | 161.53 | 2 | 10.144 | 0.8 | 0.11 | 373.15 | WMa,TruStrain™ | 0.5
20 | 0.667 | 37 | 479.7 | 162.66 | 0.339 | 161.23 | 2 | 10.122 | 0.8 | 0.11 | 372.33 | WMa,TruStrain™ | 0.5
21 | 0.7 | 37 | 477.79 | 161.91 | 0.339 | 160.58 | 2 | 10.084 | 0.8 | 0.11 | 370.93 | WMa,TruStrain™ | 0.5
22 | 0.733 | 37 | 475.62 | 159.4 | 0.335 | 159.67 | 2 | 10.031 | 0.8 | 0.11 | 368.98 | WMa,TruStrain™ | 0.5
23 | 0.767 | 37 | 473.71 | 158.57 | 0.335 | 159.01 | 2 | 9.9932 | 0.8 | 0.11 | 367.6 | WMa,TruStrain™ | 0.5
24 | 0.8 | 37 | 471.8 | 158.1 | 0.335 | 158.39 | 2 | 9.9545 | 0.8 | 0.11 | 366.18 | WMa,TruStrain™ | 0.5
25 | 0.833 | 37 | 471.05 | 156.92 | 0.333 | 158.04 | 2 | 9.9305 | 0.8 | 0.11 | 365.29 | WMa,TruStrain™ | 0.5
26 | 0.867 | 37 | 470.91 | 156.44 | 0.332 | 157.95 | 2 | 9.9229 | 0.8 | 0.11 | 365.02 | WMa,TruStrain™ | 0.5
27 | 0.9 | 37 | 470.49 | 155.77 | 0.331 | 157.76 | 2 | 9.9095 | 0.8 | 0.11 | 364.52 | WMa,TruStrain™ | 0.5
28 | 0.933 | 37 | 468.43 | 154.72 | 0.33 | 157.03 | 2 | 9.8646 | 0.8 | 0.11 | 362.87 | WMa,TruStrain™ | 0.5
29 | 0.967 | 37 | 464.55 | 155.02 | 0.334 | 155.89 | 2 | 9.7948 | 0.8 | 0.11 | 360.3 | WMa,TruStrain™ | 0.5
30 | 1 | 37 | 451.74 | 153.02 | 0.339 | 151.82 | 2 | 9.5382 | 0.8 | 0.11 | 350.86 | WMa,TruStrain™ | 0.5
31 | 1.03 | 37 | 459.77 | 153.04 | 0.333 | 154.24 | 2 | 9.6903 | 0.8 | 0.11 | 356.46 | WMa,TruStrain™ | 0.5
32 | 1.07 | 37 | 463.19 | 153.44 | 0.331 | 155.32 | 2 | 9.7584 | 0.8 | 0.11 | 358.96 | WMa,TruStrain™ | 0.5
33 | 1.1 | 37 | 464.25 | 153.19 | 0.33 | 155.61 | 2 | 9.7768 | 0.8 | 0.11 | 359.64 | WMa,TruStrain™ | 0.5
34 | 1.13 | 37.01 | 466.11 | 152.26 | 0.327 | 156.08 | 2 | 9.806 | 0.8 | 0.11 | 360.71 | WMa,TruStrain™ | 0.5
35 | 1.17 | 37.01 | 465.37 | 150.54 | 0.323 | 155.69 | 2 | 9.7807 | 0.8 | 0.11 | 359.78 | WMa,TruStrain™ | 0.5
36 | 1.2 | 37.01 | 467.23 | 149.24 | 0.319 | 156.12 | 2 | 9.8082 | 0.8 | 0.11 | 360.8 | WMa,TruStrain™ | 0.5
37 | 1.23 | 37 | 467.62 | 148.46 | 0.317 | 156.17 | 2 | 9.8119 | 0.8 | 0.1 | 360.93 | WMa,TruStrain™ | 0.5
38 | 1.27 | 37.01 | 465.04 | 149.11 | 0.321 | 155.45 | 2 | 9.7673 | 0.8 | 0.1 | 359.29 | WMa,TruStrain™ | 0.5
39 | 1.3 | 37.01 | 465.26 | 148.22 | 0.319 | 155.43 | 2 | 9.7657 | 0.8 | 0.1 | 359.23 | WMa,TruStrain™ | 0.5
40 | 1.33 | 37.01 | 460.7 | 147.63 | 0.32 | 153.99 | 2 | 9.6746 | 0.8 | 0.1 | 355.88 | WMa,TruStrain™ | 0.5
41 | 1.37 | 37.01 | 457.54 | 147.06 | 0.321 | 152.98 | 2 | 9.6104 | 0.8 | 0.1 | 353.52 | WMa,TruStrain™ | 0.5
42 | 1.4 | 37.01 | 459.25 | 145.33 | 0.316 | 153.33 | 2 | 9.6324 | 0.8 | 0.1 | 354.33 | WMa,TruStrain™ | 0.5
43 | 1.43 | 37.01 | 458.35 | 143.49 | 0.313 | 152.88 | 2 | 9.6043 | 0.8 | 0.1 | 353.29 | WMa,TruStrain™ | 0.5
44 | 1.47 | 37.01 | 456.42 | 142.66 | 0.313 | 152.21 | 2 | 9.5636 | 0.8 | 0.1 | 351.8 | WMa,TruStrain™ | 0.5
45 | 1.5 | 37.01 | 454.37 | 143.07 | 0.315 | 151.63 | 2 | 9.5274 | 0.8 | 0.1 | 350.47 | WMa,TruStrain™ | 0.5
46 | 1.53 | 37.01 | 453.97 | 141.64 | 0.312 | 151.37 | 2 | 9.5105 | 0.8 | 0.1 | 349.84 | WMa,TruStrain™ | 0.5
47 | 1.57 | 37.01 | 454.85 | 140.9 | 0.31 | 151.57 | 2 | 9.5223 | 0.8 | 0.1 | 350.28 | WMa,TruStrain™ | 0.5
48 | 1.6 | 37.01 | 454.16 | 139.44 | 0.307 | 151.22 | 2 | 9.5006 | 0.8 | 0.1 | 349.48 | WMa,TruStrain™ | 0.5
49 | 1.63 | 37.01 | 450.92 | 139.02 | 0.308 | 150.2 | 2 | 9.4366 | 0.8 | 0.1 | 347.13 | WMa,TruStrain™ | 0.5
50 | 1.67 | 37.01 | 450.43 | 138.19 | 0.307 | 149.97 | 2 | 9.4222 | 0.8 | 0.1 | 346.6 | WMa,TruStrain™ | 0.5
51 | 1.7 | 37.01 | 448.23 | 138.38 | 0.309 | 149.32 | 2 | 9.3818 | 0.8 | 0.1 | 345.11 | WMa,TruStrain™ | 0.5
52 | 1.73 | 37.01 | 448.21 | 137.05 | 0.306 | 149.19 | 2 | 9.373 | 0.8 | 0.1 | 344.79 | WMa,TruStrain™ | 0.5
53 | 1.77 | 37 | 447.7 | 135.69 | 0.303 | 148.91 | 2 | 9.355 | 0.8 | 0.1 | 344.13 | WMa,TruStrain™ | 0.5
54 | 1.8 | 37.01 | 445.54 | 135.68 | 0.305 | 148.25 | 2 | 9.3142 | 0.8 | 0.1 | 342.62 | WMa,TruStrain™ | 0.5
55 | 1.83 | 37 | 444.8 | 136.91 | 0.308 | 148.14 | 2 | 9.3077 | 0.8 | 0.1 | 342.38 | WMa,TruStrain™ | 0.5
56 | 1.87 | 37.01 | 445.42 | 136.22 | 0.306 | 148.26 | 2 | 9.3149 | 0.8 | 0.1 | 342.65 | WMa,TruStrain™ | 0.5
57 | 1.9 | 37 | 444.43 | 135.4 | 0.305 | 147.89 | 2 | 9.291 | 0.8 | 0.1 | 341.77 | WMa,TruStrain™ | 0.5
58 | 1.93 | 37.01 | 442.21 | 135.95 | 0.307 | 147.26 | 2 | 9.2524 | 0.8 | 0.1 | 340.35 | WMa,TruStrain™ | 0.5
59 | 1.97 | 37 | 438.86 | 136.67 | 0.311 | 146.31 | 2 | 9.1925 | 0.8 | 0.1 | 338.15 | WMa,TruStrain™ | 0.5
60 | 2 | 37 | 440.03 | 136.02 | 0.309 | 146.6 | 2 | 9.2103 | 0.8 | 0.1 | 338.8 | WMa,TruStrain™ | 0.5
61 | 2.03 | 37.01 | 438.78 | 135.73 | 0.309 | 146.2 | 2 | 9.1849 | 0.8 | 0.1 | 337.87 | WMa,TruStrain™ | 0.5
62 | 2.07 | 37.01 | 439.76 | 133.61 | 0.304 | 146.3 | 2 | 9.1909 | 0.8 | 0.1 | 338.09 | WMa,TruStrain™ | 0.5
63 | 2.1 | 37 | 437.86 | 133.76 | 0.305 | 145.73 | 2 | 9.1561 | 0.8 | 0.1 | 336.81 | WMa,TruStrain™ | 0.5
64 | 2.13 | 37 | 438.07 | 133.4 | 0.305 | 145.77 | 2 | 9.1584 | 0.8 | 0.1 | 336.89 | WMa,TruStrain™ | 0.5
65 | 2.17 | 37 | 437.84 | 133.56 | 0.305 | 145.71 | 2 | 9.1549 | 0.8 | 0.1 | 336.76 | WMa,TruStrain™ | 0.5
66 | 2.2 | 37 | 437.47 | 133.14 | 0.304 | 145.56 | 2 | 9.145 | 0.8 | 0.09 | 336.4 | WMa,TruStrain™ | 0.5
67 | 2.23 | 37.01 | 436.69 | 132.61 | 0.304 | 145.27 | 2 | 9.1266 | 0.8 | 0.09 | 335.72 | WMa,TruStrain™ | 0.5
68 | 2.27 | 37 | 438.22 | 132.64 | 0.303 | 145.74 | 2 | 9.156 | 0.8 | 0.09 | 336.81 | WMa,TruStrain™ | 0.5
69 | 2.3 | 37 | 438.64 | 132.56 | 0.302 | 145.86 | 2 | 9.164 | 0.8 | 0.09 | 337.1 | WMa,TruStrain™ | 0.5
70 | 2.33 | 37.01 | 438.76 | 130.78 | 0.298 | 145.73 | 2 | 9.1558 | 0.8 | 0.09 | 336.8 | WMa,TruStrain™ | 0.5
71 | 2.37 | 37.01 | 436.97 | 130.13 | 0.298 | 145.13 | 2 | 9.1179 | 0.8 | 0.09 | 335.4 | WMa,TruStrain™ | 0.5
72 | 2.4 | 37.01 | 437.57 | 130.69 | 0.299 | 145.36 | 2 | 9.1332 | 0.8 | 0.09 | 335.97 | WMa,TruStrain™ | 0.5
73 | 2.43 | 37 | 437.05 | 131.05 | 0.3 | 145.24 | 2 | 9.1252 | 0.8 | 0.09 | 335.67 | WMa,TruStrain™ | 0.5
74 | 2.47 | 37.01 | 428.39 | 132.86 | 0.31 | 142.77 | 2 | 8.9708 | 0.8 | 0.09 | 329.99 | WMa,TruStrain™ | 0.5
75 | 2.5 | 37.01 | 414.96 | 158.92 | 0.383 | 141.44 | 2 | 8.894 | 0.8 | 0.09 | 327.17 | WMa,TruStrain™ | 0.5
76 | 2.53 | 37.01 | 417.32 | 160.75 | 0.385 | 142.35 | 2 | 8.9446 | 0.8 | 0.09 | 329.03 | WMa,TruStrain™ | 0.5
77 | 2.57 | 37 | 419.51 | 150.28 | 0.358 | 141.84 | 2 | 8.903 | 0.8 | 0.09 | 327.5 | WMa,TruStrain™ | 0.5
78 | 2.6 | 37.01 | 420.18 | 144.94 | 0.345 | 141.48 | 2 | 8.8807 | 0.8 | 0.09 | 326.68 | WMa,TruStrain™ | 0.5
79 | 2.63 | 37.01 | 421.83 | 139.94 | 0.332 | 141.47 | 2 | 8.8858 | 0.8 | 0.09 | 326.86 | WMa,TruStrain™ | 0.5
80 | 2.67 | 37.01 | 422.33 | 137.9 | 0.327 | 141.42 | 2 | 8.8886 | 0.8 | 0.09 | 326.97 | WMa,TruStrain™ | 0.5
81 | 2.7 | 37.01 | 419.33 | 138.88 | 0.331 | 140.61 | 2 | 8.8404 | 0.8 | 0.09 | 325.2 | WMa,TruStrain™ | 0.5
82 | 2.73 | 37.01 | 417.54 | 141.45 | 0.339 | 140.33 | 2 | 8.8208 | 0.8 | 0.09 | 324.47 | WMa,TruStrain™ | 0.5
83 | 2.77 | 37.01 | 417.57 | 139.87 | 0.335 | 140.18 | 2 | 8.806 | 0.8 | 0.09 | 323.93 | WMa,TruStrain™ | 0.5
84 | 2.8 | 37.01 | 417.45 | 138.37 | 0.331 | 139.99 | 2 | 8.7915 | 0.8 | 0.09 | 323.4 | WMa,TruStrain™ | 0.5
85 | 2.83 | 37.01 | 416.72 | 136.8 | 0.328 | 139.61 | 2 | 8.7681 | 0.8 | 0.09 | 322.53 | WMa,TruStrain™ | 0.5
86 | 2.87 | 37.01 | 417.93 | 135.38 | 0.324 | 139.84 | 2 | 8.7845 | 0.8 | 0.09 | 323.14 | WMa,TruStrain™ | 0.5
87 | 2.9 | 37.01 | 417.28 | 134.69 | 0.323 | 139.57 | 2 | 8.7703 | 0.8 | 0.09 | 322.62 | WMa,TruStrain™ | 0.5
88 | 2.93 | 37.01 | 418.57 | 133.24 | 0.318 | 139.82 | 2 | 8.7866 | 0.8 | 0.09 | 323.22 | WMa,TruStrain™ | 0.5
89 | 2.97 | 37 | 417.73 | 133.21 | 0.319 | 139.57 | 2 | 8.7698 | 0.8 | 0.09 | 322.6 | WMa,TruStrain™ | 0.5
90 | 3 | 37.01 | 418.95 | 130.65 | 0.312 | 139.69 | 2 | 8.7759 | 0.8 | 0.09 | 322.82 | WMa,TruStrain™ | 0.5
91 | 3.03 | 37 | 417.4 | 131.15 | 0.314 | 139.27 | 2 | 8.7492 | 0.8 | 0.09 | 321.84 | WMa,TruStrain™ | 0.5
92 | 3.07 | 37 | 418.72 | 130.31 | 0.311 | 139.59 | 2 | 8.7693 | 0.8 | 0.09 | 322.58 | WMa,TruStrain™ | 0.5
93 | 3.1 | 37.01 | 417.16 | 131.38 | 0.315 | 139.22 | 2 | 8.7469 | 0.8 | 0.09 | 321.76 | WMa,TruStrain™ | 0.5
94 | 3.13 | 37.01 | 417.28 | 130.48 | 0.313 | 139.16 | 2 | 8.7435 | 0.8 | 0.09 | 321.63 | WMa,TruStrain™ | 0.5
95 | 3.17 | 37.01 | 416.77 | 129.59 | 0.311 | 138.93 | 2 | 8.7285 | 0.8 | 0.08 | 321.08 | WMa,TruStrain™ | 0.5
96 | 3.2 | 37.01 | 415.15 | 128.96 | 0.311 | 138.38 | 2 | 8.6939 | 0.8 | 0.08 | 319.8 | WMa,TruStrain™ | 0.5
97 | 3.23 | 37.01 | 413.98 | 129.18 | 0.312 | 138.04 | 2 | 8.6729 | 0.8 | 0.08 | 319.03 | WMa,TruStrain™ | 0.5
98 | 3.27 | 37.01 | 411.53 | 129.84 | 0.315 | 137.36 | 2 | 8.6305 | 0.8 | 0.08 | 317.47 | WMa,TruStrain™ | 0.5
99 | 3.3 | 37 | 408.66 | 130.47 | 0.319 | 136.55 | 2 | 8.5794 | 0.8 | 0.08 | 315.59 | WMa,TruStrain™ | 0.5
100 | 3.33 | 37 | 407.59 | 129.56 | 0.318 | 136.14 | 2 | 8.5524 | 0.8 | 0.08 | 314.6 | WMa,TruStrain™ | 0.5
101 | 3.37 | 37.01 | 407.47 | 129.41 | 0.318 | 136.09 | 2 | 8.5493 | 0.8 | 0.08 | 314.49 | WMa,TruStrain™ | 0.5
102 | 3.4 | 37 | 408.46 | 128.13 | 0.314 | 136.26 | 2 | 8.5607 | 0.8 | 0.08 | 314.91 | WMa,TruStrain™ | 0.5
103 | 3.43 | 37 | 407.63 | 127.56 | 0.313 | 135.96 | 2 | 8.542 | 0.8 | 0.08 | 314.22 | WMa,TruStrain™ | 0.5
104 | 3.47 | 37 | 408.62 | 127.45 | 0.312 | 136.25 | 2 | 8.5606 | 0.8 | 0.08 | 314.9 | WMa,TruStrain™ | 0.5
105 | 3.5 | 37 | 406.77 | 127.32 | 0.313 | 135.67 | 2 | 8.5246 | 0.8 | 0.08 | 313.58 | WMa,TruStrain™ | 0.5
106 | 3.53 | 37.01 | 409.22 | 126.72 | 0.31 | 136.36 | 2 | 8.5671 | 0.8 | 0.08 | 315.14 | WMa,TruStrain™ | 0.5
107 | 3.57 | 37 | 409.61 | 126.14 | 0.308 | 136.43 | 2 | 8.5713 | 0.8 | 0.08 | 315.3 | WMa,TruStrain™ | 0.5
108 | 3.6 | 37 | 407.36 | 126.34 | 0.31 | 135.76 | 2 | 8.5294 | 0.8 | 0.08 | 313.76 | WMa,TruStrain™ | 0.5
109 | 3.63 | 37 | 407.01 | 126.2 | 0.31 | 135.64 | 2 | 8.522 | 0.8 | 0.08 | 313.48 | WMa,TruStrain™ | 0.5
110 | 3.67 | 37 | 408.02 | 125.99 | 0.309 | 135.93 | 2 | 8.5397 | 0.8 | 0.08 | 314.14 | WMa,TruStrain™ | 0.5
111 | 3.7 | 37 | 407.75 | 126.31 | 0.31 | 135.87 | 2 | 8.537 | 0.8 | 0.08 | 314.03 | WMa,TruStrain™ | 0.5
112 | 3.73 | 37.01 | 406.83 | 126.59 | 0.311 | 135.62 | 2 | 8.5212 | 0.8 | 0.08 | 313.45 | WMa,TruStrain™ | 0.5
113 | 3.77 | 37.01 | 405.11 | 126.92 | 0.313 | 135.13 | 2 | 8.4899 | 0.8 | 0.08 | 312.3 | WMa,TruStrain™ | 0.5
114 | 3.8 | 37 | 406.05 | 126.26 | 0.311 | 135.35 | 2 | 8.5037 | 0.8 | 0.08 | 312.81 | WMa,TruStrain™ | 0.5
115 | 3.83 | 37 | 404.61 | 127.33 | 0.315 | 135.02 | 2 | 8.4829 | 0.8 | 0.08 | 312.04 | WMa,TruStrain™ | 0.5
116 | 3.87 | 37.01 | 401.93 | 127.98 | 0.318 | 134.27 | 2 | 8.4361 | 0.8 | 0.08 | 310.32 | WMa,TruStrain™ | 0.5
117 | 3.9 | 37 | 400.53 | 126.71 | 0.316 | 133.72 | 2 | 8.4008 | 0.8 | 0.08 | 309.02 | WMa,TruStrain™ | 0.5
118 | 3.93 | 37 | 402.15 | 126.07 | 0.313 | 134.15 | 2 | 8.428 | 0.8 | 0.08 | 310.03 | WMa,TruStrain™ | 0.5
119 | 3.97 | 37 | 401.27 | 125.74 | 0.313 | 133.85 | 2 | 8.4096 | 0.8 | 0.08 | 309.35 | WMa,TruStrain™ | 0.5
120 | 4 | 37 | 401.96 | 125.65 | 0.313 | 134.05 | 2 | 8.4224 | 0.8 | 0.08 | 309.82 | WMa,TruStrain™ | 0.5
121 | 4.03 | 37 | 405.94 | 127.43 | 0.314 | 135.43 | 2 | 8.5097 | 0.8 | 0.08 | 313.03 | WMa,TruStrain™ | 0.5
122 | 4.07 | 37 | 408.61 | 129.39 | 0.317 | 136.43 | 2 | 8.5728 | 0.8 | 0.08 | 315.35 | WMa,TruStrain™ | 0.5
123 | 4.1 | 37 | 407.08 | 129.43 | 0.318 | 135.97 | 2 | 8.5426 | 0.8 | 0.08 | 314.24 | WMa,TruStrain™ | 0.5
124 | 4.13 | 37 | 407.84 | 129.81 | 0.318 | 136.24 | 2 | 8.5588 | 0.8 | 0.08 | 314.83 | WMa,TruStrain™ | 0.5
125 | 4.17 | 37 | 407.25 | 128.94 | 0.317 | 135.98 | 2 | 8.542 | 0.8 | 0.08 | 314.22 | WMa,TruStrain™ | 0.5
126 | 4.2 | 37 | 404.65 | 130.94 | 0.324 | 135.38 | 2 | 8.5059 | 0.8 | 0.08 | 312.89 | WMa,TruStrain™ | 0.5
127 | 4.23 | 37 | 405.88 | 131.79 | 0.325 | 135.84 | 2 | 8.5349 | 0.8 | 0.08 | 313.96 | WMa,TruStrain™ | 0.5
128 | 4.27 | 37 | 407.74 | 131.11 | 0.322 | 136.33 | 2 | 8.5653 | 0.8 | 0.08 | 315.08 | WMa,TruStrain™ | 0.5
129 | 4.3 | 37 | 408.2 | 130.09 | 0.319 | 136.37 | 2 | 8.5676 | 0.8 | 0.08 | 315.16 | WMa,TruStrain™ | 0.5
130 | 4.33 | 37 | 406.27 | 130.89 | 0.322 | 135.87 | 2 | 8.5365 | 0.8 | 0.08 | 314.01 | WMa,TruStrain™ | 0.5
131 | 4.37 | 37 | 403.89 | 132.5 | 0.328 | 135.3 | 2 | 8.5013 | 0.8 | 0.08 | 312.72 | WMa,TruStrain™ | 0.5
132 | 4.4 | 37 | 407.63 | 133.62 | 0.328 | 136.55 | 2 | 8.5791 | 0.8 | 0.08 | 315.58 | WMa,TruStrain™ | 0.5
133 | 4.43 | 37 | 408.62 | 132.02 | 0.323 | 136.69 | 2 | 8.5872 | 0.8 | 0.08 | 315.88 | WMa,TruStrain™ | 0.5
134 | 4.47 | 37 | 408.94 | 132.24 | 0.323 | 136.81 | 2 | 8.5949 | 0.8 | 0.08 | 316.16 | WMa,TruStrain™ | 0.5
135 | 4.5 | 37 | 408.25 | 131.14 | 0.321 | 136.49 | 2 | 8.5752 | 0.8 | 0.08 | 315.44 | WMa,TruStrain™ | 0.5
136 | 4.53 | 37 | 408.55 | 130.12 | 0.318 | 136.48 | 2 | 8.5748 | 0.8 | 0.08 | 315.42 | WMa,TruStrain™ | 0.5
137 | 4.57 | 37 | 408.05 | 131.11 | 0.321 | 136.43 | 2 | 8.5721 | 0.8 | 0.08 | 315.32 | WMa,TruStrain™ | 0.5
138 | 4.6 | 37 | 409.03 | 129.47 | 0.317 | 136.56 | 2 | 8.5802 | 0.8 | 0.08 | 315.62 | WMa,TruStrain™ | 0.5
139 | 4.63 | 37 | 407.82 | 129.66 | 0.318 | 136.22 | 2 | 8.5584 | 0.8 | 0.07 | 314.82 | WMa,TruStrain™ | 0.5
140 | 4.67 | 37 | 407.83 | 129.35 | 0.317 | 136.19 | 2 | 8.5565 | 0.8 | 0.07 | 314.75 | WMa,TruStrain™ | 0.5
141 | 4.7 | 37 | 407.97 | 129.21 | 0.317 | 136.22 | 2 | 8.5583 | 0.8 | 0.07 | 314.82 | WMa,TruStrain™ | 0.5
142 | 4.73 | 37 | 405.7 | 128.23 | 0.316 | 135.44 | 2 | 8.5088 | 0.8 | 0.07 | 313 | WMa,TruStrain™ | 0.5
143 | 4.77 | 37 | 406.19 | 127.32 | 0.313 | 135.5 | 2 | 8.5129 | 0.8 | 0.07 | 313.15 | WMa,TruStrain™ | 0.5
144 | 4.8 | 37 | 404.63 | 128.23 | 0.317 | 135.11 | 2 | 8.4891 | 0.8 | 0.07 | 312.27 | WMa,TruStrain™ | 0.5
145 | 4.83 | 37 | 404.53 | 127.47 | 0.315 | 135.01 | 2 | 8.4824 | 0.8 | 0.07 | 312.03 | WMa,TruStrain™ | 0.5
146 | 4.87 | 37 | 403.34 | 126.94 | 0.315 | 134.59 | 2 | 8.456 | 0.8 | 0.07 | 311.06 | WMa,TruStrain™ | 0.5
147 | 4.9 | 37 | 402.61 | 125.18 | 0.311 | 134.21 | 2 | 8.4314 | 0.8 | 0.07 | 310.15 | WMa,TruStrain™ | 0.5
148 | 4.93 | 37 | 401.81 | 124.65 | 0.31 | 133.91 | 2 | 8.4133 | 0.8 | 0.07 | 309.49 | WMa,TruStrain™ | 0.5
149 | 4.97 | 37 | 401.78 | 123.85 | 0.308 | 133.83 | 2 | 8.4085 | 0.8 | 0.07 | 309.31 | WMa,TruStrain™ | 0.5
150 | 5 | 37 | 402.38 | 124.21 | 0.309 | 134.04 | 2 | 8.422 | 0.8 | 0.07 | 309.81 | WMa,TruStrain™ | 0.5
151 | 5.03 | 37 | 400.7 | 125.55 | 0.313 | 133.66 | 2 | 8.399 | 0.8 | 0.07 | 308.96 | WMa,TruStrain™ | 0.5
152 | 5.07 | 37 | 396.51 | 126.61 | 0.319 | 132.49 | 2 | 8.3246 | 0.8 | 0.07 | 306.22 | WMa,TruStrain™ | 0.5
153 | 5.1 | 37 | 399.54 | 125.31 | 0.314 | 133.29 | 2 | 8.3729 | 0.8 | 0.07 | 308 | WMa,TruStrain™ | 0.5
154 | 5.13 | 37 | 401.07 | 123.89 | 0.309 | 133.62 | 2 | 8.3936 | 0.8 | 0.07 | 308.76 | WMa,TruStrain™ | 0.5
155 | 5.17 | 37 | 398.14 | 126.01 | 0.317 | 132.93 | 2 | 8.3525 | 0.8 | 0.07 | 307.25 | WMa,TruStrain™ | 0.5
156 | 5.2 | 37 | 394.45 | 126.22 | 0.32 | 131.83 | 2 | 8.2834 | 0.8 | 0.07 | 304.71 | WMa,TruStrain™ | 0.5
157 | 5.23 | 37 | 392.5 | 126.11 | 0.321 | 131.23 | 2 | 8.2448 | 0.8 | 0.07 | 303.29 | WMa,TruStrain™ | 0.5
158 | 5.27 | 37 | 394.78 | 124.27 | 0.315 | 131.74 | 2 | 8.2761 | 0.8 | 0.07 | 304.44 | WMa,TruStrain™ | 0.5
159 | 5.3 | 37 | 395.38 | 123.03 | 0.311 | 131.81 | 2 | 8.2803 | 0.8 | 0.07 | 304.59 | WMa,TruStrain™ | 0.5
160 | 5.33 | 37 | 393.18 | 127.08 | 0.323 | 131.53 | 2 | 8.265 | 0.8 | 0.07 | 304.03 | WMa,TruStrain™ | 0.5
161 | 5.37 | 37 | 393.65 | 130.52 | 0.332 | 132.01 | 2 | 8.2957 | 0.8 | 0.07 | 305.16 | WMa,TruStrain™ | 0.5
162 | 5.4 | 37 | 395.86 | 129.79 | 0.328 | 132.61 | 2 | 8.3309 | 0.8 | 0.07 | 306.45 | WMa,TruStrain™ | 0.5
163 | 5.43 | 37 | 397.62 | 126.99 | 0.319 | 132.86 | 2 | 8.3456 | 0.8 | 0.07 | 306.99 | WMa,TruStrain™ | 0.5
164 | 5.47 | 37 | 397.57 | 126.68 | 0.319 | 132.82 | 2 | 8.3437 | 0.8 | 0.07 | 306.92 | WMa,TruStrain™ | 0.5
165 | 5.5 | 37 | 396.49 | 125.63 | 0.317 | 132.39 | 2 | 8.3178 | 0.8 | 0.07 | 305.97 | WMa,TruStrain™ | 0.5
166 | 5.53 | 37 | 394.96 | 124.15 | 0.314 | 131.78 | 2 | 8.2803 | 0.8 | 0.07 | 304.59 | WMa,TruStrain™ | 0.5
167 | 5.57 | 37 | 394.88 | 125.08 | 0.317 | 131.85 | 2 | 8.2852 | 0.8 | 0.07 | 304.77 | WMa,TruStrain™ | 0.5
168 | 5.6 | 37 | 393.03 | 124.77 | 0.317 | 131.26 | 2 | 8.2474 | 0.8 | 0.07 | 303.38 | WMa,TruStrain™ | 0.5
169 | 5.63 | 37 | 391.66 | 123.77 | 0.316 | 130.75 | 2 | 8.2141 | 0.8 | 0.07 | 302.16 | WMa,TruStrain™ | 0.5
170 | 5.67 | 37 | 391.68 | 123.6 | 0.316 | 130.74 | 2 | 8.2131 | 0.8 | 0.07 | 302.12 | WMa,TruStrain™ | 0.5
171 | 5.7 | 37 | 393.06 | 122.58 | 0.312 | 131.06 | 2 | 8.2333 | 0.8 | 0.07 | 302.86 | WMa,TruStrain™ | 0.5
172 | 5.73 | 37 | 392.14 | 123.22 | 0.314 | 130.84 | 2 | 8.2207 | 0.8 | 0.07 | 302.4 | WMa,TruStrain™ | 0.5
173 | 5.77 | 37 | 393.67 | 121.89 | 0.31 | 131.18 | 2 | 8.2419 | 0.8 | 0.07 | 303.18 | WMa,TruStrain™ | 0.5
174 | 5.8 | 37 | 392.04 | 122.2 | 0.312 | 130.71 | 2 | 8.2131 | 0.8 | 0.07 | 302.12 | WMa,TruStrain™ | 0.5
175 | 5.83 | 37 | 391.45 | 122.82 | 0.314 | 130.59 | 2 | 8.2052 | 0.8 | 0.07 | 301.83 | WMa,TruStrain™ | 0.5
176 | 5.87 | 37 | 388.5 | 123.59 | 0.318 | 129.77 | 2 | 8.1537 | 0.8 | 0.07 | 299.93 | WMa,TruStrain™ | 0.5
177 | 5.9 | 37 | 387.98 | 123.5 | 0.318 | 129.6 | 2 | 8.1423 | 0.8 | 0.07 | 299.52 | WMa,TruStrain™ | 0.5
178 | 5.93 | 37 | 386.03 | 123.22 | 0.319 | 128.98 | 2 | 8.1034 | 0.8 | 0.07 | 298.08 | WMa,TruStrain™ | 0.5
179 | 5.97 | 37 | 384.58 | 122.46 | 0.318 | 128.47 | 2 | 8.0713 | 0.8 | 0.07 | 296.9 | WMa,TruStrain™ | 0.5
180 | 6 | 37 | 382.15 | 122.55 | 0.321 | 127.74 | 2 | 8.0261 | 0.8 | 0.07 | 295.24 | WMa,TruStrain™ | 0.5
181 | 6.03 | 37 | 381.6 | 121.46 | 0.318 | 127.47 | 2 | 8.0087 | 0.8 | 0.07 | 294.6 | WMa,TruStrain™ | 0.5
182 | 6.07 | 37 | 381.37 | 121.09 | 0.318 | 127.37 | 2 | 8.0025 | 0.8 | 0.07 | 294.37 | WMa,TruStrain™ | 0.5
183 | 6.1 | 37 | 377.28 | 121.68 | 0.323 | 126.18 | 2 | 7.9284 | 0.8 | 0.07 | 291.65 | WMa,TruStrain™ | 0.5
184 | 6.13 | 37 | 373.78 | 119.95 | 0.321 | 124.96 | 2 | 7.8505 | 0.8 | 0.07 | 288.78 | WMa,TruStrain™ | 0.5
185 | 6.17 | 37 | 374.68 | 118.17 | 0.315 | 125.06 | 2 | 7.8563 | 0.8 | 0.07 | 288.99 | WMa,TruStrain™ | 0.5
186 | 6.2 | 37 | 374.6 | 116.77 | 0.312 | 124.9 | 2 | 7.8466 | 0.8 | 0.07 | 288.64 | WMa,TruStrain™ | 0.5
187 | 6.23 | 37 | 376.6 | 115.82 | 0.308 | 125.42 | 2 | 7.8799 | 0.8 | 0.07 | 289.86 | WMa,TruStrain™ | 0.5
188 | 6.27 | 37 | 373.19 | 117.05 | 0.314 | 124.5 | 2 | 7.8234 | 0.8 | 0.07 | 287.78 | WMa,TruStrain™ | 0.5
189 | 6.3 | 37 | 371.37 | 117.46 | 0.316 | 123.98 | 2 | 7.7903 | 0.8 | 0.07 | 286.57 | WMa,TruStrain™ | 0.5
190 | 6.33 | 37 | 373.2 | 116.18 | 0.311 | 124.42 | 2 | 7.8163 | 0.8 | 0.07 | 287.52 | WMa,TruStrain™ | 0.5
191 | 6.37 | 37 | 372.78 | 114.84 | 0.308 | 124.16 | 2 | 7.8 | 0.8 | 0.07 | 286.92 | WMa,TruStrain™ | 0.5
192 | 6.4 | 37 | 371.57 | 115.57 | 0.311 | 123.86 | 2 | 7.7819 | 0.8 | 0.07 | 286.26 | WMa,TruStrain™ | 0.5
193 | 6.43 | 37 | 371.44 | 114.92 | 0.309 | 123.76 | 2 | 7.776 | 0.8 | 0.07 | 286.04 | WMa,TruStrain™ | 0.5
194 | 6.47 | 37 | 372.18 | 114.28 | 0.307 | 123.93 | 2 | 7.7862 | 0.8 | 0.07 | 286.42 | WMa,TruStrain™ | 0.5
195 | 6.5 | 37 | 371.36 | 113.94 | 0.307 | 123.65 | 2 | 7.7688 | 0.8 | 0.07 | 285.78 | WMa,TruStrain™ | 0.5
196 | 6.53 | 37 | 371.3 | 114.13 | 0.307 | 123.65 | 2 | 7.7687 | 0.8 | 0.07 | 285.77 | WMa,TruStrain™ | 0.5
197 | 6.57 | 37 | 373.18 | 114.19 | 0.306 | 124.22 | 2 | 7.8047 | 0.8 | 0.07 | 287.1 | WMa,TruStrain™ | 0.5
198 | 6.6 | 37 | 373.85 | 114.12 | 0.305 | 124.42 | 2 | 7.8173 | 0.8 | 0.07 | 287.56 | WMa,TruStrain™ | 0.5
199 | 6.63 | 37 | 372.4 | 114.44 | 0.307 | 124.01 | 2 | 7.7915 | 0.8 | 0.07 | 286.61 | WMa,TruStrain™ | 0.5
200 | 6.67 | 37 | 368.48 | 115.75 | 0.314 | 122.94 | 2 | 7.7246 | 0.8 | 0.07 | 284.15 | WMa,TruStrain™ | 0.5
201 | 6.7 | 37 | 369.73 | 114.78 | 0.31 | 123.23 | 2 | 7.7417 | 0.8 | 0.07 | 284.78 | WMa,TruStrain™ | 0.5
202 | 6.73 | 37 | 370.34 | 112.17 | 0.303 | 123.17 | 2 | 7.7378 | 0.8 | 0.07 | 284.63 | WMa,TruStrain™ | 0.5
203 | 6.77 | 37 | 368.3 | 112.86 | 0.306 | 122.61 | 2 | 7.7038 | 0.8 | 0.07 | 283.38 | WMa,TruStrain™ | 0.5
204 | 6.8 | 37 | 368.98 | 113.57 | 0.308 | 122.89 | 2 | 7.7216 | 0.8 | 0.07 | 284.04 | WMa,TruStrain™ | 0.5
205 | 6.83 | 37 | 368.71 | 112.79 | 0.306 | 122.73 | 2 | 7.7114 | 0.8 | 0.06 | 283.67 | WMa,TruStrain™ | 0.5
206 | 6.87 | 37 | 367.86 | 112.24 | 0.305 | 122.42 | 2 | 7.6914 | 0.8 | 0.06 | 282.93 | WMa,TruStrain™ | 0.5
207 | 6.9 | 37 | 369.98 | 110.39 | 0.298 | 122.9 | 2 | 7.7208 | 0.8 | 0.06 | 284.01 | WMa,TruStrain™ | 0.5
208 | 6.93 | 37 | 369.04 | 110.86 | 0.3 | 122.65 | 2 | 7.7065 | 0.8 | 0.06 | 283.48 | WMa,TruStrain™ | 0.5
209 | 6.97 | 37 | 366.85 | 110.82 | 0.302 | 121.99 | 2 | 7.6646 | 0.8 | 0.06 | 281.94 | WMa,TruStrain™ | 0.5
210 | 7 | 37 | 367.12 | 110.77 | 0.302 | 122.06 | 2 | 7.6691 | 0.8 | 0.06 | 282.11 | WMa,TruStrain™ | 0.5
211 | 7.03 | 37 | 367.91 | 112 | 0.304 | 122.41 | 2 | 7.6915 | 0.8 | 0.06 | 282.93 | WMa,TruStrain™ | 0.5
212 | 7.07 | 37 | 367.7 | 112.23 | 0.305 | 122.37 | 2 | 7.6885 | 0.8 | 0.06 | 282.82 | WMa,TruStrain™ | 0.5
213 | 7.1 | 37 | 369.15 | 111.78 | 0.303 | 122.77 | 2 | 7.713 | 0.8 | 0.06 | 283.72 | WMa,TruStrain™ | 0.5
214 | 7.13 | 37 | 368.36 | 111.17 | 0.302 | 122.48 | 2 | 7.6947 | 0.8 | 0.06 | 283.05 | WMa,TruStrain™ | 0.5
215 | 7.17 | 37 | 366.16 | 110.74 | 0.302 | 121.77 | 2 | 7.6501 | 0.8 | 0.06 | 281.41 | WMa,TruStrain™ | 0.5
216 | 7.2 | 37 | 368.13 | 109.31 | 0.297 | 122.24 | 2 | 7.6797 | 0.8 | 0.06 | 282.5 | WMa,TruStrain™ | 0.5
217 | 7.23 | 37 | 369.01 | 109.99 | 0.298 | 122.57 | 2 | 7.7014 | 0.8 | 0.06 | 283.29 | WMa,TruStrain™ | 0.5
218 | 7.27 | 37 | 368.2 | 109.33 | 0.297 | 122.26 | 2 | 7.6818 | 0.8 | 0.06 | 282.57 | WMa,TruStrain™ | 0.5
219 | 7.3 | 37 | 369.89 | 110.56 | 0.299 | 122.89 | 2 | 7.7213 | 0.8 | 0.06 | 284.03 | WMa,TruStrain™ | 0.5
220 | 7.33 | 37 | 370.46 | 110.68 | 0.299 | 123.07 | 2 | 7.7325 | 0.8 | 0.06 | 284.44 | WMa,TruStrain™ | 0.5
221 | 7.37 | 37 | 370.6 | 110.32 | 0.298 | 123.08 | 2 | 7.7325 | 0.8 | 0.06 | 284.44 | WMa,TruStrain™ | 0.5
222 | 7.4 | 37 | 369.8 | 109.61 | 0.296 | 122.77 | 2 | 7.7131 | 0.8 | 0.06 | 283.73 | WMa,TruStrain™ | 0.5
223 | 7.43 | 37 | 370.11 | 109.8 | 0.297 | 122.89 | 2 | 7.7207 | 0.8 | 0.06 | 284.01 | WMa,TruStrain™ | 0.5
224 | 7.47 | 37 | 369.59 | 110.32 | 0.299 | 122.77 | 2 | 7.7142 | 0.8 | 0.06 | 283.77 | WMa,TruStrain™ | 0.5
225 | 7.5 | 37 | 369.96 | 110.52 | 0.299 | 122.9 | 2 | 7.7222 | 0.8 | 0.06 | 284.06 | WMa,TruStrain™ | 0.5
226 | 7.53 | 37 | 369.16 | 111.52 | 0.302 | 122.75 | 2 | 7.7126 | 0.8 | 0.06 | 283.71 | WMa,TruStrain™ | 0.5
227 | 7.57 | 37 | 370.39 | 109.64 | 0.296 | 122.95 | 2 | 7.7243 | 0.8 | 0.06 | 284.14 | WMa,TruStrain™ | 0.5
228 | 7.6 | 37 | 368.9 | 109.86 | 0.298 | 122.52 | 2 | 7.6976 | 0.8 | 0.06 | 283.16 | WMa,TruStrain™ | 0.5
229 | 7.63 | 37 | 367.69 | 111.09 | 0.302 | 122.27 | 2 | 7.6822 | 0.8 | 0.06 | 282.59 | WMa,TruStrain™ | 0.5
230 | 7.67 | 37 | 368.42 | 109.36 | 0.297 | 122.33 | 2 | 7.6854 | 0.8 | 0.06 | 282.71 | WMa,TruStrain™ | 0.5
231 | 7.7 | 37 | 369.62 | 109.74 | 0.297 | 122.73 | 2 | 7.7109 | 0.8 | 0.06 | 283.65 | WMa,TruStrain™ | 0.5
232 | 7.73 | 37 | 369.95 | 109.92 | 0.297 | 122.85 | 2 | 7.7186 | 0.8 | 0.06 | 283.93 | WMa,TruStrain™ | 0.5
233 | 7.77 | 37 | 369.08 | 110.19 | 0.299 | 122.61 | 2 | 7.7034 | 0.8 | 0.06 | 283.37 | WMa,TruStrain™ | 0.5
234 | 7.8 | 37 | 369.07 | 110.67 | 0.3 | 122.65 | 2 | 7.7058 | 0.8 | 0.06 | 283.46 | WMa,TruStrain™ | 0.5
235 | 7.83 | 37 | 369.87 | 110.02 | 0.297 | 122.83 | 2 | 7.7169 | 0.8 | 0.06 | 283.87 | WMa,TruStrain™ | 0.5
236 | 7.87 | 37 | 367.75 | 109.55 | 0.298 | 122.14 | 2 | 7.6739 | 0.8 | 0.06 | 282.29 | WMa,TruStrain™ | 0.5
237 | 7.9 | 37 | 368.24 | 110.37 | 0.3 | 122.37 | 2 | 7.688 | 0.8 | 0.06 | 282.8 | WMa,TruStrain™ | 0.5
238 | 7.93 | 37 | 369.25 | 109.41 | 0.296 | 122.59 | 2 | 7.7018 | 0.8 | 0.06 | 283.31 | WMa,TruStrain™ | 0.5
239 | 7.97 | 37 | 366.56 | 109.74 | 0.299 | 121.8 | 2 | 7.6528 | 0.8 | 0.06 | 281.51 | WMa,TruStrain™ | 0.5
240 | 8 | 37 | 365.5 | 111.61 | 0.305 | 121.65 | 2 | 7.6434 | 0.8 | 0.06 | 281.16 | WMa,TruStrain™ | 0.5
241 | 8.03 | 37 | 365.85 | 110.37 | 0.302 | 121.64 | 2 | 7.642 | 0.8 | 0.06 | 281.11 | WMa,TruStrain™ | 0.5
242 | 8.07 | 37 | 366.69 | 111.8 | 0.305 | 122.03 | 2 | 7.6666 | 0.8 | 0.06 | 282.02 | WMa,TruStrain™ | 0.5
243 | 8.1 | 37 | 367.97 | 109.93 | 0.299 | 122.25 | 2 | 7.6798 | 0.8 | 0.06 | 282.5 | WMa,TruStrain™ | 0.5
244 | 8.13 | 37 | 366.7 | 109.51 | 0.299 | 121.82 | 2 | 7.6534 | 0.8 | 0.06 | 281.53 | WMa,TruStrain™ | 0.5
245 | 8.17 | 37 | 368.16 | 109.48 | 0.297 | 122.26 | 2 | 7.6816 | 0.8 | 0.06 | 282.57 | WMa,TruStrain™ | 0.5
246 | 8.2 | 37 | 366.38 | 111.11 | 0.303 | 121.87 | 2 | 7.6578 | 0.8 | 0.06 | 281.69 | WMa,TruStrain™ | 0.5
247 | 8.23 | 37 | 365.99 | 111.8 | 0.305 | 121.81 | 2 | 7.6538 | 0.8 | 0.06 | 281.54 | WMa,TruStrain™ | 0.5
248 | 8.27 | 37 | 365.88 | 111.11 | 0.304 | 121.72 | 2 | 7.6466 | 0.8 | 0.06 | 281.28 | WMa,TruStrain™ | 0.5
249 | 8.3 | 37 | 366.66 | 111.53 | 0.304 | 121.99 | 2 | 7.664 | 0.8 | 0.06 | 281.92 | WMa,TruStrain™ | 0.5
250 | 8.33 | 37 | 368.54 | 110.85 | 0.301 | 122.5 | 2 | 7.6959 | 0.8 | 0.06 | 283.1 | WMa,TruStrain™ | 0.5
251 | 8.37 | 37 | 368.83 | 109.21 | 0.296 | 122.44 | 2 | 7.6924 | 0.8 | 0.06 | 282.97 | WMa,TruStrain™ | 0.5
252 | 8.4 | 37 | 369.25 | 108.67 | 0.294 | 122.52 | 2 | 7.6978 | 0.8 | 0.06 | 283.16 | WMa,TruStrain™ | 0.5
253 | 8.43 | 37 | 369.95 | 109.05 | 0.295 | 122.77 | 2 | 7.7141 | 0.8 | 0.06 | 283.76 | WMa,TruStrain™ | 0.5
254 | 8.47 | 37 | 369.24 | 110.76 | 0.3 | 122.71 | 2 | 7.7105 | 0.8 | 0.06 | 283.63 | WMa,TruStrain™ | 0.5
255 | 8.5 | 37 | 369.64 | 113.19 | 0.306 | 123.05 | 2 | 7.7321 | 0.8 | 0.06 | 284.43 | WMa,TruStrain™ | 0.5
256 | 8.53 | 37 | 368.32 | 112.84 | 0.306 | 122.62 | 2 | 7.7034 | 0.8 | 0.06 | 283.37 | WMa,TruStrain™ | 0.5
257 | 8.57 | 37 | 365.16 | 113.19 | 0.31 | 121.69 | 2 | 7.6447 | 0.8 | 0.06 | 281.21 | WMa,TruStrain™ | 0.5
258 | 8.6 | 37 | 365.48 | 112.06 | 0.307 | 121.68 | 2 | 7.6439 | 0.8 | 0.06 | 281.18 | WMa,TruStrain™ | 0.5
259 | 8.63 | 37 | 365.69 | 111.76 | 0.306 | 121.72 | 2 | 7.6469 | 0.8 | 0.06 | 281.29 | WMa,TruStrain™ | 0.5
260 | 8.67 | 37 | 365.69 | 110.89 | 0.303 | 121.64 | 2 | 7.6424 | 0.8 | 0.06 | 281.13 | WMa,TruStrain™ | 0.5
261 | 8.7 | 37 | 365.21 | 110.93 | 0.304 | 121.49 | 2 | 7.6343 | 0.8 | 0.06 | 280.83 | WMa,TruStrain™ | 0.5
262 | 8.73 | 37 | 365.5 | 112.8 | 0.309 | 121.76 | 2 | 7.651 | 0.8 | 0.06 | 281.44 | WMa,TruStrain™ | 0.5
263 | 8.77 | 37 | 364.82 | 114.08 | 0.313 | 121.67 | 2 | 7.6449 | 0.8 | 0.06 | 281.22 | WMa,TruStrain™ | 0.5
264 | 8.8 | 37 | 366.48 | 113.65 | 0.31 | 122.13 | 2 | 7.6725 | 0.8 | 0.06 | 282.24 | WMa,TruStrain™ | 0.5
265 | 8.83 | 37 | 366.35 | 113.34 | 0.309 | 122.06 | 2 | 7.6682 | 0.8 | 0.06 | 282.07 | WMa,TruStrain™ | 0.5
266 | 8.87 | 37 | 365.77 | 113.02 | 0.309 | 121.86 | 2 | 7.6557 | 0.8 | 0.06 | 281.62 | WMa,TruStrain™ | 0.5
267 | 8.9 | 37 | 366.78 | 111.78 | 0.305 | 122.05 | 2 | 7.668 | 0.8 | 0.06 | 282.07 | WMa,TruStrain™ | 0.5
268 | 8.93 | 37 | 366.63 | 112.09 | 0.306 | 122.04 | 2 | 7.6679 | 0.8 | 0.06 | 282.06 | WMa,TruStrain™ | 0.5
269 | 8.97 | 37 | 366.4 | 111.58 | 0.305 | 121.92 | 2 | 7.6606 | 0.8 | 0.06 | 281.79 | WMa,TruStrain™ | 0.5
270 | 9 | 37 | 366.86 | 110.81 | 0.302 | 121.99 | 2 | 7.6643 | 0.8 | 0.06 | 281.93 | WMa,TruStrain™ | 0.5
271 | 9.03 | 37 | 367.6 | 111.5 | 0.303 | 122.28 | 2 | 7.6825 | 0.8 | 0.06 | 282.6 | WMa,TruStrain™ | 0.5
272 | 9.07 | 37 | 366.2 | 112.19 | 0.306 | 121.91 | 2 | 7.6597 | 0.8 | 0.06 | 281.76 | WMa,TruStrain™ | 0.5
273 | 9.1 | 37 | 365.8 | 112.41 | 0.307 | 121.81 | 2 | 7.6534 | 0.8 | 0.06 | 281.53 | WMa,TruStrain™ | 0.5
274 | 9.13 | 37 | 362.97 | 112.97 | 0.311 | 121 | 2 | 7.6025 | 0.8 | 0.06 | 279.66 | WMa,TruStrain™ | 0.5
275 | 9.17 | 37 | 365.29 | 112.02 | 0.307 | 121.62 | 2 | 7.6405 | 0.8 | 0.06 | 281.06 | WMa,TruStrain™ | 0.5
276 | 9.2 | 37 | 366.47 | 111.89 | 0.305 | 121.97 | 2 | 7.6627 | 0.8 | 0.06 | 281.87 | WMa,TruStrain™ | 0.5
277 | 9.23 | 37 | 366.21 | 111.75 | 0.305 | 121.88 | 2 | 7.6576 | 0.8 | 0.06 | 281.69 | WMa,TruStrain™ | 0.5
278 | 9.27 | 37 | 364.8 | 111.35 | 0.305 | 121.41 | 2 | 7.6282 | 0.8 | 0.06 | 280.61 | WMa,TruStrain™ | 0.5
279 | 9.3 | 37 | 365.35 | 111.49 | 0.305 | 121.59 | 2 | 7.6393 | 0.8 | 0.06 | 281.01 | WMa,TruStrain™ | 0.5
280 | 9.33 | 37 | 367.07 | 111.46 | 0.304 | 122.11 | 2 | 7.6719 | 0.8 | 0.06 | 282.21 | WMa,TruStrain™ | 0.5
281 | 9.37 | 37 | 368.69 | 111.57 | 0.303 | 122.61 | 2 | 7.7037 | 0.8 | 0.06 | 283.38 | WMa,TruStrain™ | 0.5
282 | 9.4 | 37 | 369 | 111.75 | 0.303 | 122.72 | 2 | 7.7106 | 0.8 | 0.06 | 283.63 | WMa,TruStrain™ | 0.5
283 | 9.43 | 37 | 369.78 | 112.06 | 0.303 | 122.99 | 2 | 7.7272 | 0.8 | 0.06 | 284.25 | WMa,TruStrain™ | 0.5
284 | 9.47 | 37 | 370.43 | 111.77 | 0.302 | 123.16 | 2 | 7.7381 | 0.8 | 0.06 | 284.65 | WMa,TruStrain™ | 0.5
285 | 9.5 | 37 | 370.1 | 111.9 | 0.302 | 123.07 | 2 | 7.7327 | 0.8 | 0.06 | 284.45 | WMa,TruStrain™ | 0.5
286 | 9.53 | 37 | 370.15 | 112.09 | 0.303 | 123.11 | 2 | 7.735 | 0.8 | 0.06 | 284.53 | WMa,TruStrain™ | 0.5
287 | 9.57 | 37 | 368.62 | 113.91 | 0.309 | 122.81 | 2 | 7.7164 | 0.8 | 0.06 | 283.85 | WMa,TruStrain™ | 0.5
288 | 9.6 | 37 | 368.95 | 113.77 | 0.308 | 122.9 | 2 | 7.7215 | 0.8 | 0.06 | 284.04 | WMa,TruStrain™ | 0.5
289 | 9.63 | 37 | 367.4 | 114.86 | 0.313 | 122.53 | 2 | 7.6983 | 0.8 | 0.06 | 283.18 | WMa,TruStrain™ | 0.5
290 | 9.67 | 37 | 366.75 | 114.14 | 0.311 | 122.26 | 2 | 7.681 | 0.8 | 0.06 | 282.54 | WMa,TruStrain™ | 0.5
291 | 9.7 | 37 | 369.27 | 112.4 | 0.304 | 122.87 | 2 | 7.7185 | 0.8 | 0.06 | 283.93 | WMa,TruStrain™ | 0.5
292 | 9.73 | 37 | 370.94 | 112.3 | 0.303 | 123.37 | 2 | 7.7508 | 0.8 | 0.06 | 285.12 | WMa,TruStrain™ | 0.5
293 | 9.77 | 37 | 369.45 | 111.8 | 0.303 | 122.87 | 2 | 7.7201 | 0.8 | 0.06 | 283.98 | WMa,TruStrain™ | 0.5
294 | 9.8 | 37 | 369.44 | 111 | 0.3 | 122.79 | 2 | 7.7155 | 0.8 | 0.06 | 283.81 | WMa,TruStrain™ | 0.5
295 | 9.83 | 37 | 368.04 | 113.13 | 0.307 | 122.56 | 2 | 7.7011 | 0.8 | 0.06 | 283.29 | WMa,TruStrain™ | 0.5
296 | 9.87 | 37 | 368.47 | 113.13 | 0.307 | 122.69 | 2 | 7.7086 | 0.8 | 0.06 | 283.56 | WMa,TruStrain™ | 0.5
297 | 9.9 | 37 | 369.08 | 112.8 | 0.306 | 122.85 | 2 | 7.7176 | 0.8 | 0.06 | 283.89 | WMa,TruStrain™ | 0.5
298 | 9.93 | 37 | 369.61 | 113.22 | 0.306 | 123.05 | 2 | 7.7303 | 0.8 | 0.06 | 284.36 | WMa,TruStrain™ | 0.5
299 | 9.97 | 37 | 369.63 | 111.95 | 0.303 | 122.93 | 2 | 7.7234 | 0.8 | 0.06 | 284.11 | WMa,TruStrain™ | 0.5
300 | 10 | 37 | 367.87 | 111.9 | 0.304 | 122.4 | 2 | 7.6902 | 0.8 | 0.06 | 282.89 | WMa,TruStrain™ | 0.5
Test: | Panc-1:BME_with TGF-B1_day 45_plate 2
Result: | G' and G'' Curves
Interval: | 1
Point No. | Time | Temperature | Storage Modulus | Loss Modulus | Loss Factor | Complex Viscosity | Shear Strain | Shear Stress | Gap | Normal Force | Torque | Status | Frequency
Fundamental
| [min] | [°C] | [Pa] | [Pa] | [1] | [Pa·s] | [%] | [Pa] | [mm] | [N] | [µN·m] |  | [Hz]
1 | 0.0333 | 37 | 320.96 | 108.31 | 0.337 | 107.83 | 1.63 | 5.5051 | 0.8 | 0 | 202.51 | WMa,TruStrain™ | 0.5
2 | 0.0667 | 37 | 304.31 | 114.49 | 0.376 | 103.49 | 2.07 | 6.7155 | 0.8 | 0 | 247.03 | WMa,TruStrain™ | 0.5
3 | 0.1 | 37 | 302.34 | 111.95 | 0.37 | 102.62 | 2.07 | 6.6678 | 0.8 | 0 | 245.27 | WMa,TruStrain™ | 0.5
4 | 0.133 | 37 | 301.37 | 112.48 | 0.373 | 102.39 | 2.02 | 6.5129 | 0.8 | 0 | 239.58 | WMa,TruStrain™ | 0.5
5 | 0.167 | 37 | 304.3 | 111.63 | 0.367 | 103.17 | 1.98 | 6.4294 | 0.8 | 0 | 236.51 | WMa,TruStrain™ | 0.5
6 | 0.2 | 37 | 306.6 | 109.16 | 0.356 | 103.6 | 1.97 | 6.4063 | 0.8 | 0 | 235.66 | WMa,TruStrain™ | 0.5
7 | 0.233 | 37 | 309.06 | 108.32 | 0.35 | 104.24 | 1.98 | 6.4818 | 0.8 | 0 | 238.43 | WMa,TruStrain™ | 0.5
8 | 0.267 | 37 | 307.38 | 107.3 | 0.349 | 103.63 | 2 | 6.5108 | 0.8 | 0 | 239.5 | WMa,TruStrain™ | 0.5
9 | 0.3 | 37 | 307.16 | 105.26 | 0.343 | 103.35 | 2.01 | 6.5365 | 0.8 | 0 | 240.45 | WMa,TruStrain™ | 0.5
10 | 0.333 | 37 | 304.57 | 105.93 | 0.348 | 102.64 | 2.01 | 6.4938 | 0.8 | 0 | 238.88 | WMa,TruStrain™ | 0.5
11 | 0.367 | 37 | 304.18 | 106.16 | 0.349 | 102.55 | 2.01 | 6.4609 | 0.8 | 0 | 237.67 | WMa,TruStrain™ | 0.5
12 | 0.4 | 37 | 305.32 | 106.32 | 0.348 | 102.91 | 2 | 6.4553 | 0.8 | 0 | 237.46 | WMa,TruStrain™ | 0.5
13 | 0.433 | 37 | 306.43 | 107.5 | 0.351 | 103.37 | 1.99 | 6.4724 | 0.8 | 0 | 238.09 | WMa,TruStrain™ | 0.5
14 | 0.467 | 37 | 307.76 | 106.91 | 0.347 | 103.71 | 2 | 6.5 | 0.8 | 0 | 239.1 | WMa,TruStrain™ | 0.5
15 | 0.5 | 37 | 308.2 | 106.99 | 0.347 | 103.85 | 2 | 6.5234 | 0.8 | 0 | 239.96 | WMa,TruStrain™ | 0.5
16 | 0.533 | 37 | 306.38 | 106.2 | 0.347 | 103.22 | 2 | 6.4942 | 0.8 | 0 | 238.89 | WMa,TruStrain™ | 0.5
17 | 0.567 | 37 | 306.36 | 107.25 | 0.35 | 103.32 | 2 | 6.5019 | 0.8 | 0 | 239.17 | WMa,TruStrain™ | 0.5
18 | 0.6 | 37 | 307.18 | 107.31 | 0.349 | 103.57 | 2 | 6.5119 | 0.8 | 0 | 239.54 | WMa,TruStrain™ | 0.5
19 | 0.633 | 37 | 308.06 | 106.02 | 0.344 | 103.7 | 2 | 6.5133 | 0.8 | 0 | 239.59 | WMa,TruStrain™ | 0.5
20 | 0.667 | 37 | 307.41 | 105.24 | 0.342 | 103.43 | 2 | 6.4932 | 0.8 | 0 | 238.85 | WMa,TruStrain™ | 0.5
21 | 0.7 | 37 | 306.49 | 106.14 | 0.346 | 103.24 | 2 | 6.4838 | 0.8 | 0 | 238.51 | WMa,TruStrain™ | 0.5
22 | 0.733 | 37 | 306.38 | 105.41 | 0.344 | 103.14 | 2 | 6.4799 | 0.8 | 0 | 238.36 | WMa,TruStrain™ | 0.5
23 | 0.767 | 37 | 306.01 | 104.64 | 0.342 | 102.94 | 2 | 6.4697 | 0.8 | 0 | 237.99 | WMa,TruStrain™ | 0.5
24 | 0.8 | 37 | 306.61 | 104.35 | 0.34 | 103.1 | 2 | 6.4798 | 0.8 | 0 | 238.36 | WMa,TruStrain™ | 0.5
25 | 0.833 | 37 | 304.49 | 104.83 | 0.344 | 102.51 | 2 | 6.4418 | 0.8 | 0 | 236.96 | WMa,TruStrain™ | 0.5
26 | 0.867 | 37 | 303.53 | 104.42 | 0.344 | 102.17 | 2 | 6.4192 | 0.8 | 0 | 236.13 | WMa,TruStrain™ | 0.5
27 | 0.9 | 37 | 306.2 | 104.96 | 0.343 | 103.03 | 2 | 6.4728 | 0.8 | 0 | 238.1 | WMa,TruStrain™ | 0.5
28 | 0.933 | 37 | 306.78 | 104.58 | 0.341 | 103.17 | 2 | 6.4814 | 0.8 | 0 | 238.42 | WMa,TruStrain™ | 0.5
29 | 0.967 | 37 | 307.3 | 104.71 | 0.341 | 103.34 | 2 | 6.4928 | 0.8 | 0 | 238.84 | WMa,TruStrain™ | 0.5
30 | 1 | 37 | 309.4 | 103.65 | 0.335 | 103.87 | 2 | 6.5261 | 0.8 | 0 | 240.06 | WMa,TruStrain™ | 0.5
31 | 1.03 | 37 | 309.1 | 103.16 | 0.334 | 103.73 | 2 | 6.5177 | 0.8 | 0 | 239.75 | WMa,TruStrain™ | 0.5
32 | 1.07 | 37 | 308.79 | 103.99 | 0.337 | 103.71 | 2 | 6.5173 | 0.8 | 0 | 239.74 | WMa,TruStrain™ | 0.5
33 | 1.1 | 37 | 307.79 | 103.65 | 0.337 | 103.38 | 2 | 6.4957 | 0.8 | 0 | 238.95 | WMa,TruStrain™ | 0.5
34 | 1.13 | 37 | 306.91 | 103.47 | 0.337 | 103.1 | 2 | 6.4774 | 0.8 | 0 | 238.27 | WMa,TruStrain™ | 0.5
35 | 1.17 | 37 | 309.03 | 101.75 | 0.329 | 103.56 | 2 | 6.506 | 0.8 | 0 | 239.32 | WMa,TruStrain™ | 0.5
36 | 1.2 | 37 | 308.76 | 101.29 | 0.328 | 103.44 | 2 | 6.4988 | 0.8 | 0 | 239.06 | WMa,TruStrain™ | 0.5
37 | 1.23 | 37 | 311.09 | 102.1 | 0.328 | 104.22 | 2 | 6.5487 | 0.8 | 0 | 240.89 | WMa,TruStrain™ | 0.5
38 | 1.27 | 37 | 311.95 | 101.52 | 0.325 | 104.42 | 2 | 6.5617 | 0.8 | 0 | 241.37 | WMa,TruStrain™ | 0.5
39 | 1.3 | 37 | 310.79 | 101.23 | 0.326 | 104.04 | 2 | 6.5375 | 0.8 | 0 | 240.48 | WMa,TruStrain™ | 0.5
40 | 1.33 | 37 | 311.37 | 101.55 | 0.326 | 104.25 | 2 | 6.5501 | 0.8 | 0 | 240.95 | WMa,TruStrain™ | 0.5
41 | 1.37 | 37 | 309.89 | 102.33 | 0.33 | 103.88 | 2 | 6.527 | 0.8 | 0 | 240.1 | WMa,TruStrain™ | 0.5
42 | 1.4 | 37 | 311.1 | 100.93 | 0.324 | 104.11 | 2 | 6.5407 | 0.8 | 0 | 240.6 | WMa,TruStrain™ | 0.5
43 | 1.43 | 37 | 310.33 | 101.03 | 0.326 | 103.88 | 2 | 6.527 | 0.8 | 0 | 240.1 | WMa,TruStrain™ | 0.5
44 | 1.47 | 37 | 310.26 | 100.96 | 0.325 | 103.85 | 2 | 6.5256 | 0.8 | 0 | 240.04 | WMa,TruStrain™ | 0.5
45 | 1.5 | 37 | 310.52 | 101.3 | 0.326 | 103.97 | 2 | 6.5329 | 0.8 | 0 | 240.31 | WMa,TruStrain™ | 0.5
46 | 1.53 | 37 | 310.66 | 100.85 | 0.325 | 103.97 | 2 | 6.5326 | 0.8 | 0 | 240.3 | WMa,TruStrain™ | 0.5
47 | 1.57 | 37 | 309.69 | 100.99 | 0.326 | 103.69 | 2 | 6.5148 | 0.8 | 0 | 239.65 | WMa,TruStrain™ | 0.5
48 | 1.6 | 37 | 308.93 | 101.33 | 0.328 | 103.49 | 2 | 6.5025 | 0.8 | 0 | 239.19 | WMa,TruStrain™ | 0.5
49 | 1.63 | 37 | 308.92 | 101.04 | 0.327 | 103.46 | 2 | 6.5001 | 0.8 | 0 | 239.11 | WMa,TruStrain™ | 0.5
50 | 1.67 | 37 | 309.63 | 100.75 | 0.325 | 103.64 | 2 | 6.5119 | 0.8 | 0 | 239.54 | WMa,TruStrain™ | 0.5
51 | 1.7 | 37 | 310.18 | 101.05 | 0.326 | 103.84 | 2 | 6.5246 | 0.8 | 0 | 240.01 | WMa,TruStrain™ | 0.5
52 | 1.73 | 37 | 309.32 | 102.17 | 0.33 | 103.69 | 2 | 6.5157 | 0.8 | 0 | 239.68 | WMa,TruStrain™ | 0.5
53 | 1.77 | 37 | 309.29 | 101.66 | 0.329 | 103.63 | 2 | 6.5115 | 0.8 | 0 | 239.53 | WMa,TruStrain™ | 0.5
54 | 1.8 | 37 | 309.64 | 101.11 | 0.327 | 103.68 | 2 | 6.5143 | 0.8 | 0 | 239.63 | WMa,TruStrain™ | 0.5
55 | 1.83 | 37 | 309.82 | 101.13 | 0.326 | 103.74 | 2 | 6.5179 | 0.8 | 0 | 239.76 | WMa,TruStrain™ | 0.5
56 | 1.87 | 37 | 310.48 | 101.62 | 0.327 | 103.99 | 2 | 6.5339 | 0.8 | 0 | 240.35 | WMa,TruStrain™ | 0.5
57 | 1.9 | 37 | 310.99 | 100.36 | 0.323 | 104.02 | 2 | 6.5355 | 0.8 | 0 | 240.41 | WMa,TruStrain™ | 0.5
58 | 1.93 | 37 | 311.84 | 100.89 | 0.324 | 104.33 | 2 | 6.5552 | 0.8 | 0 | 241.13 | WMa,TruStrain™ | 0.5
59 | 1.97 | 37 | 310.88 | 99.419 | 0.32 | 103.89 | 2 | 6.5279 | 0.8 | 0 | 240.13 | WMa,TruStrain™ | 0.5
60 | 2 | 37 | 310.1 | 100.73 | 0.325 | 103.78 | 2 | 6.5214 | 0.8 | 0 | 239.89 | WMa,TruStrain™ | 0.5
61 | 2.03 | 37 | 310.18 | 99.418 | 0.321 | 103.68 | 2 | 6.5143 | 0.8 | 0 | 239.63 | WMa,TruStrain™ | 0.5
62 | 2.07 | 37 | 311.05 | 99.499 | 0.32 | 103.95 | 2 | 6.5314 | 0.8 | 0 | 240.26 | WMa,TruStrain™ | 0.5
63 | 2.1 | 37 | 310.6 | 98.919 | 0.318 | 103.76 | 2 | 6.5194 | 0.8 | 0 | 239.81 | WMa,TruStrain™ | 0.5
64 | 2.13 | 37 | 310.57 | 100.24 | 0.323 | 103.88 | 2 | 6.5274 | 0.8 | 0 | 240.11 | WMa,TruStrain™ | 0.5
65 | 2.17 | 37 | 309.07 | 100.71 | 0.326 | 103.47 | 2 | 6.5019 | 0.8 | 0 | 239.17 | WMa,TruStrain™ | 0.5
66 | 2.2 | 37 | 309.3 | 100.64 | 0.325 | 103.53 | 2 | 6.5049 | 0.8 | 0 | 239.28 | WMa,TruStrain™ | 0.5
67 | 2.23 | 37 | 309.64 | 100.9 | 0.326 | 103.66 | 2 | 6.513 | 0.8 | 0 | 239.58 | WMa,TruStrain™ | 0.5
68 | 2.27 | 37 | 310.12 | 102.43 | 0.33 | 103.96 | 2 | 6.5321 | 0.8 | 0 | 240.28 | WMa,TruStrain™ | 0.5
69 | 2.3 | 37 | 309.36 | 101.09 | 0.327 | 103.6 | 2 | 6.5089 | 0.8 | 0 | 239.43 | WMa,TruStrain™ | 0.5
70 | 2.33 | 37 | 310.24 | 101.18 | 0.326 | 103.87 | 2 | 6.5261 | 0.8 | 0 | 240.06 | WMa,TruStrain™ | 0.5
71 | 2.37 | 37 | 311.69 | 100.88 | 0.324 | 104.28 | 2 | 6.552 | 0.8 | 0 | 241.02 | WMa,TruStrain™ | 0.5
72 | 2.4 | 37 | 311.82 | 100.56 | 0.322 | 104.29 | 2 | 6.553 | 0.8 | 0 | 241.05 | WMa,TruStrain™ | 0.5
73 | 2.43 | 37 | 312.16 | 100.71 | 0.323 | 104.41 | 2 | 6.5602 | 0.8 | 0 | 241.32 | WMa,TruStrain™ | 0.5
74 | 2.47 | 37 | 312.99 | 100.48 | 0.321 | 104.64 | 2 | 6.5744 | 0.8 | 0 | 241.84 | WMa,TruStrain™ | 0.5
75 | 2.5 | 37 | 311.83 | 99.702 | 0.32 | 104.21 | 2 | 6.5476 | 0.8 | 0 | 240.85 | WMa,TruStrain™ | 0.5
76 | 2.53 | 37 | 307.88 | 100.04 | 0.325 | 103.04 | 2 | 6.4747 | 0.8 | 0 | 238.17 | WMa,TruStrain™ | 0.5
77 | 2.57 | 37 | 307.94 | 101.19 | 0.329 | 103.18 | 2 | 6.483 | 0.8 | 0 | 238.48 | WMa,TruStrain™ | 0.5
78 | 2.6 | 37 | 310.62 | 100.18 | 0.323 | 103.89 | 2 | 6.5271 | 0.8 | 0 | 240.1 | WMa,TruStrain™ | 0.5
79 | 2.63 | 37 | 311.11 | 99.93 | 0.321 | 104.01 | 2 | 6.5349 | 0.8 | 0 | 240.39 | WMa,TruStrain™ | 0.5
80 | 2.67 | 37 | 311.29 | 101.06 | 0.325 | 104.18 | 2 | 6.5461 | 0.8 | 0 | 240.8 | WMa,TruStrain™ | 0.5
81 | 2.7 | 37 | 310.95 | 101.1 | 0.325 | 104.08 | 2 | 6.5398 | 0.8 | 0 | 240.57 | WMa,TruStrain™ | 0.5
82 | 2.73 | 37 | 311.81 | 100.28 | 0.322 | 104.26 | 2 | 6.5503 | 0.8 | 0 | 240.95 | WMa,TruStrain™ | 0.5
83 | 2.77 | 37 | 311.96 | 100.51 | 0.322 | 104.33 | 2 | 6.555 | 0.8 | 0 | 241.13 | WMa,TruStrain™ | 0.5
84 | 2.8 | 37 | 311.56 | 100.78 | 0.323 | 104.23 | 2 | 6.5491 | 0.8 | 0 | 240.91 | WMa,TruStrain™ | 0.5
85 | 2.83 | 37 | 310.74 | 99.692 | 0.321 | 103.88 | 2 | 6.5267 | 0.8 | 0 | 240.09 | WMa,TruStrain™ | 0.5
86 | 2.87 | 37 | 310.36 | 99.441 | 0.32 | 103.74 | 2 | 6.5179 | 0.8 | 0 | 239.76 | WMa,TruStrain™ | 0.5
87 | 2.9 | 37 | 311.99 | 98.578 | 0.316 | 104.15 | 2 | 6.5436 | 0.8 | 0 | 240.71 | WMa,TruStrain™ | 0.5
88 | 2.93 | 37 | 312.43 | 99.507 | 0.318 | 104.37 | 2 | 6.5582 | 0.8 | 0 | 241.24 | WMa,TruStrain™ | 0.5
89 | 2.97 | 37 | 312.87 | 99.474 | 0.318 | 104.5 | 2 | 6.5665 | 0.8 | 0 | 241.55 | WMa,TruStrain™ | 0.5
90 | 3 | 37 | 311.92 | 99.078 | 0.318 | 104.18 | 2 | 6.5455 | 0.8 | 0 | 240.78 | WMa,TruStrain™ | 0.5
91 | 3.03 | 37 | 312.63 | 99.887 | 0.32 | 104.47 | 2 | 6.564 | 0.8 | 0 | 241.46 | WMa,TruStrain™ | 0.5
92 | 3.07 | 37 | 312.27 | 99.944 | 0.32 | 104.36 | 2 | 6.5573 | 0.8 | 0 | 241.21 | WMa,TruStrain™ | 0.5
93 | 3.1 | 37 | 312.07 | 99.231 | 0.318 | 104.24 | 2 | 6.5491 | 0.8 | 0 | 240.91 | WMa,TruStrain™ | 0.5
94 | 3.13 | 37 | 312.38 | 99.627 | 0.319 | 104.37 | 2 | 6.5576 | 0.8 | 0 | 241.22 | WMa,TruStrain™ | 0.5
95 | 3.17 | 37 | 312.82 | 100.69 | 0.322 | 104.6 | 2 | 6.5729 | 0.8 | 0 | 241.78 | WMa,TruStrain™ | 0.5
96 | 3.2 | 37 | 312.46 | 98.918 | 0.317 | 104.32 | 2 | 6.5546 | 0.8 | 0 | 241.11 | WMa,TruStrain™ | 0.5
97 | 3.23 | 37 | 312.19 | 98.699 | 0.316 | 104.22 | 2 | 6.5483 | 0.8 | 0 | 240.88 | WMa,TruStrain™ | 0.5
98 | 3.27 | 37 | 312.73 | 98.41 | 0.315 | 104.36 | 2 | 6.5569 | 0.8 | 0 | 241.19 | WMa,TruStrain™ | 0.5
99 | 3.3 | 37 | 313.44 | 98.933 | 0.316 | 104.62 | 2 | 6.574 | 0.8 | 0 | 241.83 | WMa,TruStrain™ | 0.5
100 | 3.33 | 37 | 312.82 | 98.421 | 0.315 | 104.39 | 2 | 6.559 | 0.8 | 0 | 241.27 | WMa,TruStrain™ | 0.5
101 | 3.37 | 37 | 312.98 | 97.616 | 0.312 | 104.36 | 2 | 6.5568 | 0.8 | 0 | 241.19 | WMa,TruStrain™ | 0.5
102 | 3.4 | 37 | 312.35 | 99.913 | 0.32 | 104.39 | 2 | 6.5595 | 0.8 | 0 | 241.29 | WMa,TruStrain™ | 0.5
103 | 3.43 | 37 | 312.63 | 100.15 | 0.32 | 104.5 | 2 | 6.5658 | 0.8 | 0 | 241.52 | WMa,TruStrain™ | 0.5
104 | 3.47 | 37 | 312.98 | 99.137 | 0.317 | 104.5 | 2 | 6.5655 | 0.8 | 0 | 241.51 | WMa,TruStrain™ | 0.5
105 | 3.5 | 37 | 310.72 | 99.861 | 0.321 | 103.89 | 2 | 6.5274 | 0.8 | 0 | 240.11 | WMa,TruStrain™ | 0.5
106 | 3.53 | 37 | 309.33 | 101.21 | 0.327 | 103.6 | 2 | 6.5096 | 0.8 | 0 | 239.45 | WMa,TruStrain™ | 0.5
107 | 3.57 | 37 | 312.31 | 101.19 | 0.324 | 104.5 | 2 | 6.5658 | 0.8 | 0 | 241.52 | WMa,TruStrain™ | 0.5
108 | 3.6 | 37 | 313.58 | 101.01 | 0.322 | 104.87 | 2 | 6.5889 | 0.8 | 0 | 242.37 | WMa,TruStrain™ | 0.5
109 | 3.63 | 37 | 313.41 | 100.83 | 0.322 | 104.8 | 2 | 6.5846 | 0.8 | 0 | 242.21 | WMa,TruStrain™ | 0.5
110 | 3.67 | 37 | 311.79 | 101.47 | 0.325 | 104.37 | 2 | 6.5578 | 0.8 | 0 | 241.23 | WMa,TruStrain™ | 0.5
111 | 3.7 | 37 | 312.49 | 98.788 | 0.316 | 104.32 | 2 | 6.5539 | 0.8 | 0 | 241.09 | WMa,TruStrain™ | 0.5
112 | 3.73 | 37 | 312.27 | 100 | 0.32 | 104.37 | 2 | 6.5579 | 0.8 | 0 | 241.23 | WMa,TruStrain™ | 0.5
113 | 3.77 | 37 | 313.09 | 100.09 | 0.32 | 104.63 | 2 | 6.5744 | 0.8 | 0 | 241.84 | WMa,TruStrain™ | 0.5
114 | 3.8 | 37 | 314.16 | 99.297 | 0.316 | 104.88 | 2 | 6.5897 | 0.8 | 0 | 242.4 | WMa,TruStrain™ | 0.5
115 | 3.83 | 37 | 313.75 | 98.475 | 0.314 | 104.67 | 2 | 6.5767 | 0.8 | 0 | 241.92 | WMa,TruStrain™ | 0.5
116 | 3.87 | 37 | 314.26 | 98.702 | 0.314 | 104.85 | 2 | 6.5879 | 0.8 | 0 | 242.34 | WMa,TruStrain™ | 0.5
117 | 3.9 | 37 | 313.69 | 99.056 | 0.316 | 104.71 | 2 | 6.5795 | 0.8 | 0 | 242.03 | WMa,TruStrain™ | 0.5
118 | 3.93 | 37 | 314.22 | 99.394 | 0.316 | 104.9 | 2 | 6.5914 | 0.8 | 0 | 242.47 | WMa,TruStrain™ | 0.5
119 | 3.97 | 37 | 314.66 | 99.228 | 0.315 | 105.02 | 2 | 6.5986 | 0.8 | 0 | 242.73 | WMa,TruStrain™ | 0.5
120 | 4 | 37 | 315.12 | 98.667 | 0.313 | 105.11 | 2 | 6.6037 | 0.8 | 0 | 242.92 | WMa,TruStrain™ | 0.5
121 | 4.03 | 37 | 314.56 | 99.255 | 0.316 | 104.99 | 2 | 6.597 | 0.8 | 0 | 242.67 | WMa,TruStrain™ | 0.5
122 | 4.07 | 37 | 313.75 | 100.22 | 0.319 | 104.84 | 2 | 6.5878 | 0.8 | 0 | 242.33 | WMa,TruStrain™ | 0.5
123 | 4.1 | 37 | 315.06 | 99.85 | 0.317 | 105.2 | 2 | 6.6101 | 0.8 | 0 | 243.15 | WMa,TruStrain™ | 0.5
124 | 4.13 | 37 | 314.8 | 99.158 | 0.315 | 105.06 | 2 | 6.6008 | 0.8 | 0 | 242.81 | WMa,TruStrain™ | 0.5
125 | 4.17 | 37 | 314.99 | 99.237 | 0.315 | 105.12 | 2 | 6.6048 | 0.8 | 0 | 242.96 | WMa,TruStrain™ | 0.5
126 | 4.2 | 37 | 315.24 | 99.496 | 0.316 | 105.22 | 2 | 6.6115 | 0.8 | 0 | 243.2 | WMa,TruStrain™ | 0.5
127 | 4.23 | 37 | 314.62 | 99.152 | 0.315 | 105 | 2 | 6.5978 | 0.8 | 0 | 242.7 | WMa,TruStrain™ | 0.5
128 | 4.27 | 37 | 314.21 | 99.105 | 0.315 | 104.87 | 2 | 6.5894 | 0.8 | 0 | 242.39 | WMa,TruStrain™ | 0.5
129 | 4.3 | 37 | 313.03 | 99.32 | 0.317 | 104.54 | 2 | 6.5683 | 0.8 | 0 | 241.61 | WMa,TruStrain™ | 0.5
130 | 4.33 | 37 | 312.87 | 99.991 | 0.32 | 104.55 | 2 | 6.5693 | 0.8 | 0 | 241.65 | WMa,TruStrain™ | 0.5
131 | 4.37 | 37 | 312.8 | 100.62 | 0.322 | 104.59 | 2 | 6.5718 | 0.8 | 0 | 241.74 | WMa,TruStrain™ | 0.5
132 | 4.4 | 37 | 314.44 | 100.69 | 0.32 | 105.09 | 2 | 6.6031 | 0.8 | 0 | 242.9 | WMa,TruStrain™ | 0.5
133 | 4.43 | 37 | 314.4 | 99.883 | 0.318 | 105 | 2 | 6.5973 | 0.8 | 0 | 242.68 | WMa,TruStrain™ | 0.5
134 | 4.47 | 37 | 315.37 | 99.179 | 0.314 | 105.23 | 2 | 6.6115 | 0.8 | 0 | 243.21 | WMa,TruStrain™ | 0.5
135 | 4.5 | 37 | 314.97 | 99.466 | 0.316 | 105.14 | 2 | 6.6066 | 0.8 | 0 | 243.02 | WMa,TruStrain™ | 0.5
136 | 4.53 | 37 | 313.97 | 100.25 | 0.319 | 104.91 | 2 | 6.5924 | 0.8 | 0 | 242.5 | WMa,TruStrain™ | 0.5
137 | 4.57 | 37 | 313.42 | 98.541 | 0.314 | 104.58 | 2 | 6.5708 | 0.8 | 0 | 241.71 | WMa,TruStrain™ | 0.5
138 | 4.6 | 37 | 314.12 | 98.723 | 0.314 | 104.81 | 2 | 6.5848 | 0.8 | 0 | 242.22 | WMa,TruStrain™ | 0.5
139 | 4.63 | 37 | 314.23 | 99.135 | 0.315 | 104.88 | 2 | 6.5901 | 0.8 | -0.01 | 242.42 | WMa,TruStrain™ | 0.5
140 | 4.67 | 37 | 313.25 | 99.92 | 0.319 | 104.66 | 2 | 6.5764 | 0.8 | 0 | 241.91 | WMa,TruStrain™ | 0.5
141 | 4.7 | 37 | 314.43 | 99.876 | 0.318 | 105.01 | 2 | 6.5983 | 0.8 | 0 | 242.72 | WMa,TruStrain™ | 0.5
142 | 4.73 | 37 | 315.3 | 99.455 | 0.315 | 105.24 | 2 | 6.612 | 0.8 | 0 | 243.22 | WMa,TruStrain™ | 0.5
143 | 4.77 | 37 | 315 | 98.035 | 0.311 | 105.01 | 2 | 6.5976 | 0.8 | 0 | 242.69 | WMa,TruStrain™ | 0.5
144 | 4.8 | 37 | 314.51 | 99.877 | 0.318 | 105.04 | 2 | 6.6001 | 0.8 | 0 | 242.79 | WMa,TruStrain™ | 0.5
145 | 4.83 | 37 | 316.25 | 100.17 | 0.317 | 105.59 | 2 | 6.635 | 0.8 | 0 | 244.07 | WMa,TruStrain™ | 0.5
146 | 4.87 | 37 | 316.98 | 99.832 | 0.315 | 105.78 | 2 | 6.6467 | 0.8 | 0 | 244.5 | WMa,TruStrain™ | 0.5
147 | 4.9 | 37 | 316.09 | 100.14 | 0.317 | 105.54 | 2 | 6.6314 | 0.8 | 0 | 243.94 | WMa,TruStrain™ | 0.5
148 | 4.93 | 37 | 313.84 | 99.82 | 0.318 | 104.83 | 2 | 6.5865 | 0.8 | 0 | 242.29 | WMa,TruStrain™ | 0.5
149 | 4.97 | 37 | 313.55 | 99.9 | 0.319 | 104.75 | 2 | 6.5813 | 0.8 | 0 | 242.09 | WMa,TruStrain™ | 0.5
150 | 5 | 37 | 314.02 | 100.24 | 0.319 | 104.92 | 2 | 6.5926 | 0.8 | 0 | 242.51 | WMa,TruStrain™ | 0.5
151 | 5.03 | 37 | 314.55 | 100.18 | 0.318 | 105.08 | 2 | 6.6024 | 0.8 | 0 | 242.87 | WMa,TruStrain™ | 0.5
152 | 5.07 | 37 | 314.87 | 98.787 | 0.314 | 105.04 | 2 | 6.5998 | 0.8 | 0 | 242.78 | WMa,TruStrain™ | 0.5
153 | 5.1 | 37 | 314.12 | 98.496 | 0.314 | 104.79 | 2 | 6.584 | 0.8 | 0 | 242.19 | WMa,TruStrain™ | 0.5
154 | 5.13 | 37 | 314.43 | 99.038 | 0.315 | 104.93 | 2 | 6.5935 | 0.8 | -0.01 | 242.54 | WMa,TruStrain™ | 0.5
155 | 5.17 | 37 | 315.53 | 98.547 | 0.312 | 105.22 | 2 | 6.6114 | 0.8 | -0.01 | 243.2 | WMa,TruStrain™ | 0.5
156 | 5.2 | 37 | 316.37 | 98.533 | 0.311 | 105.48 | 2 | 6.6273 | 0.8 | 0 | 243.79 | WMa,TruStrain™ | 0.5
157 | 5.23 | 37 | 315.09 | 99.256 | 0.315 | 105.15 | 2 | 6.6074 | 0.8 | -0.01 | 243.05 | WMa,TruStrain™ | 0.5
158 | 5.27 | 37 | 315.87 | 98.726 | 0.313 | 105.34 | 2 | 6.6186 | 0.8 | -0.01 | 243.47 | WMa,TruStrain™ | 0.5
159 | 5.3 | 37 | 316.03 | 99.813 | 0.316 | 105.49 | 2 | 6.6285 | 0.8 | -0.01 | 243.83 | WMa,TruStrain™ | 0.5
160 | 5.33 | 37 | 316.08 | 99.701 | 0.315 | 105.5 | 2 | 6.6286 | 0.8 | -0.01 | 243.83 | WMa,TruStrain™ | 0.5
161 | 5.37 | 37 | 313.88 | 98.744 | 0.315 | 104.74 | 2 | 6.5807 | 0.8 | -0.01 | 242.07 | WMa,TruStrain™ | 0.5
162 | 5.4 | 37 | 314.49 | 97.851 | 0.311 | 104.84 | 2 | 6.5868 | 0.8 | -0.01 | 242.3 | WMa,TruStrain™ | 0.5
163 | 5.43 | 37 | 314.89 | 98.886 | 0.314 | 105.06 | 2 | 6.6014 | 0.8 | -0.01 | 242.83 | WMa,TruStrain™ | 0.5
164 | 5.47 | 37 | 316.89 | 99.171 | 0.313 | 105.69 | 2 | 6.6413 | 0.8 | -0.01 | 244.3 | WMa,TruStrain™ | 0.5
165 | 5.5 | 37 | 315.13 | 99.911 | 0.317 | 105.23 | 2 | 6.6124 | 0.8 | -0.01 | 243.24 | WMa,TruStrain™ | 0.5
166 | 5.53 | 37 | 315.16 | 98.733 | 0.313 | 105.13 | 2 | 6.6048 | 0.8 | -0.01 | 242.96 | WMa,TruStrain™ | 0.5
167 | 5.57 | 37 | 315 | 98.827 | 0.314 | 105.09 | 2 | 6.6023 | 0.8 | -0.01 | 242.87 | WMa,TruStrain™ | 0.5
168 | 5.6 | 37 | 314.12 | 99.067 | 0.315 | 104.84 | 2 | 6.5875 | 0.8 | -0.01 | 242.32 | WMa,TruStrain™ | 0.5
169 | 5.63 | 37 | 314.87 | 99.227 | 0.315 | 105.08 | 2 | 6.6028 | 0.8 | -0.01 | 242.88 | WMa,TruStrain™ | 0.5
170 | 5.67 | 37 | 316.12 | 99.284 | 0.314 | 105.47 | 2 | 6.6271 | 0.8 | -0.01 | 243.78 | WMa,TruStrain™ | 0.5
171 | 5.7 | 37 | 315.59 | 99.102 | 0.314 | 105.29 | 2 | 6.6159 | 0.8 | -0.01 | 243.37 | WMa,TruStrain™ | 0.5
172 | 5.73 | 37 | 316.49 | 99.547 | 0.315 | 105.61 | 2 | 6.6355 | 0.8 | -0.01 | 244.09 | WMa,TruStrain™ | 0.5
173 | 5.77 | 37 | 317.96 | 99.045 | 0.312 | 106.01 | 2 | 6.6604 | 0.8 | -0.01 | 245 | WMa,TruStrain™ | 0.5
174 | 5.8 | 37 | 319.4 | 98.13 | 0.307 | 106.36 | 2 | 6.6824 | 0.8 | -0.01 | 245.81 | WMa,TruStrain™ | 0.5
175 | 5.83 | 37 | 317.25 | 98.146 | 0.309 | 105.71 | 2 | 6.6421 | 0.8 | -0.01 | 244.33 | WMa,TruStrain™ | 0.5
176 | 5.87 | 37 | 315.98 | 98.002 | 0.31 | 105.31 | 2 | 6.6169 | 0.8 | -0.01 | 243.4 | WMa,TruStrain™ | 0.5
177 | 5.9 | 37 | 316.58 | 98.288 | 0.31 | 105.52 | 2 | 6.6301 | 0.8 | -0.01 | 243.89 | WMa,TruStrain™ | 0.5
178 | 5.93 | 37 | 316.53 | 98.627 | 0.312 | 105.53 | 2 | 6.631 | 0.8 | -0.01 | 243.92 | WMa,TruStrain™ | 0.5
179 | 5.97 | 37 | 315.57 | 98.233 | 0.311 | 105.2 | 2 | 6.6101 | 0.8 | -0.01 | 243.15 | WMa,TruStrain™ | 0.5
180 | 6 | 37 | 315.67 | 98.768 | 0.313 | 105.28 | 2 | 6.615 | 0.8 | -0.01 | 243.33 | WMa,TruStrain™ | 0.5
181 | 6.03 | 37 | 316.3 | 98.134 | 0.31 | 105.41 | 2 | 6.6232 | 0.8 | -0.01 | 243.63 | WMa,TruStrain™ | 0.5
182 | 6.07 | 37 | 316.01 | 96.874 | 0.307 | 105.21 | 2 | 6.6102 | 0.8 | -0.01 | 243.16 | WMa,TruStrain™ | 0.5
183 | 6.1 | 37 | 315.8 | 97.428 | 0.309 | 105.2 | 2 | 6.6101 | 0.8 | -0.01 | 243.15 | WMa,TruStrain™ | 0.5
184 | 6.13 | 37 | 316.19 | 98.299 | 0.311 | 105.4 | 2 | 6.623 | 0.8 | -0.01 | 243.63 | WMa,TruStrain™ | 0.5
185 | 6.17 | 37 | 316.05 | 98.727 | 0.312 | 105.39 | 2 | 6.6227 | 0.8 | -0.01 | 243.62 | WMa,TruStrain™ | 0.5
186 | 6.2 | 37 | 315.21 | 97.974 | 0.311 | 105.07 | 2 | 6.6015 | 0.8 | -0.01 | 242.84 | WMa,TruStrain™ | 0.5
187 | 6.23 | 37 | 313.37 | 97.685 | 0.312 | 104.48 | 2 | 6.5644 | 0.8 | -0.01 | 241.47 | WMa,TruStrain™ | 0.5
188 | 6.27 | 37 | 314.7 | 98.141 | 0.312 | 104.93 | 2 | 6.5929 | 0.8 | -0.01 | 242.52 | WMa,TruStrain™ | 0.5
189 | 6.3 | 37 | 315.32 | 98.157 | 0.311 | 105.12 | 2 | 6.6049 | 0.8 | -0.01 | 242.96 | WMa,TruStrain™ | 0.5
190 | 6.33 | 37 | 316.54 | 97.541 | 0.308 | 105.43 | 2 | 6.6247 | 0.8 | -0.01 | 243.69 | WMa,TruStrain™ | 0.5
191 | 6.37 | 37 | 314.96 | 97.684 | 0.31 | 104.97 | 2 | 6.5955 | 0.8 | -0.01 | 242.61 | WMa,TruStrain™ | 0.5
192 | 6.4 | 37 | 314.28 | 97.828 | 0.311 | 104.77 | 2 | 6.5833 | 0.8 | -0.01 | 242.17 | WMa,TruStrain™ | 0.5
193 | 6.43 | 37 | 315.13 | 96.878 | 0.307 | 104.94 | 2 | 6.5934 | 0.8 | -0.01 | 242.54 | WMa,TruStrain™ | 0.5
194 | 6.47 | 37 | 314.82 | 96.671 | 0.307 | 104.83 | 2 | 6.5865 | 0.8 | -0.01 | 242.28 | WMa,TruStrain™ | 0.5
195 | 6.5 | 37 | 314.89 | 98.667 | 0.313 | 105.04 | 2 | 6.6004 | 0.8 | -0.01 | 242.8 | WMa,TruStrain™ | 0.5
196 | 6.53 | 37 | 315.16 | 97.617 | 0.31 | 105.02 | 2 | 6.5986 | 0.8 | -0.01 | 242.73 | WMa,TruStrain™ | 0.5
197 | 6.57 | 37 | 316.45 | 98.079 | 0.31 | 105.46 | 2 | 6.6258 | 0.8 | -0.01 | 243.73 | WMa,TruStrain™ | 0.5
198 | 6.6 | 37 | 316.33 | 97.225 | 0.307 | 105.34 | 2 | 6.6186 | 0.8 | -0.01 | 243.47 | WMa,TruStrain™ | 0.5
199 | 6.63 | 37 | 315.83 | 97.55 | 0.309 | 105.22 | 2 | 6.6111 | 0.8 | -0.01 | 243.19 | WMa,TruStrain™ | 0.5
200 | 6.67 | 37 | 318.33 | 98.391 | 0.309 | 106.06 | 2 | 6.6642 | 0.8 | -0.01 | 245.14 | WMa,TruStrain™ | 0.5
201 | 6.7 | 37 | 319.07 | 97.599 | 0.306 | 106.21 | 2 | 6.6734 | 0.8 | -0.01 | 245.48 | WMa,TruStrain™ | 0.5
202 | 6.73 | 37 | 318.47 | 97.342 | 0.306 | 106 | 2 | 6.6604 | 0.8 | -0.01 | 245 | WMa,TruStrain™ | 0.5
203 | 6.77 | 37 | 317.16 | 96.918 | 0.306 | 105.56 | 2 | 6.6327 | 0.8 | -0.01 | 243.98 | WMa,TruStrain™ | 0.5
204 | 6.8 | 37 | 316.89 | 96.133 | 0.303 | 105.41 | 2 | 6.6228 | 0.8 | -0.01 | 243.62 | WMa,TruStrain™ | 0.5
205 | 6.83 | 37 | 317.34 | 96.499 | 0.304 | 105.58 | 2 | 6.6337 | 0.8 | -0.01 | 244.02 | WMa,TruStrain™ | 0.5
206 | 6.87 | 37 | 317.63 | 97.55 | 0.307 | 105.76 | 2 | 6.6459 | 0.8 | -0.01 | 244.47 | WMa,TruStrain™ | 0.5
207 | 6.9 | 37 | 317.66 | 96.32 | 0.303 | 105.66 | 2 | 6.6391 | 0.8 | -0.01 | 244.22 | WMa,TruStrain™ | 0.5
208 | 6.93 | 37 | 317.03 | 97.447 | 0.307 | 105.57 | 2 | 6.6334 | 0.8 | -0.01 | 244.01 | WMa,TruStrain™ | 0.5
209 | 6.97 | 37 | 317.47 | 98.207 | 0.309 | 105.78 | 2 | 6.6465 | 0.8 | -0.01 | 244.49 | WMa,TruStrain™ | 0.5
210 | 7 | 37 | 316.85 | 98.658 | 0.311 | 105.63 | 2 | 6.6371 | 0.8 | -0.01 | 244.15 | WMa,TruStrain™ | 0.5
211 | 7.03 | 37 | 315.67 | 98.357 | 0.312 | 105.24 | 2 | 6.6124 | 0.8 | -0.01 | 243.24 | WMa,TruStrain™ | 0.5
212 | 7.07 | 37 | 315.52 | 99.078 | 0.314 | 105.27 | 2 | 6.6141 | 0.8 | -0.01 | 243.3 | WMa,TruStrain™ | 0.5
213 | 7.1 | 37 | 315.25 | 97.562 | 0.309 | 105.04 | 2 | 6.5995 | 0.8 | -0.01 | 242.76 | WMa,TruStrain™ | 0.5
214 | 7.13 | 37 | 316.81 | 97.753 | 0.309 | 105.53 | 2 | 6.6309 | 0.8 | -0.01 | 243.92 | WMa,TruStrain™ | 0.5
215 | 7.17 | 37 | 315.9 | 97.571 | 0.309 | 105.24 | 2 | 6.613 | 0.8 | -0.01 | 243.26 | WMa,TruStrain™ | 0.5
216 | 7.2 | 37 | 316.05 | 98.106 | 0.31 | 105.34 | 2 | 6.6189 | 0.8 | -0.01 | 243.48 | WMa,TruStrain™ | 0.5
217 | 7.23 | 37 | 316.91 | 97.64 | 0.308 | 105.55 | 2 | 6.6322 | 0.8 | -0.01 | 243.97 | WMa,TruStrain™ | 0.5
218 | 7.27 | 37 | 316.74 | 96.886 | 0.306 | 105.43 | 2 | 6.6241 | 0.8 | -0.01 | 243.67 | WMa,TruStrain™ | 0.5
219 | 7.3 | 37 | 317.86 | 95.969 | 0.302 | 105.69 | 2 | 6.6402 | 0.8 | -0.01 | 244.26 | WMa,TruStrain™ | 0.5
220 | 7.33 | 37 | 319.82 | 95.328 | 0.298 | 106.23 | 2 | 6.6742 | 0.8 | -0.01 | 245.51 | WMa,TruStrain™ | 0.5
221 | 7.37 | 37 | 317.88 | 96.62 | 0.304 | 105.76 | 2 | 6.6459 | 0.8 | -0.01 | 244.47 | WMa,TruStrain™ | 0.5
222 | 7.4 | 37 | 317.1 | 96.375 | 0.304 | 105.5 | 2 | 6.629 | 0.8 | -0.01 | 243.85 | WMa,TruStrain™ | 0.5
223 | 7.43 | 37 | 318.43 | 96.688 | 0.304 | 105.93 | 2 | 6.6558 | 0.8 | -0.01 | 244.83 | WMa,TruStrain™ | 0.5
224 | 7.47 | 37 | 318.2 | 99.005 | 0.311 | 106.07 | 2 | 6.6653 | 0.8 | -0.01 | 245.19 | WMa,TruStrain™ | 0.5
225 | 7.5 | 37 | 317.68 | 98.811 | 0.311 | 105.9 | 2 | 6.6534 | 0.8 | -0.01 | 244.75 | WMa,TruStrain™ | 0.5
226 | 7.53 | 37 | 318.82 | 98.311 | 0.308 | 106.2 | 2 | 6.6718 | 0.8 | -0.01 | 245.42 | WMa,TruStrain™ | 0.5
227 | 7.57 | 37 | 319.41 | 97.179 | 0.304 | 106.27 | 2 | 6.6766 | 0.8 | -0.01 | 245.6 | WMa,TruStrain™ | 0.5
228 | 7.6 | 37 | 318.32 | 96.295 | 0.303 | 105.86 | 2 | 6.6514 | 0.8 | -0.01 | 244.67 | WMa,TruStrain™ | 0.5
229 | 7.63 | 37 | 319.07 | 96.695 | 0.303 | 106.12 | 2 | 6.6685 | 0.8 | -0.01 | 245.3 | WMa,TruStrain™ | 0.5
230 | 7.67 | 37 | 317.87 | 97.027 | 0.305 | 105.79 | 2 | 6.6481 | 0.8 | -0.01 | 244.55 | WMa,TruStrain™ | 0.5
231 | 7.7 | 37 | 317.51 | 97.797 | 0.308 | 105.75 | 2 | 6.645 | 0.8 | -0.01 | 244.44 | WMa,TruStrain™ | 0.5
232 | 7.73 | 37 | 318.34 | 97.688 | 0.307 | 105.99 | 2 | 6.6595 | 0.8 | -0.01 | 244.97 | WMa,TruStrain™ | 0.5
233 | 7.77 | 37 | 319.18 | 97.051 | 0.304 | 106.19 | 2 | 6.6716 | 0.8 | -0.01 | 245.41 | WMa,TruStrain™ | 0.5
234 | 7.8 | 37 | 319.39 | 97.363 | 0.305 | 106.28 | 2 | 6.6777 | 0.8 | -0.01 | 245.64 | WMa,TruStrain™ | 0.5
235 | 7.83 | 37 | 320.25 | 98.345 | 0.307 | 106.64 | 2 | 6.7007 | 0.8 | -0.01 | 246.48 | WMa,TruStrain™ | 0.5
236 | 7.87 | 37 | 319.74 | 97.97 | 0.306 | 106.45 | 2 | 6.6887 | 0.8 | -0.01 | 246.04 | WMa,TruStrain™ | 0.5
237 | 7.9 | 37 | 318.34 | 97.009 | 0.305 | 105.93 | 2 | 6.6558 | 0.8 | -0.01 | 244.83 | WMa,TruStrain™ | 0.5
238 | 7.93 | 37 | 317.06 | 97.203 | 0.307 | 105.56 | 2 | 6.6323 | 0.8 | -0.01 | 243.97 | WMa,TruStrain™ | 0.5
239 | 7.97 | 37 | 317.24 | 98.139 | 0.309 | 105.7 | 2 | 6.6416 | 0.8 | -0.01 | 244.31 | WMa,TruStrain™ | 0.5
240 | 8 | 37 | 318.11 | 98.299 | 0.309 | 105.98 | 2 | 6.6593 | 0.8 | -0.01 | 244.96 | WMa,TruStrain™ | 0.5
241 | 8.03 | 37 | 317.52 | 99.37 | 0.313 | 105.9 | 2 | 6.6545 | 0.8 | -0.01 | 244.79 | WMa,TruStrain™ | 0.5
242 | 8.07 | 37 | 316.6 | 96.956 | 0.306 | 105.4 | 2 | 6.6218 | 0.8 | -0.01 | 243.58 | WMa,TruStrain™ | 0.5
243 | 8.1 | 37 | 317.14 | 96.33 | 0.304 | 105.5 | 2 | 6.6283 | 0.8 | -0.01 | 243.82 | WMa,TruStrain™ | 0.5
244 | 8.13 | 37 | 317.99 | 97.49 | 0.307 | 105.87 | 2 | 6.6524 | 0.8 | -0.01 | 244.71 | WMa,TruStrain™ | 0.5
245 | 8.17 | 37 | 317.75 | 96.613 | 0.304 | 105.71 | 2 | 6.6427 | 0.8 | -0.01 | 244.35 | WMa,TruStrain™ | 0.5
246 | 8.2 | 37 | 317.9 | 96.305 | 0.303 | 105.73 | 2 | 6.6435 | 0.8 | -0.01 | 244.38 | WMa,TruStrain™ | 0.5
247 | 8.23 | 37 | 318.21 | 97.189 | 0.305 | 105.91 | 2 | 6.6548 | 0.8 | -0.01 | 244.8 | WMa,TruStrain™ | 0.5
248 | 8.27 | 37 | 317.41 | 98.478 | 0.31 | 105.79 | 2 | 6.647 | 0.8 | -0.01 | 244.51 | WMa,TruStrain™ | 0.5
249 | 8.3 | 37 | 318.96 | 97.919 | 0.307 | 106.2 | 2 | 6.6727 | 0.8 | -0.01 | 245.46 | WMa,TruStrain™ | 0.5
250 | 8.33 | 37 | 317.23 | 97.684 | 0.308 | 105.66 | 2 | 6.6381 | 0.8 | -0.01 | 244.18 | WMa,TruStrain™ | 0.5
251 | 8.37 | 37 | 317.78 | 97.48 | 0.307 | 105.8 | 2 | 6.6474 | 0.8 | -0.01 | 244.52 | WMa,TruStrain™ | 0.5
252 | 8.4 | 37 | 318.63 | 98.329 | 0.309 | 106.14 | 2 | 6.6696 | 0.8 | -0.01 | 245.34 | WMa,TruStrain™ | 0.5
253 | 8.43 | 37 | 318.39 | 98.387 | 0.309 | 106.07 | 2 | 6.6653 | 0.8 | -0.01 | 245.18 | WMa,TruStrain™ | 0.5
254 | 8.47 | 37 | 318.57 | 99.319 | 0.312 | 106.22 | 2 | 6.6742 | 0.8 | -0.01 | 245.51 | WMa,TruStrain™ | 0.5
255 | 8.5 | 37 | 317.11 | 99.2 | 0.313 | 105.76 | 2 | 6.6452 | 0.8 | -0.01 | 244.44 | WMa,TruStrain™ | 0.5
256 | 8.53 | 37 | 318.12 | 98.34 | 0.309 | 105.99 | 2 | 6.6587 | 0.8 | -0.01 | 244.94 | WMa,TruStrain™ | 0.5
257 | 8.57 | 37 | 318.02 | 97.806 | 0.308 | 105.91 | 2 | 6.6539 | 0.8 | -0.01 | 244.77 | WMa,TruStrain™ | 0.5
258 | 8.6 | 37 | 318.1 | 97.309 | 0.306 | 105.89 | 2 | 6.653 | 0.8 | -0.01 | 244.73 | WMa,TruStrain™ | 0.5
259 | 8.63 | 37 | 318.69 | 97.481 | 0.306 | 106.08 | 2 | 6.6659 | 0.8 | -0.01 | 245.21 | WMa,TruStrain™ | 0.5
260 | 8.67 | 37 | 318.75 | 96.949 | 0.304 | 106.05 | 2 | 6.6639 | 0.8 | -0.01 | 245.13 | WMa,TruStrain™ | 0.5
261 | 8.7 | 37 | 318.6 | 97.865 | 0.307 | 106.09 | 2 | 6.6664 | 0.8 | -0.01 | 245.22 | WMa,TruStrain™ | 0.5
262 | 8.73 | 37 | 318.06 | 97.163 | 0.305 | 105.86 | 2 | 6.6512 | 0.8 | -0.01 | 244.66 | WMa,TruStrain™ | 0.5
263 | 8.77 | 37 | 317.73 | 96.514 | 0.304 | 105.7 | 2 | 6.6406 | 0.8 | -0.01 | 244.28 | WMa,TruStrain™ | 0.5
264 | 8.8 | 37 | 315.61 | 96.521 | 0.306 | 105.06 | 2 | 6.6009 | 0.8 | -0.01 | 242.81 | WMa,TruStrain™ | 0.5
265 | 8.83 | 37 | 315.37 | 98.258 | 0.312 | 105.14 | 2 | 6.6071 | 0.8 | -0.01 | 243.04 | WMa,TruStrain™ | 0.5
266 | 8.87 | 37 | 316.85 | 99.126 | 0.313 | 105.68 | 2 | 6.6404 | 0.8 | -0.01 | 244.27 | WMa,TruStrain™ | 0.5
267 | 8.9 | 37 | 318.05 | 97.878 | 0.308 | 105.92 | 2 | 6.6549 | 0.8 | -0.01 | 244.8 | WMa,TruStrain™ | 0.5
268 | 8.93 | 37 | 317.43 | 97.593 | 0.307 | 105.71 | 2 | 6.6415 | 0.8 | -0.01 | 244.31 | WMa,TruStrain™ | 0.5
269 | 8.97 | 37 | 317.6 | 98.368 | 0.31 | 105.83 | 2 | 6.6498 | 0.8 | -0.01 | 244.61 | WMa,TruStrain™ | 0.5
270 | 9 | 37 | 317 | 98.361 | 0.31 | 105.65 | 2 | 6.6385 | 0.8 | -0.01 | 244.2 | WMa,TruStrain™ | 0.5
271 | 9.03 | 37 | 318.96 | 97.229 | 0.305 | 106.14 | 2 | 6.6689 | 0.8 | -0.01 | 245.32 | WMa,TruStrain™ | 0.5
272 | 9.07 | 37 | 317.66 | 98.735 | 0.311 | 105.89 | 2 | 6.6535 | 0.8 | -0.01 | 244.75 | WMa,TruStrain™ | 0.5
273 | 9.1 | 37 | 317.03 | 97.631 | 0.308 | 105.59 | 2 | 6.6343 | 0.8 | -0.01 | 244.04 | WMa,TruStrain™ | 0.5
274 | 9.13 | 37 | 317.56 | 97.587 | 0.307 | 105.75 | 2 | 6.644 | 0.8 | -0.01 | 244.4 | WMa,TruStrain™ | 0.5
275 | 9.17 | 37 | 319.06 | 97.05 | 0.304 | 106.15 | 2 | 6.6698 | 0.8 | -0.01 | 245.35 | WMa,TruStrain™ | 0.5
276 | 9.2 | 37 | 317.83 | 97.74 | 0.308 | 105.85 | 2 | 6.6509 | 0.8 | -0.01 | 244.65 | WMa,TruStrain™ | 0.5
277 | 9.23 | 37 | 317.99 | 96.324 | 0.303 | 105.76 | 2 | 6.6452 | 0.8 | -0.01 | 244.44 | WMa,TruStrain™ | 0.5
278 | 9.27 | 37 | 318.22 | 96.379 | 0.303 | 105.84 | 2 | 6.6498 | 0.8 | -0.01 | 244.61 | WMa,TruStrain™ | 0.5
279 | 9.3 | 37 | 318.09 | 98.086 | 0.308 | 105.95 | 2 | 6.658 | 0.8 | -0.01 | 244.92 | WMa,TruStrain™ | 0.5
280 | 9.33 | 37 | 318.54 | 98.676 | 0.31 | 106.15 | 2 | 6.6699 | 0.8 | -0.01 | 245.35 | WMa,TruStrain™ | 0.5
281 | 9.37 | 37 | 318.18 | 97.822 | 0.307 | 105.96 | 2 | 6.6571 | 0.8 | -0.01 | 244.88 | WMa,TruStrain™ | 0.5
282 | 9.4 | 37 | 317.82 | 96.855 | 0.305 | 105.76 | 2 | 6.6445 | 0.8 | -0.01 | 244.42 | WMa,TruStrain™ | 0.5
283 | 9.43 | 37 | 318.52 | 97.09 | 0.305 | 105.99 | 2 | 6.6595 | 0.8 | -0.01 | 244.97 | WMa,TruStrain™ | 0.5
284 | 9.47 | 37 | 318.41 | 97.265 | 0.305 | 105.98 | 2 | 6.6592 | 0.8 | -0.01 | 244.96 | WMa,TruStrain™ | 0.5
285 | 9.5 | 37 | 318.55 | 97.362 | 0.306 | 106.03 | 2 | 6.6622 | 0.8 | -0.01 | 245.07 | WMa,TruStrain™ | 0.5
286 | 9.53 | 37 | 318.5 | 97.752 | 0.307 | 106.05 | 2 | 6.6638 | 0.8 | -0.01 | 245.13 | WMa,TruStrain™ | 0.5
287 | 9.57 | 37 | 318.99 | 99.229 | 0.311 | 106.34 | 2 | 6.6816 | 0.8 | -0.01 | 245.78 | WMa,TruStrain™ | 0.5
288 | 9.6 | 37 | 319.27 | 98.004 | 0.307 | 106.31 | 2 | 6.6789 | 0.8 | -0.01 | 245.68 | WMa,TruStrain™ | 0.5
289 | 9.63 | 37 | 319.92 | 98.275 | 0.307 | 106.53 | 2 | 6.693 | 0.8 | -0.01 | 246.2 | WMa,TruStrain™ | 0.5
290 | 9.67 | 37 | 319.82 | 98.611 | 0.308 | 106.53 | 2 | 6.6935 | 0.8 | -0.01 | 246.22 | WMa,TruStrain™ | 0.5
291 | 9.7 | 37 | 318.95 | 96.789 | 0.303 | 106.1 | 2 | 6.6661 | 0.8 | -0.01 | 245.21 | WMa,TruStrain™ | 0.5
292 | 9.73 | 37 | 318.33 | 96.596 | 0.303 | 105.89 | 2 | 6.6533 | 0.8 | -0.01 | 244.74 | WMa,TruStrain™ | 0.5
293 | 9.77 | 37 | 318.04 | 96.956 | 0.305 | 105.84 | 2 | 6.6505 | 0.8 | -0.01 | 244.64 | WMa,TruStrain™ | 0.5
294 | 9.8 | 37 | 318.02 | 98.304 | 0.309 | 105.96 | 2 | 6.6582 | 0.8 | -0.01 | 244.92 | WMa,TruStrain™ | 0.5
295 | 9.83 | 37 | 319.61 | 97.304 | 0.304 | 106.34 | 2 | 6.6817 | 0.8 | -0.01 | 245.79 | WMa,TruStrain™ | 0.5
296 | 9.87 | 37 | 318.45 | 97.115 | 0.305 | 105.97 | 2 | 6.6581 | 0.8 | -0.01 | 244.92 | WMa,TruStrain™ | 0.5
297 | 9.9 | 37 | 318 | 97.735 | 0.307 | 105.9 | 2 | 6.6536 | 0.8 | -0.01 | 244.75 | WMa,TruStrain™ | 0.5
298 | 9.93 | 37 | 318.77 | 98.177 | 0.308 | 106.17 | 2 | 6.671 | 0.8 | -0.01 | 245.39 | WMa,TruStrain™ | 0.5
299 | 9.97 | 37 | 319.64 | 97.817 | 0.306 | 106.4 | 2 | 6.6854 | 0.8 | -0.01 | 245.92 | WMa,TruStrain™ | 0.5
300 | 10 | 37 | 319.33 | 96.945 | 0.304 | 106.23 | 2 | 6.6743 | 0.8 | -0.01 | 245.51 | WMa,TruStrain™ | 0.5
Test: | Panc-1:BME_with TGF-B1_day 45_plate 3
Result: | G' and G'' Curves
Interval: | 1
Point No. | Time | Temperature | Storage Modulus | Loss Modulus | Loss Factor | Complex Viscosity | Shear Strain | Shear Stress | Gap | Normal Force | Torque | Status | Frequency
Fundamental
| [min] | [°C] | [Pa] | [Pa] | [1] | [Pa·s] | [%] | [Pa] | [mm] | [N] | [µN·m] |  | [Hz]
1 | 0.0333 | 37 | 353.71 | 120.37 | 0.34 | 118.93 | 1.63 | 6.0759 | 0.8 | -0.16 | 223.5 | WMa,TruStrain™ | 0.5
2 | 0.0667 | 37 | 331.08 | 122.62 | 0.37 | 112.38 | 2.07 | 7.293 | 0.8 | -0.16 | 268.28 | WMa,TruStrain™ | 0.5
3 | 0.1 | 37 | 328.06 | 123.57 | 0.377 | 111.59 | 2.07 | 7.2513 | 0.8 | -0.16 | 266.74 | WMa,TruStrain™ | 0.5
4 | 0.133 | 37 | 326.11 | 124.33 | 0.381 | 111.09 | 2.02 | 7.0673 | 0.8 | -0.16 | 259.97 | WMa,TruStrain™ | 0.5
5 | 0.167 | 37 | 329.95 | 120.84 | 0.366 | 111.85 | 1.98 | 6.9702 | 0.8 | -0.16 | 256.4 | WMa,TruStrain™ | 0.5
6 | 0.2 | 37 | 332.09 | 119.46 | 0.36 | 112.34 | 1.97 | 6.9481 | 0.8 | -0.16 | 255.59 | WMa,TruStrain™ | 0.5
7 | 0.233 | 37 | 330.02 | 119.31 | 0.362 | 111.7 | 1.98 | 6.9476 | 0.8 | -0.16 | 255.57 | WMa,TruStrain™ | 0.5
8 | 0.267 | 37 | 329.03 | 118.27 | 0.359 | 111.29 | 2 | 6.9929 | 0.8 | -0.16 | 257.24 | WMa,TruStrain™ | 0.5
9 | 0.3 | 37 | 328.81 | 117.03 | 0.356 | 111.1 | 2.01 | 7.0273 | 0.8 | -0.16 | 258.5 | WMa,TruStrain™ | 0.5
10 | 0.333 | 37 | 330.55 | 117.67 | 0.356 | 111.69 | 2.01 | 7.066 | 0.8 | -0.16 | 259.92 | WMa,TruStrain™ | 0.5
11 | 0.367 | 37 | 331.99 | 116.73 | 0.352 | 112.02 | 2.01 | 7.0578 | 0.8 | -0.16 | 259.62 | WMa,TruStrain™ | 0.5
12 | 0.4 | 37 | 332.74 | 116.69 | 0.351 | 112.24 | 2 | 7.0411 | 0.8 | -0.16 | 259.01 | WMa,TruStrain™ | 0.5
13 | 0.433 | 37 | 332.89 | 116.36 | 0.35 | 112.25 | 1.99 | 7.0298 | 0.8 | -0.16 | 258.59 | WMa,TruStrain™ | 0.5
14 | 0.467 | 37 | 332.69 | 115.86 | 0.348 | 112.14 | 2 | 7.0302 | 0.8 | -0.16 | 258.61 | WMa,TruStrain™ | 0.5
15 | 0.5 | 37 | 332.56 | 115.69 | 0.348 | 112.08 | 2 | 7.0419 | 0.8 | -0.16 | 259.04 | WMa,TruStrain™ | 0.5
16 | 0.533 | 37 | 333.24 | 114.67 | 0.344 | 112.18 | 2 | 7.0587 | 0.8 | -0.16 | 259.65 | WMa,TruStrain™ | 0.5
17 | 0.567 | 37 | 331.81 | 113.48 | 0.342 | 111.63 | 2 | 7.0249 | 0.8 | -0.16 | 258.41 | WMa,TruStrain™ | 0.5
18 | 0.6 | 37 | 331.93 | 113.11 | 0.341 | 111.62 | 2 | 7.019 | 0.8 | -0.16 | 258.2 | WMa,TruStrain™ | 0.5
19 | 0.633 | 37 | 331.82 | 113.69 | 0.343 | 111.65 | 2 | 7.0143 | 0.8 | -0.16 | 258.02 | WMa,TruStrain™ | 0.5
20 | 0.667 | 37 | 333.59 | 114.21 | 0.342 | 112.23 | 2 | 7.0479 | 0.8 | -0.16 | 259.26 | WMa,TruStrain™ | 0.5
21 | 0.7 | 37 | 334.86 | 113.01 | 0.337 | 112.5 | 2 | 7.0653 | 0.8 | -0.16 | 259.9 | WMa,TruStrain™ | 0.5
22 | 0.733 | 37 | 333.08 | 113.48 | 0.341 | 112.01 | 2 | 7.0381 | 0.8 | -0.16 | 258.9 | WMa,TruStrain™ | 0.5
23 | 0.767 | 37 | 332.66 | 113.88 | 0.342 | 111.92 | 2 | 7.0352 | 0.8 | -0.16 | 258.79 | WMa,TruStrain™ | 0.5
24 | 0.8 | 37 | 332.16 | 114.19 | 0.344 | 111.8 | 2 | 7.0281 | 0.8 | -0.16 | 258.53 | WMa,TruStrain™ | 0.5
25 | 0.833 | 37 | 332.52 | 114.03 | 0.343 | 111.89 | 2 | 7.0325 | 0.8 | -0.16 | 258.69 | WMa,TruStrain™ | 0.5
26 | 0.867 | 37 | 333.64 | 114 | 0.342 | 112.23 | 2 | 7.052 | 0.8 | -0.16 | 259.41 | WMa,TruStrain™ | 0.5
27 | 0.9 | 37 | 333.1 | 112.69 | 0.338 | 111.93 | 2 | 7.0327 | 0.8 | -0.16 | 258.7 | WMa,TruStrain™ | 0.5
28 | 0.933 | 37 | 333.17 | 113.31 | 0.34 | 112.02 | 2 | 7.0383 | 0.8 | -0.17 | 258.91 | WMa,TruStrain™ | 0.5
29 | 0.967 | 37 | 334.36 | 113.42 | 0.339 | 112.39 | 2 | 7.0626 | 0.8 | -0.17 | 259.8 | WMa,TruStrain™ | 0.5
30 | 1 | 37 | 334.37 | 113.23 | 0.339 | 112.37 | 2 | 7.062 | 0.8 | -0.17 | 259.77 | WMa,TruStrain™ | 0.5
31 | 1.03 | 37 | 334.15 | 113.2 | 0.339 | 112.3 | 2 | 7.0576 | 0.8 | -0.17 | 259.61 | WMa,TruStrain™ | 0.5
32 | 1.07 | 37 | 335.41 | 113.92 | 0.34 | 112.76 | 2 | 7.0859 | 0.8 | -0.17 | 260.66 | WMa,TruStrain™ | 0.5
33 | 1.1 | 37 | 336.63 | 113.89 | 0.338 | 113.12 | 2 | 7.1082 | 0.8 | -0.17 | 261.48 | WMa,TruStrain™ | 0.5
34 | 1.13 | 37 | 335.23 | 112.44 | 0.335 | 112.55 | 2 | 7.0723 | 0.8 | -0.17 | 260.15 | WMa,TruStrain™ | 0.5
35 | 1.17 | 37 | 332.23 | 112.67 | 0.339 | 111.67 | 2 | 7.0171 | 0.8 | -0.17 | 258.12 | WMa,TruStrain™ | 0.5
36 | 1.2 | 37 | 332.64 | 112.67 | 0.339 | 111.79 | 2 | 7.025 | 0.8 | -0.17 | 258.42 | WMa,TruStrain™ | 0.5
37 | 1.23 | 37 | 331.51 | 112.78 | 0.34 | 111.46 | 2 | 7.0049 | 0.8 | -0.17 | 257.68 | WMa,TruStrain™ | 0.5
38 | 1.27 | 37 | 332.93 | 112.02 | 0.336 | 111.81 | 2 | 7.026 | 0.8 | -0.17 | 258.45 | WMa,TruStrain™ | 0.5
39 | 1.3 | 37 | 334.68 | 112.48 | 0.336 | 112.39 | 2 | 7.0626 | 0.8 | -0.17 | 259.8 | WMa,TruStrain™ | 0.5
40 | 1.33 | 37 | 333.03 | 112.22 | 0.337 | 111.86 | 2 | 7.0296 | 0.8 | -0.17 | 258.58 | WMa,TruStrain™ | 0.5
41 | 1.37 | 37 | 333.77 | 112.05 | 0.336 | 112.07 | 2 | 7.0425 | 0.8 | -0.17 | 259.06 | WMa,TruStrain™ | 0.5
42 | 1.4 | 37 | 333.99 | 112.63 | 0.337 | 112.2 | 2 | 7.0505 | 0.8 | -0.17 | 259.35 | WMa,TruStrain™ | 0.5
43 | 1.43 | 37 | 333.03 | 112.51 | 0.338 | 111.89 | 2 | 7.0316 | 0.8 | -0.17 | 258.66 | WMa,TruStrain™ | 0.5
44 | 1.47 | 37 | 334.32 | 111.31 | 0.333 | 112.16 | 2 | 7.0477 | 0.8 | -0.17 | 259.25 | WMa,TruStrain™ | 0.5
45 | 1.5 | 37 | 334.57 | 112.41 | 0.336 | 112.35 | 2 | 7.0602 | 0.8 | -0.17 | 259.71 | WMa,TruStrain™ | 0.5
46 | 1.53 | 37 | 333.15 | 114.38 | 0.343 | 112.12 | 2 | 7.0467 | 0.8 | -0.17 | 259.21 | WMa,TruStrain™ | 0.5
47 | 1.57 | 37 | 333.86 | 112.94 | 0.338 | 112.19 | 2 | 7.0497 | 0.8 | -0.17 | 259.32 | WMa,TruStrain™ | 0.5
48 | 1.6 | 37 | 334.85 | 111.42 | 0.333 | 112.33 | 2 | 7.0581 | 0.8 | -0.17 | 259.63 | WMa,TruStrain™ | 0.5
49 | 1.63 | 37 | 336.03 | 112.07 | 0.334 | 112.75 | 2 | 7.0853 | 0.8 | -0.17 | 260.63 | WMa,TruStrain™ | 0.5
50 | 1.67 | 37 | 335.17 | 111.8 | 0.334 | 112.47 | 2 | 7.0679 | 0.8 | -0.17 | 259.99 | WMa,TruStrain™ | 0.5
51 | 1.7 | 37 | 334.33 | 112.57 | 0.337 | 112.29 | 2 | 7.0571 | 0.8 | -0.17 | 259.59 | WMa,TruStrain™ | 0.5
52 | 1.73 | 37 | 334.96 | 111.56 | 0.333 | 112.38 | 2 | 7.062 | 0.8 | -0.17 | 259.78 | WMa,TruStrain™ | 0.5
53 | 1.77 | 37 | 336.56 | 110.67 | 0.329 | 112.77 | 2 | 7.0862 | 0.8 | -0.17 | 260.67 | WMa,TruStrain™ | 0.5
54 | 1.8 | 37 | 337.32 | 110.51 | 0.328 | 112.99 | 2 | 7.1001 | 0.8 | -0.18 | 261.18 | WMa,TruStrain™ | 0.5
55 | 1.83 | 37 | 335.75 | 111.1 | 0.331 | 112.57 | 2 | 7.0745 | 0.8 | -0.17 | 260.24 | WMa,TruStrain™ | 0.5
56 | 1.87 | 37 | 336.45 | 112.43 | 0.334 | 112.92 | 2 | 7.0966 | 0.8 | -0.17 | 261.05 | WMa,TruStrain™ | 0.5
57 | 1.9 | 37 | 334.5 | 112.27 | 0.336 | 112.31 | 2 | 7.058 | 0.8 | -0.17 | 259.63 | WMa,TruStrain™ | 0.5
58 | 1.93 | 37 | 334.4 | 112.04 | 0.335 | 112.26 | 2 | 7.0541 | 0.8 | -0.18 | 259.48 | WMa,TruStrain™ | 0.5
59 | 1.97 | 37 | 332.62 | 111.06 | 0.334 | 111.62 | 2 | 7.0138 | 0.8 | -0.18 | 258 | WMa,TruStrain™ | 0.5
60 | 2 | 37 | 331.25 | 113.07 | 0.341 | 111.41 | 2 | 7.0015 | 0.8 | -0.18 | 257.55 | WMa,TruStrain™ | 0.5
61 | 2.03 | 37 | 332.89 | 112.18 | 0.337 | 111.82 | 2 | 7.0268 | 0.8 | -0.17 | 258.48 | WMa,TruStrain™ | 0.5
62 | 2.07 | 37 | 333.19 | 112.67 | 0.338 | 111.96 | 2 | 7.0356 | 0.8 | -0.17 | 258.81 | WMa,TruStrain™ | 0.5
63 | 2.1 | 37 | 332.81 | 111.76 | 0.336 | 111.75 | 2 | 7.0225 | 0.8 | -0.17 | 258.32 | WMa,TruStrain™ | 0.5
64 | 2.13 | 37 | 333.94 | 110.12 | 0.33 | 111.93 | 2 | 7.0328 | 0.8 | -0.17 | 258.7 | WMa,TruStrain™ | 0.5
65 | 2.17 | 37 | 333.59 | 111.45 | 0.334 | 111.95 | 2 | 7.0357 | 0.8 | -0.17 | 258.81 | WMa,TruStrain™ | 0.5
66 | 2.2 | 37 | 332.65 | 112.16 | 0.337 | 111.74 | 2 | 7.0227 | 0.8 | -0.18 | 258.33 | WMa,TruStrain™ | 0.5
67 | 2.23 | 37 | 333.15 | 110.71 | 0.332 | 111.75 | 2 | 7.0219 | 0.8 | -0.17 | 258.3 | WMa,TruStrain™ | 0.5
68 | 2.27 | 37 | 334.25 | 110.04 | 0.329 | 112.01 | 2 | 7.0386 | 0.8 | -0.18 | 258.91 | WMa,TruStrain™ | 0.5
69 | 2.3 | 37 | 333.13 | 99.409 | 0.298 | 110.66 | 2 | 6.9513 | 0.8 | -0.18 | 255.7 | WMa,TruStrain™ | 0.5
70 | 2.33 | 37 | 331.47 | 110.29 | 0.333 | 111.2 | 2 | 6.9908 | 0.8 | -0.18 | 257.16 | WMa,TruStrain™ | 0.5
71 | 2.37 | 37 | 329.42 | 112.33 | 0.341 | 110.79 | 2 | 6.965 | 0.8 | -0.18 | 256.21 | WMa,TruStrain™ | 0.5
72 | 2.4 | 37 | 329.17 | 113.31 | 0.344 | 110.81 | 2 | 6.9639 | 0.8 | -0.18 | 256.17 | WMa,TruStrain™ | 0.5
73 | 2.43 | 37 | 328.58 | 113.75 | 0.346 | 110.68 | 2 | 6.9539 | 0.8 | -0.18 | 255.8 | WMa,TruStrain™ | 0.5
74 | 2.47 | 37 | 329.9 | 119.04 | 0.361 | 111.64 | 2 | 7.0147 | 0.8 | -0.18 | 258.04 | WMa,TruStrain™ | 0.5
75 | 2.5 | 37 | 327.86 | 117.91 | 0.36 | 110.9 | 2 | 6.968 | 0.8 | -0.18 | 256.32 | WMa,TruStrain™ | 0.5
76 | 2.53 | 37 | 328.37 | 115.92 | 0.353 | 110.84 | 2 | 6.9643 | 0.8 | -0.18 | 256.18 | WMa,TruStrain™ | 0.5
77 | 2.57 | 37 | 328.38 | 116.91 | 0.356 | 110.95 | 2 | 6.9729 | 0.8 | -0.18 | 256.5 | WMa,TruStrain™ | 0.5
78 | 2.6 | 37 | 326.99 | 116.79 | 0.357 | 110.53 | 2 | 6.9465 | 0.8 | -0.18 | 255.53 | WMa,TruStrain™ | 0.5
79 | 2.63 | 37 | 326.92 | 116.55 | 0.357 | 110.48 | 2 | 6.9432 | 0.8 | -0.18 | 255.4 | WMa,TruStrain™ | 0.5
80 | 2.67 | 37 | 327.71 | 115.64 | 0.353 | 110.62 | 2 | 6.9511 | 0.8 | -0.18 | 255.7 | WMa,TruStrain™ | 0.5
81 | 2.7 | 37 | 326.03 | 116.65 | 0.358 | 110.22 | 2 | 6.9264 | 0.8 | -0.18 | 254.79 | WMa,TruStrain™ | 0.5
82 | 2.73 | 37 | 327.01 | 113.98 | 0.349 | 110.23 | 2 | 6.9262 | 0.8 | -0.17 | 254.78 | WMa,TruStrain™ | 0.5
83 | 2.77 | 37 | 327.81 | 114.13 | 0.348 | 110.49 | 2 | 6.943 | 0.8 | -0.17 | 255.4 | WMa,TruStrain™ | 0.5
84 | 2.8 | 37 | 327.25 | 112.88 | 0.345 | 110.19 | 2 | 6.9245 | 0.8 | -0.17 | 254.72 | WMa,TruStrain™ | 0.5
85 | 2.83 | 37 | 328.38 | 115.46 | 0.352 | 110.8 | 2 | 6.9639 | 0.8 | -0.17 | 256.17 | WMa,TruStrain™ | 0.5
86 | 2.87 | 37 | 328.41 | 115.44 | 0.352 | 110.81 | 2 | 6.9637 | 0.8 | -0.17 | 256.16 | WMa,TruStrain™ | 0.5
87 | 2.9 | 37 | 326.27 | 116.52 | 0.357 | 110.28 | 2 | 6.9302 | 0.8 | -0.17 | 254.93 | WMa,TruStrain™ | 0.5
88 | 2.93 | 37 | 325.38 | 116.13 | 0.357 | 109.97 | 2 | 6.91 | 0.8 | -0.17 | 254.19 | WMa,TruStrain™ | 0.5
89 | 2.97 | 37 | 326.02 | 113.93 | 0.349 | 109.93 | 2 | 6.9064 | 0.8 | -0.17 | 254.05 | WMa,TruStrain™ | 0.5
90 | 3 | 37 | 328.16 | 114.5 | 0.349 | 110.63 | 2 | 6.9519 | 0.8 | -0.17 | 255.73 | WMa,TruStrain™ | 0.5
91 | 3.03 | 37 | 329.16 | 113.83 | 0.346 | 110.86 | 2 | 6.9673 | 0.8 | -0.17 | 256.29 | WMa,TruStrain™ | 0.5
92 | 3.07 | 37 | 329.79 | 114.15 | 0.346 | 111.09 | 2 | 6.9817 | 0.8 | -0.17 | 256.82 | WMa,TruStrain™ | 0.5
93 | 3.1 | 37 | 328.43 | 115.23 | 0.351 | 110.79 | 2 | 6.9631 | 0.8 | -0.17 | 256.14 | WMa,TruStrain™ | 0.5
94 | 3.13 | 37 | 328.45 | 114.82 | 0.35 | 110.75 | 2 | 6.9597 | 0.8 | -0.17 | 256.01 | WMa,TruStrain™ | 0.5
95 | 3.17 | 37 | 327.55 | 114.47 | 0.349 | 110.45 | 2 | 6.9397 | 0.8 | -0.17 | 255.28 | WMa,TruStrain™ | 0.5
96 | 3.2 | 37 | 328.23 | 113.82 | 0.347 | 110.58 | 2 | 6.9486 | 0.8 | -0.17 | 255.6 | WMa,TruStrain™ | 0.5
97 | 3.23 | 37 | 326.34 | 114.08 | 0.35 | 110.04 | 2 | 6.9151 | 0.8 | -0.17 | 254.37 | WMa,TruStrain™ | 0.5
98 | 3.27 | 37 | 328.75 | 114.28 | 0.348 | 110.79 | 2 | 6.9621 | 0.8 | -0.17 | 256.1 | WMa,TruStrain™ | 0.5
99 | 3.3 | 37 | 329.85 | 113.88 | 0.345 | 111.08 | 2 | 6.9805 | 0.8 | -0.18 | 256.78 | WMa,TruStrain™ | 0.5
100 | 3.33 | 37 | 330.23 | 112.22 | 0.34 | 111.02 | 2 | 6.9763 | 0.8 | -0.18 | 256.62 | WMa,TruStrain™ | 0.5
101 | 3.37 | 37 | 329.72 | 111.82 | 0.339 | 110.82 | 2 | 6.9643 | 0.8 | -0.17 | 256.18 | WMa,TruStrain™ | 0.5
102 | 3.4 | 37 | 328.45 | 110.7 | 0.337 | 110.33 | 2 | 6.9328 | 0.8 | -0.17 | 255.02 | WMa,TruStrain™ | 0.5
103 | 3.43 | 37 | 330.73 | 111.25 | 0.336 | 111.07 | 2 | 6.9798 | 0.8 | -0.17 | 256.75 | WMa,TruStrain™ | 0.5
104 | 3.47 | 37 | 331.59 | 112.48 | 0.339 | 111.46 | 2 | 7.0047 | 0.8 | -0.17 | 257.67 | WMa,TruStrain™ | 0.5
105 | 3.5 | 37 | 329.59 | 113.86 | 0.345 | 111 | 2 | 6.9758 | 0.8 | -0.17 | 256.6 | WMa,TruStrain™ | 0.5
106 | 3.53 | 37 | 329.8 | 114.83 | 0.348 | 111.16 | 2 | 6.9855 | 0.8 | -0.17 | 256.96 | WMa,TruStrain™ | 0.5
107 | 3.57 | 37 | 330.25 | 114.58 | 0.347 | 111.27 | 2 | 6.9915 | 0.8 | -0.17 | 257.18 | WMa,TruStrain™ | 0.5
108 | 3.6 | 37 | 328.44 | 114.71 | 0.349 | 110.74 | 2 | 6.9584 | 0.8 | -0.17 | 255.97 | WMa,TruStrain™ | 0.5
109 | 3.63 | 37 | 329.6 | 114.9 | 0.349 | 111.11 | 2 | 6.9817 | 0.8 | -0.17 | 256.82 | WMa,TruStrain™ | 0.5
110 | 3.67 | 37 | 330.34 | 114.62 | 0.347 | 111.3 | 2 | 6.9943 | 0.8 | -0.17 | 257.29 | WMa,TruStrain™ | 0.5
111 | 3.7 | 37 | 329.7 | 113.43 | 0.344 | 110.98 | 2 | 6.9745 | 0.8 | -0.17 | 256.56 | WMa,TruStrain™ | 0.5
112 | 3.73 | 37 | 331.1 | 113.46 | 0.343 | 111.41 | 2 | 7.0012 | 0.8 | -0.18 | 257.54 | WMa,TruStrain™ | 0.5
113 | 3.77 | 37 | 332.25 | 113.66 | 0.342 | 111.78 | 2 | 7.0244 | 0.8 | -0.18 | 258.39 | WMa,TruStrain™ | 0.5
114 | 3.8 | 37 | 332.58 | 112.77 | 0.339 | 111.78 | 2 | 7.0243 | 0.8 | -0.18 | 258.39 | WMa,TruStrain™ | 0.5
115 | 3.83 | 37 | 332.54 | 111.93 | 0.337 | 111.69 | 2 | 7.0182 | 0.8 | -0.18 | 258.16 | WMa,TruStrain™ | 0.5
116 | 3.87 | 37 | 331.27 | 112.83 | 0.341 | 111.39 | 2 | 7.0005 | 0.8 | -0.18 | 257.51 | WMa,TruStrain™ | 0.5
117 | 3.9 | 37 | 330.22 | 111.31 | 0.337 | 110.92 | 2 | 6.9705 | 0.8 | -0.18 | 256.41 | WMa,TruStrain™ | 0.5
118 | 3.93 | 37 | 327.65 | 111.52 | 0.34 | 110.17 | 2 | 6.9232 | 0.8 | -0.18 | 254.67 | WMa,TruStrain™ | 0.5
119 | 3.97 | 37 | 327.89 | 114.03 | 0.348 | 110.5 | 2 | 6.945 | 0.8 | -0.18 | 255.47 | WMa,TruStrain™ | 0.5
120 | 4 | 37 | 328.15 | 113.9 | 0.347 | 110.57 | 2 | 6.9481 | 0.8 | -0.18 | 255.59 | WMa,TruStrain™ | 0.5
121 | 4.03 | 37 | 329.66 | 112.26 | 0.341 | 110.85 | 2 | 6.9649 | 0.8 | -0.18 | 256.2 | WMa,TruStrain™ | 0.5
122 | 4.07 | 37 | 331.48 | 110.49 | 0.333 | 111.22 | 2 | 6.9883 | 0.8 | -0.18 | 257.07 | WMa,TruStrain™ | 0.5
123 | 4.1 | 37 | 327.72 | 112.05 | 0.342 | 110.25 | 2 | 6.9286 | 0.8 | -0.18 | 254.87 | WMa,TruStrain™ | 0.5
124 | 4.13 | 37 | 330.28 | 112.34 | 0.34 | 111.05 | 2 | 6.9789 | 0.8 | -0.18 | 256.72 | WMa,TruStrain™ | 0.5
125 | 4.17 | 37 | 330.56 | 110.89 | 0.335 | 110.98 | 2 | 6.9746 | 0.8 | -0.18 | 256.56 | WMa,TruStrain™ | 0.5
126 | 4.2 | 37 | 331.03 | 111.56 | 0.337 | 111.19 | 2 | 6.9876 | 0.8 | -0.18 | 257.04 | WMa,TruStrain™ | 0.5
127 | 4.23 | 37 | 331.75 | 112.22 | 0.338 | 111.48 | 2 | 7.0053 | 0.8 | -0.18 | 257.69 | WMa,TruStrain™ | 0.5
128 | 4.27 | 37 | 333.49 | 110.77 | 0.332 | 111.85 | 2 | 7.0285 | 0.8 | -0.18 | 258.54 | WMa,TruStrain™ | 0.5
129 | 4.3 | 37 | 330.59 | 111.19 | 0.336 | 111.02 | 2 | 6.9767 | 0.8 | -0.18 | 256.64 | WMa,TruStrain™ | 0.5
130 | 4.33 | 37 | 330.19 | 111.32 | 0.337 | 110.91 | 2 | 6.9702 | 0.8 | -0.18 | 256.4 | WMa,TruStrain™ | 0.5
131 | 4.37 | 37 | 329.08 | 110.36 | 0.335 | 110.48 | 2 | 6.9428 | 0.8 | -0.18 | 255.39 | WMa,TruStrain™ | 0.5
132 | 4.4 | 37 | 329.95 | 112 | 0.339 | 110.91 | 2 | 6.9701 | 0.8 | -0.18 | 256.39 | WMa,TruStrain™ | 0.5
133 | 4.43 | 37 | 329.18 | 112.42 | 0.341 | 110.72 | 2 | 6.9584 | 0.8 | -0.18 | 255.97 | WMa,TruStrain™ | 0.5
134 | 4.47 | 37 | 328.02 | 111.82 | 0.341 | 110.31 | 2 | 6.9317 | 0.8 | -0.18 | 254.98 | WMa,TruStrain™ | 0.5
135 | 4.5 | 37 | 328.86 | 111.5 | 0.339 | 110.53 | 2 | 6.9455 | 0.8 | -0.18 | 255.49 | WMa,TruStrain™ | 0.5
136 | 4.53 | 37 | 330.83 | 110.84 | 0.335 | 111.06 | 2 | 6.9786 | 0.8 | -0.18 | 256.71 | WMa,TruStrain™ | 0.5
137 | 4.57 | 37 | 332.18 | 110.6 | 0.333 | 111.44 | 2 | 7.0033 | 0.8 | -0.18 | 257.62 | WMa,TruStrain™ | 0.5
138 | 4.6 | 37 | 332.43 | 111.03 | 0.334 | 111.56 | 2 | 7.0115 | 0.8 | -0.18 | 257.92 | WMa,TruStrain™ | 0.5
139 | 4.63 | 37 | 332.65 | 110.92 | 0.333 | 111.62 | 2 | 7.0146 | 0.8 | -0.18 | 258.03 | WMa,TruStrain™ | 0.5
140 | 4.67 | 37 | 332.49 | 109.86 | 0.33 | 111.46 | 2 | 7.0044 | 0.8 | -0.18 | 257.66 | WMa,TruStrain™ | 0.5
141 | 4.7 | 37 | 331.69 | 110.32 | 0.333 | 111.27 | 2 | 6.992 | 0.8 | -0.18 | 257.2 | WMa,TruStrain™ | 0.5
142 | 4.73 | 37 | 332.32 | 111.36 | 0.335 | 111.56 | 2 | 7.0107 | 0.8 | -0.18 | 257.89 | WMa,TruStrain™ | 0.5
143 | 4.77 | 37 | 333.28 | 111.59 | 0.335 | 111.87 | 2 | 7.0303 | 0.8 | -0.18 | 258.61 | WMa,TruStrain™ | 0.5
144 | 4.8 | 37 | 331.99 | 110.49 | 0.333 | 111.38 | 2 | 6.9987 | 0.8 | -0.18 | 257.45 | WMa,TruStrain™ | 0.5
145 | 4.83 | 37 | 331.14 | 111.22 | 0.336 | 111.19 | 2 | 6.9874 | 0.8 | -0.18 | 257.03 | WMa,TruStrain™ | 0.5
146 | 4.87 | 37 | 331.9 | 112.07 | 0.338 | 111.51 | 2 | 7.0077 | 0.8 | -0.18 | 257.78 | WMa,TruStrain™ | 0.5
147 | 4.9 | 37 | 329.34 | 111.82 | 0.34 | 110.71 | 2 | 6.9575 | 0.8 | -0.18 | 255.93 | WMa,TruStrain™ | 0.5
148 | 4.93 | 37 | 330.14 | 112.21 | 0.34 | 110.99 | 2 | 6.9745 | 0.8 | -0.18 | 256.56 | WMa,TruStrain™ | 0.5
149 | 4.97 | 37 | 330.4 | 111.35 | 0.337 | 110.98 | 2 | 6.9739 | 0.8 | -0.18 | 256.54 | WMa,TruStrain™ | 0.5
150 | 5 | 37 | 330.59 | 110.44 | 0.334 | 110.95 | 2 | 6.9717 | 0.8 | -0.18 | 256.46 | WMa,TruStrain™ | 0.5
151 | 5.03 | 37 | 331.5 | 109.89 | 0.331 | 111.17 | 2 | 6.9857 | 0.8 | -0.18 | 256.97 | WMa,TruStrain™ | 0.5
152 | 5.07 | 37 | 333.36 | 110.04 | 0.33 | 111.74 | 2 | 7.0225 | 0.8 | -0.18 | 258.32 | WMa,TruStrain™ | 0.5
153 | 5.1 | 37 | 331.51 | 111.33 | 0.336 | 111.31 | 2 | 6.9962 | 0.8 | -0.18 | 257.36 | WMa,TruStrain™ | 0.5
154 | 5.13 | 37 | 331.4 | 111.36 | 0.336 | 111.28 | 2 | 6.9934 | 0.8 | -0.18 | 257.25 | WMa,TruStrain™ | 0.5
155 | 5.17 | 37 | 332 | 110.18 | 0.332 | 111.34 | 2 | 6.9963 | 0.8 | -0.18 | 257.36 | WMa,TruStrain™ | 0.5
156 | 5.2 | 37 | 331.33 | 111.03 | 0.335 | 111.23 | 2 | 6.9897 | 0.8 | -0.18 | 257.11 | WMa,TruStrain™ | 0.5
157 | 5.23 | 37 | 332.25 | 110.84 | 0.334 | 111.49 | 2 | 7.006 | 0.8 | -0.18 | 257.72 | WMa,TruStrain™ | 0.5
158 | 5.27 | 37 | 332.66 | 111.12 | 0.334 | 111.64 | 2 | 7.0158 | 0.8 | -0.18 | 258.08 | WMa,TruStrain™ | 0.5
159 | 5.3 | 37 | 333.08 | 111.75 | 0.336 | 111.83 | 2 | 7.028 | 0.8 | -0.18 | 258.52 | WMa,TruStrain™ | 0.5
160 | 5.33 | 37 | 331.92 | 111.19 | 0.335 | 111.42 | 2 | 7.0021 | 0.8 | -0.19 | 257.57 | WMa,TruStrain™ | 0.5
161 | 5.37 | 37 | 332.88 | 110.46 | 0.332 | 111.64 | 2 | 7.0151 | 0.8 | -0.19 | 258.05 | WMa,TruStrain™ | 0.5
162 | 5.4 | 37 | 332.83 | 108.61 | 0.326 | 111.44 | 2 | 7.0025 | 0.8 | -0.19 | 257.59 | WMa,TruStrain™ | 0.5
163 | 5.43 | 37 | 332.86 | 108.8 | 0.327 | 111.47 | 2 | 7.0052 | 0.8 | -0.19 | 257.69 | WMa,TruStrain™ | 0.5
164 | 5.47 | 37 | 331.05 | 111.36 | 0.336 | 111.18 | 2 | 6.9881 | 0.8 | -0.19 | 257.06 | WMa,TruStrain™ | 0.5
165 | 5.5 | 37 | 330.18 | 111.9 | 0.339 | 110.97 | 2 | 6.9744 | 0.8 | -0.19 | 256.55 | WMa,TruStrain™ | 0.5
166 | 5.53 | 37 | 330.51 | 112.26 | 0.34 | 111.11 | 2 | 6.9815 | 0.8 | -0.19 | 256.82 | WMa,TruStrain™ | 0.5
167 | 5.57 | 37 | 332.29 | 110.68 | 0.333 | 111.48 | 2 | 7.0047 | 0.8 | -0.19 | 257.67 | WMa,TruStrain™ | 0.5
168 | 5.6 | 37 | 331.49 | 109.08 | 0.329 | 111.08 | 2 | 6.9794 | 0.8 | -0.19 | 256.74 | WMa,TruStrain™ | 0.5
169 | 5.63 | 37 | 333.53 | 109.14 | 0.327 | 111.71 | 2 | 7.0199 | 0.8 | -0.19 | 258.23 | WMa,TruStrain™ | 0.5
170 | 5.67 | 37 | 333.04 | 110.28 | 0.331 | 111.67 | 2 | 7.0189 | 0.8 | -0.19 | 258.19 | WMa,TruStrain™ | 0.5
171 | 5.7 | 37 | 333.38 | 109.49 | 0.328 | 111.69 | 2 | 7.0197 | 0.8 | -0.19 | 258.22 | WMa,TruStrain™ | 0.5
172 | 5.73 | 37 | 335.24 | 109.18 | 0.326 | 112.23 | 2 | 7.0523 | 0.8 | -0.19 | 259.42 | WMa,TruStrain™ | 0.5
173 | 5.77 | 37 | 334.02 | 109.92 | 0.329 | 111.93 | 2 | 7.034 | 0.8 | -0.19 | 258.74 | WMa,TruStrain™ | 0.5
174 | 5.8 | 37 | 334.07 | 108.93 | 0.326 | 111.85 | 2 | 7.0282 | 0.8 | -0.19 | 258.53 | WMa,TruStrain™ | 0.5
175 | 5.83 | 37 | 332.57 | 111.65 | 0.336 | 111.67 | 2 | 7.0178 | 0.8 | -0.19 | 258.15 | WMa,TruStrain™ | 0.5
176 | 5.87 | 37 | 333.09 | 109.86 | 0.33 | 111.64 | 2 | 7.0155 | 0.8 | -0.19 | 258.07 | WMa,TruStrain™ | 0.5
177 | 5.9 | 37 | 334.52 | 110.2 | 0.329 | 112.11 | 2 | 7.0448 | 0.8 | -0.19 | 259.14 | WMa,TruStrain™ | 0.5
178 | 5.93 | 37 | 335.92 | 110.36 | 0.329 | 112.55 | 2 | 7.0727 | 0.8 | -0.19 | 260.17 | WMa,TruStrain™ | 0.5
179 | 5.97 | 37 | 337.05 | 109.77 | 0.326 | 112.83 | 2 | 7.0906 | 0.8 | -0.19 | 260.83 | WMa,TruStrain™ | 0.5
180 | 6 | 37 | 336.38 | 109.37 | 0.325 | 112.59 | 2 | 7.0757 | 0.8 | -0.19 | 260.28 | WMa,TruStrain™ | 0.5
181 | 6.03 | 37 | 333.81 | 111.38 | 0.334 | 112.01 | 2 | 7.0398 | 0.8 | -0.19 | 258.96 | WMa,TruStrain™ | 0.5
182 | 6.07 | 37 | 334.16 | 111.78 | 0.335 | 112.16 | 2 | 7.0484 | 0.8 | -0.19 | 259.28 | WMa,TruStrain™ | 0.5
183 | 6.1 | 37 | 334.18 | 110.04 | 0.329 | 111.99 | 2 | 7.037 | 0.8 | -0.19 | 258.85 | WMa,TruStrain™ | 0.5
184 | 6.13 | 37 | 333.99 | 110.95 | 0.332 | 112.03 | 2 | 7.0395 | 0.8 | -0.19 | 258.95 | WMa,TruStrain™ | 0.5
185 | 6.17 | 37 | 335.48 | 110.25 | 0.329 | 112.4 | 2 | 7.0635 | 0.8 | -0.19 | 259.83 | WMa,TruStrain™ | 0.5
186 | 6.2 | 37 | 334.7 | 109.14 | 0.326 | 112.06 | 2 | 7.042 | 0.8 | -0.19 | 259.04 | WMa,TruStrain™ | 0.5
187 | 6.23 | 37 | 334.8 | 107.69 | 0.322 | 111.95 | 2 | 7.0351 | 0.8 | -0.19 | 258.79 | WMa,TruStrain™ | 0.5
188 | 6.27 | 37 | 334.69 | 108.36 | 0.324 | 111.98 | 2 | 7.0375 | 0.8 | -0.19 | 258.87 | WMa,TruStrain™ | 0.5
189 | 6.3 | 37 | 335.59 | 109.39 | 0.326 | 112.35 | 2 | 7.0611 | 0.8 | -0.19 | 259.74 | WMa,TruStrain™ | 0.5
190 | 6.33 | 37 | 335.67 | 110.06 | 0.328 | 112.44 | 2 | 7.0666 | 0.8 | -0.19 | 259.95 | WMa,TruStrain™ | 0.5
191 | 6.37 | 37 | 336.21 | 108.87 | 0.324 | 112.49 | 2 | 7.0682 | 0.8 | -0.19 | 260 | WMa,TruStrain™ | 0.5
192 | 6.4 | 37 | 335.22 | 109.22 | 0.326 | 112.23 | 2 | 7.052 | 0.8 | -0.19 | 259.41 | WMa,TruStrain™ | 0.5
193 | 6.43 | 37 | 334.23 | 110.02 | 0.329 | 112 | 2 | 7.0386 | 0.8 | -0.19 | 258.92 | WMa,TruStrain™ | 0.5
194 | 6.47 | 37 | 334.19 | 108.88 | 0.326 | 111.88 | 2 | 7.0304 | 0.8 | -0.19 | 258.61 | WMa,TruStrain™ | 0.5
195 | 6.5 | 37 | 335.54 | 109.43 | 0.326 | 112.34 | 2 | 7.0601 | 0.8 | -0.19 | 259.71 | WMa,TruStrain™ | 0.5
196 | 6.53 | 37 | 333.96 | 109.51 | 0.328 | 111.87 | 2 | 7.0304 | 0.8 | -0.18 | 258.61 | WMa,TruStrain™ | 0.5
197 | 6.57 | 37 | 334.97 | 109.74 | 0.328 | 112.2 | 2 | 7.0509 | 0.8 | -0.19 | 259.37 | WMa,TruStrain™ | 0.5
198 | 6.6 | 37 | 335.01 | 107.61 | 0.321 | 112 | 2 | 7.038 | 0.8 | -0.19 | 258.89 | WMa,TruStrain™ | 0.5
199 | 6.63 | 37 | 334.73 | 108.5 | 0.324 | 112.01 | 2 | 7.0385 | 0.8 | -0.19 | 258.91 | WMa,TruStrain™ | 0.5
200 | 6.67 | 37 | 334.56 | 109.01 | 0.326 | 112.01 | 2 | 7.039 | 0.8 | -0.19 | 258.93 | WMa,TruStrain™ | 0.5
201 | 6.7 | 37 | 335.34 | 108.26 | 0.323 | 112.17 | 2 | 7.0486 | 0.8 | -0.19 | 259.28 | WMa,TruStrain™ | 0.5
202 | 6.73 | 37 | 335.48 | 106.58 | 0.318 | 112.05 | 2 | 7.0408 | 0.8 | -0.19 | 259 | WMa,TruStrain™ | 0.5
203 | 6.77 | 37 | 333.66 | 107.94 | 0.324 | 111.63 | 2 | 7.0152 | 0.8 | -0.19 | 258.05 | WMa,TruStrain™ | 0.5
204 | 6.8 | 37 | 334.92 | 109.03 | 0.326 | 112.11 | 2 | 7.0459 | 0.8 | -0.19 | 259.18 | WMa,TruStrain™ | 0.5
205 | 6.83 | 37 | 336.07 | 108.57 | 0.323 | 112.42 | 2 | 7.0645 | 0.8 | -0.19 | 259.87 | WMa,TruStrain™ | 0.5
206 | 6.87 | 37 | 335.3 | 108.61 | 0.324 | 112.19 | 2 | 7.0498 | 0.8 | -0.19 | 259.33 | WMa,TruStrain™ | 0.5
207 | 6.9 | 37 | 335.72 | 109.41 | 0.326 | 112.39 | 2 | 7.063 | 0.8 | -0.19 | 259.81 | WMa,TruStrain™ | 0.5
208 | 6.93 | 37 | 336.8 | 109.3 | 0.325 | 112.71 | 2 | 7.0827 | 0.8 | -0.19 | 260.54 | WMa,TruStrain™ | 0.5
209 | 6.97 | 37 | 337.16 | 110.46 | 0.328 | 112.94 | 2 | 7.0975 | 0.8 | -0.19 | 261.08 | WMa,TruStrain™ | 0.5
210 | 7 | 37 | 336.72 | 110.63 | 0.329 | 112.82 | 2 | 7.0899 | 0.8 | -0.19 | 260.8 | WMa,TruStrain™ | 0.5
211 | 7.03 | 37 | 336.34 | 110.24 | 0.328 | 112.67 | 2 | 7.0798 | 0.8 | -0.19 | 260.43 | WMa,TruStrain™ | 0.5
212 | 7.07 | 37 | 336.62 | 110.19 | 0.327 | 112.75 | 2 | 7.0847 | 0.8 | -0.19 | 260.61 | WMa,TruStrain™ | 0.5
213 | 7.1 | 37 | 337.46 | 108.79 | 0.322 | 112.86 | 2 | 7.0918 | 0.8 | -0.19 | 260.87 | WMa,TruStrain™ | 0.5
214 | 7.13 | 37 | 337.27 | 110.17 | 0.327 | 112.94 | 2 | 7.0977 | 0.8 | -0.19 | 261.09 | WMa,TruStrain™ | 0.5
215 | 7.17 | 37 | 335.21 | 110.43 | 0.329 | 112.34 | 2 | 7.0605 | 0.8 | -0.19 | 259.72 | WMa,TruStrain™ | 0.5
216 | 7.2 | 37 | 334.73 | 108.77 | 0.325 | 112.03 | 2 | 7.04 | 0.8 | -0.19 | 258.97 | WMa,TruStrain™ | 0.5
217 | 7.23 | 37 | 335.29 | 109.59 | 0.327 | 112.28 | 2 | 7.0559 | 0.8 | -0.19 | 259.55 | WMa,TruStrain™ | 0.5
218 | 7.27 | 37 | 336 | 109.59 | 0.326 | 112.5 | 2 | 7.0693 | 0.8 | -0.19 | 260.05 | WMa,TruStrain™ | 0.5
219 | 7.3 | 37 | 336.96 | 108.05 | 0.321 | 112.64 | 2 | 7.0778 | 0.8 | -0.19 | 260.36 | WMa,TruStrain™ | 0.5
220 | 7.33 | 37 | 335.39 | 107.47 | 0.32 | 112.11 | 2 | 7.045 | 0.8 | -0.19 | 259.15 | WMa,TruStrain™ | 0.5
221 | 7.37 | 37 | 336.07 | 108.19 | 0.322 | 112.38 | 2 | 7.0625 | 0.8 | -0.19 | 259.79 | WMa,TruStrain™ | 0.5
222 | 7.4 | 37 | 337.59 | 109.1 | 0.323 | 112.93 | 2 | 7.0973 | 0.8 | -0.19 | 261.08 | WMa,TruStrain™ | 0.5
223 | 7.43 | 37 | 338.66 | 108.93 | 0.322 | 113.24 | 2 | 7.1161 | 0.8 | -0.19 | 261.77 | WMa,TruStrain™ | 0.5
224 | 7.47 | 37 | 337.98 | 109.01 | 0.323 | 113.04 | 2 | 7.1033 | 0.8 | -0.19 | 261.3 | WMa,TruStrain™ | 0.5
225 | 7.5 | 37 | 338.24 | 110 | 0.325 | 113.22 | 2 | 7.1146 | 0.8 | -0.19 | 261.71 | WMa,TruStrain™ | 0.5
226 | 7.53 | 37 | 336.28 | 109.46 | 0.325 | 112.57 | 2 | 7.0739 | 0.8 | -0.19 | 260.21 | WMa,TruStrain™ | 0.5
227 | 7.57 | 37 | 337.35 | 107.18 | 0.318 | 112.67 | 2 | 7.0796 | 0.8 | -0.19 | 260.42 | WMa,TruStrain™ | 0.5
228 | 7.6 | 37 | 337.17 | 108.84 | 0.323 | 112.78 | 2 | 7.0876 | 0.8 | -0.19 | 260.72 | WMa,TruStrain™ | 0.5
229 | 7.63 | 37 | 336.21 | 108.52 | 0.323 | 112.45 | 2 | 7.0673 | 0.8 | -0.19 | 259.97 | WMa,TruStrain™ | 0.5
230 | 7.67 | 37 | 337.23 | 108.65 | 0.322 | 112.78 | 2 | 7.0873 | 0.8 | -0.19 | 260.71 | WMa,TruStrain™ | 0.5
231 | 7.7 | 37 | 337.84 | 109.66 | 0.325 | 113.06 | 2 | 7.1052 | 0.8 | -0.19 | 261.37 | WMa,TruStrain™ | 0.5
232 | 7.73 | 37 | 337.85 | 109.35 | 0.324 | 113.03 | 2 | 7.1028 | 0.8 | -0.19 | 261.28 | WMa,TruStrain™ | 0.5
233 | 7.77 | 37 | 339.24 | 109.61 | 0.323 | 113.48 | 2 | 7.1309 | 0.8 | -0.19 | 262.31 | WMa,TruStrain™ | 0.5
234 | 7.8 | 37 | 338.17 | 109.67 | 0.324 | 113.16 | 2 | 7.1114 | 0.8 | -0.19 | 261.59 | WMa,TruStrain™ | 0.5
235 | 7.83 | 37 | 338.05 | 109.96 | 0.325 | 113.15 | 2 | 7.1109 | 0.8 | -0.19 | 261.57 | WMa,TruStrain™ | 0.5
236 | 7.87 | 37 | 338.58 | 108.76 | 0.321 | 113.2 | 2 | 7.1132 | 0.8 | -0.19 | 261.66 | WMa,TruStrain™ | 0.5
237 | 7.9 | 37 | 337.62 | 107.75 | 0.319 | 112.81 | 2 | 7.0887 | 0.8 | -0.19 | 260.76 | WMa,TruStrain™ | 0.5
238 | 7.93 | 37 | 337.77 | 107.65 | 0.319 | 112.84 | 2 | 7.0915 | 0.8 | -0.19 | 260.86 | WMa,TruStrain™ | 0.5
239 | 7.97 | 37 | 337.16 | 108.78 | 0.323 | 112.77 | 2 | 7.0874 | 0.8 | -0.19 | 260.71 | WMa,TruStrain™ | 0.5
240 | 8 | 37 | 336.16 | 109.2 | 0.325 | 112.51 | 2 | 7.0705 | 0.8 | -0.19 | 260.09 | WMa,TruStrain™ | 0.5
241 | 8.03 | 37 | 336.27 | 108.41 | 0.322 | 112.46 | 2 | 7.0671 | 0.8 | -0.19 | 259.96 | WMa,TruStrain™ | 0.5
242 | 8.07 | 37 | 336.4 | 107.95 | 0.321 | 112.46 | 2 | 7.0666 | 0.8 | -0.19 | 259.94 | WMa,TruStrain™ | 0.5
243 | 8.1 | 37 | 336.37 | 107.97 | 0.321 | 112.45 | 2 | 7.0662 | 0.8 | -0.19 | 259.93 | WMa,TruStrain™ | 0.5
244 | 8.13 | 37 | 336.63 | 108.79 | 0.323 | 112.61 | 2 | 7.0769 | 0.8 | -0.19 | 260.33 | WMa,TruStrain™ | 0.5
245 | 8.17 | 37 | 336.55 | 109.16 | 0.324 | 112.62 | 2 | 7.0777 | 0.8 | -0.19 | 260.35 | WMa,TruStrain™ | 0.5
246 | 8.2 | 37 | 336.79 | 108.52 | 0.322 | 112.63 | 2 | 7.078 | 0.8 | -0.19 | 260.36 | WMa,TruStrain™ | 0.5
247 | 8.23 | 37 | 336.53 | 107.79 | 0.32 | 112.48 | 2 | 7.0683 | 0.8 | -0.19 | 260.01 | WMa,TruStrain™ | 0.5
248 | 8.27 | 37 | 336.32 | 107.71 | 0.32 | 112.41 | 2 | 7.0641 | 0.8 | -0.19 | 259.85 | WMa,TruStrain™ | 0.5
249 | 8.3 | 37 | 335.25 | 109.11 | 0.325 | 112.22 | 2 | 7.0527 | 0.8 | -0.2 | 259.43 | WMa,TruStrain™ | 0.5
250 | 8.33 | 37 | 336.38 | 107.65 | 0.32 | 112.42 | 2 | 7.0646 | 0.8 | -0.2 | 259.87 | WMa,TruStrain™ | 0.5
251 | 8.37 | 37 | 337.39 | 108.46 | 0.321 | 112.81 | 2 | 7.0891 | 0.8 | -0.2 | 260.77 | WMa,TruStrain™ | 0.5
252 | 8.4 | 37 | 336.22 | 107.76 | 0.321 | 112.38 | 2 | 7.0624 | 0.8 | -0.2 | 259.79 | WMa,TruStrain™ | 0.5
253 | 8.43 | 37 | 337.06 | 107.26 | 0.318 | 112.59 | 2 | 7.0753 | 0.8 | -0.2 | 260.27 | WMa,TruStrain™ | 0.5
254 | 8.47 | 37 | 336.96 | 107.52 | 0.319 | 112.59 | 2 | 7.0752 | 0.8 | -0.2 | 260.26 | WMa,TruStrain™ | 0.5
255 | 8.5 | 37 | 337.64 | 108.42 | 0.321 | 112.88 | 2 | 7.0939 | 0.8 | -0.2 | 260.95 | WMa,TruStrain™ | 0.5
256 | 8.53 | 37 | 337.33 | 107.7 | 0.319 | 112.71 | 2 | 7.0833 | 0.8 | -0.2 | 260.56 | WMa,TruStrain™ | 0.5
257 | 8.57 | 37 | 335.98 | 108.2 | 0.322 | 112.35 | 2 | 7.0605 | 0.8 | -0.2 | 259.72 | WMa,TruStrain™ | 0.5
258 | 8.6 | 37 | 337.71 | 107.3 | 0.318 | 112.79 | 2 | 7.0874 | 0.8 | -0.2 | 260.71 | WMa,TruStrain™ | 0.5
259 | 8.63 | 37 | 339.18 | 107.83 | 0.318 | 113.29 | 2 | 7.1194 | 0.8 | -0.2 | 261.89 | WMa,TruStrain™ | 0.5
260 | 8.67 | 37 | 337.89 | 107.04 | 0.317 | 112.82 | 2 | 7.09 | 0.8 | -0.2 | 260.81 | WMa,TruStrain™ | 0.5
261 | 8.7 | 37 | 338.52 | 107.14 | 0.317 | 113.02 | 2 | 7.1029 | 0.8 | -0.2 | 261.28 | WMa,TruStrain™ | 0.5
262 | 8.73 | 37 | 338.01 | 107.31 | 0.317 | 112.88 | 2 | 7.0944 | 0.8 | -0.2 | 260.97 | WMa,TruStrain™ | 0.5
263 | 8.77 | 37 | 337.85 | 107.99 | 0.32 | 112.9 | 2 | 7.0952 | 0.8 | -0.2 | 261 | WMa,TruStrain™ | 0.5
264 | 8.8 | 37 | 336.18 | 107.55 | 0.32 | 112.35 | 2 | 7.0604 | 0.8 | -0.2 | 259.72 | WMa,TruStrain™ | 0.5
265 | 8.83 | 37 | 335.31 | 108.23 | 0.323 | 112.15 | 2 | 7.0479 | 0.8 | -0.2 | 259.26 | WMa,TruStrain™ | 0.5
266 | 8.87 | 37 | 336.88 | 108.25 | 0.321 | 112.63 | 2 | 7.0778 | 0.8 | -0.2 | 260.36 | WMa,TruStrain™ | 0.5
267 | 8.9 | 37 | 337.89 | 106.46 | 0.315 | 112.77 | 2 | 7.0857 | 0.8 | -0.2 | 260.65 | WMa,TruStrain™ | 0.5
268 | 8.93 | 37 | 339.26 | 107.3 | 0.316 | 113.26 | 2 | 7.1178 | 0.8 | -0.2 | 261.83 | WMa,TruStrain™ | 0.5
269 | 8.97 | 37 | 339.42 | 108.28 | 0.319 | 113.41 | 2 | 7.1276 | 0.8 | -0.2 | 262.19 | WMa,TruStrain™ | 0.5
270 | 9 | 37 | 339.58 | 108.85 | 0.321 | 113.51 | 2 | 7.1338 | 0.8 | -0.2 | 262.42 | WMa,TruStrain™ | 0.5
271 | 9.03 | 37 | 339.27 | 106.49 | 0.314 | 113.19 | 2 | 7.1122 | 0.8 | -0.2 | 261.62 | WMa,TruStrain™ | 0.5
272 | 9.07 | 37 | 336.73 | 107.63 | 0.32 | 112.53 | 2 | 7.0717 | 0.8 | -0.2 | 260.13 | WMa,TruStrain™ | 0.5
273 | 9.1 | 37 | 325.17 | 113.99 | 0.351 | 109.68 | 2 | 6.8943 | 0.8 | -0.19 | 253.61 | WMa,TruStrain™ | 0.5
274 | 9.13 | 37 | 329.46 | 114.25 | 0.347 | 111 | 2 | 6.9747 | 0.8 | -0.19 | 256.57 | WMa,TruStrain™ | 0.5
275 | 9.17 | 37 | 331.55 | 113.35 | 0.342 | 111.53 | 2 | 7.0074 | 0.8 | -0.19 | 257.77 | WMa,TruStrain™ | 0.5
276 | 9.2 | 37 | 330.52 | 113.42 | 0.343 | 111.23 | 2 | 6.9891 | 0.8 | -0.19 | 257.09 | WMa,TruStrain™ | 0.5
277 | 9.23 | 37 | 330.37 | 112.21 | 0.34 | 111.06 | 2 | 6.9788 | 0.8 | -0.19 | 256.72 | WMa,TruStrain™ | 0.5
278 | 9.27 | 37 | 331 | 111.73 | 0.338 | 111.2 | 2 | 6.9885 | 0.8 | -0.19 | 257.07 | WMa,TruStrain™ | 0.5
279 | 9.3 | 37 | 332.28 | 111.47 | 0.335 | 111.56 | 2 | 7.0113 | 0.8 | -0.19 | 257.91 | WMa,TruStrain™ | 0.5
280 | 9.33 | 37 | 332.61 | 111.69 | 0.336 | 111.68 | 2 | 7.019 | 0.8 | -0.19 | 258.19 | WMa,TruStrain™ | 0.5
281 | 9.37 | 37 | 332.05 | 111.31 | 0.335 | 111.48 | 2 | 7.0052 | 0.8 | -0.19 | 257.69 | WMa,TruStrain™ | 0.5
282 | 9.4 | 37 | 333.22 | 111.31 | 0.334 | 111.83 | 2 | 7.0272 | 0.8 | -0.19 | 258.5 | WMa,TruStrain™ | 0.5
283 | 9.43 | 37 | 332.12 | 110.79 | 0.334 | 111.44 | 2 | 7.0031 | 0.8 | -0.19 | 257.61 | WMa,TruStrain™ | 0.5
284 | 9.47 | 37 | 332.91 | 111.02 | 0.333 | 111.71 | 2 | 7.0198 | 0.8 | -0.2 | 258.22 | WMa,TruStrain™ | 0.5
285 | 9.5 | 37 | 333.81 | 111.01 | 0.333 | 111.98 | 2 | 7.037 | 0.8 | -0.2 | 258.86 | WMa,TruStrain™ | 0.5
286 | 9.53 | 37 | 332.4 | 109.73 | 0.33 | 111.42 | 2 | 7.0019 | 0.8 | -0.2 | 257.56 | WMa,TruStrain™ | 0.5
287 | 9.57 | 37 | 332.72 | 109.1 | 0.328 | 111.46 | 2 | 7.0041 | 0.8 | -0.2 | 257.65 | WMa,TruStrain™ | 0.5
288 | 9.6 | 37 | 332.72 | 109.91 | 0.33 | 111.54 | 2 | 7.0097 | 0.8 | -0.2 | 257.85 | WMa,TruStrain™ | 0.5
289 | 9.63 | 37 | 333 | 108.94 | 0.327 | 111.52 | 2 | 7.0083 | 0.8 | -0.2 | 257.8 | WMa,TruStrain™ | 0.5
290 | 9.67 | 37 | 334.27 | 108.32 | 0.324 | 111.85 | 2 | 7.0286 | 0.8 | -0.2 | 258.55 | WMa,TruStrain™ | 0.5
291 | 9.7 | 37 | 333.46 | 108.73 | 0.326 | 111.64 | 2 | 7.0162 | 0.8 | -0.2 | 258.09 | WMa,TruStrain™ | 0.5
292 | 9.73 | 37 | 332.66 | 111.24 | 0.334 | 111.65 | 2 | 7.0173 | 0.8 | -0.2 | 258.13 | WMa,TruStrain™ | 0.5
293 | 9.77 | 37 | 334.21 | 111.6 | 0.334 | 112.16 | 2 | 7.0484 | 0.8 | -0.2 | 259.28 | WMa,TruStrain™ | 0.5
294 | 9.8 | 37 | 333.1 | 111.13 | 0.334 | 111.77 | 2 | 7.0237 | 0.8 | -0.2 | 258.37 | WMa,TruStrain™ | 0.5
295 | 9.83 | 37 | 333.16 | 111.44 | 0.334 | 111.82 | 2 | 7.0266 | 0.8 | -0.2 | 258.47 | WMa,TruStrain™ | 0.5
296 | 9.87 | 37 | 333.13 | 111.37 | 0.334 | 111.81 | 2 | 7.0258 | 0.8 | -0.2 | 258.44 | WMa,TruStrain™ | 0.5
297 | 9.9 | 37 | 331.56 | 110.72 | 0.334 | 111.27 | 2 | 6.9924 | 0.8 | -0.2 | 257.22 | WMa,TruStrain™ | 0.5
298 | 9.93 | 37 | 332.49 | 110.2 | 0.331 | 111.5 | 2 | 7.0068 | 0.8 | -0.2 | 257.75 | WMa,TruStrain™ | 0.5
299 | 9.97 | 37 | 333.55 | 109.51 | 0.328 | 111.75 | 2 | 7.0226 | 0.8 | -0.21 | 258.33 | WMa,TruStrain™ | 0.5
300 | 10 | 37 | 334.08 | 109.74 | 0.328 | 111.93 | 2 | 7.0347 | 0.8 | -0.21 | 258.77 | WMa,TruStrain™ | 0.5

## PANC-1 with_Frequency Curve
Test: | Panc-1:BME_with TGF-B1_day 0_plate 1
Result: | Frequency Curve
Interval: | 1
Point No. | Time | Temperature | Storage Modulus | Loss Modulus | Loss Factor | Complex Viscosity | Shear Strain | Shear Stress | Gap | Normal Force | Torque | Status | Frequency
Fundamental
| [min] | [°C] | [Pa] | [Pa] | [1] | [Pa·s] | [%] | [Pa] | [mm] | [N] | [µN·m] |  | [Hz]
1 | 0.0167 | 37 | 11.978 | 8.386 | 0.7 | 0.23271 | 2.01 | 0.29348 | 0.8 | -0.04 | 10.796 | WMa,TruStrain™ | 10
2 | 0.0367 | 37 | 0.00053842 | 10.768 | 20000 | 0.20605 | 1.98 | 0.21293 | 0.8 | -0.04 | 7.8328 | ME-,WMa,taD,TruStrain™ | 8.32
3 | 0.0608 | 37 | 0.00011471 | 2.2942 | 20000 | 0.052778 | 2 | 0.04588 | 0.8 | -0.04 | 1.6877 | ME-,WMa,TruStrain™ | 6.92
4 | 0.0898 | 37 | 4.8855 | 1.6747 | 0.343 | 0.14284 | 2.01 | 0.10372 | 0.8 | -0.04 | 3.8152 | WMa,TruStrain™ | 5.75
5 | 0.125 | 37 | 7.7865 | 1.5392 | 0.198 | 0.26393 | 2 | 0.15908 | 0.8 | -0.04 | 5.8518 | WMa,TruStrain™ | 4.79
6 | 0.166 | 37 | 9.1159 | 1.4858 | 0.163 | 0.36924 | 2 | 0.18485 | 0.8 | -0.04 | 6.7996 | WMa,TruStrain™ | 3.98
7 | 0.217 | 37 | 9.5881 | 1.4441 | 0.151 | 0.46604 | 2 | 0.19398 | 0.8 | -0.04 | 7.1357 | WMa,TruStrain™ | 3.31
8 | 0.277 | 37 | 9.8237 | 1.3353 | 0.136 | 0.57289 | 2 | 0.19832 | 0.8 | -0.04 | 7.295 | WMa,TruStrain™ | 2.75
9 | 0.35 | 37 | 9.8148 | 1.3262 | 0.135 | 0.68806 | 2 | 0.1981 | 0.8 | -0.04 | 7.2869 | WMa,TruStrain™ | 2.29
10 | 0.438 | 37 | 9.8469 | 1.2898 | 0.131 | 0.82949 | 2 | 0.19863 | 0.8 | -0.04 | 7.3066 | WMa,TruStrain™ | 1.91
11 | 0.543 | 37 | 9.8074 | 1.2335 | 0.126 | 0.99262 | 2 | 0.1977 | 0.8 | -0.04 | 7.2724 | WMa,TruStrain™ | 1.58
12 | 0.669 | 37 | 9.7354 | 1.2147 | 0.125 | 1.1845 | 2 | 0.19622 | 0.8 | -0.04 | 7.2181 | WMa,TruStrain™ | 1.32
13 | 0.821 | 37 | 9.6378 | 1.199 | 0.124 | 1.4097 | 2 | 0.19424 | 0.8 | -0.04 | 7.1453 | WMa,TruStrain™ | 1.1
14 | 1 | 37 | 9.6129 | 1.1469 | 0.119 | 1.6895 | 2 | 0.19363 | 0.8 | -0.04 | 7.1226 | WMa,TruStrain™ | 0.912
15 | 1.22 | 37 | 9.5205 | 1.0933 | 0.115 | 2.0106 | 2 | 0.19167 | 0.8 | -0.04 | 7.0507 | WMa,TruStrain™ | 0.759
16 | 1.49 | 37 | 9.5184 | 1.1091 | 0.117 | 2.4172 | 2 | 0.19166 | 0.8 | -0.04 | 7.0503 | WMa,TruStrain™ | 0.631
17 | 1.81 | 37 | 9.4576 | 1.0735 | 0.114 | 2.8865 | 2 | 0.19038 | 0.8 | -0.04 | 7.003 | TruStrain™ | 0.525
18 | 2.19 | 37 | 9.4161 | 1.0419 | 0.111 | 3.4541 | 2 | 0.18948 | 0.8 | -0.04 | 6.9699 | TruStrain™ | 0.437
19 | 2.65 | 37 | 9.3747 | 1.0712 | 0.114 | 4.1361 | 2 | 0.18872 | 0.8 | -0.04 | 6.9421 | TruStrain™ | 0.363
20 | 3.2 | 37 | 9.3479 | 1.0425 | 0.112 | 4.957 | 2 | 0.18812 | 0.8 | -0.04 | 6.9202 | TruStrain™ | 0.302
21 | 3.86 | 37 | 9.2953 | 1.0554 | 0.114 | 5.9274 | 2 | 0.18711 | 0.8 | -0.05 | 6.8828 | TruStrain™ | 0.251
22 | 4.66 | 37 | 9.3248 | 1.0576 | 0.113 | 7.1488 | 2 | 0.1877 | 0.8 | -0.05 | 6.9044 | TruStrain™ | 0.209
23 | 5.62 | 37 | 9.3704 | 1.0427 | 0.111 | 8.6348 | 2 | 0.18857 | 0.8 | -0.05 | 6.9367 | TruStrain™ | 0.174
24 | 6.77 | 37 | 9.2771 | 1.0407 | 0.112 | 10.279 | 2 | 0.18671 | 0.8 | -0.05 | 6.8682 | TruStrain™ | 0.145
25 | 8.16 | 37 | 9.3165 | 1.0403 | 0.112 | 12.41 | 2 | 0.18749 | 0.8 | -0.05 | 6.897 | TruStrain™ | 0.12
26 | 9.82 | 37 | 9.3726 | 1.0342 | 0.11 | 15.007 | 2 | 0.1886 | 0.8 | -0.05 | 6.9376 | TruStrain™ | 0.1
Test: | Panc-1:BME_with TGF-B1_day 0_plate 2
Result: | Frequency Curve
Interval: | 1
Point No. | Time | Temperature | Storage Modulus | Loss Modulus | Loss Factor | Complex Viscosity | Shear Strain | Shear Stress | Gap | Normal Force | Torque | Status | Frequency
Fundamental
| [min] | [°C] | [Pa] | [Pa] | [1] | [Pa·s] | [%] | [Pa] | [mm] | [N] | [µN·m] |  | [Hz]
1 | 0.0167 | 37 | 18.066 | 12.798 | 0.708 | 0.35236 | 2.01 | 0.44448 | 0.8 | -0.06 | 16.35 | WMa,TruStrain™ | 10
2 | 0.0367 | 37 | 0.00039705 | 7.941 | 20000 | 0.15195 | 1.98 | 0.15701 | 0.8 | -0.06 | 5.7756 | ME-,WMa,TruStrain™ | 8.32
3 | 0.0608 | 37 | 4.9837 | 6.0524 | 1.21 | 0.18036 | 2 | 0.15678 | 0.8 | -0.06 | 5.7671 | WMa,TruStrain™ | 6.92
4 | 0.0898 | 37 | 11.201 | 5.6805 | 0.507 | 0.34736 | 2.01 | 0.25223 | 0.8 | -0.06 | 9.2783 | WMa,TruStrain™ | 5.75
5 | 0.125 | 37 | 14.139 | 5.6478 | 0.399 | 0.50627 | 2 | 0.30516 | 0.8 | -0.06 | 11.225 | WMa,TruStrain™ | 4.79
6 | 0.166 | 37 | 15.412 | 5.3884 | 0.35 | 0.65272 | 2 | 0.32676 | 0.8 | -0.06 | 12.02 | WMa,TruStrain™ | 3.98
7 | 0.217 | 37 | 15.985 | 5.2426 | 0.328 | 0.80856 | 2 | 0.33656 | 0.8 | -0.06 | 12.38 | WMa,TruStrain™ | 3.31
8 | 0.277 | 37 | 16.016 | 4.9376 | 0.308 | 0.9685 | 2 | 0.33525 | 0.8 | -0.06 | 12.332 | WMa,TruStrain™ | 2.75
9 | 0.35 | 37 | 16.108 | 5.1531 | 0.32 | 1.175 | 2 | 0.33827 | 0.8 | -0.06 | 12.443 | WMa,TruStrain™ | 2.29
10 | 0.438 | 37 | 15.804 | 4.9638 | 0.314 | 1.3836 | 2 | 0.33131 | 0.8 | -0.06 | 12.187 | WMa,TruStrain™ | 1.91
11 | 0.543 | 37 | 15.775 | 4.6384 | 0.294 | 1.6512 | 2 | 0.32886 | 0.8 | -0.06 | 12.097 | WMa,TruStrain™ | 1.58
12 | 0.669 | 37 | 15.489 | 4.5947 | 0.297 | 1.9506 | 2 | 0.32313 | 0.8 | -0.06 | 11.886 | WMa,TruStrain™ | 1.32
13 | 0.821 | 37 | 15.534 | 4.4822 | 0.289 | 2.3467 | 2 | 0.32336 | 0.8 | -0.06 | 11.895 | WMa,TruStrain™ | 1.1
14 | 1 | 37 | 15.371 | 4.4675 | 0.291 | 2.7934 | 2 | 0.32019 | 0.8 | -0.06 | 11.778 | WMa,TruStrain™ | 0.912
15 | 1.22 | 37 | 15.36 | 4.3032 | 0.28 | 3.3468 | 2 | 0.31904 | 0.8 | -0.06 | 11.736 | WMa,TruStrain™ | 0.759
16 | 1.49 | 37 | 15.132 | 4.0225 | 0.266 | 3.9494 | 2 | 0.31315 | 0.8 | -0.06 | 11.519 | WMa,TruStrain™ | 0.631
17 | 1.81 | 37 | 15.056 | 4.0068 | 0.266 | 4.7249 | 2 | 0.31163 | 0.8 | -0.06 | 11.463 | TruStrain™ | 0.525
18 | 2.19 | 37 | 14.899 | 3.7899 | 0.254 | 5.6053 | 2 | 0.30747 | 0.8 | -0.06 | 11.31 | TruStrain™ | 0.437
19 | 2.65 | 37 | 14.94 | 3.7489 | 0.251 | 6.7519 | 2 | 0.30808 | 0.8 | -0.06 | 11.333 | TruStrain™ | 0.363
20 | 3.2 | 37 | 14.619 | 3.6175 | 0.247 | 7.9365 | 2 | 0.30123 | 0.8 | -0.06 | 11.081 | TruStrain™ | 0.302
21 | 3.86 | 37 | 14.577 | 3.541 | 0.243 | 9.5044 | 2 | 0.30003 | 0.8 | -0.06 | 11.036 | TruStrain™ | 0.251
22 | 4.66 | 37 | 14.433 | 3.605 | 0.25 | 11.333 | 2 | 0.29756 | 0.8 | -0.06 | 10.946 | TruStrain™ | 0.209
23 | 5.62 | 37 | 14.463 | 3.8135 | 0.264 | 13.698 | 2 | 0.29915 | 0.8 | -0.06 | 11.004 | TruStrain™ | 0.174
24 | 6.77 | 37 | 14.341 | 3.3155 | 0.231 | 16.208 | 2 | 0.29441 | 0.8 | -0.06 | 10.83 | TruStrain™ | 0.145
25 | 8.16 | 37 | 14.301 | 3.4465 | 0.241 | 19.473 | 2 | 0.29422 | 0.8 | -0.06 | 10.823 | TruStrain™ | 0.12
26 | 9.82 | 37 | 14.12 | 3.4604 | 0.245 | 23.138 | 2 | 0.29077 | 0.8 | -0.06 | 10.696 | TruStrain™ | 0.1
Test: | Panc-1:BME_with TGF-B1_day 0_plate 3
Result: | Frequency Curve
Interval: | 1
Point No. | Time | Temperature | Storage Modulus | Loss Modulus | Loss Factor | Complex Viscosity | Shear Strain | Shear Stress | Gap | Normal Force | Torque | Status | Frequency
Fundamental
| [min] | [°C] | [Pa] | [Pa] | [1] | [Pa·s] | [%] | [Pa] | [mm] | [N] | [µN·m] |  | [Hz]
1 | 0.0167 | 37 | 17.965 | 12.269 | 0.683 | 0.34623 | 2.07 | 0.44981 | 0.8 | -0.08 | 16.546 | WMa,TruStrain™ | 10
2 | 0.0367 | 37 | 0.00049974 | 9.9948 | 20000 | 0.19125 | 1.95 | 0.19524 | 0.8 | -0.07 | 7.1819 | ME-,WMa,taD,TruStrain™ | 8.32
3 | 0.0608 | 37 | 3.9441 | 7.4515 | 1.89 | 0.19395 | 1.99 | 0.16741 | 0.8 | -0.08 | 6.1582 | WMa,TruStrain™ | 6.92
4 | 0.0898 | 37 | 10.185 | 7.1721 | 0.704 | 0.34453 | 2.01 | 0.24988 | 0.8 | -0.08 | 9.1919 | WMa,TruStrain™ | 5.75
5 | 0.125 | 37 | 12.095 | 7.0177 | 0.58 | 0.46499 | 2 | 0.28033 | 0.8 | -0.08 | 10.312 | WMa,TruStrain™ | 4.79
6 | 0.166 | 37 | 13.203 | 6.8113 | 0.516 | 0.59391 | 2 | 0.29733 | 0.8 | -0.08 | 10.937 | WMa,TruStrain™ | 3.98
7 | 0.217 | 37 | 13.994 | 6.7937 | 0.485 | 0.74769 | 2 | 0.31123 | 0.8 | -0.08 | 11.449 | WMa,TruStrain™ | 3.31
8 | 0.277 | 37 | 13.949 | 6.4581 | 0.463 | 0.88828 | 2 | 0.30749 | 0.8 | -0.08 | 11.311 | WMa,TruStrain™ | 2.75
9 | 0.35 | 37 | 14.224 | 6.3617 | 0.447 | 1.0825 | 2 | 0.31168 | 0.8 | -0.07 | 11.465 | WMa,TruStrain™ | 2.29
10 | 0.438 | 37 | 14.319 | 6.0353 | 0.421 | 1.2979 | 2 | 0.31081 | 0.8 | -0.08 | 11.433 | WMa,TruStrain™ | 1.91
11 | 0.543 | 37 | 14.303 | 6.014 | 0.42 | 1.5581 | 2 | 0.31033 | 0.8 | -0.08 | 11.416 | WMa,TruStrain™ | 1.58
12 | 0.669 | 37 | 13.994 | 5.6469 | 0.404 | 1.8219 | 2 | 0.30184 | 0.8 | -0.08 | 11.103 | WMa,TruStrain™ | 1.32
13 | 0.821 | 37 | 13.947 | 5.6601 | 0.406 | 2.1847 | 2 | 0.30103 | 0.8 | -0.07 | 11.073 | WMa,TruStrain™ | 1.1
14 | 1 | 37 | 13.714 | 5.2624 | 0.384 | 2.5633 | 2 | 0.29383 | 0.8 | -0.08 | 10.809 | WMa,TruStrain™ | 0.912
15 | 1.22 | 37 | 13.914 | 5.1361 | 0.369 | 3.1119 | 2 | 0.29663 | 0.8 | -0.08 | 10.912 | WMa,TruStrain™ | 0.759
16 | 1.49 | 37 | 13.684 | 4.8219 | 0.352 | 3.6597 | 2 | 0.29016 | 0.8 | -0.07 | 10.673 | WMa,TruStrain™ | 0.631
17 | 1.81 | 37 | 13.638 | 4.9315 | 0.362 | 4.398 | 2 | 0.29005 | 0.8 | -0.08 | 10.669 | TruStrain™ | 0.525
18 | 2.19 | 37 | 14.557 | 4.7378 | 0.325 | 5.5817 | 2 | 0.30619 | 0.8 | -0.07 | 11.263 | TruStrain™ | 0.437
19 | 2.65 | 37 | 14.341 | 4.5979 | 0.321 | 6.6017 | 2 | 0.30122 | 0.8 | -0.08 | 11.08 | TruStrain™ | 0.363
20 | 3.2 | 37 | 14.458 | 4.5028 | 0.311 | 7.9805 | 2 | 0.30288 | 0.8 | -0.08 | 11.141 | TruStrain™ | 0.302
21 | 3.86 | 37 | 14.215 | 4.4836 | 0.315 | 9.444 | 2 | 0.29812 | 0.8 | -0.08 | 10.966 | TruStrain™ | 0.251
22 | 4.66 | 37 | 14.048 | 4.4048 | 0.314 | 11.215 | 2 | 0.29446 | 0.8 | -0.08 | 10.832 | TruStrain™ | 0.209
23 | 5.62 | 37 | 13.948 | 4.1015 | 0.294 | 13.315 | 2 | 0.29078 | 0.8 | -0.08 | 10.696 | TruStrain™ | 0.174
24 | 6.77 | 37 | 13.999 | 3.9695 | 0.284 | 16.022 | 2 | 0.29104 | 0.8 | -0.08 | 10.706 | TruStrain™ | 0.145
25 | 8.16 | 37 | 13.71 | 4.0084 | 0.292 | 18.91 | 2 | 0.2857 | 0.8 | -0.08 | 10.51 | TruStrain™ | 0.12
26 | 9.82 | 37 | 13.851 | 3.8782 | 0.28 | 22.892 | 2 | 0.28769 | 0.8 | -0.08 | 10.583 | TruStrain™ | 0.1
Test: | Panc-1:BME_with TGF-B1_day 3_plate 1
Result: | Frequency Curve
Interval: | 1
Point No. | Time | Temperature | Storage Modulus | Loss Modulus | Loss Factor | Complex Viscosity | Shear Strain | Shear Stress | Gap | Normal Force | Torque | Status | Frequency
Fundamental
| [min] | [°C] | [Pa] | [Pa] | [1] | [Pa·s] | [%] | [Pa] | [mm] | [N] | [µN·m] |  | [Hz]
1 | 0.0167 | 37 | 26.647 | 14.481 | 0.543 | 0.48268 | 2.07 | 0.62777 | 0.8 | -0.12 | 23.093 | WMa,TruStrain™ | 10
2 | 0.0367 | 37 | 3.9888 | 9.6186 | 2.41 | 0.19925 | 1.95 | 0.20331 | 0.8 | -0.12 | 7.4788 | WMa,TruStrain™ | 8.32
3 | 0.0608 | 37 | 15.606 | 8.7096 | 0.558 | 0.41113 | 1.99 | 0.3548 | 0.8 | -0.12 | 13.051 | WMa,TruStrain™ | 6.92
4 | 0.0898 | 37 | 22.086 | 8.1485 | 0.369 | 0.65109 | 2.01 | 0.47223 | 0.8 | -0.12 | 17.371 | WMa,TruStrain™ | 5.75
5 | 0.125 | 37 | 25.165 | 7.8356 | 0.311 | 0.8764 | 2 | 0.52838 | 0.8 | -0.12 | 19.436 | WMa,TruStrain™ | 4.79
6 | 0.166 | 37 | 26.323 | 7.5304 | 0.286 | 1.0946 | 2 | 0.54799 | 0.8 | -0.12 | 20.158 | WMa,TruStrain™ | 3.98
7 | 0.217 | 37 | 26.951 | 7.2619 | 0.269 | 1.3416 | 2 | 0.55847 | 0.8 | -0.12 | 20.543 | WMa,TruStrain™ | 3.31
8 | 0.277 | 37 | 27.386 | 6.9309 | 0.253 | 1.6324 | 2 | 0.56512 | 0.8 | -0.12 | 20.788 | WMa,TruStrain™ | 2.75
9 | 0.35 | 37 | 27.025 | 6.7599 | 0.25 | 1.9354 | 2 | 0.5572 | 0.8 | -0.12 | 20.497 | WMa,TruStrain™ | 2.29
10 | 0.438 | 37 | 26.756 | 6.8492 | 0.256 | 2.3069 | 2 | 0.55244 | 0.8 | -0.12 | 20.321 | WMa,TruStrain™ | 1.91
11 | 0.543 | 37 | 25.65 | 7.0384 | 0.274 | 2.671 | 2 | 0.53203 | 0.8 | -0.12 | 19.571 | WMa,TruStrain™ | 1.58
12 | 0.669 | 37 | 25.763 | 6.78 | 0.263 | 3.2163 | 2 | 0.53284 | 0.8 | -0.12 | 19.601 | WMa,TruStrain™ | 1.32
13 | 0.821 | 37 | 25.418 | 6.675 | 0.263 | 3.8145 | 2 | 0.52568 | 0.8 | -0.12 | 19.337 | WMa,TruStrain™ | 1.1
14 | 1 | 37 | 25.404 | 6.3307 | 0.249 | 4.5688 | 2 | 0.52365 | 0.8 | -0.12 | 19.263 | WMa,TruStrain™ | 0.912
15 | 1.22 | 37 | 25.182 | 6.231 | 0.247 | 5.4426 | 2 | 0.51889 | 0.8 | -0.12 | 19.088 | WMa,TruStrain™ | 0.759
16 | 1.49 | 37 | 25.014 | 6.1298 | 0.245 | 6.4963 | 2 | 0.51517 | 0.8 | -0.12 | 18.951 | WMa,TruStrain™ | 0.631
17 | 1.81 | 37 | 25.07 | 6.0749 | 0.242 | 7.8227 | 2 | 0.51596 | 0.8 | -0.12 | 18.98 | TruStrain™ | 0.525
18 | 2.19 | 37 | 24.79 | 5.9045 | 0.238 | 9.2914 | 2 | 0.50972 | 0.8 | -0.12 | 18.75 | TruStrain™ | 0.437
19 | 2.65 | 37 | 24.897 | 5.8372 | 0.234 | 11.21 | 2 | 0.51149 | 0.8 | -0.12 | 18.815 | TruStrain™ | 0.363
20 | 3.2 | 37 | 24.173 | 6.0876 | 0.252 | 13.137 | 2 | 0.49863 | 0.8 | -0.12 | 18.342 | TruStrain™ | 0.302
21 | 3.86 | 37 | 24.627 | 5.8541 | 0.238 | 16.039 | 2 | 0.50632 | 0.8 | -0.12 | 18.625 | TruStrain™ | 0.251
22 | 4.66 | 37 | 23.418 | 5.904 | 0.252 | 18.397 | 2 | 0.48307 | 0.8 | -0.12 | 17.77 | TruStrain™ | 0.209
23 | 5.62 | 37 | 23.466 | 5.7405 | 0.245 | 22.125 | 2 | 0.4832 | 0.8 | -0.12 | 17.775 | TruStrain™ | 0.174
24 | 6.77 | 37 | 23.465 | 5.9313 | 0.253 | 26.649 | 2 | 0.4841 | 0.8 | -0.12 | 17.808 | TruStrain™ | 0.145
25 | 8.16 | 37 | 23.714 | 6.5525 | 0.276 | 32.569 | 2 | 0.4921 | 0.8 | -0.12 | 18.102 | TruStrain™ | 0.12
26 | 9.82 | 37 | 25.295 | 5.9562 | 0.235 | 41.36 | 2 | 0.51979 | 0.8 | -0.11 | 19.12 | TruStrain™ | 0.1
Test: | Panc-1:BME_with TGF-B1_day 3_plate 2
Result: | Frequency Curve
Interval: | 1
Point No. | Time | Temperature | Storage Modulus | Loss Modulus | Loss Factor | Complex Viscosity | Shear Strain | Shear Stress | Gap | Normal Force | Torque | Status | Frequency
Fundamental
| [min] | [°C] | [Pa] | [Pa] | [1] | [Pa·s] | [%] | [Pa] | [mm] | [N] | [µN·m] |  | [Hz]
1 | 0.0167 | 37 | 31.105 | 14.391 | 0.463 | 0.54547 | 2.01 | 0.68914 | 0.8 | -0.14 | 25.35 | WMa,TruStrain™ | 10
2 | 0.0367 | 37 | 9.3383 | 8.9526 | 0.959 | 0.24753 | 1.98 | 0.25557 | 0.8 | -0.14 | 9.401 | WMa,TruStrain™ | 8.32
3 | 0.0608 | 37 | 20.103 | 8.2754 | 0.412 | 0.50011 | 2 | 0.43454 | 0.8 | -0.14 | 15.985 | WMa,TruStrain™ | 6.92
4 | 0.0898 | 37 | 26.87 | 7.8845 | 0.293 | 0.77449 | 2.01 | 0.56239 | 0.8 | -0.14 | 20.687 | WMa,TruStrain™ | 5.75
5 | 0.125 | 37 | 29.96 | 7.4787 | 0.25 | 1.0268 | 2 | 0.61897 | 0.8 | -0.14 | 22.769 | WMa,TruStrain™ | 4.79
6 | 0.166 | 37 | 31.419 | 7.407 | 0.236 | 1.2905 | 2 | 0.64615 | 0.8 | -0.14 | 23.769 | WMa,TruStrain™ | 3.98
7 | 0.217 | 37 | 32.938 | 7.1613 | 0.217 | 1.6201 | 2 | 0.6743 | 0.8 | -0.14 | 24.804 | WMa,TruStrain™ | 3.31
8 | 0.277 | 37 | 34.166 | 6.6976 | 0.196 | 2.0119 | 2 | 0.69653 | 0.8 | -0.14 | 25.622 | WMa,TruStrain™ | 2.75
9 | 0.35 | 37 | 34.417 | 6.3887 | 0.186 | 2.4319 | 2 | 0.70022 | 0.8 | -0.14 | 25.758 | WMa,TruStrain™ | 2.29
10 | 0.438 | 37 | 34.351 | 6.3024 | 0.183 | 2.917 | 2 | 0.69858 | 0.8 | -0.14 | 25.697 | WMa,TruStrain™ | 1.91
11 | 0.543 | 37 | 34.316 | 6.1215 | 0.178 | 3.5004 | 2 | 0.69721 | 0.8 | -0.14 | 25.647 | WMa,TruStrain™ | 1.58
12 | 0.669 | 37 | 34.286 | 5.906 | 0.172 | 4.2004 | 2 | 0.69591 | 0.8 | -0.14 | 25.599 | WMa,TruStrain™ | 1.32
13 | 0.821 | 37 | 34.237 | 5.7423 | 0.168 | 5.0389 | 2 | 0.69439 | 0.8 | -0.14 | 25.543 | WMa,TruStrain™ | 1.1
14 | 1 | 37 | 34.097 | 5.5931 | 0.164 | 6.0298 | 2 | 0.69116 | 0.8 | -0.14 | 25.424 | WMa,TruStrain™ | 0.912
15 | 1.22 | 37 | 34.05 | 5.5242 | 0.162 | 7.2374 | 2 | 0.68997 | 0.8 | -0.14 | 25.381 | WMa,TruStrain™ | 0.759
16 | 1.49 | 37 | 34.014 | 5.3259 | 0.157 | 8.6843 | 2 | 0.68859 | 0.8 | -0.14 | 25.33 | WMa,TruStrain™ | 0.631
17 | 1.81 | 37 | 33.971 | 5.4831 | 0.161 | 10.436 | 2 | 0.68829 | 0.8 | -0.14 | 25.319 | TruStrain™ | 0.525
18 | 2.19 | 37 | 33.908 | 5.3341 | 0.157 | 12.515 | 2 | 0.68658 | 0.8 | -0.14 | 25.256 | TruStrain™ | 0.437
19 | 2.65 | 37 | 33.925 | 5.3394 | 0.157 | 15.054 | 2 | 0.68694 | 0.8 | -0.14 | 25.269 | TruStrain™ | 0.363
20 | 3.2 | 37 | 33.994 | 5.3158 | 0.156 | 18.133 | 2 | 0.68821 | 0.8 | -0.14 | 25.316 | TruStrain™ | 0.302
21 | 3.86 | 37 | 34.196 | 5.2158 | 0.153 | 21.918 | 2 | 0.69189 | 0.8 | -0.14 | 25.451 | TruStrain™ | 0.251
22 | 4.66 | 37 | 34.426 | 5.4535 | 0.158 | 26.552 | 2 | 0.69719 | 0.8 | -0.14 | 25.646 | TruStrain™ | 0.209
23 | 5.62 | 37 | 34.127 | 5.5646 | 0.163 | 31.668 | 2 | 0.69164 | 0.8 | -0.14 | 25.442 | TruStrain™ | 0.174
24 | 6.77 | 37 | 34.437 | 5.4749 | 0.159 | 38.394 | 2 | 0.69747 | 0.8 | -0.14 | 25.656 | TruStrain™ | 0.145
25 | 8.16 | 37 | 34.851 | 5.4618 | 0.157 | 46.699 | 2 | 0.70561 | 0.8 | -0.14 | 25.956 | TruStrain™ | 0.12
26 | 9.82 | 37 | 35.556 | 5.6485 | 0.159 | 57.299 | 2 | 0.72013 | 0.8 | -0.14 | 26.49 | TruStrain™ | 0.1
Test: | Panc-1:BME_with TGF-B1_day 3_plate 3
Result: | Frequency Curve
Interval: | 1
Point No. | Time | Temperature | Storage Modulus | Loss Modulus | Loss Factor | Complex Viscosity | Shear Strain | Shear Stress | Gap | Normal Force | Torque | Status | Frequency
Fundamental
| [min] | [°C] | [Pa] | [Pa] | [1] | [Pa·s] | [%] | [Pa] | [mm] | [N] | [µN·m] |  | [Hz]
1 | 0.0167 | 37 | 70.859 | 27.368 | 0.386 | 1.209 | 2.01 | 1.5232 | 0.8 | -0.14 | 56.03 | WMa,TruStrain™ | 10
2 | 0.0367 | 37 | 49.968 | 20.821 | 0.417 | 1.0358 | 1.98 | 1.0708 | 0.8 | -0.14 | 39.389 | WMa,TruStrain™ | 8.32
3 | 0.0608 | 37 | 59.036 | 19.749 | 0.335 | 1.4321 | 2 | 1.2453 | 0.8 | -0.14 | 45.807 | WMa,TruStrain™ | 6.92
4 | 0.0898 | 37 | 64.774 | 19.511 | 0.301 | 1.871 | 2.01 | 1.3588 | 0.8 | -0.14 | 49.984 | WMa,TruStrain™ | 5.75
5 | 0.125 | 37 | 67.278 | 19.128 | 0.284 | 2.3258 | 2 | 1.4019 | 0.8 | -0.14 | 51.569 | WMa,TruStrain™ | 4.79
6 | 0.166 | 37 | 68.802 | 18.709 | 0.272 | 2.8504 | 2 | 1.427 | 0.8 | -0.14 | 52.493 | WMa,TruStrain™ | 3.98
7 | 0.217 | 37 | 66.361 | 18.186 | 0.274 | 3.3072 | 2 | 1.3771 | 0.8 | -0.14 | 50.656 | WMa,TruStrain™ | 3.31
8 | 0.277 | 37 | 64.243 | 17.675 | 0.275 | 3.8502 | 2 | 1.3329 | 0.8 | -0.14 | 49.033 | WMa,TruStrain™ | 2.75
9 | 0.35 | 37 | 65.102 | 16.746 | 0.257 | 4.6701 | 2 | 1.3445 | 0.8 | -0.14 | 49.456 | WMa,TruStrain™ | 2.29
10 | 0.438 | 37 | 64.912 | 15.307 | 0.236 | 5.5705 | 2 | 1.3341 | 0.8 | -0.14 | 49.075 | WMa,TruStrain™ | 1.91
11 | 0.543 | 37 | 64.759 | 14.945 | 0.231 | 6.674 | 2 | 1.3295 | 0.8 | -0.14 | 48.907 | WMa,TruStrain™ | 1.58
12 | 0.669 | 37 | 64.785 | 15.129 | 0.234 | 8.0321 | 2 | 1.3308 | 0.8 | -0.14 | 48.952 | WMa,TruStrain™ | 1.32
13 | 0.821 | 37 | 64.361 | 14.28 | 0.222 | 9.5693 | 2 | 1.3186 | 0.8 | -0.14 | 48.504 | WMa,TruStrain™ | 1.1
14 | 1 | 37 | 63.394 | 14.323 | 0.226 | 11.342 | 2 | 1.2999 | 0.8 | -0.14 | 47.816 | WMa,TruStrain™ | 0.912
15 | 1.22 | 37 | 63.136 | 13.63 | 0.216 | 13.552 | 2 | 1.292 | 0.8 | -0.14 | 47.525 | WMa,TruStrain™ | 0.759
16 | 1.49 | 37 | 62.58 | 13.413 | 0.214 | 16.144 | 2 | 1.2799 | 0.8 | -0.14 | 47.08 | WMa,TruStrain™ | 0.631
17 | 1.81 | 37 | 62.211 | 13.472 | 0.217 | 19.304 | 2 | 1.2734 | 0.8 | -0.14 | 46.842 | TruStrain™ | 0.525
18 | 2.19 | 37 | 61.816 | 12.566 | 0.203 | 22.999 | 2 | 1.2616 | 0.8 | -0.14 | 46.408 | TruStrain™ | 0.437
19 | 2.65 | 37 | 62.071 | 12.177 | 0.196 | 27.727 | 2 | 1.2651 | 0.8 | -0.14 | 46.538 | TruStrain™ | 0.363
20 | 3.2 | 37 | 61.758 | 12.229 | 0.198 | 33.179 | 2 | 1.2593 | 0.8 | -0.14 | 46.324 | TruStrain™ | 0.302
21 | 3.86 | 37 | 61.351 | 12.473 | 0.203 | 39.667 | 2 | 1.2522 | 0.8 | -0.14 | 46.063 | TruStrain™ | 0.251
22 | 4.66 | 37 | 61.232 | 12.642 | 0.206 | 47.628 | 2 | 1.2506 | 0.8 | -0.14 | 46.004 | TruStrain™ | 0.209
23 | 5.62 | 37 | 61.364 | 12.72 | 0.207 | 57.394 | 2 | 1.2535 | 0.8 | -0.14 | 46.11 | TruStrain™ | 0.174
24 | 6.77 | 37 | 61.467 | 12.223 | 0.199 | 69.005 | 2 | 1.2535 | 0.8 | -0.14 | 46.111 | TruStrain™ | 0.145
25 | 8.16 | 37 | 61.083 | 12.708 | 0.208 | 82.593 | 2 | 1.248 | 0.8 | -0.14 | 45.906 | TruStrain™ | 0.12
26 | 9.82 | 37 | 61.607 | 12.802 | 0.208 | 100.14 | 2 | 1.2586 | 0.8 | -0.14 | 46.297 | TruStrain™ | 0.1
Test: | Panc-1:BME_with TGF-B1_day 5_plate 1
Result: | Frequency Curve
Interval: | 1
Point No. | Time | Temperature | Storage Modulus | Loss Modulus | Loss Factor | Complex Viscosity | Shear Strain | Shear Stress | Gap | Normal Force | Torque | Status | Frequency
Fundamental
| [min] | [°C] | [Pa] | [Pa] | [1] | [Pa·s] | [%] | [Pa] | [mm] | [N] | [µN·m] |  | [Hz]
1 | 0.0167 | 37 | 74.125 | 27.987 | 0.378 | 1.261 | 1.99 | 1.5793 | 0.8 | 0.18 | 58.094 | WMa,TruStrain™ | 10
2 | 0.0367 | 37 | 52.494 | 21.03 | 0.401 | 1.0821 | 1.98 | 1.1211 | 0.8 | 0.18 | 41.24 | WMa,TruStrain™ | 8.32
3 | 0.0608 | 37 | 61.776 | 20.143 | 0.326 | 1.4948 | 2 | 1.3012 | 0.8 | 0.18 | 47.865 | WMa,TruStrain™ | 6.92
4 | 0.0898 | 37 | 67.875 | 19.253 | 0.284 | 1.9514 | 2.01 | 1.417 | 0.8 | 0.18 | 52.123 | WMa,TruStrain™ | 5.75
5 | 0.125 | 37 | 70.775 | 19.072 | 0.269 | 2.4374 | 2 | 1.4689 | 0.8 | 0.18 | 54.033 | WMa,TruStrain™ | 4.79
6 | 0.166 | 37 | 71.771 | 18.855 | 0.263 | 2.9666 | 2 | 1.4849 | 0.8 | 0.18 | 54.623 | WMa,TruStrain™ | 3.98
7 | 0.217 | 37 | 72.199 | 18.431 | 0.255 | 3.5815 | 2 | 1.4905 | 0.8 | 0.18 | 54.829 | WMa,TruStrain™ | 3.31
8 | 0.277 | 37 | 72.479 | 18.08 | 0.249 | 4.3166 | 2 | 1.494 | 0.8 | 0.18 | 54.955 | WMa,TruStrain™ | 2.75
9 | 0.35 | 37 | 72.389 | 17.545 | 0.242 | 5.1747 | 2 | 1.4895 | 0.8 | 0.18 | 54.792 | WMa,TruStrain™ | 2.29
10 | 0.438 | 37 | 72.029 | 17.318 | 0.24 | 6.1877 | 2 | 1.4815 | 0.8 | 0.18 | 54.497 | WMa,TruStrain™ | 1.91
11 | 0.543 | 37 | 71.804 | 17.157 | 0.239 | 7.4135 | 2 | 1.4764 | 0.8 | 0.18 | 54.31 | WMa,TruStrain™ | 1.58
12 | 0.669 | 37 | 71.044 | 16.823 | 0.237 | 8.8144 | 2 | 1.4601 | 0.8 | 0.18 | 53.709 | WMa,TruStrain™ | 1.32
13 | 0.821 | 37 | 70.371 | 16.577 | 0.236 | 10.494 | 2 | 1.4458 | 0.8 | 0.18 | 53.183 | WMa,TruStrain™ | 1.1
14 | 1 | 37 | 70.001 | 16.24 | 0.232 | 12.54 | 2 | 1.437 | 0.8 | 0.18 | 52.86 | WMa,TruStrain™ | 0.912
15 | 1.22 | 37 | 69.756 | 16.181 | 0.232 | 15.024 | 2 | 1.4319 | 0.8 | 0.17 | 52.672 | WMa,TruStrain™ | 0.759
16 | 1.49 | 37 | 69.106 | 16.02 | 0.232 | 17.894 | 2 | 1.4186 | 0.8 | 0.17 | 52.182 | WMa,TruStrain™ | 0.631
17 | 1.81 | 37 | 68.912 | 15.592 | 0.226 | 21.427 | 2 | 1.4129 | 0.8 | 0.17 | 51.974 | TruStrain™ | 0.525
18 | 2.19 | 37 | 68.15 | 15.565 | 0.228 | 25.488 | 2 | 1.3979 | 0.8 | 0.17 | 51.423 | TruStrain™ | 0.437
19 | 2.65 | 37 | 67.885 | 15.472 | 0.228 | 30.52 | 2 | 1.3923 | 0.8 | 0.17 | 51.216 | TruStrain™ | 0.363
20 | 3.2 | 37 | 66.641 | 15.547 | 0.233 | 36.064 | 2 | 1.3684 | 0.8 | 0.16 | 50.336 | TruStrain™ | 0.302
21 | 3.86 | 37 | 66.526 | 15.171 | 0.228 | 43.234 | 2 | 1.3645 | 0.8 | 0.16 | 50.194 | TruStrain™ | 0.251
22 | 4.66 | 37 | 66.11 | 14.873 | 0.225 | 51.619 | 2 | 1.3551 | 0.8 | 0.15 | 49.846 | TruStrain™ | 0.209
23 | 5.62 | 37 | 65.062 | 15.087 | 0.232 | 61.167 | 2 | 1.3356 | 0.8 | 0.15 | 49.13 | TruStrain™ | 0.174
24 | 6.77 | 37 | 64.492 | 14.889 | 0.231 | 72.879 | 2 | 1.3236 | 0.8 | 0.14 | 48.689 | TruStrain™ | 0.145
25 | 8.16 | 37 | 64.346 | 14.938 | 0.232 | 87.445 | 2 | 1.321 | 0.8 | 0.14 | 48.593 | TruStrain™ | 0.12
26 | 9.82 | 37 | 64.472 | 15.029 | 0.233 | 105.36 | 2 | 1.3239 | 0.8 | 0.13 | 48.698 | TruStrain™ | 0.1
Test: | Panc-1:BME_with TGF-B1_day 5_plate 2
Result: | Frequency Curve
Interval: | 1
Point No. | Time | Temperature | Storage Modulus | Loss Modulus | Loss Factor | Complex Viscosity | Shear Strain | Shear Stress | Gap | Normal Force | Torque | Status | Frequency
Fundamental
| [min] | [°C] | [Pa] | [Pa] | [1] | [Pa·s] | [%] | [Pa] | [mm] | [N] | [µN·m] |  | [Hz]
1 | 0.0167 | 37 | 107.64 | 39.157 | 0.364 | 1.8229 | 2 | 2.2886 | 0.8 | 0.08 | 84.186 | WMa,TruStrain™ | 10
2 | 0.0367 | 37 | 87.894 | 31.229 | 0.355 | 1.7848 | 1.98 | 1.8471 | 0.8 | 0.08 | 67.945 | WMa,TruStrain™ | 8.32
3 | 0.0608 | 37 | 96.701 | 30.256 | 0.313 | 2.3309 | 2 | 2.0281 | 0.8 | 0.08 | 74.602 | WMa,TruStrain™ | 6.92
4 | 0.0898 | 37 | 102.41 | 29.279 | 0.286 | 2.9461 | 2.01 | 2.1395 | 0.8 | 0.08 | 78.702 | WMa,TruStrain™ | 5.75
5 | 0.125 | 37 | 105.41 | 28.687 | 0.272 | 3.6325 | 2 | 2.1893 | 0.8 | 0.08 | 80.533 | WMa,TruStrain™ | 4.79
6 | 0.166 | 37 | 106.43 | 28.152 | 0.265 | 4.4011 | 2 | 2.2031 | 0.8 | 0.08 | 81.041 | WMa,TruStrain™ | 3.98
7 | 0.217 | 37 | 106.34 | 27.725 | 0.261 | 5.282 | 2 | 2.1984 | 0.8 | 0.08 | 80.869 | WMa,TruStrain™ | 3.31
8 | 0.277 | 37 | 106.47 | 27.242 | 0.256 | 6.3505 | 2 | 2.1981 | 0.8 | 0.09 | 80.858 | WMa,TruStrain™ | 2.75
9 | 0.35 | 37 | 105.84 | 26.891 | 0.254 | 7.5866 | 2 | 2.184 | 0.8 | 0.08 | 80.338 | WMa,TruStrain™ | 2.29
10 | 0.438 | 37 | 105.21 | 26.324 | 0.25 | 9.0585 | 2 | 2.169 | 0.8 | 0.09 | 79.786 | WMa,TruStrain™ | 1.91
11 | 0.543 | 37 | 105.04 | 26.391 | 0.251 | 10.876 | 2 | 2.1659 | 0.8 | 0.08 | 79.672 | WMa,TruStrain™ | 1.58
12 | 0.669 | 37 | 103.73 | 26.002 | 0.251 | 12.911 | 2 | 2.1389 | 0.8 | 0.08 | 78.679 | WMa,TruStrain™ | 1.32
13 | 0.821 | 37 | 103.4 | 24.816 | 0.24 | 15.434 | 2 | 2.1263 | 0.8 | 0.08 | 78.216 | WMa,TruStrain™ | 1.1
14 | 1 | 37 | 102.81 | 24.441 | 0.238 | 18.441 | 2 | 2.1134 | 0.8 | 0.08 | 77.741 | WMa,TruStrain™ | 0.912
15 | 1.22 | 37 | 102.78 | 24.095 | 0.234 | 22.15 | 2 | 2.1113 | 0.8 | 0.08 | 77.666 | WMa,TruStrain™ | 0.759
16 | 1.49 | 37 | 101.75 | 23.3 | 0.229 | 26.329 | 2 | 2.0874 | 0.8 | 0.09 | 76.786 | WMa,TruStrain™ | 0.631
17 | 1.81 | 37 | 101.38 | 23.53 | 0.232 | 31.562 | 2 | 2.0815 | 0.8 | 0.09 | 76.569 | TruStrain™ | 0.525
18 | 2.19 | 37 | 100.6 | 23.345 | 0.232 | 37.653 | 2 | 2.0652 | 0.8 | 0.09 | 75.969 | TruStrain™ | 0.437
19 | 2.65 | 37 | 100.2 | 22.837 | 0.228 | 45.05 | 2 | 2.0553 | 0.8 | 0.09 | 75.603 | TruStrain™ | 0.363
20 | 3.2 | 37 | 100.27 | 23.137 | 0.231 | 54.232 | 2 | 2.0579 | 0.8 | 0.09 | 75.701 | TruStrain™ | 0.302
21 | 3.86 | 37 | 99.279 | 22.703 | 0.229 | 64.528 | 2 | 2.0367 | 0.8 | 0.09 | 74.921 | TruStrain™ | 0.251
22 | 4.66 | 37 | 98.505 | 22.016 | 0.224 | 76.889 | 2 | 2.0186 | 0.8 | 0.08 | 74.253 | TruStrain™ | 0.209
23 | 5.62 | 37 | 98.647 | 21.724 | 0.22 | 92.51 | 2 | 2.02 | 0.8 | 0.08 | 74.307 | TruStrain™ | 0.174
24 | 6.77 | 37 | 98.553 | 21.267 | 0.216 | 111.01 | 2 | 2.0163 | 0.8 | 0.08 | 74.169 | TruStrain™ | 0.145
25 | 8.16 | 37 | 98.359 | 20.797 | 0.211 | 133.09 | 2 | 2.0105 | 0.8 | 0.08 | 73.957 | TruStrain™ | 0.12
26 | 9.82 | 37 | 98.38 | 20.626 | 0.21 | 159.98 | 2 | 2.0102 | 0.8 | 0.08 | 73.946 | TruStrain™ | 0.1
Test: | Panc-1:BME_with TGF-B1_day 5_plate 3
Result: | Frequency Curve
Interval: | 1
Point No. | Time | Temperature | Storage Modulus | Loss Modulus | Loss Factor | Complex Viscosity | Shear Strain | Shear Stress | Gap | Normal Force | Torque | Status | Frequency
Fundamental
| [min] | [°C] | [Pa] | [Pa] | [1] | [Pa·s] | [%] | [Pa] | [mm] | [N] | [µN·m] |  | [Hz]
1 | 0.0167 | 37 | 118.76 | 41.602 | 0.35 | 2.0027 | 2 | 2.5193 | 0.8 | 0.07 | 92.672 | WMa,TruStrain™ | 10
2 | 0.0367 | 37 | 98.838 | 34.286 | 0.347 | 2.0018 | 1.98 | 2.07 | 0.8 | 0.07 | 76.146 | WMa,TruStrain™ | 8.32
3 | 0.0608 | 37 | 107.73 | 33.174 | 0.308 | 2.5931 | 2 | 2.2551 | 0.8 | 0.07 | 82.955 | WMa,TruStrain™ | 6.92
4 | 0.0898 | 37 | 113.39 | 32.304 | 0.285 | 3.2609 | 2.01 | 2.3679 | 0.8 | 0.07 | 87.102 | WMa,TruStrain™ | 5.75
5 | 0.125 | 37 | 115.9 | 31.89 | 0.275 | 3.9972 | 2 | 2.4091 | 0.8 | 0.07 | 88.619 | WMa,TruStrain™ | 4.79
6 | 0.166 | 37 | 116.7 | 31.314 | 0.268 | 4.8304 | 2 | 2.4181 | 0.8 | 0.07 | 88.951 | WMa,TruStrain™ | 3.98
7 | 0.217 | 37 | 117.08 | 30.553 | 0.261 | 5.8157 | 2 | 2.4205 | 0.8 | 0.07 | 89.037 | WMa,TruStrain™ | 3.31
8 | 0.277 | 37 | 116.49 | 30.477 | 0.262 | 6.9582 | 2 | 2.4083 | 0.8 | 0.07 | 88.588 | WMa,TruStrain™ | 2.75
9 | 0.35 | 37 | 116.3 | 29.807 | 0.256 | 8.341 | 2 | 2.4011 | 0.8 | 0.07 | 88.324 | WMa,TruStrain™ | 2.29
10 | 0.438 | 37 | 115.35 | 29.116 | 0.252 | 9.9367 | 2 | 2.3793 | 0.8 | 0.07 | 87.524 | WMa,TruStrain™ | 1.91
11 | 0.543 | 37 | 114.26 | 28.249 | 0.247 | 11.82 | 2 | 2.3538 | 0.8 | 0.07 | 86.583 | WMa,TruStrain™ | 1.58
12 | 0.669 | 37 | 113.97 | 27.717 | 0.243 | 14.161 | 2 | 2.3457 | 0.8 | 0.07 | 86.287 | WMa,TruStrain™ | 1.32
13 | 0.821 | 37 | 112.87 | 27.746 | 0.246 | 16.872 | 2 | 2.3247 | 0.8 | 0.07 | 85.515 | WMa,TruStrain™ | 1.1
14 | 1 | 37 | 112.11 | 27.283 | 0.243 | 20.134 | 2 | 2.3077 | 0.8 | 0.07 | 84.888 | WMa,TruStrain™ | 0.912
15 | 1.22 | 37 | 111.2 | 26.725 | 0.24 | 23.995 | 2 | 2.2873 | 0.8 | 0.07 | 84.137 | WMa,TruStrain™ | 0.759
16 | 1.49 | 37 | 110.47 | 26.644 | 0.241 | 28.664 | 2 | 2.2726 | 0.8 | 0.06 | 83.597 | WMa,TruStrain™ | 0.631
17 | 1.81 | 37 | 109.63 | 26.182 | 0.239 | 34.181 | 2 | 2.2541 | 0.8 | 0.06 | 82.918 | TruStrain™ | 0.525
18 | 2.19 | 37 | 108.89 | 26.255 | 0.241 | 40.84 | 2 | 2.2402 | 0.8 | 0.07 | 82.405 | TruStrain™ | 0.437
19 | 2.65 | 37 | 107.66 | 25.956 | 0.241 | 48.543 | 2 | 2.2149 | 0.8 | 0.06 | 81.474 | TruStrain™ | 0.363
20 | 3.2 | 37 | 107.95 | 25.334 | 0.235 | 58.437 | 2 | 2.2176 | 0.8 | 0.07 | 81.573 | TruStrain™ | 0.302
21 | 3.86 | 37 | 106.83 | 25.334 | 0.237 | 69.565 | 2 | 2.1957 | 0.8 | 0.07 | 80.769 | TruStrain™ | 0.251
22 | 4.66 | 37 | 107.42 | 25.278 | 0.235 | 84.064 | 2 | 2.207 | 0.8 | 0.07 | 81.183 | TruStrain™ | 0.209
23 | 5.62 | 37 | 107.49 | 24.662 | 0.229 | 101 | 2 | 2.2055 | 0.8 | 0.06 | 81.131 | TruStrain™ | 0.174
24 | 6.77 | 37 | 106.93 | 24.951 | 0.233 | 120.9 | 2 | 2.196 | 0.8 | 0.07 | 80.778 | TruStrain™ | 0.145
25 | 8.16 | 37 | 106.38 | 24.69 | 0.232 | 144.57 | 2 | 2.1841 | 0.8 | 0.06 | 80.341 | TruStrain™ | 0.12
26 | 9.82 | 37 | 106.12 | 24.24 | 0.228 | 173.25 | 2 | 2.177 | 0.8 | 0.06 | 80.08 | TruStrain™ | 0.1
Test: | Panc-1:BME_with TGF-B1_day 7_plate 1
Result: | Frequency Curve
Interval: | 1
Point No. | Time | Temperature | Storage Modulus | Loss Modulus | Loss Factor | Complex Viscosity | Shear Strain | Shear Stress | Gap | Normal Force | Torque | Status | Frequency
Fundamental
| [min] | [°C] | [Pa] | [Pa] | [1] | [Pa·s] | [%] | [Pa] | [mm] | [N] | [µN·m] |  | [Hz]
1 | 0.0167 | 37 | 14.952 | 8.6278 | 0.577 | 0.27474 | 2.01 | 0.34639 | 0.8 | 0.03 | 12.742 | WMa,TruStrain™ | 10
2 | 0.0367 | 37 | 0.00035789 | 7.1579 | 20000 | 0.13696 | 1.98 | 0.14153 | 0.8 | 0.03 | 5.2062 | ME-,WMa,taD,TruStrain™ | 8.32
3 | 0.0608 | 37 | 3.0768 | 2.0656 | 0.671 | 0.085252 | 2 | 0.07411 | 0.8 | 0.03 | 2.7261 | WMa,TruStrain™ | 6.92
4 | 0.0898 | 37 | 9.698 | 1.5234 | 0.157 | 0.27152 | 2.01 | 0.19714 | 0.8 | 0.03 | 7.2518 | WMa,TruStrain™ | 5.75
5 | 0.125 | 37 | 12.931 | 1.4323 | 0.111 | 0.43261 | 2 | 0.26074 | 0.8 | 0.03 | 9.5914 | WMa,TruStrain™ | 4.79
6 | 0.166 | 37 | 14.438 | 1.3263 | 0.0919 | 0.57962 | 2 | 0.29015 | 0.8 | 0.03 | 10.673 | WMa,TruStrain™ | 3.98
7 | 0.217 | 37 | 15.093 | 1.2206 | 0.0809 | 0.72782 | 2 | 0.30293 | 0.8 | 0.03 | 11.143 | WMa,TruStrain™ | 3.31
8 | 0.277 | 37 | 15.422 | 1.1529 | 0.0748 | 0.89368 | 2 | 0.30934 | 0.8 | 0.03 | 11.379 | WMa,TruStrain™ | 2.75
9 | 0.35 | 37 | 15.462 | 1.0931 | 0.0707 | 1.0769 | 2 | 0.31001 | 0.8 | 0.03 | 11.404 | WMa,TruStrain™ | 2.29
10 | 0.438 | 37 | 15.43 | 1.035 | 0.0671 | 1.2917 | 2 | 0.30928 | 0.8 | 0.03 | 11.377 | WMa,TruStrain™ | 1.91
11 | 0.543 | 37 | 15.371 | 1.003 | 0.0653 | 1.5468 | 2 | 0.30806 | 0.8 | 0.03 | 11.332 | WMa,TruStrain™ | 1.58
12 | 0.669 | 37 | 15.272 | 0.98144 | 0.0643 | 1.8476 | 2 | 0.30606 | 0.8 | 0.03 | 11.258 | WMa,TruStrain™ | 1.32
13 | 0.821 | 37 | 15.161 | 0.94188 | 0.0621 | 2.2049 | 2 | 0.3038 | 0.8 | 0.03 | 11.175 | WMa,TruStrain™ | 1.1
14 | 1 | 37 | 15.05 | 0.92537 | 0.0615 | 2.6314 | 2 | 0.30156 | 0.8 | 0.03 | 11.093 | WMa,TruStrain™ | 0.912
15 | 1.22 | 37 | 14.928 | 0.90522 | 0.0606 | 3.1378 | 2 | 0.29911 | 0.8 | 0.03 | 11.003 | WMa,TruStrain™ | 0.759
16 | 1.49 | 37 | 14.801 | 0.89307 | 0.0603 | 3.7403 | 2 | 0.29655 | 0.8 | 0.03 | 10.909 | WMa,TruStrain™ | 0.631
17 | 1.81 | 37 | 14.659 | 0.88804 | 0.0606 | 4.4536 | 2 | 0.29371 | 0.8 | 0.02 | 10.804 | TruStrain™ | 0.525
18 | 2.19 | 37 | 14.505 | 0.88269 | 0.0609 | 5.2984 | 2 | 0.29064 | 0.8 | 0.02 | 10.691 | TruStrain™ | 0.437
19 | 2.65 | 37 | 14.35 | 0.86699 | 0.0604 | 6.3016 | 2 | 0.28751 | 0.8 | 0.02 | 10.576 | TruStrain™ | 0.363
20 | 3.2 | 37 | 14.182 | 0.85849 | 0.0605 | 7.488 | 2 | 0.28416 | 0.8 | 0.02 | 10.453 | TruStrain™ | 0.302
21 | 3.86 | 37 | 14.004 | 0.85175 | 0.0608 | 8.8893 | 2 | 0.28059 | 0.8 | 0.02 | 10.321 | TruStrain™ | 0.251
22 | 4.66 | 37 | 13.812 | 0.84645 | 0.0613 | 10.541 | 2 | 0.27674 | 0.8 | 0.02 | 10.18 | TruStrain™ | 0.209
23 | 5.62 | 37 | 13.61 | 0.83144 | 0.0611 | 12.488 | 2 | 0.27271 | 0.8 | 0.02 | 10.032 | TruStrain™ | 0.174
24 | 6.77 | 37 | 13.398 | 0.82389 | 0.0615 | 14.78 | 2 | 0.26846 | 0.8 | 0.02 | 9.8753 | TruStrain™ | 0.145
25 | 8.16 | 37 | 13.178 | 0.81339 | 0.0617 | 17.478 | 2 | 0.26405 | 0.8 | 0.02 | 9.7132 | TruStrain™ | 0.12
26 | 9.82 | 37 | 12.953 | 0.79181 | 0.0611 | 20.654 | 2 | 0.25954 | 0.8 | 0.01 | 9.5472 | TruStrain™ | 0.1
Test: | Panc-1:BME_with TGF-B1_day 7_plate 2
Result: | Frequency Curve
Interval: | 1
Point No. | Time | Temperature | Storage Modulus | Loss Modulus | Loss Factor | Complex Viscosity | Shear Strain | Shear Stress | Gap | Normal Force | Torque | Status | Frequency
Fundamental
| [min] | [°C] | [Pa] | [Pa] | [1] | [Pa·s] | [%] | [Pa] | [mm] | [N] | [µN·m] |  | [Hz]
1 | 0.0167 | 37 | 14.894 | 8.038 | 0.54 | 0.26936 | 2.03 | 0.34308 | 0.8 | -0.01 | 12.62 | WMa,TruStrain™ | 10
2 | 0.0367 | 37 | 0.00043031 | 8.6063 | 20000 | 0.16468 | 1.97 | 0.16944 | 0.8 | -0.01 | 6.233 | ME-,WMa,taD,TruStrain™ | 8.32
3 | 0.0608 | 37 | 1.7521 | 2.0421 | 1.17 | 0.0619 | 1.99 | 0.053674 | 0.8 | -0.01 | 1.9744 | WMa,TruStrain™ | 6.92
4 | 0.0898 | 37 | 8.3093 | 1.7113 | 0.206 | 0.23464 | 2.01 | 0.17029 | 0.8 | -0.01 | 6.2643 | WMa,TruStrain™ | 5.75
5 | 0.125 | 37 | 11.326 | 1.4563 | 0.129 | 0.37972 | 2 | 0.22888 | 0.8 | -0.01 | 8.4193 | WMa,TruStrain™ | 4.79
6 | 0.166 | 37 | 12.793 | 1.3578 | 0.106 | 0.51432 | 2 | 0.25747 | 0.8 | -0.01 | 9.471 | WMa,TruStrain™ | 3.98
7 | 0.217 | 37 | 13.394 | 1.3272 | 0.0991 | 0.64692 | 2 | 0.26927 | 0.8 | -0.01 | 9.9051 | WMa,TruStrain™ | 3.31
8 | 0.277 | 37 | 13.701 | 1.2337 | 0.09 | 0.79491 | 2 | 0.27516 | 0.8 | -0.01 | 10.122 | WMa,TruStrain™ | 2.75
9 | 0.35 | 37 | 13.747 | 1.1548 | 0.084 | 0.95843 | 2 | 0.27593 | 0.8 | -0.01 | 10.15 | WMa,TruStrain™ | 2.29
10 | 0.438 | 37 | 13.697 | 1.1179 | 0.0816 | 1.1478 | 2 | 0.27485 | 0.8 | -0.01 | 10.11 | WMa,TruStrain™ | 1.91
11 | 0.543 | 37 | 13.639 | 1.0693 | 0.0784 | 1.3738 | 2 | 0.27361 | 0.8 | -0.01 | 10.065 | WMa,TruStrain™ | 1.58
12 | 0.669 | 37 | 13.541 | 1.0428 | 0.077 | 1.6397 | 2 | 0.27163 | 0.8 | -0.01 | 9.9918 | WMa,TruStrain™ | 1.32
13 | 0.821 | 37 | 13.454 | 1.0137 | 0.0753 | 1.9584 | 2 | 0.26984 | 0.8 | -0.01 | 9.9262 | WMa,TruStrain™ | 1.1
14 | 1 | 37 | 13.354 | 0.99316 | 0.0744 | 2.3368 | 2 | 0.26781 | 0.8 | -0.01 | 9.8516 | WMa,TruStrain™ | 0.912
15 | 1.22 | 37 | 13.262 | 0.96925 | 0.0731 | 2.7899 | 2 | 0.26595 | 0.8 | -0.01 | 9.7832 | WMa,TruStrain™ | 0.759
16 | 1.49 | 37 | 13.159 | 0.95731 | 0.0728 | 3.328 | 2 | 0.26387 | 0.8 | -0.01 | 9.7065 | WMa,TruStrain™ | 0.631
17 | 1.81 | 37 | 13.06 | 0.94351 | 0.0722 | 3.971 | 2 | 0.26189 | 0.8 | -0.01 | 9.6335 | TruStrain™ | 0.525
18 | 2.19 | 37 | 12.957 | 0.93124 | 0.0719 | 4.7363 | 2 | 0.25981 | 0.8 | -0.01 | 9.557 | TruStrain™ | 0.437
19 | 2.65 | 37 | 12.85 | 0.92295 | 0.0718 | 5.6472 | 2 | 0.25766 | 0.8 | -0.01 | 9.4781 | TruStrain™ | 0.363
20 | 3.2 | 37 | 12.754 | 0.91331 | 0.0716 | 6.7389 | 2 | 0.25574 | 0.8 | -0.01 | 9.4075 | TruStrain™ | 0.302
21 | 3.86 | 37 | 12.648 | 0.9025 | 0.0714 | 8.0343 | 2 | 0.25361 | 0.8 | -0.01 | 9.3289 | TruStrain™ | 0.251
22 | 4.66 | 37 | 12.554 | 0.89191 | 0.071 | 9.5871 | 2 | 0.25171 | 0.8 | -0.01 | 9.2592 | TruStrain™ | 0.209
23 | 5.62 | 37 | 12.461 | 0.88032 | 0.0706 | 11.44 | 2 | 0.24984 | 0.8 | -0.01 | 9.1903 | TruStrain™ | 0.174
24 | 6.77 | 37 | 12.374 | 0.87332 | 0.0706 | 13.658 | 2 | 0.24809 | 0.8 | -0.02 | 9.1261 | TruStrain™ | 0.145
25 | 8.16 | 37 | 12.3 | 0.86681 | 0.0705 | 16.323 | 2 | 0.2466 | 0.8 | -0.02 | 9.0714 | TruStrain™ | 0.12
26 | 9.82 | 37 | 12.231 | 0.85989 | 0.0703 | 19.514 | 2 | 0.24522 | 0.8 | -0.02 | 9.0205 | TruStrain™ | 0.1
Test: | Panc-1:BME_with TGF-B1_day 7_plate 3
Result: | Frequency Curve
Interval: | 1
Point No. | Time | Temperature | Storage Modulus | Loss Modulus | Loss Factor | Complex Viscosity | Shear Strain | Shear Stress | Gap | Normal Force | Torque | Status | Frequency
Fundamental
| [min] | [°C] | [Pa] | [Pa] | [1] | [Pa·s] | [%] | [Pa] | [mm] | [N] | [µN·m] |  | [Hz]
1 | 0.0167 | 37 | 23.041 | 9.8739 | 0.429 | 0.39896 | 1.99 | 0.50003 | 0.8 | -0.14 | 18.394 | WMa,TruStrain™ | 10
2 | 0.0367 | 37 | 1.1499 | 3.0348 | 2.64 | 0.062099 | 1.98 | 0.064344 | 0.8 | -0.14 | 2.3669 | WMa,TruStrain™ | 8.32
3 | 0.0608 | 37 | 10.938 | 2.7771 | 0.254 | 0.25961 | 2 | 0.22602 | 0.8 | -0.14 | 8.3143 | WMa,TruStrain™ | 6.92
4 | 0.0898 | 37 | 17.3 | 2.3127 | 0.134 | 0.48274 | 2.01 | 0.35064 | 0.8 | -0.14 | 12.898 | WMa,TruStrain™ | 5.75
5 | 0.125 | 37 | 20.392 | 2.1622 | 0.106 | 0.68188 | 2 | 0.41104 | 0.8 | -0.14 | 15.12 | WMa,TruStrain™ | 4.79
6 | 0.166 | 37 | 21.787 | 2.0361 | 0.0935 | 0.87479 | 2 | 0.43797 | 0.8 | -0.14 | 16.111 | WMa,TruStrain™ | 3.98
7 | 0.217 | 37 | 22.373 | 1.9669 | 0.0879 | 1.0795 | 2 | 0.44936 | 0.8 | -0.14 | 16.53 | WMa,TruStrain™ | 3.31
8 | 0.277 | 37 | 22.651 | 1.8381 | 0.0811 | 1.3132 | 2 | 0.45461 | 0.8 | -0.14 | 16.723 | WMa,TruStrain™ | 2.75
9 | 0.35 | 37 | 22.648 | 1.7571 | 0.0776 | 1.5782 | 2 | 0.45441 | 0.8 | -0.14 | 16.715 | WMa,TruStrain™ | 2.29
10 | 0.438 | 37 | 22.581 | 1.6947 | 0.0751 | 1.8914 | 2 | 0.45296 | 0.8 | -0.15 | 16.662 | WMa,TruStrain™ | 1.91
11 | 0.543 | 37 | 22.537 | 1.6521 | 0.0733 | 2.2692 | 2 | 0.452 | 0.8 | -0.15 | 16.627 | WMa,TruStrain™ | 1.58
12 | 0.669 | 37 | 22.471 | 1.623 | 0.0722 | 2.7201 | 2 | 0.45065 | 0.8 | -0.15 | 16.577 | WMa,TruStrain™ | 1.32
13 | 0.821 | 37 | 22.411 | 1.5777 | 0.0704 | 3.261 | 2 | 0.44938 | 0.8 | -0.15 | 16.53 | WMa,TruStrain™ | 1.1
14 | 1 | 37 | 22.339 | 1.5343 | 0.0687 | 3.9076 | 2 | 0.44789 | 0.8 | -0.15 | 16.476 | WMa,TruStrain™ | 0.912
15 | 1.22 | 37 | 22.3 | 1.524 | 0.0683 | 4.6897 | 2 | 0.4471 | 0.8 | -0.15 | 16.447 | WMa,TruStrain™ | 0.759
16 | 1.49 | 37 | 22.263 | 1.4962 | 0.0672 | 5.6283 | 2 | 0.44631 | 0.8 | -0.15 | 16.417 | WMa,TruStrain™ | 0.631
17 | 1.81 | 37 | 22.273 | 1.5 | 0.0673 | 6.77 | 2 | 0.44653 | 0.8 | -0.15 | 16.426 | TruStrain™ | 0.525
18 | 2.19 | 37 | 22.315 | 1.4799 | 0.0663 | 8.154 | 2 | 0.44734 | 0.8 | -0.15 | 16.455 | TruStrain™ | 0.437
19 | 2.65 | 37 | 22.377 | 1.4818 | 0.0662 | 9.8304 | 2 | 0.44858 | 0.8 | -0.15 | 16.501 | TruStrain™ | 0.363
20 | 3.2 | 37 | 22.535 | 1.4835 | 0.0658 | 11.902 | 2 | 0.45174 | 0.8 | -0.16 | 16.617 | TruStrain™ | 0.302
21 | 3.86 | 37 | 22.783 | 1.4917 | 0.0655 | 14.466 | 2 | 0.45669 | 0.8 | -0.16 | 16.799 | TruStrain™ | 0.251
22 | 4.66 | 37 | 23.001 | 1.4929 | 0.0649 | 17.558 | 2 | 0.46104 | 0.8 | -0.16 | 16.96 | TruStrain™ | 0.209
23 | 5.62 | 37 | 23.358 | 1.4976 | 0.0641 | 21.436 | 2 | 0.46819 | 0.8 | -0.17 | 17.222 | TruStrain™ | 0.174
24 | 6.77 | 37 | 23.913 | 1.513 | 0.0633 | 26.383 | 2 | 0.47929 | 0.8 | -0.18 | 17.631 | TruStrain™ | 0.145
25 | 8.16 | 37 | 24.683 | 1.53 | 0.062 | 32.738 | 2 | 0.49468 | 0.8 | -0.19 | 18.197 | TruStrain™ | 0.12
26 | 9.82 | 37 | 25.638 | 1.5506 | 0.0605 | 40.878 | 2 | 0.51377 | 0.8 | -0.19 | 18.899 | TruStrain™ | 0.1
Test: | Panc-1:BME_with TGF-B1_day 14_plate 1
Result: | Frequency Curve
Interval: | 1
Point No. | Time | Temperature | Storage Modulus | Loss Modulus | Loss Factor | Complex Viscosity | Shear Strain | Shear Stress | Gap | Normal Force | Torque | Status | Frequency
Fundamental
| [min] | [°C] | [Pa] | [Pa] | [1] | [Pa·s] | [%] | [Pa] | [mm] | [N] | [µN·m] |  | [Hz]
1 | 0.0167 | 37 | 76.963 | 37.474 | 0.487 | 1.3624 | 2.07 | 1.7706 | 0.8 | -0.09 | 65.132 | WMa,TruStrain™ | 10
2 | 0.0367 | 37 | 57.819 | 34.473 | 0.596 | 1.2881 | 1.95 | 1.3143 | 0.8 | -0.09 | 48.347 | WMa,TruStrain™ | 8.32
3 | 0.0608 | 37 | 68.064 | 33.889 | 0.498 | 1.7491 | 1.99 | 1.51 | 0.8 | -0.09 | 55.544 | WMa,TruStrain™ | 6.92
4 | 0.0898 | 37 | 75.413 | 32.734 | 0.434 | 2.2738 | 2.01 | 1.649 | 0.8 | -0.09 | 60.659 | WMa,TruStrain™ | 5.75
5 | 0.125 | 37 | 77.355 | 31.974 | 0.413 | 2.7833 | 2 | 1.6781 | 0.8 | -0.09 | 61.73 | WMa,TruStrain™ | 4.79
6 | 0.166 | 37 | 80.011 | 31.857 | 0.398 | 3.4429 | 2 | 1.7237 | 0.8 | -0.09 | 63.407 | WMa,TruStrain™ | 3.98
7 | 0.217 | 37 | 80.017 | 31.038 | 0.388 | 4.1251 | 2 | 1.717 | 0.8 | -0.09 | 63.159 | WMa,TruStrain™ | 3.31
8 | 0.277 | 37 | 79.554 | 30.678 | 0.386 | 4.9271 | 2 | 1.7054 | 0.8 | -0.09 | 62.734 | WMa,TruStrain™ | 2.75
9 | 0.35 | 37 | 80.297 | 29.68 | 0.37 | 5.9474 | 2 | 1.7124 | 0.8 | -0.09 | 62.99 | WMa,TruStrain™ | 2.29
10 | 0.438 | 37 | 79.139 | 29.347 | 0.371 | 7.05 | 2 | 1.6879 | 0.8 | -0.08 | 62.09 | WMa,TruStrain™ | 1.91
11 | 0.543 | 37 | 78.685 | 28.815 | 0.366 | 8.4147 | 2 | 1.6761 | 0.8 | -0.08 | 61.656 | WMa,TruStrain™ | 1.58
12 | 0.669 | 37 | 78.722 | 28.659 | 0.364 | 10.114 | 2 | 1.6752 | 0.8 | -0.08 | 61.621 | WMa,TruStrain™ | 1.32
13 | 0.821 | 37 | 77.278 | 28.133 | 0.364 | 11.937 | 2 | 1.6448 | 0.8 | -0.08 | 60.506 | WMa,TruStrain™ | 1.1
14 | 1 | 37 | 76.509 | 28.267 | 0.369 | 14.234 | 2 | 1.6317 | 0.8 | -0.08 | 60.022 | WMa,TruStrain™ | 0.912
15 | 1.22 | 37 | 77.104 | 27.71 | 0.359 | 17.19 | 2 | 1.639 | 0.8 | -0.08 | 60.291 | WMa,TruStrain™ | 0.759
16 | 1.49 | 37 | 77.385 | 27.27 | 0.352 | 20.696 | 2 | 1.6411 | 0.8 | -0.08 | 60.368 | WMa,TruStrain™ | 0.631
17 | 1.81 | 37 | 76.224 | 27.222 | 0.357 | 24.546 | 2 | 1.619 | 0.8 | -0.08 | 59.553 | TruStrain™ | 0.525
18 | 2.19 | 37 | 76.287 | 27.005 | 0.354 | 29.506 | 2 | 1.6187 | 0.8 | -0.08 | 59.544 | TruStrain™ | 0.437
19 | 2.65 | 37 | 75.887 | 26.881 | 0.354 | 35.291 | 2 | 1.6102 | 0.8 | -0.08 | 59.232 | TruStrain™ | 0.363
20 | 3.2 | 37 | 76.056 | 26.551 | 0.349 | 42.455 | 2 | 1.6113 | 0.8 | -0.08 | 59.273 | TruStrain™ | 0.302
21 | 3.86 | 37 | 74.674 | 25.902 | 0.347 | 50.079 | 2 | 1.5809 | 0.8 | -0.08 | 58.153 | TruStrain™ | 0.251
22 | 4.66 | 37 | 72.86 | 26.255 | 0.36 | 58.996 | 2 | 1.549 | 0.8 | -0.08 | 56.982 | TruStrain™ | 0.209
23 | 5.62 | 37 | 73.082 | 26.052 | 0.356 | 71.058 | 2 | 1.5518 | 0.8 | -0.07 | 57.084 | TruStrain™ | 0.174
24 | 6.77 | 37 | 69.764 | 27.283 | 0.391 | 82.481 | 2 | 1.4983 | 0.8 | -0.07 | 55.115 | TruStrain™ | 0.145
25 | 8.16 | 37 | 68.611 | 26.255 | 0.383 | 97.25 | 2 | 1.4694 | 0.8 | -0.07 | 54.05 | TruStrain™ | 0.12
26 | 9.82 | 37 | 69.034 | 26.482 | 0.384 | 117.68 | 2 | 1.4789 | 0.8 | -0.08 | 54.401 | TruStrain™ | 0.1
Test: | Panc-1:BME_with TGF-B1_day 14_plate 2
Result: | Frequency Curve
Interval: | 1
Point No. | Time | Temperature | Storage Modulus | Loss Modulus | Loss Factor | Complex Viscosity | Shear Strain | Shear Stress | Gap | Normal Force | Torque | Status | Frequency
Fundamental
| [min] | [°C] | [Pa] | [Pa] | [1] | [Pa·s] | [%] | [Pa] | [mm] | [N] | [µN·m] |  | [Hz]
1 | 0.0167 | 37 | 153.87 | 68.73 | 0.447 | 2.6821 | 2.01 | 3.382 | 0.8 | -0.05 | 124.41 | WMa,TruStrain™ | 10
2 | 0.0367 | 37 | 136.77 | 62.524 | 0.457 | 2.8775 | 1.98 | 2.9718 | 0.8 | -0.05 | 109.32 | WMa,TruStrain™ | 8.32
3 | 0.0608 | 37 | 145.81 | 62.695 | 0.43 | 3.6513 | 2 | 3.1739 | 0.8 | -0.05 | 116.75 | WMa,TruStrain™ | 6.92
4 | 0.0898 | 37 | 152.01 | 62.099 | 0.409 | 4.5415 | 2.01 | 3.2981 | 0.8 | -0.05 | 121.32 | WMa,TruStrain™ | 5.75
5 | 0.125 | 37 | 154.29 | 61.457 | 0.398 | 5.5225 | 2 | 3.3296 | 0.8 | -0.05 | 122.48 | WMa,TruStrain™ | 4.79
6 | 0.166 | 37 | 156.67 | 59.94 | 0.383 | 6.7062 | 2 | 3.3577 | 0.8 | -0.05 | 123.51 | WMa,TruStrain™ | 3.98
7 | 0.217 | 37 | 156.71 | 58.301 | 0.372 | 8.0364 | 2 | 3.3455 | 0.8 | -0.05 | 123.06 | WMa,TruStrain™ | 3.31
8 | 0.277 | 37 | 157.46 | 57.751 | 0.367 | 9.6915 | 2 | 3.3549 | 0.8 | -0.05 | 123.41 | WMa,TruStrain™ | 2.75
9 | 0.35 | 37 | 156.48 | 56.596 | 0.362 | 11.56 | 2 | 3.3278 | 0.8 | -0.05 | 122.41 | WMa,TruStrain™ | 2.29
10 | 0.438 | 37 | 155.38 | 55.759 | 0.359 | 13.788 | 2 | 3.3018 | 0.8 | -0.05 | 121.46 | WMa,TruStrain™ | 1.91
11 | 0.543 | 37 | 154.13 | 54.564 | 0.354 | 16.419 | 2 | 3.2698 | 0.8 | -0.05 | 120.28 | WMa,TruStrain™ | 1.58
12 | 0.669 | 37 | 152.26 | 53.362 | 0.35 | 19.479 | 2 | 3.2272 | 0.8 | -0.05 | 118.71 | WMa,TruStrain™ | 1.32
13 | 0.821 | 37 | 151.96 | 52.222 | 0.344 | 23.323 | 2 | 3.2138 | 0.8 | -0.05 | 118.22 | WMa,TruStrain™ | 1.1
14 | 1 | 37 | 150.9 | 51.317 | 0.34 | 27.814 | 2 | 3.1878 | 0.8 | -0.06 | 117.27 | WMa,TruStrain™ | 0.912
15 | 1.22 | 37 | 149.4 | 51.361 | 0.344 | 33.145 | 2 | 3.1601 | 0.8 | -0.06 | 116.24 | WMa,TruStrain™ | 0.759
16 | 1.49 | 37 | 147.71 | 52.219 | 0.354 | 39.518 | 2 | 3.1335 | 0.8 | -0.06 | 115.27 | WMa,TruStrain™ | 0.631
17 | 1.81 | 37 | 145.82 | 51.788 | 0.355 | 46.927 | 2 | 3.0947 | 0.8 | -0.06 | 113.84 | TruStrain™ | 0.525
18 | 2.19 | 37 | 144.16 | 51.51 | 0.357 | 55.816 | 2 | 3.062 | 0.8 | -0.06 | 112.64 | TruStrain™ | 0.437
19 | 2.65 | 37 | 141.52 | 51.382 | 0.363 | 65.999 | 2 | 3.0113 | 0.8 | -0.06 | 110.77 | TruStrain™ | 0.363
20 | 3.2 | 37 | 140.06 | 50.447 | 0.36 | 78.453 | 2 | 2.9775 | 0.8 | -0.06 | 109.53 | TruStrain™ | 0.302
21 | 3.86 | 37 | 140.08 | 49.067 | 0.35 | 94.043 | 2 | 2.9686 | 0.8 | -0.06 | 109.2 | TruStrain™ | 0.251
22 | 4.66 | 37 | 137.96 | 49.181 | 0.356 | 111.57 | 2 | 2.9296 | 0.8 | -0.06 | 107.76 | TruStrain™ | 0.209
23 | 5.62 | 37 | 137.28 | 48.567 | 0.354 | 133.36 | 2 | 2.9124 | 0.8 | -0.07 | 107.13 | TruStrain™ | 0.174
24 | 6.77 | 37 | 136.82 | 47.741 | 0.349 | 159.56 | 2 | 2.8984 | 0.8 | -0.07 | 106.62 | TruStrain™ | 0.145
25 | 8.16 | 37 | 135.12 | 47.443 | 0.351 | 189.57 | 2 | 2.8642 | 0.8 | -0.07 | 105.36 | TruStrain™ | 0.12
26 | 9.82 | 37 | 135.13 | 46.402 | 0.343 | 227.4 | 2 | 2.8578 | 0.8 | -0.07 | 105.12 | TruStrain™ | 0.1
Test: | Panc-1:BME_with TGF-B1_day 14_plate 3
Result: | Frequency Curve
Interval: | 1
Point No. | Time | Temperature | Storage Modulus | Loss Modulus | Loss Factor | Complex Viscosity | Shear Strain | Shear Stress | Gap | Normal Force | Torque | Status | Frequency
Fundamental
| [min] | [°C] | [Pa] | [Pa] | [1] | [Pa·s] | [%] | [Pa] | [mm] | [N] | [µN·m] |  | [Hz]
1 | 0.0167 | 37 | 139.17 | 55.035 | 0.395 | 2.3818 | 2.06 | 3.083 | 0.8 | -0.14 | 113.41 | WMa,TruStrain™ | 10
2 | 0.0367 | 37 | 122.59 | 53.73 | 0.438 | 2.5612 | 1.95 | 2.6167 | 0.8 | -0.14 | 96.256 | WMa,TruStrain™ | 8.32
3 | 0.0608 | 37 | 132.33 | 52.752 | 0.399 | 3.2772 | 1.99 | 2.8318 | 0.8 | -0.14 | 104.17 | WMa,TruStrain™ | 6.92
4 | 0.0898 | 37 | 138.47 | 50.791 | 0.367 | 4.0794 | 2.01 | 2.9593 | 0.8 | -0.14 | 108.86 | WMa,TruStrain™ | 5.75
5 | 0.125 | 37 | 141.2 | 50.014 | 0.354 | 4.9811 | 2 | 3.0032 | 0.8 | -0.14 | 110.47 | WMa,TruStrain™ | 4.79
6 | 0.166 | 37 | 141.32 | 49.077 | 0.347 | 5.9808 | 2 | 2.995 | 0.8 | -0.14 | 110.17 | WMa,TruStrain™ | 3.98
7 | 0.217 | 37 | 142.24 | 48.006 | 0.338 | 7.2155 | 2 | 3.0037 | 0.8 | -0.14 | 110.49 | WMa,TruStrain™ | 3.31
8 | 0.277 | 37 | 141.43 | 48.044 | 0.34 | 8.6315 | 2 | 2.9882 | 0.8 | -0.14 | 109.92 | WMa,TruStrain™ | 2.75
9 | 0.35 | 37 | 141.39 | 47.348 | 0.335 | 10.359 | 2 | 2.9825 | 0.8 | -0.14 | 109.71 | WMa,TruStrain™ | 2.29
10 | 0.438 | 37 | 140.73 | 46.552 | 0.331 | 12.381 | 2 | 2.9651 | 0.8 | -0.14 | 109.07 | WMa,TruStrain™ | 1.91
11 | 0.543 | 37 | 139.79 | 45.362 | 0.325 | 14.758 | 2 | 2.9398 | 0.8 | -0.14 | 108.14 | WMa,TruStrain™ | 1.58
12 | 0.669 | 37 | 138.72 | 45.057 | 0.325 | 17.61 | 2 | 2.918 | 0.8 | -0.14 | 107.34 | WMa,TruStrain™ | 1.32
13 | 0.821 | 37 | 138.99 | 44.893 | 0.323 | 21.201 | 2 | 2.9219 | 0.8 | -0.14 | 107.48 | WMa,TruStrain™ | 1.1
14 | 1 | 37 | 138.29 | 44.055 | 0.319 | 25.327 | 2 | 2.9031 | 0.8 | -0.14 | 106.79 | WMa,TruStrain™ | 0.912
15 | 1.22 | 37 | 136.98 | 43.429 | 0.317 | 30.149 | 2 | 2.8743 | 0.8 | -0.14 | 105.73 | WMa,TruStrain™ | 0.759
16 | 1.49 | 37 | 136.22 | 43.354 | 0.318 | 36.059 | 2 | 2.8598 | 0.8 | -0.14 | 105.2 | WMa,TruStrain™ | 0.631
17 | 1.81 | 37 | 135.52 | 42.198 | 0.311 | 43.045 | 2 | 2.8388 | 0.8 | -0.14 | 104.43 | TruStrain™ | 0.525
18 | 2.19 | 37 | 134.62 | 41.797 | 0.31 | 51.394 | 2 | 2.8194 | 0.8 | -0.14 | 103.71 | TruStrain™ | 0.437
19 | 2.65 | 37 | 134.47 | 41.082 | 0.306 | 61.633 | 2 | 2.8124 | 0.8 | -0.15 | 103.45 | TruStrain™ | 0.363
20 | 3.2 | 37 | 132.69 | 41.63 | 0.314 | 73.289 | 2 | 2.7817 | 0.8 | -0.15 | 102.32 | TruStrain™ | 0.302
21 | 3.86 | 37 | 131.78 | 40.782 | 0.309 | 87.405 | 2 | 2.7592 | 0.8 | -0.15 | 101.5 | TruStrain™ | 0.251
22 | 4.66 | 37 | 132.03 | 40.75 | 0.309 | 105.26 | 2 | 2.7639 | 0.8 | -0.15 | 101.67 | TruStrain™ | 0.209
23 | 5.62 | 37 | 129.93 | 40.61 | 0.313 | 124.67 | 2 | 2.7229 | 0.8 | -0.15 | 100.16 | TruStrain™ | 0.174
24 | 6.77 | 37 | 128.4 | 39.928 | 0.311 | 148.05 | 2 | 2.6896 | 0.8 | -0.15 | 98.936 | TruStrain™ | 0.145
25 | 8.16 | 37 | 127.41 | 39.875 | 0.313 | 176.73 | 2 | 2.6704 | 0.8 | -0.15 | 98.23 | TruStrain™ | 0.12
26 | 9.82 | 37 | 126.4 | 39.194 | 0.31 | 210.63 | 2 | 2.6472 | 0.8 | -0.15 | 97.376 | TruStrain™ | 0.1
Test: | Panc-1:BME_with TGF-B1_day 21_plate 1
Result: | Frequency Curve
Interval: | 1
Point No. | Time | Temperature | Storage Modulus | Loss Modulus | Loss Factor | Complex Viscosity | Shear Strain | Shear Stress | Gap | Normal Force | Torque | Status | Frequency
Fundamental
| [min] | [°C] | [Pa] | [Pa] | [1] | [Pa·s] | [%] | [Pa] | [mm] | [N] | [µN·m] |  | [Hz]
1 | 0.0167 | 37 | 341.53 | 132.4 | 0.388 | 5.8297 | 1.99 | 7.2986 | 0.8 | 0.12 | 268.48 | WMa,TruStrain™ | 10
2 | 0.0367 | 37 | 323.21 | 120.4 | 0.373 | 6.5996 | 1.98 | 6.8366 | 0.8 | 0.12 | 251.48 | WMa,TruStrain™ | 8.32
3 | 0.0608 | 37 | 328.08 | 114.94 | 0.35 | 7.9972 | 2 | 6.9626 | 0.8 | 0.12 | 256.12 | WMa,TruStrain™ | 6.92
4 | 0.0898 | 37 | 332.67 | 111.32 | 0.335 | 9.7025 | 2.01 | 7.0463 | 0.8 | 0.12 | 259.2 | WMa,TruStrain™ | 5.75
5 | 0.125 | 37 | 331.31 | 109.33 | 0.33 | 11.601 | 2 | 6.9935 | 0.8 | 0.12 | 257.26 | WMa,TruStrain™ | 4.79
6 | 0.166 | 37 | 331.48 | 107.58 | 0.325 | 13.932 | 2 | 6.9752 | 0.8 | 0.12 | 256.58 | WMa,TruStrain™ | 3.98
7 | 0.217 | 37 | 332.73 | 105.59 | 0.317 | 16.778 | 2 | 6.9844 | 0.8 | 0.11 | 256.92 | WMa,TruStrain™ | 3.31
8 | 0.277 | 37 | 331.18 | 103.9 | 0.314 | 20.057 | 2 | 6.9422 | 0.8 | 0.11 | 255.37 | WMa,TruStrain™ | 2.75
9 | 0.35 | 37 | 328.51 | 102.6 | 0.312 | 23.91 | 2 | 6.8823 | 0.8 | 0.11 | 253.17 | WMa,TruStrain™ | 2.29
10 | 0.438 | 37 | 327.55 | 100.56 | 0.307 | 28.619 | 2 | 6.8517 | 0.8 | 0.11 | 252.04 | WMa,TruStrain™ | 1.91
11 | 0.543 | 37 | 325.43 | 98.036 | 0.301 | 34.13 | 2 | 6.7961 | 0.8 | 0.11 | 249.99 | WMa,TruStrain™ | 1.58
12 | 0.669 | 37 | 322.16 | 95.475 | 0.296 | 40.567 | 2 | 6.7201 | 0.8 | 0.11 | 247.2 | WMa,TruStrain™ | 1.32
13 | 0.821 | 37 | 320.48 | 96.606 | 0.301 | 48.586 | 2 | 6.6942 | 0.8 | 0.11 | 246.25 | WMa,TruStrain™ | 1.1
14 | 1 | 37 | 320.58 | 94.496 | 0.295 | 58.325 | 2 | 6.6843 | 0.8 | 0.11 | 245.88 | WMa,TruStrain™ | 0.912
15 | 1.22 | 37 | 319.58 | 94.417 | 0.295 | 69.915 | 2 | 6.6643 | 0.8 | 0.11 | 245.15 | WMa,TruStrain™ | 0.759
16 | 1.49 | 37 | 315.38 | 92.363 | 0.293 | 82.895 | 2 | 6.5717 | 0.8 | 0.11 | 241.74 | WMa,TruStrain™ | 0.631
17 | 1.81 | 37 | 312.8 | 92.541 | 0.296 | 98.925 | 2 | 6.5235 | 0.8 | 0.11 | 239.97 | TruStrain™ | 0.525
18 | 2.19 | 37 | 310.59 | 91.344 | 0.294 | 118.04 | 2 | 6.4742 | 0.8 | 0.11 | 238.15 | TruStrain™ | 0.437
19 | 2.65 | 37 | 309.73 | 90.382 | 0.292 | 141.43 | 2 | 6.4526 | 0.8 | 0.11 | 237.36 | TruStrain™ | 0.363
20 | 3.2 | 37 | 308.19 | 89.561 | 0.291 | 169.14 | 2 | 6.4182 | 0.8 | 0.11 | 236.09 | TruStrain™ | 0.302
21 | 3.86 | 37 | 304.67 | 88.968 | 0.292 | 201.1 | 2 | 6.3474 | 0.8 | 0.11 | 233.49 | TruStrain™ | 0.251
22 | 4.66 | 37 | 304.22 | 88.644 | 0.291 | 241.38 | 2 | 6.337 | 0.8 | 0.11 | 233.11 | TruStrain™ | 0.209
23 | 5.62 | 37 | 303.14 | 87.143 | 0.287 | 288.87 | 2 | 6.3077 | 0.8 | 0.1 | 232.03 | TruStrain™ | 0.174
24 | 6.77 | 37 | 301.11 | 87.343 | 0.29 | 345.22 | 2 | 6.2699 | 0.8 | 0.1 | 230.64 | TruStrain™ | 0.145
25 | 8.16 | 37 | 301.81 | 86.677 | 0.287 | 415.68 | 2 | 6.2796 | 0.8 | 0.1 | 231 | TruStrain™ | 0.12
26 | 9.82 | 37 | 299.73 | 86.117 | 0.287 | 496.33 | 2 | 6.2366 | 0.8 | 0.1 | 229.41 | TruStrain™ | 0.1
Test: | Panc-1:BME_with TGF-B1_day 21_plate 2
Result: | Frequency Curve
Interval: | 1
Point No. | Time | Temperature | Storage Modulus | Loss Modulus | Loss Factor | Complex Viscosity | Shear Strain | Shear Stress | Gap | Normal Force | Torque | Status | Frequency
Fundamental
| [min] | [°C] | [Pa] | [Pa] | [1] | [Pa·s] | [%] | [Pa] | [mm] | [N] | [µN·m] |  | [Hz]
1 | 0.0167 | 37 | 368.24 | 127.12 | 0.345 | 6.2001 | 1.99 | 7.7588 | 0.8 | 0.05 | 285.41 | WMa,TruStrain™ | 10
2 | 0.0367 | 37 | 352.94 | 116.56 | 0.33 | 7.1121 | 1.98 | 7.3655 | 0.8 | 0.05 | 270.94 | WMa,TruStrain™ | 8.32
3 | 0.0608 | 37 | 361.09 | 112.76 | 0.312 | 8.7025 | 2 | 7.5783 | 0.8 | 0.05 | 278.77 | WMa,TruStrain™ | 6.92
4 | 0.0898 | 37 | 365.52 | 110.06 | 0.301 | 10.558 | 2.01 | 7.6695 | 0.8 | 0.05 | 282.12 | WMa,TruStrain™ | 5.75
5 | 0.125 | 37 | 366.29 | 107.96 | 0.295 | 12.698 | 2 | 7.6554 | 0.8 | 0.05 | 281.61 | WMa,TruStrain™ | 4.79
6 | 0.166 | 37 | 366.97 | 105.92 | 0.289 | 15.27 | 2 | 7.6439 | 0.8 | 0.05 | 281.18 | WMa,TruStrain™ | 3.98
7 | 0.217 | 37 | 366.77 | 104.66 | 0.285 | 18.332 | 2 | 7.6305 | 0.8 | 0.05 | 280.69 | WMa,TruStrain™ | 3.31
8 | 0.277 | 37 | 364.05 | 102.87 | 0.283 | 21.861 | 2 | 7.5675 | 0.8 | 0.05 | 278.37 | WMa,TruStrain™ | 2.75
9 | 0.35 | 37 | 361.52 | 101 | 0.279 | 26.078 | 2 | 7.5076 | 0.8 | 0.05 | 276.17 | WMa,TruStrain™ | 2.29
10 | 0.438 | 37 | 358.8 | 99.757 | 0.278 | 31.106 | 2 | 7.4471 | 0.8 | 0.05 | 273.94 | WMa,TruStrain™ | 1.91
11 | 0.543 | 37 | 357.44 | 98.815 | 0.276 | 37.241 | 2 | 7.4179 | 0.8 | 0.05 | 272.87 | WMa,TruStrain™ | 1.58
12 | 0.669 | 37 | 355.49 | 97.109 | 0.273 | 44.491 | 2 | 7.3699 | 0.8 | 0.05 | 271.1 | WMa,TruStrain™ | 1.32
13 | 0.821 | 37 | 355.74 | 94.756 | 0.266 | 53.437 | 2 | 7.3616 | 0.8 | 0.05 | 270.8 | WMa,TruStrain™ | 1.1
14 | 1 | 37 | 351.77 | 94.019 | 0.267 | 63.541 | 2 | 7.2825 | 0.8 | 0.05 | 267.89 | WMa,TruStrain™ | 0.912
15 | 1.22 | 37 | 351.22 | 92.672 | 0.264 | 76.21 | 2 | 7.2647 | 0.8 | 0.05 | 267.23 | WMa,TruStrain™ | 0.759
16 | 1.49 | 37 | 349.79 | 92.454 | 0.264 | 91.263 | 2 | 7.2358 | 0.8 | 0.05 | 266.17 | WMa,TruStrain™ | 0.631
17 | 1.81 | 37 | 347.2 | 91.917 | 0.265 | 108.92 | 2 | 7.1827 | 0.8 | 0.05 | 264.22 | TruStrain™ | 0.525
18 | 2.19 | 37 | 345.79 | 90.158 | 0.261 | 130.29 | 2 | 7.1463 | 0.8 | 0.05 | 262.88 | TruStrain™ | 0.437
19 | 2.65 | 37 | 343.73 | 89.447 | 0.26 | 155.69 | 2 | 7.1033 | 0.8 | 0.05 | 261.29 | TruStrain™ | 0.363
20 | 3.2 | 37 | 341.46 | 88.843 | 0.26 | 185.95 | 2 | 7.0564 | 0.8 | 0.05 | 259.57 | TruStrain™ | 0.302
21 | 3.86 | 37 | 338.49 | 89.69 | 0.265 | 221.87 | 2 | 7.0031 | 0.8 | 0.04 | 257.61 | TruStrain™ | 0.251
22 | 4.66 | 37 | 338.89 | 88.38 | 0.261 | 266.79 | 2 | 7.0044 | 0.8 | 0.04 | 257.66 | TruStrain™ | 0.209
23 | 5.62 | 37 | 337.31 | 87.654 | 0.26 | 319.18 | 2 | 6.97 | 0.8 | 0.04 | 256.39 | TruStrain™ | 0.174
24 | 6.77 | 37 | 335.96 | 87.43 | 0.26 | 382.24 | 2 | 6.9428 | 0.8 | 0.04 | 255.39 | TruStrain™ | 0.145
25 | 8.16 | 37 | 336.68 | 87.907 | 0.261 | 460.64 | 2 | 6.9591 | 0.8 | 0.04 | 255.99 | TruStrain™ | 0.12
26 | 9.82 | 37 | 336.82 | 88.38 | 0.262 | 554.22 | 2 | 6.9643 | 0.8 | 0.04 | 256.18 | TruStrain™ | 0.1
Test: | Panc-1:BME_with TGF-B1_day 21_plate 3
Result: | Frequency Curve
Interval: | 1
Point No. | Time | Temperature | Storage Modulus | Loss Modulus | Loss Factor | Complex Viscosity | Shear Strain | Shear Stress | Gap | Normal Force | Torque | Status | Frequency
Fundamental
| [min] | [°C] | [Pa] | [Pa] | [1] | [Pa·s] | [%] | [Pa] | [mm] | [N] | [µN·m] |  | [Hz]
1 | 0.0167 | 37 | 408.33 | 150.75 | 0.369 | 6.9275 | 1.99 | 8.6526 | 0.8 | -0.05 | 318.29 | WMa,TruStrain™ | 10
2 | 0.0367 | 37 | 390.42 | 138.26 | 0.354 | 7.925 | 1.98 | 8.217 | 0.8 | -0.05 | 302.26 | WMa,TruStrain™ | 8.32
3 | 0.0608 | 37 | 397.07 | 132.77 | 0.334 | 9.6316 | 2 | 8.3935 | 0.8 | -0.05 | 308.76 | WMa,TruStrain™ | 6.92
4 | 0.0898 | 37 | 399.04 | 129.22 | 0.324 | 11.601 | 2.01 | 8.429 | 0.8 | -0.05 | 310.06 | WMa,TruStrain™ | 5.75
5 | 0.125 | 37 | 401.81 | 126.05 | 0.314 | 14.003 | 2 | 8.441 | 0.8 | -0.05 | 310.5 | WMa,TruStrain™ | 4.79
6 | 0.166 | 37 | 402.61 | 123.67 | 0.307 | 16.838 | 2 | 8.4302 | 0.8 | -0.05 | 310.1 | WMa,TruStrain™ | 3.98
7 | 0.217 | 37 | 400.13 | 121.45 | 0.304 | 20.098 | 2 | 8.3677 | 0.8 | -0.05 | 307.81 | WMa,TruStrain™ | 3.31
8 | 0.277 | 37 | 400 | 119.37 | 0.298 | 24.122 | 2 | 8.3506 | 0.8 | -0.05 | 307.18 | WMa,TruStrain™ | 2.75
9 | 0.35 | 37 | 399.47 | 117.85 | 0.295 | 28.935 | 2 | 8.3306 | 0.8 | -0.05 | 306.44 | WMa,TruStrain™ | 2.29
10 | 0.438 | 37 | 394.87 | 115.58 | 0.293 | 34.366 | 2 | 8.2288 | 0.8 | -0.05 | 302.7 | WMa,TruStrain™ | 1.91
11 | 0.543 | 37 | 394.2 | 114.07 | 0.289 | 41.21 | 2 | 8.2075 | 0.8 | -0.05 | 301.91 | WMa,TruStrain™ | 1.58
12 | 0.669 | 37 | 392.51 | 113 | 0.288 | 49.313 | 2 | 8.1681 | 0.8 | -0.05 | 300.46 | WMa,TruStrain™ | 1.32
13 | 0.821 | 37 | 391.27 | 110.23 | 0.282 | 59.003 | 2 | 8.131 | 0.8 | -0.05 | 299.1 | WMa,TruStrain™ | 1.1
14 | 1 | 37 | 388.69 | 108.88 | 0.28 | 70.442 | 2 | 8.0735 | 0.8 | -0.05 | 296.99 | WMa,TruStrain™ | 0.912
15 | 1.22 | 37 | 387.59 | 107.05 | 0.276 | 84.364 | 2 | 8.0428 | 0.8 | -0.05 | 295.85 | WMa,TruStrain™ | 0.759
16 | 1.49 | 37 | 385.23 | 105.66 | 0.274 | 100.76 | 2 | 7.9889 | 0.8 | -0.05 | 293.87 | WMa,TruStrain™ | 0.631
17 | 1.81 | 37 | 384.54 | 104.14 | 0.271 | 120.82 | 2 | 7.9686 | 0.8 | -0.05 | 293.13 | TruStrain™ | 0.525
18 | 2.19 | 37 | 382.65 | 103.66 | 0.271 | 144.54 | 2 | 7.9293 | 0.8 | -0.05 | 291.68 | TruStrain™ | 0.437
19 | 2.65 | 37 | 379.66 | 102.29 | 0.269 | 172.36 | 2 | 7.8638 | 0.8 | -0.05 | 289.27 | TruStrain™ | 0.363
20 | 3.2 | 37 | 378.99 | 100.99 | 0.266 | 206.7 | 2 | 7.8446 | 0.8 | -0.05 | 288.56 | TruStrain™ | 0.302
21 | 3.86 | 37 | 377.6 | 99.885 | 0.265 | 247.48 | 2 | 7.8123 | 0.8 | -0.06 | 287.37 | TruStrain™ | 0.251
22 | 4.66 | 37 | 377.45 | 99.099 | 0.263 | 297.27 | 2 | 7.8052 | 0.8 | -0.06 | 287.11 | TruStrain™ | 0.209
23 | 5.62 | 37 | 376.32 | 100.1 | 0.266 | 356.63 | 2 | 7.7884 | 0.8 | -0.06 | 286.5 | TruStrain™ | 0.174
24 | 6.77 | 37 | 376.59 | 100.92 | 0.268 | 429.29 | 2 | 7.7979 | 0.8 | -0.06 | 286.85 | TruStrain™ | 0.145
25 | 8.16 | 37 | 376.54 | 102.5 | 0.272 | 516.59 | 2 | 7.8052 | 0.8 | -0.07 | 287.11 | TruStrain™ | 0.12
26 | 9.82 | 37 | 377.59 | 103.63 | 0.274 | 623.17 | 2 | 7.8315 | 0.8 | -0.07 | 288.08 | TruStrain™ | 0.1
Test: | Panc-1:BME_with TGF-B1_day 30_plate 1
Result: | Frequency Curve
Interval: | 1
Point No. | Time | Temperature | Storage Modulus | Loss Modulus | Loss Factor | Complex Viscosity | Shear Strain | Shear Stress | Gap | Normal Force | Torque | Status | Frequency
Fundamental
| [min] | [°C] | [Pa] | [Pa] | [1] | [Pa·s] | [%] | [Pa] | [mm] | [N] | [µN·m] |  | [Hz]
1 | 0.0167 | 37 | 359.47 | 121.83 | 0.339 | 6.0408 | 2 | 7.5952 | 0.8 | -0.13 | 279.39 | WMa,TruStrain™ | 10
2 | 0.0367 | 37 | 337.69 | 106.93 | 0.317 | 6.7777 | 1.98 | 7.0107 | 0.8 | -0.13 | 257.89 | WMa,TruStrain™ | 8.32
3 | 0.0608 | 37 | 353.55 | 100.95 | 0.286 | 8.4585 | 2 | 7.3522 | 0.8 | -0.13 | 270.45 | WMa,TruStrain™ | 6.92
4 | 0.0898 | 37 | 341.98 | 98.323 | 0.288 | 9.8416 | 2.01 | 7.1596 | 0.8 | -0.13 | 263.37 | WMa,TruStrain™ | 5.75
5 | 0.125 | 37 | 339.04 | 90.828 | 0.268 | 11.671 | 2 | 7.0311 | 0.8 | -0.14 | 258.64 | WMa,TruStrain™ | 4.79
6 | 0.166 | 37 | 340.44 | 86.739 | 0.255 | 14.045 | 2 | 7.032 | 0.8 | -0.14 | 258.67 | WMa,TruStrain™ | 3.98
7 | 0.217 | 37 | 347.73 | 86.407 | 0.248 | 17.222 | 2 | 7.1704 | 0.8 | -0.14 | 263.76 | WMa,TruStrain™ | 3.31
8 | 0.277 | 37 | 344.97 | 83.163 | 0.241 | 20.506 | 2 | 7.0986 | 0.8 | -0.14 | 261.12 | WMa,TruStrain™ | 2.75
9 | 0.35 | 37 | 342.69 | 82.318 | 0.24 | 24.485 | 2 | 7.0494 | 0.8 | -0.14 | 259.31 | WMa,TruStrain™ | 2.29
10 | 0.438 | 37 | 341.67 | 80.824 | 0.237 | 29.325 | 2 | 7.0252 | 0.8 | -0.14 | 258.42 | WMa,TruStrain™ | 1.91
11 | 0.543 | 37 | 337.43 | 80.206 | 0.238 | 34.829 | 2 | 6.9374 | 0.8 | -0.14 | 255.19 | WMa,TruStrain™ | 1.58
12 | 0.669 | 37 | 338.11 | 78.671 | 0.233 | 41.911 | 2 | 6.9437 | 0.8 | -0.14 | 255.43 | WMa,TruStrain™ | 1.32
13 | 0.821 | 37 | 332.42 | 75.706 | 0.228 | 49.487 | 2 | 6.8202 | 0.8 | -0.14 | 250.88 | WMa,TruStrain™ | 1.1
14 | 1 | 37 | 332.13 | 75.426 | 0.227 | 59.437 | 2 | 6.8114 | 0.8 | -0.14 | 250.56 | WMa,TruStrain™ | 0.912
15 | 1.22 | 37 | 331 | 74.635 | 0.225 | 71.189 | 2 | 6.7877 | 0.8 | -0.14 | 249.69 | WMa,TruStrain™ | 0.759
16 | 1.49 | 37 | 329.84 | 74.982 | 0.227 | 85.322 | 2 | 6.7656 | 0.8 | -0.14 | 248.87 | WMa,TruStrain™ | 0.631
17 | 1.81 | 37 | 330.16 | 72.823 | 0.221 | 102.53 | 2 | 6.7631 | 0.8 | -0.14 | 248.78 | TruStrain™ | 0.525
18 | 2.19 | 37 | 329.77 | 72.521 | 0.22 | 123.11 | 2 | 6.7534 | 0.8 | -0.14 | 248.42 | TruStrain™ | 0.437
19 | 2.65 | 37 | 329.15 | 72.981 | 0.222 | 147.79 | 2 | 6.7433 | 0.8 | -0.14 | 248.05 | TruStrain™ | 0.363
20 | 3.2 | 37 | 329.46 | 72.959 | 0.221 | 177.83 | 2 | 6.7497 | 0.8 | -0.14 | 248.29 | TruStrain™ | 0.302
21 | 3.86 | 37 | 325.57 | 73.702 | 0.226 | 211.5 | 2 | 6.6772 | 0.8 | -0.14 | 245.62 | TruStrain™ | 0.251
22 | 4.66 | 37 | 328.84 | 72.7 | 0.221 | 256.55 | 2 | 6.7363 | 0.8 | -0.14 | 247.8 | TruStrain™ | 0.209
23 | 5.62 | 37 | 325.71 | 74.139 | 0.228 | 305.93 | 2 | 6.6817 | 0.8 | -0.14 | 245.79 | TruStrain™ | 0.174
24 | 6.77 | 37 | 321.35 | 73.112 | 0.228 | 362.87 | 2 | 6.5919 | 0.8 | -0.14 | 242.48 | TruStrain™ | 0.145
25 | 8.16 | 37 | 318.6 | 75.904 | 0.238 | 433.57 | 2 | 6.5512 | 0.8 | -0.15 | 240.99 | TruStrain™ | 0.12
26 | 9.82 | 37 | 315.79 | 73.824 | 0.234 | 516.14 | 2 | 6.4868 | 0.8 | -0.15 | 238.62 | TruStrain™ | 0.1
Test: | Panc-1:BME_with TGF-B1_day 30_plate 2
Result: | Frequency Curve
Interval: | 1
Point No. | Time | Temperature | Storage Modulus | Loss Modulus | Loss Factor | Complex Viscosity | Shear Strain | Shear Stress | Gap | Normal Force | Torque | Status | Frequency
Fundamental
| [min] | [°C] | [Pa] | [Pa] | [1] | [Pa·s] | [%] | [Pa] | [mm] | [N] | [µN·m] |  | [Hz]
1 | 0.0167 | 37 | 334.95 | 103.79 | 0.31 | 5.5809 | 1.99 | 6.9947 | 0.8 | -0.08 | 257.3 | WMa,TruStrain™ | 10
2 | 0.0367 | 37 | 312.13 | 96.282 | 0.308 | 6.2502 | 1.98 | 6.4735 | 0.8 | -0.08 | 238.13 | WMa,TruStrain™ | 8.32
3 | 0.0608 | 37 | 318.22 | 93.03 | 0.292 | 7.627 | 2 | 6.6388 | 0.8 | -0.08 | 244.21 | WMa,TruStrain™ | 6.92
4 | 0.0898 | 37 | 321.67 | 90.154 | 0.28 | 9.2396 | 2.01 | 6.7124 | 0.8 | -0.08 | 246.92 | WMa,TruStrain™ | 5.75
5 | 0.125 | 37 | 323.13 | 89.548 | 0.277 | 11.15 | 2 | 6.7207 | 0.8 | -0.08 | 247.22 | WMa,TruStrain™ | 4.79
6 | 0.166 | 37 | 322.89 | 86.39 | 0.268 | 13.362 | 2 | 6.6897 | 0.8 | -0.08 | 246.08 | WMa,TruStrain™ | 3.98
7 | 0.217 | 37 | 323.32 | 83.982 | 0.26 | 16.056 | 2 | 6.6829 | 0.8 | -0.08 | 245.83 | WMa,TruStrain™ | 3.31
8 | 0.277 | 37 | 323.04 | 83.223 | 0.258 | 19.277 | 2 | 6.674 | 0.8 | -0.08 | 245.5 | WMa,TruStrain™ | 2.75
9 | 0.35 | 37 | 321.02 | 82.194 | 0.256 | 23.022 | 2 | 6.6278 | 0.8 | -0.08 | 243.8 | WMa,TruStrain™ | 2.29
10 | 0.438 | 37 | 318.69 | 80.152 | 0.252 | 27.448 | 2 | 6.574 | 0.8 | -0.08 | 241.82 | WMa,TruStrain™ | 1.91
11 | 0.543 | 37 | 319.19 | 79.483 | 0.249 | 33.031 | 2 | 6.5805 | 0.8 | -0.08 | 242.06 | WMa,TruStrain™ | 1.58
12 | 0.669 | 37 | 316.23 | 78.916 | 0.25 | 39.349 | 2 | 6.5181 | 0.8 | -0.08 | 239.77 | WMa,TruStrain™ | 1.32
13 | 0.821 | 37 | 317.76 | 75.622 | 0.238 | 47.412 | 2 | 6.5329 | 0.8 | -0.08 | 240.31 | WMa,TruStrain™ | 1.1
14 | 1 | 37 | 315.24 | 75.875 | 0.241 | 56.584 | 2 | 6.483 | 0.8 | -0.08 | 238.48 | WMa,TruStrain™ | 0.912
15 | 1.22 | 37 | 311.4 | 73.695 | 0.237 | 67.14 | 2 | 6.4006 | 0.8 | -0.08 | 235.45 | WMa,TruStrain™ | 0.759
16 | 1.49 | 37 | 308.89 | 72.417 | 0.234 | 80.027 | 2 | 6.345 | 0.8 | -0.08 | 233.4 | WMa,TruStrain™ | 0.631
17 | 1.81 | 37 | 308.73 | 71.129 | 0.23 | 96.079 | 2 | 6.3363 | 0.8 | -0.08 | 233.08 | TruStrain™ | 0.525
18 | 2.19 | 37 | 303.97 | 71.953 | 0.237 | 113.89 | 2 | 6.2478 | 0.8 | -0.08 | 229.82 | TruStrain™ | 0.437
19 | 2.65 | 37 | 304.08 | 71.77 | 0.236 | 136.96 | 2 | 6.2489 | 0.8 | -0.08 | 229.87 | TruStrain™ | 0.363
20 | 3.2 | 37 | 302.89 | 71.629 | 0.236 | 164.03 | 2 | 6.2253 | 0.8 | -0.08 | 229 | TruStrain™ | 0.302
21 | 3.86 | 37 | 300.78 | 71.565 | 0.238 | 195.9 | 2 | 6.1842 | 0.8 | -0.08 | 227.49 | TruStrain™ | 0.251
22 | 4.66 | 37 | 300.17 | 70.934 | 0.236 | 234.96 | 2 | 6.1691 | 0.8 | -0.08 | 226.93 | TruStrain™ | 0.209
23 | 5.62 | 37 | 300.74 | 73.054 | 0.243 | 283.44 | 2 | 6.1901 | 0.8 | -0.08 | 227.7 | TruStrain™ | 0.174
24 | 6.77 | 37 | 300.57 | 72.778 | 0.242 | 340.52 | 2 | 6.1854 | 0.8 | -0.08 | 227.53 | TruStrain™ | 0.145
25 | 8.16 | 37 | 299.13 | 73.305 | 0.245 | 407.71 | 2 | 6.16 | 0.8 | -0.08 | 226.59 | TruStrain™ | 0.12
26 | 9.82 | 37 | 302.5 | 74.093 | 0.245 | 495.67 | 2 | 6.2291 | 0.8 | -0.08 | 229.14 | TruStrain™ | 0.1
Test: | Panc-1:BME_with TGF-B1_day 30_plate 3
Result: | Frequency Curve
Interval: | 1
Point No. | Time | Temperature | Storage Modulus | Loss Modulus | Loss Factor | Complex Viscosity | Shear Strain | Shear Stress | Gap | Normal Force | Torque | Status | Frequency
Fundamental
| [min] | [°C] | [Pa] | [Pa] | [1] | [Pa·s] | [%] | [Pa] | [mm] | [N] | [µN·m] |  | [Hz]
1 | 0.0167 | 37 | 380.64 | 131.55 | 0.346 | 6.4096 | 2 | 8.0706 | 0.8 | -0.09 | 296.88 | WMa,TruStrain™ | 10
2 | 0.0367 | 37 | 360.36 | 124.43 | 0.345 | 7.2949 | 1.98 | 7.5417 | 0.8 | -0.09 | 277.42 | WMa,TruStrain™ | 8.32
3 | 0.0608 | 37 | 370.61 | 120.86 | 0.326 | 8.9677 | 2 | 7.7969 | 0.8 | -0.09 | 286.81 | WMa,TruStrain™ | 6.92
4 | 0.0898 | 37 | 375.47 | 117.51 | 0.313 | 10.881 | 2.01 | 7.9028 | 0.8 | -0.09 | 290.7 | WMa,TruStrain™ | 5.75
5 | 0.125 | 37 | 377.58 | 116.05 | 0.307 | 13.135 | 2 | 7.9197 | 0.8 | -0.09 | 291.32 | WMa,TruStrain™ | 4.79
6 | 0.166 | 37 | 377.83 | 113.28 | 0.3 | 15.769 | 2 | 7.8963 | 0.8 | -0.09 | 290.47 | WMa,TruStrain™ | 3.98
7 | 0.217 | 37 | 376.71 | 110.63 | 0.294 | 18.871 | 2 | 7.8568 | 0.8 | -0.09 | 289.01 | WMa,TruStrain™ | 3.31
8 | 0.277 | 37 | 374.17 | 109.92 | 0.294 | 22.535 | 2 | 7.8021 | 0.8 | -0.09 | 287 | WMa,TruStrain™ | 2.75
9 | 0.35 | 37 | 376.89 | 107.37 | 0.285 | 27.226 | 2 | 7.8398 | 0.8 | -0.09 | 288.39 | WMa,TruStrain™ | 2.29
10 | 0.438 | 37 | 372.1 | 105.98 | 0.285 | 32.316 | 2 | 7.7403 | 0.8 | -0.09 | 284.73 | WMa,TruStrain™ | 1.91
11 | 0.543 | 37 | 372.14 | 103.81 | 0.279 | 38.797 | 2 | 7.7257 | 0.8 | -0.09 | 284.19 | WMa,TruStrain™ | 1.58
12 | 0.669 | 37 | 370.61 | 100.48 | 0.271 | 46.36 | 2 | 7.6796 | 0.8 | -0.09 | 282.5 | WMa,TruStrain™ | 1.32
13 | 0.821 | 37 | 367.95 | 100.71 | 0.274 | 55.373 | 2 | 7.6312 | 0.8 | -0.09 | 280.71 | WMa,TruStrain™ | 1.1
14 | 1 | 37 | 368.77 | 101.22 | 0.274 | 66.734 | 2 | 7.6496 | 0.8 | -0.09 | 281.39 | WMa,TruStrain™ | 0.912
15 | 1.22 | 37 | 367.76 | 99.771 | 0.271 | 79.948 | 2 | 7.623 | 0.8 | -0.09 | 280.41 | WMa,TruStrain™ | 0.759
16 | 1.49 | 37 | 365.04 | 99.521 | 0.273 | 95.439 | 2 | 7.5681 | 0.8 | -0.09 | 278.39 | WMa,TruStrain™ | 0.631
17 | 1.81 | 37 | 365.19 | 98.131 | 0.269 | 114.68 | 2 | 7.5638 | 0.8 | -0.09 | 278.24 | TruStrain™ | 0.525
18 | 2.19 | 37 | 365.29 | 96.362 | 0.264 | 137.74 | 2 | 7.5559 | 0.8 | -0.09 | 277.94 | TruStrain™ | 0.437
19 | 2.65 | 37 | 363.71 | 97.321 | 0.268 | 165.04 | 2 | 7.5308 | 0.8 | -0.09 | 277.02 | TruStrain™ | 0.363
20 | 3.2 | 37 | 363.46 | 95.939 | 0.264 | 198.11 | 2 | 7.5187 | 0.8 | -0.09 | 276.58 | TruStrain™ | 0.302
21 | 3.86 | 37 | 364.16 | 94.399 | 0.259 | 238.36 | 2 | 7.5244 | 0.8 | -0.09 | 276.78 | TruStrain™ | 0.251
22 | 4.66 | 37 | 364 | 94.72 | 0.26 | 286.52 | 2 | 7.523 | 0.8 | -0.09 | 276.74 | TruStrain™ | 0.209
23 | 5.62 | 37 | 365.19 | 96.004 | 0.263 | 345.82 | 2 | 7.5525 | 0.8 | -0.09 | 277.82 | TruStrain™ | 0.174
24 | 6.77 | 37 | 367.49 | 94.47 | 0.257 | 417.79 | 2 | 7.5894 | 0.8 | -0.09 | 279.18 | TruStrain™ | 0.145
25 | 8.16 | 37 | 369.66 | 94.935 | 0.257 | 505.23 | 2 | 7.6336 | 0.8 | -0.09 | 280.8 | TruStrain™ | 0.12
26 | 9.82 | 37 | 369.8 | 95.166 | 0.257 | 607.73 | 2 | 7.6376 | 0.8 | -0.09 | 280.95 | TruStrain™ | 0.1
Test: | Panc-1:BME_with TGF-B1_day 45_plate 1
Result: | Frequency Curve
Interval: | 1
Point No. | Time | Temperature | Storage Modulus | Loss Modulus | Loss Factor | Complex Viscosity | Shear Strain | Shear Stress | Gap | Normal Force | Torque | Status | Frequency
Fundamental
| [min] | [°C] | [Pa] | [Pa] | [1] | [Pa·s] | [%] | [Pa] | [mm] | [N] | [µN·m] |  | [Hz]
1 | 0.0167 | 37 | 368.33 | 136.63 | 0.371 | 6.2525 | 2 | 7.8448 | 0.8 | 0.06 | 288.57 | WMa,TruStrain™ | 10
2 | 0.0367 | 37 | 355.94 | 127.32 | 0.358 | 7.2333 | 1.98 | 7.4817 | 0.8 | 0.06 | 275.21 | WMa,TruStrain™ | 8.32
3 | 0.0608 | 37 | 365.28 | 122.73 | 0.336 | 8.8649 | 2 | 7.7138 | 0.8 | 0.06 | 283.75 | WMa,TruStrain™ | 6.92
4 | 0.0898 | 37 | 366.52 | 120.19 | 0.328 | 10.668 | 2.01 | 7.7477 | 0.8 | 0.06 | 285 | WMa,TruStrain™ | 5.75
5 | 0.125 | 37 | 365.8 | 117.93 | 0.322 | 12.78 | 2 | 7.7035 | 0.8 | 0.06 | 283.37 | WMa,TruStrain™ | 4.79
6 | 0.166 | 37 | 364.35 | 115.82 | 0.318 | 15.284 | 2 | 7.6518 | 0.8 | 0.06 | 281.47 | WMa,TruStrain™ | 3.98
7 | 0.217 | 37 | 362.52 | 114.42 | 0.316 | 18.271 | 2 | 7.6069 | 0.8 | 0.06 | 279.82 | WMa,TruStrain™ | 3.31
8 | 0.277 | 37 | 360.53 | 113.37 | 0.314 | 21.839 | 2 | 7.5594 | 0.8 | 0.06 | 278.07 | WMa,TruStrain™ | 2.75
9 | 0.35 | 37 | 354.17 | 111.36 | 0.314 | 25.793 | 2 | 7.4232 | 0.8 | 0.06 | 273.06 | WMa,TruStrain™ | 2.29
10 | 0.438 | 37 | 354.66 | 109.82 | 0.31 | 31.011 | 2 | 7.4241 | 0.8 | 0.06 | 273.09 | WMa,TruStrain™ | 1.91
11 | 0.543 | 37 | 353.38 | 107.97 | 0.306 | 37.106 | 2 | 7.3901 | 0.8 | 0.06 | 271.85 | WMa,TruStrain™ | 1.58
12 | 0.669 | 37 | 348.68 | 106.55 | 0.306 | 44.018 | 2 | 7.2919 | 0.8 | 0.06 | 268.23 | WMa,TruStrain™ | 1.32
13 | 0.821 | 37 | 351.39 | 105.85 | 0.301 | 53.268 | 2 | 7.3395 | 0.8 | 0.06 | 269.98 | WMa,TruStrain™ | 1.1
14 | 1 | 37 | 348.35 | 103.48 | 0.297 | 63.416 | 2 | 7.2678 | 0.8 | 0.05 | 267.35 | WMa,TruStrain™ | 0.912
15 | 1.22 | 37 | 349.34 | 104.69 | 0.3 | 76.515 | 2 | 7.2937 | 0.8 | 0.05 | 268.3 | WMa,TruStrain™ | 0.759
16 | 1.49 | 37 | 352.61 | 102.65 | 0.291 | 92.636 | 2 | 7.3444 | 0.8 | 0.05 | 270.16 | WMa,TruStrain™ | 0.631
17 | 1.81 | 37 | 348.75 | 100.71 | 0.289 | 110.09 | 2 | 7.2597 | 0.8 | 0.05 | 267.05 | TruStrain™ | 0.525
18 | 2.19 | 37 | 347.39 | 101.8 | 0.293 | 131.99 | 2 | 7.2399 | 0.8 | 0.05 | 266.32 | TruStrain™ | 0.437
19 | 2.65 | 37 | 341.91 | 99.971 | 0.292 | 156.15 | 2 | 7.1241 | 0.8 | 0.05 | 262.06 | TruStrain™ | 0.363
20 | 3.2 | 37 | 340.14 | 98.467 | 0.289 | 186.62 | 2 | 7.0819 | 0.8 | 0.05 | 260.51 | TruStrain™ | 0.302
21 | 3.86 | 37 | 339.86 | 96.856 | 0.285 | 223.91 | 2 | 7.0674 | 0.8 | 0.05 | 259.97 | TruStrain™ | 0.251
22 | 4.66 | 37 | 339.54 | 98.21 | 0.289 | 269.26 | 2 | 7.069 | 0.8 | 0.05 | 260.03 | TruStrain™ | 0.209
23 | 5.62 | 37 | 339.58 | 97.692 | 0.288 | 323.62 | 2 | 7.0668 | 0.8 | 0.05 | 259.95 | TruStrain™ | 0.174
24 | 6.77 | 37 | 337.16 | 94.509 | 0.28 | 385.55 | 2 | 7.0029 | 0.8 | 0.05 | 257.6 | TruStrain™ | 0.145
25 | 8.16 | 37 | 315.03 | 103.13 | 0.327 | 438.82 | 2 | 6.6288 | 0.8 | 0.04 | 243.84 | TruStrain™ | 0.12
26 | 9.82 | 37 | 320.76 | 98.831 | 0.308 | 534.19 | 2 | 6.7126 | 0.8 | 0.04 | 246.92 | TruStrain™ | 0.1
Test: | Panc-1:BME_with TGF-B1_day 45_plate 2
Result: | Frequency Curve
Interval: | 1
Point No. | Time | Temperature | Storage Modulus | Loss Modulus | Loss Factor | Complex Viscosity | Shear Strain | Shear Stress | Gap | Normal Force | Torque | Status | Frequency
Fundamental
| [min] | [°C] | [Pa] | [Pa] | [1] | [Pa·s] | [%] | [Pa] | [mm] | [N] | [µN·m] |  | [Hz]
1 | 0.0167 | 37 | 331.11 | 144.31 | 0.436 | 5.7486 | 2.01 | 7.2545 | 0.8 | -0.01 | 266.86 | WMa,TruStrain™ | 10
2 | 0.0367 | 37 | 319.76 | 137.79 | 0.431 | 6.6624 | 1.97 | 6.8739 | 0.8 | -0.01 | 252.86 | WMa,TruStrain™ | 8.32
3 | 0.0608 | 37 | 328.52 | 133.35 | 0.406 | 8.1565 | 2 | 7.0889 | 0.8 | -0.01 | 260.77 | WMa,TruStrain™ | 6.92
4 | 0.0898 | 37 | 331.51 | 129.2 | 0.39 | 9.8407 | 2.01 | 7.1441 | 0.8 | -0.01 | 262.8 | WMa,TruStrain™ | 5.75
5 | 0.125 | 37 | 333.65 | 127.55 | 0.382 | 11.878 | 2 | 7.1612 | 0.8 | -0.01 | 263.43 | WMa,TruStrain™ | 4.79
6 | 0.166 | 37 | 333.43 | 124.6 | 0.374 | 14.23 | 2 | 7.1266 | 0.8 | -0.01 | 262.15 | WMa,TruStrain™ | 3.98
7 | 0.217 | 37 | 333.69 | 121.57 | 0.364 | 17.07 | 2 | 7.1067 | 0.8 | -0.01 | 261.42 | WMa,TruStrain™ | 3.31
8 | 0.277 | 37 | 331.61 | 120.94 | 0.365 | 20.397 | 2 | 7.0575 | 0.8 | -0.01 | 259.61 | WMa,TruStrain™ | 2.75
9 | 0.35 | 37 | 333.56 | 119.56 | 0.358 | 24.618 | 2 | 7.0885 | 0.8 | -0.01 | 260.75 | WMa,TruStrain™ | 2.29
10 | 0.438 | 37 | 328.33 | 115.49 | 0.352 | 29.071 | 2 | 6.9595 | 0.8 | -0.01 | 256.01 | WMa,TruStrain™ | 1.91
11 | 0.543 | 37 | 325.19 | 115.77 | 0.356 | 34.663 | 2 | 6.9045 | 0.8 | -0.01 | 253.98 | WMa,TruStrain™ | 1.58
12 | 0.669 | 37 | 326.82 | 112.13 | 0.343 | 41.715 | 2 | 6.91 | 0.8 | -0.01 | 254.19 | WMa,TruStrain™ | 1.32
13 | 0.821 | 37 | 324.78 | 112.61 | 0.347 | 49.896 | 2 | 6.8755 | 0.8 | -0.01 | 252.92 | WMa,TruStrain™ | 1.1
14 | 1 | 37 | 321.03 | 109.9 | 0.342 | 59.215 | 2 | 6.7881 | 0.8 | -0.01 | 249.7 | WMa,TruStrain™ | 0.912
15 | 1.22 | 37 | 319.14 | 109.15 | 0.342 | 70.766 | 2 | 6.7452 | 0.8 | -0.01 | 248.12 | WMa,TruStrain™ | 0.759
16 | 1.49 | 37 | 318.98 | 105.36 | 0.33 | 84.735 | 2 | 6.7183 | 0.8 | -0.02 | 247.13 | WMa,TruStrain™ | 0.631
17 | 1.81 | 37 | 318.09 | 105.38 | 0.331 | 101.62 | 2 | 6.7024 | 0.8 | -0.02 | 246.55 | TruStrain™ | 0.525
18 | 2.19 | 37 | 315 | 103.15 | 0.327 | 120.85 | 2 | 6.6291 | 0.8 | -0.02 | 243.85 | TruStrain™ | 0.437
19 | 2.65 | 37 | 314.41 | 100.48 | 0.32 | 144.69 | 2 | 6.6015 | 0.8 | -0.02 | 242.84 | TruStrain™ | 0.363
20 | 3.2 | 37 | 310.63 | 100.32 | 0.323 | 172.03 | 2 | 6.5283 | 0.8 | -0.02 | 240.14 | TruStrain™ | 0.302
21 | 3.86 | 37 | 308.98 | 100.53 | 0.325 | 205.87 | 2 | 6.4985 | 0.8 | -0.02 | 239.05 | TruStrain™ | 0.251
22 | 4.66 | 37 | 308.47 | 99.882 | 0.324 | 246.99 | 2 | 6.4849 | 0.8 | -0.02 | 238.55 | TruStrain™ | 0.209
23 | 5.62 | 37 | 304.52 | 98.148 | 0.322 | 293.02 | 2 | 6.3991 | 0.8 | -0.02 | 235.39 | TruStrain™ | 0.174
24 | 6.77 | 37 | 306.55 | 96.411 | 0.315 | 353.83 | 2 | 6.4272 | 0.8 | -0.03 | 236.43 | TruStrain™ | 0.145
25 | 8.16 | 37 | 303.63 | 96.375 | 0.317 | 421.71 | 2 | 6.3713 | 0.8 | -0.03 | 234.37 | TruStrain™ | 0.12
26 | 9.82 | 37 | 303.66 | 93.456 | 0.308 | 505.65 | 2 | 6.3545 | 0.8 | -0.04 | 233.75 | TruStrain™ | 0.1
Test: | Panc-1:BME_with TGF-B1_day 45_plate 3
Result: | Frequency Curve
Interval: | 1
Point No. | Time | Temperature | Storage Modulus | Loss Modulus | Loss Factor | Complex Viscosity | Shear Strain | Shear Stress | Gap | Normal Force | Torque | Status | Frequency
Fundamental
| [min] | [°C] | [Pa] | [Pa] | [1] | [Pa·s] | [%] | [Pa] | [mm] | [N] | [µN·m] |  | [Hz]
1 | 0.0167 | 37 | 333.66 | 144.02 | 0.432 | 5.784 | 2.04 | 7.4219 | 0.8 | -0.2 | 273.02 | WMa,TruStrain™ | 10
2 | 0.0367 | 37 | 333.23 | 148.62 | 0.446 | 6.9816 | 1.96 | 7.1489 | 0.8 | -0.2 | 262.97 | WMa,TruStrain™ | 8.32
3 | 0.0608 | 37 | 341.11 | 143.13 | 0.42 | 8.5102 | 1.99 | 7.37 | 0.8 | -0.2 | 271.11 | WMa,TruStrain™ | 6.92
4 | 0.0898 | 37 | 346.64 | 138.5 | 0.4 | 10.324 | 2.01 | 7.4942 | 0.8 | -0.2 | 275.68 | WMa,TruStrain™ | 5.75
5 | 0.125 | 37 | 348.76 | 136.03 | 0.39 | 12.448 | 2.01 | 7.506 | 0.8 | -0.2 | 276.11 | WMa,TruStrain™ | 4.79
6 | 0.166 | 37 | 349.27 | 132.43 | 0.379 | 14.933 | 2 | 7.4807 | 0.8 | -0.21 | 275.18 | WMa,TruStrain™ | 3.98
7 | 0.217 | 37 | 347.64 | 131.31 | 0.378 | 17.861 | 2 | 7.4377 | 0.8 | -0.21 | 273.6 | WMa,TruStrain™ | 3.31
8 | 0.277 | 37 | 348.11 | 128.32 | 0.369 | 21.439 | 2 | 7.4224 | 0.8 | -0.21 | 273.03 | WMa,TruStrain™ | 2.75
9 | 0.35 | 37 | 345.56 | 125.36 | 0.363 | 25.538 | 2 | 7.3526 | 0.8 | -0.21 | 270.47 | WMa,TruStrain™ | 2.29
10 | 0.438 | 37 | 344.14 | 123.71 | 0.359 | 30.545 | 2 | 7.3123 | 0.8 | -0.21 | 268.98 | WMa,TruStrain™ | 1.91
11 | 0.543 | 37 | 343 | 121.77 | 0.355 | 36.55 | 2 | 7.2784 | 0.8 | -0.21 | 267.73 | WMa,TruStrain™ | 1.58
12 | 0.669 | 37 | 338.33 | 120.25 | 0.355 | 43.35 | 2 | 7.1815 | 0.8 | -0.21 | 264.17 | WMa,TruStrain™ | 1.32
13 | 0.821 | 37 | 336.57 | 118.28 | 0.351 | 51.782 | 2 | 7.1377 | 0.8 | -0.21 | 262.56 | WMa,TruStrain™ | 1.1
14 | 1 | 37 | 335 | 117.84 | 0.352 | 61.972 | 2 | 7.1048 | 0.8 | -0.21 | 261.35 | WMa,TruStrain™ | 0.912
15 | 1.22 | 37 | 336.33 | 113.88 | 0.339 | 74.499 | 2 | 7.1026 | 0.8 | -0.22 | 261.27 | WMa,TruStrain™ | 0.759
16 | 1.49 | 37 | 338 | 112.88 | 0.334 | 89.887 | 2 | 7.1278 | 0.8 | -0.22 | 262.2 | WMa,TruStrain™ | 0.631
17 | 1.81 | 37 | 335.11 | 112.32 | 0.335 | 107.18 | 2 | 7.0699 | 0.8 | -0.22 | 260.07 | TruStrain™ | 0.525
18 | 2.19 | 37 | 331.09 | 110.67 | 0.334 | 127.28 | 2 | 6.9837 | 0.8 | -0.22 | 256.9 | TruStrain™ | 0.437
19 | 2.65 | 37 | 330.26 | 107.8 | 0.326 | 152.28 | 2 | 6.949 | 0.8 | -0.22 | 255.62 | TruStrain™ | 0.363
20 | 3.2 | 37 | 327.11 | 106.73 | 0.326 | 181.33 | 2 | 6.8828 | 0.8 | -0.23 | 253.18 | TruStrain™ | 0.302
21 | 3.86 | 37 | 325.9 | 107.13 | 0.329 | 217.37 | 2 | 6.8625 | 0.8 | -0.23 | 252.44 | TruStrain™ | 0.251
22 | 4.66 | 37 | 324.6 | 105.57 | 0.325 | 260.02 | 2 | 6.828 | 0.8 | -0.24 | 251.17 | TruStrain™ | 0.209
23 | 5.62 | 37 | 322.94 | 103.46 | 0.32 | 310.57 | 2 | 6.7835 | 0.8 | -0.24 | 249.53 | TruStrain™ | 0.174
24 | 6.77 | 37 | 320.26 | 104.13 | 0.325 | 370.8 | 2 | 6.7365 | 0.8 | -0.25 | 247.8 | TruStrain™ | 0.145
25 | 8.16 | 37 | 319.83 | 103.78 | 0.324 | 445.12 | 2 | 6.7264 | 0.8 | -0.25 | 247.43 | TruStrain™ | 0.12
26 | 9.82 | 37 | 316.62 | 103.11 | 0.326 | 529.96 | 2 | 6.6611 | 0.8 | -0.26 | 245.03 | TruStrain™ | 0.1

## PDAC cultures without TGF-β1
Test: | Panc-1:PSCs:BME_day 0_plate 1
Result: | G' and G'' Curves
Interval: | 1
Point No. | Time | Temperature | Storage Modulus | Loss Modulus | Loss Factor | Complex Viscosity | Shear Strain | Shear Stress | Gap | Normal Force | Torque | Status | Frequency
Fundamental
| [min] | [°C] | [Pa] | [Pa] | [1] | [Pa·s] | [%] | [Pa] | [mm] | [N] | [µN·m] |  | [Hz]
1 | 0.0333 | 37 | 18.68 | 4.2467 | 0.227 | 6.0978 | 1.62 | 0.311 | 0.925 | 0.59 | 11.44 | WMa,TruStrain™ | 0.5
2 | 0.0667 | 37.01 | 21.054 | 2.216 | 0.105 | 6.7386 | 2.07 | 0.4373 | 0.925 | 0.59 | 16.086 | WMa,TruStrain™ | 0.5
3 | 0.1 | 37 | 21.027 | 2.1586 | 0.103 | 6.7283 | 2.07 | 0.43726 | 0.925 | 0.59 | 16.085 | WMa,TruStrain™ | 0.5
4 | 0.133 | 37.01 | 21.022 | 2.1462 | 0.102 | 6.7264 | 2.02 | 0.42781 | 0.925 | 0.59 | 15.737 | WMa,TruStrain™ | 0.5
5 | 0.167 | 37.01 | 21.016 | 2.1322 | 0.101 | 6.7238 | 1.98 | 0.41878 | 0.925 | 0.59 | 15.405 | WMa,TruStrain™ | 0.5
6 | 0.2 | 37 | 20.976 | 2.1258 | 0.101 | 6.7112 | 1.97 | 0.41466 | 0.925 | 0.58 | 15.253 | WMa,TruStrain™ | 0.5
7 | 0.233 | 37 | 20.961 | 2.1247 | 0.101 | 6.7061 | 1.98 | 0.41659 | 0.925 | 0.58 | 15.324 | WMa,TruStrain™ | 0.5
8 | 0.267 | 37.01 | 20.932 | 2.1273 | 0.102 | 6.6973 | 2 | 0.42051 | 0.925 | 0.58 | 15.468 | WMa,TruStrain™ | 0.5
9 | 0.3 | 37 | 20.915 | 2.1041 | 0.101 | 6.691 | 2.01 | 0.42314 | 0.925 | 0.58 | 15.565 | WMa,TruStrain™ | 0.5
10 | 0.333 | 37 | 20.894 | 2.1191 | 0.101 | 6.6848 | 2.01 | 0.42293 | 0.925 | 0.58 | 15.558 | WMa,TruStrain™ | 0.5
11 | 0.367 | 37 | 20.873 | 2.1077 | 0.101 | 6.6779 | 2.01 | 0.42068 | 0.925 | 0.58 | 15.475 | WMa,TruStrain™ | 0.5
12 | 0.4 | 37.01 | 20.846 | 2.0921 | 0.1 | 6.6689 | 2 | 0.41812 | 0.925 | 0.58 | 15.381 | WMa,TruStrain™ | 0.5
13 | 0.433 | 37 | 20.832 | 2.0924 | 0.1 | 6.6643 | 1.99 | 0.41697 | 0.925 | 0.58 | 15.338 | WMa,TruStrain™ | 0.5
14 | 0.467 | 37.01 | 20.813 | 2.0898 | 0.1 | 6.6583 | 1.99 | 0.41703 | 0.925 | 0.58 | 15.341 | WMa,TruStrain™ | 0.5
15 | 0.5 | 37.01 | 20.788 | 2.0859 | 0.1 | 6.6501 | 2 | 0.41754 | 0.925 | 0.58 | 15.359 | WMa,TruStrain™ | 0.5
16 | 0.533 | 37 | 20.774 | 2.083 | 0.1 | 6.6457 | 2 | 0.41802 | 0.925 | 0.57 | 15.377 | WMa,TruStrain™ | 0.5
17 | 0.567 | 37 | 20.756 | 2.0962 | 0.101 | 6.6403 | 2 | 0.41779 | 0.925 | 0.57 | 15.368 | WMa,TruStrain™ | 0.5
18 | 0.6 | 37.01 | 20.723 | 2.0587 | 0.0993 | 6.6288 | 2 | 0.41666 | 0.925 | 0.57 | 15.327 | WMa,TruStrain™ | 0.5
19 | 0.633 | 37 | 20.69 | 2.0665 | 0.0999 | 6.6187 | 2 | 0.41556 | 0.925 | 0.57 | 15.286 | WMa,TruStrain™ | 0.5
20 | 0.667 | 37 | 20.666 | 2.0892 | 0.101 | 6.6118 | 2 | 0.4149 | 0.925 | 0.57 | 15.262 | WMa,TruStrain™ | 0.5
21 | 0.7 | 37 | 20.635 | 2.0845 | 0.101 | 6.6017 | 2 | 0.41435 | 0.925 | 0.57 | 15.242 | WMa,TruStrain™ | 0.5
22 | 0.733 | 37 | 20.633 | 2.0583 | 0.0998 | 6.6003 | 2 | 0.41448 | 0.925 | 0.57 | 15.247 | WMa,TruStrain™ | 0.5
23 | 0.767 | 37.01 | 20.633 | 2.0761 | 0.101 | 6.6009 | 2 | 0.4147 | 0.925 | 0.57 | 15.255 | WMa,TruStrain™ | 0.5
24 | 0.8 | 37 | 20.596 | 2.0729 | 0.101 | 6.5891 | 2 | 0.41403 | 0.925 | 0.57 | 15.23 | WMa,TruStrain™ | 0.5
25 | 0.833 | 37.01 | 20.591 | 2.0558 | 0.0998 | 6.587 | 2 | 0.41379 | 0.925 | 0.57 | 15.221 | WMa,TruStrain™ | 0.5
26 | 0.867 | 37.01 | 20.562 | 2.055 | 0.0999 | 6.5778 | 2 | 0.41311 | 0.925 | 0.56 | 15.196 | WMa,TruStrain™ | 0.5
27 | 0.9 | 37.01 | 20.545 | 2.0552 | 0.1 | 6.5724 | 2 | 0.41271 | 0.925 | 0.56 | 15.181 | WMa,TruStrain™ | 0.5
28 | 0.933 | 37.01 | 20.546 | 2.059 | 0.1 | 6.5728 | 2 | 0.41274 | 0.925 | 0.56 | 15.183 | WMa,TruStrain™ | 0.5
29 | 0.967 | 37.01 | 20.512 | 2.0437 | 0.0996 | 6.5615 | 2 | 0.41209 | 0.925 | 0.56 | 15.159 | WMa,TruStrain™ | 0.5
30 | 1 | 37.01 | 20.508 | 2.0529 | 0.1 | 6.5605 | 2 | 0.41206 | 0.925 | 0.56 | 15.158 | WMa,TruStrain™ | 0.5
31 | 1.03 | 37 | 20.519 | 2.0333 | 0.0991 | 6.5634 | 2 | 0.41224 | 0.925 | 0.56 | 15.164 | WMa,TruStrain™ | 0.5
32 | 1.07 | 37.01 | 20.481 | 2.0424 | 0.0997 | 6.5516 | 2 | 0.41152 | 0.925 | 0.56 | 15.138 | WMa,TruStrain™ | 0.5
33 | 1.1 | 37.01 | 20.456 | 2.0295 | 0.0992 | 6.5433 | 2 | 0.41098 | 0.925 | 0.56 | 15.118 | WMa,TruStrain™ | 0.5
34 | 1.13 | 37.01 | 20.446 | 2.0275 | 0.0992 | 6.54 | 2 | 0.41074 | 0.925 | 0.56 | 15.109 | WMa,TruStrain™ | 0.5
35 | 1.17 | 37 | 20.407 | 2.0178 | 0.0989 | 6.5276 | 2 | 0.40996 | 0.925 | 0.56 | 15.08 | WMa,TruStrain™ | 0.5
36 | 1.2 | 37.01 | 20.403 | 2.0313 | 0.0996 | 6.5265 | 2 | 0.40991 | 0.925 | 0.55 | 15.078 | WMa,TruStrain™ | 0.5
37 | 1.23 | 37 | 20.395 | 2.0315 | 0.0996 | 6.5239 | 2 | 0.40974 | 0.925 | 0.55 | 15.072 | WMa,TruStrain™ | 0.5
38 | 1.27 | 37.01 | 20.384 | 2.023 | 0.0992 | 6.5203 | 2 | 0.40952 | 0.925 | 0.55 | 15.064 | WMa,TruStrain™ | 0.5
39 | 1.3 | 37.01 | 20.378 | 2.0479 | 0.1 | 6.5193 | 2 | 0.40946 | 0.925 | 0.55 | 15.062 | WMa,TruStrain™ | 0.5
40 | 1.33 | 37.01 | 20.339 | 2.034 | 0.1 | 6.5064 | 2 | 0.40867 | 0.925 | 0.55 | 15.033 | WMa,TruStrain™ | 0.5
41 | 1.37 | 37.01 | 20.346 | 2.0156 | 0.0991 | 6.508 | 2 | 0.40875 | 0.925 | 0.55 | 15.036 | WMa,TruStrain™ | 0.5
42 | 1.4 | 37.01 | 20.331 | 2.0307 | 0.0999 | 6.5038 | 2 | 0.40849 | 0.925 | 0.55 | 15.026 | WMa,TruStrain™ | 0.5
43 | 1.43 | 37 | 20.324 | 2.0168 | 0.0992 | 6.5011 | 2 | 0.40831 | 0.925 | 0.55 | 15.02 | WMa,TruStrain™ | 0.5
44 | 1.47 | 37.01 | 20.311 | 2.0263 | 0.0998 | 6.4973 | 2 | 0.40807 | 0.925 | 0.55 | 15.011 | WMa,TruStrain™ | 0.5
45 | 1.5 | 37.01 | 20.298 | 2.0104 | 0.099 | 6.4926 | 2 | 0.40778 | 0.925 | 0.55 | 15 | WMa,TruStrain™ | 0.5
46 | 1.53 | 37.01 | 20.297 | 2.0144 | 0.0992 | 6.4924 | 2 | 0.40777 | 0.925 | 0.55 | 15 | WMa,TruStrain™ | 0.5
47 | 1.57 | 37.01 | 20.283 | 2.0114 | 0.0992 | 6.488 | 2 | 0.40749 | 0.925 | 0.55 | 14.99 | WMa,TruStrain™ | 0.5
48 | 1.6 | 37.01 | 20.267 | 2.0157 | 0.0995 | 6.483 | 2 | 0.40719 | 0.925 | 0.54 | 14.978 | WMa,TruStrain™ | 0.5
49 | 1.63 | 37.01 | 20.246 | 2.0154 | 0.0995 | 6.4764 | 2 | 0.40677 | 0.925 | 0.54 | 14.963 | WMa,TruStrain™ | 0.5
50 | 1.67 | 37.01 | 20.233 | 2.0074 | 0.0992 | 6.4721 | 2 | 0.4065 | 0.925 | 0.54 | 14.953 | WMa,TruStrain™ | 0.5
51 | 1.7 | 37.01 | 20.231 | 2.008 | 0.0993 | 6.4714 | 2 | 0.40645 | 0.925 | 0.54 | 14.951 | WMa,TruStrain™ | 0.5
52 | 1.73 | 37.01 | 20.216 | 2.0193 | 0.0999 | 6.4671 | 2 | 0.40619 | 0.925 | 0.54 | 14.942 | WMa,TruStrain™ | 0.5
53 | 1.77 | 37.01 | 20.226 | 2.0065 | 0.0992 | 6.4696 | 2 | 0.40633 | 0.925 | 0.54 | 14.947 | WMa,TruStrain™ | 0.5
54 | 1.8 | 37.01 | 20.208 | 2.0084 | 0.0994 | 6.464 | 2 | 0.406 | 0.925 | 0.54 | 14.935 | WMa,TruStrain™ | 0.5
55 | 1.83 | 37.01 | 20.196 | 1.9941 | 0.0987 | 6.46 | 2 | 0.40574 | 0.925 | 0.54 | 14.925 | WMa,TruStrain™ | 0.5
56 | 1.87 | 37.01 | 20.176 | 1.9908 | 0.0987 | 6.4535 | 2 | 0.40533 | 0.925 | 0.54 | 14.91 | WMa,TruStrain™ | 0.5
57 | 1.9 | 37.01 | 20.165 | 2.005 | 0.0994 | 6.4505 | 2 | 0.40514 | 0.925 | 0.54 | 14.903 | WMa,TruStrain™ | 0.5
58 | 1.93 | 37.01 | 20.156 | 2.0007 | 0.0993 | 6.4475 | 2 | 0.40495 | 0.925 | 0.53 | 14.896 | WMa,TruStrain™ | 0.5
59 | 1.97 | 37 | 20.129 | 1.9944 | 0.0991 | 6.4386 | 2 | 0.40439 | 0.925 | 0.53 | 14.876 | WMa,TruStrain™ | 0.5
60 | 2 | 37 | 20.142 | 2.0059 | 0.0996 | 6.4431 | 2 | 0.40466 | 0.925 | 0.53 | 14.886 | WMa,TruStrain™ | 0.5
61 | 2.03 | 37.01 | 20.101 | 2.0025 | 0.0996 | 6.43 | 2 | 0.40386 | 0.925 | 0.53 | 14.856 | WMa,TruStrain™ | 0.5
62 | 2.07 | 37.01 | 20.089 | 2.0035 | 0.0997 | 6.4264 | 2 | 0.40364 | 0.925 | 0.53 | 14.848 | WMa,TruStrain™ | 0.5
63 | 2.1 | 37.01 | 20.089 | 1.9915 | 0.0991 | 6.4258 | 2 | 0.40359 | 0.925 | 0.53 | 14.846 | WMa,TruStrain™ | 0.5
64 | 2.13 | 37 | 20.071 | 2.0161 | 0.1 | 6.421 | 2 | 0.4033 | 0.925 | 0.53 | 14.835 | WMa,TruStrain™ | 0.5
65 | 2.17 | 37.01 | 20.064 | 1.9887 | 0.0991 | 6.4178 | 2 | 0.40308 | 0.925 | 0.53 | 14.827 | WMa,TruStrain™ | 0.5
66 | 2.2 | 37.01 | 20.066 | 1.9893 | 0.0991 | 6.4186 | 2 | 0.40313 | 0.925 | 0.52 | 14.829 | WMa,TruStrain™ | 0.5
67 | 2.23 | 37.01 | 20.054 | 2.0022 | 0.0998 | 6.4152 | 2 | 0.40293 | 0.925 | 0.52 | 14.822 | WMa,TruStrain™ | 0.5
68 | 2.27 | 37 | 20.031 | 1.9747 | 0.0986 | 6.4069 | 2 | 0.40242 | 0.925 | 0.52 | 14.803 | WMa,TruStrain™ | 0.5
69 | 2.3 | 37 | 20.033 | 1.9874 | 0.0992 | 6.4079 | 2 | 0.40247 | 0.925 | 0.52 | 14.805 | WMa,TruStrain™ | 0.5
70 | 2.33 | 37 | 20.02 | 1.9793 | 0.0989 | 6.4038 | 2 | 0.40221 | 0.925 | 0.52 | 14.795 | WMa,TruStrain™ | 0.5
71 | 2.37 | 37 | 20.019 | 1.9835 | 0.0991 | 6.4034 | 2 | 0.40218 | 0.925 | 0.52 | 14.794 | WMa,TruStrain™ | 0.5
72 | 2.4 | 37 | 20 | 1.975 | 0.0987 | 6.3973 | 2 | 0.4018 | 0.925 | 0.52 | 14.78 | WMa,TruStrain™ | 0.5
73 | 2.43 | 37 | 19.982 | 1.9577 | 0.098 | 6.3908 | 2 | 0.40141 | 0.925 | 0.52 | 14.766 | WMa,TruStrain™ | 0.5
74 | 2.47 | 37 | 19.99 | 1.9927 | 0.0997 | 6.3947 | 2 | 0.40164 | 0.925 | 0.52 | 14.775 | WMa,TruStrain™ | 0.5
75 | 2.5 | 37 | 19.979 | 1.9732 | 0.0988 | 6.3906 | 2 | 0.40138 | 0.925 | 0.52 | 14.765 | WMa,TruStrain™ | 0.5
76 | 2.53 | 37 | 19.972 | 1.9766 | 0.099 | 6.3882 | 2 | 0.40123 | 0.925 | 0.52 | 14.759 | WMa,TruStrain™ | 0.5
77 | 2.57 | 37 | 19.949 | 1.9732 | 0.0989 | 6.3808 | 2 | 0.40077 | 0.925 | 0.52 | 14.742 | WMa,TruStrain™ | 0.5
78 | 2.6 | 37.01 | 19.951 | 1.9736 | 0.0989 | 6.3816 | 2 | 0.40082 | 0.925 | 0.52 | 14.744 | WMa,TruStrain™ | 0.5
79 | 2.63 | 37 | 19.944 | 1.9708 | 0.0988 | 6.3792 | 2 | 0.40067 | 0.925 | 0.51 | 14.739 | WMa,TruStrain™ | 0.5
80 | 2.67 | 37 | 19.946 | 1.9687 | 0.0987 | 6.3798 | 2 | 0.40071 | 0.925 | 0.51 | 14.74 | WMa,TruStrain™ | 0.5
81 | 2.7 | 37 | 19.932 | 1.9687 | 0.0988 | 6.3754 | 2 | 0.40044 | 0.925 | 0.51 | 14.73 | WMa,TruStrain™ | 0.5
82 | 2.73 | 37 | 19.94 | 1.9811 | 0.0994 | 6.3783 | 2 | 0.40061 | 0.925 | 0.51 | 14.736 | WMa,TruStrain™ | 0.5
83 | 2.77 | 37 | 19.909 | 1.9743 | 0.0992 | 6.3684 | 2 | 0.4 | 0.925 | 0.51 | 14.714 | WMa,TruStrain™ | 0.5
84 | 2.8 | 37 | 19.895 | 1.9793 | 0.0995 | 6.3639 | 2 | 0.39971 | 0.925 | 0.51 | 14.703 | WMa,TruStrain™ | 0.5
85 | 2.83 | 37 | 19.898 | 1.9823 | 0.0996 | 6.3652 | 2 | 0.39978 | 0.925 | 0.51 | 14.706 | WMa,TruStrain™ | 0.5
86 | 2.87 | 37 | 19.877 | 1.9746 | 0.0993 | 6.3582 | 2 | 0.39936 | 0.925 | 0.51 | 14.69 | WMa,TruStrain™ | 0.5
87 | 2.9 | 37.01 | 19.873 | 1.9561 | 0.0984 | 6.3563 | 2 | 0.39923 | 0.925 | 0.51 | 14.686 | WMa,TruStrain™ | 0.5
88 | 2.93 | 37 | 19.866 | 1.9627 | 0.0988 | 6.3542 | 2 | 0.3991 | 0.925 | 0.51 | 14.681 | WMa,TruStrain™ | 0.5
89 | 2.97 | 37 | 19.852 | 1.957 | 0.0986 | 6.3498 | 2 | 0.39884 | 0.925 | 0.51 | 14.671 | WMa,TruStrain™ | 0.5
90 | 3 | 37 | 19.853 | 1.9603 | 0.0987 | 6.35 | 2 | 0.39884 | 0.925 | 0.51 | 14.671 | WMa,TruStrain™ | 0.5
91 | 3.03 | 37 | 19.826 | 1.9676 | 0.0992 | 6.3419 | 2 | 0.39834 | 0.925 | 0.51 | 14.653 | WMa,TruStrain™ | 0.5
92 | 3.07 | 37 | 19.83 | 1.9479 | 0.0982 | 6.3426 | 2 | 0.39835 | 0.925 | 0.5 | 14.653 | WMa,TruStrain™ | 0.5
93 | 3.1 | 37 | 19.817 | 1.9515 | 0.0985 | 6.3385 | 2 | 0.39811 | 0.925 | 0.5 | 14.645 | WMa,TruStrain™ | 0.5
94 | 3.13 | 37.01 | 19.806 | 1.9471 | 0.0983 | 6.3348 | 2 | 0.39789 | 0.925 | 0.5 | 14.636 | WMa,TruStrain™ | 0.5
95 | 3.17 | 37 | 19.795 | 1.9475 | 0.0984 | 6.3313 | 2 | 0.39767 | 0.925 | 0.5 | 14.628 | WMa,TruStrain™ | 0.5
96 | 3.2 | 37 | 19.786 | 1.9505 | 0.0986 | 6.3288 | 2 | 0.39751 | 0.925 | 0.5 | 14.622 | WMa,TruStrain™ | 0.5
97 | 3.23 | 37.01 | 19.772 | 1.9438 | 0.0983 | 6.3239 | 2 | 0.39721 | 0.925 | 0.5 | 14.611 | WMa,TruStrain™ | 0.5
98 | 3.27 | 37.01 | 19.779 | 1.9477 | 0.0985 | 6.3264 | 2 | 0.39735 | 0.925 | 0.5 | 14.617 | WMa,TruStrain™ | 0.5
99 | 3.3 | 37 | 19.769 | 1.9422 | 0.0982 | 6.323 | 2 | 0.39714 | 0.925 | 0.5 | 14.609 | WMa,TruStrain™ | 0.5
100 | 3.33 | 37 | 19.764 | 1.949 | 0.0986 | 6.3216 | 2 | 0.39705 | 0.925 | 0.5 | 14.606 | WMa,TruStrain™ | 0.5
101 | 3.37 | 37 | 19.75 | 1.9507 | 0.0988 | 6.3174 | 2 | 0.39679 | 0.925 | 0.5 | 14.596 | WMa,TruStrain™ | 0.5
102 | 3.4 | 37 | 19.745 | 1.9421 | 0.0984 | 6.3154 | 2 | 0.39667 | 0.925 | 0.5 | 14.591 | WMa,TruStrain™ | 0.5
103 | 3.43 | 37 | 19.728 | 1.9478 | 0.0987 | 6.3102 | 2 | 0.39635 | 0.925 | 0.5 | 14.58 | WMa,TruStrain™ | 0.5
104 | 3.47 | 37 | 19.73 | 1.9533 | 0.099 | 6.3111 | 2 | 0.3964 | 0.925 | 0.49 | 14.582 | WMa,TruStrain™ | 0.5
105 | 3.5 | 37 | 19.725 | 1.9484 | 0.0988 | 6.3092 | 2 | 0.39628 | 0.925 | 0.49 | 14.577 | WMa,TruStrain™ | 0.5
106 | 3.53 | 37 | 19.716 | 1.9438 | 0.0986 | 6.3064 | 2 | 0.3961 | 0.925 | 0.49 | 14.57 | WMa,TruStrain™ | 0.5
107 | 3.57 | 37 | 19.721 | 1.9364 | 0.0982 | 6.3077 | 2 | 0.39618 | 0.925 | 0.49 | 14.574 | WMa,TruStrain™ | 0.5
108 | 3.6 | 37 | 19.712 | 1.9371 | 0.0983 | 6.3048 | 2 | 0.39601 | 0.925 | 0.49 | 14.567 | WMa,TruStrain™ | 0.5
109 | 3.63 | 37 | 19.707 | 1.9396 | 0.0984 | 6.3031 | 2 | 0.3959 | 0.925 | 0.49 | 14.563 | WMa,TruStrain™ | 0.5
110 | 3.67 | 37 | 19.689 | 1.9436 | 0.0987 | 6.2976 | 2 | 0.39556 | 0.925 | 0.49 | 14.551 | WMa,TruStrain™ | 0.5
111 | 3.7 | 37 | 19.681 | 1.9389 | 0.0985 | 6.295 | 2 | 0.39539 | 0.925 | 0.49 | 14.544 | WMa,TruStrain™ | 0.5
112 | 3.73 | 37 | 19.673 | 1.9306 | 0.0981 | 6.2921 | 2 | 0.3952 | 0.925 | 0.48 | 14.538 | WMa,TruStrain™ | 0.5
113 | 3.77 | 37 | 19.66 | 1.9424 | 0.0988 | 6.2884 | 2 | 0.39498 | 0.925 | 0.48 | 14.529 | WMa,TruStrain™ | 0.5
114 | 3.8 | 37 | 19.653 | 1.9292 | 0.0982 | 6.2859 | 2 | 0.39482 | 0.925 | 0.48 | 14.523 | WMa,TruStrain™ | 0.5
115 | 3.83 | 37 | 19.632 | 1.934 | 0.0985 | 6.2793 | 2 | 0.39441 | 0.925 | 0.48 | 14.508 | WMa,TruStrain™ | 0.5
116 | 3.87 | 37 | 19.629 | 1.9316 | 0.0984 | 6.2784 | 2 | 0.39434 | 0.925 | 0.48 | 14.506 | WMa,TruStrain™ | 0.5
117 | 3.9 | 37 | 19.618 | 1.9303 | 0.0984 | 6.2747 | 2 | 0.39411 | 0.925 | 0.48 | 14.498 | WMa,TruStrain™ | 0.5
118 | 3.93 | 37 | 19.609 | 1.93 | 0.0984 | 6.2718 | 2 | 0.39393 | 0.925 | 0.48 | 14.491 | WMa,TruStrain™ | 0.5
119 | 3.97 | 37 | 19.609 | 1.9302 | 0.0984 | 6.2719 | 2 | 0.39394 | 0.925 | 0.48 | 14.491 | WMa,TruStrain™ | 0.5
120 | 4 | 37 | 19.606 | 1.9247 | 0.0982 | 6.2707 | 2 | 0.39386 | 0.925 | 0.48 | 14.488 | WMa,TruStrain™ | 0.5
121 | 4.03 | 37 | 19.597 | 1.9272 | 0.0983 | 6.2679 | 2 | 0.39369 | 0.925 | 0.48 | 14.482 | WMa,TruStrain™ | 0.5
122 | 4.07 | 37 | 19.59 | 1.9239 | 0.0982 | 6.2656 | 2 | 0.39355 | 0.925 | 0.48 | 14.477 | WMa,TruStrain™ | 0.5
123 | 4.1 | 37 | 19.58 | 1.9274 | 0.0984 | 6.2626 | 2 | 0.39336 | 0.925 | 0.48 | 14.47 | WMa,TruStrain™ | 0.5
124 | 4.13 | 37 | 19.575 | 1.9283 | 0.0985 | 6.261 | 2 | 0.39326 | 0.925 | 0.48 | 14.466 | WMa,TruStrain™ | 0.5
125 | 4.17 | 37 | 19.564 | 1.9233 | 0.0983 | 6.2575 | 2 | 0.39304 | 0.925 | 0.48 | 14.458 | WMa,TruStrain™ | 0.5
126 | 4.2 | 37 | 19.56 | 1.9212 | 0.0982 | 6.256 | 2 | 0.39293 | 0.925 | 0.47 | 14.454 | WMa,TruStrain™ | 0.5
127 | 4.23 | 37 | 19.552 | 1.9198 | 0.0982 | 6.2536 | 2 | 0.39279 | 0.925 | 0.47 | 14.449 | WMa,TruStrain™ | 0.5
128 | 4.27 | 37 | 19.544 | 1.9185 | 0.0982 | 6.251 | 2 | 0.39263 | 0.925 | 0.47 | 14.443 | WMa,TruStrain™ | 0.5
129 | 4.3 | 37 | 19.537 | 1.9184 | 0.0982 | 6.2486 | 2 | 0.39248 | 0.925 | 0.47 | 14.437 | WMa,TruStrain™ | 0.5
130 | 4.33 | 37 | 19.529 | 1.9193 | 0.0983 | 6.2462 | 2 | 0.39233 | 0.925 | 0.47 | 14.432 | WMa,TruStrain™ | 0.5
131 | 4.37 | 37 | 19.526 | 1.9152 | 0.0981 | 6.2452 | 2 | 0.39226 | 0.925 | 0.47 | 14.429 | WMa,TruStrain™ | 0.5
132 | 4.4 | 37 | 19.517 | 1.9227 | 0.0985 | 6.2425 | 2 | 0.3921 | 0.925 | 0.47 | 14.423 | WMa,TruStrain™ | 0.5
133 | 4.43 | 37 | 19.512 | 1.9105 | 0.0979 | 6.2404 | 2 | 0.39196 | 0.925 | 0.47 | 14.418 | WMa,TruStrain™ | 0.5
134 | 4.47 | 37 | 19.495 | 1.9199 | 0.0985 | 6.2356 | 2 | 0.39166 | 0.925 | 0.47 | 14.407 | WMa,TruStrain™ | 0.5
135 | 4.5 | 37 | 19.483 | 1.9211 | 0.0986 | 6.2318 | 2 | 0.39142 | 0.925 | 0.47 | 14.399 | WMa,TruStrain™ | 0.5
136 | 4.53 | 37 | 19.466 | 1.9147 | 0.0984 | 6.2263 | 2 | 0.39108 | 0.925 | 0.47 | 14.386 | WMa,TruStrain™ | 0.5
137 | 4.57 | 37 | 19.469 | 1.9112 | 0.0982 | 6.227 | 2 | 0.39112 | 0.925 | 0.46 | 14.387 | WMa,TruStrain™ | 0.5
138 | 4.6 | 37 | 19.461 | 1.8891 | 0.0971 | 6.2237 | 2 | 0.39091 | 0.925 | 0.46 | 14.38 | WMa,TruStrain™ | 0.5
139 | 4.63 | 37 | 19.442 | 1.9105 | 0.0983 | 6.2184 | 2 | 0.3906 | 0.925 | 0.46 | 14.368 | WMa,TruStrain™ | 0.5
140 | 4.67 | 37 | 19.431 | 1.911 | 0.0983 | 6.215 | 2 | 0.39038 | 0.925 | 0.46 | 14.36 | WMa,TruStrain™ | 0.5
141 | 4.7 | 37 | 19.422 | 1.9046 | 0.0981 | 6.212 | 2 | 0.39018 | 0.925 | 0.46 | 14.353 | WMa,TruStrain™ | 0.5
142 | 4.73 | 37 | 19.414 | 1.9045 | 0.0981 | 6.2092 | 2 | 0.39001 | 0.925 | 0.46 | 14.346 | WMa,TruStrain™ | 0.5
143 | 4.77 | 37 | 19.399 | 1.9083 | 0.0984 | 6.2047 | 2 | 0.38972 | 0.925 | 0.46 | 14.336 | WMa,TruStrain™ | 0.5
144 | 4.8 | 37 | 19.396 | 1.9046 | 0.0982 | 6.2036 | 2 | 0.38966 | 0.925 | 0.46 | 14.333 | WMa,TruStrain™ | 0.5
145 | 4.83 | 37 | 19.389 | 1.9026 | 0.0981 | 6.2013 | 2 | 0.38951 | 0.925 | 0.46 | 14.328 | WMa,TruStrain™ | 0.5
146 | 4.87 | 37 | 19.375 | 1.9055 | 0.0984 | 6.197 | 2 | 0.38925 | 0.925 | 0.46 | 14.318 | WMa,TruStrain™ | 0.5
147 | 4.9 | 37 | 19.378 | 1.9018 | 0.0981 | 6.1979 | 2 | 0.38929 | 0.925 | 0.46 | 14.32 | WMa,TruStrain™ | 0.5
148 | 4.93 | 37 | 19.37 | 1.9002 | 0.0981 | 6.1951 | 2 | 0.38912 | 0.925 | 0.45 | 14.314 | WMa,TruStrain™ | 0.5
149 | 4.97 | 37 | 19.351 | 1.8978 | 0.0981 | 6.1893 | 2 | 0.38876 | 0.925 | 0.45 | 14.301 | WMa,TruStrain™ | 0.5
150 | 5 | 37 | 19.349 | 1.8932 | 0.0978 | 6.1883 | 2 | 0.3887 | 0.925 | 0.45 | 14.298 | WMa,TruStrain™ | 0.5
151 | 5.03 | 37 | 19.335 | 1.8946 | 0.098 | 6.1841 | 2 | 0.38844 | 0.925 | 0.45 | 14.289 | WMa,TruStrain™ | 0.5
152 | 5.07 | 37 | 19.332 | 1.899 | 0.0982 | 6.1833 | 2 | 0.38838 | 0.925 | 0.45 | 14.287 | WMa,TruStrain™ | 0.5
153 | 5.1 | 37 | 19.317 | 1.9031 | 0.0985 | 6.1787 | 2 | 0.3881 | 0.925 | 0.45 | 14.276 | WMa,TruStrain™ | 0.5
154 | 5.13 | 37 | 19.309 | 1.894 | 0.0981 | 6.1758 | 2 | 0.3879 | 0.925 | 0.45 | 14.269 | WMa,TruStrain™ | 0.5
155 | 5.17 | 37 | 19.292 | 1.9013 | 0.0986 | 6.1705 | 2 | 0.38758 | 0.925 | 0.45 | 14.257 | WMa,TruStrain™ | 0.5
156 | 5.2 | 37 | 19.29 | 1.8958 | 0.0983 | 6.1696 | 2 | 0.38752 | 0.925 | 0.45 | 14.255 | WMa,TruStrain™ | 0.5
157 | 5.23 | 37 | 19.281 | 1.8907 | 0.0981 | 6.1669 | 2 | 0.38735 | 0.925 | 0.44 | 14.249 | WMa,TruStrain™ | 0.5
158 | 5.27 | 37 | 19.273 | 1.9031 | 0.0987 | 6.1648 | 2 | 0.38723 | 0.925 | 0.44 | 14.244 | WMa,TruStrain™ | 0.5
159 | 5.3 | 37 | 19.264 | 1.8957 | 0.0984 | 6.1615 | 2 | 0.38702 | 0.925 | 0.44 | 14.236 | WMa,TruStrain™ | 0.5
160 | 5.33 | 37 | 19.247 | 1.8898 | 0.0982 | 6.1561 | 2 | 0.38668 | 0.925 | 0.44 | 14.224 | WMa,TruStrain™ | 0.5
161 | 5.37 | 37 | 19.236 | 1.8887 | 0.0982 | 6.1524 | 2 | 0.38644 | 0.925 | 0.44 | 14.215 | WMa,TruStrain™ | 0.5
162 | 5.4 | 37 | 19.235 | 1.8935 | 0.0984 | 6.1524 | 2 | 0.38644 | 0.925 | 0.44 | 14.215 | WMa,TruStrain™ | 0.5
163 | 5.43 | 37 | 19.226 | 1.8914 | 0.0984 | 6.1494 | 2 | 0.38626 | 0.925 | 0.44 | 14.209 | WMa,TruStrain™ | 0.5
164 | 5.47 | 37 | 19.212 | 1.8872 | 0.0982 | 6.1447 | 2 | 0.38596 | 0.925 | 0.44 | 14.198 | WMa,TruStrain™ | 0.5
165 | 5.5 | 37 | 19.197 | 1.8908 | 0.0985 | 6.1402 | 2 | 0.38568 | 0.925 | 0.44 | 14.187 | WMa,TruStrain™ | 0.5
166 | 5.53 | 37 | 19.184 | 1.888 | 0.0984 | 6.1361 | 2 | 0.38542 | 0.925 | 0.43 | 14.178 | WMa,TruStrain™ | 0.5
167 | 5.57 | 37 | 19.182 | 1.885 | 0.0983 | 6.1353 | 2 | 0.38537 | 0.925 | 0.43 | 14.176 | WMa,TruStrain™ | 0.5
168 | 5.6 | 37 | 19.174 | 1.8909 | 0.0986 | 6.1328 | 2 | 0.38521 | 0.925 | 0.43 | 14.17 | WMa,TruStrain™ | 0.5
169 | 5.63 | 37 | 19.165 | 1.8879 | 0.0985 | 6.13 | 2 | 0.38504 | 0.925 | 0.43 | 14.164 | WMa,TruStrain™ | 0.5
170 | 5.67 | 37 | 19.156 | 1.884 | 0.0984 | 6.1268 | 2 | 0.38484 | 0.925 | 0.43 | 14.157 | WMa,TruStrain™ | 0.5
171 | 5.7 | 37 | 19.142 | 1.8845 | 0.0984 | 6.1226 | 2 | 0.38458 | 0.925 | 0.43 | 14.147 | WMa,TruStrain™ | 0.5
172 | 5.73 | 37 | 19.132 | 1.8859 | 0.0986 | 6.1194 | 2 | 0.38437 | 0.925 | 0.43 | 14.139 | WMa,TruStrain™ | 0.5
173 | 5.77 | 37 | 19.126 | 1.8774 | 0.0982 | 6.1171 | 2 | 0.38423 | 0.925 | 0.43 | 14.134 | WMa,TruStrain™ | 0.5
174 | 5.8 | 37 | 19.117 | 1.8793 | 0.0983 | 6.1146 | 2 | 0.38407 | 0.925 | 0.43 | 14.128 | WMa,TruStrain™ | 0.5
175 | 5.83 | 37 | 19.107 | 1.8832 | 0.0986 | 6.1115 | 2 | 0.38388 | 0.925 | 0.43 | 14.121 | WMa,TruStrain™ | 0.5
176 | 5.87 | 37 | 19.091 | 1.8804 | 0.0985 | 6.1064 | 2 | 0.38356 | 0.925 | 0.43 | 14.109 | WMa,TruStrain™ | 0.5
177 | 5.9 | 37 | 19.09 | 1.885 | 0.0987 | 6.1062 | 2 | 0.38355 | 0.925 | 0.43 | 14.109 | WMa,TruStrain™ | 0.5
178 | 5.93 | 37 | 19.082 | 1.8814 | 0.0986 | 6.1033 | 2 | 0.38337 | 0.925 | 0.42 | 14.102 | WMa,TruStrain™ | 0.5
179 | 5.97 | 37 | 19.076 | 1.8804 | 0.0986 | 6.1015 | 2 | 0.38325 | 0.925 | 0.42 | 14.098 | WMa,TruStrain™ | 0.5
180 | 6 | 37 | 19.065 | 1.8735 | 0.0983 | 6.0979 | 2 | 0.38302 | 0.925 | 0.42 | 14.089 | WMa,TruStrain™ | 0.5
181 | 6.03 | 37 | 19.036 | 1.8768 | 0.0986 | 6.0887 | 2 | 0.38246 | 0.925 | 0.42 | 14.069 | WMa,TruStrain™ | 0.5
182 | 6.07 | 37 | 19.046 | 1.8692 | 0.0981 | 6.0918 | 2 | 0.38264 | 0.925 | 0.42 | 14.075 | WMa,TruStrain™ | 0.5
183 | 6.1 | 37 | 19.038 | 1.8736 | 0.0984 | 6.0893 | 2 | 0.38249 | 0.925 | 0.42 | 14.07 | WMa,TruStrain™ | 0.5
184 | 6.13 | 37 | 19.031 | 1.8821 | 0.0989 | 6.0872 | 2 | 0.38235 | 0.925 | 0.42 | 14.065 | WMa,TruStrain™ | 0.5
185 | 6.17 | 37 | 19.017 | 1.8657 | 0.0981 | 6.0825 | 2 | 0.38206 | 0.925 | 0.42 | 14.054 | WMa,TruStrain™ | 0.5
186 | 6.2 | 37 | 19.006 | 1.8712 | 0.0984 | 6.0792 | 2 | 0.38185 | 0.925 | 0.42 | 14.046 | WMa,TruStrain™ | 0.5
187 | 6.23 | 37 | 19.001 | 1.8741 | 0.0986 | 6.0777 | 2 | 0.38176 | 0.925 | 0.42 | 14.043 | WMa,TruStrain™ | 0.5
188 | 6.27 | 37 | 18.992 | 1.8717 | 0.0986 | 6.0746 | 2 | 0.38156 | 0.925 | 0.42 | 14.036 | WMa,TruStrain™ | 0.5
189 | 6.3 | 37 | 18.997 | 1.8725 | 0.0986 | 6.0761 | 2 | 0.38165 | 0.925 | 0.42 | 14.039 | WMa,TruStrain™ | 0.5
190 | 6.33 | 37 | 18.979 | 1.8808 | 0.0991 | 6.0709 | 2 | 0.38133 | 0.925 | 0.41 | 14.027 | WMa,TruStrain™ | 0.5
191 | 6.37 | 37 | 18.972 | 1.8719 | 0.0987 | 6.0682 | 2 | 0.38116 | 0.925 | 0.41 | 14.021 | WMa,TruStrain™ | 0.5
192 | 6.4 | 37 | 18.965 | 1.8744 | 0.0988 | 6.0662 | 2 | 0.38104 | 0.925 | 0.41 | 14.017 | WMa,TruStrain™ | 0.5
193 | 6.43 | 37 | 18.96 | 1.8737 | 0.0988 | 6.0647 | 2 | 0.38094 | 0.925 | 0.41 | 14.013 | WMa,TruStrain™ | 0.5
194 | 6.47 | 37 | 18.953 | 1.8657 | 0.0984 | 6.0621 | 2 | 0.38078 | 0.925 | 0.41 | 14.007 | WMa,TruStrain™ | 0.5
195 | 6.5 | 37 | 18.946 | 1.8665 | 0.0985 | 6.0599 | 2 | 0.38064 | 0.925 | 0.41 | 14.002 | WMa,TruStrain™ | 0.5
196 | 6.53 | 37 | 18.936 | 1.8711 | 0.0988 | 6.0569 | 2 | 0.38046 | 0.925 | 0.41 | 13.995 | WMa,TruStrain™ | 0.5
197 | 6.57 | 37 | 18.924 | 1.868 | 0.0987 | 6.0529 | 2 | 0.38021 | 0.925 | 0.41 | 13.986 | WMa,TruStrain™ | 0.5
198 | 6.6 | 37 | 18.917 | 1.8704 | 0.0989 | 6.0509 | 2 | 0.38007 | 0.925 | 0.41 | 13.981 | WMa,TruStrain™ | 0.5
199 | 6.63 | 37 | 18.902 | 1.8693 | 0.0989 | 6.0461 | 2 | 0.37977 | 0.925 | 0.41 | 13.97 | WMa,TruStrain™ | 0.5
200 | 6.67 | 37 | 18.897 | 1.8681 | 0.0989 | 6.0444 | 2 | 0.37968 | 0.925 | 0.41 | 13.966 | WMa,TruStrain™ | 0.5
201 | 6.7 | 37 | 18.889 | 1.874 | 0.0992 | 6.042 | 2 | 0.37952 | 0.925 | 0.41 | 13.961 | WMa,TruStrain™ | 0.5
202 | 6.73 | 37 | 18.883 | 1.8696 | 0.099 | 6.0401 | 2 | 0.3794 | 0.925 | 0.4 | 13.956 | WMa,TruStrain™ | 0.5
203 | 6.77 | 37 | 18.876 | 1.8721 | 0.0992 | 6.038 | 2 | 0.37927 | 0.925 | 0.4 | 13.951 | WMa,TruStrain™ | 0.5
204 | 6.8 | 37 | 18.868 | 1.8788 | 0.0996 | 6.0356 | 2 | 0.37912 | 0.925 | 0.4 | 13.946 | WMa,TruStrain™ | 0.5
205 | 6.83 | 37 | 18.853 | 1.8604 | 0.0987 | 6.0302 | 2 | 0.37878 | 0.925 | 0.4 | 13.933 | WMa,TruStrain™ | 0.5
206 | 6.87 | 37 | 18.84 | 1.8691 | 0.0992 | 6.0263 | 2 | 0.37854 | 0.925 | 0.4 | 13.925 | WMa,TruStrain™ | 0.5
207 | 6.9 | 37 | 18.824 | 1.8621 | 0.0989 | 6.0211 | 2 | 0.37821 | 0.925 | 0.4 | 13.912 | WMa,TruStrain™ | 0.5
208 | 6.93 | 37 | 18.816 | 1.8635 | 0.099 | 6.0186 | 2 | 0.37805 | 0.925 | 0.4 | 13.907 | WMa,TruStrain™ | 0.5
209 | 6.97 | 37 | 18.811 | 1.8701 | 0.0994 | 6.0173 | 2 | 0.37797 | 0.925 | 0.4 | 13.904 | WMa,TruStrain™ | 0.5
210 | 7 | 37 | 18.805 | 1.8597 | 0.0989 | 6.0149 | 2 | 0.37782 | 0.925 | 0.4 | 13.898 | WMa,TruStrain™ | 0.5
211 | 7.03 | 37 | 18.801 | 1.8664 | 0.0993 | 6.0139 | 2 | 0.37776 | 0.925 | 0.39 | 13.896 | WMa,TruStrain™ | 0.5
212 | 7.07 | 37 | 18.787 | 1.8616 | 0.0991 | 6.0092 | 2 | 0.37746 | 0.925 | 0.39 | 13.885 | WMa,TruStrain™ | 0.5
213 | 7.1 | 37 | 18.765 | 1.8627 | 0.0993 | 6.0026 | 2 | 0.37705 | 0.925 | 0.39 | 13.87 | WMa,TruStrain™ | 0.5
214 | 7.13 | 37 | 18.764 | 1.8635 | 0.0993 | 6.0021 | 2 | 0.37702 | 0.925 | 0.39 | 13.869 | WMa,TruStrain™ | 0.5
215 | 7.17 | 37 | 18.751 | 1.8647 | 0.0994 | 5.9981 | 2 | 0.37677 | 0.925 | 0.39 | 13.859 | WMa,TruStrain™ | 0.5
216 | 7.2 | 37 | 18.739 | 1.8655 | 0.0996 | 5.9944 | 2 | 0.37653 | 0.925 | 0.39 | 13.851 | WMa,TruStrain™ | 0.5
217 | 7.23 | 37 | 18.734 | 1.8627 | 0.0994 | 5.9926 | 2 | 0.37642 | 0.925 | 0.39 | 13.846 | WMa,TruStrain™ | 0.5
218 | 7.27 | 37 | 18.716 | 1.8653 | 0.0997 | 5.987 | 2 | 0.37607 | 0.925 | 0.39 | 13.834 | WMa,TruStrain™ | 0.5
219 | 7.3 | 37 | 18.724 | 1.8589 | 0.0993 | 5.9893 | 2 | 0.37621 | 0.925 | 0.39 | 13.839 | WMa,TruStrain™ | 0.5
220 | 7.33 | 37 | 18.703 | 1.859 | 0.0994 | 5.9826 | 2 | 0.3758 | 0.925 | 0.39 | 13.824 | WMa,TruStrain™ | 0.5
221 | 7.37 | 37 | 18.697 | 1.8697 | 0.1 | 5.9812 | 2 | 0.37571 | 0.925 | 0.39 | 13.821 | WMa,TruStrain™ | 0.5
222 | 7.4 | 37 | 18.69 | 1.859 | 0.0995 | 5.9785 | 2 | 0.37554 | 0.925 | 0.38 | 13.814 | WMa,TruStrain™ | 0.5
223 | 7.43 | 37 | 18.671 | 1.8579 | 0.0995 | 5.9724 | 2 | 0.37515 | 0.925 | 0.38 | 13.8 | WMa,TruStrain™ | 0.5
224 | 7.47 | 37 | 18.647 | 1.8566 | 0.0996 | 5.965 | 2 | 0.37469 | 0.925 | 0.38 | 13.783 | WMa,TruStrain™ | 0.5
225 | 7.5 | 37 | 18.656 | 1.8709 | 0.1 | 5.9681 | 2 | 0.37488 | 0.925 | 0.38 | 13.79 | WMa,TruStrain™ | 0.5
226 | 7.53 | 37 | 18.66 | 1.8586 | 0.0996 | 5.969 | 2 | 0.37493 | 0.925 | 0.38 | 13.792 | WMa,TruStrain™ | 0.5
227 | 7.57 | 37 | 18.644 | 1.8616 | 0.0999 | 5.9639 | 2 | 0.37462 | 0.925 | 0.38 | 13.78 | WMa,TruStrain™ | 0.5
228 | 7.6 | 37 | 18.638 | 1.8583 | 0.0997 | 5.9619 | 2 | 0.3745 | 0.925 | 0.38 | 13.776 | WMa,TruStrain™ | 0.5
229 | 7.63 | 37 | 18.624 | 1.8658 | 0.1 | 5.958 | 2 | 0.37426 | 0.925 | 0.38 | 13.767 | WMa,TruStrain™ | 0.5
230 | 7.67 | 37 | 18.615 | 1.8519 | 0.0995 | 5.9547 | 2 | 0.37405 | 0.925 | 0.38 | 13.759 | WMa,TruStrain™ | 0.5
231 | 7.7 | 37 | 18.617 | 1.8575 | 0.0998 | 5.9554 | 2 | 0.37409 | 0.925 | 0.38 | 13.761 | WMa,TruStrain™ | 0.5
232 | 7.73 | 37 | 18.602 | 1.859 | 0.0999 | 5.9508 | 2 | 0.37379 | 0.925 | 0.38 | 13.75 | WMa,TruStrain™ | 0.5
233 | 7.77 | 37 | 18.605 | 1.858 | 0.0999 | 5.9517 | 2 | 0.37385 | 0.925 | 0.38 | 13.752 | WMa,TruStrain™ | 0.5
234 | 7.8 | 37 | 18.586 | 1.8542 | 0.0998 | 5.9455 | 2 | 0.37347 | 0.925 | 0.38 | 13.738 | WMa,TruStrain™ | 0.5
235 | 7.83 | 37 | 18.579 | 1.8549 | 0.0998 | 5.9433 | 2 | 0.37333 | 0.925 | 0.37 | 13.733 | WMa,TruStrain™ | 0.5
236 | 7.87 | 37 | 18.573 | 1.8565 | 0.1 | 5.9413 | 2 | 0.37321 | 0.925 | 0.38 | 13.728 | WMa,TruStrain™ | 0.5
237 | 7.9 | 37 | 18.568 | 1.862 | 0.1 | 5.9402 | 2 | 0.37313 | 0.925 | 0.37 | 13.726 | WMa,TruStrain™ | 0.5
238 | 7.93 | 37 | 18.556 | 1.8528 | 0.0998 | 5.9359 | 2 | 0.37286 | 0.925 | 0.37 | 13.716 | WMa,TruStrain™ | 0.5
239 | 7.97 | 37 | 18.558 | 1.8548 | 0.0999 | 5.9367 | 2 | 0.37291 | 0.925 | 0.37 | 13.718 | WMa,TruStrain™ | 0.5
240 | 8 | 37 | 18.532 | 1.8571 | 0.1 | 5.9284 | 2 | 0.3724 | 0.925 | 0.37 | 13.699 | WMa,TruStrain™ | 0.5
241 | 8.03 | 37 | 18.522 | 1.8501 | 0.0999 | 5.925 | 2 | 0.37219 | 0.925 | 0.37 | 13.691 | WMa,TruStrain™ | 0.5
242 | 8.07 | 37 | 18.515 | 1.8432 | 0.0996 | 5.9228 | 2 | 0.37204 | 0.925 | 0.37 | 13.686 | WMa,TruStrain™ | 0.5
243 | 8.1 | 37 | 18.503 | 1.8503 | 0.1 | 5.9192 | 2 | 0.37181 | 0.925 | 0.37 | 13.677 | WMa,TruStrain™ | 0.5
244 | 8.13 | 37 | 18.495 | 1.8524 | 0.1 | 5.9166 | 2 | 0.37165 | 0.925 | 0.37 | 13.671 | WMa,TruStrain™ | 0.5
245 | 8.17 | 37 | 18.481 | 1.8615 | 0.101 | 5.9125 | 2 | 0.3714 | 0.925 | 0.36 | 13.662 | WMa,TruStrain™ | 0.5
246 | 8.2 | 37 | 18.467 | 1.8191 | 0.0985 | 5.9066 | 2 | 0.37102 | 0.925 | 0.36 | 13.648 | WMa,TruStrain™ | 0.5
247 | 8.23 | 37 | 18.479 | 1.8527 | 0.1 | 5.9114 | 2 | 0.37132 | 0.925 | 0.36 | 13.659 | WMa,TruStrain™ | 0.5
248 | 8.27 | 37 | 18.458 | 1.8413 | 0.0998 | 5.9044 | 2 | 0.37089 | 0.925 | 0.36 | 13.643 | WMa,TruStrain™ | 0.5
249 | 8.3 | 37 | 18.443 | 1.8355 | 0.0995 | 5.8997 | 2 | 0.3706 | 0.925 | 0.36 | 13.633 | WMa,TruStrain™ | 0.5
250 | 8.33 | 37 | 18.428 | 1.8501 | 0.1 | 5.8953 | 2 | 0.37032 | 0.925 | 0.36 | 13.622 | WMa,TruStrain™ | 0.5
251 | 8.37 | 37 | 18.411 | 1.8492 | 0.1 | 5.8898 | 2 | 0.36997 | 0.925 | 0.36 | 13.609 | WMa,TruStrain™ | 0.5
252 | 8.4 | 37 | 18.415 | 1.8468 | 0.1 | 5.891 | 2 | 0.37003 | 0.925 | 0.36 | 13.612 | WMa,TruStrain™ | 0.5
253 | 8.43 | 37 | 18.392 | 1.8567 | 0.101 | 5.884 | 2 | 0.36961 | 0.925 | 0.36 | 13.596 | WMa,TruStrain™ | 0.5
254 | 8.47 | 37 | 18.38 | 1.8422 | 0.1 | 5.8798 | 2 | 0.36934 | 0.925 | 0.36 | 13.586 | WMa,TruStrain™ | 0.5
255 | 8.5 | 37 | 18.37 | 1.8499 | 0.101 | 5.8769 | 2 | 0.36917 | 0.925 | 0.36 | 13.58 | WMa,TruStrain™ | 0.5
256 | 8.53 | 37 | 18.37 | 1.8432 | 0.1 | 5.8766 | 2 | 0.36914 | 0.925 | 0.35 | 13.579 | WMa,TruStrain™ | 0.5
257 | 8.57 | 37 | 18.353 | 1.8496 | 0.101 | 5.8714 | 2 | 0.36882 | 0.925 | 0.35 | 13.567 | WMa,TruStrain™ | 0.5
258 | 8.6 | 37 | 18.351 | 1.8491 | 0.101 | 5.871 | 2 | 0.36878 | 0.925 | 0.35 | 13.566 | WMa,TruStrain™ | 0.5
259 | 8.63 | 37 | 18.332 | 1.8486 | 0.101 | 5.8649 | 2 | 0.36841 | 0.925 | 0.35 | 13.552 | WMa,TruStrain™ | 0.5
260 | 8.67 | 37 | 18.324 | 1.8456 | 0.101 | 5.8622 | 2 | 0.36824 | 0.925 | 0.35 | 13.546 | WMa,TruStrain™ | 0.5
261 | 8.7 | 37 | 18.322 | 1.8434 | 0.101 | 5.8616 | 2 | 0.3682 | 0.925 | 0.35 | 13.544 | WMa,TruStrain™ | 0.5
262 | 8.73 | 37 | 18.302 | 1.8455 | 0.101 | 5.8552 | 2 | 0.36781 | 0.925 | 0.35 | 13.53 | WMa,TruStrain™ | 0.5
263 | 8.77 | 37 | 18.299 | 1.853 | 0.101 | 5.8546 | 2 | 0.36776 | 0.925 | 0.35 | 13.528 | WMa,TruStrain™ | 0.5
264 | 8.8 | 37 | 18.282 | 1.8472 | 0.101 | 5.8491 | 2 | 0.36742 | 0.925 | 0.35 | 13.515 | WMa,TruStrain™ | 0.5
265 | 8.83 | 37 | 18.274 | 1.8415 | 0.101 | 5.8462 | 2 | 0.36723 | 0.925 | 0.34 | 13.509 | WMa,TruStrain™ | 0.5
266 | 8.87 | 37 | 18.256 | 1.8432 | 0.101 | 5.8407 | 2 | 0.36689 | 0.925 | 0.34 | 13.496 | WMa,TruStrain™ | 0.5
267 | 8.9 | 37 | 18.251 | 1.8379 | 0.101 | 5.8389 | 2 | 0.36678 | 0.925 | 0.34 | 13.492 | WMa,TruStrain™ | 0.5
268 | 8.93 | 37 | 18.232 | 1.8326 | 0.101 | 5.8328 | 2 | 0.3664 | 0.925 | 0.34 | 13.478 | WMa,TruStrain™ | 0.5
269 | 8.97 | 37 | 18.221 | 1.841 | 0.101 | 5.8295 | 2 | 0.36619 | 0.925 | 0.34 | 13.47 | WMa,TruStrain™ | 0.5
270 | 9 | 37 | 18.206 | 1.847 | 0.101 | 5.825 | 2 | 0.36591 | 0.925 | 0.34 | 13.46 | WMa,TruStrain™ | 0.5
271 | 9.03 | 37 | 18.202 | 1.8462 | 0.101 | 5.8236 | 2 | 0.36582 | 0.925 | 0.34 | 13.457 | WMa,TruStrain™ | 0.5
272 | 9.07 | 37 | 18.193 | 1.8431 | 0.101 | 5.8206 | 2 | 0.36562 | 0.925 | 0.34 | 13.45 | WMa,TruStrain™ | 0.5
273 | 9.1 | 37 | 18.177 | 1.8408 | 0.101 | 5.8154 | 2 | 0.36531 | 0.925 | 0.34 | 13.438 | WMa,TruStrain™ | 0.5
274 | 9.13 | 37 | 18.163 | 1.8375 | 0.101 | 5.8109 | 2 | 0.36502 | 0.925 | 0.34 | 13.427 | WMa,TruStrain™ | 0.5
275 | 9.17 | 37 | 18.161 | 1.8369 | 0.101 | 5.8102 | 2 | 0.36498 | 0.925 | 0.34 | 13.426 | WMa,TruStrain™ | 0.5
276 | 9.2 | 37 | 18.149 | 1.8373 | 0.101 | 5.8064 | 2 | 0.36474 | 0.925 | 0.34 | 13.417 | WMa,TruStrain™ | 0.5
277 | 9.23 | 37 | 18.139 | 1.8408 | 0.101 | 5.8034 | 2 | 0.36455 | 0.925 | 0.34 | 13.41 | WMa,TruStrain™ | 0.5
278 | 9.27 | 37 | 18.125 | 1.833 | 0.101 | 5.7987 | 2 | 0.36425 | 0.925 | 0.33 | 13.399 | WMa,TruStrain™ | 0.5
279 | 9.3 | 37 | 18.112 | 1.8358 | 0.101 | 5.7949 | 2 | 0.36402 | 0.925 | 0.33 | 13.39 | WMa,TruStrain™ | 0.5
280 | 9.33 | 37 | 18.104 | 1.8424 | 0.102 | 5.7925 | 2 | 0.36387 | 0.925 | 0.33 | 13.385 | WMa,TruStrain™ | 0.5
281 | 9.37 | 37 | 18.098 | 1.8348 | 0.101 | 5.7904 | 2 | 0.36373 | 0.925 | 0.33 | 13.38 | WMa,TruStrain™ | 0.5
282 | 9.4 | 37 | 18.086 | 1.8409 | 0.102 | 5.7868 | 2 | 0.36351 | 0.925 | 0.33 | 13.372 | WMa,TruStrain™ | 0.5
283 | 9.43 | 37 | 18.072 | 1.839 | 0.102 | 5.7823 | 2 | 0.36323 | 0.925 | 0.33 | 13.361 | WMa,TruStrain™ | 0.5
284 | 9.47 | 37 | 18.069 | 1.8344 | 0.102 | 5.781 | 2 | 0.36314 | 0.925 | 0.33 | 13.358 | WMa,TruStrain™ | 0.5
285 | 9.5 | 37 | 18.057 | 1.8457 | 0.102 | 5.7777 | 2 | 0.36295 | 0.925 | 0.32 | 13.351 | WMa,TruStrain™ | 0.5
286 | 9.53 | 37 | 18.045 | 1.8309 | 0.101 | 5.7733 | 2 | 0.36266 | 0.925 | 0.32 | 13.341 | WMa,TruStrain™ | 0.5
287 | 9.57 | 37 | 18.036 | 1.8456 | 0.102 | 5.771 | 2 | 0.36252 | 0.925 | 0.32 | 13.335 | WMa,TruStrain™ | 0.5
288 | 9.6 | 37 | 18.032 | 1.8319 | 0.102 | 5.7694 | 2 | 0.36241 | 0.925 | 0.32 | 13.331 | WMa,TruStrain™ | 0.5
289 | 9.63 | 37 | 18.017 | 1.8319 | 0.102 | 5.7646 | 2 | 0.36212 | 0.925 | 0.32 | 13.321 | WMa,TruStrain™ | 0.5
290 | 9.67 | 37 | 18.006 | 1.8351 | 0.102 | 5.7612 | 2 | 0.36191 | 0.925 | 0.32 | 13.313 | WMa,TruStrain™ | 0.5
291 | 9.7 | 37 | 17.988 | 1.8381 | 0.102 | 5.7557 | 2 | 0.36156 | 0.925 | 0.32 | 13.3 | WMa,TruStrain™ | 0.5
292 | 9.73 | 37 | 17.986 | 1.8429 | 0.102 | 5.755 | 2 | 0.36151 | 0.925 | 0.32 | 13.298 | WMa,TruStrain™ | 0.5
293 | 9.77 | 37 | 17.964 | 1.8436 | 0.103 | 5.7481 | 2 | 0.36108 | 0.925 | 0.31 | 13.282 | WMa,TruStrain™ | 0.5
294 | 9.8 | 37 | 17.956 | 1.8361 | 0.102 | 5.7453 | 2 | 0.3609 | 0.925 | 0.31 | 13.276 | WMa,TruStrain™ | 0.5
295 | 9.83 | 37 | 17.947 | 1.8337 | 0.102 | 5.7424 | 2 | 0.36072 | 0.925 | 0.31 | 13.269 | WMa,TruStrain™ | 0.5
296 | 9.87 | 37 | 17.931 | 1.8328 | 0.102 | 5.7374 | 2 | 0.36042 | 0.925 | 0.31 | 13.258 | WMa,TruStrain™ | 0.5
297 | 9.9 | 37 | 17.926 | 1.8412 | 0.103 | 5.7359 | 2 | 0.36032 | 0.925 | 0.31 | 13.255 | WMa,TruStrain™ | 0.5
298 | 9.93 | 37 | 17.92 | 1.8381 | 0.103 | 5.734 | 2 | 0.36019 | 0.925 | 0.31 | 13.25 | WMa,TruStrain™ | 0.5
299 | 9.97 | 37 | 17.912 | 1.8391 | 0.103 | 5.7317 | 2 | 0.36005 | 0.925 | 0.31 | 13.244 | WMa,TruStrain™ | 0.5
300 | 10 | 37 | 17.904 | 1.8325 | 0.102 | 5.7288 | 2 | 0.35987 | 0.925 | 0.31 | 13.238 | WMa,TruStrain™ | 0.5
Test: | Panc-1:PSCs:BME_day 0_plate 2
Result: | G' and G'' Curves
Interval: | 1
Point No. | Time | Temperature | Storage Modulus | Loss Modulus | Loss Factor | Complex Viscosity | Shear Strain | Shear Stress | Gap | Normal Force | Torque | Status | Frequency
Fundamental
| [min] | [°C] | [Pa] | [Pa] | [1] | [Pa·s] | [%] | [Pa] | [mm] | [N] | [µN·m] |  | [Hz]
1 | 0.0333 | 37.01 | 11.241 | 2.3625 | 0.21 | 3.6562 | 1.62 | 0.18651 | 0.8 | 0.21 | 6.8608 | WMa,TruStrain™ | 0.5
2 | 0.0667 | 37 | 12.664 | 1.1412 | 0.0901 | 4.0475 | 2.07 | 0.26274 | 0.8 | 0.21 | 9.6649 | WMa,TruStrain™ | 0.5
3 | 0.1 | 37.01 | 12.669 | 1.1092 | 0.0876 | 4.0481 | 2.07 | 0.26315 | 0.8 | 0.21 | 9.68 | WMa,TruStrain™ | 0.5
4 | 0.133 | 37.01 | 12.653 | 1.0863 | 0.0859 | 4.0423 | 2.02 | 0.25716 | 0.8 | 0.21 | 9.4597 | WMa,TruStrain™ | 0.5
5 | 0.167 | 37.01 | 12.633 | 1.091 | 0.0864 | 4.0361 | 1.98 | 0.25144 | 0.8 | 0.22 | 9.2492 | WMa,TruStrain™ | 0.5
6 | 0.2 | 37.01 | 12.61 | 1.0872 | 0.0862 | 4.0289 | 1.97 | 0.24898 | 0.8 | 0.22 | 9.1588 | WMa,TruStrain™ | 0.5
7 | 0.233 | 37.01 | 12.596 | 1.0855 | 0.0862 | 4.0243 | 1.98 | 0.25004 | 0.8 | 0.22 | 9.1979 | WMa,TruStrain™ | 0.5
8 | 0.267 | 37.01 | 12.562 | 1.0904 | 0.0868 | 4.0136 | 2 | 0.25206 | 0.8 | 0.22 | 9.2721 | WMa,TruStrain™ | 0.5
9 | 0.3 | 37.01 | 12.552 | 1.0804 | 0.0861 | 4.0101 | 2.01 | 0.25367 | 0.8 | 0.22 | 9.3313 | WMa,TruStrain™ | 0.5
10 | 0.333 | 37.01 | 12.536 | 1.0806 | 0.0862 | 4.0052 | 2.01 | 0.25347 | 0.8 | 0.22 | 9.3239 | WMa,TruStrain™ | 0.5
11 | 0.367 | 37.01 | 12.502 | 1.0805 | 0.0864 | 3.9944 | 2.01 | 0.2517 | 0.8 | 0.22 | 9.2587 | WMa,TruStrain™ | 0.5
12 | 0.4 | 37.01 | 12.497 | 1.0803 | 0.0864 | 3.9929 | 2 | 0.25039 | 0.8 | 0.22 | 9.2107 | WMa,TruStrain™ | 0.5
13 | 0.433 | 37.01 | 12.48 | 1.066 | 0.0854 | 3.987 | 1.99 | 0.2495 | 0.8 | 0.22 | 9.1778 | WMa,TruStrain™ | 0.5
14 | 0.467 | 37.01 | 12.459 | 1.0629 | 0.0853 | 3.9803 | 1.99 | 0.24936 | 0.8 | 0.22 | 9.1726 | WMa,TruStrain™ | 0.5
15 | 0.5 | 37.01 | 12.442 | 1.0591 | 0.0851 | 3.9749 | 2 | 0.24963 | 0.8 | 0.23 | 9.1826 | WMa,TruStrain™ | 0.5
16 | 0.533 | 37.01 | 12.436 | 1.0667 | 0.0858 | 3.9732 | 2 | 0.24998 | 0.8 | 0.23 | 9.1956 | WMa,TruStrain™ | 0.5
17 | 0.567 | 37.01 | 12.408 | 1.0585 | 0.0853 | 3.9638 | 2 | 0.24945 | 0.8 | 0.23 | 9.1762 | WMa,TruStrain™ | 0.5
18 | 0.6 | 37.01 | 12.388 | 1.0508 | 0.0848 | 3.9575 | 2 | 0.24882 | 0.8 | 0.23 | 9.1527 | WMa,TruStrain™ | 0.5
19 | 0.633 | 37.01 | 12.379 | 1.0557 | 0.0853 | 3.9546 | 2 | 0.24834 | 0.8 | 0.23 | 9.1353 | WMa,TruStrain™ | 0.5
20 | 0.667 | 37.01 | 12.349 | 1.0557 | 0.0855 | 3.9452 | 2 | 0.24761 | 0.8 | 0.23 | 9.1084 | WMa,TruStrain™ | 0.5
21 | 0.7 | 37 | 12.34 | 1.049 | 0.085 | 3.9421 | 2 | 0.24747 | 0.8 | 0.23 | 9.1031 | WMa,TruStrain™ | 0.5
22 | 0.733 | 37.01 | 12.329 | 1.0525 | 0.0854 | 3.9387 | 2 | 0.2474 | 0.8 | 0.23 | 9.1006 | WMa,TruStrain™ | 0.5
23 | 0.767 | 37 | 12.33 | 1.0656 | 0.0864 | 3.9395 | 2 | 0.24756 | 0.8 | 0.23 | 9.1067 | WMa,TruStrain™ | 0.5
24 | 0.8 | 37 | 12.322 | 1.0576 | 0.0858 | 3.9367 | 2 | 0.24741 | 0.8 | 0.23 | 9.101 | WMa,TruStrain™ | 0.5
25 | 0.833 | 37 | 12.306 | 1.0556 | 0.0858 | 3.9315 | 2 | 0.24703 | 0.8 | 0.23 | 9.087 | WMa,TruStrain™ | 0.5
26 | 0.867 | 37.01 | 12.294 | 1.05 | 0.0854 | 3.9277 | 2 | 0.24672 | 0.8 | 0.23 | 9.0758 | WMa,TruStrain™ | 0.5
27 | 0.9 | 37.01 | 12.282 | 1.0489 | 0.0854 | 3.9238 | 2 | 0.24644 | 0.8 | 0.23 | 9.0654 | WMa,TruStrain™ | 0.5
28 | 0.933 | 37 | 12.275 | 1.0448 | 0.0851 | 3.9214 | 2 | 0.24629 | 0.8 | 0.23 | 9.0598 | WMa,TruStrain™ | 0.5
29 | 0.967 | 37 | 12.27 | 1.0525 | 0.0858 | 3.92 | 2 | 0.24624 | 0.8 | 0.23 | 9.058 | WMa,TruStrain™ | 0.5
30 | 1 | 37.01 | 12.259 | 1.0418 | 0.085 | 3.9162 | 2 | 0.24603 | 0.8 | 0.23 | 9.0503 | WMa,TruStrain™ | 0.5
31 | 1.03 | 37 | 12.241 | 1.0439 | 0.0853 | 3.9105 | 2 | 0.24569 | 0.8 | 0.23 | 9.0378 | WMa,TruStrain™ | 0.5
32 | 1.07 | 37 | 12.241 | 1.0373 | 0.0847 | 3.9103 | 2 | 0.24566 | 0.8 | 0.24 | 9.0366 | WMa,TruStrain™ | 0.5
33 | 1.1 | 37.01 | 12.23 | 1.0441 | 0.0854 | 3.907 | 2 | 0.24544 | 0.8 | 0.24 | 9.0284 | WMa,TruStrain™ | 0.5
34 | 1.13 | 37 | 12.215 | 1.0305 | 0.0844 | 3.9019 | 2 | 0.24511 | 0.8 | 0.24 | 9.0162 | WMa,TruStrain™ | 0.5
35 | 1.17 | 37 | 12.208 | 1.0341 | 0.0847 | 3.9 | 2 | 0.24498 | 0.8 | 0.24 | 9.0117 | WMa,TruStrain™ | 0.5
36 | 1.2 | 37 | 12.196 | 1.0304 | 0.0845 | 3.8959 | 2 | 0.24473 | 0.8 | 0.24 | 9.0025 | WMa,TruStrain™ | 0.5
37 | 1.23 | 37 | 12.187 | 1.033 | 0.0848 | 3.8931 | 2 | 0.24456 | 0.8 | 0.24 | 8.9963 | WMa,TruStrain™ | 0.5
38 | 1.27 | 37.01 | 12.177 | 1.0218 | 0.0839 | 3.8896 | 2 | 0.24435 | 0.8 | 0.24 | 8.9883 | WMa,TruStrain™ | 0.5
39 | 1.3 | 37 | 12.165 | 1.0235 | 0.0841 | 3.8859 | 2 | 0.24412 | 0.8 | 0.24 | 8.9798 | WMa,TruStrain™ | 0.5
40 | 1.33 | 37 | 12.157 | 1.0276 | 0.0845 | 3.8836 | 2 | 0.24397 | 0.8 | 0.24 | 8.9744 | WMa,TruStrain™ | 0.5
41 | 1.37 | 37 | 12.149 | 1.0259 | 0.0844 | 3.8809 | 2 | 0.24379 | 0.8 | 0.24 | 8.9677 | WMa,TruStrain™ | 0.5
42 | 1.4 | 37 | 12.147 | 1.0233 | 0.0842 | 3.8802 | 2 | 0.24375 | 0.8 | 0.24 | 8.9663 | WMa,TruStrain™ | 0.5
43 | 1.43 | 37 | 12.131 | 1.0351 | 0.0853 | 3.8756 | 2 | 0.24346 | 0.8 | 0.24 | 8.9558 | WMa,TruStrain™ | 0.5
44 | 1.47 | 37 | 12.12 | 1.0189 | 0.0841 | 3.8715 | 2 | 0.24321 | 0.8 | 0.24 | 8.9463 | WMa,TruStrain™ | 0.5
45 | 1.5 | 37 | 12.112 | 1.0238 | 0.0845 | 3.8692 | 2 | 0.24306 | 0.8 | 0.24 | 8.9409 | WMa,TruStrain™ | 0.5
46 | 1.53 | 37 | 12.103 | 1.0231 | 0.0845 | 3.8663 | 2 | 0.24288 | 0.8 | 0.24 | 8.9342 | WMa,TruStrain™ | 0.5
47 | 1.57 | 37 | 12.09 | 1.0242 | 0.0847 | 3.862 | 2 | 0.24261 | 0.8 | 0.24 | 8.9245 | WMa,TruStrain™ | 0.5
48 | 1.6 | 37 | 12.084 | 1.0145 | 0.084 | 3.86 | 2 | 0.24248 | 0.8 | 0.24 | 8.9196 | WMa,TruStrain™ | 0.5
49 | 1.63 | 37 | 12.081 | 1.0187 | 0.0843 | 3.8592 | 2 | 0.24243 | 0.8 | 0.25 | 8.9178 | WMa,TruStrain™ | 0.5
50 | 1.67 | 37 | 12.07 | 1.0181 | 0.0844 | 3.8557 | 2 | 0.24222 | 0.8 | 0.25 | 8.9099 | WMa,TruStrain™ | 0.5
51 | 1.7 | 37 | 12.066 | 1.0043 | 0.0832 | 3.854 | 2 | 0.24211 | 0.8 | 0.25 | 8.9059 | WMa,TruStrain™ | 0.5
52 | 1.73 | 37 | 12.056 | 1.0094 | 0.0837 | 3.851 | 2 | 0.24191 | 0.8 | 0.25 | 8.8988 | WMa,TruStrain™ | 0.5
53 | 1.77 | 37 | 12.045 | 1.0064 | 0.0836 | 3.8474 | 2 | 0.24169 | 0.8 | 0.25 | 8.8907 | WMa,TruStrain™ | 0.5
54 | 1.8 | 37 | 12.04 | 1.0054 | 0.0835 | 3.8457 | 2 | 0.24158 | 0.8 | 0.25 | 8.8866 | WMa,TruStrain™ | 0.5
55 | 1.83 | 37 | 12.021 | 1.0136 | 0.0843 | 3.84 | 2 | 0.24123 | 0.8 | 0.25 | 8.8737 | WMa,TruStrain™ | 0.5
56 | 1.87 | 37 | 12.011 | 1.0089 | 0.084 | 3.8366 | 2 | 0.24101 | 0.8 | 0.25 | 8.8657 | WMa,TruStrain™ | 0.5
57 | 1.9 | 37 | 12.011 | 1.0063 | 0.0838 | 3.8366 | 2 | 0.241 | 0.8 | 0.25 | 8.8652 | WMa,TruStrain™ | 0.5
58 | 1.93 | 37 | 11.998 | 1.0154 | 0.0846 | 3.8326 | 2 | 0.24076 | 0.8 | 0.25 | 8.8564 | WMa,TruStrain™ | 0.5
59 | 1.97 | 37 | 11.986 | 1.0074 | 0.084 | 3.8288 | 2 | 0.24052 | 0.8 | 0.25 | 8.8477 | WMa,TruStrain™ | 0.5
60 | 2 | 37 | 11.976 | 1.0097 | 0.0843 | 3.8257 | 2 | 0.24033 | 0.8 | 0.25 | 8.8404 | WMa,TruStrain™ | 0.5
61 | 2.03 | 37.01 | 11.971 | 1.0068 | 0.0841 | 3.824 | 2 | 0.24022 | 0.8 | 0.25 | 8.8365 | WMa,TruStrain™ | 0.5
62 | 2.07 | 37 | 11.958 | 1.0098 | 0.0845 | 3.8198 | 2 | 0.23996 | 0.8 | 0.25 | 8.8268 | WMa,TruStrain™ | 0.5
63 | 2.1 | 37 | 11.962 | 0.99339 | 0.083 | 3.8207 | 2 | 0.24 | 0.8 | 0.25 | 8.8285 | WMa,TruStrain™ | 0.5
64 | 2.13 | 37 | 11.941 | 1.0116 | 0.0847 | 3.8145 | 2 | 0.23962 | 0.8 | 0.25 | 8.8145 | WMa,TruStrain™ | 0.5
65 | 2.17 | 37 | 11.934 | 1.0016 | 0.0839 | 3.8119 | 2 | 0.23946 | 0.8 | 0.25 | 8.8087 | WMa,TruStrain™ | 0.5
66 | 2.2 | 37 | 11.931 | 0.99793 | 0.0836 | 3.8111 | 2 | 0.23941 | 0.8 | 0.25 | 8.8066 | WMa,TruStrain™ | 0.5
67 | 2.23 | 37 | 11.921 | 1.0131 | 0.085 | 3.8084 | 2 | 0.23924 | 0.8 | 0.25 | 8.8006 | WMa,TruStrain™ | 0.5
68 | 2.27 | 37 | 11.913 | 1.0061 | 0.0845 | 3.8057 | 2 | 0.23907 | 0.8 | 0.25 | 8.7942 | WMa,TruStrain™ | 0.5
69 | 2.3 | 37 | 11.905 | 1.0014 | 0.0841 | 3.8028 | 2 | 0.23889 | 0.8 | 0.25 | 8.7874 | WMa,TruStrain™ | 0.5
70 | 2.33 | 37 | 11.893 | 1.0054 | 0.0845 | 3.799 | 2 | 0.23865 | 0.8 | 0.25 | 8.7787 | WMa,TruStrain™ | 0.5
71 | 2.37 | 37 | 11.882 | 0.99879 | 0.0841 | 3.7954 | 2 | 0.23842 | 0.8 | 0.25 | 8.7702 | WMa,TruStrain™ | 0.5
72 | 2.4 | 37 | 11.869 | 0.99461 | 0.0838 | 3.7912 | 2 | 0.23816 | 0.8 | 0.25 | 8.7607 | WMa,TruStrain™ | 0.5
73 | 2.43 | 37 | 11.866 | 0.99054 | 0.0835 | 3.7901 | 2 | 0.23809 | 0.8 | 0.25 | 8.7581 | WMa,TruStrain™ | 0.5
74 | 2.47 | 37 | 11.864 | 0.99453 | 0.0838 | 3.7898 | 2 | 0.23807 | 0.8 | 0.25 | 8.7575 | WMa,TruStrain™ | 0.5
75 | 2.5 | 37 | 11.847 | 0.98838 | 0.0834 | 3.7842 | 2 | 0.23772 | 0.8 | 0.25 | 8.7446 | WMa,TruStrain™ | 0.5
76 | 2.53 | 37 | 11.838 | 0.99458 | 0.084 | 3.7814 | 2 | 0.23754 | 0.8 | 0.25 | 8.738 | WMa,TruStrain™ | 0.5
77 | 2.57 | 37 | 11.815 | 0.99551 | 0.0843 | 3.7742 | 2 | 0.23709 | 0.8 | 0.25 | 8.7215 | WMa,TruStrain™ | 0.5
78 | 2.6 | 37 | 11.814 | 0.99511 | 0.0842 | 3.7737 | 2 | 0.23706 | 0.8 | 0.25 | 8.7202 | WMa,TruStrain™ | 0.5
79 | 2.63 | 37 | 11.803 | 0.99736 | 0.0845 | 3.7704 | 2 | 0.23685 | 0.8 | 0.25 | 8.7125 | WMa,TruStrain™ | 0.5
80 | 2.67 | 37 | 11.786 | 0.97928 | 0.0831 | 3.7645 | 2 | 0.23647 | 0.8 | 0.25 | 8.6987 | WMa,TruStrain™ | 0.5
81 | 2.7 | 37 | 11.782 | 0.98565 | 0.0837 | 3.7634 | 2 | 0.23641 | 0.8 | 0.24 | 8.6963 | WMa,TruStrain™ | 0.5
82 | 2.73 | 37 | 11.758 | 0.9903 | 0.0842 | 3.756 | 2 | 0.23595 | 0.8 | 0.24 | 8.6796 | WMa,TruStrain™ | 0.5
83 | 2.77 | 37 | 11.741 | 0.97994 | 0.0835 | 3.7502 | 2 | 0.23558 | 0.8 | 0.24 | 8.666 | WMa,TruStrain™ | 0.5
84 | 2.8 | 37 | 11.724 | 0.98014 | 0.0836 | 3.7448 | 2 | 0.23525 | 0.8 | 0.24 | 8.6537 | WMa,TruStrain™ | 0.5
85 | 2.83 | 37 | 11.712 | 0.97861 | 0.0836 | 3.741 | 2 | 0.23501 | 0.8 | 0.24 | 8.6448 | WMa,TruStrain™ | 0.5
86 | 2.87 | 37 | 11.7 | 0.97925 | 0.0837 | 3.7372 | 2 | 0.23477 | 0.8 | 0.24 | 8.6359 | WMa,TruStrain™ | 0.5
87 | 2.9 | 37 | 11.686 | 0.98218 | 0.084 | 3.7329 | 2 | 0.2345 | 0.8 | 0.24 | 8.6261 | WMa,TruStrain™ | 0.5
88 | 2.93 | 37 | 11.678 | 0.97781 | 0.0837 | 3.7302 | 2 | 0.23433 | 0.8 | 0.24 | 8.6198 | WMa,TruStrain™ | 0.5
89 | 2.97 | 37 | 11.671 | 0.98161 | 0.0841 | 3.7282 | 2 | 0.23421 | 0.8 | 0.24 | 8.6153 | WMa,TruStrain™ | 0.5
90 | 3 | 37 | 11.655 | 0.97976 | 0.0841 | 3.7229 | 2 | 0.23387 | 0.8 | 0.23 | 8.603 | WMa,TruStrain™ | 0.5
91 | 3.03 | 37 | 11.652 | 0.99081 | 0.085 | 3.7223 | 2 | 0.23383 | 0.8 | 0.23 | 8.6016 | WMa,TruStrain™ | 0.5
92 | 3.07 | 37 | 11.623 | 0.97769 | 0.0841 | 3.7129 | 2 | 0.23324 | 0.8 | 0.23 | 8.5799 | WMa,TruStrain™ | 0.5
93 | 3.1 | 37 | 11.599 | 0.97482 | 0.084 | 3.705 | 2 | 0.23275 | 0.8 | 0.23 | 8.5616 | WMa,TruStrain™ | 0.5
94 | 3.13 | 37 | 11.571 | 0.96913 | 0.0838 | 3.6961 | 2 | 0.23219 | 0.8 | 0.23 | 8.5411 | WMa,TruStrain™ | 0.5
95 | 3.17 | 37 | 11.555 | 0.96518 | 0.0835 | 3.691 | 2 | 0.23187 | 0.8 | 0.23 | 8.5293 | WMa,TruStrain™ | 0.5
96 | 3.2 | 37 | 11.542 | 0.97066 | 0.0841 | 3.687 | 2 | 0.23162 | 0.8 | 0.23 | 8.52 | WMa,TruStrain™ | 0.5
97 | 3.23 | 37 | 11.527 | 0.97043 | 0.0842 | 3.6821 | 2 | 0.23131 | 0.8 | 0.23 | 8.5087 | WMa,TruStrain™ | 0.5
98 | 3.27 | 37 | 11.509 | 0.9741 | 0.0846 | 3.6765 | 2 | 0.23096 | 0.8 | 0.22 | 8.4958 | WMa,TruStrain™ | 0.5
99 | 3.3 | 37 | 11.499 | 0.95677 | 0.0832 | 3.6729 | 2 | 0.23073 | 0.8 | 0.22 | 8.4873 | WMa,TruStrain™ | 0.5
100 | 3.33 | 37 | 11.485 | 0.9645 | 0.084 | 3.6687 | 2 | 0.23047 | 0.8 | 0.22 | 8.4779 | WMa,TruStrain™ | 0.5
101 | 3.37 | 37 | 11.467 | 0.96644 | 0.0843 | 3.663 | 2 | 0.23012 | 0.8 | 0.22 | 8.4648 | WMa,TruStrain™ | 0.5
102 | 3.4 | 37 | 11.461 | 0.963 | 0.084 | 3.6611 | 2 | 0.22999 | 0.8 | 0.22 | 8.4601 | WMa,TruStrain™ | 0.5
103 | 3.43 | 37 | 11.44 | 0.96243 | 0.0841 | 3.6542 | 2 | 0.22956 | 0.8 | 0.22 | 8.4444 | WMa,TruStrain™ | 0.5
104 | 3.47 | 37 | 11.42 | 0.95528 | 0.0836 | 3.6479 | 2 | 0.22916 | 0.8 | 0.22 | 8.4297 | WMa,TruStrain™ | 0.5
105 | 3.5 | 37 | 11.412 | 0.9567 | 0.0838 | 3.6454 | 2 | 0.229 | 0.8 | 0.22 | 8.4237 | WMa,TruStrain™ | 0.5
106 | 3.53 | 37 | 11.4 | 0.95702 | 0.0839 | 3.6416 | 2 | 0.22877 | 0.8 | 0.22 | 8.4152 | WMa,TruStrain™ | 0.5
107 | 3.57 | 37 | 11.386 | 0.95459 | 0.0838 | 3.637 | 2 | 0.22848 | 0.8 | 0.22 | 8.4045 | WMa,TruStrain™ | 0.5
108 | 3.6 | 37 | 11.374 | 0.95228 | 0.0837 | 3.6332 | 2 | 0.22824 | 0.8 | 0.22 | 8.396 | WMa,TruStrain™ | 0.5
109 | 3.63 | 37 | 11.356 | 0.94678 | 0.0834 | 3.6272 | 2 | 0.22786 | 0.8 | 0.22 | 8.382 | WMa,TruStrain™ | 0.5
110 | 3.67 | 37.01 | 11.35 | 0.95118 | 0.0838 | 3.6255 | 2 | 0.22775 | 0.8 | 0.22 | 8.378 | WMa,TruStrain™ | 0.5
111 | 3.7 | 37 | 11.331 | 0.95219 | 0.084 | 3.6194 | 2 | 0.22738 | 0.8 | 0.22 | 8.3641 | WMa,TruStrain™ | 0.5
112 | 3.73 | 37 | 11.325 | 0.94722 | 0.0836 | 3.6175 | 2 | 0.22725 | 0.8 | 0.21 | 8.3594 | WMa,TruStrain™ | 0.5
113 | 3.77 | 37 | 11.31 | 0.9492 | 0.0839 | 3.6128 | 2 | 0.22695 | 0.8 | 0.21 | 8.3486 | WMa,TruStrain™ | 0.5
114 | 3.8 | 37 | 11.306 | 0.94957 | 0.084 | 3.6116 | 2 | 0.22688 | 0.8 | 0.21 | 8.3459 | WMa,TruStrain™ | 0.5
115 | 3.83 | 37 | 11.284 | 0.94716 | 0.0839 | 3.6045 | 2 | 0.22644 | 0.8 | 0.21 | 8.3296 | WMa,TruStrain™ | 0.5
116 | 3.87 | 37 | 11.272 | 0.94451 | 0.0838 | 3.6006 | 2 | 0.22619 | 0.8 | 0.21 | 8.3206 | WMa,TruStrain™ | 0.5
117 | 3.9 | 37 | 11.256 | 0.94485 | 0.0839 | 3.5956 | 2 | 0.22588 | 0.8 | 0.21 | 8.3091 | WMa,TruStrain™ | 0.5
118 | 3.93 | 37 | 11.243 | 0.94784 | 0.0843 | 3.5915 | 2 | 0.22562 | 0.8 | 0.21 | 8.2996 | WMa,TruStrain™ | 0.5
119 | 3.97 | 37 | 11.233 | 0.9439 | 0.084 | 3.5883 | 2 | 0.22542 | 0.8 | 0.21 | 8.292 | WMa,TruStrain™ | 0.5
120 | 4 | 37 | 11.221 | 0.94487 | 0.0842 | 3.5843 | 2 | 0.22517 | 0.8 | 0.21 | 8.2828 | WMa,TruStrain™ | 0.5
121 | 4.03 | 37 | 11.207 | 0.93955 | 0.0838 | 3.5798 | 2 | 0.22489 | 0.8 | 0.21 | 8.2726 | WMa,TruStrain™ | 0.5
122 | 4.07 | 37 | 11.199 | 0.9462 | 0.0845 | 3.5776 | 2 | 0.22475 | 0.8 | 0.21 | 8.2674 | WMa,TruStrain™ | 0.5
123 | 4.1 | 37 | 11.188 | 0.93983 | 0.084 | 3.5736 | 2 | 0.2245 | 0.8 | 0.21 | 8.2583 | WMa,TruStrain™ | 0.5
124 | 4.13 | 37 | 11.174 | 0.9396 | 0.0841 | 3.5694 | 2 | 0.22423 | 0.8 | 0.2 | 8.2484 | WMa,TruStrain™ | 0.5
125 | 4.17 | 37 | 11.159 | 0.93639 | 0.0839 | 3.5646 | 2 | 0.22393 | 0.8 | 0.2 | 8.2372 | WMa,TruStrain™ | 0.5
126 | 4.2 | 37 | 11.149 | 0.93939 | 0.0843 | 3.5615 | 2 | 0.22374 | 0.8 | 0.2 | 8.2302 | WMa,TruStrain™ | 0.5
127 | 4.23 | 37 | 11.131 | 0.94618 | 0.085 | 3.556 | 2 | 0.22339 | 0.8 | 0.2 | 8.2176 | WMa,TruStrain™ | 0.5
128 | 4.27 | 37 | 11.125 | 0.94287 | 0.0848 | 3.5538 | 2 | 0.22326 | 0.8 | 0.2 | 8.2126 | WMa,TruStrain™ | 0.5
129 | 4.3 | 37 | 11.112 | 0.93456 | 0.0841 | 3.5496 | 2 | 0.22299 | 0.8 | 0.2 | 8.2029 | WMa,TruStrain™ | 0.5
130 | 4.33 | 37 | 11.116 | 0.94597 | 0.0851 | 3.5512 | 2 | 0.22308 | 0.8 | 0.2 | 8.2061 | WMa,TruStrain™ | 0.5
131 | 4.37 | 37 | 11.096 | 0.93289 | 0.0841 | 3.5443 | 2 | 0.22266 | 0.8 | 0.2 | 8.1905 | WMa,TruStrain™ | 0.5
132 | 4.4 | 37 | 11.082 | 0.93643 | 0.0845 | 3.5401 | 2 | 0.22239 | 0.8 | 0.2 | 8.1808 | WMa,TruStrain™ | 0.5
133 | 4.43 | 37 | 11.063 | 0.93228 | 0.0843 | 3.5338 | 2 | 0.22201 | 0.8 | 0.2 | 8.1665 | WMa,TruStrain™ | 0.5
134 | 4.47 | 37 | 11.044 | 0.94085 | 0.0852 | 3.5283 | 2 | 0.22166 | 0.8 | 0.2 | 8.1536 | WMa,TruStrain™ | 0.5
135 | 4.5 | 37 | 11.043 | 0.94214 | 0.0853 | 3.5277 | 2 | 0.22161 | 0.8 | 0.2 | 8.1521 | WMa,TruStrain™ | 0.5
136 | 4.53 | 37 | 11.021 | 0.9155 | 0.0831 | 3.5202 | 2 | 0.22114 | 0.8 | 0.2 | 8.1348 | WMa,TruStrain™ | 0.5
137 | 4.57 | 37 | 11.023 | 0.92389 | 0.0838 | 3.521 | 2 | 0.22119 | 0.8 | 0.19 | 8.1365 | WMa,TruStrain™ | 0.5
138 | 4.6 | 37 | 11.009 | 0.92311 | 0.0838 | 3.5166 | 2 | 0.22092 | 0.8 | 0.19 | 8.1266 | WMa,TruStrain™ | 0.5
139 | 4.63 | 37 | 10.993 | 0.9203 | 0.0837 | 3.5115 | 2 | 0.22061 | 0.8 | 0.19 | 8.115 | WMa,TruStrain™ | 0.5
140 | 4.67 | 37 | 10.986 | 0.92975 | 0.0846 | 3.5094 | 2 | 0.22048 | 0.8 | 0.19 | 8.1102 | WMa,TruStrain™ | 0.5
141 | 4.7 | 37 | 10.97 | 0.92752 | 0.0845 | 3.5045 | 2 | 0.22016 | 0.8 | 0.19 | 8.0985 | WMa,TruStrain™ | 0.5
142 | 4.73 | 37 | 10.958 | 0.92938 | 0.0848 | 3.5005 | 2 | 0.2199 | 0.8 | 0.19 | 8.0891 | WMa,TruStrain™ | 0.5
143 | 4.77 | 37 | 10.956 | 0.92497 | 0.0844 | 3.4998 | 2 | 0.21986 | 0.8 | 0.19 | 8.0875 | WMa,TruStrain™ | 0.5
144 | 4.8 | 37 | 10.939 | 0.92341 | 0.0844 | 3.4945 | 2 | 0.21953 | 0.8 | 0.19 | 8.0756 | WMa,TruStrain™ | 0.5
145 | 4.83 | 37 | 10.929 | 0.92005 | 0.0842 | 3.4911 | 2 | 0.21932 | 0.8 | 0.19 | 8.0677 | WMa,TruStrain™ | 0.5
146 | 4.87 | 37 | 10.923 | 0.92583 | 0.0848 | 3.4894 | 2 | 0.21922 | 0.8 | 0.19 | 8.0639 | WMa,TruStrain™ | 0.5
147 | 4.9 | 37 | 10.916 | 0.9234 | 0.0846 | 3.487 | 2 | 0.21906 | 0.8 | 0.19 | 8.0583 | WMa,TruStrain™ | 0.5
148 | 4.93 | 37 | 10.9 | 0.92089 | 0.0845 | 3.4819 | 2 | 0.21874 | 0.8 | 0.19 | 8.0465 | WMa,TruStrain™ | 0.5
149 | 4.97 | 37 | 10.891 | 0.91194 | 0.0837 | 3.4789 | 2 | 0.21854 | 0.8 | 0.18 | 8.0392 | WMa,TruStrain™ | 0.5
150 | 5 | 37 | 10.882 | 0.92006 | 0.0845 | 3.4762 | 2 | 0.21838 | 0.8 | 0.18 | 8.0332 | WMa,TruStrain™ | 0.5
151 | 5.03 | 37 | 10.864 | 0.92301 | 0.085 | 3.4705 | 2 | 0.21803 | 0.8 | 0.18 | 8.0202 | WMa,TruStrain™ | 0.5
152 | 5.07 | 37 | 10.865 | 0.91909 | 0.0846 | 3.4708 | 2 | 0.21804 | 0.8 | 0.18 | 8.0206 | WMa,TruStrain™ | 0.5
153 | 5.1 | 37 | 10.852 | 0.91868 | 0.0847 | 3.4668 | 2 | 0.21779 | 0.8 | 0.18 | 8.0115 | WMa,TruStrain™ | 0.5
154 | 5.13 | 37 | 10.842 | 0.92028 | 0.0849 | 3.4635 | 2 | 0.21759 | 0.8 | 0.18 | 8.0039 | WMa,TruStrain™ | 0.5
155 | 5.17 | 37 | 10.828 | 0.92724 | 0.0856 | 3.4591 | 2 | 0.21732 | 0.8 | 0.18 | 7.994 | WMa,TruStrain™ | 0.5
156 | 5.2 | 37 | 10.829 | 0.91702 | 0.0847 | 3.4594 | 2 | 0.21733 | 0.8 | 0.18 | 7.9944 | WMa,TruStrain™ | 0.5
157 | 5.23 | 37 | 10.813 | 0.9191 | 0.085 | 3.4544 | 2 | 0.21701 | 0.8 | 0.18 | 7.9829 | WMa,TruStrain™ | 0.5
158 | 5.27 | 37 | 10.806 | 0.91152 | 0.0844 | 3.4519 | 2 | 0.21685 | 0.8 | 0.18 | 7.977 | WMa,TruStrain™ | 0.5
159 | 5.3 | 37 | 10.799 | 0.91349 | 0.0846 | 3.4498 | 2 | 0.21673 | 0.8 | 0.18 | 7.9723 | WMa,TruStrain™ | 0.5
160 | 5.33 | 37 | 10.794 | 0.90905 | 0.0842 | 3.448 | 2 | 0.21661 | 0.8 | 0.18 | 7.9681 | WMa,TruStrain™ | 0.5
161 | 5.37 | 37 | 10.788 | 0.91448 | 0.0848 | 3.4464 | 2 | 0.21651 | 0.8 | 0.18 | 7.9643 | WMa,TruStrain™ | 0.5
162 | 5.4 | 37 | 10.786 | 0.90682 | 0.0841 | 3.4454 | 2 | 0.21644 | 0.8 | 0.18 | 7.9619 | WMa,TruStrain™ | 0.5
163 | 5.43 | 37 | 10.768 | 0.90807 | 0.0843 | 3.4399 | 2 | 0.2161 | 0.8 | 0.18 | 7.9494 | WMa,TruStrain™ | 0.5
164 | 5.47 | 37 | 10.765 | 0.90245 | 0.0838 | 3.4385 | 2 | 0.21602 | 0.8 | 0.18 | 7.9463 | WMa,TruStrain™ | 0.5
165 | 5.5 | 37 | 10.762 | 0.904 | 0.084 | 3.4376 | 2 | 0.21596 | 0.8 | 0.18 | 7.9441 | WMa,TruStrain™ | 0.5
166 | 5.53 | 37 | 10.753 | 0.90378 | 0.084 | 3.4348 | 2 | 0.21578 | 0.8 | 0.18 | 7.9376 | WMa,TruStrain™ | 0.5
167 | 5.57 | 37 | 10.744 | 0.90588 | 0.0843 | 3.4322 | 2 | 0.21562 | 0.8 | 0.18 | 7.9316 | WMa,TruStrain™ | 0.5
168 | 5.6 | 37 | 10.736 | 0.90606 | 0.0844 | 3.4296 | 2 | 0.21546 | 0.8 | 0.18 | 7.9256 | WMa,TruStrain™ | 0.5
169 | 5.63 | 37 | 10.73 | 0.90526 | 0.0844 | 3.4275 | 2 | 0.21532 | 0.8 | 0.18 | 7.9206 | WMa,TruStrain™ | 0.5
170 | 5.67 | 37 | 10.723 | 0.90409 | 0.0843 | 3.4254 | 2 | 0.21519 | 0.8 | 0.18 | 7.9158 | WMa,TruStrain™ | 0.5
171 | 5.7 | 37 | 10.711 | 0.90647 | 0.0846 | 3.4216 | 2 | 0.21495 | 0.8 | 0.18 | 7.9071 | WMa,TruStrain™ | 0.5
172 | 5.73 | 37 | 10.7 | 0.90153 | 0.0843 | 3.418 | 2 | 0.21473 | 0.8 | 0.18 | 7.8988 | WMa,TruStrain™ | 0.5
173 | 5.77 | 37 | 10.702 | 0.89802 | 0.0839 | 3.4184 | 2 | 0.21475 | 0.8 | 0.18 | 7.8995 | WMa,TruStrain™ | 0.5
174 | 5.8 | 37 | 10.691 | 0.90336 | 0.0845 | 3.4153 | 2 | 0.21456 | 0.8 | 0.18 | 7.8926 | WMa,TruStrain™ | 0.5
175 | 5.83 | 37 | 10.682 | 0.90074 | 0.0843 | 3.4124 | 2 | 0.21438 | 0.8 | 0.18 | 7.8858 | WMa,TruStrain™ | 0.5
176 | 5.87 | 37 | 10.68 | 0.89718 | 0.084 | 3.4114 | 2 | 0.21431 | 0.8 | 0.18 | 7.8836 | WMa,TruStrain™ | 0.5
177 | 5.9 | 37 | 10.668 | 0.89607 | 0.084 | 3.4076 | 2 | 0.21407 | 0.8 | 0.18 | 7.8746 | WMa,TruStrain™ | 0.5
178 | 5.93 | 37 | 10.665 | 0.89882 | 0.0843 | 3.4069 | 2 | 0.21403 | 0.8 | 0.18 | 7.873 | WMa,TruStrain™ | 0.5
179 | 5.97 | 37 | 10.648 | 0.89857 | 0.0844 | 3.4016 | 2 | 0.2137 | 0.8 | 0.18 | 7.8609 | WMa,TruStrain™ | 0.5
180 | 6 | 37 | 10.647 | 0.89098 | 0.0837 | 3.4008 | 2 | 0.21365 | 0.8 | 0.18 | 7.859 | WMa,TruStrain™ | 0.5
181 | 6.03 | 37 | 10.642 | 0.89128 | 0.0838 | 3.3994 | 2 | 0.21356 | 0.8 | 0.17 | 7.8558 | WMa,TruStrain™ | 0.5
182 | 6.07 | 37 | 10.626 | 0.89613 | 0.0843 | 3.3945 | 2 | 0.21326 | 0.8 | 0.17 | 7.8446 | WMa,TruStrain™ | 0.5
183 | 6.1 | 37 | 10.62 | 0.89224 | 0.084 | 3.3924 | 2 | 0.21312 | 0.8 | 0.17 | 7.8396 | WMa,TruStrain™ | 0.5
184 | 6.13 | 37 | 10.619 | 0.89254 | 0.0841 | 3.392 | 2 | 0.21309 | 0.8 | 0.17 | 7.8386 | WMa,TruStrain™ | 0.5
185 | 6.17 | 37 | 10.616 | 0.89256 | 0.0841 | 3.391 | 2 | 0.21303 | 0.8 | 0.17 | 7.8362 | WMa,TruStrain™ | 0.5
186 | 6.2 | 37 | 10.609 | 0.89321 | 0.0842 | 3.3889 | 2 | 0.2129 | 0.8 | 0.17 | 7.8315 | WMa,TruStrain™ | 0.5
187 | 6.23 | 37 | 10.602 | 0.88993 | 0.0839 | 3.3865 | 2 | 0.21275 | 0.8 | 0.17 | 7.8262 | WMa,TruStrain™ | 0.5
188 | 6.27 | 37 | 10.592 | 0.88768 | 0.0838 | 3.3835 | 2 | 0.21256 | 0.8 | 0.17 | 7.819 | WMa,TruStrain™ | 0.5
189 | 6.3 | 37 | 10.577 | 0.8877 | 0.0839 | 3.3788 | 2 | 0.21226 | 0.8 | 0.17 | 7.8081 | WMa,TruStrain™ | 0.5
190 | 6.33 | 37 | 10.569 | 0.88469 | 0.0837 | 3.3759 | 2 | 0.21209 | 0.8 | 0.17 | 7.8016 | WMa,TruStrain™ | 0.5
191 | 6.37 | 37 | 10.566 | 0.87804 | 0.0831 | 3.3748 | 2 | 0.21202 | 0.8 | 0.17 | 7.7991 | WMa,TruStrain™ | 0.5
192 | 6.4 | 37 | 10.562 | 0.88712 | 0.084 | 3.3739 | 2 | 0.21196 | 0.8 | 0.17 | 7.797 | WMa,TruStrain™ | 0.5
193 | 6.43 | 37 | 10.557 | 0.88158 | 0.0835 | 3.3721 | 2 | 0.21184 | 0.8 | 0.17 | 7.7927 | WMa,TruStrain™ | 0.5
194 | 6.47 | 37 | 10.546 | 0.88235 | 0.0837 | 3.3686 | 2 | 0.21163 | 0.8 | 0.17 | 7.7846 | WMa,TruStrain™ | 0.5
195 | 6.5 | 37 | 10.548 | 0.87894 | 0.0833 | 3.3691 | 2 | 0.21165 | 0.8 | 0.17 | 7.7857 | WMa,TruStrain™ | 0.5
196 | 6.53 | 37 | 10.54 | 0.88147 | 0.0836 | 3.3666 | 2 | 0.2115 | 0.8 | 0.17 | 7.7802 | WMa,TruStrain™ | 0.5
197 | 6.57 | 37 | 10.534 | 0.87948 | 0.0835 | 3.3647 | 2 | 0.21138 | 0.8 | 0.17 | 7.7757 | WMa,TruStrain™ | 0.5
198 | 6.6 | 37 | 10.527 | 0.87609 | 0.0832 | 3.3623 | 2 | 0.21123 | 0.8 | 0.17 | 7.77 | WMa,TruStrain™ | 0.5
199 | 6.63 | 37 | 10.52 | 0.88449 | 0.0841 | 3.3605 | 2 | 0.21112 | 0.8 | 0.17 | 7.766 | WMa,TruStrain™ | 0.5
200 | 6.67 | 37 | 10.508 | 0.87926 | 0.0837 | 3.3564 | 2 | 0.21086 | 0.8 | 0.17 | 7.7565 | WMa,TruStrain™ | 0.5
201 | 6.7 | 37 | 10.505 | 0.87322 | 0.0831 | 3.3554 | 2 | 0.21079 | 0.8 | 0.17 | 7.754 | WMa,TruStrain™ | 0.5
202 | 6.73 | 37 | 10.5 | 0.88045 | 0.0839 | 3.3539 | 2 | 0.2107 | 0.8 | 0.17 | 7.7507 | WMa,TruStrain™ | 0.5
203 | 6.77 | 37 | 10.491 | 0.87693 | 0.0836 | 3.3511 | 2 | 0.21053 | 0.8 | 0.17 | 7.7443 | WMa,TruStrain™ | 0.5
204 | 6.8 | 37 | 10.483 | 0.87737 | 0.0837 | 3.3485 | 2 | 0.21037 | 0.8 | 0.17 | 7.7383 | WMa,TruStrain™ | 0.5
205 | 6.83 | 37 | 10.48 | 0.87048 | 0.0831 | 3.3475 | 2 | 0.2103 | 0.8 | 0.17 | 7.7358 | WMa,TruStrain™ | 0.5
206 | 6.87 | 37 | 10.476 | 0.87176 | 0.0832 | 3.3461 | 2 | 0.21021 | 0.8 | 0.17 | 7.7326 | WMa,TruStrain™ | 0.5
207 | 6.9 | 37 | 10.472 | 0.87452 | 0.0835 | 3.3448 | 2 | 0.21013 | 0.8 | 0.17 | 7.7297 | WMa,TruStrain™ | 0.5
208 | 6.93 | 37 | 10.46 | 0.87708 | 0.0839 | 3.3412 | 2 | 0.20991 | 0.8 | 0.17 | 7.7215 | WMa,TruStrain™ | 0.5
209 | 6.97 | 37 | 10.457 | 0.87093 | 0.0833 | 3.3402 | 2 | 0.20984 | 0.8 | 0.17 | 7.7189 | WMa,TruStrain™ | 0.5
210 | 7 | 37 | 10.449 | 0.87504 | 0.0837 | 3.3377 | 2 | 0.20969 | 0.8 | 0.17 | 7.7133 | WMa,TruStrain™ | 0.5
211 | 7.03 | 37 | 10.45 | 0.87413 | 0.0837 | 3.3378 | 2 | 0.20969 | 0.8 | 0.17 | 7.7134 | WMa,TruStrain™ | 0.5
212 | 7.07 | 37 | 10.441 | 0.86818 | 0.0832 | 3.3349 | 2 | 0.20951 | 0.8 | 0.17 | 7.7068 | WMa,TruStrain™ | 0.5
213 | 7.1 | 37 | 10.436 | 0.87039 | 0.0834 | 3.3333 | 2 | 0.20941 | 0.8 | 0.17 | 7.7032 | WMa,TruStrain™ | 0.5
214 | 7.13 | 37 | 10.425 | 0.87094 | 0.0835 | 3.3298 | 2 | 0.20919 | 0.8 | 0.17 | 7.6951 | WMa,TruStrain™ | 0.5
215 | 7.17 | 37 | 10.425 | 0.86931 | 0.0834 | 3.33 | 2 | 0.2092 | 0.8 | 0.17 | 7.6955 | WMa,TruStrain™ | 0.5
216 | 7.2 | 37 | 10.415 | 0.87186 | 0.0837 | 3.3269 | 2 | 0.20901 | 0.8 | 0.17 | 7.6883 | WMa,TruStrain™ | 0.5
217 | 7.23 | 37 | 10.413 | 0.87244 | 0.0838 | 3.3262 | 2 | 0.20896 | 0.8 | 0.17 | 7.6866 | WMa,TruStrain™ | 0.5
218 | 7.27 | 37 | 10.398 | 0.86918 | 0.0836 | 3.3215 | 2 | 0.20867 | 0.8 | 0.17 | 7.6758 | WMa,TruStrain™ | 0.5
219 | 7.3 | 37 | 10.405 | 0.86752 | 0.0834 | 3.3235 | 2 | 0.20879 | 0.8 | 0.17 | 7.6802 | WMa,TruStrain™ | 0.5
220 | 7.33 | 37 | 10.385 | 0.8622 | 0.083 | 3.317 | 2 | 0.20838 | 0.8 | 0.16 | 7.6654 | WMa,TruStrain™ | 0.5
221 | 7.37 | 37 | 10.384 | 0.87596 | 0.0844 | 3.3171 | 2 | 0.20839 | 0.8 | 0.16 | 7.6658 | WMa,TruStrain™ | 0.5
222 | 7.4 | 37 | 10.385 | 0.87601 | 0.0844 | 3.3173 | 2 | 0.2084 | 0.8 | 0.16 | 7.666 | WMa,TruStrain™ | 0.5
223 | 7.43 | 37 | 10.378 | 0.8644 | 0.0833 | 3.3148 | 2 | 0.20825 | 0.8 | 0.16 | 7.6603 | WMa,TruStrain™ | 0.5
224 | 7.47 | 37 | 10.377 | 0.86761 | 0.0836 | 3.3145 | 2 | 0.20823 | 0.8 | 0.16 | 7.6597 | WMa,TruStrain™ | 0.5
225 | 7.5 | 37 | 10.37 | 0.87419 | 0.0843 | 3.3126 | 2 | 0.20811 | 0.8 | 0.16 | 7.6554 | WMa,TruStrain™ | 0.5
226 | 7.53 | 37 | 10.364 | 0.8668 | 0.0836 | 3.3105 | 2 | 0.20798 | 0.8 | 0.16 | 7.6504 | WMa,TruStrain™ | 0.5
227 | 7.57 | 37 | 10.357 | 0.86329 | 0.0834 | 3.3083 | 2 | 0.20783 | 0.8 | 0.16 | 7.6452 | WMa,TruStrain™ | 0.5
228 | 7.6 | 37 | 10.353 | 0.86762 | 0.0838 | 3.3072 | 2 | 0.20776 | 0.8 | 0.16 | 7.6426 | WMa,TruStrain™ | 0.5
229 | 7.63 | 37 | 10.352 | 0.86269 | 0.0833 | 3.3067 | 2 | 0.20774 | 0.8 | 0.16 | 7.6416 | WMa,TruStrain™ | 0.5
230 | 7.67 | 37 | 10.341 | 0.8613 | 0.0833 | 3.303 | 2 | 0.20751 | 0.8 | 0.16 | 7.6332 | WMa,TruStrain™ | 0.5
231 | 7.7 | 37 | 10.339 | 0.8644 | 0.0836 | 3.3023 | 2 | 0.20747 | 0.8 | 0.16 | 7.6317 | WMa,TruStrain™ | 0.5
232 | 7.73 | 37 | 10.333 | 0.86721 | 0.0839 | 3.3008 | 2 | 0.20737 | 0.8 | 0.16 | 7.6282 | WMa,TruStrain™ | 0.5
233 | 7.77 | 37 | 10.33 | 0.86306 | 0.0835 | 3.2996 | 2 | 0.20729 | 0.8 | 0.16 | 7.6252 | WMa,TruStrain™ | 0.5
234 | 7.8 | 37 | 10.324 | 0.86533 | 0.0838 | 3.2978 | 2 | 0.20717 | 0.8 | 0.16 | 7.6209 | WMa,TruStrain™ | 0.5
235 | 7.83 | 37 | 10.317 | 0.85538 | 0.0829 | 3.2954 | 2 | 0.20702 | 0.8 | 0.16 | 7.6154 | WMa,TruStrain™ | 0.5
236 | 7.87 | 37 | 10.313 | 0.85844 | 0.0832 | 3.2941 | 2 | 0.20695 | 0.8 | 0.16 | 7.6125 | WMa,TruStrain™ | 0.5
237 | 7.9 | 37 | 10.303 | 0.85625 | 0.0831 | 3.2907 | 2 | 0.20674 | 0.8 | 0.16 | 7.6048 | WMa,TruStrain™ | 0.5
238 | 7.93 | 37 | 10.298 | 0.85915 | 0.0834 | 3.2893 | 2 | 0.20665 | 0.8 | 0.16 | 7.6016 | WMa,TruStrain™ | 0.5
239 | 7.97 | 37 | 10.292 | 0.85476 | 0.0831 | 3.2873 | 2 | 0.20652 | 0.8 | 0.16 | 7.5968 | WMa,TruStrain™ | 0.5
240 | 8 | 37 | 10.287 | 0.84881 | 0.0825 | 3.2857 | 2 | 0.20642 | 0.8 | 0.16 | 7.5931 | WMa,TruStrain™ | 0.5
241 | 8.03 | 37 | 10.279 | 0.85735 | 0.0834 | 3.2832 | 2 | 0.20626 | 0.8 | 0.16 | 7.5874 | WMa,TruStrain™ | 0.5
242 | 8.07 | 37 | 10.27 | 0.85785 | 0.0835 | 3.2804 | 2 | 0.20609 | 0.8 | 0.15 | 7.5811 | WMa,TruStrain™ | 0.5
243 | 8.1 | 37 | 10.264 | 0.84803 | 0.0826 | 3.2783 | 2 | 0.20596 | 0.8 | 0.15 | 7.5761 | WMa,TruStrain™ | 0.5
244 | 8.13 | 37 | 10.267 | 0.84929 | 0.0827 | 3.2793 | 2 | 0.20601 | 0.8 | 0.15 | 7.5781 | WMa,TruStrain™ | 0.5
245 | 8.17 | 37 | 10.255 | 0.85466 | 0.0833 | 3.2757 | 2 | 0.20579 | 0.8 | 0.15 | 7.5701 | WMa,TruStrain™ | 0.5
246 | 8.2 | 37 | 10.253 | 0.84966 | 0.0829 | 3.2748 | 2 | 0.20573 | 0.8 | 0.15 | 7.5679 | WMa,TruStrain™ | 0.5
247 | 8.23 | 37 | 10.242 | 0.8558 | 0.0836 | 3.2716 | 2 | 0.20554 | 0.8 | 0.15 | 7.5608 | WMa,TruStrain™ | 0.5
248 | 8.27 | 37 | 10.242 | 0.8476 | 0.0828 | 3.2711 | 2 | 0.2055 | 0.8 | 0.15 | 7.5594 | WMa,TruStrain™ | 0.5
249 | 8.3 | 37 | 10.233 | 0.85338 | 0.0834 | 3.2684 | 2 | 0.20534 | 0.8 | 0.15 | 7.5533 | WMa,TruStrain™ | 0.5
250 | 8.33 | 37 | 10.225 | 0.84584 | 0.0827 | 3.2657 | 2 | 0.20517 | 0.8 | 0.15 | 7.547 | WMa,TruStrain™ | 0.5
251 | 8.37 | 37 | 10.224 | 0.84793 | 0.0829 | 3.2657 | 2 | 0.20516 | 0.8 | 0.15 | 7.5469 | WMa,TruStrain™ | 0.5
252 | 8.4 | 37 | 10.213 | 0.84712 | 0.0829 | 3.262 | 2 | 0.20493 | 0.8 | 0.15 | 7.5384 | WMa,TruStrain™ | 0.5
253 | 8.43 | 37 | 10.216 | 0.83898 | 0.0821 | 3.2627 | 2 | 0.20497 | 0.8 | 0.15 | 7.5398 | WMa,TruStrain™ | 0.5
254 | 8.47 | 37 | 10.214 | 0.85005 | 0.0832 | 3.2625 | 2 | 0.20496 | 0.8 | 0.15 | 7.5396 | WMa,TruStrain™ | 0.5
255 | 8.5 | 37 | 10.206 | 0.84382 | 0.0827 | 3.2599 | 2 | 0.2048 | 0.8 | 0.15 | 7.5336 | WMa,TruStrain™ | 0.5
256 | 8.53 | 37 | 10.202 | 0.84502 | 0.0828 | 3.2586 | 2 | 0.20472 | 0.8 | 0.15 | 7.5306 | WMa,TruStrain™ | 0.5
257 | 8.57 | 37 | 10.196 | 0.8442 | 0.0828 | 3.2567 | 2 | 0.2046 | 0.8 | 0.15 | 7.5262 | WMa,TruStrain™ | 0.5
258 | 8.6 | 37 | 10.184 | 0.84556 | 0.083 | 3.2528 | 2 | 0.20435 | 0.8 | 0.15 | 7.5172 | WMa,TruStrain™ | 0.5
259 | 8.63 | 37 | 10.18 | 0.84799 | 0.0833 | 3.2515 | 2 | 0.20427 | 0.8 | 0.15 | 7.5142 | WMa,TruStrain™ | 0.5
260 | 8.67 | 37 | 10.169 | 0.84711 | 0.0833 | 3.2482 | 2 | 0.20407 | 0.8 | 0.15 | 7.5066 | WMa,TruStrain™ | 0.5
261 | 8.7 | 37 | 10.169 | 0.83789 | 0.0824 | 3.2479 | 2 | 0.20404 | 0.8 | 0.15 | 7.5057 | WMa,TruStrain™ | 0.5
262 | 8.73 | 37 | 10.168 | 0.84232 | 0.0828 | 3.2476 | 2 | 0.20403 | 0.8 | 0.15 | 7.5052 | WMa,TruStrain™ | 0.5
263 | 8.77 | 37 | 10.152 | 0.84198 | 0.0829 | 3.2427 | 2 | 0.20373 | 0.8 | 0.15 | 7.4941 | WMa,TruStrain™ | 0.5
264 | 8.8 | 37 | 10.148 | 0.84689 | 0.0835 | 3.2414 | 2 | 0.20364 | 0.8 | 0.15 | 7.491 | WMa,TruStrain™ | 0.5
265 | 8.83 | 37 | 10.145 | 0.84959 | 0.0837 | 3.2407 | 2 | 0.20359 | 0.8 | 0.15 | 7.4892 | WMa,TruStrain™ | 0.5
266 | 8.87 | 37 | 10.135 | 0.84545 | 0.0834 | 3.2374 | 2 | 0.20338 | 0.8 | 0.15 | 7.4815 | WMa,TruStrain™ | 0.5
267 | 8.9 | 37 | 10.132 | 0.84311 | 0.0832 | 3.2364 | 2 | 0.20332 | 0.8 | 0.15 | 7.4792 | WMa,TruStrain™ | 0.5
268 | 8.93 | 37 | 10.122 | 0.83965 | 0.083 | 3.2328 | 2 | 0.2031 | 0.8 | 0.15 | 7.471 | WMa,TruStrain™ | 0.5
269 | 8.97 | 37 | 10.114 | 0.84607 | 0.0836 | 3.2308 | 2 | 0.20297 | 0.8 | 0.15 | 7.4663 | WMa,TruStrain™ | 0.5
270 | 9 | 37 | 10.113 | 0.84402 | 0.0835 | 3.2303 | 2 | 0.20294 | 0.8 | 0.15 | 7.4651 | WMa,TruStrain™ | 0.5
271 | 9.03 | 37 | 10.111 | 0.83995 | 0.0831 | 3.2296 | 2 | 0.2029 | 0.8 | 0.15 | 7.4636 | WMa,TruStrain™ | 0.5
272 | 9.07 | 37 | 10.097 | 0.83526 | 0.0827 | 3.225 | 2 | 0.20261 | 0.8 | 0.15 | 7.4531 | WMa,TruStrain™ | 0.5
273 | 9.1 | 37 | 10.102 | 0.83775 | 0.0829 | 3.2268 | 2 | 0.20272 | 0.8 | 0.15 | 7.457 | WMa,TruStrain™ | 0.5
274 | 9.13 | 37 | 10.096 | 0.83778 | 0.083 | 3.2247 | 2 | 0.20259 | 0.8 | 0.15 | 7.4523 | WMa,TruStrain™ | 0.5
275 | 9.17 | 37 | 10.085 | 0.84115 | 0.0834 | 3.2214 | 2 | 0.20239 | 0.8 | 0.15 | 7.4448 | WMa,TruStrain™ | 0.5
276 | 9.2 | 37 | 10.083 | 0.83598 | 0.0829 | 3.2206 | 2 | 0.20233 | 0.8 | 0.14 | 7.4428 | WMa,TruStrain™ | 0.5
277 | 9.23 | 37 | 10.082 | 0.83492 | 0.0828 | 3.2201 | 2 | 0.20229 | 0.8 | 0.14 | 7.4414 | WMa,TruStrain™ | 0.5
278 | 9.27 | 37 | 10.078 | 0.83398 | 0.0828 | 3.2188 | 2 | 0.20222 | 0.8 | 0.14 | 7.4386 | WMa,TruStrain™ | 0.5
279 | 9.3 | 37 | 10.076 | 0.82936 | 0.0823 | 3.2181 | 2 | 0.20218 | 0.8 | 0.14 | 7.4371 | WMa,TruStrain™ | 0.5
280 | 9.33 | 37 | 10.077 | 0.82968 | 0.0823 | 3.2184 | 2 | 0.2022 | 0.8 | 0.14 | 7.4379 | WMa,TruStrain™ | 0.5
281 | 9.37 | 37 | 10.067 | 0.83679 | 0.0831 | 3.2156 | 2 | 0.20202 | 0.8 | 0.14 | 7.4312 | WMa,TruStrain™ | 0.5
282 | 9.4 | 37 | 10.064 | 0.83679 | 0.0832 | 3.2144 | 2 | 0.20194 | 0.8 | 0.14 | 7.4284 | WMa,TruStrain™ | 0.5
283 | 9.43 | 37 | 10.06 | 0.83352 | 0.0829 | 3.2133 | 2 | 0.20187 | 0.8 | 0.14 | 7.4259 | WMa,TruStrain™ | 0.5
284 | 9.47 | 37 | 10.051 | 0.82824 | 0.0824 | 3.2101 | 2 | 0.20167 | 0.8 | 0.14 | 7.4184 | WMa,TruStrain™ | 0.5
285 | 9.5 | 37 | 10.045 | 0.83554 | 0.0832 | 3.2083 | 2 | 0.20156 | 0.8 | 0.14 | 7.4146 | WMa,TruStrain™ | 0.5
286 | 9.53 | 37 | 10.04 | 0.83538 | 0.0832 | 3.2069 | 2 | 0.20147 | 0.8 | 0.14 | 7.4112 | WMa,TruStrain™ | 0.5
287 | 9.57 | 37 | 10.038 | 0.83717 | 0.0834 | 3.2064 | 2 | 0.20144 | 0.8 | 0.14 | 7.41 | WMa,TruStrain™ | 0.5
288 | 9.6 | 37 | 10.036 | 0.83422 | 0.0831 | 3.2055 | 2 | 0.20138 | 0.8 | 0.14 | 7.4079 | WMa,TruStrain™ | 0.5
289 | 9.63 | 37 | 10.025 | 0.83324 | 0.0831 | 3.2019 | 2 | 0.20116 | 0.8 | 0.14 | 7.3996 | WMa,TruStrain™ | 0.5
290 | 9.67 | 37 | 10.019 | 0.82479 | 0.0823 | 3.2001 | 2 | 0.20104 | 0.8 | 0.14 | 7.3954 | WMa,TruStrain™ | 0.5
291 | 9.7 | 37 | 10.021 | 0.83121 | 0.083 | 3.2006 | 2 | 0.20107 | 0.8 | 0.14 | 7.3965 | WMa,TruStrain™ | 0.5
292 | 9.73 | 37 | 10.015 | 0.83054 | 0.0829 | 3.199 | 2 | 0.20097 | 0.8 | 0.14 | 7.3928 | WMa,TruStrain™ | 0.5
293 | 9.77 | 37 | 10.013 | 0.82409 | 0.0823 | 3.1979 | 2 | 0.20091 | 0.8 | 0.14 | 7.3904 | WMa,TruStrain™ | 0.5
294 | 9.8 | 37 | 10.012 | 0.8343 | 0.0833 | 3.1981 | 2 | 0.20092 | 0.8 | 0.14 | 7.3909 | WMa,TruStrain™ | 0.5
295 | 9.83 | 37 | 10.005 | 0.82791 | 0.0827 | 3.1957 | 2 | 0.20076 | 0.8 | 0.14 | 7.3851 | WMa,TruStrain™ | 0.5
296 | 9.87 | 37 | 9.9988 | 0.83234 | 0.0832 | 3.1937 | 2 | 0.20064 | 0.8 | 0.14 | 7.3807 | WMa,TruStrain™ | 0.5
297 | 9.9 | 37 | 9.9929 | 0.82012 | 0.0821 | 3.1915 | 2 | 0.2005 | 0.8 | 0.14 | 7.3755 | WMa,TruStrain™ | 0.5
298 | 9.93 | 37 | 9.9845 | 0.82834 | 0.083 | 3.1891 | 2 | 0.20036 | 0.8 | 0.14 | 7.3702 | WMa,TruStrain™ | 0.5
299 | 9.97 | 37 | 9.9836 | 0.83139 | 0.0833 | 3.1889 | 2 | 0.20034 | 0.8 | 0.14 | 7.3696 | WMa,TruStrain™ | 0.5
300 | 10 | 37 | 9.9813 | 0.81846 | 0.082 | 3.1878 | 2 | 0.20027 | 0.8 | 0.14 | 7.3669 | WMa,TruStrain™ | 0.5
Test: | Panc-1:PSCs:BME_day 0_plate 3
Result: | G' and G'' Curves
Interval: | 1
Point No. | Time | Temperature | Storage Modulus | Loss Modulus | Loss Factor | Complex Viscosity | Shear Strain | Shear Stress | Gap | Normal Force | Torque | Status | Frequency
Fundamental
| [min] | [°C] | [Pa] | [Pa] | [1] | [Pa·s] | [%] | [Pa] | [mm] | [N] | [µN·m] |  | [Hz]
1 | 0.0333 | 37 | 10.096 | 2.6794 | 0.265 | 3.3249 | 1.62 | 0.16874 | 0.8 | 0.26 | 6.2072 | WMa,TruStrain™ | 0.5
2 | 0.0667 | 37 | 12.94 | 1.7795 | 0.138 | 4.1577 | 2 | 0.26102 | 0.8 | 0.26 | 9.6017 | WMa,TruStrain™ | 0.5
3 | 0.1 | 37 | 13.164 | 1.6071 | 0.122 | 4.2214 | 2 | 0.26525 | 0.8 | 0.26 | 9.7573 | WMa,TruStrain™ | 0.5
4 | 0.133 | 37 | 13.219 | 1.5091 | 0.114 | 4.2349 | 2 | 0.26618 | 0.8 | 0.26 | 9.7913 | WMa,TruStrain™ | 0.5
5 | 0.167 | 37 | 13.243 | 1.438 | 0.109 | 4.24 | 2 | 0.26644 | 0.8 | 0.26 | 9.8011 | WMa,TruStrain™ | 0.5
6 | 0.2 | 37 | 13.236 | 1.4021 | 0.106 | 4.2367 | 2 | 0.26615 | 0.8 | 0.25 | 9.7902 | WMa,TruStrain™ | 0.5
7 | 0.233 | 37 | 13.239 | 1.4145 | 0.107 | 4.2381 | 2 | 0.26617 | 0.8 | 0.25 | 9.7912 | WMa,TruStrain™ | 0.5
8 | 0.267 | 37 | 13.233 | 1.4245 | 0.108 | 4.2364 | 2 | 0.26607 | 0.8 | 0.25 | 9.7874 | WMa,TruStrain™ | 0.5
9 | 0.3 | 37 | 13.234 | 1.3907 | 0.105 | 4.2356 | 2 | 0.26605 | 0.8 | 0.25 | 9.7865 | WMa,TruStrain™ | 0.5
10 | 0.333 | 37 | 13.233 | 1.3825 | 0.104 | 4.2352 | 2 | 0.26607 | 0.8 | 0.25 | 9.7874 | WMa,TruStrain™ | 0.5
11 | 0.367 | 37 | 13.236 | 1.3846 | 0.105 | 4.2361 | 2 | 0.26614 | 0.8 | 0.25 | 9.7901 | WMa,TruStrain™ | 0.5
12 | 0.4 | 37 | 13.233 | 1.3901 | 0.105 | 4.2354 | 2 | 0.26609 | 0.8 | 0.25 | 9.7881 | WMa,TruStrain™ | 0.5
13 | 0.433 | 37 | 13.251 | 1.3745 | 0.104 | 4.2406 | 2 | 0.26638 | 0.8 | 0.25 | 9.799 | WMa,TruStrain™ | 0.5
14 | 0.467 | 37 | 13.24 | 1.3934 | 0.105 | 4.2377 | 2 | 0.2662 | 0.8 | 0.25 | 9.7922 | WMa,TruStrain™ | 0.5
15 | 0.5 | 37 | 13.249 | 1.3992 | 0.106 | 4.2407 | 2 | 0.26638 | 0.8 | 0.25 | 9.7989 | WMa,TruStrain™ | 0.5
16 | 0.533 | 37 | 13.271 | 1.4017 | 0.106 | 4.2476 | 2 | 0.26682 | 0.8 | 0.25 | 9.815 | WMa,TruStrain™ | 0.5
17 | 0.567 | 37 | 13.28 | 1.3884 | 0.105 | 4.2502 | 2 | 0.26699 | 0.8 | 0.25 | 9.8211 | WMa,TruStrain™ | 0.5
18 | 0.6 | 37 | 13.279 | 1.4008 | 0.105 | 4.2504 | 2 | 0.26701 | 0.8 | 0.25 | 9.8221 | WMa,TruStrain™ | 0.5
19 | 0.633 | 37 | 13.279 | 1.3841 | 0.104 | 4.2497 | 2 | 0.26696 | 0.8 | 0.25 | 9.8203 | WMa,TruStrain™ | 0.5
20 | 0.667 | 37 | 13.277 | 1.3761 | 0.104 | 4.2487 | 2 | 0.2669 | 0.8 | 0.25 | 9.818 | WMa,TruStrain™ | 0.5
21 | 0.7 | 37 | 13.286 | 1.3832 | 0.104 | 4.2518 | 2 | 0.2671 | 0.8 | 0.25 | 9.8252 | WMa,TruStrain™ | 0.5
22 | 0.733 | 37 | 13.289 | 1.3672 | 0.103 | 4.2522 | 2 | 0.26711 | 0.8 | 0.25 | 9.8258 | WMa,TruStrain™ | 0.5
23 | 0.767 | 37 | 13.282 | 1.3818 | 0.104 | 4.2506 | 2 | 0.26702 | 0.8 | 0.24 | 9.8223 | WMa,TruStrain™ | 0.5
24 | 0.8 | 37 | 13.281 | 1.357 | 0.102 | 4.2496 | 2 | 0.26695 | 0.8 | 0.24 | 9.8197 | WMa,TruStrain™ | 0.5
25 | 0.833 | 37 | 13.291 | 1.3814 | 0.104 | 4.2534 | 2 | 0.2672 | 0.8 | 0.24 | 9.8288 | WMa,TruStrain™ | 0.5
26 | 0.867 | 37 | 13.276 | 1.3633 | 0.103 | 4.2482 | 2 | 0.26687 | 0.8 | 0.24 | 9.817 | WMa,TruStrain™ | 0.5
27 | 0.9 | 37 | 13.28 | 1.3595 | 0.102 | 4.2494 | 2 | 0.26694 | 0.8 | 0.24 | 9.8196 | WMa,TruStrain™ | 0.5
28 | 0.933 | 37 | 13.285 | 1.374 | 0.103 | 4.2514 | 2 | 0.26707 | 0.8 | 0.24 | 9.8241 | WMa,TruStrain™ | 0.5
29 | 0.967 | 37 | 13.283 | 1.3533 | 0.102 | 4.2501 | 2 | 0.26698 | 0.8 | 0.24 | 9.8209 | WMa,TruStrain™ | 0.5
30 | 1 | 37 | 13.294 | 1.3579 | 0.102 | 4.2537 | 2 | 0.26721 | 0.8 | 0.24 | 9.8295 | WMa,TruStrain™ | 0.5
31 | 1.03 | 37 | 13.292 | 1.3604 | 0.102 | 4.2529 | 2 | 0.26717 | 0.8 | 0.24 | 9.8279 | WMa,TruStrain™ | 0.5
32 | 1.07 | 37 | 13.292 | 1.3641 | 0.103 | 4.2531 | 2 | 0.26719 | 0.8 | 0.24 | 9.8286 | WMa,TruStrain™ | 0.5
33 | 1.1 | 37 | 13.301 | 1.3483 | 0.101 | 4.2555 | 2 | 0.26732 | 0.8 | 0.24 | 9.8335 | WMa,TruStrain™ | 0.5
34 | 1.13 | 37 | 13.283 | 1.3451 | 0.101 | 4.2498 | 2 | 0.26697 | 0.8 | 0.24 | 9.8205 | WMa,TruStrain™ | 0.5
35 | 1.17 | 37 | 13.282 | 1.3527 | 0.102 | 4.2497 | 2 | 0.26697 | 0.8 | 0.24 | 9.8204 | WMa,TruStrain™ | 0.5
36 | 1.2 | 37 | 13.277 | 1.3493 | 0.102 | 4.248 | 2 | 0.26686 | 0.8 | 0.24 | 9.8164 | WMa,TruStrain™ | 0.5
37 | 1.23 | 37 | 13.285 | 1.3707 | 0.103 | 4.2512 | 2 | 0.26706 | 0.8 | 0.23 | 9.8237 | WMa,TruStrain™ | 0.5
38 | 1.27 | 37 | 13.286 | 1.3369 | 0.101 | 4.2506 | 2 | 0.26701 | 0.8 | 0.23 | 9.8219 | WMa,TruStrain™ | 0.5
39 | 1.3 | 37 | 13.285 | 1.337 | 0.101 | 4.25 | 2 | 0.26698 | 0.8 | 0.23 | 9.8207 | WMa,TruStrain™ | 0.5
40 | 1.33 | 37 | 13.307 | 1.3299 | 0.0999 | 4.2569 | 2 | 0.26741 | 0.8 | 0.23 | 9.8367 | WMa,TruStrain™ | 0.5
41 | 1.37 | 37 | 13.28 | 1.328 | 0.1 | 4.2483 | 2 | 0.26689 | 0.8 | 0.23 | 9.8176 | WMa,TruStrain™ | 0.5
42 | 1.4 | 37 | 13.284 | 1.3233 | 0.0996 | 4.2495 | 2 | 0.26696 | 0.8 | 0.23 | 9.82 | WMa,TruStrain™ | 0.5
43 | 1.43 | 37 | 13.281 | 1.3088 | 0.0985 | 4.248 | 2 | 0.26686 | 0.8 | 0.23 | 9.8166 | WMa,TruStrain™ | 0.5
44 | 1.47 | 37 | 13.283 | 1.2975 | 0.0977 | 4.2482 | 2 | 0.26687 | 0.8 | 0.23 | 9.8167 | WMa,TruStrain™ | 0.5
45 | 1.5 | 37 | 13.276 | 1.3076 | 0.0985 | 4.2462 | 2 | 0.26675 | 0.8 | 0.23 | 9.8124 | WMa,TruStrain™ | 0.5
46 | 1.53 | 37 | 13.274 | 1.2907 | 0.0972 | 4.2453 | 2 | 0.26668 | 0.8 | 0.23 | 9.81 | WMa,TruStrain™ | 0.5
47 | 1.57 | 37 | 13.271 | 1.2814 | 0.0966 | 4.2438 | 2 | 0.26659 | 0.8 | 0.23 | 9.8067 | WMa,TruStrain™ | 0.5
48 | 1.6 | 37 | 13.267 | 1.2829 | 0.0967 | 4.2427 | 2 | 0.26653 | 0.8 | 0.23 | 9.8043 | WMa,TruStrain™ | 0.5
49 | 1.63 | 37 | 13.254 | 1.2764 | 0.0963 | 4.2385 | 2 | 0.26627 | 0.8 | 0.23 | 9.7948 | WMa,TruStrain™ | 0.5
50 | 1.67 | 37 | 13.263 | 1.2727 | 0.096 | 4.241 | 2 | 0.26642 | 0.8 | 0.23 | 9.8002 | WMa,TruStrain™ | 0.5
51 | 1.7 | 37 | 13.24 | 1.2905 | 0.0975 | 4.2343 | 2 | 0.26601 | 0.8 | 0.23 | 9.7853 | WMa,TruStrain™ | 0.5
52 | 1.73 | 37 | 13.251 | 1.2802 | 0.0966 | 4.2375 | 2 | 0.26619 | 0.8 | 0.22 | 9.7919 | WMa,TruStrain™ | 0.5
53 | 1.77 | 37 | 13.247 | 1.2836 | 0.0969 | 4.2365 | 2 | 0.26613 | 0.8 | 0.22 | 9.7895 | WMa,TruStrain™ | 0.5
54 | 1.8 | 37 | 13.234 | 1.2816 | 0.0968 | 4.2321 | 2 | 0.26586 | 0.8 | 0.22 | 9.7797 | WMa,TruStrain™ | 0.5
55 | 1.83 | 37 | 13.234 | 1.2846 | 0.0971 | 4.2324 | 2 | 0.26588 | 0.8 | 0.22 | 9.7803 | WMa,TruStrain™ | 0.5
56 | 1.87 | 37 | 13.221 | 1.2883 | 0.0974 | 4.2284 | 2 | 0.26563 | 0.8 | 0.22 | 9.7713 | WMa,TruStrain™ | 0.5
57 | 1.9 | 37 | 13.218 | 1.285 | 0.0972 | 4.2272 | 2 | 0.26556 | 0.8 | 0.22 | 9.7685 | WMa,TruStrain™ | 0.5
58 | 1.93 | 37 | 13.207 | 1.2912 | 0.0978 | 4.2239 | 2 | 0.26535 | 0.8 | 0.22 | 9.7609 | WMa,TruStrain™ | 0.5
59 | 1.97 | 37 | 13.208 | 1.2845 | 0.0973 | 4.2239 | 2 | 0.26534 | 0.8 | 0.22 | 9.7606 | WMa,TruStrain™ | 0.5
60 | 2 | 37 | 13.197 | 1.2818 | 0.0971 | 4.2204 | 2 | 0.26513 | 0.8 | 0.22 | 9.7527 | WMa,TruStrain™ | 0.5
61 | 2.03 | 37 | 13.2 | 1.2818 | 0.0971 | 4.2215 | 2 | 0.26519 | 0.8 | 0.22 | 9.7551 | WMa,TruStrain™ | 0.5
62 | 2.07 | 37 | 13.183 | 1.2878 | 0.0977 | 4.2162 | 2 | 0.26487 | 0.8 | 0.22 | 9.7432 | WMa,TruStrain™ | 0.5
63 | 2.1 | 37 | 13.186 | 1.2914 | 0.0979 | 4.2173 | 2 | 0.26493 | 0.8 | 0.22 | 9.7456 | WMa,TruStrain™ | 0.5
64 | 2.13 | 37 | 13.171 | 1.2895 | 0.0979 | 4.2124 | 2 | 0.26462 | 0.8 | 0.22 | 9.7341 | WMa,TruStrain™ | 0.5
65 | 2.17 | 37 | 13.146 | 1.2942 | 0.0985 | 4.2048 | 2 | 0.26415 | 0.8 | 0.22 | 9.7169 | WMa,TruStrain™ | 0.5
66 | 2.2 | 37 | 13.149 | 1.2836 | 0.0976 | 4.2053 | 2 | 0.26417 | 0.8 | 0.22 | 9.7175 | WMa,TruStrain™ | 0.5
67 | 2.23 | 37 | 13.163 | 1.2803 | 0.0973 | 4.2098 | 2 | 0.26445 | 0.8 | 0.21 | 9.7279 | WMa,TruStrain™ | 0.5
68 | 2.27 | 37 | 13.16 | 1.2715 | 0.0966 | 4.2084 | 2 | 0.26437 | 0.8 | 0.21 | 9.7247 | WMa,TruStrain™ | 0.5
69 | 2.3 | 37 | 13.135 | 1.309 | 0.0997 | 4.2018 | 2 | 0.26398 | 0.8 | 0.21 | 9.7107 | WMa,TruStrain™ | 0.5
70 | 2.33 | 37 | 13.141 | 1.275 | 0.097 | 4.2024 | 2 | 0.264 | 0.8 | 0.21 | 9.7112 | WMa,TruStrain™ | 0.5
71 | 2.37 | 37 | 13.134 | 1.2863 | 0.0979 | 4.2006 | 2 | 0.26388 | 0.8 | 0.21 | 9.7068 | WMa,TruStrain™ | 0.5
72 | 2.4 | 37 | 13.143 | 1.2755 | 0.097 | 4.2033 | 2 | 0.26404 | 0.8 | 0.21 | 9.7127 | WMa,TruStrain™ | 0.5
73 | 2.43 | 37 | 13.121 | 1.2821 | 0.0977 | 4.1965 | 2 | 0.26364 | 0.8 | 0.21 | 9.698 | WMa,TruStrain™ | 0.5
74 | 2.47 | 37 | 13.11 | 1.2866 | 0.0981 | 4.1931 | 2 | 0.26342 | 0.8 | 0.21 | 9.6901 | WMa,TruStrain™ | 0.5
75 | 2.5 | 37 | 13.113 | 1.2809 | 0.0977 | 4.194 | 2 | 0.26347 | 0.8 | 0.21 | 9.6917 | WMa,TruStrain™ | 0.5
76 | 2.53 | 37 | 13.105 | 1.2893 | 0.0984 | 4.1915 | 2 | 0.26331 | 0.8 | 0.21 | 9.6861 | WMa,TruStrain™ | 0.5
77 | 2.57 | 37 | 13.099 | 1.2814 | 0.0978 | 4.1894 | 2 | 0.26318 | 0.8 | 0.21 | 9.6811 | WMa,TruStrain™ | 0.5
78 | 2.6 | 37 | 13.102 | 1.2801 | 0.0977 | 4.1903 | 2 | 0.26324 | 0.8 | 0.21 | 9.6832 | WMa,TruStrain™ | 0.5
79 | 2.63 | 37 | 13.114 | 1.2741 | 0.0972 | 4.1941 | 2 | 0.26347 | 0.8 | 0.21 | 9.6917 | WMa,TruStrain™ | 0.5
80 | 2.67 | 37 | 13.101 | 1.2736 | 0.0972 | 4.19 | 2 | 0.26322 | 0.8 | 0.21 | 9.6827 | WMa,TruStrain™ | 0.5
81 | 2.7 | 37 | 13.096 | 1.2702 | 0.097 | 4.188 | 2 | 0.2631 | 0.8 | 0.21 | 9.6783 | WMa,TruStrain™ | 0.5
82 | 2.73 | 37 | 13.1 | 1.2706 | 0.097 | 4.1895 | 2 | 0.26319 | 0.8 | 0.21 | 9.6816 | WMa,TruStrain™ | 0.5
83 | 2.77 | 37 | 13.1 | 1.2709 | 0.097 | 4.1894 | 2 | 0.26318 | 0.8 | 0.2 | 9.6811 | WMa,TruStrain™ | 0.5
84 | 2.8 | 37 | 13.094 | 1.27 | 0.097 | 4.1877 | 2 | 0.26307 | 0.8 | 0.2 | 9.677 | WMa,TruStrain™ | 0.5
85 | 2.83 | 37 | 13.093 | 1.2645 | 0.0966 | 4.1869 | 2 | 0.26303 | 0.8 | 0.2 | 9.6755 | WMa,TruStrain™ | 0.5
86 | 2.87 | 37 | 13.085 | 1.2708 | 0.0971 | 4.1848 | 2 | 0.2629 | 0.8 | 0.2 | 9.6707 | WMa,TruStrain™ | 0.5
87 | 2.9 | 37 | 13.093 | 1.2641 | 0.0965 | 4.1871 | 2 | 0.26304 | 0.8 | 0.2 | 9.676 | WMa,TruStrain™ | 0.5
88 | 2.93 | 37 | 13.084 | 1.2542 | 0.0959 | 4.1839 | 2 | 0.26284 | 0.8 | 0.2 | 9.6685 | WMa,TruStrain™ | 0.5
89 | 2.97 | 37 | 13.085 | 1.255 | 0.0959 | 4.1841 | 2 | 0.26285 | 0.8 | 0.2 | 9.6689 | WMa,TruStrain™ | 0.5
90 | 3 | 37 | 13.075 | 1.245 | 0.0952 | 4.1808 | 2 | 0.26265 | 0.8 | 0.2 | 9.6615 | WMa,TruStrain™ | 0.5
91 | 3.03 | 37 | 13.076 | 1.2448 | 0.0952 | 4.181 | 2 | 0.26266 | 0.8 | 0.2 | 9.6618 | WMa,TruStrain™ | 0.5
92 | 3.07 | 37 | 13.076 | 1.237 | 0.0946 | 4.1808 | 2 | 0.26264 | 0.8 | 0.2 | 9.6614 | WMa,TruStrain™ | 0.5
93 | 3.1 | 37 | 13.072 | 1.2367 | 0.0946 | 4.1797 | 2 | 0.26257 | 0.8 | 0.2 | 9.6588 | WMa,TruStrain™ | 0.5
94 | 3.13 | 37 | 13.062 | 1.2404 | 0.095 | 4.1766 | 2 | 0.26238 | 0.8 | 0.2 | 9.6517 | WMa,TruStrain™ | 0.5
95 | 3.17 | 37 | 13.048 | 1.2424 | 0.0952 | 4.1721 | 2 | 0.2621 | 0.8 | 0.2 | 9.6415 | WMa,TruStrain™ | 0.5
96 | 3.2 | 37 | 13.045 | 1.2416 | 0.0952 | 4.1711 | 2 | 0.26203 | 0.8 | 0.2 | 9.6389 | WMa,TruStrain™ | 0.5
97 | 3.23 | 37 | 13.041 | 1.2401 | 0.0951 | 4.1698 | 2 | 0.26195 | 0.8 | 0.2 | 9.6358 | WMa,TruStrain™ | 0.5
98 | 3.27 | 37 | 13.043 | 1.2426 | 0.0953 | 4.1705 | 2 | 0.262 | 0.8 | 0.19 | 9.6376 | WMa,TruStrain™ | 0.5
99 | 3.3 | 37 | 13.035 | 1.241 | 0.0952 | 4.1679 | 2 | 0.26183 | 0.8 | 0.19 | 9.6315 | WMa,TruStrain™ | 0.5
100 | 3.33 | 37 | 13.028 | 1.2407 | 0.0952 | 4.1657 | 2 | 0.2617 | 0.8 | 0.19 | 9.6266 | WMa,TruStrain™ | 0.5
101 | 3.37 | 37 | 13.024 | 1.2435 | 0.0955 | 4.1645 | 2 | 0.26162 | 0.8 | 0.19 | 9.6237 | WMa,TruStrain™ | 0.5
102 | 3.4 | 37 | 13.022 | 1.2378 | 0.0951 | 4.1638 | 2 | 0.26158 | 0.8 | 0.19 | 9.6221 | WMa,TruStrain™ | 0.5
103 | 3.43 | 37 | 13.01 | 1.2408 | 0.0954 | 4.1599 | 2 | 0.26134 | 0.8 | 0.19 | 9.6132 | WMa,TruStrain™ | 0.5
104 | 3.47 | 37 | 13.009 | 1.237 | 0.0951 | 4.1597 | 2 | 0.26132 | 0.8 | 0.19 | 9.6127 | WMa,TruStrain™ | 0.5
105 | 3.5 | 37 | 12.993 | 1.2452 | 0.0958 | 4.1547 | 2 | 0.26101 | 0.8 | 0.19 | 9.6013 | WMa,TruStrain™ | 0.5
106 | 3.53 | 37 | 12.997 | 1.2402 | 0.0954 | 4.156 | 2 | 0.26108 | 0.8 | 0.19 | 9.6038 | WMa,TruStrain™ | 0.5
107 | 3.57 | 37 | 12.99 | 1.2498 | 0.0962 | 4.154 | 2 | 0.26096 | 0.8 | 0.19 | 9.5995 | WMa,TruStrain™ | 0.5
108 | 3.6 | 37 | 12.994 | 1.2377 | 0.0953 | 4.1547 | 2 | 0.261 | 0.8 | 0.19 | 9.6011 | WMa,TruStrain™ | 0.5
109 | 3.63 | 37 | 12.987 | 1.2391 | 0.0954 | 4.1527 | 2 | 0.26088 | 0.8 | 0.19 | 9.5965 | WMa,TruStrain™ | 0.5
110 | 3.67 | 37 | 12.983 | 1.2461 | 0.096 | 4.1515 | 2 | 0.26081 | 0.8 | 0.19 | 9.594 | WMa,TruStrain™ | 0.5
111 | 3.7 | 37 | 12.979 | 1.2361 | 0.0952 | 4.1501 | 2 | 0.26071 | 0.8 | 0.19 | 9.5904 | WMa,TruStrain™ | 0.5
112 | 3.73 | 37 | 12.975 | 1.2395 | 0.0955 | 4.1487 | 2 | 0.26063 | 0.8 | 0.19 | 9.5874 | WMa,TruStrain™ | 0.5
113 | 3.77 | 37 | 12.974 | 1.2353 | 0.0952 | 4.1485 | 2 | 0.26061 | 0.8 | 0.19 | 9.5867 | WMa,TruStrain™ | 0.5
114 | 3.8 | 37 | 12.968 | 1.2355 | 0.0953 | 4.1465 | 2 | 0.26049 | 0.8 | 0.19 | 9.5822 | WMa,TruStrain™ | 0.5
115 | 3.83 | 37 | 12.959 | 1.2314 | 0.095 | 4.1436 | 2 | 0.26031 | 0.8 | 0.19 | 9.5755 | WMa,TruStrain™ | 0.5
116 | 3.87 | 37 | 12.96 | 1.2287 | 0.0948 | 4.1438 | 2 | 0.26032 | 0.8 | 0.19 | 9.5761 | WMa,TruStrain™ | 0.5
117 | 3.9 | 37 | 12.955 | 1.2311 | 0.095 | 4.1423 | 2 | 0.26023 | 0.8 | 0.18 | 9.5727 | WMa,TruStrain™ | 0.5
118 | 3.93 | 37 | 12.957 | 1.2213 | 0.0943 | 4.1425 | 2 | 0.26024 | 0.8 | 0.18 | 9.5728 | WMa,TruStrain™ | 0.5
119 | 3.97 | 37 | 12.949 | 1.2316 | 0.0951 | 4.1405 | 2 | 0.26012 | 0.8 | 0.18 | 9.5686 | WMa,TruStrain™ | 0.5
120 | 4 | 37 | 12.943 | 1.2288 | 0.0949 | 4.1384 | 2 | 0.25998 | 0.8 | 0.18 | 9.5634 | WMa,TruStrain™ | 0.5
121 | 4.03 | 37 | 12.935 | 1.2344 | 0.0954 | 4.136 | 2 | 0.25984 | 0.8 | 0.18 | 9.5581 | WMa,TruStrain™ | 0.5
122 | 4.07 | 37 | 12.939 | 1.2295 | 0.095 | 4.1371 | 2 | 0.2599 | 0.8 | 0.18 | 9.5604 | WMa,TruStrain™ | 0.5
123 | 4.1 | 37 | 12.937 | 1.228 | 0.0949 | 4.1366 | 2 | 0.25987 | 0.8 | 0.18 | 9.5594 | WMa,TruStrain™ | 0.5
124 | 4.13 | 37 | 12.927 | 1.2205 | 0.0944 | 4.133 | 2 | 0.25965 | 0.8 | 0.18 | 9.5511 | WMa,TruStrain™ | 0.5
125 | 4.17 | 37 | 12.926 | 1.2237 | 0.0947 | 4.1328 | 2 | 0.25964 | 0.8 | 0.18 | 9.5508 | WMa,TruStrain™ | 0.5
126 | 4.2 | 37 | 12.918 | 1.2257 | 0.0949 | 4.1305 | 2 | 0.25949 | 0.8 | 0.18 | 9.5454 | WMa,TruStrain™ | 0.5
127 | 4.23 | 37 | 12.913 | 1.2214 | 0.0946 | 4.1288 | 2 | 0.25938 | 0.8 | 0.18 | 9.5414 | WMa,TruStrain™ | 0.5
128 | 4.27 | 37 | 12.91 | 1.2199 | 0.0945 | 4.1278 | 2 | 0.25931 | 0.8 | 0.18 | 9.5389 | WMa,TruStrain™ | 0.5
129 | 4.3 | 37 | 12.91 | 1.2275 | 0.0951 | 4.1279 | 2 | 0.25932 | 0.8 | 0.18 | 9.5391 | WMa,TruStrain™ | 0.5
130 | 4.33 | 37 | 12.904 | 1.2212 | 0.0946 | 4.1258 | 2 | 0.25919 | 0.8 | 0.18 | 9.5345 | WMa,TruStrain™ | 0.5
131 | 4.37 | 37 | 12.907 | 1.2139 | 0.094 | 4.1266 | 2 | 0.25924 | 0.8 | 0.18 | 9.5363 | WMa,TruStrain™ | 0.5
132 | 4.4 | 37 | 12.907 | 1.2131 | 0.094 | 4.1265 | 2 | 0.25924 | 0.8 | 0.18 | 9.5361 | WMa,TruStrain™ | 0.5
133 | 4.43 | 37 | 12.906 | 1.2103 | 0.0938 | 4.1262 | 2 | 0.25922 | 0.8 | 0.18 | 9.5352 | WMa,TruStrain™ | 0.5
134 | 4.47 | 37 | 12.898 | 1.2151 | 0.0942 | 4.1238 | 2 | 0.25907 | 0.8 | 0.18 | 9.5299 | WMa,TruStrain™ | 0.5
135 | 4.5 | 37 | 12.894 | 1.2104 | 0.0939 | 4.1224 | 2 | 0.25898 | 0.8 | 0.18 | 9.5265 | WMa,TruStrain™ | 0.5
136 | 4.53 | 37 | 12.894 | 1.211 | 0.0939 | 4.1225 | 2 | 0.25898 | 0.8 | 0.17 | 9.5268 | WMa,TruStrain™ | 0.5
137 | 4.57 | 37 | 12.883 | 1.2171 | 0.0945 | 4.119 | 2 | 0.25877 | 0.8 | 0.18 | 9.519 | WMa,TruStrain™ | 0.5
138 | 4.6 | 37 | 12.882 | 1.2163 | 0.0944 | 4.1187 | 2 | 0.25874 | 0.8 | 0.17 | 9.5179 | WMa,TruStrain™ | 0.5
139 | 4.63 | 37 | 12.869 | 1.2334 | 0.0958 | 4.1151 | 2 | 0.25852 | 0.8 | 0.17 | 9.5097 | WMa,TruStrain™ | 0.5
140 | 4.67 | 37 | 12.859 | 1.2169 | 0.0946 | 4.1115 | 2 | 0.25829 | 0.8 | 0.17 | 9.5014 | WMa,TruStrain™ | 0.5
141 | 4.7 | 37 | 12.867 | 1.2165 | 0.0945 | 4.1141 | 2 | 0.25845 | 0.8 | 0.17 | 9.5072 | WMa,TruStrain™ | 0.5
142 | 4.73 | 37 | 12.866 | 1.2199 | 0.0948 | 4.1139 | 2 | 0.25844 | 0.8 | 0.17 | 9.5068 | WMa,TruStrain™ | 0.5
143 | 4.77 | 37 | 12.866 | 1.2049 | 0.0936 | 4.1133 | 2 | 0.25841 | 0.8 | 0.17 | 9.5056 | WMa,TruStrain™ | 0.5
144 | 4.8 | 37 | 12.855 | 1.2054 | 0.0938 | 4.1098 | 2 | 0.2582 | 0.8 | 0.17 | 9.4977 | WMa,TruStrain™ | 0.5
145 | 4.83 | 37 | 12.857 | 1.2082 | 0.094 | 4.1107 | 2 | 0.25825 | 0.8 | 0.17 | 9.4999 | WMa,TruStrain™ | 0.5
146 | 4.87 | 37 | 12.849 | 1.203 | 0.0936 | 4.1078 | 2 | 0.25807 | 0.8 | 0.17 | 9.493 | WMa,TruStrain™ | 0.5
147 | 4.9 | 37 | 12.841 | 1.2124 | 0.0944 | 4.1055 | 2 | 0.25792 | 0.8 | 0.17 | 9.4876 | WMa,TruStrain™ | 0.5
148 | 4.93 | 37 | 12.844 | 1.2161 | 0.0947 | 4.1067 | 2 | 0.25799 | 0.8 | 0.17 | 9.4901 | WMa,TruStrain™ | 0.5
149 | 4.97 | 37 | 12.834 | 1.2155 | 0.0947 | 4.1036 | 2 | 0.2578 | 0.8 | 0.17 | 9.4831 | WMa,TruStrain™ | 0.5
150 | 5 | 37 | 12.825 | 1.2121 | 0.0945 | 4.1006 | 2 | 0.25762 | 0.8 | 0.17 | 9.4764 | WMa,TruStrain™ | 0.5
151 | 5.03 | 37 | 12.83 | 1.2201 | 0.0951 | 4.1025 | 2 | 0.25773 | 0.8 | 0.17 | 9.4806 | WMa,TruStrain™ | 0.5
152 | 5.07 | 37 | 12.814 | 1.2113 | 0.0945 | 4.097 | 2 | 0.25739 | 0.8 | 0.17 | 9.468 | WMa,TruStrain™ | 0.5
153 | 5.1 | 37 | 12.814 | 1.2062 | 0.0941 | 4.0967 | 2 | 0.25737 | 0.8 | 0.17 | 9.4672 | WMa,TruStrain™ | 0.5
154 | 5.13 | 37 | 12.807 | 1.2073 | 0.0943 | 4.0947 | 2 | 0.25724 | 0.8 | 0.17 | 9.4625 | WMa,TruStrain™ | 0.5
155 | 5.17 | 37 | 12.811 | 1.209 | 0.0944 | 4.0961 | 2 | 0.25732 | 0.8 | 0.17 | 9.4657 | WMa,TruStrain™ | 0.5
156 | 5.2 | 37 | 12.814 | 1.2083 | 0.0943 | 4.0968 | 2 | 0.25737 | 0.8 | 0.17 | 9.4674 | WMa,TruStrain™ | 0.5
157 | 5.23 | 37 | 12.817 | 1.2093 | 0.0944 | 4.0979 | 2 | 0.25745 | 0.8 | 0.17 | 9.4702 | WMa,TruStrain™ | 0.5
158 | 5.27 | 37 | 12.811 | 1.2056 | 0.0941 | 4.0958 | 2 | 0.25731 | 0.8 | 0.17 | 9.4653 | WMa,TruStrain™ | 0.5
159 | 5.3 | 37 | 12.816 | 1.2077 | 0.0942 | 4.0975 | 2 | 0.25741 | 0.8 | 0.17 | 9.469 | WMa,TruStrain™ | 0.5
160 | 5.33 | 37 | 12.808 | 1.2109 | 0.0945 | 4.095 | 2 | 0.25726 | 0.8 | 0.16 | 9.4633 | WMa,TruStrain™ | 0.5
161 | 5.37 | 37 | 12.794 | 1.215 | 0.095 | 4.0909 | 2 | 0.25701 | 0.8 | 0.16 | 9.4541 | WMa,TruStrain™ | 0.5
162 | 5.4 | 37 | 12.799 | 1.2151 | 0.0949 | 4.0923 | 2 | 0.25709 | 0.8 | 0.16 | 9.4571 | WMa,TruStrain™ | 0.5
163 | 5.43 | 37 | 12.791 | 1.2172 | 0.0952 | 4.0899 | 2 | 0.25694 | 0.8 | 0.16 | 9.4516 | WMa,TruStrain™ | 0.5
164 | 5.47 | 37 | 12.795 | 1.2131 | 0.0948 | 4.0909 | 2 | 0.257 | 0.8 | 0.16 | 9.4538 | WMa,TruStrain™ | 0.5
165 | 5.5 | 37 | 12.791 | 1.2141 | 0.0949 | 4.0898 | 2 | 0.25693 | 0.8 | 0.16 | 9.4513 | WMa,TruStrain™ | 0.5
166 | 5.53 | 37 | 12.796 | 1.218 | 0.0952 | 4.0914 | 2 | 0.25703 | 0.8 | 0.16 | 9.4549 | WMa,TruStrain™ | 0.5
167 | 5.57 | 37 | 12.791 | 1.2169 | 0.0951 | 4.09 | 2 | 0.25695 | 0.8 | 0.16 | 9.4518 | WMa,TruStrain™ | 0.5
168 | 5.6 | 37 | 12.791 | 1.2128 | 0.0948 | 4.0897 | 2 | 0.25693 | 0.8 | 0.16 | 9.451 | WMa,TruStrain™ | 0.5
169 | 5.63 | 37 | 12.789 | 1.2142 | 0.0949 | 4.089 | 2 | 0.25688 | 0.8 | 0.16 | 9.4495 | WMa,TruStrain™ | 0.5
170 | 5.67 | 37 | 12.781 | 1.2119 | 0.0948 | 4.0866 | 2 | 0.25674 | 0.8 | 0.16 | 9.4441 | WMa,TruStrain™ | 0.5
171 | 5.7 | 37 | 12.786 | 1.2154 | 0.0951 | 4.0884 | 2 | 0.25684 | 0.8 | 0.16 | 9.448 | WMa,TruStrain™ | 0.5
172 | 5.73 | 37 | 12.779 | 1.2157 | 0.0951 | 4.0859 | 2 | 0.25669 | 0.8 | 0.16 | 9.4425 | WMa,TruStrain™ | 0.5
173 | 5.77 | 37 | 12.779 | 1.2137 | 0.095 | 4.086 | 2 | 0.25669 | 0.8 | 0.16 | 9.4424 | WMa,TruStrain™ | 0.5
174 | 5.8 | 37 | 12.771 | 1.2118 | 0.0949 | 4.0835 | 2 | 0.25654 | 0.8 | 0.16 | 9.437 | WMa,TruStrain™ | 0.5
175 | 5.83 | 37 | 12.76 | 1.2204 | 0.0956 | 4.08 | 2 | 0.25633 | 0.8 | 0.16 | 9.429 | WMa,TruStrain™ | 0.5
176 | 5.87 | 37 | 12.767 | 1.2069 | 0.0945 | 4.082 | 2 | 0.25644 | 0.8 | 0.16 | 9.4333 | WMa,TruStrain™ | 0.5
177 | 5.9 | 37 | 12.758 | 1.2213 | 0.0957 | 4.0794 | 2 | 0.25628 | 0.8 | 0.16 | 9.4274 | WMa,TruStrain™ | 0.5
178 | 5.93 | 37 | 12.749 | 1.2231 | 0.0959 | 4.0767 | 2 | 0.25612 | 0.8 | 0.16 | 9.4212 | WMa,TruStrain™ | 0.5
179 | 5.97 | 37 | 12.755 | 1.2176 | 0.0955 | 4.0784 | 2 | 0.25622 | 0.8 | 0.16 | 9.4251 | WMa,TruStrain™ | 0.5
180 | 6 | 37 | 12.753 | 1.2148 | 0.0953 | 4.0777 | 2 | 0.25617 | 0.8 | 0.15 | 9.4233 | WMa,TruStrain™ | 0.5
181 | 6.03 | 37 | 12.747 | 1.2108 | 0.095 | 4.0756 | 2 | 0.25604 | 0.8 | 0.15 | 9.4185 | WMa,TruStrain™ | 0.5
182 | 6.07 | 37 | 12.741 | 1.2085 | 0.0949 | 4.0737 | 2 | 0.25593 | 0.8 | 0.15 | 9.4143 | WMa,TruStrain™ | 0.5
183 | 6.1 | 37 | 12.743 | 1.2179 | 0.0956 | 4.0749 | 2 | 0.256 | 0.8 | 0.15 | 9.4171 | WMa,TruStrain™ | 0.5
184 | 6.13 | 37 | 12.74 | 1.2189 | 0.0957 | 4.0738 | 2 | 0.25594 | 0.8 | 0.15 | 9.4146 | WMa,TruStrain™ | 0.5
185 | 6.17 | 37 | 12.742 | 1.2078 | 0.0948 | 4.0742 | 2 | 0.25595 | 0.8 | 0.15 | 9.4152 | WMa,TruStrain™ | 0.5
186 | 6.2 | 37 | 12.736 | 1.2116 | 0.0951 | 4.0724 | 2 | 0.25585 | 0.8 | 0.15 | 9.4114 | WMa,TruStrain™ | 0.5
187 | 6.23 | 37 | 12.736 | 1.2134 | 0.0953 | 4.0723 | 2 | 0.25584 | 0.8 | 0.15 | 9.4111 | WMa,TruStrain™ | 0.5
188 | 6.27 | 37 | 12.733 | 1.2029 | 0.0945 | 4.0711 | 2 | 0.25576 | 0.8 | 0.15 | 9.408 | WMa,TruStrain™ | 0.5
189 | 6.3 | 37 | 12.725 | 1.2097 | 0.0951 | 4.0689 | 2 | 0.25562 | 0.8 | 0.15 | 9.4032 | WMa,TruStrain™ | 0.5
190 | 6.33 | 37 | 12.732 | 1.2061 | 0.0947 | 4.0708 | 2 | 0.25574 | 0.8 | 0.15 | 9.4073 | WMa,TruStrain™ | 0.5
191 | 6.37 | 37 | 12.717 | 1.2165 | 0.0957 | 4.0663 | 2 | 0.25547 | 0.8 | 0.15 | 9.3974 | WMa,TruStrain™ | 0.5
192 | 6.4 | 37 | 12.696 | 1.2559 | 0.0989 | 4.0611 | 2 | 0.25515 | 0.8 | 0.15 | 9.3858 | WMa,TruStrain™ | 0.5
193 | 6.43 | 37 | 12.703 | 1.2399 | 0.0976 | 4.0627 | 2 | 0.25523 | 0.8 | 0.15 | 9.3885 | WMa,TruStrain™ | 0.5
194 | 6.47 | 37 | 12.706 | 1.2296 | 0.0968 | 4.0634 | 2 | 0.25526 | 0.8 | 0.15 | 9.3898 | WMa,TruStrain™ | 0.5
195 | 6.5 | 37 | 12.694 | 1.2358 | 0.0974 | 4.0597 | 2 | 0.25504 | 0.8 | 0.15 | 9.3818 | WMa,TruStrain™ | 0.5
196 | 6.53 | 37 | 12.692 | 1.2187 | 0.096 | 4.0586 | 2 | 0.25497 | 0.8 | 0.15 | 9.3793 | WMa,TruStrain™ | 0.5
197 | 6.57 | 37 | 12.69 | 1.2175 | 0.0959 | 4.0578 | 2 | 0.25493 | 0.8 | 0.15 | 9.3776 | WMa,TruStrain™ | 0.5
198 | 6.6 | 37 | 12.685 | 1.2187 | 0.0961 | 4.0563 | 2 | 0.25484 | 0.8 | 0.15 | 9.3744 | WMa,TruStrain™ | 0.5
199 | 6.63 | 37 | 12.691 | 1.216 | 0.0958 | 4.0581 | 2 | 0.25495 | 0.8 | 0.15 | 9.3783 | WMa,TruStrain™ | 0.5
200 | 6.67 | 37 | 12.685 | 1.2177 | 0.096 | 4.0564 | 2 | 0.25484 | 0.8 | 0.15 | 9.3742 | WMa,TruStrain™ | 0.5
201 | 6.7 | 37 | 12.676 | 1.2265 | 0.0968 | 4.0538 | 2 | 0.25468 | 0.8 | 0.15 | 9.3683 | WMa,TruStrain™ | 0.5
202 | 6.73 | 37 | 12.674 | 1.2246 | 0.0966 | 4.0531 | 2 | 0.25463 | 0.8 | 0.15 | 9.3666 | WMa,TruStrain™ | 0.5
203 | 6.77 | 37 | 12.669 | 1.2286 | 0.097 | 4.0515 | 2 | 0.25453 | 0.8 | 0.15 | 9.3628 | WMa,TruStrain™ | 0.5
204 | 6.8 | 37 | 12.667 | 1.2255 | 0.0967 | 4.0508 | 2 | 0.25449 | 0.8 | 0.15 | 9.3614 | WMa,TruStrain™ | 0.5
205 | 6.83 | 37 | 12.67 | 1.2268 | 0.0968 | 4.0517 | 2 | 0.25454 | 0.8 | 0.15 | 9.3634 | WMa,TruStrain™ | 0.5
206 | 6.87 | 37 | 12.654 | 1.218 | 0.0963 | 4.0464 | 2 | 0.25421 | 0.8 | 0.14 | 9.3513 | WMa,TruStrain™ | 0.5
207 | 6.9 | 37 | 12.647 | 1.2253 | 0.0969 | 4.0447 | 2 | 0.25411 | 0.8 | 0.14 | 9.3473 | WMa,TruStrain™ | 0.5
208 | 6.93 | 37 | 12.64 | 1.2387 | 0.098 | 4.0426 | 2 | 0.25398 | 0.8 | 0.14 | 9.3428 | WMa,TruStrain™ | 0.5
209 | 6.97 | 37 | 12.632 | 1.2498 | 0.0989 | 4.0404 | 2 | 0.25384 | 0.8 | 0.14 | 9.3375 | WMa,TruStrain™ | 0.5
210 | 7 | 37 | 12.635 | 1.2354 | 0.0978 | 4.0412 | 2 | 0.25387 | 0.8 | 0.14 | 9.3385 | WMa,TruStrain™ | 0.5
211 | 7.03 | 37 | 12.635 | 1.2194 | 0.0965 | 4.0405 | 2 | 0.25383 | 0.8 | 0.14 | 9.3372 | WMa,TruStrain™ | 0.5
212 | 7.07 | 37 | 12.628 | 1.2153 | 0.0962 | 4.0383 | 2 | 0.25371 | 0.8 | 0.14 | 9.3327 | WMa,TruStrain™ | 0.5
213 | 7.1 | 37 | 12.627 | 1.2185 | 0.0965 | 4.0381 | 2 | 0.2537 | 0.8 | 0.14 | 9.3324 | WMa,TruStrain™ | 0.5
214 | 7.13 | 37 | 12.629 | 1.2134 | 0.0961 | 4.0383 | 2 | 0.25371 | 0.8 | 0.14 | 9.3327 | WMa,TruStrain™ | 0.5
215 | 7.17 | 37 | 12.636 | 1.2102 | 0.0958 | 4.0406 | 2 | 0.25385 | 0.8 | 0.14 | 9.3377 | WMa,TruStrain™ | 0.5
216 | 7.2 | 37 | 12.631 | 1.2118 | 0.0959 | 4.0391 | 2 | 0.25375 | 0.8 | 0.14 | 9.3342 | WMa,TruStrain™ | 0.5
217 | 7.23 | 37 | 12.625 | 1.2139 | 0.0962 | 4.0372 | 2 | 0.25363 | 0.8 | 0.14 | 9.3299 | WMa,TruStrain™ | 0.5
218 | 7.27 | 37 | 12.621 | 1.2117 | 0.096 | 4.0359 | 2 | 0.25355 | 0.8 | 0.14 | 9.327 | WMa,TruStrain™ | 0.5
219 | 7.3 | 37 | 12.625 | 1.215 | 0.0962 | 4.0372 | 2 | 0.25363 | 0.8 | 0.14 | 9.3299 | WMa,TruStrain™ | 0.5
220 | 7.33 | 37 | 12.624 | 1.2127 | 0.0961 | 4.0369 | 2 | 0.25362 | 0.8 | 0.14 | 9.3295 | WMa,TruStrain™ | 0.5
221 | 7.37 | 37 | 12.608 | 1.2156 | 0.0964 | 4.0318 | 2 | 0.2533 | 0.8 | 0.14 | 9.3177 | WMa,TruStrain™ | 0.5
222 | 7.4 | 37 | 12.611 | 1.2166 | 0.0965 | 4.0328 | 2 | 0.25336 | 0.8 | 0.14 | 9.3198 | WMa,TruStrain™ | 0.5
223 | 7.43 | 37 | 12.607 | 1.2159 | 0.0964 | 4.0316 | 2 | 0.25328 | 0.8 | 0.14 | 9.317 | WMa,TruStrain™ | 0.5
224 | 7.47 | 37 | 12.591 | 1.2402 | 0.0985 | 4.0273 | 2 | 0.25302 | 0.8 | 0.14 | 9.3074 | WMa,TruStrain™ | 0.5
225 | 7.5 | 37 | 12.599 | 1.2239 | 0.0971 | 4.0293 | 2 | 0.25314 | 0.8 | 0.14 | 9.3116 | WMa,TruStrain™ | 0.5
226 | 7.53 | 37 | 12.606 | 1.2166 | 0.0965 | 4.0311 | 2 | 0.25324 | 0.8 | 0.14 | 9.3156 | WMa,TruStrain™ | 0.5
227 | 7.57 | 37 | 12.599 | 1.2142 | 0.0964 | 4.029 | 2 | 0.25312 | 0.8 | 0.14 | 9.3112 | WMa,TruStrain™ | 0.5
228 | 7.6 | 37 | 12.602 | 1.2192 | 0.0967 | 4.0301 | 2 | 0.2532 | 0.8 | 0.14 | 9.3138 | WMa,TruStrain™ | 0.5
229 | 7.63 | 37 | 12.596 | 1.2189 | 0.0968 | 4.0281 | 2 | 0.25308 | 0.8 | 0.13 | 9.3094 | WMa,TruStrain™ | 0.5
230 | 7.67 | 37 | 12.597 | 1.2105 | 0.0961 | 4.0283 | 2 | 0.25307 | 0.8 | 0.13 | 9.3094 | WMa,TruStrain™ | 0.5
231 | 7.7 | 37 | 12.591 | 1.2122 | 0.0963 | 4.0265 | 2 | 0.25296 | 0.8 | 0.13 | 9.3053 | WMa,TruStrain™ | 0.5
232 | 7.73 | 37 | 12.587 | 1.2313 | 0.0978 | 4.0258 | 2 | 0.25293 | 0.8 | 0.13 | 9.3039 | WMa,TruStrain™ | 0.5
233 | 7.77 | 37 | 12.581 | 1.2183 | 0.0968 | 4.0235 | 2 | 0.25277 | 0.8 | 0.13 | 9.2983 | WMa,TruStrain™ | 0.5
234 | 7.8 | 37 | 12.578 | 1.2182 | 0.0969 | 4.0224 | 2 | 0.25271 | 0.8 | 0.13 | 9.2959 | WMa,TruStrain™ | 0.5
235 | 7.83 | 37 | 12.584 | 1.2239 | 0.0973 | 4.0244 | 2 | 0.25283 | 0.8 | 0.13 | 9.3004 | WMa,TruStrain™ | 0.5
236 | 7.87 | 37 | 12.579 | 1.2168 | 0.0967 | 4.0229 | 2 | 0.25274 | 0.8 | 0.13 | 9.2969 | WMa,TruStrain™ | 0.5
237 | 7.9 | 37 | 12.581 | 1.2181 | 0.0968 | 4.0233 | 2 | 0.25277 | 0.8 | 0.13 | 9.298 | WMa,TruStrain™ | 0.5
238 | 7.93 | 37 | 12.577 | 1.2219 | 0.0972 | 4.0223 | 2 | 0.2527 | 0.8 | 0.13 | 9.2957 | WMa,TruStrain™ | 0.5
239 | 7.97 | 37 | 12.577 | 1.2158 | 0.0967 | 4.022 | 2 | 0.25268 | 0.8 | 0.13 | 9.2949 | WMa,TruStrain™ | 0.5
240 | 8 | 37 | 12.574 | 1.2216 | 0.0971 | 4.0213 | 2 | 0.25264 | 0.8 | 0.13 | 9.2934 | WMa,TruStrain™ | 0.5
241 | 8.03 | 37 | 12.566 | 1.2177 | 0.0969 | 4.0185 | 2 | 0.25246 | 0.8 | 0.13 | 9.2868 | WMa,TruStrain™ | 0.5
242 | 8.07 | 37 | 12.562 | 1.2084 | 0.0962 | 4.017 | 2 | 0.25237 | 0.8 | 0.13 | 9.2835 | WMa,TruStrain™ | 0.5
243 | 8.1 | 37 | 12.575 | 1.2103 | 0.0962 | 4.0213 | 2 | 0.25264 | 0.8 | 0.13 | 9.2932 | WMa,TruStrain™ | 0.5
244 | 8.13 | 37 | 12.569 | 1.2103 | 0.0963 | 4.0194 | 2 | 0.25252 | 0.8 | 0.13 | 9.289 | WMa,TruStrain™ | 0.5
245 | 8.17 | 37 | 12.568 | 1.2211 | 0.0972 | 4.0195 | 2 | 0.25253 | 0.8 | 0.13 | 9.2892 | WMa,TruStrain™ | 0.5
246 | 8.2 | 37 | 12.565 | 1.2183 | 0.097 | 4.0184 | 2 | 0.25246 | 0.8 | 0.13 | 9.2867 | WMa,TruStrain™ | 0.5
247 | 8.23 | 37 | 12.562 | 1.22 | 0.0971 | 4.0176 | 2 | 0.25241 | 0.8 | 0.13 | 9.2847 | WMa,TruStrain™ | 0.5
248 | 8.27 | 37 | 12.563 | 1.2135 | 0.0966 | 4.0177 | 2 | 0.25241 | 0.8 | 0.13 | 9.2848 | WMa,TruStrain™ | 0.5
249 | 8.3 | 37 | 12.565 | 1.2182 | 0.097 | 4.0183 | 2 | 0.25245 | 0.8 | 0.13 | 9.2864 | WMa,TruStrain™ | 0.5
250 | 8.33 | 37 | 12.548 | 1.2204 | 0.0973 | 4.0129 | 2 | 0.25211 | 0.8 | 0.13 | 9.2739 | WMa,TruStrain™ | 0.5
251 | 8.37 | 37 | 12.541 | 1.2278 | 0.0979 | 4.0111 | 2 | 0.252 | 0.8 | 0.13 | 9.27 | WMa,TruStrain™ | 0.5
252 | 8.4 | 37 | 12.549 | 1.2253 | 0.0976 | 4.0136 | 2 | 0.25215 | 0.8 | 0.13 | 9.2755 | WMa,TruStrain™ | 0.5
253 | 8.43 | 37 | 12.561 | 1.2194 | 0.0971 | 4.0169 | 2 | 0.25236 | 0.8 | 0.13 | 9.283 | WMa,TruStrain™ | 0.5
254 | 8.47 | 37 | 12.564 | 1.2189 | 0.097 | 4.0181 | 2 | 0.25244 | 0.8 | 0.13 | 9.286 | WMa,TruStrain™ | 0.5
255 | 8.5 | 37 | 12.557 | 1.217 | 0.0969 | 4.0157 | 2 | 0.25229 | 0.8 | 0.13 | 9.2803 | WMa,TruStrain™ | 0.5
256 | 8.53 | 37 | 12.561 | 1.2224 | 0.0973 | 4.0173 | 2 | 0.25239 | 0.8 | 0.13 | 9.2841 | WMa,TruStrain™ | 0.5
257 | 8.57 | 37 | 12.556 | 1.2149 | 0.0968 | 4.0153 | 2 | 0.25226 | 0.8 | 0.13 | 9.2796 | WMa,TruStrain™ | 0.5
258 | 8.6 | 37 | 12.556 | 1.2192 | 0.0971 | 4.0156 | 2 | 0.25228 | 0.8 | 0.12 | 9.2802 | WMa,TruStrain™ | 0.5
259 | 8.63 | 37 | 12.558 | 1.2166 | 0.0969 | 4.016 | 2 | 0.2523 | 0.8 | 0.12 | 9.281 | WMa,TruStrain™ | 0.5
260 | 8.67 | 37 | 12.552 | 1.2176 | 0.097 | 4.0141 | 2 | 0.25219 | 0.8 | 0.12 | 9.2767 | WMa,TruStrain™ | 0.5
261 | 8.7 | 37 | 12.551 | 1.2128 | 0.0966 | 4.0137 | 2 | 0.25217 | 0.8 | 0.12 | 9.2759 | WMa,TruStrain™ | 0.5
262 | 8.73 | 37 | 12.555 | 1.2141 | 0.0967 | 4.0151 | 2 | 0.25225 | 0.8 | 0.12 | 9.2789 | WMa,TruStrain™ | 0.5
263 | 8.77 | 37 | 12.559 | 1.2182 | 0.097 | 4.0164 | 2 | 0.25233 | 0.8 | 0.12 | 9.2821 | WMa,TruStrain™ | 0.5
264 | 8.8 | 37 | 12.545 | 1.2165 | 0.097 | 4.0118 | 2 | 0.25205 | 0.8 | 0.12 | 9.2716 | WMa,TruStrain™ | 0.5
265 | 8.83 | 37 | 12.547 | 1.2196 | 0.0972 | 4.0125 | 2 | 0.25209 | 0.8 | 0.12 | 9.273 | WMa,TruStrain™ | 0.5
266 | 8.87 | 37 | 12.552 | 1.2234 | 0.0975 | 4.0145 | 2 | 0.25221 | 0.8 | 0.12 | 9.2777 | WMa,TruStrain™ | 0.5
267 | 8.9 | 37 | 12.544 | 1.2308 | 0.0981 | 4.0119 | 2 | 0.25205 | 0.8 | 0.12 | 9.2717 | WMa,TruStrain™ | 0.5
268 | 8.93 | 37 | 12.539 | 1.2367 | 0.0986 | 4.0106 | 2 | 0.25197 | 0.8 | 0.12 | 9.2688 | WMa,TruStrain™ | 0.5
269 | 8.97 | 37 | 12.517 | 1.2295 | 0.0982 | 4.0036 | 2 | 0.25152 | 0.8 | 0.12 | 9.2524 | WMa,TruStrain™ | 0.5
270 | 9 | 37 | 12.518 | 1.2284 | 0.0981 | 4.0037 | 2 | 0.25153 | 0.8 | 0.12 | 9.2526 | WMa,TruStrain™ | 0.5
271 | 9.03 | 37 | 12.514 | 1.2354 | 0.0987 | 4.0028 | 2 | 0.25148 | 0.8 | 0.12 | 9.2507 | WMa,TruStrain™ | 0.5
272 | 9.07 | 37 | 12.516 | 1.2327 | 0.0985 | 4.0032 | 2 | 0.2515 | 0.8 | 0.12 | 9.2516 | WMa,TruStrain™ | 0.5
273 | 9.1 | 37 | 12.525 | 1.2259 | 0.0979 | 4.0059 | 2 | 0.25167 | 0.8 | 0.12 | 9.2576 | WMa,TruStrain™ | 0.5
274 | 9.13 | 37 | 12.515 | 1.227 | 0.098 | 4.0028 | 2 | 0.25148 | 0.8 | 0.12 | 9.2509 | WMa,TruStrain™ | 0.5
275 | 9.17 | 37 | 12.513 | 1.2272 | 0.0981 | 4.002 | 2 | 0.25143 | 0.8 | 0.12 | 9.2487 | WMa,TruStrain™ | 0.5
276 | 9.2 | 37 | 12.498 | 1.2289 | 0.0983 | 3.9974 | 2 | 0.25114 | 0.8 | 0.12 | 9.2384 | WMa,TruStrain™ | 0.5
277 | 9.23 | 37 | 12.501 | 1.2326 | 0.0986 | 3.9985 | 2 | 0.25121 | 0.8 | 0.12 | 9.2406 | WMa,TruStrain™ | 0.5
278 | 9.27 | 37 | 12.521 | 1.2289 | 0.0981 | 4.0047 | 2 | 0.25159 | 0.8 | 0.12 | 9.2549 | WMa,TruStrain™ | 0.5
279 | 9.3 | 37 | 12.521 | 1.2344 | 0.0986 | 4.005 | 2 | 0.25162 | 0.8 | 0.12 | 9.2557 | WMa,TruStrain™ | 0.5
280 | 9.33 | 37 | 12.522 | 1.2284 | 0.0981 | 4.0051 | 2 | 0.25162 | 0.8 | 0.12 | 9.256 | WMa,TruStrain™ | 0.5
281 | 9.37 | 37 | 12.518 | 1.2301 | 0.0983 | 4.0037 | 2 | 0.25154 | 0.8 | 0.12 | 9.2528 | WMa,TruStrain™ | 0.5
282 | 9.4 | 37 | 12.517 | 1.229 | 0.0982 | 4.0034 | 2 | 0.25152 | 0.8 | 0.12 | 9.2522 | WMa,TruStrain™ | 0.5
283 | 9.43 | 37 | 12.525 | 1.2245 | 0.0978 | 4.006 | 2 | 0.25168 | 0.8 | 0.12 | 9.2579 | WMa,TruStrain™ | 0.5
284 | 9.47 | 37 | 12.521 | 1.2258 | 0.0979 | 4.0046 | 2 | 0.25159 | 0.8 | 0.12 | 9.2548 | WMa,TruStrain™ | 0.5
285 | 9.5 | 37 | 12.519 | 1.2277 | 0.0981 | 4.0042 | 2 | 0.25156 | 0.8 | 0.11 | 9.2538 | WMa,TruStrain™ | 0.5
286 | 9.53 | 37 | 12.52 | 1.2264 | 0.098 | 4.0042 | 2 | 0.25157 | 0.8 | 0.11 | 9.254 | WMa,TruStrain™ | 0.5
287 | 9.57 | 37 | 12.515 | 1.2283 | 0.0981 | 4.0026 | 2 | 0.25147 | 0.8 | 0.11 | 9.2503 | WMa,TruStrain™ | 0.5
288 | 9.6 | 37 | 12.516 | 1.2371 | 0.0988 | 4.0032 | 2 | 0.2515 | 0.8 | 0.11 | 9.2516 | WMa,TruStrain™ | 0.5
289 | 9.63 | 37 | 12.517 | 1.2307 | 0.0983 | 4.0034 | 2 | 0.25152 | 0.8 | 0.11 | 9.2521 | WMa,TruStrain™ | 0.5
290 | 9.67 | 37 | 12.513 | 1.2189 | 0.0974 | 4.0018 | 2 | 0.25141 | 0.8 | 0.11 | 9.2483 | WMa,TruStrain™ | 0.5
291 | 9.7 | 37 | 12.519 | 1.2232 | 0.0977 | 4.0039 | 2 | 0.25155 | 0.8 | 0.11 | 9.2535 | WMa,TruStrain™ | 0.5
292 | 9.73 | 37 | 12.52 | 1.2273 | 0.098 | 4.0045 | 2 | 0.25159 | 0.8 | 0.11 | 9.2547 | WMa,TruStrain™ | 0.5
293 | 9.77 | 37 | 12.52 | 1.2232 | 0.0977 | 4.0042 | 2 | 0.25157 | 0.8 | 0.11 | 9.254 | WMa,TruStrain™ | 0.5
294 | 9.8 | 37 | 12.519 | 1.231 | 0.0983 | 4.0041 | 2 | 0.25156 | 0.8 | 0.11 | 9.2537 | WMa,TruStrain™ | 0.5
295 | 9.83 | 37 | 12.513 | 1.2241 | 0.0978 | 4.0019 | 2 | 0.25143 | 0.8 | 0.11 | 9.2487 | WMa,TruStrain™ | 0.5
296 | 9.87 | 37 | 12.513 | 1.2243 | 0.0978 | 4.002 | 2 | 0.25143 | 0.8 | 0.11 | 9.2488 | WMa,TruStrain™ | 0.5
297 | 9.9 | 37 | 12.509 | 1.2455 | 0.0996 | 4.0016 | 2 | 0.2514 | 0.8 | 0.11 | 9.2479 | WMa,TruStrain™ | 0.5
298 | 9.93 | 37 | 12.509 | 1.2369 | 0.0989 | 4.0013 | 2 | 0.25138 | 0.8 | 0.11 | 9.247 | WMa,TruStrain™ | 0.5
299 | 9.97 | 37 | 12.503 | 1.2354 | 0.0988 | 3.9993 | 2 | 0.25126 | 0.8 | 0.11 | 9.2425 | WMa,TruStrain™ | 0.5
300 | 10 | 37 | 12.508 | 1.2367 | 0.0989 | 4.0008 | 2 | 0.25135 | 0.8 | 0.11 | 9.2459 | WMa,TruStrain™ | 0.5
Test: | Panc-1:PSCs:BME_day 3_plate 1
Result: | G' and G'' Curves
Interval: | 1
Point No. | Time | Temperature | Storage Modulus | Loss Modulus | Loss Factor | Complex Viscosity | Shear Strain | Shear Stress | Gap | Normal Force | Torque | Status | Frequency
Fundamental
| [min] | [°C] | [Pa] | [Pa] | [1] | [Pa·s] | [%] | [Pa] | [mm] | [N] | [µN·m] |  | [Hz]
1 | 0.0333 | 37.01 | 24.557 | 6.2057 | 0.253 | 8.0624 | 1.62 | 0.41099 | 1 | 0.49 | 15.118 | WMa,TruStrain™ | 0.5
2 | 0.0667 | 37.01 | 26.755 | 5.0531 | 0.189 | 8.6669 | 2.07 | 0.56243 | 1 | 0.49 | 20.689 | WMa,TruStrain™ | 0.5
3 | 0.1 | 37.01 | 26.638 | 4.938 | 0.185 | 8.6234 | 2.07 | 0.56041 | 1 | 0.49 | 20.615 | WMa,TruStrain™ | 0.5
4 | 0.133 | 37.01 | 26.578 | 4.9137 | 0.185 | 8.6034 | 2.02 | 0.54721 | 1 | 0.49 | 20.129 | WMa,TruStrain™ | 0.5
5 | 0.167 | 37.01 | 26.536 | 4.9411 | 0.186 | 8.5918 | 1.98 | 0.53519 | 1 | 0.49 | 19.687 | WMa,TruStrain™ | 0.5
6 | 0.2 | 37.01 | 26.541 | 4.962 | 0.187 | 8.5945 | 1.97 | 0.5311 | 1 | 0.5 | 19.537 | WMa,TruStrain™ | 0.5
7 | 0.233 | 37.01 | 26.566 | 4.9719 | 0.187 | 8.6031 | 1.98 | 0.53451 | 1 | 0.5 | 19.662 | WMa,TruStrain™ | 0.5
8 | 0.267 | 37.01 | 26.55 | 4.9824 | 0.188 | 8.5987 | 2 | 0.53995 | 1 | 0.5 | 19.862 | WMa,TruStrain™ | 0.5
9 | 0.3 | 37.01 | 26.507 | 4.9723 | 0.188 | 8.5845 | 2.01 | 0.54292 | 1 | 0.5 | 19.971 | WMa,TruStrain™ | 0.5
10 | 0.333 | 37.01 | 26.472 | 4.9645 | 0.188 | 8.5733 | 2.01 | 0.54242 | 1 | 0.5 | 19.953 | WMa,TruStrain™ | 0.5
11 | 0.367 | 37.01 | 26.436 | 5.0014 | 0.189 | 8.5641 | 2.01 | 0.53952 | 1 | 0.51 | 19.846 | WMa,TruStrain™ | 0.5
12 | 0.4 | 37.01 | 26.409 | 5.0379 | 0.191 | 8.558 | 2 | 0.53661 | 1 | 0.51 | 19.739 | WMa,TruStrain™ | 0.5
13 | 0.433 | 37.01 | 26.379 | 5.1128 | 0.194 | 8.5529 | 1.99 | 0.53522 | 1 | 0.51 | 19.688 | WMa,TruStrain™ | 0.5
14 | 0.467 | 37.01 | 26.366 | 5.1577 | 0.196 | 8.5517 | 1.99 | 0.53569 | 1 | 0.51 | 19.705 | WMa,TruStrain™ | 0.5
15 | 0.5 | 37.01 | 26.436 | 5.1377 | 0.194 | 8.5723 | 2 | 0.53825 | 1 | 0.51 | 19.8 | WMa,TruStrain™ | 0.5
16 | 0.533 | 37.01 | 26.487 | 5.1205 | 0.193 | 8.5871 | 2 | 0.54014 | 1 | 0.51 | 19.869 | WMa,TruStrain™ | 0.5
17 | 0.567 | 37 | 26.494 | 5.106 | 0.193 | 8.5884 | 2 | 0.54037 | 1 | 0.51 | 19.877 | WMa,TruStrain™ | 0.5
18 | 0.6 | 37.01 | 26.521 | 5.1056 | 0.193 | 8.5969 | 2 | 0.54042 | 1 | 0.51 | 19.879 | WMa,TruStrain™ | 0.5
19 | 0.633 | 37.01 | 26.527 | 5.0713 | 0.191 | 8.5966 | 2 | 0.53979 | 1 | 0.51 | 19.856 | WMa,TruStrain™ | 0.5
20 | 0.667 | 37.01 | 26.329 | 4.7247 | 0.179 | 8.5146 | 2 | 0.53451 | 1 | 0.06 | 19.662 | WMa,TruStrain™ | 0.5
21 | 0.7 | 37.01 | 25.392 | 4.9595 | 0.195 | 8.2352 | 2 | 0.51713 | 1 | 0.09 | 19.023 | WMa,TruStrain™ | 0.5
22 | 0.733 | 37.01 | 25.211 | 5.1346 | 0.204 | 8.1897 | 2 | 0.51455 | 1 | 0.1 | 18.928 | WMa,TruStrain™ | 0.5
23 | 0.767 | 37 | 25.146 | 5.2938 | 0.211 | 8.1798 | 2 | 0.51408 | 1 | 0.12 | 18.91 | WMa,TruStrain™ | 0.5
24 | 0.8 | 37 | 25.167 | 5.3801 | 0.214 | 8.1918 | 2 | 0.51481 | 1 | 0.12 | 18.937 | WMa,TruStrain™ | 0.5
25 | 0.833 | 37.01 | 25.193 | 5.4476 | 0.216 | 8.2045 | 2 | 0.5155 | 1 | 0.13 | 18.963 | WMa,TruStrain™ | 0.5
26 | 0.867 | 37 | 25.153 | 5.4218 | 0.216 | 8.1905 | 2 | 0.5145 | 1 | 0.14 | 18.926 | WMa,TruStrain™ | 0.5
27 | 0.9 | 37 | 25.234 | 5.4456 | 0.216 | 8.2171 | 2 | 0.51613 | 1 | 0.14 | 18.986 | WMa,TruStrain™ | 0.5
28 | 0.933 | 37 | 25.263 | 5.5168 | 0.218 | 8.231 | 2 | 0.51708 | 1 | 0.15 | 19.021 | WMa,TruStrain™ | 0.5
29 | 0.967 | 37 | 25.286 | 5.5301 | 0.219 | 8.2389 | 2 | 0.51764 | 1 | 0.15 | 19.041 | WMa,TruStrain™ | 0.5
30 | 1 | 37 | 25.289 | 5.547 | 0.219 | 8.241 | 2 | 0.51779 | 1 | 0.15 | 19.047 | WMa,TruStrain™ | 0.5
31 | 1.03 | 37 | 25.341 | 5.6281 | 0.222 | 8.2629 | 2 | 0.51916 | 1 | 0.16 | 19.097 | WMa,TruStrain™ | 0.5
32 | 1.07 | 37 | 25.421 | 5.5777 | 0.219 | 8.2841 | 2 | 0.52044 | 1 | 0.16 | 19.144 | WMa,TruStrain™ | 0.5
33 | 1.1 | 37 | 25.425 | 5.5824 | 0.22 | 8.2859 | 2 | 0.52054 | 1 | 0.16 | 19.148 | WMa,TruStrain™ | 0.5
34 | 1.13 | 37 | 25.436 | 5.5891 | 0.22 | 8.2896 | 2 | 0.52077 | 1 | 0.17 | 19.157 | WMa,TruStrain™ | 0.5
35 | 1.17 | 37 | 25.442 | 5.5858 | 0.22 | 8.2913 | 2 | 0.52089 | 1 | 0.17 | 19.161 | WMa,TruStrain™ | 0.5
36 | 1.2 | 37.01 | 25.481 | 5.5781 | 0.219 | 8.3029 | 2 | 0.52163 | 1 | 0.17 | 19.188 | WMa,TruStrain™ | 0.5
37 | 1.23 | 37 | 25.564 | 5.5995 | 0.219 | 8.3302 | 2 | 0.52335 | 1 | 0.18 | 19.251 | WMa,TruStrain™ | 0.5
38 | 1.27 | 37.01 | 25.621 | 5.6512 | 0.221 | 8.3514 | 2 | 0.52469 | 1 | 0.18 | 19.301 | WMa,TruStrain™ | 0.5
39 | 1.3 | 37 | 25.652 | 5.6679 | 0.221 | 8.3622 | 2 | 0.52536 | 1 | 0.18 | 19.325 | WMa,TruStrain™ | 0.5
40 | 1.33 | 37 | 25.653 | 5.6659 | 0.221 | 8.3623 | 2 | 0.52535 | 1 | 0.18 | 19.325 | WMa,TruStrain™ | 0.5
41 | 1.37 | 37.01 | 25.714 | 5.6846 | 0.221 | 8.3826 | 2 | 0.52661 | 1 | 0.19 | 19.371 | WMa,TruStrain™ | 0.5
42 | 1.4 | 37.01 | 25.783 | 5.6773 | 0.22 | 8.4037 | 2 | 0.52794 | 1 | 0.19 | 19.42 | WMa,TruStrain™ | 0.5
43 | 1.43 | 37 | 25.82 | 5.6519 | 0.219 | 8.4133 | 2 | 0.52855 | 1 | 0.19 | 19.443 | WMa,TruStrain™ | 0.5
44 | 1.47 | 37 | 25.85 | 5.6196 | 0.217 | 8.4205 | 2 | 0.52901 | 1 | 0.19 | 19.46 | WMa,TruStrain™ | 0.5
45 | 1.5 | 37 | 25.85 | 5.6379 | 0.218 | 8.4217 | 2 | 0.5291 | 1 | 0.19 | 19.463 | WMa,TruStrain™ | 0.5
46 | 1.53 | 37 | 25.847 | 5.5999 | 0.217 | 8.4182 | 2 | 0.52887 | 1 | 0.2 | 19.454 | WMa,TruStrain™ | 0.5
47 | 1.57 | 37 | 25.954 | 5.6286 | 0.217 | 8.4533 | 2 | 0.53106 | 1 | 0.2 | 19.535 | WMa,TruStrain™ | 0.5
48 | 1.6 | 37 | 25.999 | 5.6536 | 0.217 | 8.469 | 2 | 0.53206 | 1 | 0.2 | 19.572 | WMa,TruStrain™ | 0.5
49 | 1.63 | 37 | 25.986 | 5.6438 | 0.217 | 8.4645 | 2 | 0.53177 | 1 | 0.2 | 19.561 | WMa,TruStrain™ | 0.5
50 | 1.67 | 37 | 25.993 | 5.6093 | 0.216 | 8.4642 | 2 | 0.53173 | 1 | 0.21 | 19.56 | WMa,TruStrain™ | 0.5
51 | 1.7 | 37 | 25.996 | 5.5546 | 0.214 | 8.4616 | 2 | 0.53156 | 1 | 0.21 | 19.553 | WMa,TruStrain™ | 0.5
52 | 1.73 | 37 | 26.001 | 5.5696 | 0.214 | 8.4641 | 2 | 0.53174 | 1 | 0.21 | 19.56 | WMa,TruStrain™ | 0.5
53 | 1.77 | 37 | 26.047 | 5.6386 | 0.216 | 8.4831 | 2 | 0.53296 | 1 | 0.21 | 19.605 | WMa,TruStrain™ | 0.5
54 | 1.8 | 37 | 26.071 | 5.6419 | 0.216 | 8.4907 | 2 | 0.53343 | 1 | 0.21 | 19.622 | WMa,TruStrain™ | 0.5
55 | 1.83 | 37 | 26.156 | 5.66 | 0.216 | 8.5185 | 2 | 0.53515 | 1 | 0.21 | 19.686 | WMa,TruStrain™ | 0.5
56 | 1.87 | 37 | 26.194 | 5.6491 | 0.216 | 8.5294 | 2 | 0.53582 | 1 | 0.22 | 19.71 | WMa,TruStrain™ | 0.5
57 | 1.9 | 37 | 26.189 | 5.6434 | 0.215 | 8.5275 | 2 | 0.53571 | 1 | 0.22 | 19.706 | WMa,TruStrain™ | 0.5
58 | 1.93 | 37 | 26.201 | 5.6614 | 0.216 | 8.5325 | 2 | 0.53604 | 1 | 0.22 | 19.718 | WMa,TruStrain™ | 0.5
59 | 1.97 | 37 | 26.196 | 5.6472 | 0.216 | 8.5299 | 2 | 0.53588 | 1 | 0.22 | 19.712 | WMa,TruStrain™ | 0.5
60 | 2 | 37 | 26.276 | 5.6007 | 0.213 | 8.5518 | 2 | 0.53723 | 1 | 0.22 | 19.762 | WMa,TruStrain™ | 0.5
61 | 2.03 | 37 | 26.353 | 5.6088 | 0.213 | 8.5764 | 2 | 0.53879 | 1 | 0.22 | 19.819 | WMa,TruStrain™ | 0.5
62 | 2.07 | 37 | 26.353 | 5.6362 | 0.214 | 8.578 | 2 | 0.53891 | 1 | 0.23 | 19.824 | WMa,TruStrain™ | 0.5
63 | 2.1 | 37 | 26.363 | 5.6508 | 0.214 | 8.5823 | 2 | 0.53918 | 1 | 0.23 | 19.834 | WMa,TruStrain™ | 0.5
64 | 2.13 | 37 | 26.325 | 5.6297 | 0.214 | 8.569 | 2 | 0.53832 | 1 | 0.23 | 19.802 | WMa,TruStrain™ | 0.5
65 | 2.17 | 37 | 26.361 | 5.6427 | 0.214 | 8.581 | 2 | 0.53907 | 1 | 0.23 | 19.83 | WMa,TruStrain™ | 0.5
66 | 2.2 | 37 | 26.386 | 5.6302 | 0.213 | 8.5879 | 2 | 0.53949 | 1 | 0.23 | 19.845 | WMa,TruStrain™ | 0.5
67 | 2.23 | 37 | 26.436 | 5.6061 | 0.212 | 8.602 | 2 | 0.54038 | 1 | 0.23 | 19.878 | WMa,TruStrain™ | 0.5
68 | 2.27 | 37 | 26.499 | 5.6408 | 0.213 | 8.6239 | 2 | 0.54178 | 1 | 0.24 | 19.929 | WMa,TruStrain™ | 0.5
69 | 2.3 | 37 | 26.526 | 5.6493 | 0.213 | 8.6329 | 2 | 0.54236 | 1 | 0.24 | 19.951 | WMa,TruStrain™ | 0.5
70 | 2.33 | 37 | 26.535 | 5.6666 | 0.214 | 8.6367 | 2 | 0.54259 | 1 | 0.24 | 19.959 | WMa,TruStrain™ | 0.5
71 | 2.37 | 37 | 26.582 | 5.6695 | 0.213 | 8.6516 | 2 | 0.5435 | 1 | 0.24 | 19.993 | WMa,TruStrain™ | 0.5
72 | 2.4 | 37 | 26.592 | 5.6777 | 0.214 | 8.6552 | 2 | 0.54373 | 1 | 0.24 | 20.001 | WMa,TruStrain™ | 0.5
73 | 2.43 | 37 | 26.591 | 5.6659 | 0.213 | 8.6542 | 2 | 0.54366 | 1 | 0.24 | 19.999 | WMa,TruStrain™ | 0.5
74 | 2.47 | 37 | 26.638 | 5.6841 | 0.213 | 8.6699 | 2 | 0.54465 | 1 | 0.24 | 20.035 | WMa,TruStrain™ | 0.5
75 | 2.5 | 37 | 26.657 | 5.6928 | 0.214 | 8.6764 | 2 | 0.54507 | 1 | 0.24 | 20.051 | WMa,TruStrain™ | 0.5
76 | 2.53 | 37 | 26.655 | 5.6739 | 0.213 | 8.6747 | 2 | 0.54496 | 1 | 0.24 | 20.046 | WMa,TruStrain™ | 0.5
77 | 2.57 | 37 | 26.699 | 5.655 | 0.212 | 8.6872 | 2 | 0.54574 | 1 | 0.25 | 20.075 | WMa,TruStrain™ | 0.5
78 | 2.6 | 37 | 26.758 | 5.6512 | 0.211 | 8.7053 | 2 | 0.54688 | 1 | 0.25 | 20.117 | WMa,TruStrain™ | 0.5
79 | 2.63 | 37 | 26.797 | 5.6852 | 0.212 | 8.7197 | 2 | 0.5478 | 1 | 0.25 | 20.151 | WMa,TruStrain™ | 0.5
80 | 2.67 | 37 | 26.782 | 5.7236 | 0.214 | 8.7175 | 2 | 0.54767 | 1 | 0.25 | 20.146 | WMa,TruStrain™ | 0.5
81 | 2.7 | 37 | 26.828 | 5.691 | 0.212 | 8.7296 | 2 | 0.5484 | 1 | 0.25 | 20.173 | WMa,TruStrain™ | 0.5
82 | 2.73 | 37 | 26.897 | 5.7351 | 0.213 | 8.7542 | 2 | 0.54994 | 1 | 0.25 | 20.23 | WMa,TruStrain™ | 0.5
83 | 2.77 | 37 | 26.93 | 5.6996 | 0.212 | 8.7619 | 2 | 0.55042 | 1 | 0.25 | 20.247 | WMa,TruStrain™ | 0.5
84 | 2.8 | 37 | 26.965 | 5.6954 | 0.211 | 8.7727 | 2 | 0.5511 | 1 | 0.25 | 20.272 | WMa,TruStrain™ | 0.5
85 | 2.83 | 37 | 26.946 | 5.7434 | 0.213 | 8.7698 | 2 | 0.55095 | 1 | 0.25 | 20.267 | WMa,TruStrain™ | 0.5
86 | 2.87 | 37 | 27.017 | 5.7324 | 0.212 | 8.7913 | 2 | 0.55228 | 1 | 0.26 | 20.316 | WMa,TruStrain™ | 0.5
87 | 2.9 | 37 | 27.05 | 5.7341 | 0.212 | 8.8015 | 2 | 0.55293 | 1 | 0.26 | 20.339 | WMa,TruStrain™ | 0.5
88 | 2.93 | 37 | 27.055 | 5.7482 | 0.212 | 8.804 | 2 | 0.55308 | 1 | 0.26 | 20.345 | WMa,TruStrain™ | 0.5
89 | 2.97 | 37 | 27.093 | 5.766 | 0.213 | 8.8172 | 2 | 0.5539 | 1 | 0.26 | 20.375 | WMa,TruStrain™ | 0.5
90 | 3 | 37 | 27.13 | 5.7842 | 0.213 | 8.8299 | 2 | 0.5547 | 1 | 0.26 | 20.405 | WMa,TruStrain™ | 0.5
91 | 3.03 | 37 | 27.163 | 5.8013 | 0.214 | 8.8413 | 2 | 0.55542 | 1 | 0.26 | 20.431 | WMa,TruStrain™ | 0.5
92 | 3.07 | 37 | 27.142 | 5.8014 | 0.214 | 8.8347 | 2 | 0.55501 | 1 | 0.26 | 20.416 | WMa,TruStrain™ | 0.5
93 | 3.1 | 37 | 27.235 | 5.7896 | 0.213 | 8.8628 | 2 | 0.55675 | 1 | 0.26 | 20.48 | WMa,TruStrain™ | 0.5
94 | 3.13 | 37 | 27.234 | 5.7933 | 0.213 | 8.8628 | 2 | 0.55677 | 1 | 0.26 | 20.481 | WMa,TruStrain™ | 0.5
95 | 3.17 | 37 | 27.241 | 5.7768 | 0.212 | 8.864 | 2 | 0.55684 | 1 | 0.26 | 20.483 | WMa,TruStrain™ | 0.5
96 | 3.2 | 37 | 27.286 | 5.7724 | 0.212 | 8.8776 | 2 | 0.5577 | 1 | 0.26 | 20.515 | WMa,TruStrain™ | 0.5
97 | 3.23 | 37 | 27.323 | 5.7846 | 0.212 | 8.8901 | 2 | 0.55848 | 1 | 0.27 | 20.544 | WMa,TruStrain™ | 0.5
98 | 3.27 | 37 | 27.353 | 5.7748 | 0.211 | 8.8987 | 2 | 0.55903 | 1 | 0.27 | 20.564 | WMa,TruStrain™ | 0.5
99 | 3.3 | 37 | 27.377 | 5.7651 | 0.211 | 8.9054 | 2 | 0.55944 | 1 | 0.27 | 20.579 | WMa,TruStrain™ | 0.5
100 | 3.33 | 37 | 27.386 | 5.7351 | 0.209 | 8.9063 | 2 | 0.5595 | 1 | 0.27 | 20.581 | WMa,TruStrain™ | 0.5
101 | 3.37 | 37 | 27.391 | 5.7325 | 0.209 | 8.9076 | 2 | 0.55959 | 1 | 0.27 | 20.584 | WMa,TruStrain™ | 0.5
102 | 3.4 | 37 | 27.413 | 5.7295 | 0.209 | 8.9143 | 2 | 0.56 | 1 | 0.27 | 20.6 | WMa,TruStrain™ | 0.5
103 | 3.43 | 37 | 27.468 | 5.7212 | 0.208 | 8.9309 | 2 | 0.56104 | 1 | 0.27 | 20.638 | WMa,TruStrain™ | 0.5
104 | 3.47 | 37 | 27.5 | 5.7582 | 0.209 | 8.9432 | 2 | 0.56183 | 1 | 0.27 | 20.667 | WMa,TruStrain™ | 0.5
105 | 3.5 | 37 | 27.534 | 5.77 | 0.21 | 8.9547 | 2 | 0.56254 | 1 | 0.27 | 20.693 | WMa,TruStrain™ | 0.5
106 | 3.53 | 37 | 27.594 | 5.7739 | 0.209 | 8.9737 | 2 | 0.56373 | 1 | 0.27 | 20.737 | WMa,TruStrain™ | 0.5
107 | 3.57 | 37 | 27.626 | 5.8007 | 0.21 | 8.9852 | 2 | 0.56446 | 1 | 0.27 | 20.764 | WMa,TruStrain™ | 0.5
108 | 3.6 | 37 | 27.653 | 5.7999 | 0.21 | 8.9937 | 2 | 0.56499 | 1 | 0.27 | 20.783 | WMa,TruStrain™ | 0.5
109 | 3.63 | 37 | 27.678 | 5.8056 | 0.21 | 9.002 | 2 | 0.5655 | 1 | 0.27 | 20.802 | WMa,TruStrain™ | 0.5
110 | 3.67 | 37 | 27.654 | 5.8385 | 0.211 | 8.9965 | 2 | 0.56517 | 1 | 0.27 | 20.79 | WMa,TruStrain™ | 0.5
111 | 3.7 | 37 | 27.687 | 5.8499 | 0.211 | 9.0077 | 2 | 0.56587 | 1 | 0.27 | 20.815 | WMa,TruStrain™ | 0.5
112 | 3.73 | 37 | 27.758 | 5.8386 | 0.21 | 9.0288 | 2 | 0.56718 | 1 | 0.27 | 20.864 | WMa,TruStrain™ | 0.5
113 | 3.77 | 37 | 27.832 | 5.8552 | 0.21 | 9.0532 | 2 | 0.56872 | 1 | 0.27 | 20.921 | WMa,TruStrain™ | 0.5
114 | 3.8 | 37 | 27.856 | 5.8792 | 0.211 | 9.0623 | 2 | 0.56931 | 1 | 0.27 | 20.942 | WMa,TruStrain™ | 0.5
115 | 3.83 | 37 | 27.904 | 5.8676 | 0.21 | 9.0763 | 2 | 0.57018 | 1 | 0.27 | 20.974 | WMa,TruStrain™ | 0.5
116 | 3.87 | 37 | 27.905 | 5.852 | 0.21 | 9.0756 | 2 | 0.57013 | 1 | 0.27 | 20.972 | WMa,TruStrain™ | 0.5
117 | 3.9 | 37 | 27.921 | 5.9087 | 0.212 | 9.0843 | 2 | 0.57069 | 1 | 0.27 | 20.993 | WMa,TruStrain™ | 0.5
118 | 3.93 | 37 | 27.96 | 5.9018 | 0.211 | 9.0961 | 2 | 0.57142 | 1 | 0.27 | 21.02 | WMa,TruStrain™ | 0.5
119 | 3.97 | 37 | 27.985 | 5.8819 | 0.21 | 9.1026 | 2 | 0.57182 | 1 | 0.27 | 21.034 | WMa,TruStrain™ | 0.5
120 | 4 | 37 | 28.021 | 5.9044 | 0.211 | 9.1154 | 2 | 0.57263 | 1 | 0.27 | 21.064 | WMa,TruStrain™ | 0.5
121 | 4.03 | 37 | 28.088 | 5.8996 | 0.21 | 9.1358 | 2 | 0.57391 | 1 | 0.27 | 21.111 | WMa,TruStrain™ | 0.5
122 | 4.07 | 37 | 28.078 | 5.9215 | 0.211 | 9.1341 | 2 | 0.57382 | 1 | 0.27 | 21.108 | WMa,TruStrain™ | 0.5
123 | 4.1 | 37 | 28.111 | 5.879 | 0.209 | 9.1414 | 2 | 0.57426 | 1 | 0.27 | 21.124 | WMa,TruStrain™ | 0.5
124 | 4.13 | 37 | 28.153 | 5.9026 | 0.21 | 9.1562 | 2 | 0.5752 | 1 | 0.27 | 21.159 | WMa,TruStrain™ | 0.5
125 | 4.17 | 37 | 28.22 | 5.9388 | 0.21 | 9.1796 | 2 | 0.57668 | 1 | 0.27 | 21.213 | WMa,TruStrain™ | 0.5
126 | 4.2 | 37 | 28.232 | 5.9398 | 0.21 | 9.1833 | 2 | 0.5769 | 1 | 0.27 | 21.221 | WMa,TruStrain™ | 0.5
127 | 4.23 | 37 | 28.186 | 5.9276 | 0.21 | 9.1683 | 2 | 0.57595 | 1 | 0.27 | 21.186 | WMa,TruStrain™ | 0.5
128 | 4.27 | 37 | 28.215 | 5.8875 | 0.209 | 9.1744 | 2 | 0.57632 | 1 | 0.27 | 21.2 | WMa,TruStrain™ | 0.5
129 | 4.3 | 37 | 28.213 | 5.9232 | 0.21 | 9.1762 | 2 | 0.57646 | 1 | 0.27 | 21.205 | WMa,TruStrain™ | 0.5
130 | 4.33 | 37 | 28.252 | 5.9387 | 0.21 | 9.1895 | 2 | 0.5773 | 1 | 0.27 | 21.236 | WMa,TruStrain™ | 0.5
131 | 4.37 | 37 | 28.31 | 5.9439 | 0.21 | 9.2079 | 2 | 0.57846 | 1 | 0.27 | 21.279 | WMa,TruStrain™ | 0.5
132 | 4.4 | 37 | 28.332 | 5.9155 | 0.209 | 9.213 | 2 | 0.57875 | 1 | 0.27 | 21.289 | WMa,TruStrain™ | 0.5
133 | 4.43 | 37 | 28.359 | 5.9419 | 0.21 | 9.2231 | 2 | 0.5794 | 1 | 0.27 | 21.313 | WMa,TruStrain™ | 0.5
134 | 4.47 | 37 | 28.358 | 5.9337 | 0.209 | 9.2222 | 2 | 0.57934 | 1 | 0.27 | 21.311 | WMa,TruStrain™ | 0.5
135 | 4.5 | 37 | 28.362 | 5.9654 | 0.21 | 9.2256 | 2 | 0.57956 | 1 | 0.28 | 21.319 | WMa,TruStrain™ | 0.5
136 | 4.53 | 37 | 28.438 | 5.9876 | 0.211 | 9.2504 | 2 | 0.58112 | 1 | 0.27 | 21.377 | WMa,TruStrain™ | 0.5
137 | 4.57 | 37 | 28.479 | 6.0265 | 0.212 | 9.2659 | 2 | 0.58209 | 1 | 0.28 | 21.412 | WMa,TruStrain™ | 0.5
138 | 4.6 | 37 | 28.51 | 6.0723 | 0.213 | 9.2786 | 2 | 0.58289 | 1 | 0.28 | 21.442 | WMa,TruStrain™ | 0.5
139 | 4.63 | 37 | 28.606 | 6.0951 | 0.213 | 9.3101 | 2 | 0.58485 | 1 | 0.28 | 21.514 | WMa,TruStrain™ | 0.5
140 | 4.67 | 37 | 28.741 | 6.0906 | 0.212 | 9.3517 | 2 | 0.58746 | 1 | 0.28 | 21.61 | WMa,TruStrain™ | 0.5
141 | 4.7 | 37 | 28.723 | 6.0618 | 0.211 | 9.3441 | 2 | 0.58699 | 1 | 0.28 | 21.593 | WMa,TruStrain™ | 0.5
142 | 4.73 | 37 | 28.661 | 6.029 | 0.21 | 9.3226 | 2 | 0.58566 | 1 | 0.28 | 21.543 | WMa,TruStrain™ | 0.5
143 | 4.77 | 37 | 28.669 | 6.0222 | 0.21 | 9.3248 | 2 | 0.5858 | 1 | 0.28 | 21.549 | WMa,TruStrain™ | 0.5
144 | 4.8 | 37 | 28.693 | 6.0197 | 0.21 | 9.3322 | 2 | 0.58626 | 1 | 0.28 | 21.565 | WMa,TruStrain™ | 0.5
145 | 4.83 | 37 | 28.667 | 5.9999 | 0.209 | 9.3228 | 2 | 0.58566 | 1 | 0.28 | 21.544 | WMa,TruStrain™ | 0.5
146 | 4.87 | 37 | 28.668 | 5.9687 | 0.208 | 9.3211 | 2 | 0.58554 | 1 | 0.28 | 21.539 | WMa,TruStrain™ | 0.5
147 | 4.9 | 37 | 28.709 | 5.9756 | 0.208 | 9.3343 | 2 | 0.58638 | 1 | 0.28 | 21.57 | WMa,TruStrain™ | 0.5
148 | 4.93 | 37 | 28.734 | 5.9393 | 0.207 | 9.3398 | 2 | 0.58672 | 1 | 0.28 | 21.583 | WMa,TruStrain™ | 0.5
149 | 4.97 | 37 | 28.77 | 5.95 | 0.207 | 9.3515 | 2 | 0.58747 | 1 | 0.28 | 21.61 | WMa,TruStrain™ | 0.5
150 | 5 | 37 | 28.756 | 5.9511 | 0.207 | 9.3473 | 2 | 0.58721 | 1 | 0.28 | 21.601 | WMa,TruStrain™ | 0.5
151 | 5.03 | 37 | 28.744 | 5.9846 | 0.208 | 9.3457 | 2 | 0.58711 | 1 | 0.28 | 21.597 | WMa,TruStrain™ | 0.5
152 | 5.07 | 37 | 28.785 | 6.0108 | 0.209 | 9.3601 | 2 | 0.58801 | 1 | 0.28 | 21.63 | WMa,TruStrain™ | 0.5
153 | 5.1 | 37 | 28.809 | 6.0465 | 0.21 | 9.3701 | 2 | 0.58863 | 1 | 0.28 | 21.653 | WMa,TruStrain™ | 0.5
154 | 5.13 | 37 | 28.82 | 6.0901 | 0.211 | 9.3764 | 2 | 0.58902 | 1 | 0.28 | 21.667 | WMa,TruStrain™ | 0.5
155 | 5.17 | 37 | 28.835 | 6.1269 | 0.212 | 9.3833 | 2 | 0.58946 | 1 | 0.28 | 21.683 | WMa,TruStrain™ | 0.5
156 | 5.2 | 37 | 28.841 | 6.108 | 0.212 | 9.384 | 2 | 0.58949 | 1 | 0.28 | 21.684 | WMa,TruStrain™ | 0.5
157 | 5.23 | 37 | 28.837 | 6.0552 | 0.21 | 9.3792 | 2 | 0.58918 | 1 | 0.28 | 21.673 | WMa,TruStrain™ | 0.5
158 | 5.27 | 37 | 28.841 | 6.0368 | 0.209 | 9.3793 | 2 | 0.5892 | 1 | 0.28 | 21.674 | WMa,TruStrain™ | 0.5
159 | 5.3 | 37 | 28.902 | 6.0319 | 0.209 | 9.3981 | 2 | 0.5904 | 1 | 0.28 | 21.718 | WMa,TruStrain™ | 0.5
160 | 5.33 | 37 | 28.904 | 6.0726 | 0.21 | 9.4014 | 2 | 0.59063 | 1 | 0.28 | 21.726 | WMa,TruStrain™ | 0.5
161 | 5.37 | 37 | 28.89 | 6.0858 | 0.211 | 9.3977 | 2 | 0.59038 | 1 | 0.28 | 21.717 | WMa,TruStrain™ | 0.5
162 | 5.4 | 37 | 28.899 | 6.0696 | 0.21 | 9.3996 | 2 | 0.59048 | 1 | 0.28 | 21.721 | WMa,TruStrain™ | 0.5
163 | 5.43 | 37 | 28.938 | 6.1177 | 0.211 | 9.4149 | 2 | 0.59144 | 1 | 0.28 | 21.756 | WMa,TruStrain™ | 0.5
164 | 5.47 | 37 | 28.937 | 6.1392 | 0.212 | 9.4158 | 2 | 0.5915 | 1 | 0.28 | 21.758 | WMa,TruStrain™ | 0.5
165 | 5.5 | 37 | 28.942 | 6.1661 | 0.213 | 9.4193 | 2 | 0.59172 | 1 | 0.27 | 21.766 | WMa,TruStrain™ | 0.5
166 | 5.53 | 37 | 28.967 | 6.1631 | 0.213 | 9.4267 | 2 | 0.59219 | 1 | 0.27 | 21.784 | WMa,TruStrain™ | 0.5
167 | 5.57 | 37 | 28.94 | 6.1778 | 0.213 | 9.4196 | 2 | 0.59174 | 1 | 0.27 | 21.767 | WMa,TruStrain™ | 0.5
168 | 5.6 | 37 | 28.927 | 6.1549 | 0.213 | 9.4139 | 2 | 0.59138 | 1 | 0.27 | 21.754 | WMa,TruStrain™ | 0.5
169 | 5.63 | 37 | 28.977 | 6.1936 | 0.214 | 9.432 | 2 | 0.59252 | 1 | 0.28 | 21.796 | WMa,TruStrain™ | 0.5
170 | 5.67 | 37 | 29.027 | 6.2634 | 0.216 | 9.4521 | 2 | 0.5938 | 1 | 0.28 | 21.843 | WMa,TruStrain™ | 0.5
171 | 5.7 | 37 | 29.077 | 6.2742 | 0.216 | 9.4685 | 2 | 0.59481 | 1 | 0.28 | 21.88 | WMa,TruStrain™ | 0.5
172 | 5.73 | 37 | 29.121 | 6.3147 | 0.217 | 9.485 | 2 | 0.59585 | 1 | 0.28 | 21.918 | WMa,TruStrain™ | 0.5
173 | 5.77 | 37 | 29.155 | 6.2852 | 0.216 | 9.4934 | 2 | 0.59636 | 1 | 0.27 | 21.937 | WMa,TruStrain™ | 0.5
174 | 5.8 | 37 | 29.179 | 6.2918 | 0.216 | 9.5013 | 2 | 0.59687 | 1 | 0.27 | 21.956 | WMa,TruStrain™ | 0.5
175 | 5.83 | 37 | 29.13 | 6.259 | 0.215 | 9.4839 | 2 | 0.59578 | 1 | 0.27 | 21.916 | WMa,TruStrain™ | 0.5
176 | 5.87 | 37 | 29.137 | 6.2652 | 0.215 | 9.4866 | 2 | 0.59596 | 1 | 0.27 | 21.923 | WMa,TruStrain™ | 0.5
177 | 5.9 | 37 | 29.141 | 6.2826 | 0.216 | 9.4889 | 2 | 0.59611 | 1 | 0.27 | 21.928 | WMa,TruStrain™ | 0.5
178 | 5.93 | 37 | 29.166 | 6.308 | 0.216 | 9.4985 | 2 | 0.59671 | 1 | 0.27 | 21.95 | WMa,TruStrain™ | 0.5
179 | 5.97 | 37 | 29.184 | 6.2964 | 0.216 | 9.5034 | 2 | 0.597 | 1 | 0.27 | 21.961 | WMa,TruStrain™ | 0.5
180 | 6 | 37 | 29.263 | 6.2956 | 0.215 | 9.5277 | 2 | 0.59852 | 1 | 0.27 | 22.017 | WMa,TruStrain™ | 0.5
181 | 6.03 | 37 | 29.297 | 6.2922 | 0.215 | 9.5381 | 2 | 0.59918 | 1 | 0.27 | 22.041 | WMa,TruStrain™ | 0.5
182 | 6.07 | 36.99 | 29.299 | 6.2906 | 0.215 | 9.5386 | 2 | 0.59923 | 1 | 0.27 | 22.043 | WMa,TruStrain™ | 0.5
183 | 6.1 | 37 | 29.278 | 6.3102 | 0.216 | 9.5333 | 2 | 0.5989 | 1 | 0.27 | 22.031 | WMa,TruStrain™ | 0.5
184 | 6.13 | 37 | 29.345 | 6.3387 | 0.216 | 9.5562 | 2 | 0.60034 | 1 | 0.27 | 22.083 | WMa,TruStrain™ | 0.5
185 | 6.17 | 37 | 29.391 | 6.4359 | 0.219 | 9.5773 | 2 | 0.60167 | 1 | 0.27 | 22.133 | WMa,TruStrain™ | 0.5
186 | 6.2 | 37 | 29.425 | 6.4426 | 0.219 | 9.5882 | 2 | 0.60233 | 1 | 0.27 | 22.157 | WMa,TruStrain™ | 0.5
187 | 6.23 | 37 | 29.452 | 6.4244 | 0.218 | 9.5952 | 2 | 0.60275 | 1 | 0.27 | 22.172 | WMa,TruStrain™ | 0.5
188 | 6.27 | 37 | 29.533 | 6.4469 | 0.218 | 9.6219 | 2 | 0.60443 | 1 | 0.27 | 22.234 | WMa,TruStrain™ | 0.5
189 | 6.3 | 37 | 29.566 | 6.5171 | 0.22 | 9.6371 | 2 | 0.60543 | 1 | 0.27 | 22.271 | WMa,TruStrain™ | 0.5
190 | 6.33 | 37 | 29.583 | 6.5232 | 0.221 | 9.6428 | 2 | 0.60579 | 1 | 0.27 | 22.284 | WMa,TruStrain™ | 0.5
191 | 6.37 | 37 | 29.551 | 6.5125 | 0.22 | 9.6322 | 2 | 0.6051 | 1 | 0.27 | 22.259 | WMa,TruStrain™ | 0.5
192 | 6.4 | 37 | 29.57 | 6.4821 | 0.219 | 9.6358 | 2 | 0.60531 | 1 | 0.27 | 22.266 | WMa,TruStrain™ | 0.5
193 | 6.43 | 37 | 29.58 | 6.4904 | 0.219 | 9.6395 | 2 | 0.60555 | 1 | 0.27 | 22.275 | WMa,TruStrain™ | 0.5
194 | 6.47 | 37 | 29.571 | 6.5353 | 0.221 | 9.64 | 2 | 0.6056 | 1 | 0.27 | 22.277 | WMa,TruStrain™ | 0.5
195 | 6.5 | 37 | 29.555 | 6.5028 | 0.22 | 9.6328 | 2 | 0.60515 | 1 | 0.27 | 22.26 | WMa,TruStrain™ | 0.5
196 | 6.53 | 37 | 29.592 | 6.4824 | 0.219 | 9.6427 | 2 | 0.60575 | 1 | 0.27 | 22.283 | WMa,TruStrain™ | 0.5
197 | 6.57 | 37 | 29.621 | 6.4915 | 0.219 | 9.6523 | 2 | 0.60637 | 1 | 0.27 | 22.305 | WMa,TruStrain™ | 0.5
198 | 6.6 | 37 | 29.645 | 6.5361 | 0.22 | 9.6629 | 2 | 0.60704 | 1 | 0.27 | 22.33 | WMa,TruStrain™ | 0.5
199 | 6.63 | 37 | 29.648 | 6.5831 | 0.222 | 9.6669 | 2 | 0.6073 | 1 | 0.27 | 22.34 | WMa,TruStrain™ | 0.5
200 | 6.67 | 37 | 29.661 | 6.5532 | 0.221 | 9.669 | 2 | 0.60741 | 1 | 0.27 | 22.343 | WMa,TruStrain™ | 0.5
201 | 6.7 | 37 | 29.636 | 6.5707 | 0.222 | 9.6625 | 2 | 0.60699 | 1 | 0.27 | 22.328 | WMa,TruStrain™ | 0.5
202 | 6.73 | 37 | 29.665 | 6.5994 | 0.222 | 9.6734 | 2 | 0.60768 | 1 | 0.27 | 22.354 | WMa,TruStrain™ | 0.5
203 | 6.77 | 37 | 29.666 | 6.6263 | 0.223 | 9.6757 | 2 | 0.60785 | 1 | 0.27 | 22.36 | WMa,TruStrain™ | 0.5
204 | 6.8 | 37 | 29.654 | 6.674 | 0.225 | 9.6752 | 2 | 0.60782 | 1 | 0.27 | 22.359 | WMa,TruStrain™ | 0.5
205 | 6.83 | 37 | 29.704 | 6.6756 | 0.225 | 9.6909 | 2 | 0.60878 | 1 | 0.27 | 22.394 | WMa,TruStrain™ | 0.5
206 | 6.87 | 37 | 29.749 | 6.6726 | 0.224 | 9.7046 | 2 | 0.60964 | 1 | 0.27 | 22.425 | WMa,TruStrain™ | 0.5
207 | 6.9 | 37 | 29.771 | 6.6698 | 0.224 | 9.7113 | 2 | 0.61006 | 1 | 0.27 | 22.441 | WMa,TruStrain™ | 0.5
208 | 6.93 | 37 | 29.789 | 6.7145 | 0.225 | 9.7201 | 2 | 0.61063 | 1 | 0.27 | 22.462 | WMa,TruStrain™ | 0.5
209 | 6.97 | 37 | 29.801 | 6.7282 | 0.226 | 9.7247 | 2 | 0.61093 | 1 | 0.27 | 22.473 | WMa,TruStrain™ | 0.5
210 | 7 | 37 | 29.813 | 6.7258 | 0.226 | 9.7283 | 2 | 0.61114 | 1 | 0.27 | 22.481 | WMa,TruStrain™ | 0.5
211 | 7.03 | 37 | 29.841 | 6.7369 | 0.226 | 9.7378 | 2 | 0.61173 | 1 | 0.27 | 22.503 | WMa,TruStrain™ | 0.5
212 | 7.07 | 37 | 29.842 | 6.762 | 0.227 | 9.7399 | 2 | 0.61186 | 1 | 0.27 | 22.507 | WMa,TruStrain™ | 0.5
213 | 7.1 | 37 | 29.846 | 6.7335 | 0.226 | 9.7391 | 2 | 0.61181 | 1 | 0.27 | 22.506 | WMa,TruStrain™ | 0.5
214 | 7.13 | 37 | 29.884 | 6.7776 | 0.227 | 9.7539 | 2 | 0.61275 | 1 | 0.27 | 22.54 | WMa,TruStrain™ | 0.5
215 | 7.17 | 37 | 29.947 | 6.8128 | 0.227 | 9.7761 | 2 | 0.61415 | 1 | 0.27 | 22.592 | WMa,TruStrain™ | 0.5
216 | 7.2 | 37 | 29.923 | 6.8176 | 0.228 | 9.7688 | 2 | 0.61369 | 1 | 0.27 | 22.574 | WMa,TruStrain™ | 0.5
217 | 7.23 | 37 | 29.906 | 6.8409 | 0.229 | 9.7653 | 2 | 0.61346 | 1 | 0.27 | 22.566 | WMa,TruStrain™ | 0.5
218 | 7.27 | 37 | 29.882 | 6.8114 | 0.228 | 9.7556 | 2 | 0.61285 | 1 | 0.27 | 22.544 | WMa,TruStrain™ | 0.5
219 | 7.3 | 37 | 29.883 | 6.7975 | 0.227 | 9.755 | 2 | 0.6128 | 1 | 0.27 | 22.542 | WMa,TruStrain™ | 0.5
220 | 7.33 | 37 | 29.894 | 6.7744 | 0.227 | 9.7568 | 2 | 0.61292 | 1 | 0.27 | 22.546 | WMa,TruStrain™ | 0.5
221 | 7.37 | 37 | 29.898 | 6.7337 | 0.225 | 9.7551 | 2 | 0.61283 | 1 | 0.27 | 22.543 | WMa,TruStrain™ | 0.5
222 | 7.4 | 37 | 29.903 | 6.7102 | 0.224 | 9.7553 | 2 | 0.61284 | 1 | 0.27 | 22.543 | WMa,TruStrain™ | 0.5
223 | 7.43 | 37 | 29.927 | 6.6962 | 0.224 | 9.7617 | 2 | 0.61325 | 1 | 0.27 | 22.558 | WMa,TruStrain™ | 0.5
224 | 7.47 | 37 | 29.929 | 6.7406 | 0.225 | 9.7652 | 2 | 0.61348 | 1 | 0.27 | 22.567 | WMa,TruStrain™ | 0.5
225 | 7.5 | 37 | 29.924 | 6.7603 | 0.226 | 9.7653 | 2 | 0.61348 | 1 | 0.27 | 22.567 | WMa,TruStrain™ | 0.5
226 | 7.53 | 37 | 29.914 | 6.7921 | 0.227 | 9.7643 | 2 | 0.6134 | 1 | 0.27 | 22.564 | WMa,TruStrain™ | 0.5
227 | 7.57 | 37 | 29.917 | 6.8038 | 0.227 | 9.766 | 2 | 0.6135 | 1 | 0.27 | 22.568 | WMa,TruStrain™ | 0.5
228 | 7.6 | 37 | 29.904 | 6.8147 | 0.228 | 9.7629 | 2 | 0.61329 | 1 | 0.27 | 22.56 | WMa,TruStrain™ | 0.5
229 | 7.63 | 37 | 29.929 | 6.8356 | 0.228 | 9.7722 | 2 | 0.61389 | 1 | 0.27 | 22.582 | WMa,TruStrain™ | 0.5
230 | 7.67 | 37 | 29.945 | 6.8715 | 0.229 | 9.7797 | 2 | 0.61437 | 1 | 0.27 | 22.6 | WMa,TruStrain™ | 0.5
231 | 7.7 | 37 | 29.983 | 6.8419 | 0.228 | 9.7892 | 2 | 0.61496 | 1 | 0.27 | 22.621 | WMa,TruStrain™ | 0.5
232 | 7.73 | 37 | 29.94 | 6.8836 | 0.23 | 9.779 | 2 | 0.61433 | 1 | 0.27 | 22.598 | WMa,TruStrain™ | 0.5
233 | 7.77 | 37 | 29.984 | 6.8987 | 0.23 | 9.7936 | 2 | 0.61524 | 1 | 0.27 | 22.632 | WMa,TruStrain™ | 0.5
234 | 7.8 | 37 | 30.027 | 6.8734 | 0.229 | 9.8051 | 2 | 0.61594 | 1 | 0.28 | 22.657 | WMa,TruStrain™ | 0.5
235 | 7.83 | 37 | 30.038 | 6.881 | 0.229 | 9.809 | 2 | 0.6162 | 1 | 0.28 | 22.667 | WMa,TruStrain™ | 0.5
236 | 7.87 | 37 | 30.064 | 6.8444 | 0.228 | 9.8144 | 2 | 0.61654 | 1 | 0.28 | 22.679 | WMa,TruStrain™ | 0.5
237 | 7.9 | 37 | 30.068 | 6.8537 | 0.228 | 9.8163 | 2 | 0.61667 | 1 | 0.28 | 22.684 | WMa,TruStrain™ | 0.5
238 | 7.93 | 37 | 30.093 | 6.8583 | 0.228 | 9.8246 | 2 | 0.61721 | 1 | 0.28 | 22.704 | WMa,TruStrain™ | 0.5
239 | 7.97 | 37 | 30.121 | 6.9046 | 0.229 | 9.8364 | 2 | 0.61794 | 1 | 0.28 | 22.731 | WMa,TruStrain™ | 0.5
240 | 8 | 37 | 30.122 | 6.8838 | 0.229 | 9.8355 | 2 | 0.61786 | 1 | 0.28 | 22.728 | WMa,TruStrain™ | 0.5
241 | 8.03 | 37 | 30.091 | 6.9268 | 0.23 | 9.8287 | 2 | 0.61744 | 1 | 0.28 | 22.713 | WMa,TruStrain™ | 0.5
242 | 8.07 | 37 | 30.085 | 6.906 | 0.23 | 9.8253 | 2 | 0.61721 | 1 | 0.28 | 22.704 | WMa,TruStrain™ | 0.5
243 | 8.1 | 37 | 30.096 | 6.9271 | 0.23 | 9.8302 | 2 | 0.61754 | 1 | 0.28 | 22.716 | WMa,TruStrain™ | 0.5
244 | 8.13 | 37 | 30.121 | 6.9202 | 0.23 | 9.8375 | 2 | 0.61799 | 1 | 0.28 | 22.733 | WMa,TruStrain™ | 0.5
245 | 8.17 | 37 | 30.216 | 6.9491 | 0.23 | 9.869 | 2 | 0.61998 | 1 | 0.27 | 22.806 | WMa,TruStrain™ | 0.5
246 | 8.2 | 37 | 30.236 | 6.9627 | 0.23 | 9.8764 | 2 | 0.62045 | 1 | 0.28 | 22.823 | WMa,TruStrain™ | 0.5
247 | 8.23 | 37 | 30.241 | 6.9631 | 0.23 | 9.8779 | 2 | 0.62053 | 1 | 0.28 | 22.826 | WMa,TruStrain™ | 0.5
248 | 8.27 | 37 | 30.248 | 7.0234 | 0.232 | 9.8842 | 2 | 0.62094 | 1 | 0.27 | 22.841 | WMa,TruStrain™ | 0.5
249 | 8.3 | 37 | 30.301 | 7.0384 | 0.232 | 9.9018 | 2 | 0.62204 | 1 | 0.27 | 22.882 | WMa,TruStrain™ | 0.5
250 | 8.33 | 37 | 30.278 | 7.0728 | 0.234 | 9.8971 | 2 | 0.62174 | 1 | 0.27 | 22.871 | WMa,TruStrain™ | 0.5
251 | 8.37 | 37 | 30.325 | 7.0636 | 0.233 | 9.911 | 2 | 0.6226 | 1 | 0.27 | 22.902 | WMa,TruStrain™ | 0.5
252 | 8.4 | 37 | 30.379 | 7.0971 | 0.234 | 9.9304 | 2 | 0.62383 | 1 | 0.27 | 22.948 | WMa,TruStrain™ | 0.5
253 | 8.43 | 37 | 30.41 | 7.1449 | 0.235 | 9.9432 | 2 | 0.62465 | 1 | 0.27 | 22.978 | WMa,TruStrain™ | 0.5
254 | 8.47 | 37 | 30.404 | 7.1592 | 0.235 | 9.9425 | 2 | 0.6246 | 1 | 0.27 | 22.976 | WMa,TruStrain™ | 0.5
255 | 8.5 | 37 | 30.421 | 7.1453 | 0.235 | 9.947 | 2 | 0.62486 | 1 | 0.27 | 22.985 | WMa,TruStrain™ | 0.5
256 | 8.53 | 37 | 30.407 | 7.1493 | 0.235 | 9.9429 | 2 | 0.62461 | 1 | 0.27 | 22.976 | WMa,TruStrain™ | 0.5
257 | 8.57 | 37 | 30.416 | 7.18 | 0.236 | 9.9478 | 2 | 0.62492 | 1 | 0.27 | 22.988 | WMa,TruStrain™ | 0.5
258 | 8.6 | 37 | 30.46 | 7.1575 | 0.235 | 9.9599 | 2 | 0.62568 | 1 | 0.27 | 23.016 | WMa,TruStrain™ | 0.5
259 | 8.63 | 37 | 30.465 | 7.1239 | 0.234 | 9.9588 | 2 | 0.62561 | 1 | 0.27 | 23.013 | WMa,TruStrain™ | 0.5
260 | 8.67 | 37 | 30.477 | 7.1574 | 0.235 | 9.965 | 2 | 0.62601 | 1 | 0.27 | 23.028 | WMa,TruStrain™ | 0.5
261 | 8.7 | 37 | 30.488 | 7.1293 | 0.234 | 9.9664 | 2 | 0.6261 | 1 | 0.27 | 23.031 | WMa,TruStrain™ | 0.5
262 | 8.73 | 37 | 30.471 | 7.1271 | 0.234 | 9.9609 | 2 | 0.62575 | 1 | 0.27 | 23.018 | WMa,TruStrain™ | 0.5
263 | 8.77 | 37 | 30.484 | 7.1387 | 0.234 | 9.966 | 2 | 0.62608 | 1 | 0.27 | 23.03 | WMa,TruStrain™ | 0.5
264 | 8.8 | 37 | 30.537 | 7.1517 | 0.234 | 9.9833 | 2 | 0.62715 | 1 | 0.27 | 23.07 | WMa,TruStrain™ | 0.5
265 | 8.83 | 37 | 30.571 | 7.1939 | 0.235 | 9.9969 | 2 | 0.62801 | 1 | 0.27 | 23.101 | WMa,TruStrain™ | 0.5
266 | 8.87 | 37 | 30.605 | 7.216 | 0.236 | 10.009 | 2 | 0.62877 | 1 | 0.27 | 23.129 | WMa,TruStrain™ | 0.5
267 | 8.9 | 37 | 30.601 | 7.2128 | 0.236 | 10.007 | 2 | 0.62867 | 1 | 0.27 | 23.126 | WMa,TruStrain™ | 0.5
268 | 8.93 | 37 | 30.625 | 7.2033 | 0.235 | 10.014 | 2 | 0.62909 | 1 | 0.27 | 23.141 | WMa,TruStrain™ | 0.5
269 | 8.97 | 37 | 30.63 | 7.2099 | 0.235 | 10.016 | 2 | 0.62924 | 1 | 0.27 | 23.147 | WMa,TruStrain™ | 0.5
270 | 9 | 37 | 30.553 | 7.2255 | 0.236 | 9.9936 | 2 | 0.62781 | 1 | 0.27 | 23.094 | WMa,TruStrain™ | 0.5
271 | 9.03 | 37 | 30.612 | 7.2474 | 0.237 | 10.013 | 2 | 0.62905 | 1 | 0.27 | 23.14 | WMa,TruStrain™ | 0.5
272 | 9.07 | 37 | 30.637 | 7.2528 | 0.237 | 10.022 | 2 | 0.62955 | 1 | 0.27 | 23.158 | WMa,TruStrain™ | 0.5
273 | 9.1 | 37 | 30.666 | 7.2295 | 0.236 | 10.029 | 2 | 0.63 | 1 | 0.27 | 23.175 | WMa,TruStrain™ | 0.5
274 | 9.13 | 37 | 30.743 | 7.2659 | 0.236 | 10.055 | 2 | 0.63169 | 1 | 0.27 | 23.237 | WMa,TruStrain™ | 0.5
275 | 9.17 | 37 | 30.77 | 7.2884 | 0.237 | 10.066 | 2 | 0.63234 | 1 | 0.27 | 23.261 | WMa,TruStrain™ | 0.5
276 | 9.2 | 37 | 30.794 | 7.3063 | 0.237 | 10.074 | 2 | 0.63288 | 1 | 0.27 | 23.281 | WMa,TruStrain™ | 0.5
277 | 9.23 | 37 | 30.795 | 7.3316 | 0.238 | 10.076 | 2 | 0.63301 | 1 | 0.27 | 23.285 | WMa,TruStrain™ | 0.5
278 | 9.27 | 37 | 30.829 | 7.3531 | 0.239 | 10.088 | 2 | 0.63376 | 1 | 0.27 | 23.313 | WMa,TruStrain™ | 0.5
279 | 9.3 | 37 | 30.846 | 7.3562 | 0.238 | 10.094 | 2 | 0.6341 | 1 | 0.27 | 23.325 | WMa,TruStrain™ | 0.5
280 | 9.33 | 37 | 30.879 | 7.3182 | 0.237 | 10.101 | 2 | 0.63455 | 1 | 0.27 | 23.342 | WMa,TruStrain™ | 0.5
281 | 9.37 | 37 | 30.868 | 7.3299 | 0.237 | 10.099 | 2 | 0.63441 | 1 | 0.27 | 23.337 | WMa,TruStrain™ | 0.5
282 | 9.4 | 37 | 30.858 | 7.3593 | 0.238 | 10.098 | 2 | 0.63438 | 1 | 0.27 | 23.336 | WMa,TruStrain™ | 0.5
283 | 9.43 | 37 | 30.873 | 7.3536 | 0.238 | 10.102 | 2 | 0.63462 | 1 | 0.27 | 23.344 | WMa,TruStrain™ | 0.5
284 | 9.47 | 37 | 30.862 | 7.3571 | 0.238 | 10.099 | 2 | 0.63441 | 1 | 0.27 | 23.337 | WMa,TruStrain™ | 0.5
285 | 9.5 | 37 | 30.867 | 7.3681 | 0.239 | 10.101 | 2 | 0.63455 | 1 | 0.27 | 23.342 | WMa,TruStrain™ | 0.5
286 | 9.53 | 37 | 30.908 | 7.4104 | 0.24 | 10.117 | 2 | 0.63557 | 1 | 0.27 | 23.379 | WMa,TruStrain™ | 0.5
287 | 9.57 | 37 | 30.952 | 7.3799 | 0.238 | 10.128 | 2 | 0.63626 | 1 | 0.27 | 23.405 | WMa,TruStrain™ | 0.5
288 | 9.6 | 37 | 30.96 | 7.396 | 0.239 | 10.132 | 2 | 0.63651 | 1 | 0.27 | 23.414 | WMa,TruStrain™ | 0.5
289 | 9.63 | 37 | 30.983 | 7.414 | 0.239 | 10.141 | 2 | 0.63705 | 1 | 0.27 | 23.434 | WMa,TruStrain™ | 0.5
290 | 9.67 | 37 | 31.03 | 7.4203 | 0.239 | 10.155 | 2 | 0.63798 | 1 | 0.27 | 23.468 | WMa,TruStrain™ | 0.5
291 | 9.7 | 37 | 31.02 | 7.4249 | 0.239 | 10.153 | 2 | 0.63781 | 1 | 0.27 | 23.462 | WMa,TruStrain™ | 0.5
292 | 9.73 | 37 | 30.982 | 7.4331 | 0.24 | 10.142 | 2 | 0.63711 | 1 | 0.27 | 23.436 | WMa,TruStrain™ | 0.5
293 | 9.77 | 37 | 31.025 | 7.4436 | 0.24 | 10.156 | 2 | 0.63799 | 1 | 0.27 | 23.468 | WMa,TruStrain™ | 0.5
294 | 9.8 | 37 | 31.05 | 7.4718 | 0.241 | 10.166 | 2 | 0.63863 | 1 | 0.27 | 23.492 | WMa,TruStrain™ | 0.5
295 | 9.83 | 37 | 31.056 | 7.4523 | 0.24 | 10.166 | 2 | 0.63864 | 1 | 0.27 | 23.492 | WMa,TruStrain™ | 0.5
296 | 9.87 | 37 | 31.062 | 7.4661 | 0.24 | 10.169 | 2 | 0.63881 | 1 | 0.27 | 23.499 | WMa,TruStrain™ | 0.5
297 | 9.9 | 37 | 31.135 | 7.4556 | 0.239 | 10.191 | 2 | 0.64019 | 1 | 0.27 | 23.55 | WMa,TruStrain™ | 0.5
298 | 9.93 | 37 | 31.121 | 7.4974 | 0.241 | 10.19 | 2 | 0.64013 | 1 | 0.27 | 23.547 | WMa,TruStrain™ | 0.5
299 | 9.97 | 37 | 31.147 | 7.5073 | 0.241 | 10.198 | 2 | 0.64068 | 1 | 0.27 | 23.568 | WMa,TruStrain™ | 0.5
300 | 10 | 37 | 31.074 | 7.5169 | 0.242 | 10.176 | 2 | 0.6393 | 1 | 0.27 | 23.517 | WMa,TruStrain™ | 0.5
Test: | Panc-1:PSCs:BME_day 3_plate 2
Result: | G' and G'' Curves
Interval: | 1
Point No. | Time | Temperature | Storage Modulus | Loss Modulus | Loss Factor | Complex Viscosity | Shear Strain | Shear Stress | Gap | Normal Force | Torque | Status | Frequency
Fundamental
| [min] | [°C] | [Pa] | [Pa] | [1] | [Pa·s] | [%] | [Pa] | [mm] | [N] | [µN·m] |  | [Hz]
1 | 0.0333 | 37 | 15.853 | 3.0102 | 0.19 | 5.1364 | 1.62 | 0.26096 | 0.8 | -0.09 | 9.5995 | WMa,TruStrain™ | 0.5
2 | 0.0667 | 37 | 18.75 | 1.7372 | 0.0927 | 5.9939 | 2 | 0.3764 | 0.8 | -0.09 | 13.846 | WMa,TruStrain™ | 0.5
3 | 0.1 | 37 | 18.812 | 1.646 | 0.0875 | 6.011 | 2 | 0.37781 | 0.8 | -0.09 | 13.898 | WMa,TruStrain™ | 0.5
4 | 0.133 | 37 | 18.811 | 1.6259 | 0.0864 | 6.0102 | 2 | 0.37787 | 0.8 | -0.09 | 13.9 | WMa,TruStrain™ | 0.5
5 | 0.167 | 37 | 18.793 | 1.5692 | 0.0835 | 6.0028 | 2 | 0.37732 | 0.8 | -0.09 | 13.88 | WMa,TruStrain™ | 0.5
6 | 0.2 | 37 | 18.761 | 1.5468 | 0.0825 | 5.992 | 2 | 0.37652 | 0.8 | -0.09 | 13.85 | WMa,TruStrain™ | 0.5
7 | 0.233 | 37 | 18.743 | 1.5226 | 0.0812 | 5.9858 | 2 | 0.37604 | 0.8 | -0.09 | 13.833 | WMa,TruStrain™ | 0.5
8 | 0.267 | 37 | 18.722 | 1.5129 | 0.0808 | 5.9789 | 2 | 0.3756 | 0.8 | -0.09 | 13.817 | WMa,TruStrain™ | 0.5
9 | 0.3 | 37 | 18.714 | 1.4964 | 0.08 | 5.9759 | 2 | 0.37547 | 0.8 | -0.09 | 13.812 | WMa,TruStrain™ | 0.5
10 | 0.333 | 37 | 18.623 | 1.6316 | 0.0876 | 5.9507 | 2 | 0.37397 | 0.8 | -0.09 | 13.757 | WMa,TruStrain™ | 0.5
11 | 0.367 | 37 | 18.643 | 1.5276 | 0.0819 | 5.9541 | 2 | 0.37417 | 0.8 | -0.09 | 13.764 | WMa,TruStrain™ | 0.5
12 | 0.4 | 37 | 18.622 | 1.4523 | 0.078 | 5.9456 | 2 | 0.37359 | 0.8 | -0.09 | 13.743 | WMa,TruStrain™ | 0.5
13 | 0.433 | 37 | 18.627 | 1.4307 | 0.0768 | 5.9466 | 2 | 0.37363 | 0.8 | -0.09 | 13.744 | WMa,TruStrain™ | 0.5
14 | 0.467 | 37 | 18.605 | 1.4016 | 0.0753 | 5.9391 | 2 | 0.37319 | 0.8 | -0.09 | 13.728 | WMa,TruStrain™ | 0.5
15 | 0.5 | 37 | 18.595 | 1.387 | 0.0746 | 5.9353 | 2 | 0.37298 | 0.8 | -0.09 | 13.72 | WMa,TruStrain™ | 0.5
16 | 0.533 | 37 | 18.571 | 1.4059 | 0.0757 | 5.9282 | 2 | 0.37253 | 0.8 | -0.09 | 13.704 | WMa,TruStrain™ | 0.5
17 | 0.567 | 37 | 18.553 | 1.3893 | 0.0749 | 5.9222 | 2 | 0.37213 | 0.8 | -0.09 | 13.689 | WMa,TruStrain™ | 0.5
18 | 0.6 | 37 | 18.553 | 1.3887 | 0.0749 | 5.9221 | 2 | 0.37212 | 0.8 | -0.09 | 13.688 | WMa,TruStrain™ | 0.5
19 | 0.633 | 37 | 18.544 | 1.3856 | 0.0747 | 5.9191 | 2 | 0.37192 | 0.8 | -0.09 | 13.681 | WMa,TruStrain™ | 0.5
20 | 0.667 | 37 | 18.527 | 1.3846 | 0.0747 | 5.9136 | 2 | 0.37158 | 0.8 | -0.09 | 13.669 | WMa,TruStrain™ | 0.5
21 | 0.7 | 37 | 18.514 | 1.375 | 0.0743 | 5.9093 | 2 | 0.37132 | 0.8 | -0.09 | 13.659 | WMa,TruStrain™ | 0.5
22 | 0.733 | 37 | 18.42 | 1.5324 | 0.0832 | 5.8835 | 2 | 0.36975 | 0.8 | -0.09 | 13.601 | WMa,TruStrain™ | 0.5
23 | 0.767 | 37 | 18.356 | 1.4889 | 0.0811 | 5.8621 | 2 | 0.36837 | 0.8 | -0.09 | 13.551 | WMa,TruStrain™ | 0.5
24 | 0.8 | 37 | 18.297 | 1.4229 | 0.0778 | 5.8417 | 2 | 0.36703 | 0.8 | -0.09 | 13.501 | WMa,TruStrain™ | 0.5
25 | 0.833 | 37 | 18.271 | 1.3959 | 0.0764 | 5.8329 | 2 | 0.36647 | 0.8 | -0.09 | 13.481 | WMa,TruStrain™ | 0.5
26 | 0.867 | 37 | 18.262 | 1.3643 | 0.0747 | 5.8291 | 2 | 0.36626 | 0.8 | -0.09 | 13.473 | WMa,TruStrain™ | 0.5
27 | 0.9 | 37 | 18.23 | 1.3563 | 0.0744 | 5.8187 | 2 | 0.36566 | 0.8 | -0.09 | 13.451 | WMa,TruStrain™ | 0.5
28 | 0.933 | 37 | 18.23 | 1.3648 | 0.0749 | 5.8191 | 2 | 0.36569 | 0.8 | -0.09 | 13.452 | WMa,TruStrain™ | 0.5
29 | 0.967 | 37 | 18.246 | 1.3752 | 0.0754 | 5.8244 | 2 | 0.366 | 0.8 | -0.09 | 13.463 | WMa,TruStrain™ | 0.5
30 | 1 | 37 | 18.196 | 1.4167 | 0.0779 | 5.8094 | 2 | 0.36507 | 0.8 | -0.09 | 13.429 | WMa,TruStrain™ | 0.5
31 | 1.03 | 37 | 18.164 | 1.3891 | 0.0765 | 5.7986 | 2 | 0.36435 | 0.8 | -0.09 | 13.403 | WMa,TruStrain™ | 0.5
32 | 1.07 | 37 | 18.149 | 1.3515 | 0.0745 | 5.7931 | 2 | 0.36399 | 0.8 | -0.09 | 13.389 | WMa,TruStrain™ | 0.5
33 | 1.1 | 37 | 18.163 | 1.3516 | 0.0744 | 5.7975 | 2 | 0.36426 | 0.8 | -0.09 | 13.399 | WMa,TruStrain™ | 0.5
34 | 1.13 | 37 | 18.161 | 1.3426 | 0.0739 | 5.7965 | 2 | 0.36423 | 0.8 | -0.09 | 13.398 | WMa,TruStrain™ | 0.5
35 | 1.17 | 37 | 18.166 | 1.3477 | 0.0742 | 5.7984 | 2 | 0.36438 | 0.8 | -0.09 | 13.404 | WMa,TruStrain™ | 0.5
36 | 1.2 | 37 | 18.195 | 1.3452 | 0.0739 | 5.8075 | 2 | 0.36493 | 0.8 | -0.09 | 13.424 | WMa,TruStrain™ | 0.5
37 | 1.23 | 37 | 18.184 | 1.3447 | 0.0739 | 5.8041 | 2 | 0.36472 | 0.8 | -0.09 | 13.416 | WMa,TruStrain™ | 0.5
38 | 1.27 | 37 | 18.195 | 1.3512 | 0.0743 | 5.8076 | 2 | 0.36492 | 0.8 | -0.09 | 13.423 | WMa,TruStrain™ | 0.5
39 | 1.3 | 37 | 18.179 | 1.3485 | 0.0742 | 5.8025 | 2 | 0.36461 | 0.8 | -0.09 | 13.412 | WMa,TruStrain™ | 0.5
40 | 1.33 | 37 | 18.181 | 1.3487 | 0.0742 | 5.8031 | 2 | 0.36465 | 0.8 | -0.09 | 13.414 | WMa,TruStrain™ | 0.5
41 | 1.37 | 37 | 18.216 | 1.334 | 0.0732 | 5.8138 | 2 | 0.36529 | 0.8 | -0.09 | 13.437 | WMa,TruStrain™ | 0.5
42 | 1.4 | 37 | 18.203 | 1.3447 | 0.0739 | 5.8101 | 2 | 0.36509 | 0.8 | -0.09 | 13.43 | WMa,TruStrain™ | 0.5
43 | 1.43 | 37 | 18.198 | 1.3262 | 0.0729 | 5.8079 | 2 | 0.36496 | 0.8 | -0.09 | 13.425 | WMa,TruStrain™ | 0.5
44 | 1.47 | 37 | 18.189 | 1.3762 | 0.0757 | 5.8064 | 2 | 0.3649 | 0.8 | -0.09 | 13.423 | WMa,TruStrain™ | 0.5
45 | 1.5 | 37 | 18.174 | 1.3668 | 0.0752 | 5.8012 | 2 | 0.36455 | 0.8 | -0.09 | 13.41 | WMa,TruStrain™ | 0.5
46 | 1.53 | 37 | 18.191 | 1.3423 | 0.0738 | 5.806 | 2 | 0.3648 | 0.8 | -0.09 | 13.419 | WMa,TruStrain™ | 0.5
47 | 1.57 | 37 | 18.191 | 1.3617 | 0.0749 | 5.8065 | 2 | 0.36483 | 0.8 | -0.09 | 13.42 | WMa,TruStrain™ | 0.5
48 | 1.6 | 37 | 18.195 | 1.3614 | 0.0748 | 5.8077 | 2 | 0.36492 | 0.8 | -0.09 | 13.424 | WMa,TruStrain™ | 0.5
49 | 1.63 | 37 | 18.182 | 1.3378 | 0.0736 | 5.8031 | 2 | 0.36466 | 0.8 | -0.09 | 13.414 | WMa,TruStrain™ | 0.5
50 | 1.67 | 37 | 18.189 | 1.3487 | 0.0741 | 5.8057 | 2 | 0.36482 | 0.8 | -0.09 | 13.42 | WMa,TruStrain™ | 0.5
51 | 1.7 | 37 | 18.207 | 1.3603 | 0.0747 | 5.8117 | 2 | 0.36519 | 0.8 | -0.09 | 13.433 | WMa,TruStrain™ | 0.5
52 | 1.73 | 37 | 18.191 | 1.3402 | 0.0737 | 5.8061 | 2 | 0.36485 | 0.8 | -0.09 | 13.421 | WMa,TruStrain™ | 0.5
53 | 1.77 | 37 | 18.232 | 1.3486 | 0.074 | 5.8193 | 2 | 0.36564 | 0.8 | -0.09 | 13.45 | WMa,TruStrain™ | 0.5
54 | 1.8 | 37 | 18.203 | 1.3683 | 0.0752 | 5.8106 | 2 | 0.36514 | 0.8 | -0.09 | 13.432 | WMa,TruStrain™ | 0.5
55 | 1.83 | 37 | 18.214 | 1.3523 | 0.0742 | 5.8137 | 2 | 0.36531 | 0.8 | -0.09 | 13.438 | WMa,TruStrain™ | 0.5
56 | 1.87 | 37 | 18.203 | 1.3518 | 0.0743 | 5.8103 | 2 | 0.36511 | 0.8 | -0.09 | 13.431 | WMa,TruStrain™ | 0.5
57 | 1.9 | 37 | 18.197 | 1.357 | 0.0746 | 5.8083 | 2 | 0.36498 | 0.8 | -0.09 | 13.426 | WMa,TruStrain™ | 0.5
58 | 1.93 | 37 | 18.199 | 1.3516 | 0.0743 | 5.8087 | 2 | 0.365 | 0.8 | -0.09 | 13.426 | WMa,TruStrain™ | 0.5
59 | 1.97 | 37 | 18.209 | 1.3506 | 0.0742 | 5.8119 | 2 | 0.3652 | 0.8 | -0.09 | 13.434 | WMa,TruStrain™ | 0.5
60 | 2 | 37 | 18.208 | 1.3472 | 0.074 | 5.8116 | 2 | 0.36518 | 0.8 | -0.09 | 13.433 | WMa,TruStrain™ | 0.5
61 | 2.03 | 37 | 18.203 | 1.3457 | 0.0739 | 5.8101 | 2 | 0.36509 | 0.8 | -0.09 | 13.43 | WMa,TruStrain™ | 0.5
62 | 2.07 | 37 | 18.221 | 1.3427 | 0.0737 | 5.8156 | 2 | 0.36543 | 0.8 | -0.09 | 13.442 | WMa,TruStrain™ | 0.5
63 | 2.1 | 37 | 18.219 | 1.3444 | 0.0738 | 5.8149 | 2 | 0.36539 | 0.8 | -0.09 | 13.441 | WMa,TruStrain™ | 0.5
64 | 2.13 | 37 | 18.231 | 1.3405 | 0.0735 | 5.8186 | 2 | 0.36562 | 0.8 | -0.09 | 13.449 | WMa,TruStrain™ | 0.5
65 | 2.17 | 37 | 18.225 | 1.3485 | 0.074 | 5.8171 | 2 | 0.36553 | 0.8 | -0.09 | 13.446 | WMa,TruStrain™ | 0.5
66 | 2.2 | 37 | 18.228 | 1.339 | 0.0735 | 5.8177 | 2 | 0.36557 | 0.8 | -0.09 | 13.447 | WMa,TruStrain™ | 0.5
67 | 2.23 | 37 | 18.225 | 1.3423 | 0.0736 | 5.817 | 2 | 0.36553 | 0.8 | -0.09 | 13.446 | WMa,TruStrain™ | 0.5
68 | 2.27 | 37 | 18.225 | 1.3497 | 0.0741 | 5.817 | 2 | 0.36552 | 0.8 | -0.09 | 13.446 | WMa,TruStrain™ | 0.5
69 | 2.3 | 37 | 18.232 | 1.3471 | 0.0739 | 5.8194 | 2 | 0.36567 | 0.8 | -0.09 | 13.451 | WMa,TruStrain™ | 0.5
70 | 2.33 | 37 | 18.239 | 1.3443 | 0.0737 | 5.8212 | 2 | 0.36579 | 0.8 | -0.09 | 13.456 | WMa,TruStrain™ | 0.5
71 | 2.37 | 37 | 18.269 | 1.3456 | 0.0737 | 5.8309 | 2 | 0.36639 | 0.8 | -0.09 | 13.478 | WMa,TruStrain™ | 0.5
72 | 2.4 | 37 | 18.272 | 1.3472 | 0.0737 | 5.8319 | 2 | 0.36646 | 0.8 | -0.09 | 13.48 | WMa,TruStrain™ | 0.5
73 | 2.43 | 37 | 18.267 | 1.3511 | 0.074 | 5.8305 | 2 | 0.36637 | 0.8 | -0.09 | 13.477 | WMa,TruStrain™ | 0.5
74 | 2.47 | 37 | 18.266 | 1.3468 | 0.0737 | 5.83 | 2 | 0.36634 | 0.8 | -0.09 | 13.476 | WMa,TruStrain™ | 0.5
75 | 2.5 | 37 | 18.274 | 1.3498 | 0.0739 | 5.8327 | 2 | 0.36651 | 0.8 | -0.09 | 13.482 | WMa,TruStrain™ | 0.5
76 | 2.53 | 37 | 18.274 | 1.3485 | 0.0738 | 5.8328 | 2 | 0.36651 | 0.8 | -0.09 | 13.482 | WMa,TruStrain™ | 0.5
77 | 2.57 | 37 | 18.28 | 1.3449 | 0.0736 | 5.8346 | 2 | 0.36662 | 0.8 | -0.1 | 13.486 | WMa,TruStrain™ | 0.5
78 | 2.6 | 37 | 18.282 | 1.3461 | 0.0736 | 5.8351 | 2 | 0.36665 | 0.8 | -0.1 | 13.487 | WMa,TruStrain™ | 0.5
79 | 2.63 | 37 | 18.284 | 1.3503 | 0.0738 | 5.8359 | 2 | 0.36671 | 0.8 | -0.1 | 13.489 | WMa,TruStrain™ | 0.5
80 | 2.67 | 37 | 18.299 | 1.3666 | 0.0747 | 5.841 | 2 | 0.36704 | 0.8 | -0.1 | 13.501 | WMa,TruStrain™ | 0.5
81 | 2.7 | 37 | 18.296 | 1.3642 | 0.0746 | 5.84 | 2 | 0.36697 | 0.8 | -0.1 | 13.499 | WMa,TruStrain™ | 0.5
82 | 2.73 | 37 | 18.297 | 1.3615 | 0.0744 | 5.8404 | 2 | 0.36698 | 0.8 | -0.1 | 13.5 | WMa,TruStrain™ | 0.5
83 | 2.77 | 37 | 18.311 | 1.3602 | 0.0743 | 5.8445 | 2 | 0.36724 | 0.8 | -0.1 | 13.509 | WMa,TruStrain™ | 0.5
84 | 2.8 | 37 | 18.309 | 1.3503 | 0.0738 | 5.8436 | 2 | 0.36719 | 0.8 | -0.1 | 13.507 | WMa,TruStrain™ | 0.5
85 | 2.83 | 37 | 18.314 | 1.3545 | 0.074 | 5.8454 | 2 | 0.36731 | 0.8 | -0.1 | 13.511 | WMa,TruStrain™ | 0.5
86 | 2.87 | 37 | 18.313 | 1.3541 | 0.0739 | 5.8451 | 2 | 0.3673 | 0.8 | -0.1 | 13.511 | WMa,TruStrain™ | 0.5
87 | 2.9 | 37 | 18.308 | 1.3442 | 0.0734 | 5.8434 | 2 | 0.36718 | 0.8 | -0.1 | 13.507 | WMa,TruStrain™ | 0.5
88 | 2.93 | 37 | 18.319 | 1.344 | 0.0734 | 5.8467 | 2 | 0.36739 | 0.8 | -0.1 | 13.514 | WMa,TruStrain™ | 0.5
89 | 2.97 | 37 | 18.331 | 1.3582 | 0.0741 | 5.851 | 2 | 0.36766 | 0.8 | -0.1 | 13.524 | WMa,TruStrain™ | 0.5
90 | 3 | 37 | 18.338 | 1.3594 | 0.0741 | 5.8531 | 2 | 0.36778 | 0.8 | -0.1 | 13.529 | WMa,TruStrain™ | 0.5
91 | 3.03 | 37 | 18.332 | 1.3618 | 0.0743 | 5.8514 | 2 | 0.36768 | 0.8 | -0.1 | 13.525 | WMa,TruStrain™ | 0.5
92 | 3.07 | 37 | 18.326 | 1.3556 | 0.074 | 5.8492 | 2 | 0.36755 | 0.8 | -0.1 | 13.52 | WMa,TruStrain™ | 0.5
93 | 3.1 | 37 | 18.347 | 1.3572 | 0.074 | 5.8559 | 2 | 0.36796 | 0.8 | -0.1 | 13.536 | WMa,TruStrain™ | 0.5
94 | 3.13 | 37 | 18.344 | 1.3634 | 0.0743 | 5.8553 | 2 | 0.36793 | 0.8 | -0.1 | 13.534 | WMa,TruStrain™ | 0.5
95 | 3.17 | 37 | 18.322 | 1.4273 | 0.0779 | 5.8498 | 2 | 0.3676 | 0.8 | -0.1 | 13.522 | WMa,TruStrain™ | 0.5
96 | 3.2 | 37 | 18.34 | 1.411 | 0.0769 | 5.8551 | 2 | 0.36792 | 0.8 | -0.1 | 13.534 | WMa,TruStrain™ | 0.5
97 | 3.23 | 37 | 18.344 | 1.3871 | 0.0756 | 5.8557 | 2 | 0.36793 | 0.8 | -0.1 | 13.534 | WMa,TruStrain™ | 0.5
98 | 3.27 | 37 | 18.366 | 1.3725 | 0.0747 | 5.8624 | 2 | 0.36835 | 0.8 | -0.1 | 13.55 | WMa,TruStrain™ | 0.5
99 | 3.3 | 37 | 18.347 | 1.3512 | 0.0736 | 5.8559 | 2 | 0.36796 | 0.8 | -0.1 | 13.536 | WMa,TruStrain™ | 0.5
100 | 3.33 | 37 | 18.364 | 1.3693 | 0.0746 | 5.8618 | 2 | 0.36835 | 0.8 | -0.1 | 13.55 | WMa,TruStrain™ | 0.5
101 | 3.37 | 37 | 18.358 | 1.3637 | 0.0743 | 5.8596 | 2 | 0.36823 | 0.8 | -0.1 | 13.545 | WMa,TruStrain™ | 0.5
102 | 3.4 | 37 | 18.363 | 1.3495 | 0.0735 | 5.8609 | 2 | 0.36828 | 0.8 | -0.1 | 13.547 | WMa,TruStrain™ | 0.5
103 | 3.43 | 37 | 18.386 | 1.3444 | 0.0731 | 5.8681 | 2 | 0.3687 | 0.8 | -0.1 | 13.563 | WMa,TruStrain™ | 0.5
104 | 3.47 | 37 | 18.377 | 1.3549 | 0.0737 | 5.8654 | 2 | 0.36856 | 0.8 | -0.1 | 13.557 | WMa,TruStrain™ | 0.5
105 | 3.5 | 37 | 18.375 | 1.3467 | 0.0733 | 5.8647 | 2 | 0.36852 | 0.8 | -0.1 | 13.556 | WMa,TruStrain™ | 0.5
106 | 3.53 | 37 | 18.37 | 1.3496 | 0.0735 | 5.863 | 2 | 0.36844 | 0.8 | -0.1 | 13.553 | WMa,TruStrain™ | 0.5
107 | 3.57 | 37 | 18.381 | 1.3564 | 0.0738 | 5.8667 | 2 | 0.36866 | 0.8 | -0.1 | 13.561 | WMa,TruStrain™ | 0.5
108 | 3.6 | 37 | 18.376 | 1.3563 | 0.0738 | 5.8653 | 2 | 0.36856 | 0.8 | -0.1 | 13.557 | WMa,TruStrain™ | 0.5
109 | 3.63 | 37 | 18.38 | 1.3585 | 0.0739 | 5.8666 | 2 | 0.36863 | 0.8 | -0.1 | 13.56 | WMa,TruStrain™ | 0.5
110 | 3.67 | 37 | 18.396 | 1.365 | 0.0742 | 5.8718 | 2 | 0.36895 | 0.8 | -0.1 | 13.572 | WMa,TruStrain™ | 0.5
111 | 3.7 | 37 | 18.404 | 1.3591 | 0.0738 | 5.8742 | 2 | 0.36912 | 0.8 | -0.1 | 13.578 | WMa,TruStrain™ | 0.5
112 | 3.73 | 37 | 18.406 | 1.3649 | 0.0742 | 5.8748 | 2 | 0.36916 | 0.8 | -0.1 | 13.58 | WMa,TruStrain™ | 0.5
113 | 3.77 | 37 | 18.412 | 1.3535 | 0.0735 | 5.8766 | 2 | 0.36926 | 0.8 | -0.1 | 13.583 | WMa,TruStrain™ | 0.5
114 | 3.8 | 37 | 18.408 | 1.3586 | 0.0738 | 5.8753 | 2 | 0.36919 | 0.8 | -0.1 | 13.581 | WMa,TruStrain™ | 0.5
115 | 3.83 | 37 | 18.426 | 1.3605 | 0.0738 | 5.8811 | 2 | 0.36954 | 0.8 | -0.1 | 13.594 | WMa,TruStrain™ | 0.5
116 | 3.87 | 37 | 18.426 | 1.3601 | 0.0738 | 5.8812 | 2 | 0.36956 | 0.8 | -0.1 | 13.594 | WMa,TruStrain™ | 0.5
117 | 3.9 | 37 | 18.445 | 1.3761 | 0.0746 | 5.8874 | 2 | 0.36994 | 0.8 | -0.1 | 13.608 | WMa,TruStrain™ | 0.5
118 | 3.93 | 37 | 18.431 | 1.3667 | 0.0742 | 5.8828 | 2 | 0.36966 | 0.8 | -0.1 | 13.598 | WMa,TruStrain™ | 0.5
119 | 3.97 | 37 | 18.423 | 1.3713 | 0.0744 | 5.8805 | 2 | 0.36953 | 0.8 | -0.1 | 13.593 | WMa,TruStrain™ | 0.5
120 | 4 | 37 | 18.448 | 1.3624 | 0.0739 | 5.8882 | 2 | 0.36999 | 0.8 | -0.1 | 13.61 | WMa,TruStrain™ | 0.5
121 | 4.03 | 37 | 18.454 | 1.3612 | 0.0738 | 5.89 | 2 | 0.3701 | 0.8 | -0.1 | 13.614 | WMa,TruStrain™ | 0.5
122 | 4.07 | 37 | 18.463 | 1.3722 | 0.0743 | 5.8932 | 2 | 0.37029 | 0.8 | -0.1 | 13.621 | WMa,TruStrain™ | 0.5
123 | 4.1 | 37 | 18.462 | 1.3636 | 0.0739 | 5.8928 | 2 | 0.37028 | 0.8 | -0.1 | 13.621 | WMa,TruStrain™ | 0.5
124 | 4.13 | 37 | 18.46 | 1.3618 | 0.0738 | 5.8919 | 2 | 0.37025 | 0.8 | -0.1 | 13.62 | WMa,TruStrain™ | 0.5
125 | 4.17 | 37 | 18.467 | 1.3729 | 0.0743 | 5.8945 | 2 | 0.3704 | 0.8 | -0.1 | 13.625 | WMa,TruStrain™ | 0.5
126 | 4.2 | 37 | 18.475 | 1.3681 | 0.0741 | 5.8969 | 2 | 0.37054 | 0.8 | -0.1 | 13.63 | WMa,TruStrain™ | 0.5
127 | 4.23 | 37 | 18.474 | 1.3666 | 0.074 | 5.8965 | 2 | 0.37052 | 0.8 | -0.1 | 13.63 | WMa,TruStrain™ | 0.5
128 | 4.27 | 37 | 18.486 | 1.3656 | 0.0739 | 5.9002 | 2 | 0.37076 | 0.8 | -0.1 | 13.638 | WMa,TruStrain™ | 0.5
129 | 4.3 | 37 | 18.506 | 1.3647 | 0.0737 | 5.9065 | 2 | 0.37113 | 0.8 | -0.1 | 13.652 | WMa,TruStrain™ | 0.5
130 | 4.33 | 37 | 18.492 | 1.3676 | 0.074 | 5.9023 | 2 | 0.37088 | 0.8 | -0.1 | 13.643 | WMa,TruStrain™ | 0.5
131 | 4.37 | 37 | 18.499 | 1.3723 | 0.0742 | 5.9044 | 2 | 0.37103 | 0.8 | -0.1 | 13.648 | WMa,TruStrain™ | 0.5
132 | 4.4 | 37 | 18.509 | 1.3696 | 0.074 | 5.9077 | 2 | 0.37123 | 0.8 | -0.1 | 13.656 | WMa,TruStrain™ | 0.5
133 | 4.43 | 37 | 18.517 | 1.368 | 0.0739 | 5.9101 | 2 | 0.37136 | 0.8 | -0.1 | 13.661 | WMa,TruStrain™ | 0.5
134 | 4.47 | 37 | 18.519 | 1.3609 | 0.0735 | 5.9108 | 2 | 0.37141 | 0.8 | -0.1 | 13.662 | WMa,TruStrain™ | 0.5
135 | 4.5 | 37 | 18.525 | 1.3789 | 0.0744 | 5.9131 | 2 | 0.37156 | 0.8 | -0.1 | 13.668 | WMa,TruStrain™ | 0.5
136 | 4.53 | 37 | 18.529 | 1.3678 | 0.0738 | 5.914 | 2 | 0.37163 | 0.8 | -0.1 | 13.67 | WMa,TruStrain™ | 0.5
137 | 4.57 | 37 | 18.545 | 1.3784 | 0.0743 | 5.9193 | 2 | 0.37195 | 0.8 | -0.1 | 13.682 | WMa,TruStrain™ | 0.5
138 | 4.6 | 37 | 18.549 | 1.3816 | 0.0745 | 5.9206 | 2 | 0.37203 | 0.8 | -0.1 | 13.685 | WMa,TruStrain™ | 0.5
139 | 4.63 | 37 | 18.551 | 1.3744 | 0.0741 | 5.9212 | 2 | 0.37207 | 0.8 | -0.1 | 13.687 | WMa,TruStrain™ | 0.5
140 | 4.67 | 37 | 18.561 | 1.3783 | 0.0743 | 5.9244 | 2 | 0.37227 | 0.8 | -0.1 | 13.694 | WMa,TruStrain™ | 0.5
141 | 4.7 | 37 | 18.567 | 1.3854 | 0.0746 | 5.9265 | 2 | 0.3724 | 0.8 | -0.1 | 13.699 | WMa,TruStrain™ | 0.5
142 | 4.73 | 37 | 18.566 | 1.3766 | 0.0741 | 5.926 | 2 | 0.37237 | 0.8 | -0.1 | 13.698 | WMa,TruStrain™ | 0.5
143 | 4.77 | 37 | 18.567 | 1.381 | 0.0744 | 5.9265 | 2 | 0.3724 | 0.8 | -0.1 | 13.699 | WMa,TruStrain™ | 0.5
144 | 4.8 | 37 | 18.543 | 1.4 | 0.0755 | 5.9191 | 2 | 0.37195 | 0.8 | -0.1 | 13.682 | WMa,TruStrain™ | 0.5
145 | 4.83 | 37 | 18.542 | 1.4268 | 0.0769 | 5.9194 | 2 | 0.37197 | 0.8 | -0.1 | 13.683 | WMa,TruStrain™ | 0.5
146 | 4.87 | 37 | 18.535 | 1.4306 | 0.0772 | 5.9174 | 2 | 0.37183 | 0.8 | -0.1 | 13.678 | WMa,TruStrain™ | 0.5
147 | 4.9 | 37 | 18.549 | 1.4198 | 0.0765 | 5.9215 | 2 | 0.37207 | 0.8 | -0.1 | 13.687 | WMa,TruStrain™ | 0.5
148 | 4.93 | 37 | 18.55 | 1.4035 | 0.0757 | 5.9214 | 2 | 0.37207 | 0.8 | -0.1 | 13.686 | WMa,TruStrain™ | 0.5
149 | 4.97 | 37 | 18.545 | 1.4066 | 0.0758 | 5.9199 | 2 | 0.37199 | 0.8 | -0.1 | 13.684 | WMa,TruStrain™ | 0.5
150 | 5 | 37 | 18.557 | 1.403 | 0.0756 | 5.9236 | 2 | 0.37224 | 0.8 | -0.1 | 13.693 | WMa,TruStrain™ | 0.5
151 | 5.03 | 37 | 18.568 | 1.3957 | 0.0752 | 5.927 | 2 | 0.37244 | 0.8 | -0.1 | 13.7 | WMa,TruStrain™ | 0.5
152 | 5.07 | 37 | 18.578 | 1.3882 | 0.0747 | 5.9299 | 2 | 0.37262 | 0.8 | -0.1 | 13.707 | WMa,TruStrain™ | 0.5
153 | 5.1 | 37 | 18.587 | 1.3892 | 0.0747 | 5.933 | 2 | 0.37281 | 0.8 | -0.1 | 13.714 | WMa,TruStrain™ | 0.5
154 | 5.13 | 37 | 18.609 | 1.3873 | 0.0745 | 5.9399 | 2 | 0.37324 | 0.8 | -0.1 | 13.73 | WMa,TruStrain™ | 0.5
155 | 5.17 | 37 | 18.605 | 1.3912 | 0.0748 | 5.9387 | 2 | 0.37317 | 0.8 | -0.1 | 13.727 | WMa,TruStrain™ | 0.5
156 | 5.2 | 37 | 18.614 | 1.3893 | 0.0746 | 5.9416 | 2 | 0.37335 | 0.8 | -0.1 | 13.734 | WMa,TruStrain™ | 0.5
157 | 5.23 | 37 | 18.627 | 1.3836 | 0.0743 | 5.9453 | 2 | 0.37359 | 0.8 | -0.1 | 13.742 | WMa,TruStrain™ | 0.5
158 | 5.27 | 37 | 18.618 | 1.3835 | 0.0743 | 5.9426 | 2 | 0.37342 | 0.8 | -0.1 | 13.736 | WMa,TruStrain™ | 0.5
159 | 5.3 | 37 | 18.626 | 1.3897 | 0.0746 | 5.9455 | 2 | 0.37361 | 0.8 | -0.1 | 13.743 | WMa,TruStrain™ | 0.5
160 | 5.33 | 37 | 18.636 | 1.389 | 0.0745 | 5.9483 | 2 | 0.37378 | 0.8 | -0.1 | 13.749 | WMa,TruStrain™ | 0.5
161 | 5.37 | 37 | 18.637 | 1.3814 | 0.0741 | 5.9486 | 2 | 0.37379 | 0.8 | -0.1 | 13.75 | WMa,TruStrain™ | 0.5
162 | 5.4 | 37 | 18.654 | 1.3818 | 0.0741 | 5.9539 | 2 | 0.37411 | 0.8 | -0.1 | 13.762 | WMa,TruStrain™ | 0.5
163 | 5.43 | 37 | 18.644 | 1.3806 | 0.074 | 5.9509 | 2 | 0.37395 | 0.8 | -0.1 | 13.756 | WMa,TruStrain™ | 0.5
164 | 5.47 | 37 | 18.664 | 1.3879 | 0.0744 | 5.9572 | 2 | 0.37434 | 0.8 | -0.1 | 13.77 | WMa,TruStrain™ | 0.5
165 | 5.5 | 37 | 18.657 | 1.3797 | 0.074 | 5.9549 | 2 | 0.3742 | 0.8 | -0.1 | 13.765 | WMa,TruStrain™ | 0.5
166 | 5.53 | 37 | 18.67 | 1.3863 | 0.0743 | 5.9591 | 2 | 0.37445 | 0.8 | -0.1 | 13.774 | WMa,TruStrain™ | 0.5
167 | 5.57 | 37 | 18.673 | 1.3813 | 0.074 | 5.9601 | 2 | 0.37451 | 0.8 | -0.1 | 13.776 | WMa,TruStrain™ | 0.5
168 | 5.6 | 37 | 18.679 | 1.4028 | 0.0751 | 5.9626 | 2 | 0.37467 | 0.8 | -0.1 | 13.782 | WMa,TruStrain™ | 0.5
169 | 5.63 | 37 | 18.672 | 1.4001 | 0.075 | 5.9602 | 2 | 0.37452 | 0.8 | -0.1 | 13.777 | WMa,TruStrain™ | 0.5
170 | 5.67 | 37 | 18.68 | 1.3873 | 0.0743 | 5.9625 | 2 | 0.37467 | 0.8 | -0.1 | 13.782 | WMa,TruStrain™ | 0.5
171 | 5.7 | 37 | 18.703 | 1.3915 | 0.0744 | 5.9696 | 2 | 0.37512 | 0.8 | -0.1 | 13.799 | WMa,TruStrain™ | 0.5
172 | 5.73 | 37 | 18.692 | 1.3886 | 0.0743 | 5.9661 | 2 | 0.3749 | 0.8 | -0.1 | 13.791 | WMa,TruStrain™ | 0.5
173 | 5.77 | 37 | 18.703 | 1.3903 | 0.0743 | 5.9697 | 2 | 0.37512 | 0.8 | -0.1 | 13.799 | WMa,TruStrain™ | 0.5
174 | 5.8 | 37 | 18.71 | 1.3836 | 0.0739 | 5.972 | 2 | 0.37526 | 0.8 | -0.1 | 13.804 | WMa,TruStrain™ | 0.5
175 | 5.83 | 37 | 18.712 | 1.3878 | 0.0742 | 5.9727 | 2 | 0.37531 | 0.8 | -0.1 | 13.806 | WMa,TruStrain™ | 0.5
176 | 5.87 | 37 | 18.709 | 1.3897 | 0.0743 | 5.9716 | 2 | 0.37524 | 0.8 | -0.1 | 13.803 | WMa,TruStrain™ | 0.5
177 | 5.9 | 37 | 18.702 | 1.3774 | 0.0737 | 5.9691 | 2 | 0.37509 | 0.8 | -0.1 | 13.798 | WMa,TruStrain™ | 0.5
178 | 5.93 | 37 | 18.741 | 1.3838 | 0.0738 | 5.9815 | 2 | 0.37585 | 0.8 | -0.1 | 13.826 | WMa,TruStrain™ | 0.5
179 | 5.97 | 37 | 18.735 | 1.3984 | 0.0746 | 5.98 | 2 | 0.37578 | 0.8 | -0.1 | 13.823 | WMa,TruStrain™ | 0.5
180 | 6 | 37 | 18.77 | 1.3793 | 0.0735 | 5.9909 | 2 | 0.37643 | 0.8 | -0.1 | 13.847 | WMa,TruStrain™ | 0.5
181 | 6.03 | 37 | 18.747 | 1.3918 | 0.0742 | 5.9838 | 2 | 0.37601 | 0.8 | -0.1 | 13.832 | WMa,TruStrain™ | 0.5
182 | 6.07 | 37 | 18.746 | 1.3874 | 0.074 | 5.9834 | 2 | 0.376 | 0.8 | -0.1 | 13.831 | WMa,TruStrain™ | 0.5
183 | 6.1 | 37 | 18.738 | 1.432 | 0.0764 | 5.9818 | 2 | 0.3759 | 0.8 | -0.1 | 13.827 | WMa,TruStrain™ | 0.5
184 | 6.13 | 37 | 18.737 | 1.4427 | 0.077 | 5.9818 | 2 | 0.37588 | 0.8 | -0.1 | 13.827 | WMa,TruStrain™ | 0.5
185 | 6.17 | 37 | 18.745 | 1.4448 | 0.0771 | 5.9845 | 2 | 0.37604 | 0.8 | -0.1 | 13.833 | WMa,TruStrain™ | 0.5
186 | 6.2 | 37 | 18.769 | 1.3602 | 0.0725 | 5.9899 | 2 | 0.37636 | 0.8 | -0.1 | 13.844 | WMa,TruStrain™ | 0.5
187 | 6.23 | 37 | 18.767 | 1.4043 | 0.0748 | 5.9903 | 2 | 0.37643 | 0.8 | -0.1 | 13.847 | WMa,TruStrain™ | 0.5
188 | 6.27 | 37 | 18.812 | 1.4106 | 0.075 | 6.005 | 2 | 0.37734 | 0.8 | -0.1 | 13.88 | WMa,TruStrain™ | 0.5
189 | 6.3 | 37 | 18.805 | 1.3983 | 0.0744 | 6.0022 | 2 | 0.37717 | 0.8 | -0.1 | 13.874 | WMa,TruStrain™ | 0.5
190 | 6.33 | 37 | 18.819 | 1.3934 | 0.074 | 6.0066 | 2 | 0.37743 | 0.8 | -0.1 | 13.884 | WMa,TruStrain™ | 0.5
191 | 6.37 | 37 | 18.815 | 1.3968 | 0.0742 | 6.0053 | 2 | 0.37736 | 0.8 | -0.1 | 13.881 | WMa,TruStrain™ | 0.5
192 | 6.4 | 37 | 18.811 | 1.4035 | 0.0746 | 6.0044 | 2 | 0.3773 | 0.8 | -0.1 | 13.879 | WMa,TruStrain™ | 0.5
193 | 6.43 | 37 | 18.823 | 1.42 | 0.0754 | 6.0084 | 2 | 0.37756 | 0.8 | -0.1 | 13.888 | WMa,TruStrain™ | 0.5
194 | 6.47 | 37 | 18.808 | 1.4095 | 0.0749 | 6.0036 | 2 | 0.37726 | 0.8 | -0.1 | 13.878 | WMa,TruStrain™ | 0.5
195 | 6.5 | 37 | 18.83 | 1.4068 | 0.0747 | 6.0106 | 2 | 0.37767 | 0.8 | -0.1 | 13.893 | WMa,TruStrain™ | 0.5
196 | 6.53 | 37 | 18.83 | 1.4091 | 0.0748 | 6.0105 | 2 | 0.37767 | 0.8 | -0.1 | 13.893 | WMa,TruStrain™ | 0.5
197 | 6.57 | 37 | 18.849 | 1.4064 | 0.0746 | 6.0166 | 2 | 0.37806 | 0.8 | -0.1 | 13.907 | WMa,TruStrain™ | 0.5
198 | 6.6 | 37 | 18.849 | 1.4027 | 0.0744 | 6.0163 | 2 | 0.37805 | 0.8 | -0.1 | 13.907 | WMa,TruStrain™ | 0.5
199 | 6.63 | 37 | 18.847 | 1.4028 | 0.0744 | 6.0157 | 2 | 0.37802 | 0.8 | -0.1 | 13.905 | WMa,TruStrain™ | 0.5
200 | 6.67 | 37 | 18.85 | 1.396 | 0.0741 | 6.0165 | 2 | 0.37807 | 0.8 | -0.1 | 13.907 | WMa,TruStrain™ | 0.5
201 | 6.7 | 37 | 18.863 | 1.4117 | 0.0748 | 6.0212 | 2 | 0.37835 | 0.8 | -0.1 | 13.917 | WMa,TruStrain™ | 0.5
202 | 6.73 | 37 | 18.867 | 1.4231 | 0.0754 | 6.0226 | 2 | 0.37845 | 0.8 | -0.1 | 13.921 | WMa,TruStrain™ | 0.5
203 | 6.77 | 37 | 18.881 | 1.4095 | 0.0747 | 6.0268 | 2 | 0.3787 | 0.8 | -0.1 | 13.931 | WMa,TruStrain™ | 0.5
204 | 6.8 | 37 | 18.886 | 1.4175 | 0.0751 | 6.0284 | 2 | 0.37882 | 0.8 | -0.1 | 13.935 | WMa,TruStrain™ | 0.5
205 | 6.83 | 37 | 18.844 | 1.3689 | 0.0726 | 6.0141 | 2 | 0.37793 | 0.8 | -0.11 | 13.902 | WMa,TruStrain™ | 0.5
206 | 6.87 | 37 | 18.903 | 1.4066 | 0.0744 | 6.0335 | 2 | 0.37911 | 0.8 | -0.11 | 13.945 | WMa,TruStrain™ | 0.5
207 | 6.9 | 37 | 18.9 | 1.4151 | 0.0749 | 6.033 | 2 | 0.37909 | 0.8 | -0.11 | 13.945 | WMa,TruStrain™ | 0.5
208 | 6.93 | 37 | 18.909 | 1.4109 | 0.0746 | 6.0357 | 2 | 0.37926 | 0.8 | -0.1 | 13.951 | WMa,TruStrain™ | 0.5
209 | 6.97 | 37 | 18.916 | 1.415 | 0.0748 | 6.038 | 2 | 0.37941 | 0.8 | -0.1 | 13.956 | WMa,TruStrain™ | 0.5
210 | 7 | 37 | 18.909 | 1.4173 | 0.075 | 6.0359 | 2 | 0.37929 | 0.8 | -0.1 | 13.952 | WMa,TruStrain™ | 0.5
211 | 7.03 | 37 | 18.922 | 1.4033 | 0.0742 | 6.0397 | 2 | 0.37953 | 0.8 | -0.1 | 13.961 | WMa,TruStrain™ | 0.5
212 | 7.07 | 37 | 18.938 | 1.4119 | 0.0746 | 6.0449 | 2 | 0.37986 | 0.8 | -0.1 | 13.973 | WMa,TruStrain™ | 0.5
213 | 7.1 | 37 | 18.931 | 1.4089 | 0.0744 | 6.0427 | 2 | 0.3797 | 0.8 | -0.11 | 13.967 | WMa,TruStrain™ | 0.5
214 | 7.13 | 37 | 18.939 | 1.418 | 0.0749 | 6.0452 | 2 | 0.37986 | 0.8 | -0.11 | 13.973 | WMa,TruStrain™ | 0.5
215 | 7.17 | 37 | 18.946 | 1.4159 | 0.0747 | 6.0474 | 2 | 0.38 | 0.8 | -0.1 | 13.978 | WMa,TruStrain™ | 0.5
216 | 7.2 | 37 | 18.947 | 1.4206 | 0.075 | 6.0481 | 2 | 0.38004 | 0.8 | -0.1 | 13.98 | WMa,TruStrain™ | 0.5
217 | 7.23 | 37 | 18.952 | 1.4097 | 0.0744 | 6.0493 | 2 | 0.38012 | 0.8 | -0.11 | 13.983 | WMa,TruStrain™ | 0.5
218 | 7.27 | 37 | 18.967 | 1.4076 | 0.0742 | 6.0539 | 2 | 0.38041 | 0.8 | -0.11 | 13.993 | WMa,TruStrain™ | 0.5
219 | 7.3 | 37 | 18.977 | 1.4086 | 0.0742 | 6.0573 | 2 | 0.38063 | 0.8 | -0.1 | 14.001 | WMa,TruStrain™ | 0.5
220 | 7.33 | 37 | 18.97 | 1.4073 | 0.0742 | 6.0549 | 2 | 0.38048 | 0.8 | -0.1 | 13.996 | WMa,TruStrain™ | 0.5
221 | 7.37 | 37 | 18.979 | 1.4051 | 0.074 | 6.0577 | 2 | 0.38066 | 0.8 | -0.1 | 14.002 | WMa,TruStrain™ | 0.5
222 | 7.4 | 37 | 18.987 | 1.4074 | 0.0741 | 6.0602 | 2 | 0.3808 | 0.8 | -0.1 | 14.008 | WMa,TruStrain™ | 0.5
223 | 7.43 | 37 | 18.984 | 1.4131 | 0.0744 | 6.0596 | 2 | 0.38077 | 0.8 | -0.1 | 14.007 | WMa,TruStrain™ | 0.5
224 | 7.47 | 37 | 18.975 | 1.4194 | 0.0748 | 6.0567 | 2 | 0.38059 | 0.8 | -0.1 | 14 | WMa,TruStrain™ | 0.5
225 | 7.5 | 37 | 18.984 | 1.4135 | 0.0745 | 6.0596 | 2 | 0.38076 | 0.8 | -0.11 | 14.006 | WMa,TruStrain™ | 0.5
226 | 7.53 | 37 | 19.007 | 1.4167 | 0.0745 | 6.067 | 2 | 0.38123 | 0.8 | -0.1 | 14.024 | WMa,TruStrain™ | 0.5
227 | 7.57 | 37 | 19.018 | 1.4165 | 0.0745 | 6.0704 | 2 | 0.38145 | 0.8 | -0.1 | 14.032 | WMa,TruStrain™ | 0.5
228 | 7.6 | 37 | 19.029 | 1.416 | 0.0744 | 6.0738 | 2 | 0.38167 | 0.8 | -0.1 | 14.04 | WMa,TruStrain™ | 0.5
229 | 7.63 | 37 | 19.029 | 1.4206 | 0.0747 | 6.0739 | 2 | 0.38167 | 0.8 | -0.11 | 14.04 | WMa,TruStrain™ | 0.5
230 | 7.67 | 37 | 19.04 | 1.4139 | 0.0743 | 6.0774 | 2 | 0.38189 | 0.8 | -0.11 | 14.048 | WMa,TruStrain™ | 0.5
231 | 7.7 | 37 | 19.032 | 1.4159 | 0.0744 | 6.0747 | 2 | 0.38172 | 0.8 | -0.1 | 14.042 | WMa,TruStrain™ | 0.5
232 | 7.73 | 37 | 19.037 | 1.4212 | 0.0747 | 6.0767 | 2 | 0.38184 | 0.8 | -0.1 | 14.046 | WMa,TruStrain™ | 0.5
233 | 7.77 | 37 | 19.042 | 1.4211 | 0.0746 | 6.0783 | 2 | 0.38194 | 0.8 | -0.1 | 14.05 | WMa,TruStrain™ | 0.5
234 | 7.8 | 37 | 19.05 | 1.4245 | 0.0748 | 6.0806 | 2 | 0.38209 | 0.8 | -0.11 | 14.055 | WMa,TruStrain™ | 0.5
235 | 7.83 | 37 | 19.06 | 1.4264 | 0.0748 | 6.0841 | 2 | 0.3823 | 0.8 | -0.11 | 14.063 | WMa,TruStrain™ | 0.5
236 | 7.87 | 37 | 19.056 | 1.4139 | 0.0742 | 6.0825 | 2 | 0.38221 | 0.8 | -0.11 | 14.06 | WMa,TruStrain™ | 0.5
237 | 7.9 | 37 | 19.069 | 1.4146 | 0.0742 | 6.0864 | 2 | 0.38246 | 0.8 | -0.11 | 14.069 | WMa,TruStrain™ | 0.5
238 | 7.93 | 37 | 19.079 | 1.4192 | 0.0744 | 6.0899 | 2 | 0.38267 | 0.8 | -0.11 | 14.077 | WMa,TruStrain™ | 0.5
239 | 7.97 | 37 | 19.083 | 1.4194 | 0.0744 | 6.0911 | 2 | 0.38276 | 0.8 | -0.11 | 14.08 | WMa,TruStrain™ | 0.5
240 | 8 | 37 | 19.087 | 1.4316 | 0.075 | 6.0927 | 2 | 0.38285 | 0.8 | -0.11 | 14.083 | WMa,TruStrain™ | 0.5
241 | 8.03 | 37 | 19.087 | 1.4183 | 0.0743 | 6.0925 | 2 | 0.38283 | 0.8 | -0.11 | 14.083 | WMa,TruStrain™ | 0.5
242 | 8.07 | 37 | 19.094 | 1.4291 | 0.0748 | 6.0949 | 2 | 0.38299 | 0.8 | -0.11 | 14.088 | WMa,TruStrain™ | 0.5
243 | 8.1 | 37 | 19.108 | 1.4243 | 0.0745 | 6.0992 | 2 | 0.38326 | 0.8 | -0.11 | 14.098 | WMa,TruStrain™ | 0.5
244 | 8.13 | 37 | 19.111 | 1.4274 | 0.0747 | 6.1002 | 2 | 0.38332 | 0.8 | -0.11 | 14.1 | WMa,TruStrain™ | 0.5
245 | 8.17 | 37 | 19.119 | 1.4294 | 0.0748 | 6.1028 | 2 | 0.38349 | 0.8 | -0.11 | 14.107 | WMa,TruStrain™ | 0.5
246 | 8.2 | 37 | 19.124 | 1.4272 | 0.0746 | 6.1041 | 2 | 0.38357 | 0.8 | -0.11 | 14.11 | WMa,TruStrain™ | 0.5
247 | 8.23 | 37 | 19.136 | 1.4222 | 0.0743 | 6.108 | 2 | 0.38381 | 0.8 | -0.11 | 14.118 | WMa,TruStrain™ | 0.5
248 | 8.27 | 37 | 19.149 | 1.4382 | 0.0751 | 6.1124 | 2 | 0.38408 | 0.8 | -0.11 | 14.129 | WMa,TruStrain™ | 0.5
249 | 8.3 | 37 | 19.143 | 1.4283 | 0.0746 | 6.1104 | 2 | 0.38396 | 0.8 | -0.11 | 14.124 | WMa,TruStrain™ | 0.5
250 | 8.33 | 37 | 19.146 | 1.4286 | 0.0746 | 6.1113 | 2 | 0.38402 | 0.8 | -0.11 | 14.126 | WMa,TruStrain™ | 0.5
251 | 8.37 | 37 | 19.161 | 1.4374 | 0.075 | 6.1163 | 2 | 0.38433 | 0.8 | -0.11 | 14.138 | WMa,TruStrain™ | 0.5
252 | 8.4 | 37 | 19.169 | 1.4289 | 0.0745 | 6.1185 | 2 | 0.38447 | 0.8 | -0.11 | 14.143 | WMa,TruStrain™ | 0.5
253 | 8.43 | 37 | 19.176 | 1.4272 | 0.0744 | 6.1209 | 2 | 0.38462 | 0.8 | -0.11 | 14.148 | WMa,TruStrain™ | 0.5
254 | 8.47 | 37 | 19.182 | 1.438 | 0.075 | 6.123 | 2 | 0.38476 | 0.8 | -0.11 | 14.153 | WMa,TruStrain™ | 0.5
255 | 8.5 | 37 | 19.183 | 1.4285 | 0.0745 | 6.1231 | 2 | 0.38476 | 0.8 | -0.11 | 14.154 | WMa,TruStrain™ | 0.5
256 | 8.53 | 37 | 19.188 | 1.4221 | 0.0741 | 6.1244 | 2 | 0.38484 | 0.8 | -0.11 | 14.156 | WMa,TruStrain™ | 0.5
257 | 8.57 | 37 | 19.174 | 1.4365 | 0.0749 | 6.1205 | 2 | 0.3846 | 0.8 | -0.11 | 14.148 | WMa,TruStrain™ | 0.5
258 | 8.6 | 37 | 19.188 | 1.447 | 0.0754 | 6.125 | 2 | 0.38488 | 0.8 | -0.11 | 14.158 | WMa,TruStrain™ | 0.5
259 | 8.63 | 37 | 19.204 | 1.4341 | 0.0747 | 6.1297 | 2 | 0.38517 | 0.8 | -0.11 | 14.169 | WMa,TruStrain™ | 0.5
260 | 8.67 | 37 | 19.211 | 1.4337 | 0.0746 | 6.132 | 2 | 0.38532 | 0.8 | -0.11 | 14.174 | WMa,TruStrain™ | 0.5
261 | 8.7 | 37 | 19.224 | 1.4263 | 0.0742 | 6.136 | 2 | 0.38558 | 0.8 | -0.11 | 14.183 | WMa,TruStrain™ | 0.5
262 | 8.73 | 37 | 19.235 | 1.4404 | 0.0749 | 6.1398 | 2 | 0.38581 | 0.8 | -0.11 | 14.192 | WMa,TruStrain™ | 0.5
263 | 8.77 | 37 | 19.229 | 1.4349 | 0.0746 | 6.1379 | 2 | 0.3857 | 0.8 | -0.11 | 14.188 | WMa,TruStrain™ | 0.5
264 | 8.8 | 37 | 19.246 | 1.4376 | 0.0747 | 6.1433 | 2 | 0.38602 | 0.8 | -0.11 | 14.2 | WMa,TruStrain™ | 0.5
265 | 8.83 | 37 | 19.255 | 1.4451 | 0.075 | 6.1463 | 2 | 0.38621 | 0.8 | -0.11 | 14.207 | WMa,TruStrain™ | 0.5
266 | 8.87 | 37 | 19.275 | 1.4338 | 0.0744 | 6.1525 | 2 | 0.3866 | 0.8 | -0.11 | 14.221 | WMa,TruStrain™ | 0.5
267 | 8.9 | 37 | 19.278 | 1.4442 | 0.0749 | 6.1536 | 2 | 0.38668 | 0.8 | -0.11 | 14.224 | WMa,TruStrain™ | 0.5
268 | 8.93 | 37 | 19.281 | 1.4415 | 0.0748 | 6.1545 | 2 | 0.38674 | 0.8 | -0.11 | 14.226 | WMa,TruStrain™ | 0.5
269 | 8.97 | 37 | 19.281 | 1.4358 | 0.0745 | 6.1542 | 2 | 0.38672 | 0.8 | -0.11 | 14.225 | WMa,TruStrain™ | 0.5
270 | 9 | 37 | 19.29 | 1.4415 | 0.0747 | 6.1572 | 2 | 0.3869 | 0.8 | -0.11 | 14.232 | WMa,TruStrain™ | 0.5
271 | 9.03 | 37 | 19.293 | 1.4467 | 0.075 | 6.1584 | 2 | 0.38698 | 0.8 | -0.11 | 14.235 | WMa,TruStrain™ | 0.5
272 | 9.07 | 37 | 19.301 | 1.4411 | 0.0747 | 6.1609 | 2 | 0.38713 | 0.8 | -0.11 | 14.241 | WMa,TruStrain™ | 0.5
273 | 9.1 | 37 | 19.306 | 1.4508 | 0.0751 | 6.1627 | 2 | 0.38725 | 0.8 | -0.11 | 14.245 | WMa,TruStrain™ | 0.5
274 | 9.13 | 37 | 19.318 | 1.4485 | 0.075 | 6.1663 | 2 | 0.38748 | 0.8 | -0.11 | 14.253 | WMa,TruStrain™ | 0.5
275 | 9.17 | 37 | 19.316 | 1.4482 | 0.075 | 6.1658 | 2 | 0.38745 | 0.8 | -0.11 | 14.252 | WMa,TruStrain™ | 0.5
276 | 9.2 | 37 | 19.323 | 1.4458 | 0.0748 | 6.1678 | 2 | 0.38757 | 0.8 | -0.11 | 14.257 | WMa,TruStrain™ | 0.5
277 | 9.23 | 37 | 19.331 | 1.4498 | 0.075 | 6.1706 | 2 | 0.38774 | 0.8 | -0.11 | 14.263 | WMa,TruStrain™ | 0.5
278 | 9.27 | 37 | 19.343 | 1.448 | 0.0749 | 6.1742 | 2 | 0.38796 | 0.8 | -0.11 | 14.271 | WMa,TruStrain™ | 0.5
279 | 9.3 | 37 | 19.339 | 1.4568 | 0.0753 | 6.1733 | 2 | 0.38792 | 0.8 | -0.11 | 14.27 | WMa,TruStrain™ | 0.5
280 | 9.33 | 37 | 19.349 | 1.4577 | 0.0753 | 6.1764 | 2 | 0.38811 | 0.8 | -0.11 | 14.277 | WMa,TruStrain™ | 0.5
281 | 9.37 | 37 | 19.355 | 1.4566 | 0.0753 | 6.1784 | 2 | 0.38823 | 0.8 | -0.11 | 14.281 | WMa,TruStrain™ | 0.5
282 | 9.4 | 37 | 19.362 | 1.4605 | 0.0754 | 6.1807 | 2 | 0.38838 | 0.8 | -0.11 | 14.286 | WMa,TruStrain™ | 0.5
283 | 9.43 | 37 | 19.35 | 1.4498 | 0.0749 | 6.1767 | 2 | 0.38812 | 0.8 | -0.11 | 14.277 | WMa,TruStrain™ | 0.5
284 | 9.47 | 37 | 19.375 | 1.4552 | 0.0751 | 6.1846 | 2 | 0.38862 | 0.8 | -0.11 | 14.296 | WMa,TruStrain™ | 0.5
285 | 9.5 | 37 | 19.388 | 1.462 | 0.0754 | 6.1888 | 2 | 0.38889 | 0.8 | -0.11 | 14.305 | WMa,TruStrain™ | 0.5
286 | 9.53 | 37 | 19.38 | 1.4616 | 0.0754 | 6.1864 | 2 | 0.38874 | 0.8 | -0.11 | 14.3 | WMa,TruStrain™ | 0.5
287 | 9.57 | 37 | 19.393 | 1.4731 | 0.076 | 6.1906 | 2 | 0.389 | 0.8 | -0.11 | 14.309 | WMa,TruStrain™ | 0.5
288 | 9.6 | 37 | 19.385 | 1.4608 | 0.0754 | 6.1879 | 2 | 0.38883 | 0.8 | -0.11 | 14.303 | WMa,TruStrain™ | 0.5
289 | 9.63 | 37 | 19.399 | 1.4699 | 0.0758 | 6.1925 | 2 | 0.38913 | 0.8 | -0.11 | 14.314 | WMa,TruStrain™ | 0.5
290 | 9.67 | 37 | 19.415 | 1.4805 | 0.0763 | 6.1978 | 2 | 0.38946 | 0.8 | -0.11 | 14.326 | WMa,TruStrain™ | 0.5
291 | 9.7 | 37 | 19.445 | 1.4728 | 0.0757 | 6.2073 | 2 | 0.39005 | 0.8 | -0.11 | 14.348 | WMa,TruStrain™ | 0.5
292 | 9.73 | 37 | 19.44 | 1.4683 | 0.0755 | 6.2056 | 2 | 0.38994 | 0.8 | -0.11 | 14.344 | WMa,TruStrain™ | 0.5
293 | 9.77 | 37 | 19.454 | 1.4665 | 0.0754 | 6.21 | 2 | 0.39021 | 0.8 | -0.11 | 14.354 | WMa,TruStrain™ | 0.5
294 | 9.8 | 37 | 19.451 | 1.4682 | 0.0755 | 6.2092 | 2 | 0.39017 | 0.8 | -0.11 | 14.353 | WMa,TruStrain™ | 0.5
295 | 9.83 | 37 | 19.469 | 1.4653 | 0.0753 | 6.2146 | 2 | 0.39051 | 0.8 | -0.11 | 14.365 | WMa,TruStrain™ | 0.5
296 | 9.87 | 37 | 19.472 | 1.4695 | 0.0755 | 6.2156 | 2 | 0.39058 | 0.8 | -0.11 | 14.368 | WMa,TruStrain™ | 0.5
297 | 9.9 | 37 | 19.489 | 1.4694 | 0.0754 | 6.2212 | 2 | 0.39093 | 0.8 | -0.11 | 14.38 | WMa,TruStrain™ | 0.5
298 | 9.93 | 37 | 19.485 | 1.4685 | 0.0754 | 6.2198 | 2 | 0.39084 | 0.8 | -0.11 | 14.377 | WMa,TruStrain™ | 0.5
299 | 9.97 | 37 | 19.499 | 1.4694 | 0.0754 | 6.2243 | 2 | 0.39111 | 0.8 | -0.11 | 14.387 | WMa,TruStrain™ | 0.5
300 | 10 | 37 | 19.494 | 1.4676 | 0.0753 | 6.2227 | 2 | 0.39102 | 0.8 | -0.11 | 14.384 | WMa,TruStrain™ | 0.5
Test: | Panc-1:PSCs:BME_day 3_plate 3
Result: | G' and G'' Curves
Interval: | 1
Point No. | Time | Temperature | Storage Modulus | Loss Modulus | Loss Factor | Complex Viscosity | Shear Strain | Shear Stress | Gap | Normal Force | Torque | Status | Frequency
Fundamental
| [min] | [°C] | [Pa] | [Pa] | [1] | [Pa·s] | [%] | [Pa] | [mm] | [N] | [µN·m] |  | [Hz]
1 | 0.0333 | 37 | 0.00031098 | 6.2196 | 20000 | 1.9798 | 1.62 | 0.10094 | 0.8 | 0.08 | 3.713 | ME-,MV-,WMa,TruStrain™ | 0.5
2 | 0.0667 | 37 | 22.185 | 4.585 | 0.207 | 7.2108 | 2.07 | 0.46816 | 0.8 | 0.08 | 17.221 | WMa,TruStrain™ | 0.5
3 | 0.1 | 37 | 22.28 | 4.4465 | 0.2 | 7.2319 | 2.07 | 0.47002 | 0.8 | 0.08 | 17.29 | WMa,TruStrain™ | 0.5
4 | 0.133 | 37 | 22.276 | 4.4818 | 0.201 | 7.2329 | 2.02 | 0.46006 | 0.8 | 0.08 | 16.923 | WMa,TruStrain™ | 0.5
5 | 0.167 | 37 | 22.318 | 4.5239 | 0.203 | 7.2487 | 1.98 | 0.45159 | 0.8 | 0.08 | 16.612 | WMa,TruStrain™ | 0.5
6 | 0.2 | 37 | 22.273 | 4.5461 | 0.204 | 7.2358 | 1.97 | 0.44728 | 0.8 | 0.08 | 16.453 | WMa,TruStrain™ | 0.5
7 | 0.233 | 37 | 22.326 | 4.5031 | 0.202 | 7.2496 | 1.98 | 0.45057 | 0.8 | 0.08 | 16.574 | WMa,TruStrain™ | 0.5
8 | 0.267 | 37 | 22.305 | 4.4834 | 0.201 | 7.2418 | 2 | 0.4549 | 0.8 | 0.08 | 16.734 | WMa,TruStrain™ | 0.5
9 | 0.3 | 37 | 22.152 | 4.5102 | 0.204 | 7.1959 | 2.01 | 0.45524 | 0.8 | 0.08 | 16.746 | WMa,TruStrain™ | 0.5
10 | 0.333 | 37 | 22.13 | 4.5428 | 0.205 | 7.191 | 2.01 | 0.45508 | 0.8 | 0.08 | 16.74 | WMa,TruStrain™ | 0.5
11 | 0.367 | 37 | 22.208 | 4.4651 | 0.201 | 7.2105 | 2.01 | 0.45432 | 0.8 | 0.08 | 16.712 | WMa,TruStrain™ | 0.5
12 | 0.4 | 37 | 22.164 | 4.3933 | 0.198 | 7.1924 | 2 | 0.45106 | 0.8 | 0.08 | 16.592 | WMa,TruStrain™ | 0.5
13 | 0.433 | 37 | 21.995 | 4.5064 | 0.205 | 7.1466 | 1.99 | 0.44737 | 0.8 | 0.08 | 16.456 | WMa,TruStrain™ | 0.5
14 | 0.467 | 37 | 22.03 | 4.5564 | 0.207 | 7.1608 | 1.99 | 0.44872 | 0.8 | 0.07 | 16.506 | WMa,TruStrain™ | 0.5
15 | 0.5 | 37 | 22.121 | 4.4504 | 0.201 | 7.1823 | 2 | 0.45111 | 0.8 | 0.07 | 16.594 | WMa,TruStrain™ | 0.5
16 | 0.533 | 37 | 22.032 | 4.4451 | 0.202 | 7.1543 | 2 | 0.45014 | 0.8 | 0.07 | 16.559 | WMa,TruStrain™ | 0.5
17 | 0.567 | 37 | 21.992 | 4.4624 | 0.203 | 7.1428 | 2 | 0.44955 | 0.8 | 0.07 | 16.537 | WMa,TruStrain™ | 0.5
18 | 0.6 | 37 | 21.956 | 4.4909 | 0.205 | 7.1334 | 2 | 0.44854 | 0.8 | 0.07 | 16.5 | WMa,TruStrain™ | 0.5
19 | 0.633 | 37 | 21.873 | 4.5246 | 0.207 | 7.1099 | 2 | 0.44657 | 0.8 | 0.07 | 16.427 | WMa,TruStrain™ | 0.5
20 | 0.667 | 37 | 21.896 | 4.4261 | 0.202 | 7.1107 | 2 | 0.44634 | 0.8 | 0.07 | 16.419 | WMa,TruStrain™ | 0.5
21 | 0.7 | 37 | 21.809 | 4.4372 | 0.203 | 7.0842 | 2 | 0.44478 | 0.8 | 0.07 | 16.361 | WMa,TruStrain™ | 0.5
22 | 0.733 | 37 | 21.843 | 4.5159 | 0.207 | 7.0998 | 2 | 0.44604 | 0.8 | 0.07 | 16.407 | WMa,TruStrain™ | 0.5
23 | 0.767 | 37 | 21.778 | 4.5356 | 0.208 | 7.0808 | 2 | 0.44504 | 0.8 | 0.07 | 16.371 | WMa,TruStrain™ | 0.5
24 | 0.8 | 37 | 21.73 | 4.5907 | 0.211 | 7.0696 | 2 | 0.44436 | 0.8 | 0.07 | 16.346 | WMa,TruStrain™ | 0.5
25 | 0.833 | 37 | 21.677 | 4.5551 | 0.21 | 7.0507 | 2 | 0.44306 | 0.8 | 0.07 | 16.298 | WMa,TruStrain™ | 0.5
26 | 0.867 | 37 | 21.768 | 4.59 | 0.211 | 7.0814 | 2 | 0.44486 | 0.8 | 0.07 | 16.364 | WMa,TruStrain™ | 0.5
27 | 0.9 | 37 | 21.804 | 4.5416 | 0.208 | 7.0895 | 2 | 0.44531 | 0.8 | 0.07 | 16.381 | WMa,TruStrain™ | 0.5
28 | 0.933 | 37 | 21.83 | 4.6188 | 0.212 | 7.1027 | 2 | 0.44619 | 0.8 | 0.07 | 16.413 | WMa,TruStrain™ | 0.5
29 | 0.967 | 37 | 21.86 | 4.5809 | 0.21 | 7.1093 | 2 | 0.44666 | 0.8 | 0.07 | 16.43 | WMa,TruStrain™ | 0.5
30 | 1 | 37 | 21.825 | 4.5493 | 0.208 | 7.0965 | 2 | 0.44591 | 0.8 | 0.07 | 16.403 | WMa,TruStrain™ | 0.5
31 | 1.03 | 37 | 21.713 | 4.5555 | 0.21 | 7.062 | 2 | 0.44373 | 0.8 | 0.07 | 16.323 | WMa,TruStrain™ | 0.5
32 | 1.07 | 37 | 21.804 | 4.5109 | 0.207 | 7.0873 | 2 | 0.44527 | 0.8 | 0.07 | 16.379 | WMa,TruStrain™ | 0.5
33 | 1.1 | 37 | 21.799 | 4.481 | 0.206 | 7.0838 | 2 | 0.44506 | 0.8 | 0.07 | 16.372 | WMa,TruStrain™ | 0.5
34 | 1.13 | 37 | 21.814 | 4.4523 | 0.204 | 7.0867 | 2 | 0.44524 | 0.8 | 0.07 | 16.378 | WMa,TruStrain™ | 0.5
35 | 1.17 | 37 | 21.609 | 4.4819 | 0.207 | 7.0248 | 2 | 0.44136 | 0.8 | 0.07 | 16.235 | WMa,TruStrain™ | 0.5
36 | 1.2 | 37 | 21.805 | 4.4407 | 0.204 | 7.0832 | 2 | 0.445 | 0.8 | 0.07 | 16.369 | WMa,TruStrain™ | 0.5
37 | 1.23 | 37 | 21.802 | 4.5778 | 0.21 | 7.091 | 2 | 0.44557 | 0.8 | 0.07 | 16.39 | WMa,TruStrain™ | 0.5
38 | 1.27 | 37 | 21.516 | 4.3481 | 0.202 | 6.9872 | 2 | 0.43896 | 0.8 | 0.07 | 16.147 | WMa,TruStrain™ | 0.5
39 | 1.3 | 37 | 21.453 | 4.2479 | 0.198 | 6.9611 | 2 | 0.43732 | 0.8 | 0.07 | 16.087 | WMa,TruStrain™ | 0.5
40 | 1.33 | 37 | 21.339 | 4.185 | 0.196 | 6.9219 | 2 | 0.43489 | 0.8 | 0.07 | 15.997 | WMa,TruStrain™ | 0.5
41 | 1.37 | 37 | 21.357 | 4.1822 | 0.196 | 6.9273 | 2 | 0.43525 | 0.8 | 0.07 | 16.011 | WMa,TruStrain™ | 0.5
42 | 1.4 | 37 | 21.398 | 4.1613 | 0.194 | 6.9388 | 2 | 0.43598 | 0.8 | 0.07 | 16.038 | WMa,TruStrain™ | 0.5
43 | 1.43 | 37 | 21.409 | 4.2019 | 0.196 | 6.9447 | 2 | 0.43636 | 0.8 | 0.07 | 16.051 | WMa,TruStrain™ | 0.5
44 | 1.47 | 37 | 21.524 | 4.1271 | 0.192 | 6.9761 | 2 | 0.43828 | 0.8 | 0.06 | 16.122 | WMa,TruStrain™ | 0.5
45 | 1.5 | 37 | 21.351 | 4.0967 | 0.192 | 6.9202 | 2 | 0.43477 | 0.8 | 0.06 | 15.993 | WMa,TruStrain™ | 0.5
46 | 1.53 | 37 | 21.351 | 4.2817 | 0.201 | 6.9316 | 2 | 0.43554 | 0.8 | 0.06 | 16.021 | WMa,TruStrain™ | 0.5
47 | 1.57 | 37 | 21.329 | 4.2334 | 0.198 | 6.9217 | 2 | 0.43488 | 0.8 | 0.06 | 15.997 | WMa,TruStrain™ | 0.5
48 | 1.6 | 37 | 21.478 | 4.1799 | 0.195 | 6.9649 | 2 | 0.43755 | 0.8 | 0.06 | 16.095 | WMa,TruStrain™ | 0.5
49 | 1.63 | 37 | 21.547 | 4.1442 | 0.192 | 6.9843 | 2 | 0.43879 | 0.8 | 0.06 | 16.141 | WMa,TruStrain™ | 0.5
50 | 1.67 | 37 | 21.412 | 4.1824 | 0.195 | 6.9443 | 2 | 0.43634 | 0.8 | 0.06 | 16.051 | WMa,TruStrain™ | 0.5
51 | 1.7 | 37 | 21.304 | 4.0313 | 0.189 | 6.9017 | 2 | 0.43362 | 0.8 | 0.06 | 15.951 | WMa,TruStrain™ | 0.5
52 | 1.73 | 37 | 21.444 | 4.043 | 0.189 | 6.9461 | 2 | 0.4364 | 0.8 | 0.06 | 16.053 | WMa,TruStrain™ | 0.5
53 | 1.77 | 37 | 21.504 | 4.1685 | 0.194 | 6.9723 | 2 | 0.43809 | 0.8 | 0.06 | 16.115 | WMa,TruStrain™ | 0.5
54 | 1.8 | 37 | 21.491 | 4.1099 | 0.191 | 6.9649 | 2 | 0.43761 | 0.8 | 0.06 | 16.098 | WMa,TruStrain™ | 0.5
55 | 1.83 | 37 | 21.458 | 4.1508 | 0.193 | 6.9569 | 2 | 0.43709 | 0.8 | 0.06 | 16.078 | WMa,TruStrain™ | 0.5
56 | 1.87 | 37 | 21.455 | 4.1684 | 0.194 | 6.9569 | 2 | 0.43709 | 0.8 | 0.06 | 16.078 | WMa,TruStrain™ | 0.5
57 | 1.9 | 37 | 21.353 | 4.2738 | 0.2 | 6.9317 | 2 | 0.43555 | 0.8 | 0.06 | 16.022 | WMa,TruStrain™ | 0.5
58 | 1.93 | 37 | 21.202 | 4.5177 | 0.213 | 6.9003 | 2 | 0.43359 | 0.8 | 0.06 | 15.95 | WMa,TruStrain™ | 0.5
59 | 1.97 | 37 | 21.343 | 4.1202 | 0.193 | 6.919 | 2 | 0.43456 | 0.8 | 0.06 | 15.985 | WMa,TruStrain™ | 0.5
60 | 2 | 37 | 21.464 | 3.8653 | 0.18 | 6.9421 | 2 | 0.436 | 0.8 | 0.06 | 16.038 | WMa,TruStrain™ | 0.5
61 | 2.03 | 37 | 21.497 | 3.8065 | 0.177 | 6.9492 | 2 | 0.43661 | 0.8 | 0.06 | 16.061 | WMa,TruStrain™ | 0.5
62 | 2.07 | 37 | 21.435 | 3.7048 | 0.173 | 6.9242 | 2 | 0.43515 | 0.8 | 0.06 | 16.007 | WMa,TruStrain™ | 0.5
63 | 2.1 | 37 | 21.248 | 3.7018 | 0.174 | 6.8653 | 2 | 0.43148 | 0.8 | 0.06 | 15.872 | WMa,TruStrain™ | 0.5
64 | 2.13 | 37 | 21.306 | 3.6872 | 0.173 | 6.8828 | 2 | 0.43248 | 0.8 | 0.06 | 15.909 | WMa,TruStrain™ | 0.5
65 | 2.17 | 37 | 21.303 | 3.7059 | 0.174 | 6.8829 | 2 | 0.43243 | 0.8 | 0.06 | 15.907 | WMa,TruStrain™ | 0.5
66 | 2.2 | 37 | 21.253 | 3.7282 | 0.175 | 6.8683 | 2 | 0.43147 | 0.8 | 0.06 | 15.872 | WMa,TruStrain™ | 0.5
67 | 2.23 | 37 | 21.273 | 3.7373 | 0.176 | 6.8752 | 2 | 0.43192 | 0.8 | 0.06 | 15.888 | WMa,TruStrain™ | 0.5
68 | 2.27 | 37 | 21.149 | 3.8293 | 0.181 | 6.8413 | 2 | 0.42985 | 0.8 | 0.06 | 15.812 | WMa,TruStrain™ | 0.5
69 | 2.3 | 37 | 21.048 | 3.7982 | 0.18 | 6.8081 | 2 | 0.42776 | 0.8 | 0.06 | 15.735 | WMa,TruStrain™ | 0.5
70 | 2.33 | 37 | 21.079 | 3.8031 | 0.18 | 6.8181 | 2 | 0.42837 | 0.8 | 0.06 | 15.758 | WMa,TruStrain™ | 0.5
71 | 2.37 | 37 | 21.076 | 3.8357 | 0.182 | 6.8189 | 2 | 0.42843 | 0.8 | 0.06 | 15.76 | WMa,TruStrain™ | 0.5
72 | 2.4 | 37 | 21.07 | 3.8172 | 0.181 | 6.8161 | 2 | 0.42824 | 0.8 | 0.06 | 15.753 | WMa,TruStrain™ | 0.5
73 | 2.43 | 37 | 21.01 | 3.9076 | 0.186 | 6.8023 | 2 | 0.42738 | 0.8 | 0.06 | 15.721 | WMa,TruStrain™ | 0.5
74 | 2.47 | 37 | 21.062 | 3.8958 | 0.185 | 6.818 | 2 | 0.42837 | 0.8 | 0.06 | 15.757 | WMa,TruStrain™ | 0.5
75 | 2.5 | 37 | 20.972 | 3.8209 | 0.182 | 6.7854 | 2 | 0.4263 | 0.8 | 0.06 | 15.682 | WMa,TruStrain™ | 0.5
76 | 2.53 | 37 | 20.879 | 3.7264 | 0.178 | 6.7511 | 2 | 0.42413 | 0.8 | 0.05 | 15.602 | WMa,TruStrain™ | 0.5
77 | 2.57 | 37 | 20.975 | 3.8089 | 0.182 | 6.7858 | 2 | 0.42637 | 0.8 | 0.05 | 15.684 | WMa,TruStrain™ | 0.5
78 | 2.6 | 37 | 21.078 | 3.6859 | 0.175 | 6.8112 | 2 | 0.42793 | 0.8 | 0.05 | 15.741 | WMa,TruStrain™ | 0.5
79 | 2.63 | 37 | 21.058 | 3.7385 | 0.178 | 6.8078 | 2 | 0.42775 | 0.8 | 0.05 | 15.735 | WMa,TruStrain™ | 0.5
80 | 2.67 | 37 | 21.037 | 3.837 | 0.182 | 6.8069 | 2 | 0.42772 | 0.8 | 0.05 | 15.734 | WMa,TruStrain™ | 0.5
81 | 2.7 | 37 | 21.115 | 3.8711 | 0.183 | 6.8331 | 2 | 0.42933 | 0.8 | 0.05 | 15.793 | WMa,TruStrain™ | 0.5
82 | 2.73 | 37 | 21.144 | 3.7824 | 0.179 | 6.8373 | 2 | 0.42952 | 0.8 | 0.05 | 15.8 | WMa,TruStrain™ | 0.5
83 | 2.77 | 37 | 21.193 | 3.7608 | 0.177 | 6.8513 | 2 | 0.43041 | 0.8 | 0.05 | 15.833 | WMa,TruStrain™ | 0.5
84 | 2.8 | 37 | 21.214 | 3.7856 | 0.178 | 6.8594 | 2 | 0.43098 | 0.8 | 0.05 | 15.854 | WMa,TruStrain™ | 0.5
85 | 2.83 | 37 | 21.186 | 3.8316 | 0.181 | 6.8532 | 2 | 0.43064 | 0.8 | 0.05 | 15.841 | WMa,TruStrain™ | 0.5
86 | 2.87 | 37 | 21.104 | 3.7933 | 0.18 | 6.8253 | 2 | 0.42886 | 0.8 | 0.05 | 15.776 | WMa,TruStrain™ | 0.5
87 | 2.9 | 37 | 21.049 | 3.8156 | 0.181 | 6.8093 | 2 | 0.42782 | 0.8 | 0.05 | 15.737 | WMa,TruStrain™ | 0.5
88 | 2.93 | 37 | 21.094 | 3.8382 | 0.182 | 6.8246 | 2 | 0.42876 | 0.8 | 0.05 | 15.772 | WMa,TruStrain™ | 0.5
89 | 2.97 | 37 | 21.102 | 3.7934 | 0.18 | 6.8246 | 2 | 0.42875 | 0.8 | 0.05 | 15.771 | WMa,TruStrain™ | 0.5
90 | 3 | 37 | 21.199 | 3.7631 | 0.178 | 6.8534 | 2 | 0.43056 | 0.8 | 0.05 | 15.838 | WMa,TruStrain™ | 0.5
91 | 3.03 | 37 | 21.181 | 3.7998 | 0.179 | 6.8498 | 2 | 0.43038 | 0.8 | 0.05 | 15.832 | WMa,TruStrain™ | 0.5
92 | 3.07 | 37 | 21.188 | 3.8165 | 0.18 | 6.853 | 2 | 0.4306 | 0.8 | 0.05 | 15.84 | WMa,TruStrain™ | 0.5
93 | 3.1 | 37 | 21.233 | 3.7362 | 0.176 | 6.8624 | 2 | 0.43116 | 0.8 | 0.05 | 15.86 | WMa,TruStrain™ | 0.5
94 | 3.13 | 37 | 21.195 | 3.7472 | 0.177 | 6.8513 | 2 | 0.43047 | 0.8 | 0.05 | 15.835 | WMa,TruStrain™ | 0.5
95 | 3.17 | 37 | 21.191 | 3.7858 | 0.179 | 6.852 | 2 | 0.43052 | 0.8 | 0.05 | 15.837 | WMa,TruStrain™ | 0.5
96 | 3.2 | 37 | 21.178 | 3.847 | 0.182 | 6.8516 | 2 | 0.43049 | 0.8 | 0.05 | 15.836 | WMa,TruStrain™ | 0.5
97 | 3.23 | 37 | 21.132 | 3.8237 | 0.181 | 6.8356 | 2 | 0.42947 | 0.8 | 0.05 | 15.798 | WMa,TruStrain™ | 0.5
98 | 3.27 | 37 | 21.133 | 3.7561 | 0.178 | 6.8321 | 2 | 0.42921 | 0.8 | 0.05 | 15.789 | WMa,TruStrain™ | 0.5
99 | 3.3 | 37 | 21.325 | 3.6792 | 0.173 | 6.8882 | 2 | 0.43272 | 0.8 | 0.05 | 15.918 | WMa,TruStrain™ | 0.5
100 | 3.33 | 37 | 21.205 | 3.794 | 0.179 | 6.857 | 2 | 0.43088 | 0.8 | 0.05 | 15.85 | WMa,TruStrain™ | 0.5
101 | 3.37 | 37 | 21.189 | 3.7971 | 0.179 | 6.852 | 2 | 0.43056 | 0.8 | 0.05 | 15.838 | WMa,TruStrain™ | 0.5
102 | 3.4 | 37 | 21.184 | 3.7736 | 0.178 | 6.8491 | 2 | 0.43033 | 0.8 | 0.05 | 15.83 | WMa,TruStrain™ | 0.5
103 | 3.43 | 37 | 21.192 | 3.7021 | 0.175 | 6.8477 | 2 | 0.43019 | 0.8 | 0.05 | 15.825 | WMa,TruStrain™ | 0.5
104 | 3.47 | 37 | 21.188 | 3.775 | 0.178 | 6.8507 | 2 | 0.43042 | 0.8 | 0.05 | 15.833 | WMa,TruStrain™ | 0.5
105 | 3.5 | 37 | 21.186 | 3.7678 | 0.178 | 6.8496 | 2 | 0.43036 | 0.8 | 0.05 | 15.831 | WMa,TruStrain™ | 0.5
106 | 3.53 | 37 | 21.19 | 3.7467 | 0.177 | 6.8495 | 2 | 0.43036 | 0.8 | 0.05 | 15.831 | WMa,TruStrain™ | 0.5
107 | 3.57 | 37 | 21.137 | 3.7338 | 0.177 | 6.8323 | 2 | 0.42927 | 0.8 | 0.05 | 15.791 | WMa,TruStrain™ | 0.5
108 | 3.6 | 37 | 21.197 | 3.7494 | 0.177 | 6.852 | 2 | 0.43051 | 0.8 | 0.05 | 15.836 | WMa,TruStrain™ | 0.5
109 | 3.63 | 37 | 21.262 | 3.6972 | 0.174 | 6.8693 | 2 | 0.43158 | 0.8 | 0.05 | 15.876 | WMa,TruStrain™ | 0.5
110 | 3.67 | 37 | 21.228 | 3.6566 | 0.172 | 6.8566 | 2 | 0.43079 | 0.8 | 0.05 | 15.847 | WMa,TruStrain™ | 0.5
111 | 3.7 | 37 | 21.289 | 3.7503 | 0.176 | 6.881 | 2 | 0.43234 | 0.8 | 0.05 | 15.904 | WMa,TruStrain™ | 0.5
112 | 3.73 | 37 | 21.48 | 3.7159 | 0.173 | 6.9387 | 2 | 0.43594 | 0.8 | 0.05 | 16.036 | WMa,TruStrain™ | 0.5
113 | 3.77 | 37 | 21.586 | 3.6837 | 0.171 | 6.9702 | 2 | 0.43793 | 0.8 | 0.05 | 16.109 | WMa,TruStrain™ | 0.5
114 | 3.8 | 37 | 21.553 | 3.7434 | 0.174 | 6.9632 | 2 | 0.43751 | 0.8 | 0.04 | 16.094 | WMa,TruStrain™ | 0.5
115 | 3.83 | 37 | 21.481 | 3.6902 | 0.172 | 6.9379 | 2 | 0.43592 | 0.8 | 0.04 | 16.035 | WMa,TruStrain™ | 0.5
116 | 3.87 | 37 | 21.385 | 3.6217 | 0.169 | 6.9041 | 2 | 0.43377 | 0.8 | 0.04 | 15.956 | WMa,TruStrain™ | 0.5
117 | 3.9 | 37 | 21.275 | 3.6346 | 0.171 | 6.8702 | 2 | 0.43165 | 0.8 | 0.04 | 15.878 | WMa,TruStrain™ | 0.5
118 | 3.93 | 37 | 21.332 | 3.6143 | 0.169 | 6.887 | 2 | 0.43269 | 0.8 | 0.04 | 15.917 | WMa,TruStrain™ | 0.5
119 | 3.97 | 37 | 21.349 | 3.5944 | 0.168 | 6.8913 | 2 | 0.43296 | 0.8 | 0.04 | 15.927 | WMa,TruStrain™ | 0.5
120 | 4 | 37 | 21.392 | 3.6106 | 0.169 | 6.9056 | 2 | 0.43389 | 0.8 | 0.04 | 15.961 | WMa,TruStrain™ | 0.5
121 | 4.03 | 37 | 21.424 | 3.5398 | 0.165 | 6.9119 | 2 | 0.43427 | 0.8 | 0.04 | 15.974 | WMa,TruStrain™ | 0.5
122 | 4.07 | 37 | 21.446 | 3.4606 | 0.161 | 6.9147 | 2 | 0.43443 | 0.8 | 0.04 | 15.98 | WMa,TruStrain™ | 0.5
123 | 4.1 | 37 | 21.531 | 3.5136 | 0.163 | 6.9443 | 2 | 0.43632 | 0.8 | 0.04 | 16.05 | WMa,TruStrain™ | 0.5
124 | 4.13 | 37 | 21.465 | 3.5326 | 0.165 | 6.9245 | 2 | 0.43511 | 0.8 | 0.04 | 16.006 | WMa,TruStrain™ | 0.5
125 | 4.17 | 37 | 21.306 | 3.5456 | 0.166 | 6.8753 | 2 | 0.43201 | 0.8 | 0.04 | 15.892 | WMa,TruStrain™ | 0.5
126 | 4.2 | 37 | 21.267 | 3.5137 | 0.165 | 6.8614 | 2 | 0.43107 | 0.8 | 0.04 | 15.857 | WMa,TruStrain™ | 0.5
127 | 4.23 | 37 | 21.345 | 3.5792 | 0.168 | 6.8891 | 2 | 0.43281 | 0.8 | 0.04 | 15.921 | WMa,TruStrain™ | 0.5
128 | 4.27 | 37 | 21.295 | 3.6424 | 0.171 | 6.8769 | 2 | 0.43208 | 0.8 | 0.04 | 15.894 | WMa,TruStrain™ | 0.5
129 | 4.3 | 37 | 21.296 | 3.524 | 0.165 | 6.871 | 2 | 0.43167 | 0.8 | 0.04 | 15.879 | WMa,TruStrain™ | 0.5
130 | 4.33 | 37 | 21.203 | 3.548 | 0.167 | 6.8431 | 2 | 0.42995 | 0.8 | 0.04 | 15.816 | WMa,TruStrain™ | 0.5
131 | 4.37 | 37 | 21.192 | 3.63 | 0.171 | 6.8437 | 2 | 0.43003 | 0.8 | 0.04 | 15.819 | WMa,TruStrain™ | 0.5
132 | 4.4 | 37 | 21.194 | 3.5603 | 0.168 | 6.8409 | 2 | 0.42981 | 0.8 | 0.04 | 15.81 | WMa,TruStrain™ | 0.5
133 | 4.43 | 37 | 21.212 | 3.6232 | 0.171 | 6.8498 | 2 | 0.43038 | 0.8 | 0.04 | 15.832 | WMa,TruStrain™ | 0.5
134 | 4.47 | 37 | 21.238 | 3.5438 | 0.167 | 6.8537 | 2 | 0.43058 | 0.8 | 0.04 | 15.839 | WMa,TruStrain™ | 0.5
135 | 4.5 | 37 | 21.204 | 3.4733 | 0.164 | 6.8394 | 2 | 0.42969 | 0.8 | 0.04 | 15.806 | WMa,TruStrain™ | 0.5
136 | 4.53 | 37 | 21.241 | 3.4607 | 0.163 | 6.8503 | 2 | 0.4304 | 0.8 | 0.04 | 15.832 | WMa,TruStrain™ | 0.5
137 | 4.57 | 37 | 21.246 | 3.5034 | 0.165 | 6.8542 | 2 | 0.43069 | 0.8 | 0.04 | 15.843 | WMa,TruStrain™ | 0.5
138 | 4.6 | 37 | 21.173 | 3.5435 | 0.167 | 6.8332 | 2 | 0.42937 | 0.8 | 0.04 | 15.795 | WMa,TruStrain™ | 0.5
139 | 4.63 | 37 | 21.257 | 3.4825 | 0.164 | 6.8565 | 2 | 0.43077 | 0.8 | 0.04 | 15.846 | WMa,TruStrain™ | 0.5
140 | 4.67 | 37 | 21.277 | 3.4217 | 0.161 | 6.8598 | 2 | 0.43097 | 0.8 | 0.04 | 15.853 | WMa,TruStrain™ | 0.5
141 | 4.7 | 37 | 21.234 | 3.3981 | 0.16 | 6.8449 | 2 | 0.43006 | 0.8 | 0.04 | 15.82 | WMa,TruStrain™ | 0.5
142 | 4.73 | 37 | 21.295 | 3.4409 | 0.162 | 6.8663 | 2 | 0.43141 | 0.8 | 0.04 | 15.869 | WMa,TruStrain™ | 0.5
143 | 4.77 | 37 | 21.305 | 3.4659 | 0.163 | 6.8707 | 2 | 0.43172 | 0.8 | 0.04 | 15.881 | WMa,TruStrain™ | 0.5
144 | 4.8 | 37 | 21.31 | 3.424 | 0.161 | 6.8702 | 2 | 0.43166 | 0.8 | 0.04 | 15.878 | WMa,TruStrain™ | 0.5
145 | 4.83 | 37 | 21.201 | 3.4568 | 0.163 | 6.8378 | 2 | 0.42962 | 0.8 | 0.04 | 15.804 | WMa,TruStrain™ | 0.5
146 | 4.87 | 37 | 21.231 | 3.4953 | 0.165 | 6.849 | 2 | 0.43032 | 0.8 | 0.04 | 15.83 | WMa,TruStrain™ | 0.5
147 | 4.9 | 37 | 21.289 | 3.5134 | 0.165 | 6.8683 | 2 | 0.4315 | 0.8 | 0.04 | 15.873 | WMa,TruStrain™ | 0.5
148 | 4.93 | 37 | 21.338 | 3.4216 | 0.16 | 6.8789 | 2 | 0.43218 | 0.8 | 0.04 | 15.898 | WMa,TruStrain™ | 0.5
149 | 4.97 | 37 | 21.228 | 3.4641 | 0.163 | 6.8464 | 2 | 0.43018 | 0.8 | 0.04 | 15.824 | WMa,TruStrain™ | 0.5
150 | 5 | 37 | 21.246 | 3.4234 | 0.161 | 6.8499 | 2 | 0.43038 | 0.8 | 0.04 | 15.832 | WMa,TruStrain™ | 0.5
151 | 5.03 | 37 | 21.199 | 3.4873 | 0.165 | 6.8386 | 2 | 0.4297 | 0.8 | 0.04 | 15.807 | WMa,TruStrain™ | 0.5
152 | 5.07 | 37 | 21.271 | 3.4539 | 0.162 | 6.8593 | 2 | 0.43096 | 0.8 | 0.04 | 15.853 | WMa,TruStrain™ | 0.5
153 | 5.1 | 37 | 21.294 | 3.416 | 0.16 | 6.8648 | 2 | 0.4313 | 0.8 | 0.04 | 15.865 | WMa,TruStrain™ | 0.5
154 | 5.13 | 37 | 21.27 | 3.448 | 0.162 | 6.8588 | 2 | 0.43094 | 0.8 | 0.04 | 15.852 | WMa,TruStrain™ | 0.5
155 | 5.17 | 37 | 21.242 | 3.5116 | 0.165 | 6.8532 | 2 | 0.43062 | 0.8 | 0.04 | 15.84 | WMa,TruStrain™ | 0.5
156 | 5.2 | 37 | 21.292 | 3.5027 | 0.165 | 6.8685 | 2 | 0.43155 | 0.8 | 0.04 | 15.875 | WMa,TruStrain™ | 0.5
157 | 5.23 | 37 | 21.247 | 3.4961 | 0.165 | 6.854 | 2 | 0.43063 | 0.8 | 0.04 | 15.841 | WMa,TruStrain™ | 0.5
158 | 5.27 | 37 | 21.176 | 3.5683 | 0.169 | 6.8355 | 2 | 0.42947 | 0.8 | 0.03 | 15.798 | WMa,TruStrain™ | 0.5
159 | 5.3 | 37 | 21.23 | 3.5946 | 0.169 | 6.854 | 2 | 0.43063 | 0.8 | 0.03 | 15.841 | WMa,TruStrain™ | 0.5
160 | 5.33 | 37 | 21.244 | 3.5581 | 0.167 | 6.8563 | 2 | 0.43077 | 0.8 | 0.03 | 15.846 | WMa,TruStrain™ | 0.5
161 | 5.37 | 37 | 21.205 | 3.5081 | 0.165 | 6.8414 | 2 | 0.42981 | 0.8 | 0.03 | 15.811 | WMa,TruStrain™ | 0.5
162 | 5.4 | 37 | 21.259 | 3.5315 | 0.166 | 6.8598 | 2 | 0.43099 | 0.8 | 0.03 | 15.854 | WMa,TruStrain™ | 0.5
163 | 5.43 | 37 | 21.367 | 3.5866 | 0.168 | 6.8965 | 2 | 0.43335 | 0.8 | 0.03 | 15.941 | WMa,TruStrain™ | 0.5
164 | 5.47 | 37 | 21.33 | 3.5495 | 0.166 | 6.883 | 2 | 0.43248 | 0.8 | 0.03 | 15.909 | WMa,TruStrain™ | 0.5
165 | 5.5 | 37 | 21.337 | 3.4972 | 0.164 | 6.8824 | 2 | 0.4324 | 0.8 | 0.03 | 15.906 | WMa,TruStrain™ | 0.5
166 | 5.53 | 37 | 21.351 | 3.4114 | 0.16 | 6.8823 | 2 | 0.43238 | 0.8 | 0.03 | 15.905 | WMa,TruStrain™ | 0.5
167 | 5.57 | 37 | 21.393 | 3.3681 | 0.157 | 6.8935 | 2 | 0.43311 | 0.8 | 0.03 | 15.932 | WMa,TruStrain™ | 0.5
168 | 5.6 | 37 | 21.364 | 3.3563 | 0.157 | 6.8837 | 2 | 0.43252 | 0.8 | 0.03 | 15.91 | WMa,TruStrain™ | 0.5
169 | 5.63 | 37 | 21.333 | 3.4467 | 0.162 | 6.8786 | 2 | 0.43224 | 0.8 | 0.03 | 15.9 | WMa,TruStrain™ | 0.5
170 | 5.67 | 37 | 21.346 | 3.451 | 0.162 | 6.8828 | 2 | 0.43247 | 0.8 | 0.03 | 15.908 | WMa,TruStrain™ | 0.5
171 | 5.7 | 37 | 21.268 | 3.4378 | 0.162 | 6.8577 | 2 | 0.43086 | 0.8 | 0.03 | 15.849 | WMa,TruStrain™ | 0.5
172 | 5.73 | 37 | 21.325 | 3.4389 | 0.161 | 6.8757 | 2 | 0.43195 | 0.8 | 0.03 | 15.889 | WMa,TruStrain™ | 0.5
173 | 5.77 | 37 | 21.308 | 3.3788 | 0.159 | 6.8674 | 2 | 0.43144 | 0.8 | 0.03 | 15.87 | WMa,TruStrain™ | 0.5
174 | 5.8 | 37 | 21.368 | 3.4053 | 0.159 | 6.8876 | 2 | 0.43275 | 0.8 | 0.03 | 15.919 | WMa,TruStrain™ | 0.5
175 | 5.83 | 37 | 21.349 | 3.4003 | 0.159 | 6.8812 | 2 | 0.43238 | 0.8 | 0.03 | 15.905 | WMa,TruStrain™ | 0.5
176 | 5.87 | 37 | 21.365 | 3.4831 | 0.163 | 6.8904 | 2 | 0.43298 | 0.8 | 0.03 | 15.927 | WMa,TruStrain™ | 0.5
177 | 5.9 | 37 | 21.295 | 3.4762 | 0.163 | 6.8681 | 2 | 0.43155 | 0.8 | 0.03 | 15.874 | WMa,TruStrain™ | 0.5
178 | 5.93 | 37 | 21.34 | 3.4513 | 0.162 | 6.881 | 2 | 0.43229 | 0.8 | 0.03 | 15.902 | WMa,TruStrain™ | 0.5
179 | 5.97 | 37 | 21.411 | 3.5189 | 0.164 | 6.9067 | 2 | 0.43393 | 0.8 | 0.03 | 15.962 | WMa,TruStrain™ | 0.5
180 | 6 | 37 | 21.371 | 3.5038 | 0.164 | 6.8934 | 2 | 0.4331 | 0.8 | 0.03 | 15.932 | WMa,TruStrain™ | 0.5
181 | 6.03 | 37 | 21.329 | 3.4146 | 0.16 | 6.8756 | 2 | 0.43196 | 0.8 | 0.03 | 15.89 | WMa,TruStrain™ | 0.5
182 | 6.07 | 37 | 21.399 | 3.3932 | 0.159 | 6.8966 | 2 | 0.43331 | 0.8 | 0.03 | 15.939 | WMa,TruStrain™ | 0.5
183 | 6.1 | 37 | 21.29 | 3.4382 | 0.161 | 6.8645 | 2 | 0.43136 | 0.8 | 0.03 | 15.867 | WMa,TruStrain™ | 0.5
184 | 6.13 | 37 | 21.195 | 3.43 | 0.162 | 6.8345 | 2 | 0.42944 | 0.8 | 0.03 | 15.797 | WMa,TruStrain™ | 0.5
185 | 6.17 | 37 | 21.175 | 3.3803 | 0.16 | 6.8255 | 2 | 0.42882 | 0.8 | 0.03 | 15.774 | WMa,TruStrain™ | 0.5
186 | 6.2 | 37 | 21.279 | 3.4067 | 0.16 | 6.8596 | 2 | 0.43096 | 0.8 | 0.03 | 15.853 | WMa,TruStrain™ | 0.5
187 | 6.23 | 37 | 21.228 | 3.4278 | 0.161 | 6.8447 | 2 | 0.43005 | 0.8 | 0.03 | 15.82 | WMa,TruStrain™ | 0.5
188 | 6.27 | 37 | 21.231 | 3.323 | 0.157 | 6.8403 | 2 | 0.42975 | 0.8 | 0.03 | 15.808 | WMa,TruStrain™ | 0.5
189 | 6.3 | 37 | 21.263 | 3.3848 | 0.159 | 6.8535 | 2 | 0.43063 | 0.8 | 0.03 | 15.841 | WMa,TruStrain™ | 0.5
190 | 6.33 | 37 | 21.255 | 3.3511 | 0.158 | 6.8491 | 2 | 0.43035 | 0.8 | 0.03 | 15.83 | WMa,TruStrain™ | 0.5
191 | 6.37 | 37 | 21.311 | 3.4756 | 0.163 | 6.8731 | 2 | 0.43188 | 0.8 | 0.03 | 15.887 | WMa,TruStrain™ | 0.5
192 | 6.4 | 37 | 21.262 | 3.3771 | 0.159 | 6.8527 | 2 | 0.43055 | 0.8 | 0.03 | 15.838 | WMa,TruStrain™ | 0.5
193 | 6.43 | 37 | 21.172 | 3.4342 | 0.162 | 6.8274 | 2 | 0.42895 | 0.8 | 0.03 | 15.779 | WMa,TruStrain™ | 0.5
194 | 6.47 | 37 | 21.304 | 3.446 | 0.162 | 6.8695 | 2 | 0.43158 | 0.8 | 0.03 | 15.876 | WMa,TruStrain™ | 0.5
195 | 6.5 | 37 | 21.436 | 3.3502 | 0.156 | 6.9062 | 2 | 0.43388 | 0.8 | 0.03 | 15.96 | WMa,TruStrain™ | 0.5
196 | 6.53 | 37 | 21.398 | 3.3185 | 0.155 | 6.8926 | 2 | 0.43306 | 0.8 | 0.03 | 15.93 | WMa,TruStrain™ | 0.5
197 | 6.57 | 37 | 21.429 | 3.3651 | 0.157 | 6.9046 | 2 | 0.43386 | 0.8 | 0.03 | 15.96 | WMa,TruStrain™ | 0.5
198 | 6.6 | 37 | 21.426 | 3.4367 | 0.16 | 6.9072 | 2 | 0.43404 | 0.8 | 0.03 | 15.966 | WMa,TruStrain™ | 0.5
199 | 6.63 | 37 | 21.406 | 3.4117 | 0.159 | 6.8997 | 2 | 0.43352 | 0.8 | 0.03 | 15.947 | WMa,TruStrain™ | 0.5
200 | 6.67 | 37 | 21.39 | 3.399 | 0.159 | 6.8941 | 2 | 0.43313 | 0.8 | 0.03 | 15.933 | WMa,TruStrain™ | 0.5
201 | 6.7 | 37 | 21.408 | 3.2934 | 0.154 | 6.8945 | 2 | 0.43313 | 0.8 | 0.03 | 15.933 | WMa,TruStrain™ | 0.5
202 | 6.73 | 37 | 21.396 | 3.3092 | 0.155 | 6.8917 | 2 | 0.43299 | 0.8 | 0.03 | 15.928 | WMa,TruStrain™ | 0.5
203 | 6.77 | 37 | 21.369 | 3.3075 | 0.155 | 6.8831 | 2 | 0.43249 | 0.8 | 0.03 | 15.909 | WMa,TruStrain™ | 0.5
204 | 6.8 | 37 | 21.409 | 3.2913 | 0.154 | 6.8946 | 2 | 0.43323 | 0.8 | 0.03 | 15.936 | WMa,TruStrain™ | 0.5
205 | 6.83 | 37 | 21.389 | 3.2981 | 0.154 | 6.8888 | 2 | 0.43285 | 0.8 | 0.03 | 15.922 | WMa,TruStrain™ | 0.5
206 | 6.87 | 37 | 21.387 | 3.3182 | 0.155 | 6.8891 | 2 | 0.43285 | 0.8 | 0.03 | 15.923 | WMa,TruStrain™ | 0.5
207 | 6.9 | 37 | 21.466 | 3.3362 | 0.155 | 6.9148 | 2 | 0.43444 | 0.8 | 0.02 | 15.981 | WMa,TruStrain™ | 0.5
208 | 6.93 | 37 | 21.477 | 3.3341 | 0.155 | 6.9184 | 2 | 0.43467 | 0.8 | 0.02 | 15.989 | WMa,TruStrain™ | 0.5
209 | 6.97 | 37 | 21.479 | 3.3176 | 0.154 | 6.9181 | 2 | 0.43465 | 0.8 | 0.02 | 15.989 | WMa,TruStrain™ | 0.5
210 | 7 | 37 | 21.412 | 3.3351 | 0.156 | 6.8977 | 2 | 0.4334 | 0.8 | 0.02 | 15.943 | WMa,TruStrain™ | 0.5
211 | 7.03 | 37 | 21.435 | 3.3514 | 0.156 | 6.9058 | 2 | 0.4339 | 0.8 | 0.02 | 15.961 | WMa,TruStrain™ | 0.5
212 | 7.07 | 37 | 21.454 | 3.3495 | 0.156 | 6.9119 | 2 | 0.43429 | 0.8 | 0.02 | 15.975 | WMa,TruStrain™ | 0.5
213 | 7.1 | 37 | 21.455 | 3.3168 | 0.155 | 6.9104 | 2 | 0.43417 | 0.8 | 0.02 | 15.971 | WMa,TruStrain™ | 0.5
214 | 7.13 | 37 | 21.433 | 3.2955 | 0.154 | 6.9024 | 2 | 0.43367 | 0.8 | 0.02 | 15.952 | WMa,TruStrain™ | 0.5
215 | 7.17 | 37 | 21.344 | 3.4176 | 0.16 | 6.8805 | 2 | 0.43234 | 0.8 | 0.02 | 15.904 | WMa,TruStrain™ | 0.5
216 | 7.2 | 37 | 21.368 | 3.3883 | 0.159 | 6.8867 | 2 | 0.43269 | 0.8 | 0.02 | 15.917 | WMa,TruStrain™ | 0.5
217 | 7.23 | 37 | 21.369 | 3.4241 | 0.16 | 6.8889 | 2 | 0.43283 | 0.8 | 0.02 | 15.922 | WMa,TruStrain™ | 0.5
218 | 7.27 | 37 | 21.376 | 3.3934 | 0.159 | 6.8893 | 2 | 0.43283 | 0.8 | 0.02 | 15.922 | WMa,TruStrain™ | 0.5
219 | 7.3 | 37 | 21.396 | 3.2911 | 0.154 | 6.8906 | 2 | 0.43291 | 0.8 | 0.02 | 15.924 | WMa,TruStrain™ | 0.5
220 | 7.33 | 37 | 21.396 | 3.252 | 0.152 | 6.8889 | 2 | 0.43282 | 0.8 | 0.02 | 15.921 | WMa,TruStrain™ | 0.5
221 | 7.37 | 37 | 21.383 | 3.2667 | 0.153 | 6.8853 | 2 | 0.43264 | 0.8 | 0.02 | 15.915 | WMa,TruStrain™ | 0.5
222 | 7.4 | 37 | 21.344 | 3.3649 | 0.158 | 6.8779 | 2 | 0.43219 | 0.8 | 0.02 | 15.898 | WMa,TruStrain™ | 0.5
223 | 7.43 | 37 | 21.381 | 3.341 | 0.156 | 6.8884 | 2 | 0.43281 | 0.8 | 0.02 | 15.921 | WMa,TruStrain™ | 0.5
224 | 7.47 | 37 | 21.304 | 3.3801 | 0.159 | 6.866 | 2 | 0.43138 | 0.8 | 0.02 | 15.868 | WMa,TruStrain™ | 0.5
225 | 7.5 | 37 | 21.289 | 3.363 | 0.158 | 6.8605 | 2 | 0.43102 | 0.8 | 0.02 | 15.855 | WMa,TruStrain™ | 0.5
226 | 7.53 | 37 | 21.321 | 3.3089 | 0.155 | 6.8679 | 2 | 0.43148 | 0.8 | 0.02 | 15.872 | WMa,TruStrain™ | 0.5
227 | 7.57 | 37 | 21.279 | 3.2735 | 0.154 | 6.8529 | 2 | 0.43055 | 0.8 | 0.02 | 15.838 | WMa,TruStrain™ | 0.5
228 | 7.6 | 37 | 21.32 | 3.2106 | 0.151 | 6.863 | 2 | 0.43121 | 0.8 | 0.02 | 15.862 | WMa,TruStrain™ | 0.5
229 | 7.63 | 37 | 21.331 | 3.2245 | 0.151 | 6.8669 | 2 | 0.43149 | 0.8 | 0.02 | 15.872 | WMa,TruStrain™ | 0.5
230 | 7.67 | 37 | 21.364 | 3.294 | 0.154 | 6.8807 | 2 | 0.43238 | 0.8 | 0.02 | 15.905 | WMa,TruStrain™ | 0.5
231 | 7.7 | 37 | 21.335 | 3.3105 | 0.155 | 6.8726 | 2 | 0.43183 | 0.8 | 0.02 | 15.885 | WMa,TruStrain™ | 0.5
232 | 7.73 | 37 | 21.351 | 3.2253 | 0.151 | 6.8734 | 2 | 0.43182 | 0.8 | 0.02 | 15.884 | WMa,TruStrain™ | 0.5
233 | 7.77 | 37 | 21.273 | 3.3017 | 0.155 | 6.8526 | 2 | 0.43053 | 0.8 | 0.02 | 15.837 | WMa,TruStrain™ | 0.5
234 | 7.8 | 37 | 21.261 | 3.3167 | 0.156 | 6.8496 | 2 | 0.43035 | 0.8 | 0.02 | 15.831 | WMa,TruStrain™ | 0.5
235 | 7.83 | 37 | 21.304 | 3.2836 | 0.154 | 6.8614 | 2 | 0.43109 | 0.8 | 0.02 | 15.858 | WMa,TruStrain™ | 0.5
236 | 7.87 | 37 | 21.377 | 3.2881 | 0.154 | 6.8847 | 2 | 0.43257 | 0.8 | 0.02 | 15.912 | WMa,TruStrain™ | 0.5
237 | 7.9 | 37 | 21.368 | 3.1844 | 0.149 | 6.8766 | 2 | 0.43205 | 0.8 | 0.02 | 15.893 | WMa,TruStrain™ | 0.5
238 | 7.93 | 37 | 21.359 | 3.2456 | 0.152 | 6.8767 | 2 | 0.4321 | 0.8 | 0.02 | 15.895 | WMa,TruStrain™ | 0.5
239 | 7.97 | 37 | 21.451 | 3.2314 | 0.151 | 6.9051 | 2 | 0.43386 | 0.8 | 0.02 | 15.96 | WMa,TruStrain™ | 0.5
240 | 8 | 37 | 21.398 | 3.1758 | 0.148 | 6.8858 | 2 | 0.43265 | 0.8 | 0.02 | 15.915 | WMa,TruStrain™ | 0.5
241 | 8.03 | 37 | 21.387 | 3.1859 | 0.149 | 6.8827 | 2 | 0.43244 | 0.8 | 0.02 | 15.907 | WMa,TruStrain™ | 0.5
242 | 8.07 | 37 | 21.382 | 3.221 | 0.151 | 6.8828 | 2 | 0.43246 | 0.8 | 0.02 | 15.908 | WMa,TruStrain™ | 0.5
243 | 8.1 | 37 | 21.458 | 3.2904 | 0.153 | 6.91 | 2 | 0.43417 | 0.8 | 0.02 | 15.971 | WMa,TruStrain™ | 0.5
244 | 8.13 | 37 | 21.488 | 3.2234 | 0.15 | 6.9163 | 2 | 0.43454 | 0.8 | 0.02 | 15.985 | WMa,TruStrain™ | 0.5
245 | 8.17 | 37 | 21.44 | 3.2194 | 0.15 | 6.9011 | 2 | 0.43359 | 0.8 | 0.02 | 15.95 | WMa,TruStrain™ | 0.5
246 | 8.2 | 37 | 21.425 | 3.2711 | 0.153 | 6.8988 | 2 | 0.43348 | 0.8 | 0.02 | 15.946 | WMa,TruStrain™ | 0.5
247 | 8.23 | 37 | 21.328 | 3.3279 | 0.156 | 6.871 | 2 | 0.43174 | 0.8 | 0.02 | 15.882 | WMa,TruStrain™ | 0.5
248 | 8.27 | 37 | 21.244 | 3.3456 | 0.157 | 6.8455 | 2 | 0.43011 | 0.8 | 0.02 | 15.822 | WMa,TruStrain™ | 0.5
249 | 8.3 | 37 | 21.363 | 3.3253 | 0.156 | 6.8819 | 2 | 0.43236 | 0.8 | 0.02 | 15.904 | WMa,TruStrain™ | 0.5
250 | 8.33 | 37 | 21.356 | 3.3103 | 0.155 | 6.8789 | 2 | 0.43217 | 0.8 | 0.02 | 15.898 | WMa,TruStrain™ | 0.5
251 | 8.37 | 37 | 21.359 | 3.2891 | 0.154 | 6.8789 | 2 | 0.43219 | 0.8 | 0.02 | 15.898 | WMa,TruStrain™ | 0.5
252 | 8.4 | 37 | 21.448 | 3.2135 | 0.15 | 6.9034 | 2 | 0.43374 | 0.8 | 0.02 | 15.955 | WMa,TruStrain™ | 0.5
253 | 8.43 | 37 | 21.49 | 3.2496 | 0.151 | 6.9183 | 2 | 0.43471 | 0.8 | 0.02 | 15.991 | WMa,TruStrain™ | 0.5
254 | 8.47 | 37 | 21.466 | 3.2163 | 0.15 | 6.9092 | 2 | 0.43414 | 0.8 | 0.02 | 15.97 | WMa,TruStrain™ | 0.5
255 | 8.5 | 37 | 21.506 | 3.1988 | 0.149 | 6.9207 | 2 | 0.43485 | 0.8 | 0.02 | 15.996 | WMa,TruStrain™ | 0.5
256 | 8.53 | 37 | 21.423 | 3.2733 | 0.153 | 6.8984 | 2 | 0.43346 | 0.8 | 0.02 | 15.945 | WMa,TruStrain™ | 0.5
257 | 8.57 | 37 | 21.461 | 3.2695 | 0.152 | 6.9101 | 2 | 0.43415 | 0.8 | 0.02 | 15.97 | WMa,TruStrain™ | 0.5
258 | 8.6 | 37 | 21.414 | 3.2477 | 0.152 | 6.8943 | 2 | 0.43314 | 0.8 | 0.02 | 15.933 | WMa,TruStrain™ | 0.5
259 | 8.63 | 37 | 21.443 | 3.2312 | 0.151 | 6.9027 | 2 | 0.43368 | 0.8 | 0.02 | 15.953 | WMa,TruStrain™ | 0.5
260 | 8.67 | 37 | 21.418 | 3.2003 | 0.149 | 6.8934 | 2 | 0.43312 | 0.8 | 0.02 | 15.932 | WMa,TruStrain™ | 0.5
261 | 8.7 | 37 | 21.394 | 3.1693 | 0.148 | 6.8841 | 2 | 0.43254 | 0.8 | 0.02 | 15.911 | WMa,TruStrain™ | 0.5
262 | 8.73 | 37 | 21.441 | 3.2163 | 0.15 | 6.9013 | 2 | 0.43364 | 0.8 | 0.02 | 15.951 | WMa,TruStrain™ | 0.5
263 | 8.77 | 37 | 21.433 | 3.2321 | 0.151 | 6.8996 | 2 | 0.43353 | 0.8 | 0.02 | 15.948 | WMa,TruStrain™ | 0.5
264 | 8.8 | 37 | 21.428 | 3.3201 | 0.155 | 6.902 | 2 | 0.43369 | 0.8 | 0.02 | 15.953 | WMa,TruStrain™ | 0.5
265 | 8.83 | 37 | 21.473 | 3.2563 | 0.152 | 6.9132 | 2 | 0.43433 | 0.8 | 0.02 | 15.977 | WMa,TruStrain™ | 0.5
266 | 8.87 | 37 | 21.466 | 3.2134 | 0.15 | 6.9088 | 2 | 0.43404 | 0.8 | 0.02 | 15.966 | WMa,TruStrain™ | 0.5
267 | 8.9 | 37 | 21.477 | 3.2081 | 0.149 | 6.9122 | 2 | 0.43429 | 0.8 | 0.02 | 15.975 | WMa,TruStrain™ | 0.5
268 | 8.93 | 37 | 21.428 | 3.2275 | 0.151 | 6.8977 | 2 | 0.43342 | 0.8 | 0.01 | 15.943 | WMa,TruStrain™ | 0.5
269 | 8.97 | 37 | 21.419 | 3.2545 | 0.152 | 6.8962 | 2 | 0.43333 | 0.8 | 0.01 | 15.94 | WMa,TruStrain™ | 0.5
270 | 9 | 37 | 21.442 | 3.2093 | 0.15 | 6.9013 | 2 | 0.43362 | 0.8 | 0.01 | 15.951 | WMa,TruStrain™ | 0.5
271 | 9.03 | 37 | 21.354 | 3.2326 | 0.151 | 6.8747 | 2 | 0.43194 | 0.8 | 0.01 | 15.889 | WMa,TruStrain™ | 0.5
272 | 9.07 | 37 | 21.344 | 3.1955 | 0.15 | 6.8697 | 2 | 0.4316 | 0.8 | 0.01 | 15.877 | WMa,TruStrain™ | 0.5
273 | 9.1 | 37 | 21.329 | 3.1956 | 0.15 | 6.8651 | 2 | 0.43132 | 0.8 | 0.01 | 15.866 | WMa,TruStrain™ | 0.5
274 | 9.13 | 37 | 21.352 | 3.2469 | 0.152 | 6.8745 | 2 | 0.43195 | 0.8 | 0.01 | 15.889 | WMa,TruStrain™ | 0.5
275 | 9.17 | 37 | 21.356 | 3.232 | 0.151 | 6.8752 | 2 | 0.43198 | 0.8 | 0.01 | 15.89 | WMa,TruStrain™ | 0.5
276 | 9.2 | 37 | 21.363 | 3.2973 | 0.154 | 6.8807 | 2 | 0.43234 | 0.8 | 0.01 | 15.904 | WMa,TruStrain™ | 0.5
277 | 9.23 | 37 | 21.423 | 3.2703 | 0.153 | 6.898 | 2 | 0.43341 | 0.8 | 0.01 | 15.943 | WMa,TruStrain™ | 0.5
278 | 9.27 | 37 | 21.411 | 3.2224 | 0.151 | 6.892 | 2 | 0.43301 | 0.8 | 0.01 | 15.928 | WMa,TruStrain™ | 0.5
279 | 9.3 | 37 | 21.41 | 3.1841 | 0.149 | 6.89 | 2 | 0.43288 | 0.8 | 0.01 | 15.924 | WMa,TruStrain™ | 0.5
280 | 9.33 | 37 | 21.311 | 3.1915 | 0.15 | 6.8591 | 2 | 0.43098 | 0.8 | 0.01 | 15.854 | WMa,TruStrain™ | 0.5
281 | 9.37 | 37 | 21.289 | 3.1356 | 0.147 | 6.8497 | 2 | 0.43038 | 0.8 | 0.01 | 15.832 | WMa,TruStrain™ | 0.5
282 | 9.4 | 37 | 21.203 | 3.2674 | 0.154 | 6.8289 | 2 | 0.42912 | 0.8 | 0.01 | 15.785 | WMa,TruStrain™ | 0.5
283 | 9.43 | 37 | 21.185 | 3.3154 | 0.156 | 6.8255 | 2 | 0.42887 | 0.8 | 0.01 | 15.776 | WMa,TruStrain™ | 0.5
284 | 9.47 | 37 | 21.253 | 3.3301 | 0.157 | 6.8476 | 2 | 0.43023 | 0.8 | 0.01 | 15.826 | WMa,TruStrain™ | 0.5
285 | 9.5 | 37 | 21.212 | 3.294 | 0.155 | 6.8328 | 2 | 0.42927 | 0.8 | 0.01 | 15.791 | WMa,TruStrain™ | 0.5
286 | 9.53 | 37 | 21.268 | 3.2878 | 0.155 | 6.8503 | 2 | 0.43037 | 0.8 | 0.01 | 15.831 | WMa,TruStrain™ | 0.5
287 | 9.57 | 37 | 21.366 | 3.26 | 0.153 | 6.8797 | 2 | 0.43224 | 0.8 | 0.01 | 15.9 | WMa,TruStrain™ | 0.5
288 | 9.6 | 37 | 21.346 | 3.2791 | 0.154 | 6.8744 | 2 | 0.43197 | 0.8 | 0.01 | 15.89 | WMa,TruStrain™ | 0.5
289 | 9.63 | 37 | 21.299 | 3.2692 | 0.153 | 6.8591 | 2 | 0.43101 | 0.8 | 0.01 | 15.855 | WMa,TruStrain™ | 0.5
290 | 9.67 | 37 | 21.297 | 3.2565 | 0.153 | 6.8577 | 2 | 0.43089 | 0.8 | 0.01 | 15.85 | WMa,TruStrain™ | 0.5
291 | 9.7 | 37 | 21.303 | 3.135 | 0.147 | 6.8539 | 2 | 0.4306 | 0.8 | 0.01 | 15.84 | WMa,TruStrain™ | 0.5
292 | 9.73 | 37 | 21.257 | 3.2034 | 0.151 | 6.8428 | 2 | 0.42994 | 0.8 | 0.01 | 15.815 | WMa,TruStrain™ | 0.5
293 | 9.77 | 37 | 21.262 | 3.2617 | 0.153 | 6.847 | 2 | 0.43023 | 0.8 | 0.01 | 15.826 | WMa,TruStrain™ | 0.5
294 | 9.8 | 37 | 21.228 | 3.1739 | 0.15 | 6.8321 | 2 | 0.42926 | 0.8 | 0.01 | 15.79 | WMa,TruStrain™ | 0.5
295 | 9.83 | 37 | 21.237 | 3.212 | 0.151 | 6.8369 | 2 | 0.42957 | 0.8 | 0.01 | 15.802 | WMa,TruStrain™ | 0.5
296 | 9.87 | 37 | 21.274 | 3.2646 | 0.153 | 6.851 | 2 | 0.43047 | 0.8 | 0.01 | 15.835 | WMa,TruStrain™ | 0.5
297 | 9.9 | 37 | 21.251 | 3.2984 | 0.155 | 6.8455 | 2 | 0.43013 | 0.8 | 0.01 | 15.822 | WMa,TruStrain™ | 0.5
298 | 9.93 | 37 | 21.231 | 3.2387 | 0.153 | 6.8361 | 2 | 0.4295 | 0.8 | 0.01 | 15.799 | WMa,TruStrain™ | 0.5
299 | 9.97 | 37 | 21.26 | 3.1955 | 0.15 | 6.8432 | 2 | 0.42994 | 0.8 | 0.01 | 15.815 | WMa,TruStrain™ | 0.5
300 | 10 | 37 | 21.199 | 3.1778 | 0.15 | 6.8234 | 2 | 0.42872 | 0.8 | 0.01 | 15.77 | WMa,TruStrain™ | 0.5
Test: | Panc-1:PSCs:BME_day 5_plate 1
Result: | G' and G'' Curves
Interval: | 1
Point No. | Time | Temperature | Storage Modulus | Loss Modulus | Loss Factor | Complex Viscosity | Shear Strain | Shear Stress | Gap | Normal Force | Torque | Status | Frequency
Fundamental
| [min] | [°C] | [Pa] | [Pa] | [1] | [Pa·s] | [%] | [Pa] | [mm] | [N] | [µN·m] |  | [Hz]
1 | 0.0333 | 37.01 | 18.191 | 1.558 | 0.0856 | 5.8116 | 1.62 | 0.29619 | 0.625 | 0.47 | 10.895 | WMa,TruStrain™ | 0.5
2 | 0.0667 | 37.01 | 19.609 | 1.2636 | 0.0644 | 6.2546 | 2.07 | 0.4059 | 0.625 | 0.47 | 14.931 | WMa,TruStrain™ | 0.5
3 | 0.1 | 37 | 19.598 | 1.2052 | 0.0615 | 6.2499 | 2.07 | 0.40615 | 0.625 | 0.47 | 14.94 | WMa,TruStrain™ | 0.5
4 | 0.133 | 37 | 19.574 | 1.182 | 0.0604 | 6.2421 | 2.02 | 0.39696 | 0.625 | 0.47 | 14.602 | WMa,TruStrain™ | 0.5
5 | 0.167 | 37.01 | 19.534 | 1.1798 | 0.0604 | 6.2293 | 1.98 | 0.38793 | 0.625 | 0.47 | 14.27 | WMa,TruStrain™ | 0.5
6 | 0.2 | 37 | 19.495 | 1.1713 | 0.0601 | 6.2167 | 1.97 | 0.38407 | 0.625 | 0.47 | 14.128 | WMa,TruStrain™ | 0.5
7 | 0.233 | 37 | 19.478 | 1.1829 | 0.0607 | 6.2115 | 1.98 | 0.38585 | 0.625 | 0.47 | 14.193 | WMa,TruStrain™ | 0.5
8 | 0.267 | 37.01 | 19.456 | 1.1807 | 0.0607 | 6.2046 | 2 | 0.38955 | 0.625 | 0.47 | 14.33 | WMa,TruStrain™ | 0.5
9 | 0.3 | 37.01 | 19.457 | 1.1769 | 0.0605 | 6.2048 | 2.01 | 0.39237 | 0.625 | 0.47 | 14.433 | WMa,TruStrain™ | 0.5
10 | 0.333 | 37 | 19.497 | 1.23 | 0.0631 | 6.2184 | 2.01 | 0.39342 | 0.625 | 0.37 | 14.472 | WMa,TruStrain™ | 0.5
11 | 0.367 | 37 | 19.357 | 1.1764 | 0.0608 | 6.1728 | 2.01 | 0.38886 | 0.625 | 0.37 | 14.304 | WMa,TruStrain™ | 0.5
12 | 0.4 | 37.01 | 19.219 | 1.1854 | 0.0617 | 6.1294 | 2 | 0.3843 | 0.625 | 0.38 | 14.137 | WMa,TruStrain™ | 0.5
13 | 0.433 | 37.01 | 19.156 | 1.1805 | 0.0616 | 6.1091 | 1.99 | 0.38224 | 0.625 | 0.38 | 14.061 | WMa,TruStrain™ | 0.5
14 | 0.467 | 37.01 | 19.124 | 1.1807 | 0.0617 | 6.099 | 1.99 | 0.382 | 0.625 | 0.38 | 14.052 | WMa,TruStrain™ | 0.5
15 | 0.5 | 37 | 19.092 | 1.1656 | 0.0611 | 6.0885 | 2 | 0.38228 | 0.625 | 0.38 | 14.062 | WMa,TruStrain™ | 0.5
16 | 0.533 | 37 | 19.07 | 1.1707 | 0.0614 | 6.0816 | 2 | 0.38254 | 0.625 | 0.38 | 14.072 | WMa,TruStrain™ | 0.5
17 | 0.567 | 37.01 | 19.056 | 1.1688 | 0.0613 | 6.077 | 2 | 0.38235 | 0.625 | 0.38 | 14.065 | WMa,TruStrain™ | 0.5
18 | 0.6 | 37.01 | 19.038 | 1.1731 | 0.0616 | 6.0716 | 2 | 0.38165 | 0.625 | 0.38 | 14.039 | WMa,TruStrain™ | 0.5
19 | 0.633 | 37 | 19.035 | 1.1754 | 0.0618 | 6.0705 | 2 | 0.38114 | 0.625 | 0.38 | 14.02 | WMa,TruStrain™ | 0.5
20 | 0.667 | 37 | 19.03 | 1.19 | 0.0625 | 6.0693 | 2 | 0.38085 | 0.625 | 0.39 | 14.01 | WMa,TruStrain™ | 0.5
21 | 0.7 | 37 | 19.029 | 1.1758 | 0.0618 | 6.0686 | 2 | 0.38088 | 0.625 | 0.39 | 14.011 | WMa,TruStrain™ | 0.5
22 | 0.733 | 37 | 19.017 | 1.1759 | 0.0618 | 6.0647 | 2 | 0.38085 | 0.625 | 0.39 | 14.01 | WMa,TruStrain™ | 0.5
23 | 0.767 | 37 | 19.007 | 1.1736 | 0.0617 | 6.0615 | 2 | 0.38083 | 0.625 | 0.39 | 14.009 | WMa,TruStrain™ | 0.5
24 | 0.8 | 37 | 19.01 | 1.1618 | 0.0611 | 6.0624 | 2 | 0.38091 | 0.625 | 0.39 | 14.012 | WMa,TruStrain™ | 0.5
25 | 0.833 | 37 | 18.988 | 1.1737 | 0.0618 | 6.0556 | 2 | 0.38042 | 0.625 | 0.39 | 13.994 | WMa,TruStrain™ | 0.5
26 | 0.867 | 37.01 | 18.984 | 1.1689 | 0.0616 | 6.0544 | 2 | 0.38023 | 0.625 | 0.39 | 13.987 | WMa,TruStrain™ | 0.5
27 | 0.9 | 37.01 | 18.972 | 1.1688 | 0.0616 | 6.0504 | 2 | 0.37993 | 0.625 | 0.39 | 13.976 | WMa,TruStrain™ | 0.5
28 | 0.933 | 37 | 18.965 | 1.1717 | 0.0618 | 6.0483 | 2 | 0.3798 | 0.625 | 0.39 | 13.971 | WMa,TruStrain™ | 0.5
29 | 0.967 | 37 | 18.962 | 1.1649 | 0.0614 | 6.0472 | 2 | 0.37979 | 0.625 | 0.39 | 13.97 | WMa,TruStrain™ | 0.5
30 | 1 | 37.01 | 18.949 | 1.1699 | 0.0617 | 6.0431 | 2 | 0.37957 | 0.625 | 0.39 | 13.963 | WMa,TruStrain™ | 0.5
31 | 1.03 | 37 | 18.939 | 1.1624 | 0.0614 | 6.0397 | 2 | 0.37937 | 0.625 | 0.39 | 13.955 | WMa,TruStrain™ | 0.5
32 | 1.07 | 37 | 18.93 | 1.1647 | 0.0615 | 6.037 | 2 | 0.37918 | 0.625 | 0.39 | 13.948 | WMa,TruStrain™ | 0.5
33 | 1.1 | 37 | 18.922 | 1.1622 | 0.0614 | 6.0343 | 2 | 0.37899 | 0.625 | 0.39 | 13.941 | WMa,TruStrain™ | 0.5
34 | 1.13 | 37.01 | 18.918 | 1.1633 | 0.0615 | 6.0331 | 2 | 0.3789 | 0.625 | 0.39 | 13.938 | WMa,TruStrain™ | 0.5
35 | 1.17 | 37 | 18.906 | 1.1663 | 0.0617 | 6.0295 | 2 | 0.37868 | 0.625 | 0.39 | 13.93 | WMa,TruStrain™ | 0.5
36 | 1.2 | 37.01 | 18.911 | 1.1596 | 0.0613 | 6.0309 | 2 | 0.37876 | 0.625 | 0.39 | 13.933 | WMa,TruStrain™ | 0.5
37 | 1.23 | 37 | 18.901 | 1.1679 | 0.0618 | 6.0277 | 2 | 0.37858 | 0.625 | 0.39 | 13.926 | WMa,TruStrain™ | 0.5
38 | 1.27 | 37 | 18.891 | 1.1666 | 0.0618 | 6.0245 | 2 | 0.37839 | 0.625 | 0.39 | 13.919 | WMa,TruStrain™ | 0.5
39 | 1.3 | 37 | 18.877 | 1.1697 | 0.062 | 6.0202 | 2 | 0.37812 | 0.625 | 0.39 | 13.909 | WMa,TruStrain™ | 0.5
40 | 1.33 | 37 | 18.87 | 1.16 | 0.0615 | 6.0177 | 2 | 0.37795 | 0.625 | 0.39 | 13.903 | WMa,TruStrain™ | 0.5
41 | 1.37 | 37 | 18.848 | 1.1706 | 0.0621 | 6.0112 | 2 | 0.37754 | 0.625 | 0.39 | 13.888 | WMa,TruStrain™ | 0.5
42 | 1.4 | 37 | 18.84 | 1.1675 | 0.062 | 6.0086 | 2 | 0.37737 | 0.625 | 0.39 | 13.882 | WMa,TruStrain™ | 0.5
43 | 1.43 | 37 | 18.834 | 1.1635 | 0.0618 | 6.0064 | 2 | 0.37723 | 0.625 | 0.39 | 13.877 | WMa,TruStrain™ | 0.5
44 | 1.47 | 37 | 18.832 | 1.1628 | 0.0617 | 6.0059 | 2 | 0.37721 | 0.625 | 0.39 | 13.876 | WMa,TruStrain™ | 0.5
45 | 1.5 | 37 | 18.816 | 1.1758 | 0.0625 | 6.0011 | 2 | 0.37691 | 0.625 | 0.39 | 13.865 | WMa,TruStrain™ | 0.5
46 | 1.53 | 37 | 18.797 | 1.1635 | 0.0619 | 5.9946 | 2 | 0.3765 | 0.625 | 0.39 | 13.85 | WMa,TruStrain™ | 0.5
47 | 1.57 | 37 | 18.804 | 1.1559 | 0.0615 | 5.9968 | 2 | 0.37663 | 0.625 | 0.39 | 13.854 | WMa,TruStrain™ | 0.5
48 | 1.6 | 37 | 18.791 | 1.1624 | 0.0619 | 5.9929 | 2 | 0.37639 | 0.625 | 0.39 | 13.846 | WMa,TruStrain™ | 0.5
49 | 1.63 | 37 | 18.779 | 1.1622 | 0.0619 | 5.9888 | 2 | 0.37613 | 0.625 | 0.39 | 13.836 | WMa,TruStrain™ | 0.5
50 | 1.67 | 37 | 18.771 | 1.1593 | 0.0618 | 5.9864 | 2 | 0.37598 | 0.625 | 0.39 | 13.831 | WMa,TruStrain™ | 0.5
51 | 1.7 | 37 | 18.778 | 1.1652 | 0.0621 | 5.9886 | 2 | 0.37612 | 0.625 | 0.39 | 13.836 | WMa,TruStrain™ | 0.5
52 | 1.73 | 37 | 18.767 | 1.1605 | 0.0618 | 5.9852 | 2 | 0.3759 | 0.625 | 0.39 | 13.828 | WMa,TruStrain™ | 0.5
53 | 1.77 | 37 | 18.76 | 1.1629 | 0.062 | 5.9831 | 2 | 0.37577 | 0.625 | 0.39 | 13.823 | WMa,TruStrain™ | 0.5
54 | 1.8 | 37 | 18.75 | 1.1644 | 0.0621 | 5.9798 | 2 | 0.37557 | 0.625 | 0.39 | 13.815 | WMa,TruStrain™ | 0.5
55 | 1.83 | 37 | 18.737 | 1.1677 | 0.0623 | 5.9758 | 2 | 0.37532 | 0.625 | 0.39 | 13.806 | WMa,TruStrain™ | 0.5
56 | 1.87 | 37 | 18.725 | 1.1714 | 0.0626 | 5.9719 | 2 | 0.37508 | 0.625 | 0.39 | 13.797 | WMa,TruStrain™ | 0.5
57 | 1.9 | 37 | 18.716 | 1.1597 | 0.062 | 5.9688 | 2 | 0.37487 | 0.625 | 0.39 | 13.79 | WMa,TruStrain™ | 0.5
58 | 1.93 | 37 | 18.72 | 1.1664 | 0.0623 | 5.9703 | 2 | 0.37497 | 0.625 | 0.39 | 13.793 | WMa,TruStrain™ | 0.5
59 | 1.97 | 37 | 18.717 | 1.1653 | 0.0623 | 5.9692 | 2 | 0.3749 | 0.625 | 0.39 | 13.791 | WMa,TruStrain™ | 0.5
60 | 2 | 37 | 18.709 | 1.1612 | 0.0621 | 5.9667 | 2 | 0.37474 | 0.625 | 0.39 | 13.785 | WMa,TruStrain™ | 0.5
61 | 2.03 | 37 | 18.705 | 1.1633 | 0.0622 | 5.9656 | 2 | 0.37468 | 0.625 | 0.38 | 13.783 | WMa,TruStrain™ | 0.5
62 | 2.07 | 37 | 18.69 | 1.1667 | 0.0624 | 5.9608 | 2 | 0.37438 | 0.625 | 0.38 | 13.772 | WMa,TruStrain™ | 0.5
63 | 2.1 | 37 | 18.685 | 1.1551 | 0.0618 | 5.9589 | 2 | 0.37425 | 0.625 | 0.38 | 13.767 | WMa,TruStrain™ | 0.5
64 | 2.13 | 37 | 18.677 | 1.1616 | 0.0622 | 5.9566 | 2 | 0.37412 | 0.625 | 0.38 | 13.762 | WMa,TruStrain™ | 0.5
65 | 2.17 | 37 | 18.666 | 1.1634 | 0.0623 | 5.9531 | 2 | 0.37389 | 0.625 | 0.38 | 13.754 | WMa,TruStrain™ | 0.5
66 | 2.2 | 37 | 18.66 | 1.1633 | 0.0623 | 5.9513 | 2 | 0.37378 | 0.625 | 0.38 | 13.749 | WMa,TruStrain™ | 0.5
67 | 2.23 | 37 | 18.666 | 1.1626 | 0.0623 | 5.9531 | 2 | 0.37388 | 0.625 | 0.38 | 13.753 | WMa,TruStrain™ | 0.5
68 | 2.27 | 37 | 18.651 | 1.1602 | 0.0622 | 5.9481 | 2 | 0.37358 | 0.625 | 0.38 | 13.742 | WMa,TruStrain™ | 0.5
69 | 2.3 | 37 | 18.651 | 1.1556 | 0.062 | 5.9483 | 2 | 0.37359 | 0.625 | 0.38 | 13.743 | WMa,TruStrain™ | 0.5
70 | 2.33 | 37 | 18.641 | 1.16 | 0.0622 | 5.9451 | 2 | 0.3734 | 0.625 | 0.38 | 13.736 | WMa,TruStrain™ | 0.5
71 | 2.37 | 37 | 18.637 | 1.158 | 0.0621 | 5.9439 | 2 | 0.37332 | 0.625 | 0.38 | 13.733 | WMa,TruStrain™ | 0.5
72 | 2.4 | 37 | 18.624 | 1.1609 | 0.0623 | 5.9398 | 2 | 0.37306 | 0.625 | 0.38 | 13.723 | WMa,TruStrain™ | 0.5
73 | 2.43 | 37 | 18.623 | 1.1555 | 0.062 | 5.9394 | 2 | 0.37303 | 0.625 | 0.38 | 13.722 | WMa,TruStrain™ | 0.5
74 | 2.47 | 37 | 18.623 | 1.1629 | 0.0624 | 5.9394 | 2 | 0.37303 | 0.625 | 0.38 | 13.722 | WMa,TruStrain™ | 0.5
75 | 2.5 | 37 | 18.616 | 1.1534 | 0.062 | 5.9371 | 2 | 0.37289 | 0.625 | 0.38 | 13.717 | WMa,TruStrain™ | 0.5
76 | 2.53 | 37 | 18.605 | 1.1499 | 0.0618 | 5.9334 | 2 | 0.37266 | 0.625 | 0.38 | 13.708 | WMa,TruStrain™ | 0.5
77 | 2.57 | 37 | 18.603 | 1.1546 | 0.0621 | 5.933 | 2 | 0.37263 | 0.625 | 0.38 | 13.707 | WMa,TruStrain™ | 0.5
78 | 2.6 | 37 | 18.603 | 1.1567 | 0.0622 | 5.933 | 2 | 0.37263 | 0.625 | 0.38 | 13.707 | WMa,TruStrain™ | 0.5
79 | 2.63 | 37 | 18.59 | 1.1498 | 0.0619 | 5.9286 | 2 | 0.37235 | 0.625 | 0.38 | 13.697 | WMa,TruStrain™ | 0.5
80 | 2.67 | 37 | 18.576 | 1.1588 | 0.0624 | 5.9244 | 2 | 0.37209 | 0.625 | 0.38 | 13.687 | WMa,TruStrain™ | 0.5
81 | 2.7 | 37 | 18.565 | 1.1508 | 0.062 | 5.9208 | 2 | 0.37186 | 0.625 | 0.38 | 13.679 | WMa,TruStrain™ | 0.5
82 | 2.73 | 37 | 18.56 | 1.1535 | 0.0621 | 5.9193 | 2 | 0.37177 | 0.625 | 0.38 | 13.676 | WMa,TruStrain™ | 0.5
83 | 2.77 | 37 | 18.553 | 1.1552 | 0.0623 | 5.9171 | 2 | 0.37164 | 0.625 | 0.38 | 13.671 | WMa,TruStrain™ | 0.5
84 | 2.8 | 37 | 18.55 | 1.1483 | 0.0619 | 5.9158 | 2 | 0.37155 | 0.625 | 0.38 | 13.667 | WMa,TruStrain™ | 0.5
85 | 2.83 | 37 | 18.541 | 1.1457 | 0.0618 | 5.9129 | 2 | 0.37137 | 0.625 | 0.38 | 13.661 | WMa,TruStrain™ | 0.5
86 | 2.87 | 37 | 18.543 | 1.143 | 0.0616 | 5.9137 | 2 | 0.37142 | 0.625 | 0.38 | 13.663 | WMa,TruStrain™ | 0.5
87 | 2.9 | 37 | 18.525 | 1.1511 | 0.0621 | 5.9082 | 2 | 0.37108 | 0.625 | 0.38 | 13.65 | WMa,TruStrain™ | 0.5
88 | 2.93 | 37 | 18.521 | 1.1497 | 0.0621 | 5.9067 | 2 | 0.37098 | 0.625 | 0.38 | 13.646 | WMa,TruStrain™ | 0.5
89 | 2.97 | 37 | 18.514 | 1.1537 | 0.0623 | 5.9047 | 2 | 0.37085 | 0.625 | 0.38 | 13.642 | WMa,TruStrain™ | 0.5
90 | 3 | 37 | 18.506 | 1.1554 | 0.0624 | 5.9022 | 2 | 0.37069 | 0.625 | 0.38 | 13.636 | WMa,TruStrain™ | 0.5
91 | 3.03 | 37 | 18.491 | 1.1511 | 0.0623 | 5.8974 | 2 | 0.37039 | 0.625 | 0.38 | 13.625 | WMa,TruStrain™ | 0.5
92 | 3.07 | 37 | 18.483 | 1.1549 | 0.0625 | 5.8947 | 2 | 0.37023 | 0.625 | 0.38 | 13.619 | WMa,TruStrain™ | 0.5
93 | 3.1 | 37 | 18.474 | 1.1479 | 0.0621 | 5.8917 | 2 | 0.37004 | 0.625 | 0.38 | 13.612 | WMa,TruStrain™ | 0.5
94 | 3.13 | 37 | 18.467 | 1.1535 | 0.0625 | 5.8896 | 2 | 0.36991 | 0.625 | 0.38 | 13.607 | WMa,TruStrain™ | 0.5
95 | 3.17 | 37 | 18.448 | 1.1547 | 0.0626 | 5.8838 | 2 | 0.36954 | 0.625 | 0.37 | 13.594 | WMa,TruStrain™ | 0.5
96 | 3.2 | 37 | 18.447 | 1.1502 | 0.0623 | 5.8834 | 2 | 0.36952 | 0.625 | 0.37 | 13.593 | WMa,TruStrain™ | 0.5
97 | 3.23 | 37 | 18.446 | 1.152 | 0.0625 | 5.883 | 2 | 0.3695 | 0.625 | 0.37 | 13.592 | WMa,TruStrain™ | 0.5
98 | 3.27 | 37 | 18.443 | 1.1464 | 0.0622 | 5.8819 | 2 | 0.36943 | 0.625 | 0.37 | 13.589 | WMa,TruStrain™ | 0.5
99 | 3.3 | 37 | 18.434 | 1.1451 | 0.0621 | 5.8791 | 2 | 0.36925 | 0.625 | 0.37 | 13.583 | WMa,TruStrain™ | 0.5
100 | 3.33 | 37 | 18.423 | 1.1407 | 0.0619 | 5.8753 | 2 | 0.36901 | 0.625 | 0.37 | 13.574 | WMa,TruStrain™ | 0.5
101 | 3.37 | 37 | 18.417 | 1.15 | 0.0624 | 5.8736 | 2 | 0.36891 | 0.625 | 0.37 | 13.57 | WMa,TruStrain™ | 0.5
102 | 3.4 | 37 | 18.41 | 1.1543 | 0.0627 | 5.8715 | 2 | 0.36878 | 0.625 | 0.37 | 13.565 | WMa,TruStrain™ | 0.5
103 | 3.43 | 37 | 18.41 | 1.1457 | 0.0622 | 5.8715 | 2 | 0.36877 | 0.625 | 0.37 | 13.565 | WMa,TruStrain™ | 0.5
104 | 3.47 | 37 | 18.409 | 1.152 | 0.0626 | 5.8712 | 2 | 0.36875 | 0.625 | 0.37 | 13.564 | WMa,TruStrain™ | 0.5
105 | 3.5 | 37 | 18.411 | 1.1496 | 0.0624 | 5.872 | 2 | 0.3688 | 0.625 | 0.37 | 13.566 | WMa,TruStrain™ | 0.5
106 | 3.53 | 37 | 18.411 | 1.147 | 0.0623 | 5.8717 | 2 | 0.36879 | 0.625 | 0.37 | 13.566 | WMa,TruStrain™ | 0.5
107 | 3.57 | 37 | 18.406 | 1.1444 | 0.0622 | 5.8702 | 2 | 0.36869 | 0.625 | 0.37 | 13.562 | WMa,TruStrain™ | 0.5
108 | 3.6 | 37 | 18.405 | 1.147 | 0.0623 | 5.8698 | 2 | 0.36867 | 0.625 | 0.37 | 13.562 | WMa,TruStrain™ | 0.5
109 | 3.63 | 37 | 18.393 | 1.1535 | 0.0627 | 5.8661 | 2 | 0.36844 | 0.625 | 0.37 | 13.553 | WMa,TruStrain™ | 0.5
110 | 3.67 | 37 | 18.386 | 1.1478 | 0.0624 | 5.864 | 2 | 0.3683 | 0.625 | 0.37 | 13.548 | WMa,TruStrain™ | 0.5
111 | 3.7 | 37 | 18.39 | 1.142 | 0.0621 | 5.8649 | 2 | 0.36835 | 0.625 | 0.37 | 13.55 | WMa,TruStrain™ | 0.5
112 | 3.73 | 37 | 18.366 | 1.1466 | 0.0624 | 5.8576 | 2 | 0.3679 | 0.625 | 0.37 | 13.533 | WMa,TruStrain™ | 0.5
113 | 3.77 | 37 | 18.365 | 1.1482 | 0.0625 | 5.8573 | 2 | 0.36788 | 0.625 | 0.37 | 13.533 | WMa,TruStrain™ | 0.5
114 | 3.8 | 37 | 18.367 | 1.1451 | 0.0623 | 5.8577 | 2 | 0.36791 | 0.625 | 0.37 | 13.534 | WMa,TruStrain™ | 0.5
115 | 3.83 | 37 | 18.36 | 1.1383 | 0.062 | 5.8553 | 2 | 0.36776 | 0.625 | 0.37 | 13.528 | WMa,TruStrain™ | 0.5
116 | 3.87 | 37 | 18.362 | 1.1424 | 0.0622 | 5.8561 | 2 | 0.36781 | 0.625 | 0.37 | 13.53 | WMa,TruStrain™ | 0.5
117 | 3.9 | 37 | 18.362 | 1.1422 | 0.0622 | 5.8561 | 2 | 0.36781 | 0.625 | 0.37 | 13.53 | WMa,TruStrain™ | 0.5
118 | 3.93 | 37 | 18.349 | 1.1471 | 0.0625 | 5.8522 | 2 | 0.36756 | 0.625 | 0.37 | 13.521 | WMa,TruStrain™ | 0.5
119 | 3.97 | 37 | 18.359 | 1.1514 | 0.0627 | 5.8554 | 2 | 0.36776 | 0.625 | 0.37 | 13.528 | WMa,TruStrain™ | 0.5
120 | 4 | 37 | 18.36 | 1.149 | 0.0626 | 5.8557 | 2 | 0.36778 | 0.625 | 0.37 | 13.529 | WMa,TruStrain™ | 0.5
121 | 4.03 | 37 | 18.351 | 1.1451 | 0.0624 | 5.8527 | 2 | 0.3676 | 0.625 | 0.37 | 13.522 | WMa,TruStrain™ | 0.5
122 | 4.07 | 37 | 18.352 | 1.148 | 0.0626 | 5.8531 | 2 | 0.36762 | 0.625 | 0.37 | 13.523 | WMa,TruStrain™ | 0.5
123 | 4.1 | 37 | 18.345 | 1.1477 | 0.0626 | 5.8507 | 2 | 0.36747 | 0.625 | 0.37 | 13.517 | WMa,TruStrain™ | 0.5
124 | 4.13 | 37 | 18.35 | 1.1451 | 0.0624 | 5.8522 | 2 | 0.36756 | 0.625 | 0.37 | 13.521 | WMa,TruStrain™ | 0.5
125 | 4.17 | 37 | 18.343 | 1.1469 | 0.0625 | 5.8503 | 2 | 0.36744 | 0.625 | 0.36 | 13.516 | WMa,TruStrain™ | 0.5
126 | 4.2 | 37 | 18.338 | 1.1455 | 0.0625 | 5.8486 | 2 | 0.36733 | 0.625 | 0.36 | 13.512 | WMa,TruStrain™ | 0.5
127 | 4.23 | 37 | 18.333 | 1.1444 | 0.0624 | 5.8468 | 2 | 0.36722 | 0.625 | 0.36 | 13.508 | WMa,TruStrain™ | 0.5
128 | 4.27 | 37 | 18.328 | 1.1481 | 0.0626 | 5.8455 | 2 | 0.36715 | 0.625 | 0.36 | 13.506 | WMa,TruStrain™ | 0.5
129 | 4.3 | 37 | 18.318 | 1.159 | 0.0633 | 5.8424 | 2 | 0.36696 | 0.625 | 0.36 | 13.498 | WMa,TruStrain™ | 0.5
130 | 4.33 | 37 | 18.309 | 1.1539 | 0.063 | 5.8395 | 2 | 0.36677 | 0.625 | 0.36 | 13.492 | WMa,TruStrain™ | 0.5
131 | 4.37 | 37 | 18.31 | 1.1448 | 0.0625 | 5.8398 | 2 | 0.36678 | 0.625 | 0.36 | 13.492 | WMa,TruStrain™ | 0.5
132 | 4.4 | 37 | 18.3 | 1.1405 | 0.0623 | 5.8363 | 2 | 0.36656 | 0.625 | 0.36 | 13.484 | WMa,TruStrain™ | 0.5
133 | 4.43 | 37 | 18.289 | 1.1459 | 0.0627 | 5.8331 | 2 | 0.36637 | 0.625 | 0.36 | 13.477 | WMa,TruStrain™ | 0.5
134 | 4.47 | 37 | 18.291 | 1.141 | 0.0624 | 5.8336 | 2 | 0.3664 | 0.625 | 0.36 | 13.478 | WMa,TruStrain™ | 0.5
135 | 4.5 | 37 | 18.283 | 1.147 | 0.0627 | 5.8312 | 2 | 0.36625 | 0.625 | 0.36 | 13.473 | WMa,TruStrain™ | 0.5
136 | 4.53 | 37 | 18.284 | 1.1417 | 0.0624 | 5.8314 | 2 | 0.36626 | 0.625 | 0.36 | 13.473 | WMa,TruStrain™ | 0.5
137 | 4.57 | 37 | 18.28 | 1.1464 | 0.0627 | 5.8302 | 2 | 0.36618 | 0.625 | 0.36 | 13.47 | WMa,TruStrain™ | 0.5
138 | 4.6 | 37 | 18.279 | 1.1451 | 0.0626 | 5.8298 | 2 | 0.36615 | 0.625 | 0.36 | 13.469 | WMa,TruStrain™ | 0.5
139 | 4.63 | 37 | 18.266 | 1.1489 | 0.0629 | 5.8259 | 2 | 0.36591 | 0.625 | 0.36 | 13.46 | WMa,TruStrain™ | 0.5
140 | 4.67 | 37 | 18.265 | 1.1481 | 0.0629 | 5.8253 | 2 | 0.36588 | 0.625 | 0.36 | 13.459 | WMa,TruStrain™ | 0.5
141 | 4.7 | 37 | 18.252 | 1.1419 | 0.0626 | 5.8212 | 2 | 0.36562 | 0.625 | 0.36 | 13.449 | WMa,TruStrain™ | 0.5
142 | 4.73 | 37 | 18.253 | 1.1567 | 0.0634 | 5.8217 | 2 | 0.36566 | 0.625 | 0.35 | 13.451 | WMa,TruStrain™ | 0.5
143 | 4.77 | 37 | 18.248 | 1.154 | 0.0632 | 5.82 | 2 | 0.36554 | 0.625 | 0.35 | 13.447 | WMa,TruStrain™ | 0.5
144 | 4.8 | 37 | 18.238 | 1.1423 | 0.0626 | 5.8168 | 2 | 0.36534 | 0.625 | 0.35 | 13.439 | WMa,TruStrain™ | 0.5
145 | 4.83 | 37 | 18.24 | 1.146 | 0.0628 | 5.8174 | 2 | 0.36538 | 0.625 | 0.35 | 13.441 | WMa,TruStrain™ | 0.5
146 | 4.87 | 37 | 18.234 | 1.1426 | 0.0627 | 5.8153 | 2 | 0.36525 | 0.625 | 0.35 | 13.436 | WMa,TruStrain™ | 0.5
147 | 4.9 | 37 | 18.232 | 1.1491 | 0.063 | 5.8151 | 2 | 0.36524 | 0.625 | 0.35 | 13.435 | WMa,TruStrain™ | 0.5
148 | 4.93 | 37 | 18.23 | 1.1435 | 0.0627 | 5.8141 | 2 | 0.36518 | 0.625 | 0.35 | 13.433 | WMa,TruStrain™ | 0.5
149 | 4.97 | 37 | 18.229 | 1.1455 | 0.0628 | 5.814 | 2 | 0.36517 | 0.625 | 0.35 | 13.433 | WMa,TruStrain™ | 0.5
150 | 5 | 37 | 18.24 | 1.1488 | 0.063 | 5.8174 | 2 | 0.36538 | 0.625 | 0.35 | 13.441 | WMa,TruStrain™ | 0.5
151 | 5.03 | 37 | 18.228 | 1.1465 | 0.0629 | 5.8135 | 2 | 0.36514 | 0.625 | 0.35 | 13.432 | WMa,TruStrain™ | 0.5
152 | 5.07 | 37 | 18.218 | 1.1492 | 0.0631 | 5.8104 | 2 | 0.36494 | 0.625 | 0.35 | 13.424 | WMa,TruStrain™ | 0.5
153 | 5.1 | 37 | 18.218 | 1.1499 | 0.0631 | 5.8107 | 2 | 0.36496 | 0.625 | 0.35 | 13.425 | WMa,TruStrain™ | 0.5
154 | 5.13 | 37 | 18.218 | 1.1503 | 0.0631 | 5.8106 | 2 | 0.36496 | 0.625 | 0.35 | 13.425 | WMa,TruStrain™ | 0.5
155 | 5.17 | 37 | 18.209 | 1.1525 | 0.0633 | 5.8077 | 2 | 0.36478 | 0.625 | 0.35 | 13.418 | WMa,TruStrain™ | 0.5
156 | 5.2 | 37 | 18.216 | 1.1461 | 0.0629 | 5.8096 | 2 | 0.36489 | 0.625 | 0.35 | 13.423 | WMa,TruStrain™ | 0.5
157 | 5.23 | 37 | 18.204 | 1.1503 | 0.0632 | 5.806 | 2 | 0.36467 | 0.625 | 0.35 | 13.414 | WMa,TruStrain™ | 0.5
158 | 5.27 | 37 | 18.202 | 1.1503 | 0.0632 | 5.8056 | 2 | 0.36464 | 0.625 | 0.35 | 13.413 | WMa,TruStrain™ | 0.5
159 | 5.3 | 37 | 18.198 | 1.15 | 0.0632 | 5.8041 | 2 | 0.36455 | 0.625 | 0.35 | 13.41 | WMa,TruStrain™ | 0.5
160 | 5.33 | 37 | 18.193 | 1.1468 | 0.063 | 5.8025 | 2 | 0.36445 | 0.625 | 0.35 | 13.406 | WMa,TruStrain™ | 0.5
161 | 5.37 | 37 | 18.195 | 1.1499 | 0.0632 | 5.8031 | 2 | 0.36448 | 0.625 | 0.35 | 13.408 | WMa,TruStrain™ | 0.5
162 | 5.4 | 37 | 18.192 | 1.1477 | 0.0631 | 5.8023 | 2 | 0.36444 | 0.625 | 0.35 | 13.406 | WMa,TruStrain™ | 0.5
163 | 5.43 | 37 | 18.193 | 1.1517 | 0.0633 | 5.8027 | 2 | 0.36446 | 0.625 | 0.35 | 13.407 | WMa,TruStrain™ | 0.5
164 | 5.47 | 37 | 18.188 | 1.152 | 0.0633 | 5.8011 | 2 | 0.36436 | 0.625 | 0.35 | 13.403 | WMa,TruStrain™ | 0.5
165 | 5.5 | 37 | 18.179 | 1.151 | 0.0633 | 5.7982 | 2 | 0.36418 | 0.625 | 0.35 | 13.396 | WMa,TruStrain™ | 0.5
166 | 5.53 | 37 | 18.177 | 1.1564 | 0.0636 | 5.7976 | 2 | 0.36414 | 0.625 | 0.35 | 13.395 | WMa,TruStrain™ | 0.5
167 | 5.57 | 37 | 18.168 | 1.1476 | 0.0632 | 5.7945 | 2 | 0.36394 | 0.625 | 0.35 | 13.388 | WMa,TruStrain™ | 0.5
168 | 5.6 | 37 | 18.165 | 1.1463 | 0.0631 | 5.7937 | 2 | 0.36389 | 0.625 | 0.34 | 13.386 | WMa,TruStrain™ | 0.5
169 | 5.63 | 37 | 18.164 | 1.1519 | 0.0634 | 5.7933 | 2 | 0.36388 | 0.625 | 0.34 | 13.385 | WMa,TruStrain™ | 0.5
170 | 5.67 | 37 | 18.17 | 1.1476 | 0.0632 | 5.7954 | 2 | 0.364 | 0.625 | 0.34 | 13.39 | WMa,TruStrain™ | 0.5
171 | 5.7 | 37 | 18.156 | 1.159 | 0.0638 | 5.791 | 2 | 0.36373 | 0.625 | 0.34 | 13.38 | WMa,TruStrain™ | 0.5
172 | 5.73 | 37 | 18.161 | 1.1645 | 0.0641 | 5.7926 | 2 | 0.36383 | 0.625 | 0.34 | 13.383 | WMa,TruStrain™ | 0.5
173 | 5.77 | 37 | 18.153 | 1.1643 | 0.0641 | 5.7903 | 2 | 0.36368 | 0.625 | 0.34 | 13.378 | WMa,TruStrain™ | 0.5
174 | 5.8 | 37 | 18.149 | 1.1555 | 0.0637 | 5.7886 | 2 | 0.36357 | 0.625 | 0.34 | 13.374 | WMa,TruStrain™ | 0.5
175 | 5.83 | 37 | 18.147 | 1.1467 | 0.0632 | 5.788 | 2 | 0.36353 | 0.625 | 0.34 | 13.372 | WMa,TruStrain™ | 0.5
176 | 5.87 | 37 | 18.148 | 1.1459 | 0.0631 | 5.7883 | 2 | 0.36356 | 0.625 | 0.34 | 13.374 | WMa,TruStrain™ | 0.5
177 | 5.9 | 37 | 18.151 | 1.1447 | 0.0631 | 5.7891 | 2 | 0.36362 | 0.625 | 0.34 | 13.376 | WMa,TruStrain™ | 0.5
178 | 5.93 | 37 | 18.151 | 1.1516 | 0.0634 | 5.7894 | 2 | 0.36363 | 0.625 | 0.34 | 13.376 | WMa,TruStrain™ | 0.5
179 | 5.97 | 37 | 18.147 | 1.1563 | 0.0637 | 5.7881 | 2 | 0.36355 | 0.625 | 0.34 | 13.373 | WMa,TruStrain™ | 0.5
180 | 6 | 37 | 18.15 | 1.1553 | 0.0637 | 5.7891 | 2 | 0.36361 | 0.625 | 0.34 | 13.375 | WMa,TruStrain™ | 0.5
181 | 6.03 | 37 | 18.148 | 1.1608 | 0.064 | 5.7885 | 2 | 0.36357 | 0.625 | 0.34 | 13.374 | WMa,TruStrain™ | 0.5
182 | 6.07 | 37 | 18.135 | 1.1361 | 0.0626 | 5.7837 | 2 | 0.36328 | 0.625 | 0.33 | 13.363 | WMa,TruStrain™ | 0.5
183 | 6.1 | 37 | 18.129 | 1.1635 | 0.0642 | 5.7824 | 2 | 0.3632 | 0.625 | 0.33 | 13.36 | WMa,TruStrain™ | 0.5
184 | 6.13 | 37 | 18.123 | 1.152 | 0.0636 | 5.7803 | 2 | 0.36305 | 0.625 | 0.33 | 13.355 | WMa,TruStrain™ | 0.5
185 | 6.17 | 37 | 18.117 | 1.1503 | 0.0635 | 5.7783 | 2 | 0.36293 | 0.625 | 0.33 | 13.35 | WMa,TruStrain™ | 0.5
186 | 6.2 | 37 | 18.112 | 1.1445 | 0.0632 | 5.7766 | 2 | 0.36282 | 0.625 | 0.33 | 13.346 | WMa,TruStrain™ | 0.5
187 | 6.23 | 37 | 18.115 | 1.1499 | 0.0635 | 5.7779 | 2 | 0.36291 | 0.625 | 0.33 | 13.35 | WMa,TruStrain™ | 0.5
188 | 6.27 | 37 | 18.119 | 1.1404 | 0.0629 | 5.7788 | 2 | 0.36298 | 0.625 | 0.33 | 13.352 | WMa,TruStrain™ | 0.5
189 | 6.3 | 37 | 18.115 | 1.1442 | 0.0632 | 5.7777 | 2 | 0.3629 | 0.625 | 0.33 | 13.349 | WMa,TruStrain™ | 0.5
190 | 6.33 | 37 | 18.12 | 1.1533 | 0.0636 | 5.7793 | 2 | 0.363 | 0.625 | 0.33 | 13.353 | WMa,TruStrain™ | 0.5
191 | 6.37 | 37 | 18.116 | 1.1495 | 0.0635 | 5.7782 | 2 | 0.36293 | 0.625 | 0.33 | 13.35 | WMa,TruStrain™ | 0.5
192 | 6.4 | 37 | 18.117 | 1.1589 | 0.064 | 5.7788 | 2 | 0.36296 | 0.625 | 0.33 | 13.352 | WMa,TruStrain™ | 0.5
193 | 6.43 | 37 | 18.11 | 1.1573 | 0.0639 | 5.7762 | 2 | 0.36281 | 0.625 | 0.33 | 13.346 | WMa,TruStrain™ | 0.5
194 | 6.47 | 37 | 18.11 | 1.1594 | 0.064 | 5.7763 | 2 | 0.36281 | 0.625 | 0.33 | 13.346 | WMa,TruStrain™ | 0.5
195 | 6.5 | 37 | 18.101 | 1.1457 | 0.0633 | 5.7731 | 2 | 0.36261 | 0.625 | 0.32 | 13.339 | WMa,TruStrain™ | 0.5
196 | 6.53 | 37 | 18.094 | 1.1543 | 0.0638 | 5.7712 | 2 | 0.36249 | 0.625 | 0.32 | 13.334 | WMa,TruStrain™ | 0.5
197 | 6.57 | 37 | 18.09 | 1.1563 | 0.0639 | 5.7699 | 2 | 0.36241 | 0.625 | 0.32 | 13.331 | WMa,TruStrain™ | 0.5
198 | 6.6 | 37 | 18.09 | 1.1514 | 0.0636 | 5.7698 | 2 | 0.3624 | 0.625 | 0.32 | 13.331 | WMa,TruStrain™ | 0.5
199 | 6.63 | 37 | 18.083 | 1.1547 | 0.0639 | 5.7678 | 2 | 0.36228 | 0.625 | 0.32 | 13.327 | WMa,TruStrain™ | 0.5
200 | 6.67 | 37 | 18.082 | 1.1654 | 0.0645 | 5.7677 | 2 | 0.36228 | 0.625 | 0.32 | 13.326 | WMa,TruStrain™ | 0.5
201 | 6.7 | 37 | 18.092 | 1.156 | 0.0639 | 5.7706 | 2 | 0.36245 | 0.625 | 0.32 | 13.333 | WMa,TruStrain™ | 0.5
202 | 6.73 | 37 | 18.088 | 1.1586 | 0.0641 | 5.7694 | 2 | 0.36238 | 0.625 | 0.31 | 13.33 | WMa,TruStrain™ | 0.5
203 | 6.77 | 37 | 18.084 | 1.1603 | 0.0642 | 5.7682 | 2 | 0.36231 | 0.625 | 0.31 | 13.327 | WMa,TruStrain™ | 0.5
204 | 6.8 | 37 | 18.086 | 1.1588 | 0.0641 | 5.7688 | 2 | 0.36234 | 0.625 | 0.31 | 13.329 | WMa,TruStrain™ | 0.5
205 | 6.83 | 37 | 18.081 | 1.1584 | 0.0641 | 5.767 | 2 | 0.36223 | 0.625 | 0.31 | 13.325 | WMa,TruStrain™ | 0.5
206 | 6.87 | 37 | 18.083 | 1.1601 | 0.0641 | 5.768 | 2 | 0.36229 | 0.625 | 0.31 | 13.327 | WMa,TruStrain™ | 0.5
207 | 6.9 | 37 | 18.078 | 1.1605 | 0.0642 | 5.7662 | 2 | 0.36219 | 0.625 | 0.31 | 13.323 | WMa,TruStrain™ | 0.5
208 | 6.93 | 37 | 18.075 | 1.1528 | 0.0638 | 5.7651 | 2 | 0.36211 | 0.625 | 0.31 | 13.32 | WMa,TruStrain™ | 0.5
209 | 6.97 | 37 | 18.074 | 1.1595 | 0.0642 | 5.7649 | 2 | 0.36211 | 0.625 | 0.3 | 13.32 | WMa,TruStrain™ | 0.5
210 | 7 | 37 | 18.071 | 1.1594 | 0.0642 | 5.7639 | 2 | 0.36204 | 0.625 | 0.3 | 13.318 | WMa,TruStrain™ | 0.5
211 | 7.03 | 37 | 18.065 | 1.1572 | 0.0641 | 5.7621 | 2 | 0.36193 | 0.625 | 0.3 | 13.314 | WMa,TruStrain™ | 0.5
212 | 7.07 | 37 | 18.072 | 1.1617 | 0.0643 | 5.7644 | 2 | 0.36208 | 0.625 | 0.3 | 13.319 | WMa,TruStrain™ | 0.5
213 | 7.1 | 37 | 18.073 | 1.1627 | 0.0643 | 5.7645 | 2 | 0.36209 | 0.625 | 0.3 | 13.319 | WMa,TruStrain™ | 0.5
214 | 7.13 | 37 | 18.071 | 1.1577 | 0.0641 | 5.764 | 2 | 0.36205 | 0.625 | 0.3 | 13.318 | WMa,TruStrain™ | 0.5
215 | 7.17 | 37 | 18.069 | 1.1623 | 0.0643 | 5.7634 | 2 | 0.36201 | 0.625 | 0.3 | 13.317 | WMa,TruStrain™ | 0.5
216 | 7.2 | 37 | 18.061 | 1.1566 | 0.064 | 5.7609 | 2 | 0.36185 | 0.625 | 0.29 | 13.311 | WMa,TruStrain™ | 0.5
217 | 7.23 | 37 | 18.055 | 1.1597 | 0.0642 | 5.7589 | 2 | 0.36173 | 0.625 | 0.29 | 13.306 | WMa,TruStrain™ | 0.5
218 | 7.27 | 37 | 18.05 | 1.1605 | 0.0643 | 5.7574 | 2 | 0.36164 | 0.625 | 0.29 | 13.303 | WMa,TruStrain™ | 0.5
219 | 7.3 | 37 | 18.057 | 1.1601 | 0.0642 | 5.7597 | 2 | 0.36178 | 0.625 | 0.29 | 13.308 | WMa,TruStrain™ | 0.5
220 | 7.33 | 37 | 18.041 | 1.1619 | 0.0644 | 5.7546 | 2 | 0.36147 | 0.625 | 0.29 | 13.297 | WMa,TruStrain™ | 0.5
221 | 7.37 | 37 | 18.046 | 1.1649 | 0.0646 | 5.7562 | 2 | 0.36157 | 0.625 | 0.29 | 13.3 | WMa,TruStrain™ | 0.5
222 | 7.4 | 37 | 18.035 | 1.1638 | 0.0645 | 5.7527 | 2 | 0.36134 | 0.625 | 0.29 | 13.292 | WMa,TruStrain™ | 0.5
223 | 7.43 | 37 | 18.031 | 1.1586 | 0.0643 | 5.7514 | 2 | 0.36126 | 0.625 | 0.29 | 13.289 | WMa,TruStrain™ | 0.5
224 | 7.47 | 37 | 18.031 | 1.1596 | 0.0643 | 5.7513 | 2 | 0.36126 | 0.625 | 0.28 | 13.289 | WMa,TruStrain™ | 0.5
225 | 7.5 | 37 | 18.024 | 1.1622 | 0.0645 | 5.749 | 2 | 0.36111 | 0.625 | 0.28 | 13.284 | WMa,TruStrain™ | 0.5
226 | 7.53 | 37 | 18.025 | 1.1627 | 0.0645 | 5.7496 | 2 | 0.36115 | 0.625 | 0.28 | 13.285 | WMa,TruStrain™ | 0.5
227 | 7.57 | 37 | 18.028 | 1.1605 | 0.0644 | 5.7502 | 2 | 0.36119 | 0.625 | 0.28 | 13.286 | WMa,TruStrain™ | 0.5
228 | 7.6 | 37 | 18.03 | 1.1586 | 0.0643 | 5.7509 | 2 | 0.36123 | 0.625 | 0.28 | 13.288 | WMa,TruStrain™ | 0.5
229 | 7.63 | 37 | 18.03 | 1.1603 | 0.0644 | 5.751 | 2 | 0.36124 | 0.625 | 0.28 | 13.288 | WMa,TruStrain™ | 0.5
230 | 7.67 | 37 | 18.038 | 1.1603 | 0.0643 | 5.7536 | 2 | 0.3614 | 0.625 | 0.28 | 13.294 | WMa,TruStrain™ | 0.5
231 | 7.7 | 37 | 18.032 | 1.1592 | 0.0643 | 5.7516 | 2 | 0.36128 | 0.625 | 0.28 | 13.29 | WMa,TruStrain™ | 0.5
232 | 7.73 | 37 | 18.035 | 1.1563 | 0.0641 | 5.7526 | 2 | 0.36134 | 0.625 | 0.28 | 13.292 | WMa,TruStrain™ | 0.5
233 | 7.77 | 37 | 18.034 | 1.1628 | 0.0645 | 5.7523 | 2 | 0.36132 | 0.625 | 0.27 | 13.291 | WMa,TruStrain™ | 0.5
234 | 7.8 | 37 | 18.04 | 1.1504 | 0.0638 | 5.7541 | 2 | 0.36143 | 0.625 | 0.27 | 13.295 | WMa,TruStrain™ | 0.5
235 | 7.83 | 37 | 18.04 | 1.1575 | 0.0642 | 5.7542 | 2 | 0.36144 | 0.625 | 0.27 | 13.296 | WMa,TruStrain™ | 0.5
236 | 7.87 | 37 | 18.032 | 1.1626 | 0.0645 | 5.7517 | 2 | 0.36129 | 0.625 | 0.27 | 13.29 | WMa,TruStrain™ | 0.5
237 | 7.9 | 37 | 18.035 | 1.1655 | 0.0646 | 5.7528 | 2 | 0.36136 | 0.625 | 0.27 | 13.293 | WMa,TruStrain™ | 0.5
238 | 7.93 | 37 | 18.028 | 1.1727 | 0.0651 | 5.7506 | 2 | 0.36122 | 0.625 | 0.27 | 13.287 | WMa,TruStrain™ | 0.5
239 | 7.97 | 37 | 18.02 | 1.1666 | 0.0647 | 5.7481 | 2 | 0.36106 | 0.625 | 0.27 | 13.282 | WMa,TruStrain™ | 0.5
240 | 8 | 37 | 18.025 | 1.1661 | 0.0647 | 5.7495 | 2 | 0.36115 | 0.625 | 0.26 | 13.285 | WMa,TruStrain™ | 0.5
241 | 8.03 | 37 | 18.019 | 1.1726 | 0.0651 | 5.7477 | 2 | 0.36104 | 0.625 | 0.26 | 13.281 | WMa,TruStrain™ | 0.5
242 | 8.07 | 37 | 18.025 | 1.1838 | 0.0657 | 5.7498 | 2 | 0.36117 | 0.625 | 0.26 | 13.286 | WMa,TruStrain™ | 0.5
243 | 8.1 | 37 | 18.026 | 1.1731 | 0.0651 | 5.7501 | 2 | 0.36119 | 0.625 | 0.26 | 13.286 | WMa,TruStrain™ | 0.5
244 | 8.13 | 37 | 18.023 | 1.1785 | 0.0654 | 5.7493 | 2 | 0.36114 | 0.625 | 0.26 | 13.284 | WMa,TruStrain™ | 0.5
245 | 8.17 | 37 | 18.015 | 1.1765 | 0.0653 | 5.7464 | 2 | 0.36096 | 0.625 | 0.26 | 13.278 | WMa,TruStrain™ | 0.5
246 | 8.2 | 37 | 18.023 | 1.1656 | 0.0647 | 5.749 | 2 | 0.36112 | 0.625 | 0.26 | 13.284 | WMa,TruStrain™ | 0.5
247 | 8.23 | 37 | 18.027 | 1.1733 | 0.0651 | 5.7505 | 2 | 0.36122 | 0.625 | 0.25 | 13.287 | WMa,TruStrain™ | 0.5
248 | 8.27 | 37 | 18.028 | 1.1652 | 0.0646 | 5.7505 | 2 | 0.36122 | 0.625 | 0.25 | 13.287 | WMa,TruStrain™ | 0.5
249 | 8.3 | 37 | 18.022 | 1.1662 | 0.0647 | 5.7485 | 2 | 0.3611 | 0.625 | 0.25 | 13.283 | WMa,TruStrain™ | 0.5
250 | 8.33 | 37 | 18.027 | 1.1727 | 0.065 | 5.7503 | 2 | 0.36121 | 0.625 | 0.25 | 13.287 | WMa,TruStrain™ | 0.5
251 | 8.37 | 37 | 18.029 | 1.1797 | 0.0654 | 5.7511 | 2 | 0.36125 | 0.625 | 0.25 | 13.289 | WMa,TruStrain™ | 0.5
252 | 8.4 | 37 | 18.029 | 1.1783 | 0.0654 | 5.7512 | 2 | 0.36126 | 0.625 | 0.25 | 13.289 | WMa,TruStrain™ | 0.5
253 | 8.43 | 37 | 18.019 | 1.182 | 0.0656 | 5.7479 | 2 | 0.36106 | 0.625 | 0.25 | 13.282 | WMa,TruStrain™ | 0.5
254 | 8.47 | 37 | 18.022 | 1.1736 | 0.0651 | 5.7488 | 2 | 0.36111 | 0.625 | 0.25 | 13.284 | WMa,TruStrain™ | 0.5
255 | 8.5 | 37 | 18.019 | 1.1815 | 0.0656 | 5.748 | 2 | 0.36107 | 0.625 | 0.24 | 13.282 | WMa,TruStrain™ | 0.5
256 | 8.53 | 37 | 18.02 | 1.179 | 0.0654 | 5.7481 | 2 | 0.36107 | 0.625 | 0.24 | 13.282 | WMa,TruStrain™ | 0.5
257 | 8.57 | 37 | 18.032 | 1.1793 | 0.0654 | 5.752 | 2 | 0.36131 | 0.625 | 0.24 | 13.291 | WMa,TruStrain™ | 0.5
258 | 8.6 | 37 | 18.025 | 1.1734 | 0.0651 | 5.7496 | 2 | 0.36116 | 0.625 | 0.24 | 13.285 | WMa,TruStrain™ | 0.5
259 | 8.63 | 37 | 18.021 | 1.1781 | 0.0654 | 5.7487 | 2 | 0.36111 | 0.625 | 0.24 | 13.283 | WMa,TruStrain™ | 0.5
260 | 8.67 | 37 | 18.015 | 1.1714 | 0.065 | 5.7465 | 2 | 0.36097 | 0.625 | 0.24 | 13.278 | WMa,TruStrain™ | 0.5
261 | 8.7 | 37 | 18.014 | 1.1735 | 0.0651 | 5.7461 | 2 | 0.36095 | 0.625 | 0.24 | 13.278 | WMa,TruStrain™ | 0.5
262 | 8.73 | 37 | 18.025 | 1.1769 | 0.0653 | 5.7499 | 2 | 0.36118 | 0.625 | 0.24 | 13.286 | WMa,TruStrain™ | 0.5
263 | 8.77 | 37 | 18.023 | 1.1734 | 0.0651 | 5.7489 | 2 | 0.36112 | 0.625 | 0.24 | 13.284 | WMa,TruStrain™ | 0.5
264 | 8.8 | 37 | 18.023 | 1.1739 | 0.0651 | 5.749 | 2 | 0.36113 | 0.625 | 0.24 | 13.284 | WMa,TruStrain™ | 0.5
265 | 8.83 | 37 | 18.027 | 1.1727 | 0.0651 | 5.7504 | 2 | 0.36122 | 0.625 | 0.24 | 13.287 | WMa,TruStrain™ | 0.5
266 | 8.87 | 37 | 18.03 | 1.1726 | 0.065 | 5.7513 | 2 | 0.36127 | 0.625 | 0.24 | 13.289 | WMa,TruStrain™ | 0.5
267 | 8.9 | 37 | 18.03 | 1.1687 | 0.0648 | 5.7511 | 2 | 0.36127 | 0.625 | 0.24 | 13.289 | WMa,TruStrain™ | 0.5
268 | 8.93 | 37 | 18.024 | 1.1717 | 0.065 | 5.7493 | 2 | 0.36116 | 0.625 | 0.24 | 13.285 | WMa,TruStrain™ | 0.5
269 | 8.97 | 37 | 18.028 | 1.1764 | 0.0653 | 5.7506 | 2 | 0.36124 | 0.625 | 0.24 | 13.288 | WMa,TruStrain™ | 0.5
270 | 9 | 37 | 18.032 | 1.1864 | 0.0658 | 5.7522 | 2 | 0.36133 | 0.625 | 0.23 | 13.292 | WMa,TruStrain™ | 0.5
271 | 9.03 | 37 | 18.04 | 1.1785 | 0.0653 | 5.7546 | 2 | 0.36148 | 0.625 | 0.23 | 13.297 | WMa,TruStrain™ | 0.5
272 | 9.07 | 37 | 18.028 | 1.1718 | 0.065 | 5.7507 | 2 | 0.36123 | 0.625 | 0.23 | 13.288 | WMa,TruStrain™ | 0.5
273 | 9.1 | 37 | 18.041 | 1.1766 | 0.0652 | 5.7549 | 2 | 0.3615 | 0.625 | 0.23 | 13.298 | WMa,TruStrain™ | 0.5
274 | 9.13 | 37 | 18.032 | 1.1753 | 0.0652 | 5.7518 | 2 | 0.36131 | 0.625 | 0.23 | 13.291 | WMa,TruStrain™ | 0.5
275 | 9.17 | 37 | 18.026 | 1.1769 | 0.0653 | 5.75 | 2 | 0.3612 | 0.625 | 0.23 | 13.287 | WMa,TruStrain™ | 0.5
276 | 9.2 | 37 | 18.042 | 1.1839 | 0.0656 | 5.7552 | 2 | 0.36152 | 0.625 | 0.23 | 13.299 | WMa,TruStrain™ | 0.5
277 | 9.23 | 37 | 18.042 | 1.1748 | 0.0651 | 5.7552 | 2 | 0.36152 | 0.625 | 0.23 | 13.298 | WMa,TruStrain™ | 0.5
278 | 9.27 | 37 | 18.044 | 1.1819 | 0.0655 | 5.7559 | 2 | 0.36156 | 0.625 | 0.23 | 13.3 | WMa,TruStrain™ | 0.5
279 | 9.3 | 37 | 18.044 | 1.1858 | 0.0657 | 5.7561 | 2 | 0.36158 | 0.625 | 0.23 | 13.301 | WMa,TruStrain™ | 0.5
280 | 9.33 | 37 | 18.051 | 1.1825 | 0.0655 | 5.7581 | 2 | 0.3617 | 0.625 | 0.23 | 13.305 | WMa,TruStrain™ | 0.5
281 | 9.37 | 37 | 18.053 | 1.185 | 0.0656 | 5.759 | 2 | 0.36176 | 0.625 | 0.23 | 13.307 | WMa,TruStrain™ | 0.5
282 | 9.4 | 37 | 18.066 | 1.1836 | 0.0655 | 5.7629 | 2 | 0.362 | 0.625 | 0.23 | 13.316 | WMa,TruStrain™ | 0.5
283 | 9.43 | 37 | 18.067 | 1.1757 | 0.0651 | 5.763 | 2 | 0.36201 | 0.625 | 0.23 | 13.316 | WMa,TruStrain™ | 0.5
284 | 9.47 | 37 | 18.065 | 1.1879 | 0.0658 | 5.7627 | 2 | 0.362 | 0.625 | 0.23 | 13.316 | WMa,TruStrain™ | 0.5
285 | 9.5 | 37 | 18.065 | 1.1883 | 0.0658 | 5.7626 | 2 | 0.362 | 0.625 | 0.23 | 13.316 | WMa,TruStrain™ | 0.5
286 | 9.53 | 37 | 18.064 | 1.183 | 0.0655 | 5.7621 | 2 | 0.36196 | 0.625 | 0.22 | 13.315 | WMa,TruStrain™ | 0.5
287 | 9.57 | 37 | 18.065 | 1.1796 | 0.0653 | 5.7624 | 2 | 0.36197 | 0.625 | 0.22 | 13.315 | WMa,TruStrain™ | 0.5
288 | 9.6 | 37 | 18.07 | 1.1833 | 0.0655 | 5.7643 | 2 | 0.36209 | 0.625 | 0.22 | 13.319 | WMa,TruStrain™ | 0.5
289 | 9.63 | 37 | 18.083 | 1.181 | 0.0653 | 5.7682 | 2 | 0.36234 | 0.625 | 0.22 | 13.329 | WMa,TruStrain™ | 0.5
290 | 9.67 | 37 | 18.086 | 1.1761 | 0.065 | 5.7692 | 2 | 0.36241 | 0.625 | 0.22 | 13.331 | WMa,TruStrain™ | 0.5
291 | 9.7 | 37 | 18.082 | 1.1796 | 0.0652 | 5.7679 | 2 | 0.36233 | 0.625 | 0.22 | 13.328 | WMa,TruStrain™ | 0.5
292 | 9.73 | 37 | 18.076 | 1.1833 | 0.0655 | 5.766 | 2 | 0.36222 | 0.625 | 0.22 | 13.324 | WMa,TruStrain™ | 0.5
293 | 9.77 | 37 | 18.103 | 1.1658 | 0.0644 | 5.7742 | 2 | 0.36268 | 0.625 | 0.22 | 13.341 | WMa,TruStrain™ | 0.5
294 | 9.8 | 37 | 18.074 | 1.1921 | 0.066 | 5.7656 | 2 | 0.36219 | 0.625 | 0.22 | 13.323 | WMa,TruStrain™ | 0.5
295 | 9.83 | 37 | 18.096 | 1.1786 | 0.0651 | 5.7722 | 2 | 0.36259 | 0.625 | 0.22 | 13.338 | WMa,TruStrain™ | 0.5
296 | 9.87 | 37 | 18.11 | 1.1812 | 0.0652 | 5.7767 | 2 | 0.36288 | 0.625 | 0.22 | 13.349 | WMa,TruStrain™ | 0.5
297 | 9.9 | 37 | 18.109 | 1.1723 | 0.0647 | 5.7764 | 2 | 0.36286 | 0.625 | 0.22 | 13.348 | WMa,TruStrain™ | 0.5
298 | 9.93 | 37 | 18.106 | 1.174 | 0.0648 | 5.7755 | 2 | 0.3628 | 0.625 | 0.22 | 13.346 | WMa,TruStrain™ | 0.5
299 | 9.97 | 37 | 18.113 | 1.1798 | 0.0651 | 5.7777 | 2 | 0.36294 | 0.625 | 0.22 | 13.351 | WMa,TruStrain™ | 0.5
300 | 10 | 37 | 18.11 | 1.1823 | 0.0653 | 5.7768 | 2 | 0.36288 | 0.625 | 0.22 | 13.349 | WMa,TruStrain™ | 0.5
Test: | Panc-1:PSCs:BME_day 5_plate 2
Result: | G' and G'' Curves
Interval: | 1
Point No. | Time | Temperature | Storage Modulus | Loss Modulus | Loss Factor | Complex Viscosity | Shear Strain | Shear Stress | Gap | Normal Force | Torque | Status | Frequency
Fundamental
| [min] | [°C] | [Pa] | [Pa] | [1] | [Pa·s] | [%] | [Pa] | [mm] | [N] | [µN·m] |  | [Hz]
1 | 0.0333 | 37 | 20.746 | 2.9149 | 0.141 | 6.6685 | 1.62 | 0.33851 | 0.8 | 0.17 | 12.452 | WMa,TruStrain™ | 0.5
2 | 0.0667 | 37 | 18.012 | 1.8657 | 0.104 | 5.7641 | 2 | 0.36189 | 0.8 | 0.17 | 13.312 | WMa,TruStrain™ | 0.5
3 | 0.1 | 37 | 17.89 | 1.9588 | 0.109 | 5.7287 | 2 | 0.36 | 0.8 | 0.17 | 13.243 | WMa,TruStrain™ | 0.5
4 | 0.133 | 37 | 17.754 | 1.9941 | 0.112 | 5.6869 | 2 | 0.35748 | 0.8 | 0.17 | 13.15 | WMa,TruStrain™ | 0.5
5 | 0.167 | 37 | 17.712 | 2.0104 | 0.114 | 5.674 | 2 | 0.35659 | 0.8 | 0.17 | 13.117 | WMa,TruStrain™ | 0.5
6 | 0.2 | 37 | 17.702 | 2.0427 | 0.115 | 5.6722 | 2 | 0.35634 | 0.8 | 0.17 | 13.108 | WMa,TruStrain™ | 0.5
7 | 0.233 | 37 | 17.789 | 2.0442 | 0.115 | 5.6996 | 2 | 0.35797 | 0.8 | 0.17 | 13.168 | WMa,TruStrain™ | 0.5
8 | 0.267 | 37 | 17.823 | 2.0164 | 0.113 | 5.7095 | 2 | 0.3586 | 0.8 | 0.17 | 13.191 | WMa,TruStrain™ | 0.5
9 | 0.3 | 37 | 17.83 | 1.9956 | 0.112 | 5.7108 | 2 | 0.35873 | 0.8 | 0.17 | 13.196 | WMa,TruStrain™ | 0.5
10 | 0.333 | 37 | 17.785 | 2.0031 | 0.113 | 5.6968 | 2 | 0.35792 | 0.8 | 0.17 | 13.166 | WMa,TruStrain™ | 0.5
11 | 0.367 | 37 | 17.748 | 1.9892 | 0.112 | 5.6849 | 2 | 0.35721 | 0.8 | 0.17 | 13.14 | WMa,TruStrain™ | 0.5
12 | 0.4 | 37 | 17.738 | 1.978 | 0.112 | 5.6813 | 2 | 0.35695 | 0.8 | 0.17 | 13.131 | WMa,TruStrain™ | 0.5
13 | 0.433 | 37 | 17.744 | 1.9615 | 0.111 | 5.6825 | 2 | 0.35699 | 0.8 | 0.17 | 13.132 | WMa,TruStrain™ | 0.5
14 | 0.467 | 37 | 17.779 | 1.9325 | 0.109 | 5.6927 | 2 | 0.35759 | 0.8 | 0.17 | 13.154 | WMa,TruStrain™ | 0.5
15 | 0.5 | 37 | 17.785 | 1.9116 | 0.107 | 5.6938 | 2 | 0.35768 | 0.8 | 0.17 | 13.157 | WMa,TruStrain™ | 0.5
16 | 0.533 | 37 | 17.777 | 1.932 | 0.109 | 5.6918 | 2 | 0.35759 | 0.8 | 0.17 | 13.154 | WMa,TruStrain™ | 0.5
17 | 0.567 | 37 | 17.783 | 1.9498 | 0.11 | 5.6943 | 2 | 0.35777 | 0.8 | 0.17 | 13.16 | WMa,TruStrain™ | 0.5
18 | 0.6 | 37 | 17.781 | 1.9338 | 0.109 | 5.6934 | 2 | 0.35769 | 0.8 | 0.16 | 13.158 | WMa,TruStrain™ | 0.5
19 | 0.633 | 37 | 17.768 | 1.948 | 0.11 | 5.6896 | 2 | 0.35745 | 0.8 | 0.16 | 13.149 | WMa,TruStrain™ | 0.5
20 | 0.667 | 37 | 17.749 | 1.9649 | 0.111 | 5.6843 | 2 | 0.3571 | 0.8 | 0.16 | 13.136 | WMa,TruStrain™ | 0.5
21 | 0.7 | 37 | 17.725 | 1.9781 | 0.112 | 5.677 | 2 | 0.35664 | 0.8 | 0.16 | 13.119 | WMa,TruStrain™ | 0.5
22 | 0.733 | 37 | 17.701 | 1.9821 | 0.112 | 5.6696 | 2 | 0.35617 | 0.8 | 0.16 | 13.102 | WMa,TruStrain™ | 0.5
23 | 0.767 | 37 | 17.696 | 1.9797 | 0.112 | 5.6679 | 2 | 0.35607 | 0.8 | 0.16 | 13.098 | WMa,TruStrain™ | 0.5
24 | 0.8 | 37 | 17.667 | 2.0118 | 0.114 | 5.66 | 2 | 0.35559 | 0.8 | 0.16 | 13.08 | WMa,TruStrain™ | 0.5
25 | 0.833 | 37 | 17.676 | 2.0341 | 0.115 | 5.6634 | 2 | 0.3558 | 0.8 | 0.16 | 13.088 | WMa,TruStrain™ | 0.5
26 | 0.867 | 37 | 17.674 | 2.0253 | 0.115 | 5.6626 | 2 | 0.35574 | 0.8 | 0.16 | 13.086 | WMa,TruStrain™ | 0.5
27 | 0.9 | 37 | 17.658 | 2.0521 | 0.116 | 5.6586 | 2 | 0.35549 | 0.8 | 0.16 | 13.077 | WMa,TruStrain™ | 0.5
28 | 0.933 | 37 | 17.664 | 2.0701 | 0.117 | 5.661 | 2 | 0.35564 | 0.8 | 0.16 | 13.082 | WMa,TruStrain™ | 0.5
29 | 0.967 | 37 | 17.678 | 2.0827 | 0.118 | 5.6659 | 2 | 0.35595 | 0.8 | 0.16 | 13.094 | WMa,TruStrain™ | 0.5
30 | 1 | 37 | 17.646 | 2.0932 | 0.119 | 5.6564 | 2 | 0.35536 | 0.8 | 0.16 | 13.072 | WMa,TruStrain™ | 0.5
31 | 1.03 | 37 | 17.62 | 2.0893 | 0.119 | 5.648 | 2 | 0.35482 | 0.8 | 0.16 | 13.052 | WMa,TruStrain™ | 0.5
32 | 1.07 | 37 | 17.614 | 2.0886 | 0.119 | 5.646 | 2 | 0.3547 | 0.8 | 0.16 | 13.048 | WMa,TruStrain™ | 0.5
33 | 1.1 | 37 | 17.55 | 2.1109 | 0.12 | 5.6265 | 2 | 0.35349 | 0.8 | 0.16 | 13.003 | WMa,TruStrain™ | 0.5
34 | 1.13 | 37 | 17.513 | 2.0972 | 0.12 | 5.6143 | 2 | 0.35271 | 0.8 | 0.16 | 12.974 | WMa,TruStrain™ | 0.5
35 | 1.17 | 37 | 17.495 | 2.1003 | 0.12 | 5.609 | 2 | 0.35237 | 0.8 | 0.16 | 12.962 | WMa,TruStrain™ | 0.5
36 | 1.2 | 37 | 17.475 | 2.1086 | 0.121 | 5.6027 | 2 | 0.35198 | 0.8 | 0.16 | 12.948 | WMa,TruStrain™ | 0.5
37 | 1.23 | 37 | 17.464 | 2.112 | 0.121 | 5.5993 | 2 | 0.35177 | 0.8 | 0.16 | 12.94 | WMa,TruStrain™ | 0.5
38 | 1.27 | 37 | 17.441 | 2.1235 | 0.122 | 5.5926 | 2 | 0.35135 | 0.8 | 0.16 | 12.924 | WMa,TruStrain™ | 0.5
39 | 1.3 | 37 | 17.447 | 2.1196 | 0.121 | 5.5943 | 2 | 0.35145 | 0.8 | 0.16 | 12.928 | WMa,TruStrain™ | 0.5
40 | 1.33 | 37 | 17.452 | 2.105 | 0.121 | 5.5955 | 2 | 0.35152 | 0.8 | 0.16 | 12.931 | WMa,TruStrain™ | 0.5
41 | 1.37 | 37 | 17.438 | 2.1234 | 0.122 | 5.5918 | 2 | 0.3513 | 0.8 | 0.16 | 12.923 | WMa,TruStrain™ | 0.5
42 | 1.4 | 37 | 17.43 | 2.1271 | 0.122 | 5.5894 | 2 | 0.35115 | 0.8 | 0.16 | 12.917 | WMa,TruStrain™ | 0.5
43 | 1.43 | 37 | 17.418 | 2.144 | 0.123 | 5.5862 | 2 | 0.35095 | 0.8 | 0.16 | 12.91 | WMa,TruStrain™ | 0.5
44 | 1.47 | 37 | 17.41 | 2.1453 | 0.123 | 5.5836 | 2 | 0.35078 | 0.8 | 0.16 | 12.903 | WMa,TruStrain™ | 0.5
45 | 1.5 | 37 | 17.398 | 2.1444 | 0.123 | 5.5799 | 2 | 0.35054 | 0.8 | 0.16 | 12.895 | WMa,TruStrain™ | 0.5
46 | 1.53 | 37 | 17.404 | 2.1402 | 0.123 | 5.5815 | 2 | 0.35064 | 0.8 | 0.16 | 12.898 | WMa,TruStrain™ | 0.5
47 | 1.57 | 37 | 17.409 | 2.1523 | 0.124 | 5.5838 | 2 | 0.3508 | 0.8 | 0.16 | 12.904 | WMa,TruStrain™ | 0.5
48 | 1.6 | 37 | 17.383 | 2.1409 | 0.123 | 5.5749 | 2 | 0.35024 | 0.8 | 0.16 | 12.884 | WMa,TruStrain™ | 0.5
49 | 1.63 | 37 | 17.319 | 2.1557 | 0.124 | 5.5553 | 2 | 0.34902 | 0.8 | 0.16 | 12.839 | WMa,TruStrain™ | 0.5
50 | 1.67 | 37 | 17.324 | 2.1584 | 0.125 | 5.557 | 2 | 0.34911 | 0.8 | 0.16 | 12.842 | WMa,TruStrain™ | 0.5
51 | 1.7 | 37 | 17.294 | 2.176 | 0.126 | 5.5484 | 2 | 0.34857 | 0.8 | 0.16 | 12.822 | WMa,TruStrain™ | 0.5
52 | 1.73 | 37 | 17.284 | 2.1674 | 0.125 | 5.5446 | 2 | 0.34832 | 0.8 | 0.16 | 12.813 | WMa,TruStrain™ | 0.5
53 | 1.77 | 37 | 17.283 | 2.163 | 0.125 | 5.5443 | 2 | 0.3483 | 0.8 | 0.16 | 12.812 | WMa,TruStrain™ | 0.5
54 | 1.8 | 37 | 17.304 | 2.1583 | 0.125 | 5.5506 | 2 | 0.3487 | 0.8 | 0.16 | 12.827 | WMa,TruStrain™ | 0.5
55 | 1.83 | 37 | 17.296 | 2.1574 | 0.125 | 5.548 | 2 | 0.34855 | 0.8 | 0.15 | 12.821 | WMa,TruStrain™ | 0.5
56 | 1.87 | 37 | 17.27 | 2.1585 | 0.125 | 5.54 | 2 | 0.34806 | 0.8 | 0.16 | 12.803 | WMa,TruStrain™ | 0.5
57 | 1.9 | 37 | 17.252 | 2.1587 | 0.125 | 5.5344 | 2 | 0.3477 | 0.8 | 0.15 | 12.79 | WMa,TruStrain™ | 0.5
58 | 1.93 | 37 | 17.27 | 2.1563 | 0.125 | 5.54 | 2 | 0.34804 | 0.8 | 0.15 | 12.803 | WMa,TruStrain™ | 0.5
59 | 1.97 | 37 | 17.266 | 2.153 | 0.125 | 5.5386 | 2 | 0.34794 | 0.8 | 0.15 | 12.799 | WMa,TruStrain™ | 0.5
60 | 2 | 37 | 17.278 | 2.1649 | 0.125 | 5.5427 | 2 | 0.34821 | 0.8 | 0.15 | 12.809 | WMa,TruStrain™ | 0.5
61 | 2.03 | 37 | 17.293 | 2.1589 | 0.125 | 5.5473 | 2 | 0.3485 | 0.8 | 0.15 | 12.819 | WMa,TruStrain™ | 0.5
62 | 2.07 | 37 | 17.277 | 2.1505 | 0.124 | 5.5417 | 2 | 0.34816 | 0.8 | 0.15 | 12.807 | WMa,TruStrain™ | 0.5
63 | 2.1 | 37 | 17.246 | 2.1729 | 0.126 | 5.533 | 2 | 0.34763 | 0.8 | 0.15 | 12.788 | WMa,TruStrain™ | 0.5
64 | 2.13 | 37 | 17.27 | 2.1469 | 0.124 | 5.5394 | 2 | 0.34799 | 0.8 | 0.15 | 12.801 | WMa,TruStrain™ | 0.5
65 | 2.17 | 37 | 17.23 | 2.1568 | 0.125 | 5.5274 | 2 | 0.34725 | 0.8 | 0.15 | 12.774 | WMa,TruStrain™ | 0.5
66 | 2.2 | 37 | 17.222 | 2.1738 | 0.126 | 5.5253 | 2 | 0.34712 | 0.8 | 0.15 | 12.769 | WMa,TruStrain™ | 0.5
67 | 2.23 | 37 | 16.938 | 2.1635 | 0.128 | 5.4352 | 2 | 0.34149 | 0.8 | 0.15 | 12.562 | WMa,TruStrain™ | 0.5
68 | 2.27 | 37 | 16.892 | 2.2692 | 0.134 | 5.4253 | 2 | 0.34087 | 0.8 | 0.15 | 12.539 | WMa,TruStrain™ | 0.5
69 | 2.3 | 37 | 16.87 | 2.2995 | 0.136 | 5.4196 | 2 | 0.34048 | 0.8 | 0.15 | 12.524 | WMa,TruStrain™ | 0.5
70 | 2.33 | 37 | 16.886 | 2.3 | 0.136 | 5.4245 | 2 | 0.34075 | 0.8 | 0.15 | 12.534 | WMa,TruStrain™ | 0.5
71 | 2.37 | 37 | 16.885 | 2.3152 | 0.137 | 5.4248 | 2 | 0.34077 | 0.8 | 0.15 | 12.535 | WMa,TruStrain™ | 0.5
72 | 2.4 | 37 | 16.893 | 2.3179 | 0.137 | 5.4276 | 2 | 0.34097 | 0.8 | 0.15 | 12.543 | WMa,TruStrain™ | 0.5
73 | 2.43 | 37 | 16.875 | 2.3313 | 0.138 | 5.4225 | 2 | 0.34068 | 0.8 | 0.15 | 12.532 | WMa,TruStrain™ | 0.5
74 | 2.47 | 37 | 16.904 | 2.3525 | 0.139 | 5.4326 | 2 | 0.34131 | 0.8 | 0.15 | 12.555 | WMa,TruStrain™ | 0.5
75 | 2.5 | 37 | 17.026 | 2.3623 | 0.139 | 5.4716 | 2 | 0.34374 | 0.8 | 0.15 | 12.645 | WMa,TruStrain™ | 0.5
76 | 2.53 | 37 | 17.06 | 2.3965 | 0.14 | 5.4836 | 2 | 0.34451 | 0.8 | 0.15 | 12.673 | WMa,TruStrain™ | 0.5
77 | 2.57 | 37 | 17.07 | 2.3422 | 0.137 | 5.4844 | 2 | 0.34454 | 0.8 | 0.15 | 12.674 | WMa,TruStrain™ | 0.5
78 | 2.6 | 37 | 17.088 | 2.3324 | 0.136 | 5.4898 | 2 | 0.34488 | 0.8 | 0.15 | 12.686 | WMa,TruStrain™ | 0.5
79 | 2.63 | 37 | 17.089 | 2.3304 | 0.136 | 5.49 | 2 | 0.34491 | 0.8 | 0.15 | 12.687 | WMa,TruStrain™ | 0.5
80 | 2.67 | 37 | 17.065 | 2.318 | 0.136 | 5.4818 | 2 | 0.3444 | 0.8 | 0.15 | 12.669 | WMa,TruStrain™ | 0.5
81 | 2.7 | 37 | 17.053 | 2.3314 | 0.137 | 5.4785 | 2 | 0.3442 | 0.8 | 0.15 | 12.661 | WMa,TruStrain™ | 0.5
82 | 2.73 | 37 | 17.066 | 2.3438 | 0.137 | 5.4833 | 2 | 0.34449 | 0.8 | 0.15 | 12.672 | WMa,TruStrain™ | 0.5
83 | 2.77 | 37 | 17.064 | 2.3506 | 0.138 | 5.483 | 2 | 0.34446 | 0.8 | 0.15 | 12.671 | WMa,TruStrain™ | 0.5
84 | 2.8 | 37 | 17.056 | 2.3691 | 0.139 | 5.4813 | 2 | 0.34436 | 0.8 | 0.15 | 12.667 | WMa,TruStrain™ | 0.5
85 | 2.83 | 37 | 17.06 | 2.3371 | 0.137 | 5.481 | 2 | 0.34432 | 0.8 | 0.15 | 12.666 | WMa,TruStrain™ | 0.5
86 | 2.87 | 37 | 17.052 | 2.3262 | 0.136 | 5.4782 | 2 | 0.34416 | 0.8 | 0.15 | 12.66 | WMa,TruStrain™ | 0.5
87 | 2.9 | 37 | 17.068 | 2.3161 | 0.136 | 5.4827 | 2 | 0.34445 | 0.8 | 0.15 | 12.671 | WMa,TruStrain™ | 0.5
88 | 2.93 | 37 | 17.087 | 2.3007 | 0.135 | 5.488 | 2 | 0.34479 | 0.8 | 0.15 | 12.683 | WMa,TruStrain™ | 0.5
89 | 2.97 | 37 | 17.097 | 2.311 | 0.135 | 5.4918 | 2 | 0.34502 | 0.8 | 0.15 | 12.692 | WMa,TruStrain™ | 0.5
90 | 3 | 37 | 17.102 | 2.3251 | 0.136 | 5.494 | 2 | 0.34516 | 0.8 | 0.15 | 12.697 | WMa,TruStrain™ | 0.5
91 | 3.03 | 37 | 17.079 | 2.3368 | 0.137 | 5.487 | 2 | 0.34472 | 0.8 | 0.15 | 12.681 | WMa,TruStrain™ | 0.5
92 | 3.07 | 37 | 17.083 | 2.3476 | 0.137 | 5.4888 | 2 | 0.34483 | 0.8 | 0.15 | 12.685 | WMa,TruStrain™ | 0.5
93 | 3.1 | 37 | 17.073 | 2.3498 | 0.138 | 5.4856 | 2 | 0.34462 | 0.8 | 0.15 | 12.677 | WMa,TruStrain™ | 0.5
94 | 3.13 | 37 | 17.07 | 2.3748 | 0.139 | 5.4858 | 2 | 0.34464 | 0.8 | 0.15 | 12.677 | WMa,TruStrain™ | 0.5
95 | 3.17 | 37 | 17.081 | 2.3472 | 0.137 | 5.4882 | 2 | 0.34478 | 0.8 | 0.15 | 12.683 | WMa,TruStrain™ | 0.5
96 | 3.2 | 37 | 17.099 | 2.3314 | 0.136 | 5.4931 | 2 | 0.34509 | 0.8 | 0.15 | 12.694 | WMa,TruStrain™ | 0.5
97 | 3.23 | 37 | 17.106 | 2.3128 | 0.135 | 5.4946 | 2 | 0.34519 | 0.8 | 0.15 | 12.698 | WMa,TruStrain™ | 0.5
98 | 3.27 | 37 | 17.094 | 2.3033 | 0.135 | 5.4903 | 2 | 0.34493 | 0.8 | 0.15 | 12.688 | WMa,TruStrain™ | 0.5
99 | 3.3 | 37 | 17.068 | 2.317 | 0.136 | 5.4828 | 2 | 0.34447 | 0.8 | 0.15 | 12.672 | WMa,TruStrain™ | 0.5
100 | 3.33 | 37 | 16.992 | 2.3475 | 0.138 | 5.4601 | 2 | 0.34306 | 0.8 | 0.15 | 12.62 | WMa,TruStrain™ | 0.5
101 | 3.37 | 37 | 17.026 | 2.3624 | 0.139 | 5.4714 | 2 | 0.34373 | 0.8 | 0.15 | 12.644 | WMa,TruStrain™ | 0.5
102 | 3.4 | 37 | 16.978 | 2.4 | 0.141 | 5.458 | 2 | 0.34289 | 0.8 | 0.15 | 12.613 | WMa,TruStrain™ | 0.5
103 | 3.43 | 37 | 16.937 | 2.3865 | 0.141 | 5.4444 | 2 | 0.34202 | 0.8 | 0.15 | 12.581 | WMa,TruStrain™ | 0.5
104 | 3.47 | 37 | 16.963 | 2.3646 | 0.139 | 5.4516 | 2 | 0.34246 | 0.8 | 0.15 | 12.598 | WMa,TruStrain™ | 0.5
105 | 3.5 | 37 | 16.978 | 2.3613 | 0.139 | 5.4564 | 2 | 0.34279 | 0.8 | 0.15 | 12.609 | WMa,TruStrain™ | 0.5
106 | 3.53 | 37 | 16.976 | 2.3693 | 0.14 | 5.4561 | 2 | 0.34279 | 0.8 | 0.15 | 12.61 | WMa,TruStrain™ | 0.5
107 | 3.57 | 37 | 16.979 | 2.3555 | 0.139 | 5.4562 | 2 | 0.3428 | 0.8 | 0.15 | 12.61 | WMa,TruStrain™ | 0.5
108 | 3.6 | 37 | 16.994 | 2.3475 | 0.138 | 5.4606 | 2 | 0.34306 | 0.8 | 0.15 | 12.619 | WMa,TruStrain™ | 0.5
109 | 3.63 | 37 | 16.997 | 2.3511 | 0.138 | 5.462 | 2 | 0.34314 | 0.8 | 0.15 | 12.622 | WMa,TruStrain™ | 0.5
110 | 3.67 | 37 | 17.01 | 2.3507 | 0.138 | 5.4659 | 2 | 0.34338 | 0.8 | 0.15 | 12.631 | WMa,TruStrain™ | 0.5
111 | 3.7 | 37 | 17.011 | 2.3456 | 0.138 | 5.4661 | 2 | 0.3434 | 0.8 | 0.15 | 12.632 | WMa,TruStrain™ | 0.5
112 | 3.73 | 37 | 17.007 | 2.3402 | 0.138 | 5.4645 | 2 | 0.3433 | 0.8 | 0.15 | 12.628 | WMa,TruStrain™ | 0.5
113 | 3.77 | 37 | 16.962 | 2.3388 | 0.138 | 5.4503 | 2 | 0.34242 | 0.8 | 0.15 | 12.596 | WMa,TruStrain™ | 0.5
114 | 3.8 | 37 | 16.93 | 2.3439 | 0.138 | 5.4404 | 2 | 0.3418 | 0.8 | 0.14 | 12.573 | WMa,TruStrain™ | 0.5
115 | 3.83 | 37 | 16.922 | 2.346 | 0.139 | 5.4379 | 2 | 0.34163 | 0.8 | 0.15 | 12.567 | WMa,TruStrain™ | 0.5
116 | 3.87 | 37 | 16.921 | 2.3406 | 0.138 | 5.4374 | 2 | 0.3416 | 0.8 | 0.14 | 12.566 | WMa,TruStrain™ | 0.5
117 | 3.9 | 37 | 16.93 | 2.324 | 0.137 | 5.4394 | 2 | 0.34172 | 0.8 | 0.14 | 12.57 | WMa,TruStrain™ | 0.5
118 | 3.93 | 37 | 16.931 | 2.3242 | 0.137 | 5.4398 | 2 | 0.34175 | 0.8 | 0.14 | 12.571 | WMa,TruStrain™ | 0.5
119 | 3.97 | 37 | 16.858 | 2.3403 | 0.139 | 5.4174 | 2 | 0.34036 | 0.8 | 0.14 | 12.52 | WMa,TruStrain™ | 0.5
120 | 4 | 37 | 16.789 | 2.3828 | 0.142 | 5.3975 | 2 | 0.33912 | 0.8 | 0.14 | 12.475 | WMa,TruStrain™ | 0.5
121 | 4.03 | 37 | 16.743 | 2.3774 | 0.142 | 5.383 | 2 | 0.33819 | 0.8 | 0.14 | 12.44 | WMa,TruStrain™ | 0.5
122 | 4.07 | 37 | 16.744 | 2.3832 | 0.142 | 5.3835 | 2 | 0.3382 | 0.8 | 0.14 | 12.441 | WMa,TruStrain™ | 0.5
123 | 4.1 | 37 | 16.732 | 2.3618 | 0.141 | 5.3789 | 2 | 0.33791 | 0.8 | 0.14 | 12.43 | WMa,TruStrain™ | 0.5
124 | 4.13 | 37 | 16.771 | 2.3521 | 0.14 | 5.3906 | 2 | 0.33864 | 0.8 | 0.14 | 12.457 | WMa,TruStrain™ | 0.5
125 | 4.17 | 37 | 16.798 | 2.3421 | 0.139 | 5.3988 | 2 | 0.33918 | 0.8 | 0.14 | 12.477 | WMa,TruStrain™ | 0.5
126 | 4.2 | 37 | 16.811 | 2.3564 | 0.14 | 5.4035 | 2 | 0.33949 | 0.8 | 0.14 | 12.488 | WMa,TruStrain™ | 0.5
127 | 4.23 | 37 | 16.802 | 2.3532 | 0.14 | 5.4004 | 2 | 0.3393 | 0.8 | 0.14 | 12.481 | WMa,TruStrain™ | 0.5
128 | 4.27 | 37 | 16.807 | 2.3607 | 0.14 | 5.4023 | 2 | 0.3394 | 0.8 | 0.14 | 12.485 | WMa,TruStrain™ | 0.5
129 | 4.3 | 37 | 16.82 | 2.352 | 0.14 | 5.4061 | 2 | 0.33962 | 0.8 | 0.14 | 12.493 | WMa,TruStrain™ | 0.5
130 | 4.33 | 37 | 16.833 | 2.3375 | 0.139 | 5.4095 | 2 | 0.33984 | 0.8 | 0.14 | 12.501 | WMa,TruStrain™ | 0.5
131 | 4.37 | 37 | 16.822 | 2.3463 | 0.139 | 5.4065 | 2 | 0.33966 | 0.8 | 0.14 | 12.494 | WMa,TruStrain™ | 0.5
132 | 4.4 | 37 | 16.801 | 2.3541 | 0.14 | 5.4003 | 2 | 0.33928 | 0.8 | 0.14 | 12.48 | WMa,TruStrain™ | 0.5
133 | 4.43 | 37 | 16.809 | 2.3507 | 0.14 | 5.4025 | 2 | 0.33941 | 0.8 | 0.14 | 12.485 | WMa,TruStrain™ | 0.5
134 | 4.47 | 37 | 16.821 | 2.3417 | 0.139 | 5.406 | 2 | 0.33962 | 0.8 | 0.14 | 12.493 | WMa,TruStrain™ | 0.5
135 | 4.5 | 37 | 16.814 | 2.3478 | 0.14 | 5.404 | 2 | 0.3395 | 0.8 | 0.14 | 12.488 | WMa,TruStrain™ | 0.5
136 | 4.53 | 37 | 16.824 | 2.3424 | 0.139 | 5.4068 | 2 | 0.33968 | 0.8 | 0.14 | 12.495 | WMa,TruStrain™ | 0.5
137 | 4.57 | 37 | 16.827 | 2.3517 | 0.14 | 5.4083 | 2 | 0.33978 | 0.8 | 0.14 | 12.499 | WMa,TruStrain™ | 0.5
138 | 4.6 | 37 | 16.834 | 2.3615 | 0.14 | 5.411 | 2 | 0.33995 | 0.8 | 0.14 | 12.505 | WMa,TruStrain™ | 0.5
139 | 4.63 | 37 | 16.827 | 2.3563 | 0.14 | 5.4084 | 2 | 0.33978 | 0.8 | 0.14 | 12.499 | WMa,TruStrain™ | 0.5
140 | 4.67 | 37 | 16.837 | 2.3571 | 0.14 | 5.4118 | 2 | 0.33999 | 0.8 | 0.14 | 12.506 | WMa,TruStrain™ | 0.5
141 | 4.7 | 37 | 16.866 | 2.3456 | 0.139 | 5.4204 | 2 | 0.34052 | 0.8 | 0.14 | 12.526 | WMa,TruStrain™ | 0.5
142 | 4.73 | 37 | 16.867 | 2.3266 | 0.138 | 5.4198 | 2 | 0.34049 | 0.8 | 0.14 | 12.525 | WMa,TruStrain™ | 0.5
143 | 4.77 | 37 | 16.895 | 2.3225 | 0.137 | 5.4284 | 2 | 0.34104 | 0.8 | 0.14 | 12.545 | WMa,TruStrain™ | 0.5
144 | 4.8 | 37 | 16.877 | 2.3084 | 0.137 | 5.4222 | 2 | 0.34066 | 0.8 | 0.14 | 12.531 | WMa,TruStrain™ | 0.5
145 | 4.83 | 37 | 16.884 | 2.3053 | 0.137 | 5.4242 | 2 | 0.34078 | 0.8 | 0.14 | 12.536 | WMa,TruStrain™ | 0.5
146 | 4.87 | 37 | 16.885 | 2.2971 | 0.136 | 5.4242 | 2 | 0.34078 | 0.8 | 0.14 | 12.536 | WMa,TruStrain™ | 0.5
147 | 4.9 | 37 | 16.884 | 2.2882 | 0.136 | 5.4234 | 2 | 0.34072 | 0.8 | 0.14 | 12.534 | WMa,TruStrain™ | 0.5
148 | 4.93 | 37 | 16.886 | 2.3128 | 0.137 | 5.4252 | 2 | 0.34084 | 0.8 | 0.14 | 12.538 | WMa,TruStrain™ | 0.5
149 | 4.97 | 37 | 16.896 | 2.3198 | 0.137 | 5.4286 | 2 | 0.34105 | 0.8 | 0.14 | 12.545 | WMa,TruStrain™ | 0.5
150 | 5 | 37 | 16.873 | 2.3113 | 0.137 | 5.4209 | 2 | 0.34056 | 0.8 | 0.14 | 12.527 | WMa,TruStrain™ | 0.5
151 | 5.03 | 37 | 16.874 | 2.307 | 0.137 | 5.4211 | 2 | 0.34057 | 0.8 | 0.14 | 12.528 | WMa,TruStrain™ | 0.5
152 | 5.07 | 37 | 16.88 | 2.3009 | 0.136 | 5.4228 | 2 | 0.34068 | 0.8 | 0.14 | 12.532 | WMa,TruStrain™ | 0.5
153 | 5.1 | 37 | 16.896 | 2.3221 | 0.137 | 5.4288 | 2 | 0.34107 | 0.8 | 0.14 | 12.546 | WMa,TruStrain™ | 0.5
154 | 5.13 | 37 | 16.878 | 2.3329 | 0.138 | 5.4236 | 2 | 0.34074 | 0.8 | 0.14 | 12.534 | WMa,TruStrain™ | 0.5
155 | 5.17 | 37 | 16.878 | 2.3304 | 0.138 | 5.4235 | 2 | 0.34074 | 0.8 | 0.14 | 12.534 | WMa,TruStrain™ | 0.5
156 | 5.2 | 37 | 16.828 | 2.3607 | 0.14 | 5.409 | 2 | 0.33983 | 0.8 | 0.14 | 12.501 | WMa,TruStrain™ | 0.5
157 | 5.23 | 37 | 16.78 | 2.4006 | 0.143 | 5.3955 | 2 | 0.33898 | 0.8 | 0.14 | 12.47 | WMa,TruStrain™ | 0.5
158 | 5.27 | 37 | 16.679 | 2.4264 | 0.145 | 5.3651 | 2 | 0.33705 | 0.8 | 0.14 | 12.399 | WMa,TruStrain™ | 0.5
159 | 5.3 | 37 | 16.682 | 2.4369 | 0.146 | 5.3665 | 2 | 0.33712 | 0.8 | 0.14 | 12.401 | WMa,TruStrain™ | 0.5
160 | 5.33 | 37 | 16.69 | 2.4109 | 0.144 | 5.3677 | 2 | 0.33719 | 0.8 | 0.14 | 12.404 | WMa,TruStrain™ | 0.5
161 | 5.37 | 37 | 16.725 | 2.3954 | 0.143 | 5.3781 | 2 | 0.33786 | 0.8 | 0.14 | 12.428 | WMa,TruStrain™ | 0.5
162 | 5.4 | 37 | 16.733 | 2.4092 | 0.144 | 5.3812 | 2 | 0.33808 | 0.8 | 0.14 | 12.436 | WMa,TruStrain™ | 0.5
163 | 5.43 | 37 | 16.744 | 2.4144 | 0.144 | 5.3849 | 2 | 0.33833 | 0.8 | 0.14 | 12.446 | WMa,TruStrain™ | 0.5
164 | 5.47 | 37 | 16.758 | 2.4033 | 0.143 | 5.3889 | 2 | 0.33857 | 0.8 | 0.14 | 12.454 | WMa,TruStrain™ | 0.5
165 | 5.5 | 37 | 16.768 | 2.417 | 0.144 | 5.3925 | 2 | 0.33878 | 0.8 | 0.14 | 12.462 | WMa,TruStrain™ | 0.5
166 | 5.53 | 37 | 16.78 | 2.4096 | 0.144 | 5.396 | 2 | 0.33899 | 0.8 | 0.14 | 12.47 | WMa,TruStrain™ | 0.5
167 | 5.57 | 37 | 16.781 | 2.3966 | 0.143 | 5.3957 | 2 | 0.33897 | 0.8 | 0.14 | 12.469 | WMa,TruStrain™ | 0.5
168 | 5.6 | 37 | 16.808 | 2.3887 | 0.142 | 5.4038 | 2 | 0.33948 | 0.8 | 0.14 | 12.488 | WMa,TruStrain™ | 0.5
169 | 5.63 | 37 | 16.835 | 2.3803 | 0.141 | 5.4119 | 2 | 0.34 | 0.8 | 0.14 | 12.507 | WMa,TruStrain™ | 0.5
170 | 5.67 | 37 | 16.83 | 2.3641 | 0.14 | 5.4097 | 2 | 0.33987 | 0.8 | 0.14 | 12.502 | WMa,TruStrain™ | 0.5
171 | 5.7 | 37 | 16.829 | 2.3591 | 0.14 | 5.4091 | 2 | 0.33984 | 0.8 | 0.14 | 12.501 | WMa,TruStrain™ | 0.5
172 | 5.73 | 37 | 16.824 | 2.34 | 0.139 | 5.4069 | 2 | 0.33969 | 0.8 | 0.14 | 12.495 | WMa,TruStrain™ | 0.5
173 | 5.77 | 37 | 16.81 | 2.3264 | 0.138 | 5.4017 | 2 | 0.33936 | 0.8 | 0.14 | 12.483 | WMa,TruStrain™ | 0.5
174 | 5.8 | 37 | 16.82 | 2.3353 | 0.139 | 5.4054 | 2 | 0.33959 | 0.8 | 0.14 | 12.492 | WMa,TruStrain™ | 0.5
175 | 5.83 | 37 | 16.83 | 2.3543 | 0.14 | 5.4092 | 2 | 0.33984 | 0.8 | 0.14 | 12.501 | WMa,TruStrain™ | 0.5
176 | 5.87 | 37 | 16.839 | 2.3594 | 0.14 | 5.4123 | 2 | 0.34003 | 0.8 | 0.14 | 12.508 | WMa,TruStrain™ | 0.5
177 | 5.9 | 37 | 16.844 | 2.3647 | 0.14 | 5.4141 | 2 | 0.34014 | 0.8 | 0.14 | 12.512 | WMa,TruStrain™ | 0.5
178 | 5.93 | 37 | 16.846 | 2.3502 | 0.14 | 5.4141 | 2 | 0.34013 | 0.8 | 0.14 | 12.512 | WMa,TruStrain™ | 0.5
179 | 5.97 | 37 | 16.825 | 2.3624 | 0.14 | 5.408 | 2 | 0.33976 | 0.8 | 0.14 | 12.498 | WMa,TruStrain™ | 0.5
180 | 6 | 37 | 16.822 | 2.348 | 0.14 | 5.4065 | 2 | 0.33966 | 0.8 | 0.14 | 12.494 | WMa,TruStrain™ | 0.5
181 | 6.03 | 37 | 16.815 | 2.3392 | 0.139 | 5.404 | 2 | 0.33951 | 0.8 | 0.14 | 12.489 | WMa,TruStrain™ | 0.5
182 | 6.07 | 37 | 16.799 | 2.3239 | 0.138 | 5.3982 | 2 | 0.33914 | 0.8 | 0.14 | 12.475 | WMa,TruStrain™ | 0.5
183 | 6.1 | 37 | 16.81 | 2.3283 | 0.139 | 5.4017 | 2 | 0.33936 | 0.8 | 0.14 | 12.483 | WMa,TruStrain™ | 0.5
184 | 6.13 | 37 | 16.802 | 2.3518 | 0.14 | 5.4003 | 2 | 0.33928 | 0.8 | 0.14 | 12.481 | WMa,TruStrain™ | 0.5
185 | 6.17 | 37 | 16.813 | 2.3448 | 0.139 | 5.4037 | 2 | 0.33948 | 0.8 | 0.14 | 12.488 | WMa,TruStrain™ | 0.5
186 | 6.2 | 37 | 16.813 | 2.3427 | 0.139 | 5.4036 | 2 | 0.33947 | 0.8 | 0.14 | 12.488 | WMa,TruStrain™ | 0.5
187 | 6.23 | 37 | 16.825 | 2.3456 | 0.139 | 5.4073 | 2 | 0.33971 | 0.8 | 0.14 | 12.496 | WMa,TruStrain™ | 0.5
188 | 6.27 | 37 | 16.827 | 2.3442 | 0.139 | 5.4078 | 2 | 0.33974 | 0.8 | 0.14 | 12.497 | WMa,TruStrain™ | 0.5
189 | 6.3 | 37 | 16.826 | 2.3261 | 0.138 | 5.4068 | 2 | 0.33968 | 0.8 | 0.14 | 12.495 | WMa,TruStrain™ | 0.5
190 | 6.33 | 37 | 16.848 | 2.3271 | 0.138 | 5.4137 | 2 | 0.34012 | 0.8 | 0.14 | 12.511 | WMa,TruStrain™ | 0.5
191 | 6.37 | 37 | 16.859 | 2.3212 | 0.138 | 5.417 | 2 | 0.34032 | 0.8 | 0.14 | 12.519 | WMa,TruStrain™ | 0.5
192 | 6.4 | 37 | 16.855 | 2.3262 | 0.138 | 5.416 | 2 | 0.34027 | 0.8 | 0.14 | 12.517 | WMa,TruStrain™ | 0.5
193 | 6.43 | 37 | 16.85 | 2.3253 | 0.138 | 5.4143 | 2 | 0.34016 | 0.8 | 0.14 | 12.513 | WMa,TruStrain™ | 0.5
194 | 6.47 | 37 | 16.857 | 2.3313 | 0.138 | 5.4169 | 2 | 0.34032 | 0.8 | 0.14 | 12.519 | WMa,TruStrain™ | 0.5
195 | 6.5 | 37 | 16.848 | 2.3446 | 0.139 | 5.4146 | 2 | 0.34017 | 0.8 | 0.14 | 12.513 | WMa,TruStrain™ | 0.5
196 | 6.53 | 37 | 16.833 | 2.3238 | 0.138 | 5.409 | 2 | 0.33981 | 0.8 | 0.14 | 12.5 | WMa,TruStrain™ | 0.5
197 | 6.57 | 37 | 16.831 | 2.3248 | 0.138 | 5.4085 | 2 | 0.33978 | 0.8 | 0.14 | 12.499 | WMa,TruStrain™ | 0.5
198 | 6.6 | 37 | 16.826 | 2.34 | 0.139 | 5.4076 | 2 | 0.33973 | 0.8 | 0.14 | 12.497 | WMa,TruStrain™ | 0.5
199 | 6.63 | 37 | 16.811 | 2.3429 | 0.139 | 5.4028 | 2 | 0.33944 | 0.8 | 0.13 | 12.486 | WMa,TruStrain™ | 0.5
200 | 6.67 | 37 | 16.834 | 2.3437 | 0.139 | 5.4101 | 2 | 0.33989 | 0.8 | 0.13 | 12.503 | WMa,TruStrain™ | 0.5
201 | 6.7 | 37 | 16.836 | 2.3333 | 0.139 | 5.4102 | 2 | 0.33989 | 0.8 | 0.14 | 12.503 | WMa,TruStrain™ | 0.5
202 | 6.73 | 37 | 16.841 | 2.3368 | 0.139 | 5.4121 | 2 | 0.34 | 0.8 | 0.13 | 12.507 | WMa,TruStrain™ | 0.5
203 | 6.77 | 37 | 16.839 | 2.3315 | 0.138 | 5.411 | 2 | 0.33995 | 0.8 | 0.13 | 12.505 | WMa,TruStrain™ | 0.5
204 | 6.8 | 37 | 16.851 | 2.3325 | 0.138 | 5.4151 | 2 | 0.34021 | 0.8 | 0.13 | 12.515 | WMa,TruStrain™ | 0.5
205 | 6.83 | 37 | 16.841 | 2.3434 | 0.139 | 5.4122 | 2 | 0.34003 | 0.8 | 0.13 | 12.508 | WMa,TruStrain™ | 0.5
206 | 6.87 | 37 | 16.844 | 2.3364 | 0.139 | 5.4129 | 2 | 0.34007 | 0.8 | 0.13 | 12.509 | WMa,TruStrain™ | 0.5
207 | 6.9 | 37 | 16.849 | 2.3327 | 0.138 | 5.4144 | 2 | 0.34015 | 0.8 | 0.13 | 12.513 | WMa,TruStrain™ | 0.5
208 | 6.93 | 37 | 16.85 | 2.3274 | 0.138 | 5.4146 | 2 | 0.34016 | 0.8 | 0.14 | 12.513 | WMa,TruStrain™ | 0.5
209 | 6.97 | 37 | 16.848 | 2.337 | 0.139 | 5.4142 | 2 | 0.34014 | 0.8 | 0.13 | 12.512 | WMa,TruStrain™ | 0.5
210 | 7 | 37 | 16.841 | 2.3583 | 0.14 | 5.4129 | 2 | 0.34007 | 0.8 | 0.13 | 12.509 | WMa,TruStrain™ | 0.5
211 | 7.03 | 37 | 16.845 | 2.3473 | 0.139 | 5.4137 | 2 | 0.34012 | 0.8 | 0.13 | 12.511 | WMa,TruStrain™ | 0.5
212 | 7.07 | 37 | 16.838 | 2.3431 | 0.139 | 5.4114 | 2 | 0.33997 | 0.8 | 0.13 | 12.506 | WMa,TruStrain™ | 0.5
213 | 7.1 | 37 | 16.829 | 2.3441 | 0.139 | 5.4084 | 2 | 0.33979 | 0.8 | 0.13 | 12.499 | WMa,TruStrain™ | 0.5
214 | 7.13 | 37 | 16.825 | 2.3343 | 0.139 | 5.407 | 2 | 0.33969 | 0.8 | 0.13 | 12.495 | WMa,TruStrain™ | 0.5
215 | 7.17 | 37 | 16.827 | 2.3451 | 0.139 | 5.4081 | 2 | 0.33976 | 0.8 | 0.13 | 12.498 | WMa,TruStrain™ | 0.5
216 | 7.2 | 37 | 16.808 | 2.3394 | 0.139 | 5.4017 | 2 | 0.33936 | 0.8 | 0.13 | 12.483 | WMa,TruStrain™ | 0.5
217 | 7.23 | 37 | 16.808 | 2.3397 | 0.139 | 5.4016 | 2 | 0.33936 | 0.8 | 0.13 | 12.483 | WMa,TruStrain™ | 0.5
218 | 7.27 | 37 | 16.817 | 2.3544 | 0.14 | 5.4052 | 2 | 0.33958 | 0.8 | 0.13 | 12.492 | WMa,TruStrain™ | 0.5
219 | 7.3 | 37 | 16.825 | 2.3574 | 0.14 | 5.4079 | 2 | 0.33976 | 0.8 | 0.13 | 12.498 | WMa,TruStrain™ | 0.5
220 | 7.33 | 37 | 16.816 | 2.3498 | 0.14 | 5.4047 | 2 | 0.33955 | 0.8 | 0.13 | 12.49 | WMa,TruStrain™ | 0.5
221 | 7.37 | 37 | 16.821 | 2.3569 | 0.14 | 5.4067 | 2 | 0.33967 | 0.8 | 0.13 | 12.495 | WMa,TruStrain™ | 0.5
222 | 7.4 | 37 | 16.835 | 2.364 | 0.14 | 5.4112 | 2 | 0.33996 | 0.8 | 0.13 | 12.505 | WMa,TruStrain™ | 0.5
223 | 7.43 | 37 | 16.823 | 2.3645 | 0.141 | 5.4075 | 2 | 0.33972 | 0.8 | 0.13 | 12.497 | WMa,TruStrain™ | 0.5
224 | 7.47 | 37 | 16.808 | 2.365 | 0.141 | 5.4028 | 2 | 0.33943 | 0.8 | 0.13 | 12.486 | WMa,TruStrain™ | 0.5
225 | 7.5 | 37 | 16.795 | 2.3744 | 0.141 | 5.3992 | 2 | 0.33921 | 0.8 | 0.13 | 12.478 | WMa,TruStrain™ | 0.5
226 | 7.53 | 37 | 16.779 | 2.3842 | 0.142 | 5.3945 | 2 | 0.33891 | 0.8 | 0.13 | 12.467 | WMa,TruStrain™ | 0.5
227 | 7.57 | 37 | 16.798 | 2.4148 | 0.144 | 5.4019 | 2 | 0.33938 | 0.8 | 0.13 | 12.484 | WMa,TruStrain™ | 0.5
228 | 7.6 | 37 | 16.692 | 2.4997 | 0.15 | 5.3724 | 2 | 0.33755 | 0.8 | 0.13 | 12.417 | WMa,TruStrain™ | 0.5
229 | 7.63 | 37 | 16.64 | 2.5161 | 0.151 | 5.3569 | 2 | 0.33655 | 0.8 | 0.13 | 12.38 | WMa,TruStrain™ | 0.5
230 | 7.67 | 37 | 16.613 | 2.5037 | 0.151 | 5.3479 | 2 | 0.33596 | 0.8 | 0.13 | 12.358 | WMa,TruStrain™ | 0.5
231 | 7.7 | 37 | 16.642 | 2.4933 | 0.15 | 5.3563 | 2 | 0.33647 | 0.8 | 0.13 | 12.377 | WMa,TruStrain™ | 0.5
232 | 7.73 | 37 | 16.665 | 2.4677 | 0.148 | 5.3625 | 2 | 0.33688 | 0.8 | 0.13 | 12.392 | WMa,TruStrain™ | 0.5
233 | 7.77 | 37 | 16.682 | 2.4542 | 0.147 | 5.3673 | 2 | 0.3372 | 0.8 | 0.13 | 12.404 | WMa,TruStrain™ | 0.5
234 | 7.8 | 37 | 16.706 | 2.4521 | 0.147 | 5.3745 | 2 | 0.33768 | 0.8 | 0.13 | 12.422 | WMa,TruStrain™ | 0.5
235 | 7.83 | 37 | 16.717 | 2.4486 | 0.146 | 5.3781 | 2 | 0.3379 | 0.8 | 0.13 | 12.43 | WMa,TruStrain™ | 0.5
236 | 7.87 | 37 | 16.729 | 2.4513 | 0.147 | 5.3818 | 2 | 0.33812 | 0.8 | 0.13 | 12.438 | WMa,TruStrain™ | 0.5
237 | 7.9 | 37 | 16.737 | 2.4315 | 0.145 | 5.3836 | 2 | 0.33821 | 0.8 | 0.13 | 12.441 | WMa,TruStrain™ | 0.5
238 | 7.93 | 37 | 16.738 | 2.4315 | 0.145 | 5.3838 | 2 | 0.33822 | 0.8 | 0.13 | 12.441 | WMa,TruStrain™ | 0.5
239 | 7.97 | 37 | 16.75 | 2.4331 | 0.145 | 5.3878 | 2 | 0.33848 | 0.8 | 0.13 | 12.451 | WMa,TruStrain™ | 0.5
240 | 8 | 37 | 16.761 | 2.4324 | 0.145 | 5.3912 | 2 | 0.33871 | 0.8 | 0.13 | 12.459 | WMa,TruStrain™ | 0.5
241 | 8.03 | 37 | 16.75 | 2.4326 | 0.145 | 5.3876 | 2 | 0.33849 | 0.8 | 0.13 | 12.451 | WMa,TruStrain™ | 0.5
242 | 8.07 | 37 | 16.758 | 2.4159 | 0.144 | 5.3893 | 2 | 0.33858 | 0.8 | 0.13 | 12.455 | WMa,TruStrain™ | 0.5
243 | 8.1 | 37 | 16.776 | 2.4091 | 0.144 | 5.3946 | 2 | 0.33891 | 0.8 | 0.13 | 12.467 | WMa,TruStrain™ | 0.5
244 | 8.13 | 37 | 16.787 | 2.4027 | 0.143 | 5.398 | 2 | 0.33913 | 0.8 | 0.13 | 12.475 | WMa,TruStrain™ | 0.5
245 | 8.17 | 37 | 16.775 | 2.4142 | 0.144 | 5.3946 | 2 | 0.33893 | 0.8 | 0.13 | 12.467 | WMa,TruStrain™ | 0.5
246 | 8.2 | 37 | 16.786 | 2.4272 | 0.145 | 5.3987 | 2 | 0.33918 | 0.8 | 0.13 | 12.477 | WMa,TruStrain™ | 0.5
247 | 8.23 | 37 | 16.786 | 2.4191 | 0.144 | 5.3983 | 2 | 0.33914 | 0.8 | 0.13 | 12.475 | WMa,TruStrain™ | 0.5
248 | 8.27 | 37 | 16.78 | 2.3986 | 0.143 | 5.3955 | 2 | 0.33897 | 0.8 | 0.13 | 12.469 | WMa,TruStrain™ | 0.5
249 | 8.3 | 37 | 16.778 | 2.4061 | 0.143 | 5.3952 | 2 | 0.33895 | 0.8 | 0.13 | 12.468 | WMa,TruStrain™ | 0.5
250 | 8.33 | 37 | 16.768 | 2.4078 | 0.144 | 5.3921 | 2 | 0.33876 | 0.8 | 0.13 | 12.461 | WMa,TruStrain™ | 0.5
251 | 8.37 | 37 | 16.777 | 2.4147 | 0.144 | 5.3953 | 2 | 0.33897 | 0.8 | 0.13 | 12.469 | WMa,TruStrain™ | 0.5
252 | 8.4 | 37 | 16.77 | 2.4342 | 0.145 | 5.394 | 2 | 0.33888 | 0.8 | 0.13 | 12.466 | WMa,TruStrain™ | 0.5
253 | 8.43 | 37 | 16.774 | 2.4157 | 0.144 | 5.3943 | 2 | 0.33889 | 0.8 | 0.13 | 12.466 | WMa,TruStrain™ | 0.5
254 | 8.47 | 37 | 16.776 | 2.4097 | 0.144 | 5.3949 | 2 | 0.33892 | 0.8 | 0.13 | 12.467 | WMa,TruStrain™ | 0.5
255 | 8.5 | 37 | 16.759 | 2.4112 | 0.144 | 5.3894 | 2 | 0.33858 | 0.8 | 0.13 | 12.455 | WMa,TruStrain™ | 0.5
256 | 8.53 | 37 | 16.764 | 2.4146 | 0.144 | 5.3911 | 2 | 0.3387 | 0.8 | 0.13 | 12.459 | WMa,TruStrain™ | 0.5
257 | 8.57 | 37 | 16.778 | 2.4177 | 0.144 | 5.3958 | 2 | 0.33899 | 0.8 | 0.13 | 12.47 | WMa,TruStrain™ | 0.5
258 | 8.6 | 37 | 16.786 | 2.4161 | 0.144 | 5.3982 | 2 | 0.33915 | 0.8 | 0.13 | 12.475 | WMa,TruStrain™ | 0.5
259 | 8.63 | 37 | 16.798 | 2.4148 | 0.144 | 5.4018 | 2 | 0.33937 | 0.8 | 0.13 | 12.484 | WMa,TruStrain™ | 0.5
260 | 8.67 | 37 | 16.807 | 2.4204 | 0.144 | 5.4049 | 2 | 0.33956 | 0.8 | 0.13 | 12.491 | WMa,TruStrain™ | 0.5
261 | 8.7 | 37 | 16.805 | 2.4177 | 0.144 | 5.4041 | 2 | 0.33951 | 0.8 | 0.13 | 12.489 | WMa,TruStrain™ | 0.5
262 | 8.73 | 37 | 16.807 | 2.4057 | 0.143 | 5.4044 | 2 | 0.33953 | 0.8 | 0.13 | 12.49 | WMa,TruStrain™ | 0.5
263 | 8.77 | 37 | 16.807 | 2.4158 | 0.144 | 5.4047 | 2 | 0.33955 | 0.8 | 0.13 | 12.49 | WMa,TruStrain™ | 0.5
264 | 8.8 | 37 | 16.803 | 2.4019 | 0.143 | 5.4028 | 2 | 0.33943 | 0.8 | 0.13 | 12.486 | WMa,TruStrain™ | 0.5
265 | 8.83 | 37 | 16.818 | 2.391 | 0.142 | 5.4072 | 2 | 0.33971 | 0.8 | 0.13 | 12.496 | WMa,TruStrain™ | 0.5
266 | 8.87 | 37 | 16.818 | 2.3928 | 0.142 | 5.4072 | 2 | 0.33971 | 0.8 | 0.13 | 12.496 | WMa,TruStrain™ | 0.5
267 | 8.9 | 37 | 16.815 | 2.3972 | 0.143 | 5.4065 | 2 | 0.33967 | 0.8 | 0.13 | 12.495 | WMa,TruStrain™ | 0.5
268 | 8.93 | 37 | 16.826 | 2.3941 | 0.142 | 5.41 | 2 | 0.33988 | 0.8 | 0.13 | 12.502 | WMa,TruStrain™ | 0.5
269 | 8.97 | 37 | 16.843 | 2.3831 | 0.141 | 5.4148 | 2 | 0.34018 | 0.8 | 0.13 | 12.513 | WMa,TruStrain™ | 0.5
270 | 9 | 37 | 16.839 | 2.3744 | 0.141 | 5.4132 | 2 | 0.34008 | 0.8 | 0.13 | 12.51 | WMa,TruStrain™ | 0.5
271 | 9.03 | 37 | 16.847 | 2.3959 | 0.142 | 5.4166 | 2 | 0.3403 | 0.8 | 0.13 | 12.518 | WMa,TruStrain™ | 0.5
272 | 9.07 | 37 | 16.834 | 2.3903 | 0.142 | 5.4122 | 2 | 0.34003 | 0.8 | 0.13 | 12.508 | WMa,TruStrain™ | 0.5
273 | 9.1 | 37 | 16.821 | 2.3763 | 0.141 | 5.4076 | 2 | 0.33973 | 0.8 | 0.13 | 12.497 | WMa,TruStrain™ | 0.5
274 | 9.13 | 37 | 16.817 | 2.3626 | 0.14 | 5.4057 | 2 | 0.3396 | 0.8 | 0.13 | 12.492 | WMa,TruStrain™ | 0.5
275 | 9.17 | 37 | 16.815 | 2.3594 | 0.14 | 5.4049 | 2 | 0.33956 | 0.8 | 0.13 | 12.491 | WMa,TruStrain™ | 0.5
276 | 9.2 | 37 | 16.837 | 2.3675 | 0.141 | 5.4121 | 2 | 0.34002 | 0.8 | 0.13 | 12.508 | WMa,TruStrain™ | 0.5
277 | 9.23 | 37 | 16.851 | 2.3637 | 0.14 | 5.4164 | 2 | 0.34029 | 0.8 | 0.13 | 12.518 | WMa,TruStrain™ | 0.5
278 | 9.27 | 37 | 16.86 | 2.3601 | 0.14 | 5.4191 | 2 | 0.34045 | 0.8 | 0.13 | 12.524 | WMa,TruStrain™ | 0.5
279 | 9.3 | 37 | 16.851 | 2.359 | 0.14 | 5.4161 | 2 | 0.34027 | 0.8 | 0.13 | 12.517 | WMa,TruStrain™ | 0.5
280 | 9.33 | 37 | 16.863 | 2.3607 | 0.14 | 5.4199 | 2 | 0.3405 | 0.8 | 0.13 | 12.525 | WMa,TruStrain™ | 0.5
281 | 9.37 | 37 | 16.883 | 2.3769 | 0.141 | 5.4272 | 2 | 0.34097 | 0.8 | 0.13 | 12.542 | WMa,TruStrain™ | 0.5
282 | 9.4 | 37 | 16.861 | 2.3706 | 0.141 | 5.4199 | 2 | 0.34051 | 0.8 | 0.13 | 12.526 | WMa,TruStrain™ | 0.5
283 | 9.43 | 37 | 16.861 | 2.3939 | 0.142 | 5.4208 | 2 | 0.34056 | 0.8 | 0.13 | 12.528 | WMa,TruStrain™ | 0.5
284 | 9.47 | 37 | 16.856 | 2.3852 | 0.142 | 5.419 | 2 | 0.34044 | 0.8 | 0.13 | 12.523 | WMa,TruStrain™ | 0.5
285 | 9.5 | 37 | 16.867 | 2.381 | 0.141 | 5.4222 | 2 | 0.34063 | 0.8 | 0.13 | 12.53 | WMa,TruStrain™ | 0.5
286 | 9.53 | 37 | 16.86 | 2.3563 | 0.14 | 5.4189 | 2 | 0.34044 | 0.8 | 0.13 | 12.523 | WMa,TruStrain™ | 0.5
287 | 9.57 | 37 | 16.874 | 2.3587 | 0.14 | 5.4233 | 2 | 0.34072 | 0.8 | 0.13 | 12.533 | WMa,TruStrain™ | 0.5
288 | 9.6 | 37 | 16.875 | 2.3628 | 0.14 | 5.4239 | 2 | 0.34077 | 0.8 | 0.13 | 12.535 | WMa,TruStrain™ | 0.5
289 | 9.63 | 37 | 16.892 | 2.364 | 0.14 | 5.4292 | 2 | 0.3411 | 0.8 | 0.13 | 12.547 | WMa,TruStrain™ | 0.5
290 | 9.67 | 37 | 16.886 | 2.3654 | 0.14 | 5.4276 | 2 | 0.34099 | 0.8 | 0.13 | 12.543 | WMa,TruStrain™ | 0.5
291 | 9.7 | 37 | 16.89 | 2.3684 | 0.14 | 5.4289 | 2 | 0.34107 | 0.8 | 0.13 | 12.546 | WMa,TruStrain™ | 0.5
292 | 9.73 | 37 | 16.885 | 2.3523 | 0.139 | 5.4267 | 2 | 0.34093 | 0.8 | 0.13 | 12.541 | WMa,TruStrain™ | 0.5
293 | 9.77 | 37 | 16.881 | 2.3568 | 0.14 | 5.4255 | 2 | 0.34085 | 0.8 | 0.13 | 12.538 | WMa,TruStrain™ | 0.5
294 | 9.8 | 37 | 16.879 | 2.3556 | 0.14 | 5.4248 | 2 | 0.34082 | 0.8 | 0.13 | 12.537 | WMa,TruStrain™ | 0.5
295 | 9.83 | 37 | 16.879 | 2.3684 | 0.14 | 5.4252 | 2 | 0.34085 | 0.8 | 0.13 | 12.538 | WMa,TruStrain™ | 0.5
296 | 9.87 | 37 | 16.878 | 2.3653 | 0.14 | 5.4248 | 2 | 0.34082 | 0.8 | 0.13 | 12.537 | WMa,TruStrain™ | 0.5
297 | 9.9 | 37 | 16.876 | 2.3562 | 0.14 | 5.4238 | 2 | 0.34075 | 0.8 | 0.13 | 12.535 | WMa,TruStrain™ | 0.5
298 | 9.93 | 37 | 16.888 | 2.3595 | 0.14 | 5.4279 | 2 | 0.341 | 0.8 | 0.13 | 12.544 | WMa,TruStrain™ | 0.5
299 | 9.97 | 37 | 16.881 | 2.3572 | 0.14 | 5.4254 | 2 | 0.34086 | 0.8 | 0.13 | 12.539 | WMa,TruStrain™ | 0.5
300 | 10 | 37 | 16.882 | 2.3613 | 0.14 | 5.426 | 2 | 0.3409 | 0.8 | 0.13 | 12.54 | WMa,TruStrain™ | 0.5
Test: | Panc-1:PSCs:BME_day 5_plate 3
Result: | G' and G'' Curves
Interval: | 1
Point No. | Time | Temperature | Storage Modulus | Loss Modulus | Loss Factor | Complex Viscosity | Shear Strain | Shear Stress | Gap | Normal Force | Torque | Status | Frequency
Fundamental
| [min] | [°C] | [Pa] | [Pa] | [1] | [Pa·s] | [%] | [Pa] | [mm] | [N] | [µN·m] |  | [Hz]
1 | 0.0333 | 37 | 18.548 | 4.3893 | 0.237 | 6.0671 | 1.62 | 0.30954 | 0.8 | 0.08 | 11.387 | WMa,TruStrain™ | 0.5
2 | 0.0667 | 37 | 22.229 | 3.3531 | 0.151 | 7.1557 | 2.07 | 0.4645 | 0.8 | 0.08 | 17.087 | WMa,TruStrain™ | 0.5
3 | 0.1 | 37 | 22.309 | 3.0741 | 0.138 | 7.1684 | 2.07 | 0.46598 | 0.8 | 0.08 | 17.141 | WMa,TruStrain™ | 0.5
4 | 0.133 | 37 | 22.346 | 3.0231 | 0.135 | 7.1776 | 2.03 | 0.45664 | 0.8 | 0.08 | 16.798 | WMa,TruStrain™ | 0.5
5 | 0.167 | 37 | 22.435 | 3.0248 | 0.135 | 7.2059 | 1.98 | 0.44897 | 0.8 | 0.08 | 16.515 | WMa,TruStrain™ | 0.5
6 | 0.2 | 37 | 22.475 | 2.993 | 0.133 | 7.2172 | 1.97 | 0.44609 | 0.8 | 0.08 | 16.409 | WMa,TruStrain™ | 0.5
7 | 0.233 | 37 | 22.464 | 2.9399 | 0.131 | 7.2115 | 1.98 | 0.44816 | 0.8 | 0.08 | 16.486 | WMa,TruStrain™ | 0.5
8 | 0.267 | 37 | 22.451 | 2.8942 | 0.129 | 7.2056 | 2 | 0.45258 | 0.8 | 0.08 | 16.648 | WMa,TruStrain™ | 0.5
9 | 0.3 | 37 | 22.455 | 2.8599 | 0.127 | 7.2052 | 2.01 | 0.45582 | 0.8 | 0.08 | 16.767 | WMa,TruStrain™ | 0.5
10 | 0.333 | 37 | 22.468 | 2.8419 | 0.126 | 7.2089 | 2.01 | 0.45623 | 0.8 | 0.08 | 16.782 | WMa,TruStrain™ | 0.5
11 | 0.367 | 37 | 22.517 | 2.824 | 0.125 | 7.2234 | 2.01 | 0.45518 | 0.8 | 0.08 | 16.744 | WMa,TruStrain™ | 0.5
12 | 0.4 | 37 | 22.562 | 2.8234 | 0.125 | 7.2377 | 2 | 0.45394 | 0.8 | 0.08 | 16.698 | WMa,TruStrain™ | 0.5
13 | 0.433 | 37 | 22.583 | 2.8146 | 0.125 | 7.244 | 1.99 | 0.45343 | 0.8 | 0.08 | 16.679 | WMa,TruStrain™ | 0.5
14 | 0.467 | 37 | 22.576 | 2.8 | 0.124 | 7.2411 | 1.99 | 0.45372 | 0.8 | 0.08 | 16.69 | WMa,TruStrain™ | 0.5
15 | 0.5 | 37 | 22.574 | 2.7937 | 0.124 | 7.2404 | 2 | 0.45477 | 0.8 | 0.08 | 16.729 | WMa,TruStrain™ | 0.5
16 | 0.533 | 37 | 22.551 | 2.771 | 0.123 | 7.2321 | 2 | 0.45505 | 0.8 | 0.08 | 16.739 | WMa,TruStrain™ | 0.5
17 | 0.567 | 37 | 22.559 | 2.7709 | 0.123 | 7.2349 | 2 | 0.45533 | 0.8 | 0.08 | 16.749 | WMa,TruStrain™ | 0.5
18 | 0.6 | 37 | 22.577 | 2.7579 | 0.122 | 7.24 | 2 | 0.45523 | 0.8 | 0.08 | 16.746 | WMa,TruStrain™ | 0.5
19 | 0.633 | 37 | 22.59 | 2.7506 | 0.122 | 7.2436 | 2 | 0.45495 | 0.8 | 0.07 | 16.735 | WMa,TruStrain™ | 0.5
20 | 0.667 | 37 | 22.609 | 2.7454 | 0.121 | 7.2495 | 2 | 0.45508 | 0.8 | 0.07 | 16.74 | WMa,TruStrain™ | 0.5
21 | 0.7 | 37 | 22.617 | 2.7559 | 0.122 | 7.2525 | 2 | 0.45536 | 0.8 | 0.07 | 16.75 | WMa,TruStrain™ | 0.5
22 | 0.733 | 37 | 22.636 | 2.7574 | 0.122 | 7.2585 | 2 | 0.45598 | 0.8 | 0.08 | 16.773 | WMa,TruStrain™ | 0.5
23 | 0.767 | 37 | 22.645 | 2.7383 | 0.121 | 7.2607 | 2 | 0.45632 | 0.8 | 0.07 | 16.786 | WMa,TruStrain™ | 0.5
24 | 0.8 | 37 | 22.659 | 2.7235 | 0.12 | 7.2644 | 2 | 0.45659 | 0.8 | 0.07 | 16.796 | WMa,TruStrain™ | 0.5
25 | 0.833 | 37 | 22.661 | 2.7153 | 0.12 | 7.2647 | 2 | 0.45652 | 0.8 | 0.07 | 16.793 | WMa,TruStrain™ | 0.5
26 | 0.867 | 37 | 22.674 | 2.7065 | 0.119 | 7.2687 | 2 | 0.45665 | 0.8 | 0.07 | 16.798 | WMa,TruStrain™ | 0.5
27 | 0.9 | 37 | 22.689 | 2.7088 | 0.119 | 7.2735 | 2 | 0.45689 | 0.8 | 0.07 | 16.807 | WMa,TruStrain™ | 0.5
28 | 0.933 | 37 | 22.683 | 2.6956 | 0.119 | 7.2709 | 2 | 0.45674 | 0.8 | 0.07 | 16.801 | WMa,TruStrain™ | 0.5
29 | 0.967 | 37 | 22.692 | 2.6733 | 0.118 | 7.2731 | 2 | 0.45693 | 0.8 | 0.07 | 16.808 | WMa,TruStrain™ | 0.5
30 | 1 | 37 | 22.676 | 2.6889 | 0.119 | 7.2685 | 2 | 0.45671 | 0.8 | 0.07 | 16.8 | WMa,TruStrain™ | 0.5
31 | 1.03 | 37 | 22.689 | 2.683 | 0.118 | 7.2726 | 2 | 0.45698 | 0.8 | 0.07 | 16.81 | WMa,TruStrain™ | 0.5
32 | 1.07 | 37 | 22.7 | 2.6753 | 0.118 | 7.2756 | 2 | 0.45713 | 0.8 | 0.07 | 16.816 | WMa,TruStrain™ | 0.5
33 | 1.1 | 37 | 22.716 | 2.6938 | 0.119 | 7.2814 | 2 | 0.45746 | 0.8 | 0.07 | 16.828 | WMa,TruStrain™ | 0.5
34 | 1.13 | 37 | 22.713 | 2.6994 | 0.119 | 7.2808 | 2 | 0.45743 | 0.8 | 0.07 | 16.827 | WMa,TruStrain™ | 0.5
35 | 1.17 | 37 | 22.715 | 2.6966 | 0.119 | 7.2811 | 2 | 0.45742 | 0.8 | 0.07 | 16.826 | WMa,TruStrain™ | 0.5
36 | 1.2 | 37 | 22.709 | 2.6797 | 0.118 | 7.2787 | 2 | 0.45729 | 0.8 | 0.07 | 16.821 | WMa,TruStrain™ | 0.5
37 | 1.23 | 37 | 22.715 | 2.6759 | 0.118 | 7.2803 | 2 | 0.45741 | 0.8 | 0.07 | 16.826 | WMa,TruStrain™ | 0.5
38 | 1.27 | 37 | 22.732 | 2.6673 | 0.117 | 7.2856 | 2 | 0.45775 | 0.8 | 0.07 | 16.838 | WMa,TruStrain™ | 0.5
39 | 1.3 | 37 | 22.73 | 2.6789 | 0.118 | 7.2853 | 2 | 0.45774 | 0.8 | 0.07 | 16.838 | WMa,TruStrain™ | 0.5
40 | 1.33 | 37 | 22.73 | 2.6693 | 0.117 | 7.2849 | 2 | 0.4577 | 0.8 | 0.07 | 16.837 | WMa,TruStrain™ | 0.5
41 | 1.37 | 37 | 22.751 | 2.6714 | 0.117 | 7.2917 | 2 | 0.45812 | 0.8 | 0.07 | 16.852 | WMa,TruStrain™ | 0.5
42 | 1.4 | 37 | 22.753 | 2.6656 | 0.117 | 7.2921 | 2 | 0.45814 | 0.8 | 0.07 | 16.853 | WMa,TruStrain™ | 0.5
43 | 1.43 | 37 | 22.742 | 2.6627 | 0.117 | 7.2884 | 2 | 0.45791 | 0.8 | 0.07 | 16.844 | WMa,TruStrain™ | 0.5
44 | 1.47 | 37 | 22.751 | 2.6599 | 0.117 | 7.2911 | 2 | 0.45808 | 0.8 | 0.07 | 16.851 | WMa,TruStrain™ | 0.5
45 | 1.5 | 37 | 22.731 | 2.6603 | 0.117 | 7.285 | 2 | 0.45771 | 0.8 | 0.07 | 16.837 | WMa,TruStrain™ | 0.5
46 | 1.53 | 37 | 22.737 | 2.6757 | 0.118 | 7.2874 | 2 | 0.45786 | 0.8 | 0.07 | 16.842 | WMa,TruStrain™ | 0.5
47 | 1.57 | 37 | 22.76 | 2.6749 | 0.118 | 7.2946 | 2 | 0.4583 | 0.8 | 0.07 | 16.859 | WMa,TruStrain™ | 0.5
48 | 1.6 | 37 | 22.744 | 2.6692 | 0.117 | 7.2895 | 2 | 0.45799 | 0.8 | 0.07 | 16.847 | WMa,TruStrain™ | 0.5
49 | 1.63 | 37 | 22.749 | 2.6621 | 0.117 | 7.2907 | 2 | 0.45805 | 0.8 | 0.07 | 16.849 | WMa,TruStrain™ | 0.5
50 | 1.67 | 37 | 22.728 | 2.6687 | 0.117 | 7.2841 | 2 | 0.45765 | 0.8 | 0.07 | 16.835 | WMa,TruStrain™ | 0.5
51 | 1.7 | 37 | 22.708 | 2.6688 | 0.118 | 7.2779 | 2 | 0.45726 | 0.8 | 0.07 | 16.82 | WMa,TruStrain™ | 0.5
52 | 1.73 | 37 | 22.717 | 2.657 | 0.117 | 7.2804 | 2 | 0.45741 | 0.8 | 0.07 | 16.826 | WMa,TruStrain™ | 0.5
53 | 1.77 | 37 | 22.737 | 2.6454 | 0.116 | 7.2861 | 2 | 0.45777 | 0.8 | 0.07 | 16.839 | WMa,TruStrain™ | 0.5
54 | 1.8 | 37 | 22.729 | 2.649 | 0.117 | 7.2839 | 2 | 0.45764 | 0.8 | 0.07 | 16.834 | WMa,TruStrain™ | 0.5
55 | 1.83 | 37 | 22.74 | 2.6387 | 0.116 | 7.2868 | 2 | 0.45781 | 0.8 | 0.07 | 16.841 | WMa,TruStrain™ | 0.5
56 | 1.87 | 37 | 22.744 | 2.6499 | 0.117 | 7.2886 | 2 | 0.45793 | 0.8 | 0.07 | 16.845 | WMa,TruStrain™ | 0.5
57 | 1.9 | 37 | 22.747 | 2.6514 | 0.117 | 7.2895 | 2 | 0.45799 | 0.8 | 0.07 | 16.847 | WMa,TruStrain™ | 0.5
58 | 1.93 | 37 | 22.745 | 2.6577 | 0.117 | 7.2891 | 2 | 0.45797 | 0.8 | 0.07 | 16.846 | WMa,TruStrain™ | 0.5
59 | 1.97 | 37 | 22.746 | 2.6339 | 0.116 | 7.2887 | 2 | 0.45792 | 0.8 | 0.07 | 16.845 | WMa,TruStrain™ | 0.5
60 | 2 | 37 | 22.753 | 2.6287 | 0.116 | 7.2907 | 2 | 0.45805 | 0.8 | 0.07 | 16.849 | WMa,TruStrain™ | 0.5
61 | 2.03 | 37 | 22.768 | 2.6489 | 0.116 | 7.2961 | 2 | 0.4584 | 0.8 | 0.07 | 16.862 | WMa,TruStrain™ | 0.5
62 | 2.07 | 37 | 22.779 | 2.643 | 0.116 | 7.2995 | 2 | 0.45862 | 0.8 | 0.07 | 16.871 | WMa,TruStrain™ | 0.5
63 | 2.1 | 37 | 22.793 | 2.6338 | 0.116 | 7.3035 | 2 | 0.45887 | 0.8 | 0.07 | 16.88 | WMa,TruStrain™ | 0.5
64 | 2.13 | 37 | 22.799 | 2.6319 | 0.115 | 7.3055 | 2 | 0.45899 | 0.8 | 0.07 | 16.884 | WMa,TruStrain™ | 0.5
65 | 2.17 | 37 | 22.791 | 2.6453 | 0.116 | 7.3032 | 2 | 0.45885 | 0.8 | 0.07 | 16.879 | WMa,TruStrain™ | 0.5
66 | 2.2 | 37 | 22.78 | 2.6367 | 0.116 | 7.2996 | 2 | 0.45861 | 0.8 | 0.07 | 16.87 | WMa,TruStrain™ | 0.5
67 | 2.23 | 37 | 22.785 | 2.6234 | 0.115 | 7.3007 | 2 | 0.45868 | 0.8 | 0.07 | 16.873 | WMa,TruStrain™ | 0.5
68 | 2.27 | 37 | 22.762 | 2.6368 | 0.116 | 7.2937 | 2 | 0.45825 | 0.8 | 0.07 | 16.857 | WMa,TruStrain™ | 0.5
69 | 2.3 | 37 | 22.786 | 2.6448 | 0.116 | 7.3018 | 2 | 0.45876 | 0.8 | 0.07 | 16.876 | WMa,TruStrain™ | 0.5
70 | 2.33 | 37 | 22.795 | 2.6331 | 0.116 | 7.3042 | 2 | 0.45891 | 0.8 | 0.07 | 16.881 | WMa,TruStrain™ | 0.5
71 | 2.37 | 37 | 22.781 | 2.6452 | 0.116 | 7.3003 | 2 | 0.45867 | 0.8 | 0.07 | 16.872 | WMa,TruStrain™ | 0.5
72 | 2.4 | 37 | 22.786 | 2.636 | 0.116 | 7.3015 | 2 | 0.45874 | 0.8 | 0.07 | 16.875 | WMa,TruStrain™ | 0.5
73 | 2.43 | 37 | 22.8 | 2.6424 | 0.116 | 7.3062 | 2 | 0.45903 | 0.8 | 0.07 | 16.885 | WMa,TruStrain™ | 0.5
74 | 2.47 | 37 | 22.821 | 2.6344 | 0.115 | 7.3125 | 2 | 0.45942 | 0.8 | 0.07 | 16.9 | WMa,TruStrain™ | 0.5
75 | 2.5 | 37 | 22.833 | 2.6338 | 0.115 | 7.316 | 2 | 0.45965 | 0.8 | 0.07 | 16.908 | WMa,TruStrain™ | 0.5
76 | 2.53 | 37 | 22.838 | 2.6173 | 0.115 | 7.3172 | 2 | 0.45972 | 0.8 | 0.07 | 16.911 | WMa,TruStrain™ | 0.5
77 | 2.57 | 37 | 22.832 | 2.6174 | 0.115 | 7.3152 | 2 | 0.45961 | 0.8 | 0.07 | 16.907 | WMa,TruStrain™ | 0.5
78 | 2.6 | 37 | 22.833 | 2.6022 | 0.114 | 7.315 | 2 | 0.45959 | 0.8 | 0.07 | 16.906 | WMa,TruStrain™ | 0.5
79 | 2.63 | 37 | 22.842 | 2.6101 | 0.114 | 7.3182 | 2 | 0.45979 | 0.8 | 0.07 | 16.914 | WMa,TruStrain™ | 0.5
80 | 2.67 | 37 | 22.857 | 2.6127 | 0.114 | 7.3231 | 2 | 0.46009 | 0.8 | 0.07 | 16.925 | WMa,TruStrain™ | 0.5
81 | 2.7 | 37 | 22.853 | 2.6288 | 0.115 | 7.3224 | 2 | 0.46006 | 0.8 | 0.07 | 16.923 | WMa,TruStrain™ | 0.5
82 | 2.73 | 37 | 22.853 | 2.627 | 0.115 | 7.3222 | 2 | 0.46004 | 0.8 | 0.07 | 16.923 | WMa,TruStrain™ | 0.5
83 | 2.77 | 37 | 22.848 | 2.6132 | 0.114 | 7.3202 | 2 | 0.45991 | 0.8 | 0.07 | 16.918 | WMa,TruStrain™ | 0.5
84 | 2.8 | 37 | 22.85 | 2.615 | 0.114 | 7.3208 | 2 | 0.45994 | 0.8 | 0.07 | 16.919 | WMa,TruStrain™ | 0.5
85 | 2.83 | 37 | 22.844 | 2.6184 | 0.115 | 7.3191 | 2 | 0.45985 | 0.8 | 0.07 | 16.916 | WMa,TruStrain™ | 0.5
86 | 2.87 | 37 | 22.842 | 2.6236 | 0.115 | 7.3186 | 2 | 0.45982 | 0.8 | 0.07 | 16.915 | WMa,TruStrain™ | 0.5
87 | 2.9 | 37 | 22.85 | 2.6123 | 0.114 | 7.3208 | 2 | 0.45996 | 0.8 | 0.07 | 16.92 | WMa,TruStrain™ | 0.5
88 | 2.93 | 37 | 22.864 | 2.6027 | 0.114 | 7.3248 | 2 | 0.46019 | 0.8 | 0.07 | 16.928 | WMa,TruStrain™ | 0.5
89 | 2.97 | 37 | 22.851 | 2.6111 | 0.114 | 7.3209 | 2 | 0.45995 | 0.8 | 0.07 | 16.919 | WMa,TruStrain™ | 0.5
90 | 3 | 37 | 22.854 | 2.6072 | 0.114 | 7.3218 | 2 | 0.46001 | 0.8 | 0.07 | 16.922 | WMa,TruStrain™ | 0.5
91 | 3.03 | 37 | 22.861 | 2.6123 | 0.114 | 7.3243 | 2 | 0.46017 | 0.8 | 0.07 | 16.928 | WMa,TruStrain™ | 0.5
92 | 3.07 | 37 | 22.863 | 2.5989 | 0.114 | 7.3242 | 2 | 0.46017 | 0.8 | 0.07 | 16.927 | WMa,TruStrain™ | 0.5
93 | 3.1 | 37 | 22.851 | 2.6031 | 0.114 | 7.3208 | 2 | 0.45996 | 0.8 | 0.07 | 16.92 | WMa,TruStrain™ | 0.5
94 | 3.13 | 37 | 22.838 | 2.6058 | 0.114 | 7.3166 | 2 | 0.45969 | 0.8 | 0.07 | 16.91 | WMa,TruStrain™ | 0.5
95 | 3.17 | 37 | 22.846 | 2.6107 | 0.114 | 7.3195 | 2 | 0.45987 | 0.8 | 0.07 | 16.916 | WMa,TruStrain™ | 0.5
96 | 3.2 | 37 | 22.854 | 2.6043 | 0.114 | 7.3217 | 2 | 0.46001 | 0.8 | 0.07 | 16.921 | WMa,TruStrain™ | 0.5
97 | 3.23 | 37 | 22.844 | 2.6028 | 0.114 | 7.3186 | 2 | 0.45981 | 0.8 | 0.07 | 16.914 | WMa,TruStrain™ | 0.5
98 | 3.27 | 37 | 22.832 | 2.6069 | 0.114 | 7.3149 | 2 | 0.45958 | 0.8 | 0.07 | 16.906 | WMa,TruStrain™ | 0.5
99 | 3.3 | 37 | 22.837 | 2.592 | 0.113 | 7.316 | 2 | 0.45964 | 0.8 | 0.07 | 16.908 | WMa,TruStrain™ | 0.5
100 | 3.33 | 37 | 22.845 | 2.5979 | 0.114 | 7.3188 | 2 | 0.45982 | 0.8 | 0.07 | 16.915 | WMa,TruStrain™ | 0.5
101 | 3.37 | 37 | 22.849 | 2.6127 | 0.114 | 7.3205 | 2 | 0.45994 | 0.8 | 0.07 | 16.919 | WMa,TruStrain™ | 0.5
102 | 3.4 | 37 | 22.859 | 2.6159 | 0.114 | 7.3237 | 2 | 0.46015 | 0.8 | 0.07 | 16.927 | WMa,TruStrain™ | 0.5
103 | 3.43 | 37 | 22.886 | 2.6095 | 0.114 | 7.3319 | 2 | 0.46064 | 0.8 | 0.07 | 16.945 | WMa,TruStrain™ | 0.5
104 | 3.47 | 37 | 22.877 | 2.6126 | 0.114 | 7.3293 | 2 | 0.46048 | 0.8 | 0.07 | 16.939 | WMa,TruStrain™ | 0.5
105 | 3.5 | 37 | 22.873 | 2.6031 | 0.114 | 7.3277 | 2 | 0.46038 | 0.8 | 0.07 | 16.935 | WMa,TruStrain™ | 0.5
106 | 3.53 | 37 | 22.875 | 2.6154 | 0.114 | 7.3288 | 2 | 0.46045 | 0.8 | 0.07 | 16.938 | WMa,TruStrain™ | 0.5
107 | 3.57 | 37 | 22.892 | 2.6122 | 0.114 | 7.334 | 2 | 0.46078 | 0.8 | 0.07 | 16.95 | WMa,TruStrain™ | 0.5
108 | 3.6 | 37 | 22.855 | 2.6139 | 0.114 | 7.3224 | 2 | 0.46005 | 0.8 | 0.07 | 16.923 | WMa,TruStrain™ | 0.5
109 | 3.63 | 37 | 22.859 | 2.6099 | 0.114 | 7.3237 | 2 | 0.46013 | 0.8 | 0.07 | 16.926 | WMa,TruStrain™ | 0.5
110 | 3.67 | 37 | 22.867 | 2.6098 | 0.114 | 7.3261 | 2 | 0.46028 | 0.8 | 0.07 | 16.932 | WMa,TruStrain™ | 0.5
111 | 3.7 | 37 | 22.88 | 2.6128 | 0.114 | 7.3302 | 2 | 0.46055 | 0.8 | 0.07 | 16.941 | WMa,TruStrain™ | 0.5
112 | 3.73 | 37 | 22.891 | 2.6168 | 0.114 | 7.3339 | 2 | 0.46078 | 0.8 | 0.07 | 16.95 | WMa,TruStrain™ | 0.5
113 | 3.77 | 37 | 22.883 | 2.62 | 0.114 | 7.3316 | 2 | 0.46064 | 0.8 | 0.07 | 16.944 | WMa,TruStrain™ | 0.5
114 | 3.8 | 37 | 22.85 | 2.6007 | 0.114 | 7.3205 | 2 | 0.45993 | 0.8 | 0.07 | 16.919 | WMa,TruStrain™ | 0.5
115 | 3.83 | 37 | 22.871 | 2.5851 | 0.113 | 7.3266 | 2 | 0.4603 | 0.8 | 0.07 | 16.932 | WMa,TruStrain™ | 0.5
116 | 3.87 | 37 | 22.871 | 2.5962 | 0.114 | 7.3269 | 2 | 0.46033 | 0.8 | 0.07 | 16.933 | WMa,TruStrain™ | 0.5
117 | 3.9 | 37 | 22.886 | 2.5898 | 0.113 | 7.3312 | 2 | 0.46061 | 0.8 | 0.07 | 16.944 | WMa,TruStrain™ | 0.5
118 | 3.93 | 37 | 22.912 | 2.5969 | 0.113 | 7.3398 | 2 | 0.46115 | 0.8 | 0.07 | 16.963 | WMa,TruStrain™ | 0.5
119 | 3.97 | 37 | 22.909 | 2.5998 | 0.113 | 7.3391 | 2 | 0.4611 | 0.8 | 0.07 | 16.962 | WMa,TruStrain™ | 0.5
120 | 4 | 37 | 22.886 | 2.5938 | 0.113 | 7.3313 | 2 | 0.46062 | 0.8 | 0.07 | 16.944 | WMa,TruStrain™ | 0.5
121 | 4.03 | 37 | 22.894 | 2.5868 | 0.113 | 7.3337 | 2 | 0.46075 | 0.8 | 0.07 | 16.949 | WMa,TruStrain™ | 0.5
122 | 4.07 | 37 | 22.902 | 2.5888 | 0.113 | 7.3364 | 2 | 0.46092 | 0.8 | 0.07 | 16.955 | WMa,TruStrain™ | 0.5
123 | 4.1 | 37 | 22.895 | 2.599 | 0.114 | 7.3344 | 2 | 0.46082 | 0.8 | 0.07 | 16.951 | WMa,TruStrain™ | 0.5
124 | 4.13 | 37 | 22.902 | 2.5949 | 0.113 | 7.3365 | 2 | 0.46094 | 0.8 | 0.07 | 16.956 | WMa,TruStrain™ | 0.5
125 | 4.17 | 37 | 22.923 | 2.5971 | 0.113 | 7.3432 | 2 | 0.46137 | 0.8 | 0.07 | 16.971 | WMa,TruStrain™ | 0.5
126 | 4.2 | 37 | 22.903 | 2.5904 | 0.113 | 7.3368 | 2 | 0.46096 | 0.8 | 0.07 | 16.956 | WMa,TruStrain™ | 0.5
127 | 4.23 | 37 | 22.885 | 2.5899 | 0.113 | 7.331 | 2 | 0.46059 | 0.8 | 0.07 | 16.943 | WMa,TruStrain™ | 0.5
128 | 4.27 | 37 | 22.896 | 2.5857 | 0.113 | 7.3343 | 2 | 0.4608 | 0.8 | 0.07 | 16.951 | WMa,TruStrain™ | 0.5
129 | 4.3 | 37 | 22.908 | 2.5904 | 0.113 | 7.3383 | 2 | 0.46105 | 0.8 | 0.07 | 16.96 | WMa,TruStrain™ | 0.5
130 | 4.33 | 37 | 22.908 | 2.6029 | 0.114 | 7.3388 | 2 | 0.46109 | 0.8 | 0.07 | 16.961 | WMa,TruStrain™ | 0.5
131 | 4.37 | 37 | 22.901 | 2.6043 | 0.114 | 7.3367 | 2 | 0.46095 | 0.8 | 0.07 | 16.956 | WMa,TruStrain™ | 0.5
132 | 4.4 | 37 | 22.911 | 2.5878 | 0.113 | 7.3393 | 2 | 0.4611 | 0.8 | 0.07 | 16.962 | WMa,TruStrain™ | 0.5
133 | 4.43 | 37 | 22.916 | 2.5686 | 0.112 | 7.34 | 2 | 0.46115 | 0.8 | 0.07 | 16.963 | WMa,TruStrain™ | 0.5
134 | 4.47 | 37 | 22.903 | 2.5752 | 0.112 | 7.336 | 2 | 0.46091 | 0.8 | 0.07 | 16.955 | WMa,TruStrain™ | 0.5
135 | 4.5 | 37 | 22.895 | 2.5897 | 0.113 | 7.3342 | 2 | 0.46081 | 0.8 | 0.07 | 16.951 | WMa,TruStrain™ | 0.5
136 | 4.53 | 37 | 22.902 | 2.5816 | 0.113 | 7.3362 | 2 | 0.46092 | 0.8 | 0.07 | 16.955 | WMa,TruStrain™ | 0.5
137 | 4.57 | 37 | 22.874 | 2.5862 | 0.113 | 7.3275 | 2 | 0.46038 | 0.8 | 0.07 | 16.935 | WMa,TruStrain™ | 0.5
138 | 4.6 | 37 | 22.872 | 2.5831 | 0.113 | 7.3266 | 2 | 0.46031 | 0.8 | 0.07 | 16.933 | WMa,TruStrain™ | 0.5
139 | 4.63 | 37 | 22.892 | 2.5795 | 0.113 | 7.3327 | 2 | 0.46069 | 0.8 | 0.07 | 16.946 | WMa,TruStrain™ | 0.5
140 | 4.67 | 37 | 22.883 | 2.5771 | 0.113 | 7.33 | 2 | 0.46053 | 0.8 | 0.07 | 16.941 | WMa,TruStrain™ | 0.5
141 | 4.7 | 37 | 22.888 | 2.5771 | 0.113 | 7.3316 | 2 | 0.46064 | 0.8 | 0.07 | 16.945 | WMa,TruStrain™ | 0.5
142 | 4.73 | 37 | 22.883 | 2.5753 | 0.113 | 7.33 | 2 | 0.46053 | 0.8 | 0.07 | 16.941 | WMa,TruStrain™ | 0.5
143 | 4.77 | 37 | 22.88 | 2.5716 | 0.112 | 7.3287 | 2 | 0.46045 | 0.8 | 0.07 | 16.938 | WMa,TruStrain™ | 0.5
144 | 4.8 | 37 | 22.906 | 2.5743 | 0.112 | 7.3371 | 2 | 0.46097 | 0.8 | 0.07 | 16.957 | WMa,TruStrain™ | 0.5
145 | 4.83 | 37 | 22.903 | 2.5834 | 0.113 | 7.3364 | 2 | 0.46093 | 0.8 | 0.07 | 16.955 | WMa,TruStrain™ | 0.5
146 | 4.87 | 37 | 22.926 | 2.5911 | 0.113 | 7.344 | 2 | 0.46141 | 0.8 | 0.07 | 16.973 | WMa,TruStrain™ | 0.5
147 | 4.9 | 37 | 22.928 | 2.5764 | 0.112 | 7.3443 | 2 | 0.46142 | 0.8 | 0.07 | 16.973 | WMa,TruStrain™ | 0.5
148 | 4.93 | 37 | 22.924 | 2.5677 | 0.112 | 7.3425 | 2 | 0.46131 | 0.8 | 0.07 | 16.969 | WMa,TruStrain™ | 0.5
149 | 4.97 | 37 | 22.921 | 2.5731 | 0.112 | 7.3417 | 2 | 0.46127 | 0.8 | 0.07 | 16.968 | WMa,TruStrain™ | 0.5
150 | 5 | 37 | 22.919 | 2.5677 | 0.112 | 7.3411 | 2 | 0.46123 | 0.8 | 0.07 | 16.967 | WMa,TruStrain™ | 0.5
151 | 5.03 | 37 | 22.939 | 2.5742 | 0.112 | 7.3476 | 2 | 0.46163 | 0.8 | 0.07 | 16.981 | WMa,TruStrain™ | 0.5
152 | 5.07 | 37 | 22.938 | 2.5738 | 0.112 | 7.3472 | 2 | 0.46161 | 0.8 | 0.07 | 16.98 | WMa,TruStrain™ | 0.5
153 | 5.1 | 37 | 22.921 | 2.5794 | 0.113 | 7.3422 | 2 | 0.4613 | 0.8 | 0.07 | 16.969 | WMa,TruStrain™ | 0.5
154 | 5.13 | 37 | 22.911 | 2.579 | 0.113 | 7.3388 | 2 | 0.46108 | 0.8 | 0.07 | 16.961 | WMa,TruStrain™ | 0.5
155 | 5.17 | 37 | 22.918 | 2.5762 | 0.112 | 7.3411 | 2 | 0.46122 | 0.8 | 0.07 | 16.966 | WMa,TruStrain™ | 0.5
156 | 5.2 | 37 | 22.892 | 2.5644 | 0.112 | 7.3325 | 2 | 0.46069 | 0.8 | 0.07 | 16.946 | WMa,TruStrain™ | 0.5
157 | 5.23 | 37 | 22.9 | 2.5635 | 0.112 | 7.3347 | 2 | 0.46082 | 0.8 | 0.07 | 16.951 | WMa,TruStrain™ | 0.5
158 | 5.27 | 37 | 22.915 | 2.5613 | 0.112 | 7.3394 | 2 | 0.46112 | 0.8 | 0.07 | 16.962 | WMa,TruStrain™ | 0.5
159 | 5.3 | 37 | 22.92 | 2.5719 | 0.112 | 7.3414 | 2 | 0.46126 | 0.8 | 0.07 | 16.967 | WMa,TruStrain™ | 0.5
160 | 5.33 | 37 | 22.927 | 2.575 | 0.112 | 7.3438 | 2 | 0.4614 | 0.8 | 0.07 | 16.973 | WMa,TruStrain™ | 0.5
161 | 5.37 | 37 | 22.936 | 2.5709 | 0.112 | 7.3466 | 2 | 0.46157 | 0.8 | 0.07 | 16.979 | WMa,TruStrain™ | 0.5
162 | 5.4 | 37 | 22.936 | 2.5743 | 0.112 | 7.3467 | 2 | 0.46158 | 0.8 | 0.07 | 16.979 | WMa,TruStrain™ | 0.5
163 | 5.43 | 37 | 22.937 | 2.5703 | 0.112 | 7.3466 | 2 | 0.46157 | 0.8 | 0.07 | 16.979 | WMa,TruStrain™ | 0.5
164 | 5.47 | 37 | 22.926 | 2.5816 | 0.113 | 7.3436 | 2 | 0.46139 | 0.8 | 0.07 | 16.972 | WMa,TruStrain™ | 0.5
165 | 5.5 | 37 | 22.94 | 2.5807 | 0.112 | 7.3482 | 2 | 0.46167 | 0.8 | 0.07 | 16.983 | WMa,TruStrain™ | 0.5
166 | 5.53 | 37 | 22.923 | 2.5982 | 0.113 | 7.3432 | 2 | 0.46137 | 0.8 | 0.07 | 16.971 | WMa,TruStrain™ | 0.5
167 | 5.57 | 37 | 22.93 | 2.5802 | 0.113 | 7.345 | 2 | 0.46147 | 0.8 | 0.07 | 16.975 | WMa,TruStrain™ | 0.5
168 | 5.6 | 37 | 22.946 | 2.582 | 0.113 | 7.3501 | 2 | 0.46178 | 0.8 | 0.07 | 16.987 | WMa,TruStrain™ | 0.5
169 | 5.63 | 37 | 22.933 | 2.5811 | 0.113 | 7.3459 | 2 | 0.46153 | 0.8 | 0.07 | 16.977 | WMa,TruStrain™ | 0.5
170 | 5.67 | 37 | 22.945 | 2.5786 | 0.112 | 7.3496 | 2 | 0.46176 | 0.8 | 0.07 | 16.986 | WMa,TruStrain™ | 0.5
171 | 5.7 | 37 | 22.947 | 2.574 | 0.112 | 7.35 | 2 | 0.46179 | 0.8 | 0.07 | 16.987 | WMa,TruStrain™ | 0.5
172 | 5.73 | 37 | 22.946 | 2.5694 | 0.112 | 7.3496 | 2 | 0.46177 | 0.8 | 0.07 | 16.986 | WMa,TruStrain™ | 0.5
173 | 5.77 | 37 | 22.93 | 2.5691 | 0.112 | 7.3446 | 2 | 0.46145 | 0.8 | 0.07 | 16.975 | WMa,TruStrain™ | 0.5
174 | 5.8 | 37 | 22.929 | 2.5732 | 0.112 | 7.3445 | 2 | 0.46144 | 0.8 | 0.07 | 16.974 | WMa,TruStrain™ | 0.5
175 | 5.83 | 37 | 22.938 | 2.5625 | 0.112 | 7.3468 | 2 | 0.46157 | 0.8 | 0.07 | 16.979 | WMa,TruStrain™ | 0.5
176 | 5.87 | 37 | 22.928 | 2.5638 | 0.112 | 7.3438 | 2 | 0.46139 | 0.8 | 0.07 | 16.972 | WMa,TruStrain™ | 0.5
177 | 5.9 | 37 | 22.932 | 2.5633 | 0.112 | 7.345 | 2 | 0.46148 | 0.8 | 0.07 | 16.975 | WMa,TruStrain™ | 0.5
178 | 5.93 | 37 | 22.938 | 2.567 | 0.112 | 7.3469 | 2 | 0.4616 | 0.8 | 0.07 | 16.98 | WMa,TruStrain™ | 0.5
179 | 5.97 | 37 | 22.927 | 2.5663 | 0.112 | 7.3435 | 2 | 0.46139 | 0.8 | 0.07 | 16.972 | WMa,TruStrain™ | 0.5
180 | 6 | 37 | 22.932 | 2.572 | 0.112 | 7.3452 | 2 | 0.46149 | 0.8 | 0.07 | 16.976 | WMa,TruStrain™ | 0.5
181 | 6.03 | 37 | 22.944 | 2.5703 | 0.112 | 7.3489 | 2 | 0.46172 | 0.8 | 0.07 | 16.984 | WMa,TruStrain™ | 0.5
182 | 6.07 | 37 | 22.96 | 2.5744 | 0.112 | 7.3541 | 2 | 0.46204 | 0.8 | 0.07 | 16.996 | WMa,TruStrain™ | 0.5
183 | 6.1 | 37 | 22.953 | 2.5693 | 0.112 | 7.3519 | 2 | 0.4619 | 0.8 | 0.07 | 16.991 | WMa,TruStrain™ | 0.5
184 | 6.13 | 37 | 22.951 | 2.5693 | 0.112 | 7.351 | 2 | 0.46185 | 0.8 | 0.07 | 16.989 | WMa,TruStrain™ | 0.5
185 | 6.17 | 37 | 22.931 | 2.563 | 0.112 | 7.3445 | 2 | 0.46145 | 0.8 | 0.07 | 16.974 | WMa,TruStrain™ | 0.5
186 | 6.2 | 37 | 22.946 | 2.5753 | 0.112 | 7.3499 | 2 | 0.46178 | 0.8 | 0.07 | 16.987 | WMa,TruStrain™ | 0.5
187 | 6.23 | 37 | 22.959 | 2.564 | 0.112 | 7.3535 | 2 | 0.462 | 0.8 | 0.07 | 16.995 | WMa,TruStrain™ | 0.5
188 | 6.27 | 37 | 22.952 | 2.5751 | 0.112 | 7.3516 | 2 | 0.4619 | 0.8 | 0.07 | 16.991 | WMa,TruStrain™ | 0.5
189 | 6.3 | 37 | 22.969 | 2.5613 | 0.112 | 7.3566 | 2 | 0.4622 | 0.8 | 0.07 | 17.002 | WMa,TruStrain™ | 0.5
190 | 6.33 | 37 | 22.979 | 2.567 | 0.112 | 7.3598 | 2 | 0.4624 | 0.8 | 0.07 | 17.009 | WMa,TruStrain™ | 0.5
191 | 6.37 | 37 | 22.966 | 2.5694 | 0.112 | 7.3559 | 2 | 0.46216 | 0.8 | 0.07 | 17.001 | WMa,TruStrain™ | 0.5
192 | 6.4 | 37 | 22.947 | 2.5687 | 0.112 | 7.3499 | 2 | 0.46179 | 0.8 | 0.07 | 16.987 | WMa,TruStrain™ | 0.5
193 | 6.43 | 37 | 22.958 | 2.5667 | 0.112 | 7.3532 | 2 | 0.46198 | 0.8 | 0.07 | 16.994 | WMa,TruStrain™ | 0.5
194 | 6.47 | 37 | 22.958 | 2.5627 | 0.112 | 7.3533 | 2 | 0.46199 | 0.8 | 0.07 | 16.994 | WMa,TruStrain™ | 0.5
195 | 6.5 | 37 | 22.966 | 2.5591 | 0.111 | 7.3556 | 2 | 0.46213 | 0.8 | 0.07 | 17 | WMa,TruStrain™ | 0.5
196 | 6.53 | 37 | 22.958 | 2.5608 | 0.112 | 7.3531 | 2 | 0.46198 | 0.8 | 0.07 | 16.994 | WMa,TruStrain™ | 0.5
197 | 6.57 | 37 | 22.948 | 2.5618 | 0.112 | 7.35 | 2 | 0.46179 | 0.8 | 0.07 | 16.987 | WMa,TruStrain™ | 0.5
198 | 6.6 | 37 | 22.97 | 2.5612 | 0.111 | 7.357 | 2 | 0.46223 | 0.8 | 0.07 | 17.003 | WMa,TruStrain™ | 0.5
199 | 6.63 | 37 | 22.96 | 2.5642 | 0.112 | 7.354 | 2 | 0.46204 | 0.8 | 0.07 | 16.996 | WMa,TruStrain™ | 0.5
200 | 6.67 | 37 | 22.975 | 2.5688 | 0.112 | 7.3587 | 2 | 0.46233 | 0.8 | 0.07 | 17.007 | WMa,TruStrain™ | 0.5
201 | 6.7 | 37 | 22.968 | 2.5834 | 0.112 | 7.3572 | 2 | 0.46224 | 0.8 | 0.07 | 17.004 | WMa,TruStrain™ | 0.5
202 | 6.73 | 37 | 22.97 | 2.5691 | 0.112 | 7.3571 | 2 | 0.46223 | 0.8 | 0.07 | 17.003 | WMa,TruStrain™ | 0.5
203 | 6.77 | 37 | 22.973 | 2.5735 | 0.112 | 7.3583 | 2 | 0.46231 | 0.8 | 0.07 | 17.006 | WMa,TruStrain™ | 0.5
204 | 6.8 | 37 | 22.984 | 2.5695 | 0.112 | 7.3615 | 2 | 0.46251 | 0.8 | 0.07 | 17.013 | WMa,TruStrain™ | 0.5
205 | 6.83 | 37 | 22.984 | 2.5621 | 0.111 | 7.3613 | 2 | 0.4625 | 0.8 | 0.07 | 17.013 | WMa,TruStrain™ | 0.5
206 | 6.87 | 37 | 22.99 | 2.5663 | 0.112 | 7.3634 | 2 | 0.46262 | 0.8 | 0.07 | 17.018 | WMa,TruStrain™ | 0.5
207 | 6.9 | 37 | 22.991 | 2.5624 | 0.111 | 7.3635 | 2 | 0.46264 | 0.8 | 0.07 | 17.018 | WMa,TruStrain™ | 0.5
208 | 6.93 | 37 | 22.989 | 2.5623 | 0.111 | 7.3629 | 2 | 0.4626 | 0.8 | 0.07 | 17.017 | WMa,TruStrain™ | 0.5
209 | 6.97 | 37 | 22.986 | 2.5625 | 0.111 | 7.3619 | 2 | 0.46254 | 0.8 | 0.07 | 17.014 | WMa,TruStrain™ | 0.5
210 | 7 | 37 | 22.981 | 2.5634 | 0.112 | 7.3604 | 2 | 0.46245 | 0.8 | 0.07 | 17.011 | WMa,TruStrain™ | 0.5
211 | 7.03 | 37 | 22.991 | 2.5667 | 0.112 | 7.3638 | 2 | 0.46266 | 0.8 | 0.07 | 17.019 | WMa,TruStrain™ | 0.5
212 | 7.07 | 37 | 22.963 | 2.5735 | 0.112 | 7.3551 | 2 | 0.46211 | 0.8 | 0.07 | 16.999 | WMa,TruStrain™ | 0.5
213 | 7.1 | 37 | 22.985 | 2.5705 | 0.112 | 7.362 | 2 | 0.46253 | 0.8 | 0.07 | 17.014 | WMa,TruStrain™ | 0.5
214 | 7.13 | 37 | 22.982 | 2.5605 | 0.111 | 7.3606 | 2 | 0.46245 | 0.8 | 0.07 | 17.011 | WMa,TruStrain™ | 0.5
215 | 7.17 | 37 | 22.975 | 2.5457 | 0.111 | 7.358 | 2 | 0.46229 | 0.8 | 0.07 | 17.005 | WMa,TruStrain™ | 0.5
216 | 7.2 | 37 | 22.961 | 2.5524 | 0.111 | 7.3539 | 2 | 0.46203 | 0.8 | 0.07 | 16.996 | WMa,TruStrain™ | 0.5
217 | 7.23 | 37 | 22.965 | 2.5652 | 0.112 | 7.3555 | 2 | 0.46214 | 0.8 | 0.07 | 17 | WMa,TruStrain™ | 0.5
218 | 7.27 | 37 | 22.959 | 2.5814 | 0.112 | 7.3541 | 2 | 0.46205 | 0.8 | 0.07 | 16.996 | WMa,TruStrain™ | 0.5
219 | 7.3 | 37 | 22.968 | 2.5717 | 0.112 | 7.3566 | 2 | 0.4622 | 0.8 | 0.07 | 17.002 | WMa,TruStrain™ | 0.5
220 | 7.33 | 37 | 22.963 | 2.5755 | 0.112 | 7.3553 | 2 | 0.46211 | 0.8 | 0.07 | 16.999 | WMa,TruStrain™ | 0.5
221 | 7.37 | 37 | 22.986 | 2.5614 | 0.111 | 7.3621 | 2 | 0.46254 | 0.8 | 0.07 | 17.015 | WMa,TruStrain™ | 0.5
222 | 7.4 | 37 | 22.975 | 2.5488 | 0.111 | 7.3579 | 2 | 0.46229 | 0.8 | 0.07 | 17.005 | WMa,TruStrain™ | 0.5
223 | 7.43 | 37 | 22.968 | 2.5628 | 0.112 | 7.3564 | 2 | 0.4622 | 0.8 | 0.07 | 17.002 | WMa,TruStrain™ | 0.5
224 | 7.47 | 37 | 22.958 | 2.5571 | 0.111 | 7.3531 | 2 | 0.46199 | 0.8 | 0.07 | 16.994 | WMa,TruStrain™ | 0.5
225 | 7.5 | 37 | 22.962 | 2.5582 | 0.111 | 7.3542 | 2 | 0.46205 | 0.8 | 0.07 | 16.997 | WMa,TruStrain™ | 0.5
226 | 7.53 | 37 | 22.943 | 2.5652 | 0.112 | 7.3484 | 2 | 0.46169 | 0.8 | 0.07 | 16.983 | WMa,TruStrain™ | 0.5
227 | 7.57 | 37 | 22.957 | 2.5633 | 0.112 | 7.3529 | 2 | 0.46196 | 0.8 | 0.07 | 16.993 | WMa,TruStrain™ | 0.5
228 | 7.6 | 37 | 22.963 | 2.5631 | 0.112 | 7.3546 | 2 | 0.46207 | 0.8 | 0.07 | 16.997 | WMa,TruStrain™ | 0.5
229 | 7.63 | 37 | 22.987 | 2.5615 | 0.111 | 7.3624 | 2 | 0.46256 | 0.8 | 0.07 | 17.015 | WMa,TruStrain™ | 0.5
230 | 7.67 | 37 | 22.969 | 2.5537 | 0.111 | 7.3563 | 2 | 0.46219 | 0.8 | 0.07 | 17.002 | WMa,TruStrain™ | 0.5
231 | 7.7 | 37 | 22.963 | 2.5478 | 0.111 | 7.3541 | 2 | 0.46204 | 0.8 | 0.07 | 16.996 | WMa,TruStrain™ | 0.5
232 | 7.73 | 37 | 22.956 | 2.5509 | 0.111 | 7.352 | 2 | 0.46192 | 0.8 | 0.07 | 16.992 | WMa,TruStrain™ | 0.5
233 | 7.77 | 37 | 22.955 | 2.5559 | 0.111 | 7.3521 | 2 | 0.46192 | 0.8 | 0.07 | 16.992 | WMa,TruStrain™ | 0.5
234 | 7.8 | 37 | 22.973 | 2.5606 | 0.111 | 7.3578 | 2 | 0.46228 | 0.8 | 0.07 | 17.005 | WMa,TruStrain™ | 0.5
235 | 7.83 | 37 | 22.957 | 2.5548 | 0.111 | 7.3527 | 2 | 0.46195 | 0.8 | 0.07 | 16.993 | WMa,TruStrain™ | 0.5
236 | 7.87 | 37 | 22.955 | 2.5547 | 0.111 | 7.352 | 2 | 0.46191 | 0.8 | 0.07 | 16.992 | WMa,TruStrain™ | 0.5
237 | 7.9 | 37 | 22.975 | 2.5657 | 0.112 | 7.3587 | 2 | 0.46233 | 0.8 | 0.07 | 17.007 | WMa,TruStrain™ | 0.5
238 | 7.93 | 37 | 22.99 | 2.5594 | 0.111 | 7.3632 | 2 | 0.46262 | 0.8 | 0.07 | 17.017 | WMa,TruStrain™ | 0.5
239 | 7.97 | 37 | 22.987 | 2.5551 | 0.111 | 7.3622 | 2 | 0.46255 | 0.8 | 0.07 | 17.015 | WMa,TruStrain™ | 0.5
240 | 8 | 37 | 22.968 | 2.551 | 0.111 | 7.3559 | 2 | 0.46216 | 0.8 | 0.07 | 17.001 | WMa,TruStrain™ | 0.5
241 | 8.03 | 37 | 22.956 | 2.5595 | 0.111 | 7.3525 | 2 | 0.46195 | 0.8 | 0.07 | 16.993 | WMa,TruStrain™ | 0.5
242 | 8.07 | 37 | 22.969 | 2.5579 | 0.111 | 7.3565 | 2 | 0.4622 | 0.8 | 0.07 | 17.002 | WMa,TruStrain™ | 0.5
243 | 8.1 | 37 | 22.978 | 2.5648 | 0.112 | 7.3597 | 2 | 0.46239 | 0.8 | 0.07 | 17.009 | WMa,TruStrain™ | 0.5
244 | 8.13 | 37 | 22.954 | 2.548 | 0.111 | 7.3515 | 2 | 0.46188 | 0.8 | 0.07 | 16.99 | WMa,TruStrain™ | 0.5
245 | 8.17 | 37 | 22.956 | 2.5386 | 0.111 | 7.3516 | 2 | 0.46189 | 0.8 | 0.07 | 16.991 | WMa,TruStrain™ | 0.5
246 | 8.2 | 37 | 22.971 | 2.553 | 0.111 | 7.3569 | 2 | 0.46222 | 0.8 | 0.07 | 17.003 | WMa,TruStrain™ | 0.5
247 | 8.23 | 37 | 22.965 | 2.5539 | 0.111 | 7.3551 | 2 | 0.46211 | 0.8 | 0.07 | 16.999 | WMa,TruStrain™ | 0.5
248 | 8.27 | 37 | 22.984 | 2.5575 | 0.111 | 7.3613 | 2 | 0.46251 | 0.8 | 0.07 | 17.013 | WMa,TruStrain™ | 0.5
249 | 8.3 | 37 | 22.979 | 2.5445 | 0.111 | 7.359 | 2 | 0.46236 | 0.8 | 0.07 | 17.008 | WMa,TruStrain™ | 0.5
250 | 8.33 | 37 | 22.991 | 2.5574 | 0.111 | 7.3635 | 2 | 0.46264 | 0.8 | 0.07 | 17.018 | WMa,TruStrain™ | 0.5
251 | 8.37 | 37 | 22.98 | 2.5648 | 0.112 | 7.3601 | 2 | 0.46242 | 0.8 | 0.07 | 17.01 | WMa,TruStrain™ | 0.5
252 | 8.4 | 37 | 22.964 | 2.5614 | 0.112 | 7.355 | 2 | 0.4621 | 0.8 | 0.07 | 16.999 | WMa,TruStrain™ | 0.5
253 | 8.43 | 37 | 22.964 | 2.5553 | 0.111 | 7.3549 | 2 | 0.4621 | 0.8 | 0.07 | 16.998 | WMa,TruStrain™ | 0.5
254 | 8.47 | 37 | 22.98 | 2.5502 | 0.111 | 7.3596 | 2 | 0.46239 | 0.8 | 0.07 | 17.009 | WMa,TruStrain™ | 0.5
255 | 8.5 | 37 | 22.96 | 2.5568 | 0.111 | 7.3537 | 2 | 0.46203 | 0.8 | 0.07 | 16.996 | WMa,TruStrain™ | 0.5
256 | 8.53 | 37 | 22.952 | 2.5653 | 0.112 | 7.3512 | 2 | 0.46187 | 0.8 | 0.07 | 16.99 | WMa,TruStrain™ | 0.5
257 | 8.57 | 37 | 22.974 | 2.5627 | 0.112 | 7.3582 | 2 | 0.46229 | 0.8 | 0.07 | 17.006 | WMa,TruStrain™ | 0.5
258 | 8.6 | 37 | 22.994 | 2.5643 | 0.112 | 7.3647 | 2 | 0.4627 | 0.8 | 0.07 | 17.021 | WMa,TruStrain™ | 0.5
259 | 8.63 | 37 | 22.96 | 2.5525 | 0.111 | 7.3535 | 2 | 0.46201 | 0.8 | 0.07 | 16.995 | WMa,TruStrain™ | 0.5
260 | 8.67 | 37 | 22.962 | 2.5595 | 0.111 | 7.3542 | 2 | 0.46206 | 0.8 | 0.07 | 16.997 | WMa,TruStrain™ | 0.5
261 | 8.7 | 37 | 22.951 | 2.561 | 0.112 | 7.3508 | 2 | 0.46184 | 0.8 | 0.07 | 16.989 | WMa,TruStrain™ | 0.5
262 | 8.73 | 37 | 22.954 | 2.5497 | 0.111 | 7.3513 | 2 | 0.46187 | 0.8 | 0.07 | 16.99 | WMa,TruStrain™ | 0.5
263 | 8.77 | 37 | 22.974 | 2.5655 | 0.112 | 7.3583 | 2 | 0.4623 | 0.8 | 0.07 | 17.006 | WMa,TruStrain™ | 0.5
264 | 8.8 | 37 | 22.984 | 2.5413 | 0.111 | 7.3606 | 2 | 0.46245 | 0.8 | 0.07 | 17.011 | WMa,TruStrain™ | 0.5
265 | 8.83 | 37 | 22.979 | 2.5547 | 0.111 | 7.3595 | 2 | 0.46239 | 0.8 | 0.07 | 17.009 | WMa,TruStrain™ | 0.5
266 | 8.87 | 37 | 22.983 | 2.5477 | 0.111 | 7.3606 | 2 | 0.46246 | 0.8 | 0.07 | 17.012 | WMa,TruStrain™ | 0.5
267 | 8.9 | 37 | 22.995 | 2.5588 | 0.111 | 7.3647 | 2 | 0.46271 | 0.8 | 0.07 | 17.021 | WMa,TruStrain™ | 0.5
268 | 8.93 | 37 | 22.992 | 2.5625 | 0.111 | 7.364 | 2 | 0.46267 | 0.8 | 0.07 | 17.02 | WMa,TruStrain™ | 0.5
269 | 8.97 | 37 | 22.988 | 2.5565 | 0.111 | 7.3623 | 2 | 0.46256 | 0.8 | 0.07 | 17.015 | WMa,TruStrain™ | 0.5
270 | 9 | 37 | 23.004 | 2.5467 | 0.111 | 7.3671 | 2 | 0.46285 | 0.8 | 0.07 | 17.026 | WMa,TruStrain™ | 0.5
271 | 9.03 | 37 | 23.007 | 2.5433 | 0.111 | 7.3679 | 2 | 0.4629 | 0.8 | 0.07 | 17.028 | WMa,TruStrain™ | 0.5
272 | 9.07 | 37 | 22.994 | 2.541 | 0.111 | 7.3637 | 2 | 0.46266 | 0.8 | 0.07 | 17.019 | WMa,TruStrain™ | 0.5
273 | 9.1 | 37 | 22.99 | 2.5414 | 0.111 | 7.3625 | 2 | 0.46258 | 0.8 | 0.07 | 17.016 | WMa,TruStrain™ | 0.5
274 | 9.13 | 37 | 22.994 | 2.5488 | 0.111 | 7.3642 | 2 | 0.46268 | 0.8 | 0.07 | 17.02 | WMa,TruStrain™ | 0.5
275 | 9.17 | 37 | 22.994 | 2.5617 | 0.111 | 7.3645 | 2 | 0.4627 | 0.8 | 0.07 | 17.021 | WMa,TruStrain™ | 0.5
276 | 9.2 | 37 | 22.985 | 2.5569 | 0.111 | 7.3616 | 2 | 0.46251 | 0.8 | 0.07 | 17.014 | WMa,TruStrain™ | 0.5
277 | 9.23 | 37 | 22.987 | 2.5564 | 0.111 | 7.3621 | 2 | 0.46254 | 0.8 | 0.07 | 17.015 | WMa,TruStrain™ | 0.5
278 | 9.27 | 37 | 22.975 | 2.5545 | 0.111 | 7.3583 | 2 | 0.46231 | 0.8 | 0.07 | 17.006 | WMa,TruStrain™ | 0.5
279 | 9.3 | 37 | 22.991 | 2.5544 | 0.111 | 7.3633 | 2 | 0.46263 | 0.8 | 0.07 | 17.018 | WMa,TruStrain™ | 0.5
280 | 9.33 | 37 | 22.991 | 2.547 | 0.111 | 7.3629 | 2 | 0.4626 | 0.8 | 0.07 | 17.017 | WMa,TruStrain™ | 0.5
281 | 9.37 | 37 | 22.977 | 2.5459 | 0.111 | 7.3585 | 2 | 0.46233 | 0.8 | 0.07 | 17.007 | WMa,TruStrain™ | 0.5
282 | 9.4 | 37 | 22.949 | 2.5607 | 0.112 | 7.3501 | 2 | 0.46181 | 0.8 | 0.07 | 16.988 | WMa,TruStrain™ | 0.5
283 | 9.43 | 37 | 22.973 | 2.5641 | 0.112 | 7.3581 | 2 | 0.4623 | 0.8 | 0.07 | 17.006 | WMa,TruStrain™ | 0.5
284 | 9.47 | 37 | 22.996 | 2.5682 | 0.112 | 7.3652 | 2 | 0.46274 | 0.8 | 0.07 | 17.022 | WMa,TruStrain™ | 0.5
285 | 9.5 | 37 | 23.005 | 2.5355 | 0.11 | 7.3671 | 2 | 0.46285 | 0.8 | 0.07 | 17.026 | WMa,TruStrain™ | 0.5
286 | 9.53 | 37 | 23.012 | 2.5428 | 0.11 | 7.3696 | 2 | 0.46301 | 0.8 | 0.07 | 17.032 | WMa,TruStrain™ | 0.5
287 | 9.57 | 37 | 22.997 | 2.5372 | 0.11 | 7.3647 | 2 | 0.46272 | 0.8 | 0.07 | 17.021 | WMa,TruStrain™ | 0.5
288 | 9.6 | 37 | 22.986 | 2.5361 | 0.11 | 7.3612 | 2 | 0.4625 | 0.8 | 0.07 | 17.013 | WMa,TruStrain™ | 0.5
289 | 9.63 | 37 | 22.997 | 2.5501 | 0.111 | 7.3651 | 2 | 0.46275 | 0.8 | 0.07 | 17.022 | WMa,TruStrain™ | 0.5
290 | 9.67 | 37 | 22.993 | 2.5435 | 0.111 | 7.3637 | 2 | 0.46264 | 0.8 | 0.07 | 17.018 | WMa,TruStrain™ | 0.5
291 | 9.7 | 37 | 22.999 | 2.5663 | 0.112 | 7.3661 | 2 | 0.4628 | 0.8 | 0.07 | 17.024 | WMa,TruStrain™ | 0.5
292 | 9.73 | 37 | 22.996 | 2.5563 | 0.111 | 7.365 | 2 | 0.46273 | 0.8 | 0.07 | 17.021 | WMa,TruStrain™ | 0.5
293 | 9.77 | 37 | 23.001 | 2.5484 | 0.111 | 7.3661 | 2 | 0.46279 | 0.8 | 0.07 | 17.024 | WMa,TruStrain™ | 0.5
294 | 9.8 | 37 | 23.005 | 2.5616 | 0.111 | 7.3681 | 2 | 0.46293 | 0.8 | 0.07 | 17.029 | WMa,TruStrain™ | 0.5
295 | 9.83 | 37 | 23.006 | 2.5617 | 0.111 | 7.3683 | 2 | 0.46295 | 0.8 | 0.07 | 17.029 | WMa,TruStrain™ | 0.5
296 | 9.87 | 37 | 23.02 | 2.5556 | 0.111 | 7.3725 | 2 | 0.46321 | 0.8 | 0.07 | 17.039 | WMa,TruStrain™ | 0.5
297 | 9.9 | 37 | 23.021 | 2.5607 | 0.111 | 7.3729 | 2 | 0.46322 | 0.8 | 0.07 | 17.04 | WMa,TruStrain™ | 0.5
298 | 9.93 | 37 | 23.015 | 2.5601 | 0.111 | 7.3712 | 2 | 0.46312 | 0.8 | 0.07 | 17.036 | WMa,TruStrain™ | 0.5
299 | 9.97 | 37 | 22.991 | 2.5432 | 0.111 | 7.3629 | 2 | 0.4626 | 0.8 | 0.07 | 17.017 | WMa,TruStrain™ | 0.5
300 | 10 | 37 | 22.978 | 2.5485 | 0.111 | 7.359 | 2 | 0.46236 | 0.8 | 0.07 | 17.008 | WMa,TruStrain™ | 0.5
Test: | Panc-1:PSCs:BME_day 7_plate 1
Result: | G' and G'' Curves
Interval: | 1
Point No. | Time | Temperature | Storage Modulus | Loss Modulus | Loss Factor | Complex Viscosity | Shear Strain | Shear Stress | Gap | Normal Force | Torque | Status | Frequency
Fundamental
| [min] | [°C] | [Pa] | [Pa] | [1] | [Pa·s] | [%] | [Pa] | [mm] | [N] | [µN·m] |  | [Hz]
1 | 0.0333 | 37.01 | 14.506 | 2.5891 | 0.178 | 4.6905 | 1.62 | 0.23915 | 0.725 | 0.2 | 8.7973 | WMa,TruStrain™ | 0.5
2 | 0.0667 | 37.01 | 17.209 | 1.0409 | 0.0605 | 5.4878 | 2.07 | 0.35625 | 0.725 | 0.2 | 13.105 | WMa,TruStrain™ | 0.5
3 | 0.1 | 37.01 | 17.186 | 0.97951 | 0.057 | 5.4795 | 2.07 | 0.35621 | 0.725 | 0.2 | 13.103 | WMa,TruStrain™ | 0.5
4 | 0.133 | 37.01 | 17.181 | 0.95619 | 0.0557 | 5.4774 | 2.02 | 0.34845 | 0.725 | 0.2 | 12.818 | WMa,TruStrain™ | 0.5
5 | 0.167 | 37.01 | 17.154 | 0.95288 | 0.0555 | 5.4689 | 1.98 | 0.34069 | 0.725 | 0.2 | 12.532 | WMa,TruStrain™ | 0.5
6 | 0.2 | 37.01 | 17.137 | 0.95942 | 0.056 | 5.4634 | 1.97 | 0.33762 | 0.725 | 0.2 | 12.42 | WMa,TruStrain™ | 0.5
7 | 0.233 | 37.01 | 17.117 | 0.96358 | 0.0563 | 5.4571 | 1.98 | 0.33907 | 0.725 | 0.2 | 12.473 | WMa,TruStrain™ | 0.5
8 | 0.267 | 37.01 | 17.093 | 0.9628 | 0.0563 | 5.4496 | 2 | 0.34225 | 0.725 | 0.19 | 12.59 | WMa,TruStrain™ | 0.5
9 | 0.3 | 37 | 17.07 | 0.95421 | 0.0559 | 5.442 | 2.01 | 0.34425 | 0.725 | 0.19 | 12.663 | WMa,TruStrain™ | 0.5
10 | 0.333 | 37.01 | 17.05 | 0.96436 | 0.0566 | 5.4357 | 2.01 | 0.34399 | 0.725 | 0.19 | 12.654 | WMa,TruStrain™ | 0.5
11 | 0.367 | 37.01 | 17.032 | 0.9569 | 0.0562 | 5.43 | 2.01 | 0.34215 | 0.725 | 0.19 | 12.586 | WMa,TruStrain™ | 0.5
12 | 0.4 | 37 | 17.007 | 0.95345 | 0.0561 | 5.4221 | 2 | 0.34002 | 0.725 | 0.19 | 12.508 | WMa,TruStrain™ | 0.5
13 | 0.433 | 37.01 | 16.988 | 0.95183 | 0.056 | 5.4161 | 1.99 | 0.33895 | 0.725 | 0.19 | 12.468 | WMa,TruStrain™ | 0.5
14 | 0.467 | 37.01 | 16.967 | 0.95038 | 0.056 | 5.4094 | 1.99 | 0.33889 | 0.725 | 0.19 | 12.466 | WMa,TruStrain™ | 0.5
15 | 0.5 | 37 | 16.949 | 0.94633 | 0.0558 | 5.4033 | 2 | 0.33934 | 0.725 | 0.19 | 12.483 | WMa,TruStrain™ | 0.5
16 | 0.533 | 37.01 | 16.937 | 0.95244 | 0.0562 | 5.3996 | 2 | 0.33973 | 0.725 | 0.19 | 12.497 | WMa,TruStrain™ | 0.5
17 | 0.567 | 37 | 16.927 | 0.93736 | 0.0554 | 5.3962 | 2 | 0.33959 | 0.725 | 0.19 | 12.492 | WMa,TruStrain™ | 0.5
18 | 0.6 | 37 | 16.918 | 0.93757 | 0.0554 | 5.3933 | 2 | 0.33908 | 0.725 | 0.19 | 12.473 | WMa,TruStrain™ | 0.5
19 | 0.633 | 37 | 16.897 | 0.94601 | 0.056 | 5.3869 | 2 | 0.3383 | 0.725 | 0.19 | 12.444 | WMa,TruStrain™ | 0.5
20 | 0.667 | 37 | 16.875 | 0.93918 | 0.0557 | 5.3797 | 2 | 0.33766 | 0.725 | 0.19 | 12.421 | WMa,TruStrain™ | 0.5
21 | 0.7 | 37 | 16.866 | 0.93779 | 0.0556 | 5.3769 | 2 | 0.33755 | 0.725 | 0.19 | 12.417 | WMa,TruStrain™ | 0.5
22 | 0.733 | 37 | 16.842 | 0.93941 | 0.0558 | 5.3693 | 2 | 0.33726 | 0.725 | 0.19 | 12.406 | WMa,TruStrain™ | 0.5
23 | 0.767 | 37 | 16.831 | 0.92657 | 0.0551 | 5.3655 | 2 | 0.33717 | 0.725 | 0.19 | 12.403 | WMa,TruStrain™ | 0.5
24 | 0.8 | 37 | 16.801 | 0.93463 | 0.0556 | 5.3563 | 2 | 0.33664 | 0.725 | 0.19 | 12.383 | WMa,TruStrain™ | 0.5
25 | 0.833 | 37 | 16.784 | 0.92867 | 0.0553 | 5.3508 | 2 | 0.33622 | 0.725 | 0.19 | 12.368 | WMa,TruStrain™ | 0.5
26 | 0.867 | 37.01 | 16.785 | 0.92806 | 0.0553 | 5.3511 | 2 | 0.33614 | 0.725 | 0.19 | 12.365 | WMa,TruStrain™ | 0.5
27 | 0.9 | 37 | 16.767 | 0.92412 | 0.0551 | 5.3451 | 2 | 0.33572 | 0.725 | 0.18 | 12.349 | WMa,TruStrain™ | 0.5
28 | 0.933 | 37 | 16.747 | 0.92545 | 0.0553 | 5.339 | 2 | 0.33534 | 0.725 | 0.18 | 12.336 | WMa,TruStrain™ | 0.5
29 | 0.967 | 37.01 | 16.746 | 0.92614 | 0.0553 | 5.3387 | 2 | 0.33537 | 0.725 | 0.18 | 12.337 | WMa,TruStrain™ | 0.5
30 | 1 | 37.01 | 16.73 | 0.92896 | 0.0555 | 5.3334 | 2 | 0.33508 | 0.725 | 0.18 | 12.326 | WMa,TruStrain™ | 0.5
31 | 1.03 | 37 | 16.72 | 0.92797 | 0.0555 | 5.3305 | 2 | 0.3349 | 0.725 | 0.18 | 12.319 | WMa,TruStrain™ | 0.5
32 | 1.07 | 37 | 16.703 | 0.92307 | 0.0553 | 5.3248 | 2 | 0.33453 | 0.725 | 0.18 | 12.306 | WMa,TruStrain™ | 0.5
33 | 1.1 | 37.01 | 16.684 | 0.92702 | 0.0556 | 5.3187 | 2 | 0.33413 | 0.725 | 0.18 | 12.291 | WMa,TruStrain™ | 0.5
34 | 1.13 | 37 | 16.673 | 0.92511 | 0.0555 | 5.3153 | 2 | 0.3339 | 0.725 | 0.18 | 12.283 | WMa,TruStrain™ | 0.5
35 | 1.17 | 37 | 16.657 | 0.92728 | 0.0557 | 5.3104 | 2 | 0.33359 | 0.725 | 0.18 | 12.271 | WMa,TruStrain™ | 0.5
36 | 1.2 | 37 | 16.655 | 0.91806 | 0.0551 | 5.3093 | 2 | 0.33353 | 0.725 | 0.18 | 12.269 | WMa,TruStrain™ | 0.5
37 | 1.23 | 37.01 | 16.635 | 0.91529 | 0.055 | 5.3032 | 2 | 0.33316 | 0.725 | 0.18 | 12.255 | WMa,TruStrain™ | 0.5
38 | 1.27 | 37 | 16.619 | 0.91947 | 0.0553 | 5.2981 | 2 | 0.33285 | 0.725 | 0.18 | 12.244 | WMa,TruStrain™ | 0.5
39 | 1.3 | 37 | 16.605 | 0.91993 | 0.0554 | 5.2935 | 2 | 0.33255 | 0.725 | 0.18 | 12.233 | WMa,TruStrain™ | 0.5
40 | 1.33 | 37 | 16.593 | 0.92653 | 0.0558 | 5.2901 | 2 | 0.33233 | 0.725 | 0.18 | 12.225 | WMa,TruStrain™ | 0.5
41 | 1.37 | 37.01 | 16.585 | 0.90573 | 0.0546 | 5.2872 | 2 | 0.33214 | 0.725 | 0.18 | 12.218 | WMa,TruStrain™ | 0.5
42 | 1.4 | 37 | 16.562 | 0.91113 | 0.055 | 5.2799 | 2 | 0.33169 | 0.725 | 0.18 | 12.201 | WMa,TruStrain™ | 0.5
43 | 1.43 | 37 | 16.544 | 0.91897 | 0.0555 | 5.2741 | 2 | 0.33133 | 0.725 | 0.18 | 12.188 | WMa,TruStrain™ | 0.5
44 | 1.47 | 37 | 16.538 | 0.91514 | 0.0553 | 5.2724 | 2 | 0.33122 | 0.725 | 0.18 | 12.184 | WMa,TruStrain™ | 0.5
45 | 1.5 | 37 | 16.521 | 0.91464 | 0.0554 | 5.2668 | 2 | 0.33087 | 0.725 | 0.17 | 12.171 | WMa,TruStrain™ | 0.5
46 | 1.53 | 37.01 | 16.512 | 0.91598 | 0.0555 | 5.264 | 2 | 0.33069 | 0.725 | 0.17 | 12.165 | WMa,TruStrain™ | 0.5
47 | 1.57 | 37 | 16.513 | 0.91227 | 0.0552 | 5.2641 | 2 | 0.3307 | 0.725 | 0.17 | 12.165 | WMa,TruStrain™ | 0.5
48 | 1.6 | 37 | 16.506 | 0.90742 | 0.055 | 5.262 | 2 | 0.33057 | 0.725 | 0.17 | 12.16 | WMa,TruStrain™ | 0.5
49 | 1.63 | 37 | 16.494 | 0.90624 | 0.0549 | 5.2581 | 2 | 0.33032 | 0.725 | 0.17 | 12.151 | WMa,TruStrain™ | 0.5
50 | 1.67 | 37 | 16.485 | 0.91441 | 0.0555 | 5.2553 | 2 | 0.33015 | 0.725 | 0.17 | 12.145 | WMa,TruStrain™ | 0.5
51 | 1.7 | 37 | 16.468 | 0.90165 | 0.0548 | 5.2499 | 2 | 0.32981 | 0.725 | 0.17 | 12.132 | WMa,TruStrain™ | 0.5
52 | 1.73 | 37 | 16.464 | 0.9084 | 0.0552 | 5.2486 | 2 | 0.32973 | 0.725 | 0.17 | 12.129 | WMa,TruStrain™ | 0.5
53 | 1.77 | 37 | 16.456 | 0.91121 | 0.0554 | 5.246 | 2 | 0.32957 | 0.725 | 0.17 | 12.123 | WMa,TruStrain™ | 0.5
54 | 1.8 | 37 | 16.438 | 0.91157 | 0.0555 | 5.2405 | 2 | 0.32922 | 0.725 | 0.17 | 12.11 | WMa,TruStrain™ | 0.5
55 | 1.83 | 37 | 16.427 | 0.9138 | 0.0556 | 5.2371 | 2 | 0.329 | 0.725 | 0.17 | 12.102 | WMa,TruStrain™ | 0.5
56 | 1.87 | 37 | 16.414 | 0.90467 | 0.0551 | 5.2328 | 2 | 0.32873 | 0.725 | 0.17 | 12.092 | WMa,TruStrain™ | 0.5
57 | 1.9 | 37 | 16.4 | 0.91765 | 0.056 | 5.2285 | 2 | 0.32847 | 0.725 | 0.17 | 12.083 | WMa,TruStrain™ | 0.5
58 | 1.93 | 37 | 16.389 | 0.91508 | 0.0558 | 5.225 | 2 | 0.32825 | 0.725 | 0.17 | 12.075 | WMa,TruStrain™ | 0.5
59 | 1.97 | 37 | 16.373 | 0.91206 | 0.0557 | 5.2197 | 2 | 0.32792 | 0.725 | 0.17 | 12.062 | WMa,TruStrain™ | 0.5
60 | 2 | 37 | 16.361 | 0.91099 | 0.0557 | 5.2159 | 2 | 0.32767 | 0.725 | 0.16 | 12.054 | WMa,TruStrain™ | 0.5
61 | 2.03 | 37 | 16.344 | 0.90609 | 0.0554 | 5.2103 | 2 | 0.32732 | 0.725 | 0.16 | 12.041 | WMa,TruStrain™ | 0.5
62 | 2.07 | 37 | 16.339 | 0.90879 | 0.0556 | 5.209 | 2 | 0.32725 | 0.725 | 0.16 | 12.038 | WMa,TruStrain™ | 0.5
63 | 2.1 | 37 | 16.339 | 0.89609 | 0.0548 | 5.2086 | 2 | 0.32721 | 0.725 | 0.16 | 12.036 | WMa,TruStrain™ | 0.5
64 | 2.13 | 37 | 16.311 | 0.90491 | 0.0555 | 5.2001 | 2 | 0.32669 | 0.725 | 0.16 | 12.017 | WMa,TruStrain™ | 0.5
65 | 2.17 | 37 | 16.299 | 0.91321 | 0.056 | 5.1961 | 2 | 0.32644 | 0.725 | 0.16 | 12.008 | WMa,TruStrain™ | 0.5
66 | 2.2 | 37 | 16.293 | 0.90833 | 0.0557 | 5.1943 | 2 | 0.32632 | 0.725 | 0.16 | 12.004 | WMa,TruStrain™ | 0.5
67 | 2.23 | 37 | 16.275 | 0.9188 | 0.0565 | 5.1889 | 2 | 0.32598 | 0.725 | 0.16 | 11.991 | WMa,TruStrain™ | 0.5
68 | 2.27 | 37 | 16.271 | 0.90007 | 0.0553 | 5.1872 | 2 | 0.32587 | 0.725 | 0.16 | 11.987 | WMa,TruStrain™ | 0.5
69 | 2.3 | 37 | 16.257 | 0.90172 | 0.0555 | 5.1828 | 2 | 0.32559 | 0.725 | 0.16 | 11.977 | WMa,TruStrain™ | 0.5
70 | 2.33 | 37 | 16.249 | 0.90172 | 0.0555 | 5.1802 | 2 | 0.32543 | 0.725 | 0.16 | 11.971 | WMa,TruStrain™ | 0.5
71 | 2.37 | 37 | 16.25 | 0.8948 | 0.0551 | 5.1805 | 2 | 0.32545 | 0.725 | 0.16 | 11.972 | WMa,TruStrain™ | 0.5
72 | 2.4 | 37 | 16.228 | 0.90828 | 0.056 | 5.1737 | 2 | 0.32503 | 0.725 | 0.16 | 11.956 | WMa,TruStrain™ | 0.5
73 | 2.43 | 37 | 16.221 | 0.91635 | 0.0565 | 5.1714 | 2 | 0.32489 | 0.725 | 0.16 | 11.951 | WMa,TruStrain™ | 0.5
74 | 2.47 | 37 | 16.205 | 0.90806 | 0.056 | 5.1664 | 2 | 0.32457 | 0.725 | 0.16 | 11.939 | WMa,TruStrain™ | 0.5
75 | 2.5 | 37 | 16.199 | 0.89233 | 0.0551 | 5.164 | 2 | 0.32441 | 0.725 | 0.16 | 11.933 | WMa,TruStrain™ | 0.5
76 | 2.53 | 37 | 16.194 | 0.89745 | 0.0554 | 5.1626 | 2 | 0.32433 | 0.725 | 0.16 | 11.93 | WMa,TruStrain™ | 0.5
77 | 2.57 | 37 | 16.185 | 0.90376 | 0.0558 | 5.1599 | 2 | 0.32416 | 0.725 | 0.16 | 11.924 | WMa,TruStrain™ | 0.5
78 | 2.6 | 37 | 16.168 | 0.90278 | 0.0558 | 5.1544 | 2 | 0.32382 | 0.725 | 0.16 | 11.912 | WMa,TruStrain™ | 0.5
79 | 2.63 | 37 | 16.158 | 0.89433 | 0.0554 | 5.151 | 2 | 0.3236 | 0.725 | 0.16 | 11.904 | WMa,TruStrain™ | 0.5
80 | 2.67 | 37 | 16.145 | 0.90194 | 0.0559 | 5.1473 | 2 | 0.32337 | 0.725 | 0.16 | 11.895 | WMa,TruStrain™ | 0.5
81 | 2.7 | 37 | 16.137 | 0.89558 | 0.0555 | 5.1446 | 2 | 0.32319 | 0.725 | 0.16 | 11.889 | WMa,TruStrain™ | 0.5
82 | 2.73 | 37 | 16.129 | 0.89119 | 0.0553 | 5.1419 | 2 | 0.32302 | 0.725 | 0.16 | 11.882 | WMa,TruStrain™ | 0.5
83 | 2.77 | 37 | 16.115 | 0.89159 | 0.0553 | 5.1375 | 2 | 0.32275 | 0.725 | 0.16 | 11.872 | WMa,TruStrain™ | 0.5
84 | 2.8 | 37 | 16.101 | 0.89353 | 0.0555 | 5.133 | 2 | 0.32247 | 0.725 | 0.15 | 11.862 | WMa,TruStrain™ | 0.5
85 | 2.83 | 37 | 16.098 | 0.89139 | 0.0554 | 5.132 | 2 | 0.32241 | 0.725 | 0.15 | 11.86 | WMa,TruStrain™ | 0.5
86 | 2.87 | 37 | 16.091 | 0.89388 | 0.0556 | 5.1299 | 2 | 0.32228 | 0.725 | 0.15 | 11.855 | WMa,TruStrain™ | 0.5
87 | 2.9 | 37 | 16.084 | 0.89219 | 0.0555 | 5.1276 | 2 | 0.32213 | 0.725 | 0.15 | 11.85 | WMa,TruStrain™ | 0.5
88 | 2.93 | 37 | 16.074 | 0.89326 | 0.0556 | 5.1245 | 2 | 0.32194 | 0.725 | 0.15 | 11.843 | WMa,TruStrain™ | 0.5
89 | 2.97 | 37 | 16.069 | 0.88767 | 0.0552 | 5.1228 | 2 | 0.32183 | 0.725 | 0.15 | 11.839 | WMa,TruStrain™ | 0.5
90 | 3 | 37 | 16.059 | 0.88755 | 0.0553 | 5.1194 | 2 | 0.32162 | 0.725 | 0.15 | 11.831 | WMa,TruStrain™ | 0.5
91 | 3.03 | 37 | 16.046 | 0.89763 | 0.0559 | 5.1156 | 2 | 0.32138 | 0.725 | 0.15 | 11.822 | WMa,TruStrain™ | 0.5
92 | 3.07 | 37 | 16.037 | 0.89706 | 0.0559 | 5.1127 | 2 | 0.32119 | 0.725 | 0.15 | 11.815 | WMa,TruStrain™ | 0.5
93 | 3.1 | 37 | 16.026 | 0.89776 | 0.056 | 5.1093 | 2 | 0.32098 | 0.725 | 0.15 | 11.807 | WMa,TruStrain™ | 0.5
94 | 3.13 | 37 | 16.02 | 0.89132 | 0.0556 | 5.1072 | 2 | 0.32085 | 0.725 | 0.14 | 11.802 | WMa,TruStrain™ | 0.5
95 | 3.17 | 37 | 16.011 | 0.90088 | 0.0563 | 5.1046 | 2 | 0.32069 | 0.725 | 0.14 | 11.797 | WMa,TruStrain™ | 0.5
96 | 3.2 | 37 | 16.009 | 0.88251 | 0.0551 | 5.1035 | 2 | 0.32062 | 0.725 | 0.14 | 11.794 | WMa,TruStrain™ | 0.5
97 | 3.23 | 37 | 15.99 | 0.88772 | 0.0555 | 5.0975 | 2 | 0.32024 | 0.725 | 0.14 | 11.78 | WMa,TruStrain™ | 0.5
98 | 3.27 | 37 | 15.987 | 0.88831 | 0.0556 | 5.0966 | 2 | 0.32019 | 0.725 | 0.14 | 11.778 | WMa,TruStrain™ | 0.5
99 | 3.3 | 37 | 15.983 | 0.89384 | 0.0559 | 5.0957 | 2 | 0.32013 | 0.725 | 0.14 | 11.776 | WMa,TruStrain™ | 0.5
100 | 3.33 | 37 | 15.973 | 0.89078 | 0.0558 | 5.0924 | 2 | 0.31993 | 0.725 | 0.14 | 11.768 | WMa,TruStrain™ | 0.5
101 | 3.37 | 37 | 15.958 | 0.8836 | 0.0554 | 5.0875 | 2 | 0.31961 | 0.725 | 0.13 | 11.757 | WMa,TruStrain™ | 0.5
102 | 3.4 | 37 | 15.946 | 0.87524 | 0.0549 | 5.0833 | 2 | 0.31935 | 0.725 | 0.13 | 11.747 | WMa,TruStrain™ | 0.5
103 | 3.43 | 37 | 15.938 | 0.88612 | 0.0556 | 5.081 | 2 | 0.31921 | 0.725 | 0.13 | 11.742 | WMa,TruStrain™ | 0.5
104 | 3.47 | 37 | 15.93 | 0.87552 | 0.055 | 5.0782 | 2 | 0.31904 | 0.725 | 0.13 | 11.736 | WMa,TruStrain™ | 0.5
105 | 3.5 | 37 | 15.92 | 0.88027 | 0.0553 | 5.0752 | 2 | 0.31885 | 0.725 | 0.13 | 11.729 | WMa,TruStrain™ | 0.5
106 | 3.53 | 37 | 15.916 | 0.88751 | 0.0558 | 5.074 | 2 | 0.31878 | 0.725 | 0.12 | 11.726 | WMa,TruStrain™ | 0.5
107 | 3.57 | 37 | 15.911 | 0.89215 | 0.0561 | 5.0725 | 2 | 0.31868 | 0.725 | 0.12 | 11.723 | WMa,TruStrain™ | 0.5
108 | 3.6 | 37 | 15.897 | 0.87331 | 0.0549 | 5.0678 | 2 | 0.31837 | 0.725 | 0.12 | 11.711 | WMa,TruStrain™ | 0.5
109 | 3.63 | 37 | 15.891 | 0.87103 | 0.0548 | 5.0658 | 2 | 0.31825 | 0.725 | 0.12 | 11.707 | WMa,TruStrain™ | 0.5
110 | 3.67 | 37 | 15.885 | 0.88049 | 0.0554 | 5.0641 | 2 | 0.31816 | 0.725 | 0.12 | 11.703 | WMa,TruStrain™ | 0.5
111 | 3.7 | 37 | 15.876 | 0.88161 | 0.0555 | 5.0612 | 2 | 0.31798 | 0.725 | 0.12 | 11.697 | WMa,TruStrain™ | 0.5
112 | 3.73 | 37 | 15.874 | 0.88873 | 0.056 | 5.0606 | 2 | 0.31794 | 0.725 | 0.12 | 11.695 | WMa,TruStrain™ | 0.5
113 | 3.77 | 37 | 15.859 | 0.87728 | 0.0553 | 5.0559 | 2 | 0.31763 | 0.725 | 0.12 | 11.684 | WMa,TruStrain™ | 0.5
114 | 3.8 | 37 | 15.846 | 0.86782 | 0.0548 | 5.0515 | 2 | 0.31736 | 0.725 | 0.12 | 11.674 | WMa,TruStrain™ | 0.5
115 | 3.83 | 37 | 15.844 | 0.87016 | 0.0549 | 5.0508 | 2 | 0.31731 | 0.725 | 0.11 | 11.672 | WMa,TruStrain™ | 0.5
116 | 3.87 | 37 | 15.83 | 0.86901 | 0.0549 | 5.0466 | 2 | 0.31706 | 0.725 | 0.11 | 11.663 | WMa,TruStrain™ | 0.5
117 | 3.9 | 37 | 15.817 | 0.86891 | 0.0549 | 5.0424 | 2 | 0.3168 | 0.725 | 0.11 | 11.653 | WMa,TruStrain™ | 0.5
118 | 3.93 | 37 | 15.821 | 0.87993 | 0.0556 | 5.0439 | 2 | 0.31689 | 0.725 | 0.11 | 11.657 | WMa,TruStrain™ | 0.5
119 | 3.97 | 37 | 15.807 | 0.87602 | 0.0554 | 5.0392 | 2 | 0.3166 | 0.725 | 0.11 | 11.646 | WMa,TruStrain™ | 0.5
120 | 4 | 37 | 15.811 | 0.87641 | 0.0554 | 5.0406 | 2 | 0.31668 | 0.725 | 0.11 | 11.649 | WMa,TruStrain™ | 0.5
121 | 4.03 | 37 | 15.804 | 0.86961 | 0.055 | 5.0381 | 2 | 0.31652 | 0.725 | 0.11 | 11.643 | WMa,TruStrain™ | 0.5
122 | 4.07 | 37 | 15.805 | 0.88104 | 0.0557 | 5.0387 | 2 | 0.31656 | 0.725 | 0.11 | 11.645 | WMa,TruStrain™ | 0.5
123 | 4.1 | 37 | 15.793 | 0.87837 | 0.0556 | 5.0347 | 2 | 0.31632 | 0.725 | 0.11 | 11.636 | WMa,TruStrain™ | 0.5
124 | 4.13 | 37 | 15.791 | 0.88166 | 0.0558 | 5.0343 | 2 | 0.31628 | 0.725 | 0.1 | 11.635 | WMa,TruStrain™ | 0.5
125 | 4.17 | 37 | 15.789 | 0.87137 | 0.0552 | 5.0334 | 2 | 0.31623 | 0.725 | 0.1 | 11.632 | WMa,TruStrain™ | 0.5
126 | 4.2 | 37 | 15.796 | 0.87912 | 0.0557 | 5.0357 | 2 | 0.31637 | 0.725 | 0.1 | 11.638 | WMa,TruStrain™ | 0.5
127 | 4.23 | 37 | 15.782 | 0.87622 | 0.0555 | 5.0312 | 2 | 0.31609 | 0.725 | 0.1 | 11.627 | WMa,TruStrain™ | 0.5
128 | 4.27 | 37 | 15.776 | 0.88104 | 0.0558 | 5.0295 | 2 | 0.31599 | 0.725 | 0.1 | 11.624 | WMa,TruStrain™ | 0.5
129 | 4.3 | 37 | 15.771 | 0.88313 | 0.056 | 5.0279 | 2 | 0.31588 | 0.725 | 0.1 | 11.62 | WMa,TruStrain™ | 0.5
130 | 4.33 | 37 | 15.763 | 0.8796 | 0.0558 | 5.0254 | 2 | 0.31573 | 0.725 | 0.1 | 11.614 | WMa,TruStrain™ | 0.5
131 | 4.37 | 37 | 15.753 | 0.86574 | 0.055 | 5.0219 | 2 | 0.3155 | 0.725 | 0.09 | 11.606 | WMa,TruStrain™ | 0.5
132 | 4.4 | 37 | 15.743 | 0.85839 | 0.0545 | 5.0187 | 2 | 0.3153 | 0.725 | 0.09 | 11.598 | WMa,TruStrain™ | 0.5
133 | 4.43 | 37 | 15.739 | 0.87191 | 0.0554 | 5.0177 | 2 | 0.31525 | 0.725 | 0.09 | 11.596 | WMa,TruStrain™ | 0.5
134 | 4.47 | 37 | 15.744 | 0.87435 | 0.0555 | 5.0193 | 2 | 0.31535 | 0.725 | 0.09 | 11.6 | WMa,TruStrain™ | 0.5
135 | 4.5 | 37 | 15.726 | 0.87724 | 0.0558 | 5.0135 | 2 | 0.31498 | 0.725 | 0.09 | 11.587 | WMa,TruStrain™ | 0.5
136 | 4.53 | 37 | 15.725 | 0.86048 | 0.0547 | 5.0129 | 2 | 0.31494 | 0.725 | 0.09 | 11.585 | WMa,TruStrain™ | 0.5
137 | 4.57 | 37 | 15.71 | 0.87019 | 0.0554 | 5.0083 | 2 | 0.31466 | 0.725 | 0.09 | 11.575 | WMa,TruStrain™ | 0.5
138 | 4.6 | 36.99 | 15.707 | 0.87241 | 0.0555 | 5.0075 | 2 | 0.3146 | 0.725 | 0.09 | 11.573 | WMa,TruStrain™ | 0.5
139 | 4.63 | 37 | 15.708 | 0.86657 | 0.0552 | 5.0075 | 2 | 0.3146 | 0.725 | 0.09 | 11.573 | WMa,TruStrain™ | 0.5
140 | 4.67 | 37 | 15.697 | 0.86031 | 0.0548 | 5.0041 | 2 | 0.31439 | 0.725 | 0.09 | 11.565 | WMa,TruStrain™ | 0.5
141 | 4.7 | 37 | 15.694 | 0.8679 | 0.0553 | 5.0031 | 2 | 0.31433 | 0.725 | 0.08 | 11.563 | WMa,TruStrain™ | 0.5
142 | 4.73 | 37 | 15.682 | 0.8676 | 0.0553 | 4.9993 | 2 | 0.3141 | 0.725 | 0.08 | 11.554 | WMa,TruStrain™ | 0.5
143 | 4.77 | 37 | 15.672 | 0.86597 | 0.0553 | 4.9963 | 2 | 0.3139 | 0.725 | 0.08 | 11.547 | WMa,TruStrain™ | 0.5
144 | 4.8 | 37 | 15.657 | 0.86333 | 0.0551 | 4.9913 | 2 | 0.31358 | 0.725 | 0.08 | 11.535 | WMa,TruStrain™ | 0.5
145 | 4.83 | 36.99 | 15.661 | 0.86133 | 0.055 | 4.9926 | 2 | 0.31366 | 0.725 | 0.08 | 11.538 | WMa,TruStrain™ | 0.5
146 | 4.87 | 36.99 | 15.659 | 0.86536 | 0.0553 | 4.992 | 2 | 0.31363 | 0.725 | 0.08 | 11.537 | WMa,TruStrain™ | 0.5
147 | 4.9 | 37 | 15.66 | 0.86529 | 0.0553 | 4.9923 | 2 | 0.31366 | 0.725 | 0.08 | 11.538 | WMa,TruStrain™ | 0.5
148 | 4.93 | 37 | 15.666 | 0.87233 | 0.0557 | 4.9942 | 2 | 0.31378 | 0.725 | 0.08 | 11.542 | WMa,TruStrain™ | 0.5
149 | 4.97 | 37 | 15.655 | 0.86094 | 0.055 | 4.9905 | 2 | 0.31354 | 0.725 | 0.08 | 11.534 | WMa,TruStrain™ | 0.5
150 | 5 | 37 | 15.66 | 0.85477 | 0.0546 | 4.9921 | 2 | 0.31363 | 0.725 | 0.08 | 11.537 | WMa,TruStrain™ | 0.5
151 | 5.03 | 37 | 15.652 | 0.86156 | 0.055 | 4.9897 | 2 | 0.31349 | 0.725 | 0.08 | 11.532 | WMa,TruStrain™ | 0.5
152 | 5.07 | 37 | 15.644 | 0.8688 | 0.0555 | 4.9873 | 2 | 0.31334 | 0.725 | 0.08 | 11.526 | WMa,TruStrain™ | 0.5
153 | 5.1 | 37 | 15.631 | 0.86589 | 0.0554 | 4.9832 | 2 | 0.31308 | 0.725 | 0.08 | 11.517 | WMa,TruStrain™ | 0.5
154 | 5.13 | 37 | 15.631 | 0.8648 | 0.0553 | 4.983 | 2 | 0.31306 | 0.725 | 0.08 | 11.516 | WMa,TruStrain™ | 0.5
155 | 5.17 | 37 | 15.617 | 0.87424 | 0.056 | 4.9789 | 2 | 0.31281 | 0.725 | 0.08 | 11.507 | WMa,TruStrain™ | 0.5
156 | 5.2 | 37 | 15.611 | 0.87404 | 0.056 | 4.977 | 2 | 0.3127 | 0.725 | 0.08 | 11.503 | WMa,TruStrain™ | 0.5
157 | 5.23 | 37 | 15.602 | 0.87558 | 0.0561 | 4.9742 | 2 | 0.31252 | 0.725 | 0.08 | 11.496 | WMa,TruStrain™ | 0.5
158 | 5.27 | 37 | 15.593 | 0.87887 | 0.0564 | 4.9713 | 2 | 0.31233 | 0.725 | 0.08 | 11.489 | WMa,TruStrain™ | 0.5
159 | 5.3 | 37 | 15.589 | 0.86538 | 0.0555 | 4.9698 | 2 | 0.31223 | 0.725 | 0.08 | 11.486 | WMa,TruStrain™ | 0.5
160 | 5.33 | 37 | 15.59 | 0.86917 | 0.0558 | 4.9702 | 2 | 0.31226 | 0.725 | 0.08 | 11.486 | WMa,TruStrain™ | 0.5
161 | 5.37 | 37 | 15.585 | 0.86659 | 0.0556 | 4.9686 | 2 | 0.31216 | 0.725 | 0.08 | 11.483 | WMa,TruStrain™ | 0.5
162 | 5.4 | 37 | 15.58 | 0.86643 | 0.0556 | 4.9668 | 2 | 0.31206 | 0.725 | 0.08 | 11.479 | WMa,TruStrain™ | 0.5
163 | 5.43 | 37 | 15.579 | 0.86855 | 0.0558 | 4.9665 | 2 | 0.31204 | 0.725 | 0.08 | 11.478 | WMa,TruStrain™ | 0.5
164 | 5.47 | 37 | 15.559 | 0.86886 | 0.0558 | 4.9605 | 2 | 0.31165 | 0.725 | 0.08 | 11.464 | WMa,TruStrain™ | 0.5
165 | 5.5 | 37 | 15.556 | 0.86824 | 0.0558 | 4.9594 | 2 | 0.31158 | 0.725 | 0.08 | 11.462 | WMa,TruStrain™ | 0.5
166 | 5.53 | 37 | 15.558 | 0.87317 | 0.0561 | 4.9599 | 2 | 0.31162 | 0.725 | 0.08 | 11.463 | WMa,TruStrain™ | 0.5
167 | 5.57 | 37 | 15.549 | 0.85941 | 0.0553 | 4.9571 | 2 | 0.31143 | 0.725 | 0.08 | 11.456 | WMa,TruStrain™ | 0.5
168 | 5.6 | 37 | 15.542 | 0.8762 | 0.0564 | 4.9549 | 2 | 0.31131 | 0.725 | 0.08 | 11.451 | WMa,TruStrain™ | 0.5
169 | 5.63 | 37 | 15.535 | 0.86066 | 0.0554 | 4.9524 | 2 | 0.31114 | 0.725 | 0.08 | 11.445 | WMa,TruStrain™ | 0.5
170 | 5.67 | 37 | 15.533 | 0.86322 | 0.0556 | 4.952 | 2 | 0.31113 | 0.725 | 0.08 | 11.445 | WMa,TruStrain™ | 0.5
171 | 5.7 | 37 | 15.529 | 0.86192 | 0.0555 | 4.9506 | 2 | 0.31103 | 0.725 | 0.08 | 11.441 | WMa,TruStrain™ | 0.5
172 | 5.73 | 37 | 15.535 | 0.86019 | 0.0554 | 4.9525 | 2 | 0.31115 | 0.725 | 0.08 | 11.446 | WMa,TruStrain™ | 0.5
173 | 5.77 | 37 | 15.531 | 0.86486 | 0.0557 | 4.9514 | 2 | 0.31108 | 0.725 | 0.08 | 11.443 | WMa,TruStrain™ | 0.5
174 | 5.8 | 37 | 15.521 | 0.87063 | 0.0561 | 4.9483 | 2 | 0.31089 | 0.725 | 0.08 | 11.436 | WMa,TruStrain™ | 0.5
175 | 5.83 | 37 | 15.516 | 0.86479 | 0.0557 | 4.9466 | 2 | 0.31078 | 0.725 | 0.08 | 11.432 | WMa,TruStrain™ | 0.5
176 | 5.87 | 37 | 15.513 | 0.86674 | 0.0559 | 4.9457 | 2 | 0.31072 | 0.725 | 0.08 | 11.43 | WMa,TruStrain™ | 0.5
177 | 5.9 | 37 | 15.515 | 0.86631 | 0.0558 | 4.9462 | 2 | 0.31076 | 0.725 | 0.08 | 11.431 | WMa,TruStrain™ | 0.5
178 | 5.93 | 37 | 15.504 | 0.875 | 0.0564 | 4.943 | 2 | 0.31056 | 0.725 | 0.08 | 11.424 | WMa,TruStrain™ | 0.5
179 | 5.97 | 37 | 15.497 | 0.87602 | 0.0565 | 4.9406 | 2 | 0.31041 | 0.725 | 0.08 | 11.418 | WMa,TruStrain™ | 0.5
180 | 6 | 37 | 15.498 | 0.86873 | 0.0561 | 4.941 | 2 | 0.31042 | 0.725 | 0.08 | 11.419 | WMa,TruStrain™ | 0.5
181 | 6.03 | 37 | 15.493 | 0.85871 | 0.0554 | 4.9391 | 2 | 0.3103 | 0.725 | 0.08 | 11.415 | WMa,TruStrain™ | 0.5
182 | 6.07 | 37 | 15.488 | 0.85907 | 0.0555 | 4.9377 | 2 | 0.31022 | 0.725 | 0.08 | 11.411 | WMa,TruStrain™ | 0.5
183 | 6.1 | 37 | 15.486 | 0.8636 | 0.0558 | 4.937 | 2 | 0.31018 | 0.725 | 0.08 | 11.41 | WMa,TruStrain™ | 0.5
184 | 6.13 | 37 | 15.474 | 0.86655 | 0.056 | 4.9331 | 2 | 0.30994 | 0.725 | 0.08 | 11.401 | WMa,TruStrain™ | 0.5
185 | 6.17 | 37 | 15.478 | 0.86221 | 0.0557 | 4.9345 | 2 | 0.31002 | 0.725 | 0.08 | 11.404 | WMa,TruStrain™ | 0.5
186 | 6.2 | 37 | 15.477 | 0.86375 | 0.0558 | 4.9342 | 2 | 0.31 | 0.725 | 0.08 | 11.403 | WMa,TruStrain™ | 0.5
187 | 6.23 | 37 | 15.473 | 0.86197 | 0.0557 | 4.9327 | 2 | 0.30991 | 0.725 | 0.08 | 11.4 | WMa,TruStrain™ | 0.5
188 | 6.27 | 37 | 15.463 | 0.86377 | 0.0559 | 4.9298 | 2 | 0.30973 | 0.725 | 0.08 | 11.393 | WMa,TruStrain™ | 0.5
189 | 6.3 | 37 | 15.451 | 0.86469 | 0.056 | 4.9258 | 2 | 0.30948 | 0.725 | 0.08 | 11.384 | WMa,TruStrain™ | 0.5
190 | 6.33 | 37 | 15.452 | 0.86289 | 0.0558 | 4.9262 | 2 | 0.3095 | 0.725 | 0.08 | 11.385 | WMa,TruStrain™ | 0.5
191 | 6.37 | 37 | 15.453 | 0.87341 | 0.0565 | 4.9267 | 2 | 0.30953 | 0.725 | 0.08 | 11.386 | WMa,TruStrain™ | 0.5
192 | 6.4 | 37 | 15.443 | 0.87083 | 0.0564 | 4.9235 | 2 | 0.30933 | 0.725 | 0.08 | 11.379 | WMa,TruStrain™ | 0.5
193 | 6.43 | 37 | 15.44 | 0.86388 | 0.056 | 4.9222 | 2 | 0.30925 | 0.725 | 0.08 | 11.376 | WMa,TruStrain™ | 0.5
194 | 6.47 | 37 | 15.438 | 0.86108 | 0.0558 | 4.9218 | 2 | 0.30922 | 0.725 | 0.08 | 11.375 | WMa,TruStrain™ | 0.5
195 | 6.5 | 37 | 15.439 | 0.86022 | 0.0557 | 4.9221 | 2 | 0.30925 | 0.725 | 0.08 | 11.376 | WMa,TruStrain™ | 0.5
196 | 6.53 | 37 | 15.428 | 0.86477 | 0.0561 | 4.9186 | 2 | 0.30903 | 0.725 | 0.08 | 11.368 | WMa,TruStrain™ | 0.5
197 | 6.57 | 37 | 15.428 | 0.86329 | 0.056 | 4.9187 | 2 | 0.30903 | 0.725 | 0.07 | 11.368 | WMa,TruStrain™ | 0.5
198 | 6.6 | 37 | 15.416 | 0.86867 | 0.0563 | 4.9149 | 2 | 0.30879 | 0.725 | 0.07 | 11.359 | WMa,TruStrain™ | 0.5
199 | 6.63 | 37 | 15.421 | 0.87611 | 0.0568 | 4.9167 | 2 | 0.3089 | 0.725 | 0.07 | 11.363 | WMa,TruStrain™ | 0.5
200 | 6.67 | 37 | 15.424 | 0.86021 | 0.0558 | 4.9173 | 2 | 0.30894 | 0.725 | 0.07 | 11.364 | WMa,TruStrain™ | 0.5
201 | 6.7 | 37 | 15.415 | 0.86155 | 0.0559 | 4.9145 | 2 | 0.30876 | 0.725 | 0.07 | 11.358 | WMa,TruStrain™ | 0.5
202 | 6.73 | 37 | 15.41 | 0.85727 | 0.0556 | 4.9127 | 2 | 0.30866 | 0.725 | 0.07 | 11.354 | WMa,TruStrain™ | 0.5
203 | 6.77 | 37 | 15.403 | 0.84757 | 0.055 | 4.9103 | 2 | 0.30851 | 0.725 | 0.07 | 11.349 | WMa,TruStrain™ | 0.5
204 | 6.8 | 37 | 15.406 | 0.8635 | 0.056 | 4.9116 | 2 | 0.3086 | 0.725 | 0.07 | 11.352 | WMa,TruStrain™ | 0.5
205 | 6.83 | 37 | 15.399 | 0.86637 | 0.0563 | 4.9094 | 2 | 0.30845 | 0.725 | 0.07 | 11.346 | WMa,TruStrain™ | 0.5
206 | 6.87 | 37 | 15.394 | 0.86151 | 0.056 | 4.9077 | 2 | 0.30834 | 0.725 | 0.07 | 11.342 | WMa,TruStrain™ | 0.5
207 | 6.9 | 37 | 15.396 | 0.85779 | 0.0557 | 4.9082 | 2 | 0.30836 | 0.725 | 0.07 | 11.343 | WMa,TruStrain™ | 0.5
208 | 6.93 | 37 | 15.391 | 0.86254 | 0.056 | 4.9069 | 2 | 0.30829 | 0.725 | 0.07 | 11.34 | WMa,TruStrain™ | 0.5
209 | 6.97 | 37 | 15.39 | 0.85944 | 0.0558 | 4.9063 | 2 | 0.30825 | 0.725 | 0.07 | 11.339 | WMa,TruStrain™ | 0.5
210 | 7 | 37 | 15.383 | 0.86383 | 0.0562 | 4.9043 | 2 | 0.30813 | 0.725 | 0.07 | 11.335 | WMa,TruStrain™ | 0.5
211 | 7.03 | 37 | 15.382 | 0.86242 | 0.0561 | 4.904 | 2 | 0.30811 | 0.725 | 0.07 | 11.334 | WMa,TruStrain™ | 0.5
212 | 7.07 | 37 | 15.387 | 0.85759 | 0.0557 | 4.9054 | 2 | 0.30819 | 0.725 | 0.07 | 11.337 | WMa,TruStrain™ | 0.5
213 | 7.1 | 37 | 15.378 | 0.86594 | 0.0563 | 4.9027 | 2 | 0.30803 | 0.725 | 0.07 | 11.331 | WMa,TruStrain™ | 0.5
214 | 7.13 | 37 | 15.377 | 0.86348 | 0.0562 | 4.9023 | 2 | 0.308 | 0.725 | 0.07 | 11.33 | WMa,TruStrain™ | 0.5
215 | 7.17 | 37 | 15.377 | 0.85959 | 0.0559 | 4.9022 | 2 | 0.30799 | 0.725 | 0.07 | 11.329 | WMa,TruStrain™ | 0.5
216 | 7.2 | 37 | 15.375 | 0.85484 | 0.0556 | 4.9016 | 2 | 0.30795 | 0.725 | 0.07 | 11.328 | WMa,TruStrain™ | 0.5
217 | 7.23 | 37 | 15.374 | 0.84856 | 0.0552 | 4.9013 | 2 | 0.30794 | 0.725 | 0.07 | 11.328 | WMa,TruStrain™ | 0.5
218 | 7.27 | 37 | 15.371 | 0.85572 | 0.0557 | 4.9003 | 2 | 0.30788 | 0.725 | 0.07 | 11.325 | WMa,TruStrain™ | 0.5
219 | 7.3 | 37 | 15.368 | 0.85584 | 0.0557 | 4.8995 | 2 | 0.30782 | 0.725 | 0.07 | 11.323 | WMa,TruStrain™ | 0.5
220 | 7.33 | 37 | 15.352 | 0.85293 | 0.0556 | 4.8943 | 2 | 0.3075 | 0.725 | 0.07 | 11.311 | WMa,TruStrain™ | 0.5
221 | 7.37 | 37 | 15.347 | 0.85403 | 0.0556 | 4.8928 | 2 | 0.3074 | 0.725 | 0.07 | 11.308 | WMa,TruStrain™ | 0.5
222 | 7.4 | 37 | 15.35 | 0.8509 | 0.0554 | 4.8937 | 2 | 0.30746 | 0.725 | 0.07 | 11.31 | WMa,TruStrain™ | 0.5
223 | 7.43 | 37 | 15.353 | 0.85319 | 0.0556 | 4.8944 | 2 | 0.30751 | 0.725 | 0.07 | 11.312 | WMa,TruStrain™ | 0.5
224 | 7.47 | 37 | 15.348 | 0.85915 | 0.056 | 4.893 | 2 | 0.30742 | 0.725 | 0.07 | 11.308 | WMa,TruStrain™ | 0.5
225 | 7.5 | 37 | 15.349 | 0.85544 | 0.0557 | 4.8933 | 2 | 0.30744 | 0.725 | 0.07 | 11.309 | WMa,TruStrain™ | 0.5
226 | 7.53 | 37 | 15.348 | 0.86439 | 0.0563 | 4.8931 | 2 | 0.30743 | 0.725 | 0.07 | 11.309 | WMa,TruStrain™ | 0.5
227 | 7.57 | 37 | 15.342 | 0.85958 | 0.056 | 4.8911 | 2 | 0.3073 | 0.725 | 0.07 | 11.304 | WMa,TruStrain™ | 0.5
228 | 7.6 | 37 | 15.333 | 0.85936 | 0.056 | 4.8884 | 2 | 0.30713 | 0.725 | 0.07 | 11.298 | WMa,TruStrain™ | 0.5
229 | 7.63 | 37 | 15.344 | 0.86435 | 0.0563 | 4.892 | 2 | 0.30735 | 0.725 | 0.06 | 11.306 | WMa,TruStrain™ | 0.5
230 | 7.67 | 37 | 15.337 | 0.85577 | 0.0558 | 4.8895 | 2 | 0.3072 | 0.725 | 0.07 | 11.3 | WMa,TruStrain™ | 0.5
231 | 7.7 | 37 | 15.328 | 0.85598 | 0.0558 | 4.8867 | 2 | 0.30703 | 0.725 | 0.06 | 11.294 | WMa,TruStrain™ | 0.5
232 | 7.73 | 37 | 15.32 | 0.85766 | 0.056 | 4.8842 | 2 | 0.30687 | 0.725 | 0.06 | 11.288 | WMa,TruStrain™ | 0.5
233 | 7.77 | 37 | 15.322 | 0.86056 | 0.0562 | 4.8849 | 2 | 0.30691 | 0.725 | 0.06 | 11.29 | WMa,TruStrain™ | 0.5
234 | 7.8 | 37 | 15.32 | 0.85884 | 0.0561 | 4.8842 | 2 | 0.30686 | 0.725 | 0.06 | 11.288 | WMa,TruStrain™ | 0.5
235 | 7.83 | 37 | 15.321 | 0.85857 | 0.056 | 4.8844 | 2 | 0.30687 | 0.725 | 0.06 | 11.288 | WMa,TruStrain™ | 0.5
236 | 7.87 | 37 | 15.327 | 0.8609 | 0.0562 | 4.8865 | 2 | 0.30701 | 0.725 | 0.06 | 11.293 | WMa,TruStrain™ | 0.5
237 | 7.9 | 37 | 15.318 | 0.85828 | 0.056 | 4.8836 | 2 | 0.30683 | 0.725 | 0.06 | 11.287 | WMa,TruStrain™ | 0.5
238 | 7.93 | 37 | 15.316 | 0.86285 | 0.0563 | 4.8831 | 2 | 0.3068 | 0.725 | 0.06 | 11.286 | WMa,TruStrain™ | 0.5
239 | 7.97 | 37 | 15.313 | 0.86231 | 0.0563 | 4.8819 | 2 | 0.30673 | 0.725 | 0.06 | 11.283 | WMa,TruStrain™ | 0.5
240 | 8 | 37 | 15.308 | 0.85987 | 0.0562 | 4.8805 | 2 | 0.30663 | 0.725 | 0.06 | 11.279 | WMa,TruStrain™ | 0.5
241 | 8.03 | 37 | 15.308 | 0.85282 | 0.0557 | 4.8803 | 2 | 0.30662 | 0.725 | 0.06 | 11.279 | WMa,TruStrain™ | 0.5
242 | 8.07 | 37 | 15.303 | 0.85072 | 0.0556 | 4.8785 | 2 | 0.30651 | 0.725 | 0.06 | 11.275 | WMa,TruStrain™ | 0.5
243 | 8.1 | 37 | 15.297 | 0.86191 | 0.0563 | 4.8768 | 2 | 0.3064 | 0.725 | 0.06 | 11.271 | WMa,TruStrain™ | 0.5
244 | 8.13 | 37 | 15.297 | 0.85818 | 0.0561 | 4.8767 | 2 | 0.3064 | 0.725 | 0.06 | 11.271 | WMa,TruStrain™ | 0.5
245 | 8.17 | 37 | 15.291 | 0.85427 | 0.0559 | 4.8748 | 2 | 0.30627 | 0.725 | 0.06 | 11.266 | WMa,TruStrain™ | 0.5
246 | 8.2 | 37 | 15.288 | 0.85469 | 0.0559 | 4.8739 | 2 | 0.30622 | 0.725 | 0.06 | 11.264 | WMa,TruStrain™ | 0.5
247 | 8.23 | 37 | 15.287 | 0.84825 | 0.0555 | 4.8734 | 2 | 0.30619 | 0.725 | 0.06 | 11.263 | WMa,TruStrain™ | 0.5
248 | 8.27 | 37 | 15.289 | 0.85309 | 0.0558 | 4.8741 | 2 | 0.30624 | 0.725 | 0.06 | 11.265 | WMa,TruStrain™ | 0.5
249 | 8.3 | 37 | 15.285 | 0.86286 | 0.0564 | 4.8733 | 2 | 0.30618 | 0.725 | 0.06 | 11.263 | WMa,TruStrain™ | 0.5
250 | 8.33 | 37 | 15.263 | 0.85449 | 0.056 | 4.8659 | 2 | 0.30571 | 0.725 | 0.06 | 11.246 | WMa,TruStrain™ | 0.5
251 | 8.37 | 37 | 15.278 | 0.84902 | 0.0556 | 4.8705 | 2 | 0.30599 | 0.725 | 0.06 | 11.256 | WMa,TruStrain™ | 0.5
252 | 8.4 | 37 | 15.283 | 0.85474 | 0.0559 | 4.8722 | 2 | 0.30611 | 0.725 | 0.06 | 11.26 | WMa,TruStrain™ | 0.5
253 | 8.43 | 37 | 15.274 | 0.85742 | 0.0561 | 4.8695 | 2 | 0.30595 | 0.725 | 0.06 | 11.254 | WMa,TruStrain™ | 0.5
254 | 8.47 | 37 | 15.272 | 0.84517 | 0.0553 | 4.8688 | 2 | 0.30591 | 0.725 | 0.06 | 11.253 | WMa,TruStrain™ | 0.5
255 | 8.5 | 37 | 15.264 | 0.84809 | 0.0556 | 4.8663 | 2 | 0.30575 | 0.725 | 0.06 | 11.247 | WMa,TruStrain™ | 0.5
256 | 8.53 | 37 | 15.269 | 0.8561 | 0.0561 | 4.8678 | 2 | 0.30584 | 0.725 | 0.06 | 11.25 | WMa,TruStrain™ | 0.5
257 | 8.57 | 37 | 15.261 | 0.84979 | 0.0557 | 4.8652 | 2 | 0.30567 | 0.725 | 0.06 | 11.244 | WMa,TruStrain™ | 0.5
258 | 8.6 | 37 | 15.255 | 0.85884 | 0.0563 | 4.8634 | 2 | 0.30555 | 0.725 | 0.06 | 11.24 | WMa,TruStrain™ | 0.5
259 | 8.63 | 37 | 15.253 | 0.84583 | 0.0555 | 4.8627 | 2 | 0.30551 | 0.725 | 0.06 | 11.238 | WMa,TruStrain™ | 0.5
260 | 8.67 | 37 | 15.251 | 0.85445 | 0.056 | 4.8622 | 2 | 0.30549 | 0.725 | 0.06 | 11.237 | WMa,TruStrain™ | 0.5
261 | 8.7 | 37 | 15.249 | 0.84982 | 0.0557 | 4.8614 | 2 | 0.30544 | 0.725 | 0.06 | 11.236 | WMa,TruStrain™ | 0.5
262 | 8.73 | 37 | 15.239 | 0.84864 | 0.0557 | 4.8582 | 2 | 0.30524 | 0.725 | 0.06 | 11.228 | WMa,TruStrain™ | 0.5
263 | 8.77 | 37 | 15.239 | 0.84949 | 0.0557 | 4.8582 | 2 | 0.30524 | 0.725 | 0.06 | 11.228 | WMa,TruStrain™ | 0.5
264 | 8.8 | 37 | 15.231 | 0.84639 | 0.0556 | 4.8555 | 2 | 0.30507 | 0.725 | 0.06 | 11.222 | WMa,TruStrain™ | 0.5
265 | 8.83 | 37.01 | 15.222 | 0.85073 | 0.0559 | 4.8528 | 2 | 0.30489 | 0.725 | 0.06 | 11.216 | WMa,TruStrain™ | 0.5
266 | 8.87 | 37.01 | 15.228 | 0.84447 | 0.0555 | 4.8547 | 2 | 0.305 | 0.725 | 0.06 | 11.22 | WMa,TruStrain™ | 0.5
267 | 8.9 | 37.01 | 15.229 | 0.84986 | 0.0558 | 4.8551 | 2 | 0.30503 | 0.725 | 0.06 | 11.221 | WMa,TruStrain™ | 0.5
268 | 8.93 | 37.01 | 15.215 | 0.84995 | 0.0559 | 4.8505 | 2 | 0.30475 | 0.725 | 0.06 | 11.21 | WMa,TruStrain™ | 0.5
269 | 8.97 | 37.01 | 15.21 | 0.84911 | 0.0558 | 4.8491 | 2 | 0.30466 | 0.725 | 0.06 | 11.207 | WMa,TruStrain™ | 0.5
270 | 9 | 37.01 | 15.204 | 0.84864 | 0.0558 | 4.8471 | 2 | 0.30454 | 0.725 | 0.06 | 11.202 | WMa,TruStrain™ | 0.5
271 | 9.03 | 37.01 | 15.203 | 0.84393 | 0.0555 | 4.8468 | 2 | 0.30452 | 0.725 | 0.06 | 11.202 | WMa,TruStrain™ | 0.5
272 | 9.07 | 37.01 | 15.196 | 0.85338 | 0.0562 | 4.8447 | 2 | 0.30439 | 0.725 | 0.06 | 11.197 | WMa,TruStrain™ | 0.5
273 | 9.1 | 37.01 | 15.196 | 0.84384 | 0.0555 | 4.8446 | 2 | 0.30438 | 0.725 | 0.06 | 11.197 | WMa,TruStrain™ | 0.5
274 | 9.13 | 37.01 | 15.188 | 0.85345 | 0.0562 | 4.842 | 2 | 0.30422 | 0.725 | 0.06 | 11.191 | WMa,TruStrain™ | 0.5
275 | 9.17 | 37.01 | 15.185 | 0.85059 | 0.056 | 4.8411 | 2 | 0.30415 | 0.725 | 0.07 | 11.188 | WMa,TruStrain™ | 0.5
276 | 9.2 | 37.01 | 15.184 | 0.85104 | 0.056 | 4.8409 | 2 | 0.30415 | 0.725 | 0.07 | 11.188 | WMa,TruStrain™ | 0.5
277 | 9.23 | 37.01 | 15.178 | 0.85092 | 0.0561 | 4.8389 | 2 | 0.30402 | 0.725 | 0.07 | 11.183 | WMa,TruStrain™ | 0.5
278 | 9.27 | 37.01 | 15.183 | 0.84703 | 0.0558 | 4.8404 | 2 | 0.30411 | 0.725 | 0.07 | 11.187 | WMa,TruStrain™ | 0.5
279 | 9.3 | 37.01 | 15.176 | 0.85436 | 0.0563 | 4.8382 | 2 | 0.30398 | 0.725 | 0.07 | 11.182 | WMa,TruStrain™ | 0.5
280 | 9.33 | 37.01 | 15.171 | 0.86007 | 0.0567 | 4.837 | 2 | 0.3039 | 0.725 | 0.07 | 11.179 | WMa,TruStrain™ | 0.5
281 | 9.37 | 37.01 | 15.168 | 0.84635 | 0.0558 | 4.8357 | 2 | 0.30381 | 0.725 | 0.07 | 11.176 | WMa,TruStrain™ | 0.5
282 | 9.4 | 37.01 | 15.172 | 0.8597 | 0.0567 | 4.8371 | 2 | 0.3039 | 0.725 | 0.07 | 11.179 | WMa,TruStrain™ | 0.5
283 | 9.43 | 37.01 | 15.159 | 0.85303 | 0.0563 | 4.8329 | 2 | 0.30364 | 0.725 | 0.07 | 11.169 | WMa,TruStrain™ | 0.5
284 | 9.47 | 37.01 | 15.16 | 0.85571 | 0.0564 | 4.8333 | 2 | 0.30366 | 0.725 | 0.07 | 11.17 | WMa,TruStrain™ | 0.5
285 | 9.5 | 37.01 | 15.163 | 0.8529 | 0.0562 | 4.8342 | 2 | 0.30372 | 0.725 | 0.07 | 11.172 | WMa,TruStrain™ | 0.5
286 | 9.53 | 37.01 | 15.158 | 0.85136 | 0.0562 | 4.8326 | 2 | 0.30363 | 0.725 | 0.07 | 11.169 | WMa,TruStrain™ | 0.5
287 | 9.57 | 37.01 | 15.156 | 0.85005 | 0.0561 | 4.832 | 2 | 0.30359 | 0.725 | 0.07 | 11.168 | WMa,TruStrain™ | 0.5
288 | 9.6 | 37.01 | 15.154 | 0.85302 | 0.0563 | 4.8313 | 2 | 0.30354 | 0.725 | 0.07 | 11.166 | WMa,TruStrain™ | 0.5
289 | 9.63 | 37.01 | 15.152 | 0.85651 | 0.0565 | 4.8308 | 2 | 0.30351 | 0.725 | 0.07 | 11.164 | WMa,TruStrain™ | 0.5
290 | 9.67 | 37.01 | 15.152 | 0.85344 | 0.0563 | 4.8307 | 2 | 0.3035 | 0.725 | 0.07 | 11.164 | WMa,TruStrain™ | 0.5
291 | 9.7 | 37.01 | 15.14 | 0.8422 | 0.0556 | 4.8266 | 2 | 0.30324 | 0.725 | 0.07 | 11.155 | WMa,TruStrain™ | 0.5
292 | 9.73 | 37.01 | 15.14 | 0.85848 | 0.0567 | 4.8271 | 2 | 0.30328 | 0.725 | 0.07 | 11.156 | WMa,TruStrain™ | 0.5
293 | 9.77 | 37.01 | 15.135 | 0.84966 | 0.0561 | 4.8252 | 2 | 0.30316 | 0.725 | 0.07 | 11.152 | WMa,TruStrain™ | 0.5
294 | 9.8 | 37.01 | 15.136 | 0.85472 | 0.0565 | 4.8257 | 2 | 0.30319 | 0.725 | 0.07 | 11.153 | WMa,TruStrain™ | 0.5
295 | 9.83 | 37.01 | 15.131 | 0.84803 | 0.056 | 4.8241 | 2 | 0.30308 | 0.725 | 0.07 | 11.149 | WMa,TruStrain™ | 0.5
296 | 9.87 | 37.01 | 15.131 | 0.85341 | 0.0564 | 4.824 | 2 | 0.30308 | 0.725 | 0.07 | 11.149 | WMa,TruStrain™ | 0.5
297 | 9.9 | 37.01 | 15.128 | 0.85265 | 0.0564 | 4.8229 | 2 | 0.30301 | 0.725 | 0.07 | 11.146 | WMa,TruStrain™ | 0.5
298 | 9.93 | 37.01 | 15.129 | 0.84899 | 0.0561 | 4.8232 | 2 | 0.30303 | 0.725 | 0.07 | 11.147 | WMa,TruStrain™ | 0.5
299 | 9.97 | 37.01 | 15.117 | 0.85163 | 0.0563 | 4.8195 | 2 | 0.3028 | 0.725 | 0.07 | 11.139 | WMa,TruStrain™ | 0.5
300 | 10 | 37.01 | 15.124 | 0.85255 | 0.0564 | 4.8216 | 2 | 0.30293 | 0.725 | 0.07 | 11.143 | WMa,TruStrain™ | 0.5
Test: | Panc-1:PSCs:BME_day 7_plate 2
Result: | G' and G'' Curves
Interval: | 1
Point No. | Time | Temperature | Storage Modulus | Loss Modulus | Loss Factor | Complex Viscosity | Shear Strain | Shear Stress | Gap | Normal Force | Torque | Status | Frequency
Fundamental
| [min] | [°C] | [Pa] | [Pa] | [1] | [Pa·s] | [%] | [Pa] | [mm] | [N] | [µN·m] |  | [Hz]
1 | 0.0333 | 37 | 80.117 | 1.7811 | 0.0222 | 25.508 | 1.62 | 1.2952 | 0.8 | 0.42 | 47.644 | WMa,TruStrain™ | 0.5
2 | 0.0667 | 37 | 36.367 | 2.1215 | 0.0583 | 11.596 | 2 | 0.72763 | 0.8 | 0.42 | 26.766 | MV-,WMa,TruStrain™ | 0.5
3 | 0.1 | 37 | 35.811 | 2.0697 | 0.0578 | 11.418 | 2 | 0.71747 | 0.8 | 0.42 | 26.392 | WMa,TruStrain™ | 0.5
4 | 0.133 | 37 | 35.718 | 1.9657 | 0.055 | 11.387 | 2 | 0.7158 | 0.8 | 0.41 | 26.331 | WMa,TruStrain™ | 0.5
5 | 0.167 | 37 | 35.669 | 2.0233 | 0.0567 | 11.372 | 2 | 0.71466 | 0.8 | 0.41 | 26.289 | WMa,TruStrain™ | 0.5
6 | 0.2 | 37 | 35.605 | 1.9143 | 0.0538 | 11.35 | 2 | 0.71286 | 0.8 | 0.41 | 26.223 | WMa,TruStrain™ | 0.5
7 | 0.233 | 37 | 35.484 | 1.9038 | 0.0537 | 11.311 | 2 | 0.71021 | 0.8 | 0.41 | 26.125 | WMa,TruStrain™ | 0.5
8 | 0.267 | 37 | 35.436 | 1.9877 | 0.0561 | 11.297 | 2 | 0.70937 | 0.8 | 0.41 | 26.094 | WMa,TruStrain™ | 0.5
9 | 0.3 | 37 | 35.34 | 1.9802 | 0.056 | 11.267 | 2 | 0.70759 | 0.8 | 0.41 | 26.029 | WMa,TruStrain™ | 0.5
10 | 0.333 | 37 | 35.288 | 1.9878 | 0.0563 | 11.25 | 2 | 0.7067 | 0.8 | 0.41 | 25.996 | WMa,TruStrain™ | 0.5
11 | 0.367 | 37 | 35.234 | 1.951 | 0.0554 | 11.232 | 2 | 0.70562 | 0.8 | 0.41 | 25.956 | WMa,TruStrain™ | 0.5
12 | 0.4 | 37 | 35.187 | 1.9363 | 0.055 | 11.217 | 2 | 0.70463 | 0.8 | 0.42 | 25.92 | WMa,TruStrain™ | 0.5
13 | 0.433 | 37 | 35.146 | 1.9185 | 0.0546 | 11.204 | 2 | 0.70373 | 0.8 | 0.41 | 25.887 | WMa,TruStrain™ | 0.5
14 | 0.467 | 37 | 35.219 | 1.9806 | 0.0562 | 11.228 | 2 | 0.70522 | 0.8 | 0.41 | 25.942 | WMa,TruStrain™ | 0.5
15 | 0.5 | 37 | 35.144 | 1.9547 | 0.0556 | 11.204 | 2 | 0.70369 | 0.8 | 0.41 | 25.885 | WMa,TruStrain™ | 0.5
16 | 0.533 | 37 | 35.046 | 1.9268 | 0.055 | 11.172 | 2 | 0.70169 | 0.8 | 0.41 | 25.812 | WMa,TruStrain™ | 0.5
17 | 0.567 | 37 | 34.949 | 1.9069 | 0.0546 | 11.141 | 2 | 0.69978 | 0.8 | 0.41 | 25.741 | WMa,TruStrain™ | 0.5
18 | 0.6 | 37 | 34.873 | 1.8854 | 0.0541 | 11.117 | 2 | 0.69826 | 0.8 | 0.4 | 25.686 | WMa,TruStrain™ | 0.5
19 | 0.633 | 37 | 34.818 | 1.8933 | 0.0544 | 11.099 | 2 | 0.69718 | 0.8 | 0.4 | 25.646 | WMa,TruStrain™ | 0.5
20 | 0.667 | 37 | 34.865 | 1.9438 | 0.0558 | 11.115 | 2 | 0.69817 | 0.8 | 0.4 | 25.682 | WMa,TruStrain™ | 0.5
21 | 0.7 | 37 | 34.787 | 1.8605 | 0.0535 | 11.089 | 2 | 0.69648 | 0.8 | 0.4 | 25.62 | WMa,TruStrain™ | 0.5
22 | 0.733 | 37 | 34.684 | 1.8565 | 0.0535 | 11.056 | 2 | 0.69442 | 0.8 | 0.4 | 25.544 | WMa,TruStrain™ | 0.5
23 | 0.767 | 37 | 34.595 | 1.8577 | 0.0537 | 11.028 | 2 | 0.69267 | 0.8 | 0.39 | 25.48 | WMa,TruStrain™ | 0.5
24 | 0.8 | 37 | 34.525 | 1.8649 | 0.054 | 11.006 | 2 | 0.69129 | 0.8 | 0.39 | 25.429 | WMa,TruStrain™ | 0.5
25 | 0.833 | 37 | 34.456 | 1.8635 | 0.0541 | 10.984 | 2 | 0.68992 | 0.8 | 0.39 | 25.379 | WMa,TruStrain™ | 0.5
26 | 0.867 | 37 | 34.386 | 1.8643 | 0.0542 | 10.961 | 2 | 0.68851 | 0.8 | 0.39 | 25.327 | WMa,TruStrain™ | 0.5
27 | 0.9 | 37 | 34.473 | 1.8503 | 0.0537 | 10.989 | 2 | 0.6902 | 0.8 | 0.39 | 25.389 | WMa,TruStrain™ | 0.5
28 | 0.933 | 37 | 34.437 | 1.8731 | 0.0544 | 10.978 | 2 | 0.68954 | 0.8 | 0.39 | 25.365 | WMa,TruStrain™ | 0.5
29 | 0.967 | 37 | 34.332 | 1.8664 | 0.0544 | 10.944 | 2 | 0.68743 | 0.8 | 0.39 | 25.287 | WMa,TruStrain™ | 0.5
30 | 1 | 37 | 34.252 | 1.8714 | 0.0546 | 10.919 | 2 | 0.68583 | 0.8 | 0.39 | 25.228 | WMa,TruStrain™ | 0.5
31 | 1.03 | 37 | 34.253 | 1.9038 | 0.0556 | 10.92 | 2 | 0.68589 | 0.8 | 0.39 | 25.231 | WMa,TruStrain™ | 0.5
32 | 1.07 | 37 | 34.261 | 1.8537 | 0.0541 | 10.922 | 2 | 0.68599 | 0.8 | 0.39 | 25.234 | WMa,TruStrain™ | 0.5
33 | 1.1 | 37 | 34.257 | 1.8174 | 0.0531 | 10.92 | 2 | 0.68586 | 0.8 | 0.39 | 25.229 | WMa,TruStrain™ | 0.5
34 | 1.13 | 37 | 34.175 | 1.819 | 0.0532 | 10.894 | 2 | 0.68428 | 0.8 | 0.39 | 25.171 | WMa,TruStrain™ | 0.5
35 | 1.17 | 37 | 34.046 | 1.8266 | 0.0537 | 10.853 | 2 | 0.68172 | 0.8 | 0.38 | 25.077 | WMa,TruStrain™ | 0.5
36 | 1.2 | 37 | 33.964 | 1.8523 | 0.0545 | 10.827 | 2 | 0.6801 | 0.8 | 0.38 | 25.017 | WMa,TruStrain™ | 0.5
37 | 1.23 | 37 | 34.117 | 1.7786 | 0.0521 | 10.875 | 2 | 0.68301 | 0.8 | 0.38 | 25.125 | WMa,TruStrain™ | 0.5
38 | 1.27 | 37 | 34.039 | 1.7586 | 0.0517 | 10.849 | 2 | 0.68145 | 0.8 | 0.38 | 25.067 | WMa,TruStrain™ | 0.5
39 | 1.3 | 37 | 33.905 | 1.789 | 0.0528 | 10.807 | 2 | 0.67886 | 0.8 | 0.38 | 24.972 | WMa,TruStrain™ | 0.5
40 | 1.33 | 37 | 33.85 | 1.8141 | 0.0536 | 10.79 | 2 | 0.6778 | 0.8 | 0.38 | 24.933 | WMa,TruStrain™ | 0.5
41 | 1.37 | 37 | 33.753 | 1.8189 | 0.0539 | 10.76 | 2 | 0.67585 | 0.8 | 0.38 | 24.861 | WMa,TruStrain™ | 0.5
42 | 1.4 | 37 | 33.686 | 1.8079 | 0.0537 | 10.738 | 2 | 0.67447 | 0.8 | 0.38 | 24.81 | WMa,TruStrain™ | 0.5
43 | 1.43 | 37 | 33.747 | 1.7487 | 0.0518 | 10.756 | 2 | 0.67556 | 0.8 | 0.37 | 24.851 | WMa,TruStrain™ | 0.5
44 | 1.47 | 37 | 33.739 | 1.7724 | 0.0525 | 10.754 | 2 | 0.67548 | 0.8 | 0.37 | 24.848 | WMa,TruStrain™ | 0.5
45 | 1.5 | 37 | 33.58 | 1.7932 | 0.0534 | 10.704 | 2 | 0.67241 | 0.8 | 0.37 | 24.735 | WMa,TruStrain™ | 0.5
46 | 1.53 | 37 | 33.478 | 1.7955 | 0.0536 | 10.672 | 2 | 0.67037 | 0.8 | 0.37 | 24.659 | WMa,TruStrain™ | 0.5
47 | 1.57 | 37 | 33.51 | 1.7683 | 0.0528 | 10.682 | 2 | 0.67092 | 0.8 | 0.37 | 24.68 | WMa,TruStrain™ | 0.5
48 | 1.6 | 37 | 33.461 | 1.7673 | 0.0528 | 10.666 | 2 | 0.66992 | 0.8 | 0.37 | 24.643 | WMa,TruStrain™ | 0.5
49 | 1.63 | 37 | 33.445 | 1.8254 | 0.0546 | 10.662 | 2 | 0.66971 | 0.8 | 0.37 | 24.635 | WMa,TruStrain™ | 0.5
50 | 1.67 | 37 | 33.355 | 1.8084 | 0.0542 | 10.633 | 2 | 0.66787 | 0.8 | 0.37 | 24.568 | WMa,TruStrain™ | 0.5
51 | 1.7 | 37 | 33.278 | 1.7888 | 0.0538 | 10.608 | 2 | 0.66632 | 0.8 | 0.37 | 24.511 | WMa,TruStrain™ | 0.5
52 | 1.73 | 37 | 33.229 | 1.7903 | 0.0539 | 10.592 | 2 | 0.66533 | 0.8 | 0.36 | 24.474 | WMa,TruStrain™ | 0.5
53 | 1.77 | 37 | 33.177 | 1.7895 | 0.0539 | 10.576 | 2 | 0.6643 | 0.8 | 0.36 | 24.436 | WMa,TruStrain™ | 0.5
54 | 1.8 | 37 | 33.126 | 1.7821 | 0.0538 | 10.559 | 2 | 0.66327 | 0.8 | 0.36 | 24.399 | WMa,TruStrain™ | 0.5
55 | 1.83 | 37 | 33.083 | 1.7826 | 0.0539 | 10.546 | 2 | 0.66243 | 0.8 | 0.36 | 24.367 | WMa,TruStrain™ | 0.5
56 | 1.87 | 37 | 33.043 | 1.7749 | 0.0537 | 10.533 | 2 | 0.66161 | 0.8 | 0.36 | 24.337 | WMa,TruStrain™ | 0.5
57 | 1.9 | 37 | 32.994 | 1.7733 | 0.0537 | 10.518 | 2 | 0.66064 | 0.8 | 0.36 | 24.302 | WMa,TruStrain™ | 0.5
58 | 1.93 | 37 | 32.954 | 1.7681 | 0.0537 | 10.505 | 2 | 0.65984 | 0.8 | 0.36 | 24.272 | WMa,TruStrain™ | 0.5
59 | 1.97 | 37 | 32.921 | 1.7747 | 0.0539 | 10.494 | 2 | 0.65918 | 0.8 | 0.36 | 24.248 | WMa,TruStrain™ | 0.5
60 | 2 | 37 | 32.951 | 1.7665 | 0.0536 | 10.504 | 2 | 0.65976 | 0.8 | 0.36 | 24.269 | WMa,TruStrain™ | 0.5
61 | 2.03 | 37 | 32.884 | 1.7582 | 0.0535 | 10.482 | 2 | 0.65844 | 0.8 | 0.36 | 24.221 | WMa,TruStrain™ | 0.5
62 | 2.07 | 37 | 32.821 | 1.7564 | 0.0535 | 10.462 | 2 | 0.65717 | 0.8 | 0.35 | 24.174 | WMa,TruStrain™ | 0.5
63 | 2.1 | 37 | 32.773 | 1.7597 | 0.0537 | 10.447 | 2 | 0.65621 | 0.8 | 0.35 | 24.139 | WMa,TruStrain™ | 0.5
64 | 2.13 | 37 | 32.719 | 1.7551 | 0.0536 | 10.43 | 2 | 0.65513 | 0.8 | 0.35 | 24.099 | WMa,TruStrain™ | 0.5
65 | 2.17 | 37 | 32.694 | 1.7524 | 0.0536 | 10.422 | 2 | 0.65462 | 0.8 | 0.35 | 24.08 | WMa,TruStrain™ | 0.5
66 | 2.2 | 37 | 32.659 | 1.7431 | 0.0534 | 10.411 | 2 | 0.65392 | 0.8 | 0.35 | 24.054 | WMa,TruStrain™ | 0.5
67 | 2.23 | 37 | 32.606 | 1.7391 | 0.0533 | 10.394 | 2 | 0.65286 | 0.8 | 0.35 | 24.015 | WMa,TruStrain™ | 0.5
68 | 2.27 | 37 | 32.658 | 1.7814 | 0.0545 | 10.411 | 2 | 0.65395 | 0.8 | 0.35 | 24.056 | WMa,TruStrain™ | 0.5
69 | 2.3 | 37 | 32.59 | 1.7638 | 0.0541 | 10.389 | 2 | 0.65258 | 0.8 | 0.35 | 24.005 | WMa,TruStrain™ | 0.5
70 | 2.33 | 37 | 32.525 | 1.7454 | 0.0537 | 10.368 | 2 | 0.65125 | 0.8 | 0.35 | 23.956 | WMa,TruStrain™ | 0.5
71 | 2.37 | 37 | 32.465 | 1.7509 | 0.0539 | 10.349 | 2 | 0.65005 | 0.8 | 0.35 | 23.912 | WMa,TruStrain™ | 0.5
72 | 2.4 | 37 | 32.517 | 1.7173 | 0.0528 | 10.365 | 2 | 0.65103 | 0.8 | 0.35 | 23.948 | WMa,TruStrain™ | 0.5
73 | 2.43 | 37 | 32.465 | 1.7245 | 0.0531 | 10.349 | 2 | 0.65003 | 0.8 | 0.35 | 23.912 | WMa,TruStrain™ | 0.5
74 | 2.47 | 37 | 32.39 | 1.7272 | 0.0533 | 10.325 | 2 | 0.64858 | 0.8 | 0.34 | 23.858 | WMa,TruStrain™ | 0.5
75 | 2.5 | 37 | 32.393 | 1.724 | 0.0532 | 10.326 | 2 | 0.6486 | 0.8 | 0.34 | 23.859 | WMa,TruStrain™ | 0.5
76 | 2.53 | 37 | 32.331 | 1.7239 | 0.0533 | 10.306 | 2 | 0.64736 | 0.8 | 0.34 | 23.813 | WMa,TruStrain™ | 0.5
77 | 2.57 | 37 | 32.288 | 1.7265 | 0.0535 | 10.292 | 2 | 0.64649 | 0.8 | 0.34 | 23.781 | WMa,TruStrain™ | 0.5
78 | 2.6 | 37 | 32.249 | 1.7232 | 0.0534 | 10.28 | 2 | 0.64572 | 0.8 | 0.34 | 23.753 | WMa,TruStrain™ | 0.5
79 | 2.63 | 37 | 32.238 | 1.7091 | 0.053 | 10.276 | 2 | 0.64547 | 0.8 | 0.34 | 23.744 | WMa,TruStrain™ | 0.5
80 | 2.67 | 37 | 32.204 | 1.7134 | 0.0532 | 10.265 | 2 | 0.64481 | 0.8 | 0.34 | 23.719 | WMa,TruStrain™ | 0.5
81 | 2.7 | 37 | 32.153 | 1.7211 | 0.0535 | 10.249 | 2 | 0.64381 | 0.8 | 0.34 | 23.683 | WMa,TruStrain™ | 0.5
82 | 2.73 | 37 | 32.122 | 1.7306 | 0.0539 | 10.24 | 2 | 0.6432 | 0.8 | 0.34 | 23.66 | WMa,TruStrain™ | 0.5
83 | 2.77 | 37 | 32.128 | 1.7097 | 0.0532 | 10.241 | 2 | 0.64329 | 0.8 | 0.34 | 23.663 | WMa,TruStrain™ | 0.5
84 | 2.8 | 37 | 32.112 | 1.7064 | 0.0531 | 10.236 | 2 | 0.64295 | 0.8 | 0.34 | 23.651 | WMa,TruStrain™ | 0.5
85 | 2.83 | 37 | 32.075 | 1.7106 | 0.0533 | 10.224 | 2 | 0.64223 | 0.8 | 0.34 | 23.624 | WMa,TruStrain™ | 0.5
86 | 2.87 | 37 | 32.043 | 1.6993 | 0.053 | 10.214 | 2 | 0.64158 | 0.8 | 0.34 | 23.6 | WMa,TruStrain™ | 0.5
87 | 2.9 | 37 | 32.017 | 1.6994 | 0.0531 | 10.206 | 2 | 0.64106 | 0.8 | 0.34 | 23.581 | WMa,TruStrain™ | 0.5
88 | 2.93 | 37 | 31.991 | 1.7021 | 0.0532 | 10.198 | 2 | 0.64056 | 0.8 | 0.33 | 23.563 | WMa,TruStrain™ | 0.5
89 | 2.97 | 37 | 31.953 | 1.6972 | 0.0531 | 10.185 | 2 | 0.63979 | 0.8 | 0.33 | 23.535 | WMa,TruStrain™ | 0.5
90 | 3 | 37 | 31.92 | 1.6989 | 0.0532 | 10.175 | 2 | 0.63913 | 0.8 | 0.33 | 23.51 | WMa,TruStrain™ | 0.5
91 | 3.03 | 37 | 31.895 | 1.6971 | 0.0532 | 10.167 | 2 | 0.63863 | 0.8 | 0.33 | 23.492 | WMa,TruStrain™ | 0.5
92 | 3.07 | 37 | 31.854 | 1.6752 | 0.0526 | 10.153 | 2 | 0.63778 | 0.8 | 0.33 | 23.461 | WMa,TruStrain™ | 0.5
93 | 3.1 | 37 | 31.841 | 1.6822 | 0.0528 | 10.149 | 2 | 0.63753 | 0.8 | 0.33 | 23.452 | WMa,TruStrain™ | 0.5
94 | 3.13 | 37 | 31.821 | 1.6844 | 0.0529 | 10.143 | 2 | 0.63713 | 0.8 | 0.33 | 23.437 | WMa,TruStrain™ | 0.5
95 | 3.17 | 37 | 31.793 | 1.688 | 0.0531 | 10.134 | 2 | 0.63659 | 0.8 | 0.33 | 23.417 | WMa,TruStrain™ | 0.5
96 | 3.2 | 37 | 31.778 | 1.6884 | 0.0531 | 10.13 | 2 | 0.63628 | 0.8 | 0.33 | 23.406 | WMa,TruStrain™ | 0.5
97 | 3.23 | 37 | 31.753 | 1.6925 | 0.0533 | 10.122 | 2 | 0.63579 | 0.8 | 0.33 | 23.387 | WMa,TruStrain™ | 0.5
98 | 3.27 | 37 | 31.725 | 1.6807 | 0.053 | 10.112 | 2 | 0.63521 | 0.8 | 0.33 | 23.366 | WMa,TruStrain™ | 0.5
99 | 3.3 | 37 | 31.701 | 1.6862 | 0.0532 | 10.105 | 2 | 0.63475 | 0.8 | 0.33 | 23.349 | WMa,TruStrain™ | 0.5
100 | 3.33 | 37 | 31.672 | 1.6787 | 0.053 | 10.096 | 2 | 0.63415 | 0.8 | 0.33 | 23.327 | WMa,TruStrain™ | 0.5
101 | 3.37 | 37 | 31.646 | 1.6886 | 0.0534 | 10.087 | 2 | 0.63365 | 0.8 | 0.33 | 23.309 | WMa,TruStrain™ | 0.5
102 | 3.4 | 37 | 31.627 | 1.6807 | 0.0531 | 10.081 | 2 | 0.63326 | 0.8 | 0.32 | 23.294 | WMa,TruStrain™ | 0.5
103 | 3.43 | 37 | 31.597 | 1.6771 | 0.0531 | 10.072 | 2 | 0.63265 | 0.8 | 0.32 | 23.272 | WMa,TruStrain™ | 0.5
104 | 3.47 | 37 | 31.564 | 1.6812 | 0.0533 | 10.061 | 2 | 0.63201 | 0.8 | 0.32 | 23.248 | WMa,TruStrain™ | 0.5
105 | 3.5 | 37 | 31.547 | 1.6723 | 0.053 | 10.056 | 2 | 0.63164 | 0.8 | 0.32 | 23.235 | WMa,TruStrain™ | 0.5
106 | 3.53 | 37 | 31.525 | 1.6692 | 0.0529 | 10.049 | 2 | 0.63121 | 0.8 | 0.32 | 23.219 | WMa,TruStrain™ | 0.5
107 | 3.57 | 37 | 31.51 | 1.6695 | 0.053 | 10.044 | 2 | 0.63091 | 0.8 | 0.32 | 23.208 | WMa,TruStrain™ | 0.5
108 | 3.6 | 37 | 31.486 | 1.6659 | 0.0529 | 10.036 | 2 | 0.63044 | 0.8 | 0.32 | 23.191 | WMa,TruStrain™ | 0.5
109 | 3.63 | 37 | 31.467 | 1.668 | 0.053 | 10.03 | 2 | 0.63005 | 0.8 | 0.32 | 23.177 | WMa,TruStrain™ | 0.5
110 | 3.67 | 37 | 31.44 | 1.6708 | 0.0531 | 10.022 | 2 | 0.62952 | 0.8 | 0.32 | 23.157 | WMa,TruStrain™ | 0.5
111 | 3.7 | 37 | 31.423 | 1.6636 | 0.0529 | 10.016 | 2 | 0.62916 | 0.8 | 0.32 | 23.144 | WMa,TruStrain™ | 0.5
112 | 3.73 | 37 | 31.4 | 1.6671 | 0.0531 | 10.009 | 2 | 0.62871 | 0.8 | 0.32 | 23.127 | WMa,TruStrain™ | 0.5
113 | 3.77 | 37 | 31.383 | 1.656 | 0.0528 | 10.004 | 2 | 0.62837 | 0.8 | 0.32 | 23.115 | WMa,TruStrain™ | 0.5
114 | 3.8 | 37 | 31.354 | 1.6584 | 0.0529 | 9.9941 | 2 | 0.62778 | 0.8 | 0.32 | 23.093 | WMa,TruStrain™ | 0.5
115 | 3.83 | 37 | 31.34 | 1.6501 | 0.0527 | 9.9896 | 2 | 0.6275 | 0.8 | 0.32 | 23.082 | WMa,TruStrain™ | 0.5
116 | 3.87 | 37 | 31.309 | 1.6607 | 0.053 | 9.9799 | 2 | 0.62691 | 0.8 | 0.32 | 23.061 | WMa,TruStrain™ | 0.5
117 | 3.9 | 37 | 31.292 | 1.6584 | 0.053 | 9.9744 | 2 | 0.62654 | 0.8 | 0.32 | 23.047 | WMa,TruStrain™ | 0.5
118 | 3.93 | 37 | 31.27 | 1.6614 | 0.0531 | 9.9677 | 2 | 0.62613 | 0.8 | 0.31 | 23.032 | WMa,TruStrain™ | 0.5
119 | 3.97 | 37 | 31.252 | 1.6557 | 0.053 | 9.9616 | 2 | 0.62574 | 0.8 | 0.31 | 23.018 | WMa,TruStrain™ | 0.5
120 | 4 | 37 | 31.227 | 1.6598 | 0.0532 | 9.9539 | 2 | 0.62526 | 0.8 | 0.31 | 23 | WMa,TruStrain™ | 0.5
121 | 4.03 | 37 | 31.207 | 1.6553 | 0.053 | 9.9475 | 2 | 0.62485 | 0.8 | 0.31 | 22.985 | WMa,TruStrain™ | 0.5
122 | 4.07 | 37 | 31.192 | 1.6607 | 0.0532 | 9.9429 | 2 | 0.62457 | 0.8 | 0.31 | 22.975 | WMa,TruStrain™ | 0.5
123 | 4.1 | 37 | 31.17 | 1.6588 | 0.0532 | 9.9358 | 2 | 0.62412 | 0.8 | 0.31 | 22.958 | WMa,TruStrain™ | 0.5
124 | 4.13 | 37 | 31.139 | 1.6493 | 0.053 | 9.9257 | 2 | 0.6235 | 0.8 | 0.31 | 22.935 | WMa,TruStrain™ | 0.5
125 | 4.17 | 37 | 31.124 | 1.645 | 0.0529 | 9.9209 | 2 | 0.62319 | 0.8 | 0.31 | 22.924 | WMa,TruStrain™ | 0.5
126 | 4.2 | 37 | 31.104 | 1.648 | 0.053 | 9.9146 | 2 | 0.62279 | 0.8 | 0.31 | 22.909 | WMa,TruStrain™ | 0.5
127 | 4.23 | 37 | 31.076 | 1.647 | 0.053 | 9.9057 | 2 | 0.62224 | 0.8 | 0.31 | 22.889 | WMa,TruStrain™ | 0.5
128 | 4.27 | 37 | 31.054 | 1.6488 | 0.0531 | 9.8989 | 2 | 0.62181 | 0.8 | 0.31 | 22.873 | WMa,TruStrain™ | 0.5
129 | 4.3 | 37 | 31.039 | 1.6467 | 0.0531 | 9.8939 | 2 | 0.6215 | 0.8 | 0.31 | 22.862 | WMa,TruStrain™ | 0.5
130 | 4.33 | 37 | 31.028 | 1.646 | 0.053 | 9.8905 | 2 | 0.62127 | 0.8 | 0.31 | 22.854 | WMa,TruStrain™ | 0.5
131 | 4.37 | 37 | 30.998 | 1.6549 | 0.0534 | 9.8812 | 2 | 0.62069 | 0.8 | 0.31 | 22.832 | WMa,TruStrain™ | 0.5
132 | 4.4 | 37 | 30.983 | 1.6468 | 0.0532 | 9.876 | 2 | 0.62036 | 0.8 | 0.31 | 22.82 | WMa,TruStrain™ | 0.5
133 | 4.43 | 37 | 30.953 | 1.6489 | 0.0533 | 9.8667 | 2 | 0.61979 | 0.8 | 0.31 | 22.799 | WMa,TruStrain™ | 0.5
134 | 4.47 | 37 | 30.941 | 1.6457 | 0.0532 | 9.8626 | 2 | 0.61952 | 0.8 | 0.3 | 22.789 | WMa,TruStrain™ | 0.5
135 | 4.5 | 37 | 30.919 | 1.625 | 0.0526 | 9.8555 | 2 | 0.61908 | 0.8 | 0.31 | 22.773 | WMa,TruStrain™ | 0.5
136 | 4.53 | 37 | 30.904 | 1.6338 | 0.0529 | 9.8506 | 2 | 0.61878 | 0.8 | 0.3 | 22.762 | WMa,TruStrain™ | 0.5
137 | 4.57 | 37 | 30.885 | 1.6347 | 0.0529 | 9.8447 | 2 | 0.61842 | 0.8 | 0.3 | 22.748 | WMa,TruStrain™ | 0.5
138 | 4.6 | 37 | 30.865 | 1.636 | 0.053 | 9.8384 | 2 | 0.61801 | 0.8 | 0.3 | 22.733 | WMa,TruStrain™ | 0.5
139 | 4.63 | 37 | 30.849 | 1.6318 | 0.0529 | 9.8334 | 2 | 0.61769 | 0.8 | 0.3 | 22.722 | WMa,TruStrain™ | 0.5
140 | 4.67 | 37 | 30.829 | 1.6373 | 0.0531 | 9.8271 | 2 | 0.6173 | 0.8 | 0.3 | 22.707 | WMa,TruStrain™ | 0.5
141 | 4.7 | 37 | 30.805 | 1.6357 | 0.0531 | 9.8195 | 2 | 0.61683 | 0.8 | 0.3 | 22.69 | WMa,TruStrain™ | 0.5
142 | 4.73 | 37 | 30.786 | 1.6356 | 0.0531 | 9.8132 | 2 | 0.61643 | 0.8 | 0.3 | 22.675 | WMa,TruStrain™ | 0.5
143 | 4.77 | 37 | 30.776 | 1.6424 | 0.0534 | 9.8104 | 2 | 0.61625 | 0.8 | 0.3 | 22.669 | WMa,TruStrain™ | 0.5
144 | 4.8 | 37 | 30.758 | 1.6389 | 0.0533 | 9.8044 | 2 | 0.61587 | 0.8 | 0.3 | 22.655 | WMa,TruStrain™ | 0.5
145 | 4.83 | 37 | 30.737 | 1.6376 | 0.0533 | 9.7979 | 2 | 0.61546 | 0.8 | 0.3 | 22.64 | WMa,TruStrain™ | 0.5
146 | 4.87 | 37 | 30.727 | 1.6423 | 0.0534 | 9.7947 | 2 | 0.61526 | 0.8 | 0.3 | 22.632 | WMa,TruStrain™ | 0.5
147 | 4.9 | 37 | 30.713 | 1.6094 | 0.0524 | 9.7897 | 2 | 0.61494 | 0.8 | 0.3 | 22.621 | WMa,TruStrain™ | 0.5
148 | 4.93 | 37 | 30.703 | 1.6189 | 0.0527 | 9.7867 | 2 | 0.61476 | 0.8 | 0.3 | 22.614 | WMa,TruStrain™ | 0.5
149 | 4.97 | 37 | 30.701 | 1.6229 | 0.0529 | 9.7861 | 2 | 0.61473 | 0.8 | 0.3 | 22.613 | WMa,TruStrain™ | 0.5
150 | 5 | 37 | 30.69 | 1.6258 | 0.053 | 9.7826 | 2 | 0.61452 | 0.8 | 0.3 | 22.605 | WMa,TruStrain™ | 0.5
151 | 5.03 | 37 | 30.685 | 1.617 | 0.0527 | 9.7809 | 2 | 0.61439 | 0.8 | 0.3 | 22.601 | WMa,TruStrain™ | 0.5
152 | 5.07 | 37 | 30.661 | 1.6203 | 0.0528 | 9.7734 | 2 | 0.61393 | 0.8 | 0.3 | 22.583 | WMa,TruStrain™ | 0.5
153 | 5.1 | 37 | 30.649 | 1.631 | 0.0532 | 9.7697 | 2 | 0.61369 | 0.8 | 0.3 | 22.575 | WMa,TruStrain™ | 0.5
154 | 5.13 | 37 | 30.631 | 1.6279 | 0.0531 | 9.7641 | 2 | 0.61334 | 0.8 | 0.3 | 22.562 | WMa,TruStrain™ | 0.5
155 | 5.17 | 37 | 30.612 | 1.6431 | 0.0537 | 9.758 | 2 | 0.61297 | 0.8 | 0.3 | 22.548 | WMa,TruStrain™ | 0.5
156 | 5.2 | 37 | 30.614 | 1.6226 | 0.053 | 9.7585 | 2 | 0.61298 | 0.8 | 0.3 | 22.549 | WMa,TruStrain™ | 0.5
157 | 5.23 | 37 | 30.603 | 1.6192 | 0.0529 | 9.7548 | 2 | 0.61275 | 0.8 | 0.3 | 22.54 | WMa,TruStrain™ | 0.5
158 | 5.27 | 37 | 30.583 | 1.6218 | 0.053 | 9.7486 | 2 | 0.61238 | 0.8 | 0.3 | 22.526 | WMa,TruStrain™ | 0.5
159 | 5.3 | 37 | 30.561 | 1.6273 | 0.0532 | 9.7418 | 2 | 0.61195 | 0.8 | 0.3 | 22.511 | WMa,TruStrain™ | 0.5
160 | 5.33 | 37 | 30.549 | 1.6256 | 0.0532 | 9.7377 | 2 | 0.61169 | 0.8 | 0.29 | 22.501 | WMa,TruStrain™ | 0.5
161 | 5.37 | 37 | 30.531 | 1.6277 | 0.0533 | 9.732 | 2 | 0.61134 | 0.8 | 0.29 | 22.488 | WMa,TruStrain™ | 0.5
162 | 5.4 | 37 | 30.513 | 1.6248 | 0.0533 | 9.7262 | 2 | 0.61096 | 0.8 | 0.29 | 22.474 | WMa,TruStrain™ | 0.5
163 | 5.43 | 37 | 30.49 | 1.6261 | 0.0533 | 9.719 | 2 | 0.61051 | 0.8 | 0.29 | 22.458 | WMa,TruStrain™ | 0.5
164 | 5.47 | 37 | 30.481 | 1.612 | 0.0529 | 9.7159 | 2 | 0.61031 | 0.8 | 0.29 | 22.45 | WMa,TruStrain™ | 0.5
165 | 5.5 | 37 | 30.463 | 1.6244 | 0.0533 | 9.7105 | 2 | 0.60998 | 0.8 | 0.29 | 22.438 | WMa,TruStrain™ | 0.5
166 | 5.53 | 37 | 30.436 | 1.6161 | 0.0531 | 9.7017 | 2 | 0.60943 | 0.8 | 0.29 | 22.418 | WMa,TruStrain™ | 0.5
167 | 5.57 | 37 | 30.418 | 1.6222 | 0.0533 | 9.696 | 2 | 0.60908 | 0.8 | 0.29 | 22.405 | WMa,TruStrain™ | 0.5
168 | 5.6 | 37 | 30.403 | 1.6202 | 0.0533 | 9.6912 | 2 | 0.60878 | 0.8 | 0.29 | 22.394 | WMa,TruStrain™ | 0.5
169 | 5.63 | 37 | 30.387 | 1.6193 | 0.0533 | 9.6863 | 2 | 0.60846 | 0.8 | 0.29 | 22.382 | WMa,TruStrain™ | 0.5
170 | 5.67 | 37 | 30.366 | 1.6203 | 0.0534 | 9.6794 | 2 | 0.60803 | 0.8 | 0.29 | 22.366 | WMa,TruStrain™ | 0.5
171 | 5.7 | 37 | 30.342 | 1.616 | 0.0533 | 9.672 | 2 | 0.60756 | 0.8 | 0.29 | 22.349 | WMa,TruStrain™ | 0.5
172 | 5.73 | 37 | 30.337 | 1.6139 | 0.0532 | 9.6702 | 2 | 0.60744 | 0.8 | 0.29 | 22.345 | WMa,TruStrain™ | 0.5
173 | 5.77 | 37 | 30.318 | 1.6194 | 0.0534 | 9.6642 | 2 | 0.60708 | 0.8 | 0.29 | 22.331 | WMa,TruStrain™ | 0.5
174 | 5.8 | 37 | 30.294 | 1.6209 | 0.0535 | 9.6566 | 2 | 0.6066 | 0.8 | 0.29 | 22.314 | WMa,TruStrain™ | 0.5
175 | 5.83 | 37 | 30.28 | 1.6191 | 0.0535 | 9.6523 | 2 | 0.60634 | 0.8 | 0.29 | 22.304 | WMa,TruStrain™ | 0.5
176 | 5.87 | 37 | 30.275 | 1.6236 | 0.0536 | 9.6506 | 2 | 0.60622 | 0.8 | 0.29 | 22.3 | WMa,TruStrain™ | 0.5
177 | 5.9 | 37 | 30.269 | 1.6088 | 0.0532 | 9.6487 | 2 | 0.60609 | 0.8 | 0.29 | 22.295 | WMa,TruStrain™ | 0.5
178 | 5.93 | 37 | 30.251 | 1.6093 | 0.0532 | 9.6429 | 2 | 0.60573 | 0.8 | 0.29 | 22.282 | WMa,TruStrain™ | 0.5
179 | 5.97 | 37 | 30.248 | 1.6141 | 0.0534 | 9.6418 | 2 | 0.60566 | 0.8 | 0.29 | 22.279 | WMa,TruStrain™ | 0.5
180 | 6 | 37 | 30.225 | 1.6056 | 0.0531 | 9.6345 | 2 | 0.60522 | 0.8 | 0.29 | 22.263 | WMa,TruStrain™ | 0.5
181 | 6.03 | 37 | 30.207 | 1.6084 | 0.0532 | 9.6288 | 2 | 0.60486 | 0.8 | 0.28 | 22.25 | WMa,TruStrain™ | 0.5
182 | 6.07 | 37 | 30.199 | 1.6128 | 0.0534 | 9.6263 | 2 | 0.60469 | 0.8 | 0.28 | 22.244 | WMa,TruStrain™ | 0.5
183 | 6.1 | 37 | 30.187 | 1.6081 | 0.0533 | 9.6223 | 2 | 0.60443 | 0.8 | 0.28 | 22.234 | WMa,TruStrain™ | 0.5
184 | 6.13 | 37 | 30.162 | 1.6071 | 0.0533 | 9.6145 | 2 | 0.60395 | 0.8 | 0.28 | 22.216 | WMa,TruStrain™ | 0.5
185 | 6.17 | 37 | 30.149 | 1.6134 | 0.0535 | 9.6105 | 2 | 0.60371 | 0.8 | 0.28 | 22.208 | WMa,TruStrain™ | 0.5
186 | 6.2 | 37 | 30.123 | 1.6064 | 0.0533 | 9.6019 | 2 | 0.60317 | 0.8 | 0.28 | 22.188 | WMa,TruStrain™ | 0.5
187 | 6.23 | 37 | 30.113 | 1.6048 | 0.0533 | 9.5988 | 2 | 0.60296 | 0.8 | 0.28 | 22.18 | WMa,TruStrain™ | 0.5
188 | 6.27 | 37 | 30.106 | 1.6137 | 0.0536 | 9.5967 | 2 | 0.60283 | 0.8 | 0.28 | 22.175 | WMa,TruStrain™ | 0.5
189 | 6.3 | 37 | 30.087 | 1.6087 | 0.0535 | 9.5907 | 2 | 0.60246 | 0.8 | 0.28 | 22.161 | WMa,TruStrain™ | 0.5
190 | 6.33 | 37 | 30.078 | 1.6083 | 0.0535 | 9.5879 | 2 | 0.60229 | 0.8 | 0.28 | 22.155 | WMa,TruStrain™ | 0.5
191 | 6.37 | 37 | 30.064 | 1.6083 | 0.0535 | 9.5833 | 2 | 0.602 | 0.8 | 0.28 | 22.145 | WMa,TruStrain™ | 0.5
192 | 6.4 | 37 | 30.044 | 1.6004 | 0.0533 | 9.577 | 2 | 0.60161 | 0.8 | 0.28 | 22.13 | WMa,TruStrain™ | 0.5
193 | 6.43 | 37 | 30.024 | 1.6032 | 0.0534 | 9.5705 | 2 | 0.60121 | 0.8 | 0.28 | 22.115 | WMa,TruStrain™ | 0.5
194 | 6.47 | 37 | 30.023 | 1.6008 | 0.0533 | 9.5701 | 2 | 0.60116 | 0.8 | 0.28 | 22.114 | WMa,TruStrain™ | 0.5
195 | 6.5 | 37 | 30.006 | 1.6005 | 0.0533 | 9.5647 | 2 | 0.60082 | 0.8 | 0.28 | 22.101 | WMa,TruStrain™ | 0.5
196 | 6.53 | 37 | 29.993 | 1.5997 | 0.0533 | 9.5605 | 2 | 0.60056 | 0.8 | 0.28 | 22.092 | WMa,TruStrain™ | 0.5
197 | 6.57 | 37 | 29.985 | 1.6098 | 0.0537 | 9.5584 | 2 | 0.60044 | 0.8 | 0.28 | 22.087 | WMa,TruStrain™ | 0.5
198 | 6.6 | 37 | 29.98 | 1.6039 | 0.0535 | 9.5566 | 2 | 0.60031 | 0.8 | 0.28 | 22.083 | WMa,TruStrain™ | 0.5
199 | 6.63 | 37 | 29.952 | 1.5978 | 0.0533 | 9.5475 | 2 | 0.59975 | 0.8 | 0.28 | 22.062 | WMa,TruStrain™ | 0.5
200 | 6.67 | 37 | 29.95 | 1.6054 | 0.0536 | 9.5472 | 2 | 0.59974 | 0.8 | 0.28 | 22.061 | WMa,TruStrain™ | 0.5
201 | 6.7 | 37 | 29.934 | 1.5927 | 0.0532 | 9.5418 | 2 | 0.5994 | 0.8 | 0.28 | 22.049 | WMa,TruStrain™ | 0.5
202 | 6.73 | 37 | 29.925 | 1.5992 | 0.0534 | 9.539 | 2 | 0.59921 | 0.8 | 0.28 | 22.042 | WMa,TruStrain™ | 0.5
203 | 6.77 | 37 | 29.91 | 1.5938 | 0.0533 | 9.5341 | 2 | 0.5989 | 0.8 | 0.28 | 22.031 | WMa,TruStrain™ | 0.5
204 | 6.8 | 37 | 29.888 | 1.5957 | 0.0534 | 9.5272 | 2 | 0.59848 | 0.8 | 0.28 | 22.015 | WMa,TruStrain™ | 0.5
205 | 6.83 | 37 | 29.879 | 1.6094 | 0.0539 | 9.5246 | 2 | 0.59831 | 0.8 | 0.27 | 22.009 | WMa,TruStrain™ | 0.5
206 | 6.87 | 37 | 29.869 | 1.5994 | 0.0535 | 9.5213 | 2 | 0.59811 | 0.8 | 0.27 | 22.002 | WMa,TruStrain™ | 0.5
207 | 6.9 | 37 | 29.857 | 1.598 | 0.0535 | 9.5173 | 2 | 0.59784 | 0.8 | 0.27 | 21.992 | WMa,TruStrain™ | 0.5
208 | 6.93 | 37 | 29.838 | 1.598 | 0.0536 | 9.5112 | 2 | 0.59747 | 0.8 | 0.27 | 21.978 | WMa,TruStrain™ | 0.5
209 | 6.97 | 37 | 29.834 | 1.6023 | 0.0537 | 9.5101 | 2 | 0.59741 | 0.8 | 0.27 | 21.976 | WMa,TruStrain™ | 0.5
210 | 7 | 37 | 29.816 | 1.6022 | 0.0537 | 9.5043 | 2 | 0.59704 | 0.8 | 0.27 | 21.962 | WMa,TruStrain™ | 0.5
211 | 7.03 | 37 | 29.805 | 1.5955 | 0.0535 | 9.5008 | 2 | 0.59681 | 0.8 | 0.27 | 21.954 | WMa,TruStrain™ | 0.5
212 | 7.07 | 37 | 29.791 | 1.5952 | 0.0535 | 9.4963 | 2 | 0.59653 | 0.8 | 0.27 | 21.943 | WMa,TruStrain™ | 0.5
213 | 7.1 | 37 | 29.77 | 1.5988 | 0.0537 | 9.4897 | 2 | 0.59612 | 0.8 | 0.27 | 21.928 | WMa,TruStrain™ | 0.5
214 | 7.13 | 37 | 29.762 | 1.6022 | 0.0538 | 9.4874 | 2 | 0.59598 | 0.8 | 0.27 | 21.923 | WMa,TruStrain™ | 0.5
215 | 7.17 | 37 | 29.748 | 1.5943 | 0.0536 | 9.4827 | 2 | 0.59568 | 0.8 | 0.27 | 21.912 | WMa,TruStrain™ | 0.5
216 | 7.2 | 37 | 29.734 | 1.601 | 0.0538 | 9.4782 | 2 | 0.5954 | 0.8 | 0.27 | 21.902 | WMa,TruStrain™ | 0.5
217 | 7.23 | 37 | 29.729 | 1.5954 | 0.0537 | 9.4766 | 2 | 0.59529 | 0.8 | 0.27 | 21.898 | WMa,TruStrain™ | 0.5
218 | 7.27 | 37 | 29.711 | 1.5952 | 0.0537 | 9.4708 | 2 | 0.59494 | 0.8 | 0.27 | 21.885 | WMa,TruStrain™ | 0.5
219 | 7.3 | 37 | 29.697 | 1.5951 | 0.0537 | 9.4665 | 2 | 0.59467 | 0.8 | 0.27 | 21.875 | WMa,TruStrain™ | 0.5
220 | 7.33 | 37 | 29.683 | 1.5931 | 0.0537 | 9.462 | 2 | 0.59438 | 0.8 | 0.27 | 21.864 | WMa,TruStrain™ | 0.5
221 | 7.37 | 37 | 29.663 | 1.5976 | 0.0539 | 9.4558 | 2 | 0.594 | 0.8 | 0.27 | 21.85 | WMa,TruStrain™ | 0.5
222 | 7.4 | 37 | 29.649 | 1.5998 | 0.054 | 9.4513 | 2 | 0.59372 | 0.8 | 0.27 | 21.84 | WMa,TruStrain™ | 0.5
223 | 7.43 | 37 | 29.649 | 1.5897 | 0.0536 | 9.4512 | 2 | 0.5937 | 0.8 | 0.27 | 21.839 | WMa,TruStrain™ | 0.5
224 | 7.47 | 37 | 29.623 | 1.5954 | 0.0539 | 9.4431 | 2 | 0.5932 | 0.8 | 0.27 | 21.821 | WMa,TruStrain™ | 0.5
225 | 7.5 | 37 | 29.625 | 1.6013 | 0.0541 | 9.4438 | 2 | 0.59324 | 0.8 | 0.27 | 21.822 | WMa,TruStrain™ | 0.5
226 | 7.53 | 37 | 29.611 | 1.5877 | 0.0536 | 9.439 | 2 | 0.59294 | 0.8 | 0.27 | 21.811 | WMa,TruStrain™ | 0.5
227 | 7.57 | 37 | 29.596 | 1.5915 | 0.0538 | 9.4343 | 2 | 0.59264 | 0.8 | 0.27 | 21.8 | WMa,TruStrain™ | 0.5
228 | 7.6 | 37 | 29.588 | 1.5886 | 0.0537 | 9.4318 | 2 | 0.59249 | 0.8 | 0.27 | 21.795 | WMa,TruStrain™ | 0.5
229 | 7.63 | 37 | 29.576 | 1.5943 | 0.0539 | 9.428 | 2 | 0.59225 | 0.8 | 0.27 | 21.786 | WMa,TruStrain™ | 0.5
230 | 7.67 | 37 | 29.563 | 1.5849 | 0.0536 | 9.4236 | 2 | 0.59198 | 0.8 | 0.26 | 21.776 | WMa,TruStrain™ | 0.5
231 | 7.7 | 37 | 29.555 | 1.5886 | 0.0538 | 9.4213 | 2 | 0.59183 | 0.8 | 0.26 | 21.77 | WMa,TruStrain™ | 0.5
232 | 7.73 | 37 | 29.554 | 1.5875 | 0.0537 | 9.4208 | 2 | 0.59179 | 0.8 | 0.26 | 21.769 | WMa,TruStrain™ | 0.5
233 | 7.77 | 37 | 29.541 | 1.5941 | 0.054 | 9.4168 | 2 | 0.59154 | 0.8 | 0.26 | 21.76 | WMa,TruStrain™ | 0.5
234 | 7.8 | 37 | 29.522 | 1.6011 | 0.0542 | 9.411 | 2 | 0.59119 | 0.8 | 0.26 | 21.747 | WMa,TruStrain™ | 0.5
235 | 7.83 | 37 | 29.505 | 1.5851 | 0.0537 | 9.4052 | 2 | 0.59083 | 0.8 | 0.26 | 21.734 | WMa,TruStrain™ | 0.5
236 | 7.87 | 37 | 29.494 | 1.5921 | 0.054 | 9.4017 | 2 | 0.59061 | 0.8 | 0.26 | 21.725 | WMa,TruStrain™ | 0.5
237 | 7.9 | 37 | 29.481 | 1.5866 | 0.0538 | 9.3978 | 2 | 0.59035 | 0.8 | 0.26 | 21.716 | WMa,TruStrain™ | 0.5
238 | 7.93 | 37 | 29.465 | 1.5801 | 0.0536 | 9.3925 | 2 | 0.59002 | 0.8 | 0.26 | 21.704 | WMa,TruStrain™ | 0.5
239 | 7.97 | 37 | 29.461 | 1.588 | 0.0539 | 9.3915 | 2 | 0.58995 | 0.8 | 0.26 | 21.701 | WMa,TruStrain™ | 0.5
240 | 8 | 37 | 29.445 | 1.5883 | 0.0539 | 9.3862 | 2 | 0.58962 | 0.8 | 0.26 | 21.689 | WMa,TruStrain™ | 0.5
241 | 8.03 | 37 | 29.434 | 1.582 | 0.0537 | 9.3828 | 2 | 0.58941 | 0.8 | 0.26 | 21.681 | WMa,TruStrain™ | 0.5
242 | 8.07 | 37 | 29.43 | 1.5888 | 0.054 | 9.3815 | 2 | 0.58933 | 0.8 | 0.26 | 21.679 | WMa,TruStrain™ | 0.5
243 | 8.1 | 37 | 29.409 | 1.5897 | 0.0541 | 9.3748 | 2 | 0.58891 | 0.8 | 0.26 | 21.663 | WMa,TruStrain™ | 0.5
244 | 8.13 | 37 | 29.392 | 1.5873 | 0.054 | 9.3695 | 2 | 0.58858 | 0.8 | 0.26 | 21.651 | WMa,TruStrain™ | 0.5
245 | 8.17 | 37 | 29.389 | 1.5871 | 0.054 | 9.3685 | 2 | 0.58851 | 0.8 | 0.26 | 21.648 | WMa,TruStrain™ | 0.5
246 | 8.2 | 37 | 29.383 | 1.5931 | 0.0542 | 9.3668 | 2 | 0.5884 | 0.8 | 0.26 | 21.644 | WMa,TruStrain™ | 0.5
247 | 8.23 | 37 | 29.378 | 1.5877 | 0.054 | 9.3649 | 2 | 0.58829 | 0.8 | 0.26 | 21.64 | WMa,TruStrain™ | 0.5
248 | 8.27 | 37 | 29.367 | 1.5838 | 0.0539 | 9.3614 | 2 | 0.58807 | 0.8 | 0.26 | 21.632 | WMa,TruStrain™ | 0.5
249 | 8.3 | 37 | 29.363 | 1.5832 | 0.0539 | 9.3602 | 2 | 0.58799 | 0.8 | 0.26 | 21.629 | WMa,TruStrain™ | 0.5
250 | 8.33 | 37 | 29.351 | 1.5853 | 0.054 | 9.3562 | 2 | 0.58774 | 0.8 | 0.26 | 21.62 | WMa,TruStrain™ | 0.5
251 | 8.37 | 37 | 29.341 | 1.5874 | 0.0541 | 9.3531 | 2 | 0.58755 | 0.8 | 0.26 | 21.613 | WMa,TruStrain™ | 0.5
252 | 8.4 | 37 | 29.326 | 1.5874 | 0.0541 | 9.3486 | 2 | 0.58726 | 0.8 | 0.26 | 21.603 | WMa,TruStrain™ | 0.5
253 | 8.43 | 37 | 29.322 | 1.5864 | 0.0541 | 9.3471 | 2 | 0.58717 | 0.8 | 0.26 | 21.599 | WMa,TruStrain™ | 0.5
254 | 8.47 | 37 | 29.301 | 1.5815 | 0.054 | 9.3403 | 2 | 0.58675 | 0.8 | 0.26 | 21.584 | WMa,TruStrain™ | 0.5
255 | 8.5 | 37 | 29.295 | 1.5815 | 0.054 | 9.3384 | 2 | 0.58663 | 0.8 | 0.26 | 21.579 | WMa,TruStrain™ | 0.5
256 | 8.53 | 37 | 29.285 | 1.5887 | 0.0542 | 9.3355 | 2 | 0.58644 | 0.8 | 0.25 | 21.572 | WMa,TruStrain™ | 0.5
257 | 8.57 | 37 | 29.272 | 1.5835 | 0.0541 | 9.3312 | 2 | 0.58617 | 0.8 | 0.25 | 21.562 | WMa,TruStrain™ | 0.5
258 | 8.6 | 37 | 29.268 | 1.5808 | 0.054 | 9.3298 | 2 | 0.58608 | 0.8 | 0.25 | 21.559 | WMa,TruStrain™ | 0.5
259 | 8.63 | 37 | 29.251 | 1.5762 | 0.0539 | 9.3245 | 2 | 0.58575 | 0.8 | 0.25 | 21.547 | WMa,TruStrain™ | 0.5
260 | 8.67 | 37 | 29.243 | 1.59 | 0.0544 | 9.3222 | 2 | 0.58561 | 0.8 | 0.25 | 21.542 | WMa,TruStrain™ | 0.5
261 | 8.7 | 37 | 29.229 | 1.5873 | 0.0543 | 9.3177 | 2 | 0.58533 | 0.8 | 0.25 | 21.531 | WMa,TruStrain™ | 0.5
262 | 8.73 | 37 | 29.222 | 1.5842 | 0.0542 | 9.3154 | 2 | 0.58518 | 0.8 | 0.25 | 21.526 | WMa,TruStrain™ | 0.5
263 | 8.77 | 37 | 29.21 | 1.5827 | 0.0542 | 9.3114 | 2 | 0.58493 | 0.8 | 0.25 | 21.517 | WMa,TruStrain™ | 0.5
264 | 8.8 | 37 | 29.207 | 1.5855 | 0.0543 | 9.3105 | 2 | 0.58487 | 0.8 | 0.25 | 21.515 | WMa,TruStrain™ | 0.5
265 | 8.83 | 37 | 29.19 | 1.5832 | 0.0542 | 9.3052 | 2 | 0.58454 | 0.8 | 0.25 | 21.502 | WMa,TruStrain™ | 0.5
266 | 8.87 | 37 | 29.185 | 1.5863 | 0.0544 | 9.3034 | 2 | 0.58443 | 0.8 | 0.25 | 21.498 | WMa,TruStrain™ | 0.5
267 | 8.9 | 37 | 29.191 | 1.5547 | 0.0533 | 9.3051 | 2 | 0.58452 | 0.8 | 0.26 | 21.502 | WMa,TruStrain™ | 0.5
268 | 8.93 | 37 | 29.197 | 1.563 | 0.0535 | 9.3071 | 2 | 0.58465 | 0.8 | 0.26 | 21.506 | WMa,TruStrain™ | 0.5
269 | 8.97 | 37 | 29.231 | 1.5775 | 0.054 | 9.3181 | 2 | 0.58536 | 0.8 | 0.26 | 21.532 | WMa,TruStrain™ | 0.5
270 | 9 | 37 | 29.238 | 1.5753 | 0.0539 | 9.3203 | 2 | 0.5855 | 0.8 | 0.26 | 21.538 | WMa,TruStrain™ | 0.5
271 | 9.03 | 37 | 29.24 | 1.5789 | 0.054 | 9.3209 | 2 | 0.58553 | 0.8 | 0.26 | 21.539 | WMa,TruStrain™ | 0.5
272 | 9.07 | 37 | 29.237 | 1.5821 | 0.0541 | 9.32 | 2 | 0.58547 | 0.8 | 0.25 | 21.536 | WMa,TruStrain™ | 0.5
273 | 9.1 | 37 | 29.232 | 1.579 | 0.054 | 9.3184 | 2 | 0.58536 | 0.8 | 0.25 | 21.533 | WMa,TruStrain™ | 0.5
274 | 9.13 | 37 | 29.22 | 1.58 | 0.0541 | 9.3147 | 2 | 0.58513 | 0.8 | 0.25 | 21.524 | WMa,TruStrain™ | 0.5
275 | 9.17 | 37 | 29.214 | 1.5793 | 0.0541 | 9.3128 | 2 | 0.58501 | 0.8 | 0.25 | 21.52 | WMa,TruStrain™ | 0.5
276 | 9.2 | 37 | 29.217 | 1.5817 | 0.0541 | 9.3136 | 2 | 0.58507 | 0.8 | 0.25 | 21.522 | WMa,TruStrain™ | 0.5
277 | 9.23 | 37 | 29.204 | 1.5726 | 0.0538 | 9.3094 | 2 | 0.5848 | 0.8 | 0.25 | 21.512 | WMa,TruStrain™ | 0.5
278 | 9.27 | 37 | 29.211 | 1.5664 | 0.0536 | 9.3114 | 2 | 0.58492 | 0.8 | 0.25 | 21.516 | WMa,TruStrain™ | 0.5
279 | 9.3 | 37 | 29.22 | 1.5749 | 0.0539 | 9.3144 | 2 | 0.58512 | 0.8 | 0.25 | 21.524 | WMa,TruStrain™ | 0.5
280 | 9.33 | 37 | 29.21 | 1.5822 | 0.0542 | 9.3115 | 2 | 0.58495 | 0.8 | 0.25 | 21.517 | WMa,TruStrain™ | 0.5
281 | 9.37 | 37 | 29.208 | 1.5781 | 0.054 | 9.3108 | 2 | 0.5849 | 0.8 | 0.25 | 21.516 | WMa,TruStrain™ | 0.5
282 | 9.4 | 37 | 29.201 | 1.5757 | 0.054 | 9.3083 | 2 | 0.58474 | 0.8 | 0.25 | 21.51 | WMa,TruStrain™ | 0.5
283 | 9.43 | 37 | 29.206 | 1.5696 | 0.0537 | 9.3099 | 2 | 0.58483 | 0.8 | 0.25 | 21.513 | WMa,TruStrain™ | 0.5
284 | 9.47 | 37 | 29.201 | 1.5787 | 0.0541 | 9.3086 | 2 | 0.58475 | 0.8 | 0.25 | 21.51 | WMa,TruStrain™ | 0.5
285 | 9.5 | 37 | 29.188 | 1.5814 | 0.0542 | 9.3044 | 2 | 0.58449 | 0.8 | 0.25 | 21.501 | WMa,TruStrain™ | 0.5
286 | 9.53 | 37 | 29.191 | 1.5762 | 0.054 | 9.3053 | 2 | 0.58454 | 0.8 | 0.25 | 21.502 | WMa,TruStrain™ | 0.5
287 | 9.57 | 37 | 29.171 | 1.5763 | 0.054 | 9.299 | 2 | 0.58416 | 0.8 | 0.25 | 21.488 | WMa,TruStrain™ | 0.5
288 | 9.6 | 37 | 29.169 | 1.5807 | 0.0542 | 9.2984 | 2 | 0.58412 | 0.8 | 0.25 | 21.487 | WMa,TruStrain™ | 0.5
289 | 9.63 | 37 | 29.173 | 1.5835 | 0.0543 | 9.2997 | 2 | 0.58419 | 0.8 | 0.25 | 21.49 | WMa,TruStrain™ | 0.5
290 | 9.67 | 37 | 29.165 | 1.5845 | 0.0543 | 9.2973 | 2 | 0.58404 | 0.8 | 0.25 | 21.484 | WMa,TruStrain™ | 0.5
291 | 9.7 | 37 | 29.155 | 1.5782 | 0.0541 | 9.2938 | 2 | 0.58382 | 0.8 | 0.25 | 21.476 | WMa,TruStrain™ | 0.5
292 | 9.73 | 37 | 29.156 | 1.5825 | 0.0543 | 9.2942 | 2 | 0.58385 | 0.8 | 0.25 | 21.477 | WMa,TruStrain™ | 0.5
293 | 9.77 | 37 | 29.14 | 1.5831 | 0.0543 | 9.2891 | 2 | 0.58354 | 0.8 | 0.25 | 21.465 | WMa,TruStrain™ | 0.5
294 | 9.8 | 37 | 29.133 | 1.5899 | 0.0546 | 9.287 | 2 | 0.58341 | 0.8 | 0.25 | 21.461 | WMa,TruStrain™ | 0.5
295 | 9.83 | 37 | 29.118 | 1.5831 | 0.0544 | 9.2821 | 2 | 0.5831 | 0.8 | 0.25 | 21.449 | WMa,TruStrain™ | 0.5
296 | 9.87 | 37 | 29.118 | 1.5841 | 0.0544 | 9.2822 | 2 | 0.58309 | 0.8 | 0.25 | 21.449 | WMa,TruStrain™ | 0.5
297 | 9.9 | 37 | 29.108 | 1.5912 | 0.0547 | 9.2791 | 2 | 0.58289 | 0.8 | 0.25 | 21.442 | WMa,TruStrain™ | 0.5
298 | 9.93 | 37 | 29.1 | 1.5764 | 0.0542 | 9.2763 | 2 | 0.58272 | 0.8 | 0.25 | 21.435 | WMa,TruStrain™ | 0.5
299 | 9.97 | 37 | 29.088 | 1.5847 | 0.0545 | 9.2726 | 2 | 0.5825 | 0.8 | 0.25 | 21.427 | WMa,TruStrain™ | 0.5
300 | 10 | 37 | 29.078 | 1.5818 | 0.0544 | 9.2694 | 2 | 0.5823 | 0.8 | 0.25 | 21.42 | WMa,TruStrain™ | 0.5
Test: | Panc-1:PSCs:BME_day 7_plate 3
Result: | G' and G'' Curves
Interval: | 1
Point No. | Time | Temperature | Storage Modulus | Loss Modulus | Loss Factor | Complex Viscosity | Shear Strain | Shear Stress | Gap | Normal Force | Torque | Status | Frequency
Fundamental
| [min] | [°C] | [Pa] | [Pa] | [1] | [Pa·s] | [%] | [Pa] | [mm] | [N] | [µN·m] |  | [Hz]
1 | 0.0333 | 37 | 45.743 | 4.8948 | 0.107 | 14.643 | 1.62 | 0.74716 | 0.8 | 0.07 | 27.484 | WMa,TruStrain™ | 0.5
2 | 0.0667 | 37 | 47.577 | 4.1031 | 0.0862 | 15.2 | 2.07 | 0.98678 | 0.8 | 0.07 | 36.299 | WMa,TruStrain™ | 0.5
3 | 0.1 | 37 | 47.548 | 4.0156 | 0.0845 | 15.189 | 2.07 | 0.98742 | 0.8 | 0.07 | 36.322 | WMa,TruStrain™ | 0.5
4 | 0.133 | 37 | 47.5 | 3.9685 | 0.0835 | 15.173 | 2.03 | 0.96529 | 0.8 | 0.07 | 35.508 | WMa,TruStrain™ | 0.5
5 | 0.167 | 37 | 47.454 | 3.9668 | 0.0836 | 15.158 | 1.98 | 0.94441 | 0.8 | 0.07 | 34.74 | WMa,TruStrain™ | 0.5
6 | 0.2 | 37 | 47.488 | 3.9604 | 0.0834 | 15.168 | 1.97 | 0.93757 | 0.8 | 0.07 | 34.488 | WMa,TruStrain™ | 0.5
7 | 0.233 | 37 | 47.518 | 3.9692 | 0.0835 | 15.178 | 1.98 | 0.94332 | 0.8 | 0.07 | 34.7 | WMa,TruStrain™ | 0.5
8 | 0.267 | 37 | 47.589 | 3.9795 | 0.0836 | 15.201 | 2 | 0.95482 | 0.8 | 0.07 | 35.123 | WMa,TruStrain™ | 0.5
9 | 0.3 | 37 | 47.657 | 3.974 | 0.0834 | 15.222 | 2.01 | 0.96297 | 0.8 | 0.07 | 35.423 | WMa,TruStrain™ | 0.5
10 | 0.333 | 37 | 47.694 | 3.9938 | 0.0837 | 15.234 | 2.01 | 0.96407 | 0.8 | 0.07 | 35.464 | WMa,TruStrain™ | 0.5
11 | 0.367 | 37 | 47.738 | 3.9901 | 0.0836 | 15.248 | 2.01 | 0.96082 | 0.8 | 0.07 | 35.344 | WMa,TruStrain™ | 0.5
12 | 0.4 | 37 | 47.781 | 3.9912 | 0.0835 | 15.262 | 2 | 0.95721 | 0.8 | 0.07 | 35.211 | WMa,TruStrain™ | 0.5
13 | 0.433 | 37 | 47.821 | 3.9927 | 0.0835 | 15.275 | 1.99 | 0.95615 | 0.8 | 0.07 | 35.172 | WMa,TruStrain™ | 0.5
14 | 0.467 | 37 | 47.875 | 4.0125 | 0.0838 | 15.292 | 1.99 | 0.95828 | 0.8 | 0.07 | 35.25 | WMa,TruStrain™ | 0.5
15 | 0.5 | 37 | 47.93 | 4.0217 | 0.0839 | 15.31 | 2 | 0.96168 | 0.8 | 0.07 | 35.375 | WMa,TruStrain™ | 0.5
16 | 0.533 | 37 | 47.984 | 4.0353 | 0.0841 | 15.328 | 2 | 0.96443 | 0.8 | 0.07 | 35.477 | WMa,TruStrain™ | 0.5
17 | 0.567 | 37 | 48.044 | 4.0433 | 0.0842 | 15.347 | 2 | 0.96584 | 0.8 | 0.07 | 35.529 | WMa,TruStrain™ | 0.5
18 | 0.6 | 37 | 48.099 | 4.0495 | 0.0842 | 15.365 | 2 | 0.96605 | 0.8 | 0.07 | 35.536 | WMa,TruStrain™ | 0.5
19 | 0.633 | 37 | 48.155 | 4.0586 | 0.0843 | 15.382 | 2 | 0.96612 | 0.8 | 0.07 | 35.539 | WMa,TruStrain™ | 0.5
20 | 0.667 | 37 | 48.198 | 4.0607 | 0.0843 | 15.396 | 2 | 0.96651 | 0.8 | 0.07 | 35.553 | WMa,TruStrain™ | 0.5
21 | 0.7 | 37 | 48.247 | 4.0746 | 0.0845 | 15.412 | 2 | 0.96772 | 0.8 | 0.07 | 35.598 | WMa,TruStrain™ | 0.5
22 | 0.733 | 37 | 48.306 | 4.0771 | 0.0844 | 15.431 | 2 | 0.96942 | 0.8 | 0.07 | 35.66 | WMa,TruStrain™ | 0.5
23 | 0.767 | 37 | 48.357 | 4.0832 | 0.0844 | 15.447 | 2 | 0.97083 | 0.8 | 0.07 | 35.712 | WMa,TruStrain™ | 0.5
24 | 0.8 | 37 | 48.41 | 4.1033 | 0.0848 | 15.465 | 2 | 0.97199 | 0.8 | 0.07 | 35.755 | WMa,TruStrain™ | 0.5
25 | 0.833 | 37 | 48.447 | 4.1155 | 0.0849 | 15.477 | 2 | 0.97257 | 0.8 | 0.07 | 35.776 | WMa,TruStrain™ | 0.5
26 | 0.867 | 37 | 48.497 | 4.1153 | 0.0849 | 15.492 | 2 | 0.97331 | 0.8 | 0.07 | 35.803 | WMa,TruStrain™ | 0.5
27 | 0.9 | 37 | 48.543 | 4.1123 | 0.0847 | 15.507 | 2 | 0.9741 | 0.8 | 0.07 | 35.832 | WMa,TruStrain™ | 0.5
28 | 0.933 | 37 | 48.596 | 4.1298 | 0.085 | 15.524 | 2 | 0.97522 | 0.8 | 0.07 | 35.873 | WMa,TruStrain™ | 0.5
29 | 0.967 | 37 | 48.648 | 4.1448 | 0.0852 | 15.541 | 2 | 0.97641 | 0.8 | 0.07 | 35.917 | WMa,TruStrain™ | 0.5
30 | 1 | 37 | 48.7 | 4.1438 | 0.0851 | 15.558 | 2 | 0.97754 | 0.8 | 0.07 | 35.959 | WMa,TruStrain™ | 0.5
31 | 1.03 | 37 | 48.755 | 4.1614 | 0.0854 | 15.576 | 2 | 0.97867 | 0.8 | 0.07 | 36 | WMa,TruStrain™ | 0.5
32 | 1.07 | 37 | 48.792 | 4.1764 | 0.0856 | 15.588 | 2 | 0.97941 | 0.8 | 0.07 | 36.028 | WMa,TruStrain™ | 0.5
33 | 1.1 | 37 | 48.891 | 4.1567 | 0.085 | 15.619 | 2 | 0.98126 | 0.8 | 0.07 | 36.096 | WMa,TruStrain™ | 0.5
34 | 1.13 | 37 | 48.922 | 4.1934 | 0.0857 | 15.629 | 2 | 0.98194 | 0.8 | 0.07 | 36.121 | WMa,TruStrain™ | 0.5
35 | 1.17 | 37 | 49.017 | 4.2029 | 0.0857 | 15.66 | 2 | 0.98386 | 0.8 | 0.06 | 36.191 | WMa,TruStrain™ | 0.5
36 | 1.2 | 37 | 49.085 | 4.2162 | 0.0859 | 15.682 | 2 | 0.98526 | 0.8 | 0.06 | 36.243 | WMa,TruStrain™ | 0.5
37 | 1.23 | 37 | 49.146 | 4.2358 | 0.0862 | 15.702 | 2 | 0.98652 | 0.8 | 0.06 | 36.289 | WMa,TruStrain™ | 0.5
38 | 1.27 | 37 | 49.173 | 4.2258 | 0.0859 | 15.71 | 2 | 0.98705 | 0.8 | 0.06 | 36.309 | WMa,TruStrain™ | 0.5
39 | 1.3 | 37 | 49.242 | 4.2279 | 0.0859 | 15.732 | 2 | 0.9884 | 0.8 | 0.06 | 36.358 | WMa,TruStrain™ | 0.5
40 | 1.33 | 37 | 49.257 | 4.2548 | 0.0864 | 15.737 | 2 | 0.98876 | 0.8 | 0.06 | 36.372 | WMa,TruStrain™ | 0.5
41 | 1.37 | 37 | 49.328 | 4.2604 | 0.0864 | 15.76 | 2 | 0.99019 | 0.8 | 0.06 | 36.424 | WMa,TruStrain™ | 0.5
42 | 1.4 | 37 | 49.355 | 4.27 | 0.0865 | 15.769 | 2 | 0.99075 | 0.8 | 0.06 | 36.445 | WMa,TruStrain™ | 0.5
43 | 1.43 | 37 | 49.401 | 4.2888 | 0.0868 | 15.784 | 2 | 0.99167 | 0.8 | 0.06 | 36.479 | WMa,TruStrain™ | 0.5
44 | 1.47 | 37 | 49.462 | 4.2792 | 0.0865 | 15.803 | 2 | 0.99287 | 0.8 | 0.06 | 36.523 | WMa,TruStrain™ | 0.5
45 | 1.5 | 37 | 49.525 | 4.2791 | 0.0864 | 15.823 | 2 | 0.99412 | 0.8 | 0.06 | 36.569 | WMa,TruStrain™ | 0.5
46 | 1.53 | 37 | 49.568 | 4.2916 | 0.0866 | 15.837 | 2 | 0.99503 | 0.8 | 0.06 | 36.602 | WMa,TruStrain™ | 0.5
47 | 1.57 | 37 | 49.622 | 4.3123 | 0.0869 | 15.855 | 2 | 0.99616 | 0.8 | 0.06 | 36.644 | WMa,TruStrain™ | 0.5
48 | 1.6 | 37 | 49.679 | 4.3098 | 0.0868 | 15.873 | 2 | 0.99727 | 0.8 | 0.06 | 36.685 | WMa,TruStrain™ | 0.5
49 | 1.63 | 37 | 49.723 | 4.3201 | 0.0869 | 15.887 | 2 | 0.99816 | 0.8 | 0.06 | 36.717 | WMa,TruStrain™ | 0.5
50 | 1.67 | 37 | 49.772 | 4.3307 | 0.087 | 15.903 | 2 | 0.99913 | 0.8 | 0.06 | 36.753 | WMa,TruStrain™ | 0.5
51 | 1.7 | 37 | 49.81 | 4.3302 | 0.0869 | 15.915 | 2 | 0.99991 | 0.8 | 0.06 | 36.782 | WMa,TruStrain™ | 0.5
52 | 1.73 | 37 | 49.974 | 4.4557 | 0.0892 | 15.97 | 2 | 1.0034 | 0.8 | 0.06 | 36.908 | WMa,TruStrain™ | 0.5
53 | 1.77 | 37 | 49.912 | 4.3903 | 0.088 | 15.949 | 2 | 1.0021 | 0.8 | 0.06 | 36.862 | WMa,TruStrain™ | 0.5
54 | 1.8 | 37 | 49.979 | 4.3785 | 0.0876 | 15.97 | 2 | 1.0034 | 0.8 | 0.06 | 36.909 | WMa,TruStrain™ | 0.5
55 | 1.83 | 37 | 50.041 | 4.3805 | 0.0875 | 15.989 | 2 | 1.0046 | 0.8 | 0.06 | 36.954 | WMa,TruStrain™ | 0.5
56 | 1.87 | 37 | 50.112 | 4.3901 | 0.0876 | 16.012 | 2 | 1.006 | 0.8 | 0.06 | 37.007 | WMa,TruStrain™ | 0.5
57 | 1.9 | 37 | 50.146 | 4.3949 | 0.0876 | 16.023 | 2 | 1.0067 | 0.8 | 0.06 | 37.032 | WMa,TruStrain™ | 0.5
58 | 1.93 | 37 | 50.207 | 4.4059 | 0.0878 | 16.043 | 2 | 1.008 | 0.8 | 0.06 | 37.078 | WMa,TruStrain™ | 0.5
59 | 1.97 | 37 | 50.25 | 4.4242 | 0.088 | 16.057 | 2 | 1.0088 | 0.8 | 0.06 | 37.11 | WMa,TruStrain™ | 0.5
60 | 2 | 37 | 50.307 | 4.4297 | 0.0881 | 16.075 | 2 | 1.01 | 0.8 | 0.06 | 37.152 | WMa,TruStrain™ | 0.5
61 | 2.03 | 37 | 50.356 | 4.4446 | 0.0883 | 16.091 | 2 | 1.011 | 0.8 | 0.06 | 37.188 | WMa,TruStrain™ | 0.5
62 | 2.07 | 37 | 50.409 | 4.4657 | 0.0886 | 16.109 | 2 | 1.0121 | 0.8 | 0.06 | 37.229 | WMa,TruStrain™ | 0.5
63 | 2.1 | 37 | 50.474 | 4.4704 | 0.0886 | 16.129 | 2 | 1.0134 | 0.8 | 0.06 | 37.277 | WMa,TruStrain™ | 0.5
64 | 2.13 | 37 | 50.538 | 4.4765 | 0.0886 | 16.15 | 2 | 1.0147 | 0.8 | 0.06 | 37.324 | WMa,TruStrain™ | 0.5
65 | 2.17 | 37 | 50.594 | 4.4923 | 0.0888 | 16.168 | 2 | 1.0158 | 0.8 | 0.06 | 37.367 | WMa,TruStrain™ | 0.5
66 | 2.2 | 37 | 50.649 | 4.4947 | 0.0887 | 16.186 | 2 | 1.0169 | 0.8 | 0.06 | 37.408 | WMa,TruStrain™ | 0.5
67 | 2.23 | 37 | 50.688 | 4.4997 | 0.0888 | 16.198 | 2 | 1.0177 | 0.8 | 0.06 | 37.437 | WMa,TruStrain™ | 0.5
68 | 2.27 | 37 | 50.746 | 4.5116 | 0.0889 | 16.217 | 2 | 1.0189 | 0.8 | 0.06 | 37.479 | WMa,TruStrain™ | 0.5
69 | 2.3 | 37 | 50.794 | 4.5162 | 0.0889 | 16.232 | 2 | 1.0198 | 0.8 | 0.06 | 37.514 | WMa,TruStrain™ | 0.5
70 | 2.33 | 37 | 50.849 | 4.5355 | 0.0892 | 16.25 | 2 | 1.021 | 0.8 | 0.06 | 37.556 | WMa,TruStrain™ | 0.5
71 | 2.37 | 37 | 50.896 | 4.5377 | 0.0892 | 16.265 | 2 | 1.0219 | 0.8 | 0.06 | 37.591 | WMa,TruStrain™ | 0.5
72 | 2.4 | 37 | 50.945 | 4.5519 | 0.0893 | 16.281 | 2 | 1.0229 | 0.8 | 0.06 | 37.629 | WMa,TruStrain™ | 0.5
73 | 2.43 | 37 | 51.006 | 4.5541 | 0.0893 | 16.3 | 2 | 1.0241 | 0.8 | 0.06 | 37.673 | WMa,TruStrain™ | 0.5
74 | 2.47 | 37 | 51.075 | 4.5742 | 0.0896 | 16.323 | 2 | 1.0255 | 0.8 | 0.06 | 37.725 | WMa,TruStrain™ | 0.5
75 | 2.5 | 37 | 51.115 | 4.578 | 0.0896 | 16.336 | 2 | 1.0263 | 0.8 | 0.06 | 37.754 | WMa,TruStrain™ | 0.5
76 | 2.53 | 37 | 51.184 | 4.5919 | 0.0897 | 16.358 | 2 | 1.0277 | 0.8 | 0.06 | 37.805 | WMa,TruStrain™ | 0.5
77 | 2.57 | 37 | 51.245 | 4.6039 | 0.0898 | 16.378 | 2 | 1.029 | 0.8 | 0.06 | 37.851 | WMa,TruStrain™ | 0.5
78 | 2.6 | 37 | 51.285 | 4.6109 | 0.0899 | 16.39 | 2 | 1.0298 | 0.8 | 0.06 | 37.881 | WMa,TruStrain™ | 0.5
79 | 2.63 | 37 | 51.358 | 4.616 | 0.0899 | 16.414 | 2 | 1.0313 | 0.8 | 0.06 | 37.935 | WMa,TruStrain™ | 0.5
80 | 2.67 | 37 | 51.393 | 4.6274 | 0.09 | 16.425 | 2 | 1.032 | 0.8 | 0.06 | 37.961 | WMa,TruStrain™ | 0.5
81 | 2.7 | 37 | 51.464 | 4.6605 | 0.0906 | 16.449 | 2 | 1.0334 | 0.8 | 0.06 | 38.015 | WMa,TruStrain™ | 0.5
82 | 2.73 | 37 | 51.511 | 4.6696 | 0.0907 | 16.464 | 2 | 1.0344 | 0.8 | 0.06 | 38.05 | WMa,TruStrain™ | 0.5
83 | 2.77 | 37 | 51.575 | 4.6735 | 0.0906 | 16.484 | 2 | 1.0357 | 0.8 | 0.06 | 38.097 | WMa,TruStrain™ | 0.5
84 | 2.8 | 37 | 51.634 | 4.678 | 0.0906 | 16.503 | 2 | 1.0369 | 0.8 | 0.06 | 38.141 | WMa,TruStrain™ | 0.5
85 | 2.83 | 37 | 51.712 | 4.6873 | 0.0906 | 16.528 | 2 | 1.0384 | 0.8 | 0.06 | 38.199 | WMa,TruStrain™ | 0.5
86 | 2.87 | 37 | 51.756 | 4.697 | 0.0908 | 16.542 | 2 | 1.0393 | 0.8 | 0.06 | 38.232 | WMa,TruStrain™ | 0.5
87 | 2.9 | 37 | 51.816 | 4.7089 | 0.0909 | 16.561 | 2 | 1.0405 | 0.8 | 0.06 | 38.276 | WMa,TruStrain™ | 0.5
88 | 2.93 | 37 | 51.876 | 4.7328 | 0.0912 | 16.581 | 2 | 1.0418 | 0.8 | 0.06 | 38.322 | WMa,TruStrain™ | 0.5
89 | 2.97 | 37 | 51.931 | 4.7323 | 0.0911 | 16.599 | 2 | 1.0429 | 0.8 | 0.06 | 38.362 | WMa,TruStrain™ | 0.5
90 | 3 | 37 | 51.988 | 4.749 | 0.0913 | 16.617 | 2 | 1.044 | 0.8 | 0.06 | 38.405 | WMa,TruStrain™ | 0.5
91 | 3.03 | 37 | 52.066 | 4.763 | 0.0915 | 16.642 | 2 | 1.0456 | 0.8 | 0.06 | 38.463 | WMa,TruStrain™ | 0.5
92 | 3.07 | 37 | 52.115 | 4.7783 | 0.0917 | 16.658 | 2 | 1.0466 | 0.8 | 0.06 | 38.5 | WMa,TruStrain™ | 0.5
93 | 3.1 | 37 | 52.177 | 4.7724 | 0.0915 | 16.678 | 2 | 1.0478 | 0.8 | 0.06 | 38.545 | WMa,TruStrain™ | 0.5
94 | 3.13 | 37 | 52.227 | 4.7919 | 0.0918 | 16.694 | 2 | 1.0489 | 0.8 | 0.06 | 38.583 | WMa,TruStrain™ | 0.5
95 | 3.17 | 37 | 52.291 | 4.8025 | 0.0918 | 16.715 | 2 | 1.0502 | 0.8 | 0.06 | 38.631 | WMa,TruStrain™ | 0.5
96 | 3.2 | 37 | 52.359 | 4.8048 | 0.0918 | 16.736 | 2 | 1.0515 | 0.8 | 0.06 | 38.68 | WMa,TruStrain™ | 0.5
97 | 3.23 | 37 | 52.41 | 4.826 | 0.0921 | 16.753 | 2 | 1.0526 | 0.8 | 0.06 | 38.719 | WMa,TruStrain™ | 0.5
98 | 3.27 | 37 | 52.448 | 4.8457 | 0.0924 | 16.766 | 2 | 1.0534 | 0.8 | 0.06 | 38.749 | WMa,TruStrain™ | 0.5
99 | 3.3 | 37 | 52.496 | 4.8499 | 0.0924 | 16.781 | 2 | 1.0543 | 0.8 | 0.06 | 38.784 | WMa,TruStrain™ | 0.5
100 | 3.33 | 37 | 52.566 | 4.8666 | 0.0926 | 16.804 | 2 | 1.0558 | 0.8 | 0.06 | 38.836 | WMa,TruStrain™ | 0.5
101 | 3.37 | 37 | 52.629 | 4.8854 | 0.0928 | 16.824 | 2 | 1.057 | 0.8 | 0.06 | 38.883 | WMa,TruStrain™ | 0.5
102 | 3.4 | 37 | 52.685 | 4.902 | 0.093 | 16.843 | 2 | 1.0582 | 0.8 | 0.06 | 38.926 | WMa,TruStrain™ | 0.5
103 | 3.43 | 37 | 52.761 | 4.9 | 0.0929 | 16.867 | 2 | 1.0597 | 0.8 | 0.06 | 38.981 | WMa,TruStrain™ | 0.5
104 | 3.47 | 37 | 52.813 | 4.9082 | 0.0929 | 16.883 | 2 | 1.0608 | 0.8 | 0.06 | 39.02 | WMa,TruStrain™ | 0.5
105 | 3.5 | 37 | 52.895 | 4.9291 | 0.0932 | 16.91 | 2 | 1.0624 | 0.8 | 0.06 | 39.081 | WMa,TruStrain™ | 0.5
106 | 3.53 | 37 | 52.949 | 4.9542 | 0.0936 | 16.928 | 2 | 1.0635 | 0.8 | 0.06 | 39.123 | WMa,TruStrain™ | 0.5
107 | 3.57 | 37 | 52.999 | 4.9648 | 0.0937 | 16.944 | 2 | 1.0646 | 0.8 | 0.06 | 39.161 | WMa,TruStrain™ | 0.5
108 | 3.6 | 37 | 53.053 | 4.9749 | 0.0938 | 16.961 | 2 | 1.0657 | 0.8 | 0.06 | 39.201 | WMa,TruStrain™ | 0.5
109 | 3.63 | 37 | 53.129 | 4.981 | 0.0938 | 16.986 | 2 | 1.0672 | 0.8 | 0.06 | 39.256 | WMa,TruStrain™ | 0.5
110 | 3.67 | 37 | 53.203 | 4.9878 | 0.0938 | 17.009 | 2 | 1.0687 | 0.8 | 0.06 | 39.311 | WMa,TruStrain™ | 0.5
111 | 3.7 | 37 | 53.265 | 4.9961 | 0.0938 | 17.029 | 2 | 1.0699 | 0.8 | 0.06 | 39.357 | WMa,TruStrain™ | 0.5
112 | 3.73 | 37 | 53.337 | 5.0175 | 0.0941 | 17.053 | 2 | 1.0714 | 0.8 | 0.06 | 39.412 | WMa,TruStrain™ | 0.5
113 | 3.77 | 37 | 53.398 | 5.0352 | 0.0943 | 17.072 | 2 | 1.0727 | 0.8 | 0.06 | 39.458 | WMa,TruStrain™ | 0.5
114 | 3.8 | 37 | 53.469 | 5.0462 | 0.0944 | 17.095 | 2 | 1.0741 | 0.8 | 0.06 | 39.51 | WMa,TruStrain™ | 0.5
115 | 3.83 | 37 | 53.536 | 5.063 | 0.0946 | 17.117 | 2 | 1.0754 | 0.8 | 0.06 | 39.56 | WMa,TruStrain™ | 0.5
116 | 3.87 | 37 | 53.591 | 5.0685 | 0.0946 | 17.135 | 2 | 1.0766 | 0.8 | 0.06 | 39.602 | WMa,TruStrain™ | 0.5
117 | 3.9 | 37 | 53.665 | 5.0925 | 0.0949 | 17.159 | 2 | 1.0781 | 0.8 | 0.06 | 39.656 | WMa,TruStrain™ | 0.5
118 | 3.93 | 37 | 53.73 | 5.1119 | 0.0951 | 17.18 | 2 | 1.0794 | 0.8 | 0.06 | 39.706 | WMa,TruStrain™ | 0.5
119 | 3.97 | 37 | 53.801 | 5.115 | 0.0951 | 17.203 | 2 | 1.0808 | 0.8 | 0.06 | 39.758 | WMa,TruStrain™ | 0.5
120 | 4 | 37 | 53.864 | 5.118 | 0.095 | 17.223 | 2 | 1.0821 | 0.8 | 0.06 | 39.804 | WMa,TruStrain™ | 0.5
121 | 4.03 | 37 | 53.928 | 5.1391 | 0.0953 | 17.244 | 2 | 1.0834 | 0.8 | 0.06 | 39.853 | WMa,TruStrain™ | 0.5
122 | 4.07 | 37 | 53.998 | 5.1518 | 0.0954 | 17.266 | 2 | 1.0848 | 0.8 | 0.06 | 39.905 | WMa,TruStrain™ | 0.5
123 | 4.1 | 37 | 54.066 | 5.1719 | 0.0957 | 17.288 | 2 | 1.0862 | 0.8 | 0.06 | 39.957 | WMa,TruStrain™ | 0.5
124 | 4.13 | 37 | 54.122 | 5.1833 | 0.0958 | 17.306 | 2 | 1.0873 | 0.8 | 0.06 | 39.998 | WMa,TruStrain™ | 0.5
125 | 4.17 | 37 | 54.185 | 5.1888 | 0.0958 | 17.326 | 2 | 1.0886 | 0.8 | 0.06 | 40.044 | WMa,TruStrain™ | 0.5
126 | 4.2 | 37 | 54.265 | 5.2136 | 0.0961 | 17.353 | 2 | 1.0902 | 0.8 | 0.06 | 40.105 | WMa,TruStrain™ | 0.5
127 | 4.23 | 37 | 54.33 | 5.2188 | 0.0961 | 17.373 | 2 | 1.0916 | 0.8 | 0.06 | 40.153 | WMa,TruStrain™ | 0.5
128 | 4.27 | 37 | 54.4 | 5.2304 | 0.0961 | 17.396 | 2 | 1.093 | 0.8 | 0.06 | 40.205 | WMa,TruStrain™ | 0.5
129 | 4.3 | 37 | 54.456 | 5.2569 | 0.0965 | 17.414 | 2 | 1.0941 | 0.8 | 0.06 | 40.248 | WMa,TruStrain™ | 0.5
130 | 4.33 | 37 | 54.524 | 5.2553 | 0.0964 | 17.436 | 2 | 1.0955 | 0.8 | 0.06 | 40.297 | WMa,TruStrain™ | 0.5
131 | 4.37 | 37 | 54.595 | 5.2773 | 0.0967 | 17.459 | 2 | 1.0969 | 0.8 | 0.06 | 40.351 | WMa,TruStrain™ | 0.5
132 | 4.4 | 37 | 54.66 | 5.2723 | 0.0965 | 17.48 | 2 | 1.0982 | 0.8 | 0.06 | 40.398 | WMa,TruStrain™ | 0.5
133 | 4.43 | 37 | 54.734 | 5.3053 | 0.0969 | 17.504 | 2 | 1.0998 | 0.8 | 0.06 | 40.455 | WMa,TruStrain™ | 0.5
134 | 4.47 | 37 | 54.787 | 5.3189 | 0.0971 | 17.521 | 2 | 1.1008 | 0.8 | 0.06 | 40.494 | WMa,TruStrain™ | 0.5
135 | 4.5 | 37 | 54.861 | 5.3541 | 0.0976 | 17.546 | 2 | 1.1024 | 0.8 | 0.06 | 40.551 | WMa,TruStrain™ | 0.5
136 | 4.53 | 37 | 54.943 | 5.3495 | 0.0974 | 17.572 | 2 | 1.104 | 0.8 | 0.06 | 40.611 | WMa,TruStrain™ | 0.5
137 | 4.57 | 37 | 55.018 | 5.369 | 0.0976 | 17.596 | 2 | 1.1055 | 0.8 | 0.06 | 40.667 | WMa,TruStrain™ | 0.5
138 | 4.6 | 37 | 55.077 | 5.382 | 0.0977 | 17.615 | 2 | 1.1067 | 0.8 | 0.06 | 40.711 | WMa,TruStrain™ | 0.5
139 | 4.63 | 37 | 55.136 | 5.4063 | 0.0981 | 17.635 | 2 | 1.108 | 0.8 | 0.06 | 40.756 | WMa,TruStrain™ | 0.5
140 | 4.67 | 37 | 55.205 | 5.4116 | 0.098 | 17.657 | 2 | 1.1093 | 0.8 | 0.06 | 40.807 | WMa,TruStrain™ | 0.5
141 | 4.7 | 37 | 55.271 | 5.4272 | 0.0982 | 17.678 | 2 | 1.1107 | 0.8 | 0.06 | 40.856 | WMa,TruStrain™ | 0.5
142 | 4.73 | 37 | 55.344 | 5.4495 | 0.0985 | 17.702 | 2 | 1.1122 | 0.8 | 0.06 | 40.912 | WMa,TruStrain™ | 0.5
143 | 4.77 | 37 | 55.405 | 5.4574 | 0.0985 | 17.721 | 2 | 1.1134 | 0.8 | 0.06 | 40.957 | WMa,TruStrain™ | 0.5
144 | 4.8 | 37 | 55.489 | 5.4952 | 0.099 | 17.749 | 2 | 1.1152 | 0.8 | 0.06 | 41.022 | WMa,TruStrain™ | 0.5
145 | 4.83 | 37 | 55.573 | 5.5041 | 0.099 | 17.776 | 2 | 1.1168 | 0.8 | 0.06 | 41.083 | WMa,TruStrain™ | 0.5
146 | 4.87 | 37 | 55.645 | 5.5248 | 0.0993 | 17.799 | 2 | 1.1183 | 0.8 | 0.06 | 41.137 | WMa,TruStrain™ | 0.5
147 | 4.9 | 37 | 55.723 | 5.5414 | 0.0994 | 17.825 | 2 | 1.1199 | 0.8 | 0.06 | 41.196 | WMa,TruStrain™ | 0.5
148 | 4.93 | 37 | 55.787 | 5.5534 | 0.0995 | 17.845 | 2 | 1.1212 | 0.8 | 0.06 | 41.243 | WMa,TruStrain™ | 0.5
149 | 4.97 | 37 | 55.862 | 5.568 | 0.0997 | 17.87 | 2 | 1.1227 | 0.8 | 0.06 | 41.3 | WMa,TruStrain™ | 0.5
150 | 5 | 37 | 55.933 | 5.5869 | 0.0999 | 17.893 | 2 | 1.1242 | 0.8 | 0.06 | 41.353 | WMa,TruStrain™ | 0.5
151 | 5.03 | 37 | 56.004 | 5.6002 | 0.1 | 17.915 | 2 | 1.1256 | 0.8 | 0.06 | 41.406 | WMa,TruStrain™ | 0.5
152 | 5.07 | 37 | 56.077 | 5.6119 | 0.1 | 17.939 | 2 | 1.1271 | 0.8 | 0.06 | 41.46 | WMa,TruStrain™ | 0.5
153 | 5.1 | 37 | 56.143 | 5.6405 | 0.1 | 17.961 | 2 | 1.1285 | 0.8 | 0.06 | 41.51 | WMa,TruStrain™ | 0.5
154 | 5.13 | 37 | 56.215 | 5.6556 | 0.101 | 17.984 | 2 | 1.1299 | 0.8 | 0.06 | 41.564 | WMa,TruStrain™ | 0.5
155 | 5.17 | 37 | 56.281 | 5.6709 | 0.101 | 18.006 | 2 | 1.1313 | 0.8 | 0.05 | 41.614 | WMa,TruStrain™ | 0.5
156 | 5.2 | 37 | 56.366 | 5.6942 | 0.101 | 18.033 | 2 | 1.133 | 0.8 | 0.06 | 41.678 | WMa,TruStrain™ | 0.5
157 | 5.23 | 37 | 56.448 | 5.7035 | 0.101 | 18.06 | 2 | 1.1347 | 0.8 | 0.05 | 41.739 | WMa,TruStrain™ | 0.5
158 | 5.27 | 37 | 56.535 | 5.7265 | 0.101 | 18.088 | 2 | 1.1364 | 0.8 | 0.05 | 41.804 | WMa,TruStrain™ | 0.5
159 | 5.3 | 37 | 56.599 | 5.7408 | 0.101 | 18.109 | 2 | 1.1377 | 0.8 | 0.05 | 41.852 | WMa,TruStrain™ | 0.5
160 | 5.33 | 37 | 56.655 | 5.7675 | 0.102 | 18.127 | 2 | 1.1389 | 0.8 | 0.05 | 41.895 | WMa,TruStrain™ | 0.5
161 | 5.37 | 37 | 56.736 | 5.7916 | 0.102 | 18.153 | 2 | 1.1406 | 0.8 | 0.05 | 41.956 | WMa,TruStrain™ | 0.5
162 | 5.4 | 37 | 56.809 | 5.7825 | 0.102 | 18.176 | 2 | 1.142 | 0.8 | 0.05 | 42.009 | WMa,TruStrain™ | 0.5
163 | 5.43 | 37 | 56.875 | 5.8242 | 0.102 | 18.199 | 2 | 1.1434 | 0.8 | 0.05 | 42.061 | WMa,TruStrain™ | 0.5
164 | 5.47 | 37 | 56.972 | 5.8443 | 0.103 | 18.23 | 2 | 1.1454 | 0.8 | 0.05 | 42.133 | WMa,TruStrain™ | 0.5
165 | 5.5 | 37 | 57.037 | 5.8531 | 0.103 | 18.251 | 2 | 1.1467 | 0.8 | 0.05 | 42.181 | WMa,TruStrain™ | 0.5
166 | 5.53 | 37 | 57.12 | 5.8716 | 0.103 | 18.278 | 2 | 1.1484 | 0.8 | 0.05 | 42.242 | WMa,TruStrain™ | 0.5
167 | 5.57 | 37 | 57.202 | 5.88 | 0.103 | 18.304 | 2 | 1.15 | 0.8 | 0.05 | 42.303 | WMa,TruStrain™ | 0.5
168 | 5.6 | 37 | 57.255 | 5.9034 | 0.103 | 18.322 | 2 | 1.1511 | 0.8 | 0.05 | 42.345 | WMa,TruStrain™ | 0.5
169 | 5.63 | 37 | 57.331 | 5.9318 | 0.103 | 18.347 | 2 | 1.1527 | 0.8 | 0.05 | 42.402 | WMa,TruStrain™ | 0.5
170 | 5.67 | 37 | 57.414 | 5.9542 | 0.104 | 18.373 | 2 | 1.1544 | 0.8 | 0.05 | 42.464 | WMa,TruStrain™ | 0.5
171 | 5.7 | 37 | 57.517 | 5.9638 | 0.104 | 18.406 | 2 | 1.1565 | 0.8 | 0.05 | 42.54 | WMa,TruStrain™ | 0.5
172 | 5.73 | 37 | 57.616 | 5.9874 | 0.104 | 18.439 | 2 | 1.1585 | 0.8 | 0.05 | 42.614 | WMa,TruStrain™ | 0.5
173 | 5.77 | 37 | 57.689 | 5.9987 | 0.104 | 18.462 | 2 | 1.16 | 0.8 | 0.05 | 42.669 | WMa,TruStrain™ | 0.5
174 | 5.8 | 37 | 57.781 | 6.0343 | 0.104 | 18.492 | 2 | 1.1619 | 0.8 | 0.05 | 42.739 | WMa,TruStrain™ | 0.5
175 | 5.83 | 37 | 57.846 | 6.0526 | 0.105 | 18.513 | 2 | 1.1632 | 0.8 | 0.05 | 42.788 | WMa,TruStrain™ | 0.5
176 | 5.87 | 37 | 57.938 | 6.0608 | 0.105 | 18.543 | 2 | 1.165 | 0.8 | 0.05 | 42.855 | WMa,TruStrain™ | 0.5
177 | 5.9 | 37 | 57.99 | 6.0848 | 0.105 | 18.56 | 2 | 1.1661 | 0.8 | 0.05 | 42.896 | WMa,TruStrain™ | 0.5
178 | 5.93 | 37 | 58.084 | 6.1022 | 0.105 | 18.591 | 2 | 1.168 | 0.8 | 0.05 | 42.966 | WMa,TruStrain™ | 0.5
179 | 5.97 | 37 | 58.17 | 6.1243 | 0.105 | 18.618 | 2 | 1.1698 | 0.8 | 0.05 | 43.031 | WMa,TruStrain™ | 0.5
180 | 6 | 37 | 58.243 | 6.1555 | 0.106 | 18.642 | 2 | 1.1713 | 0.8 | 0.05 | 43.086 | WMa,TruStrain™ | 0.5
181 | 6.03 | 37 | 58.319 | 6.1792 | 0.106 | 18.667 | 2 | 1.1728 | 0.8 | 0.05 | 43.143 | WMa,TruStrain™ | 0.5
182 | 6.07 | 37 | 58.407 | 6.1774 | 0.106 | 18.695 | 2 | 1.1746 | 0.8 | 0.05 | 43.207 | WMa,TruStrain™ | 0.5
183 | 6.1 | 37 | 58.493 | 6.2009 | 0.106 | 18.723 | 2 | 1.1764 | 0.8 | 0.05 | 43.272 | WMa,TruStrain™ | 0.5
184 | 6.13 | 37 | 58.556 | 6.226 | 0.106 | 18.744 | 2 | 1.1777 | 0.8 | 0.05 | 43.321 | WMa,TruStrain™ | 0.5
185 | 6.17 | 37 | 58.637 | 6.2604 | 0.107 | 18.771 | 2 | 1.1794 | 0.8 | 0.05 | 43.383 | WMa,TruStrain™ | 0.5
186 | 6.2 | 37 | 58.726 | 6.2794 | 0.107 | 18.8 | 2 | 1.1812 | 0.8 | 0.05 | 43.45 | WMa,TruStrain™ | 0.5
187 | 6.23 | 37 | 58.807 | 6.3001 | 0.107 | 18.826 | 2 | 1.1828 | 0.8 | 0.05 | 43.51 | WMa,TruStrain™ | 0.5
188 | 6.27 | 37 | 58.89 | 6.3244 | 0.107 | 18.853 | 2 | 1.1845 | 0.8 | 0.05 | 43.572 | WMa,TruStrain™ | 0.5
189 | 6.3 | 37 | 58.956 | 6.344 | 0.108 | 18.875 | 2 | 1.1859 | 0.8 | 0.05 | 43.622 | WMa,TruStrain™ | 0.5
190 | 6.33 | 37 | 59.021 | 6.3668 | 0.108 | 18.896 | 2 | 1.1872 | 0.8 | 0.05 | 43.672 | WMa,TruStrain™ | 0.5
191 | 6.37 | 37 | 59.118 | 6.3869 | 0.108 | 18.927 | 2 | 1.1892 | 0.8 | 0.05 | 43.744 | WMa,TruStrain™ | 0.5
192 | 6.4 | 37 | 59.186 | 6.3895 | 0.108 | 18.949 | 2 | 1.1905 | 0.8 | 0.05 | 43.794 | WMa,TruStrain™ | 0.5
193 | 6.43 | 37 | 59.284 | 6.4321 | 0.108 | 18.981 | 2 | 1.1926 | 0.8 | 0.05 | 43.87 | WMa,TruStrain™ | 0.5
194 | 6.47 | 37 | 59.376 | 6.4367 | 0.108 | 19.011 | 2 | 1.1944 | 0.8 | 0.05 | 43.937 | WMa,TruStrain™ | 0.5
195 | 6.5 | 37 | 59.449 | 6.4743 | 0.109 | 19.035 | 2 | 1.196 | 0.8 | 0.05 | 43.994 | WMa,TruStrain™ | 0.5
196 | 6.53 | 37 | 59.538 | 6.4992 | 0.109 | 19.064 | 2 | 1.1978 | 0.8 | 0.05 | 44.061 | WMa,TruStrain™ | 0.5
197 | 6.57 | 37 | 59.641 | 6.52 | 0.109 | 19.098 | 2 | 1.1999 | 0.8 | 0.05 | 44.138 | WMa,TruStrain™ | 0.5
198 | 6.6 | 37 | 59.709 | 6.5339 | 0.109 | 19.119 | 2 | 1.2013 | 0.8 | 0.05 | 44.188 | WMa,TruStrain™ | 0.5
199 | 6.63 | 37 | 59.786 | 6.5416 | 0.109 | 19.144 | 2 | 1.2028 | 0.8 | 0.05 | 44.245 | WMa,TruStrain™ | 0.5
200 | 6.67 | 37 | 59.865 | 6.5699 | 0.11 | 19.17 | 2 | 1.2044 | 0.8 | 0.05 | 44.305 | WMa,TruStrain™ | 0.5
201 | 6.7 | 37 | 59.958 | 6.6275 | 0.111 | 19.201 | 2 | 1.2064 | 0.8 | 0.05 | 44.378 | WMa,TruStrain™ | 0.5
202 | 6.73 | 37 | 60.07 | 6.6393 | 0.111 | 19.237 | 2 | 1.2087 | 0.8 | 0.05 | 44.461 | WMa,TruStrain™ | 0.5
203 | 6.77 | 37 | 60.143 | 6.6601 | 0.111 | 19.261 | 2 | 1.2102 | 0.8 | 0.05 | 44.516 | WMa,TruStrain™ | 0.5
204 | 6.8 | 37 | 60.24 | 6.6755 | 0.111 | 19.292 | 2 | 1.2121 | 0.8 | 0.05 | 44.588 | WMa,TruStrain™ | 0.5
205 | 6.83 | 37 | 60.344 | 6.6913 | 0.111 | 19.326 | 2 | 1.2142 | 0.8 | 0.05 | 44.665 | WMa,TruStrain™ | 0.5
206 | 6.87 | 37 | 60.404 | 6.7101 | 0.111 | 19.345 | 2 | 1.2155 | 0.8 | 0.05 | 44.71 | WMa,TruStrain™ | 0.5
207 | 6.9 | 37 | 60.507 | 6.7355 | 0.111 | 19.379 | 2 | 1.2176 | 0.8 | 0.05 | 44.789 | WMa,TruStrain™ | 0.5
208 | 6.93 | 37 | 60.595 | 6.7631 | 0.112 | 19.408 | 2 | 1.2194 | 0.8 | 0.05 | 44.855 | WMa,TruStrain™ | 0.5
209 | 6.97 | 37 | 60.66 | 6.7891 | 0.112 | 19.429 | 2 | 1.2207 | 0.8 | 0.05 | 44.904 | WMa,TruStrain™ | 0.5
210 | 7 | 37 | 60.719 | 6.8282 | 0.112 | 19.449 | 2 | 1.222 | 0.8 | 0.05 | 44.951 | WMa,TruStrain™ | 0.5
211 | 7.03 | 37 | 60.788 | 6.8467 | 0.113 | 19.472 | 2 | 1.2234 | 0.8 | 0.05 | 45.002 | WMa,TruStrain™ | 0.5
212 | 7.07 | 37 | 60.9 | 6.8757 | 0.113 | 19.508 | 2 | 1.2257 | 0.8 | 0.05 | 45.086 | WMa,TruStrain™ | 0.5
213 | 7.1 | 37 | 61.023 | 6.8784 | 0.113 | 19.547 | 2 | 1.2281 | 0.8 | 0.05 | 45.177 | WMa,TruStrain™ | 0.5
214 | 7.13 | 37 | 61.083 | 6.9269 | 0.113 | 19.568 | 2 | 1.2295 | 0.8 | 0.05 | 45.226 | WMa,TruStrain™ | 0.5
215 | 7.17 | 37 | 61.146 | 6.9574 | 0.114 | 19.589 | 2 | 1.2308 | 0.8 | 0.05 | 45.274 | WMa,TruStrain™ | 0.5
216 | 7.2 | 37 | 61.255 | 6.9774 | 0.114 | 19.624 | 2 | 1.233 | 0.8 | 0.05 | 45.355 | WMa,TruStrain™ | 0.5
217 | 7.23 | 37 | 61.339 | 6.9953 | 0.114 | 19.651 | 2 | 1.2347 | 0.8 | 0.05 | 45.418 | WMa,TruStrain™ | 0.5
218 | 7.27 | 37 | 61.435 | 7.0207 | 0.114 | 19.683 | 2 | 1.2366 | 0.8 | 0.05 | 45.49 | WMa,TruStrain™ | 0.5
219 | 7.3 | 37 | 61.506 | 7.0219 | 0.114 | 19.705 | 2 | 1.238 | 0.8 | 0.05 | 45.541 | WMa,TruStrain™ | 0.5
220 | 7.33 | 37 | 61.556 | 7.0537 | 0.115 | 19.722 | 2 | 1.2391 | 0.8 | 0.05 | 45.581 | WMa,TruStrain™ | 0.5
221 | 7.37 | 37 | 61.66 | 7.0863 | 0.115 | 19.756 | 2 | 1.2413 | 0.8 | 0.05 | 45.66 | WMa,TruStrain™ | 0.5
222 | 7.4 | 37 | 61.766 | 7.0918 | 0.115 | 19.79 | 2 | 1.2434 | 0.8 | 0.05 | 45.738 | WMa,TruStrain™ | 0.5
223 | 7.43 | 37 | 61.859 | 7.1154 | 0.115 | 19.82 | 2 | 1.2453 | 0.8 | 0.05 | 45.808 | WMa,TruStrain™ | 0.5
224 | 7.47 | 37 | 61.887 | 7.1621 | 0.116 | 19.831 | 2 | 1.246 | 0.8 | 0.05 | 45.833 | WMa,TruStrain™ | 0.5
225 | 7.5 | 37 | 61.996 | 7.1763 | 0.116 | 19.866 | 2 | 1.2481 | 0.8 | 0.05 | 45.913 | WMa,TruStrain™ | 0.5
226 | 7.53 | 37 | 62.108 | 7.199 | 0.116 | 19.902 | 2 | 1.2504 | 0.8 | 0.05 | 45.997 | WMa,TruStrain™ | 0.5
227 | 7.57 | 37 | 62.173 | 7.2322 | 0.116 | 19.924 | 2 | 1.2518 | 0.8 | 0.05 | 46.047 | WMa,TruStrain™ | 0.5
228 | 7.6 | 37 | 62.236 | 7.2751 | 0.117 | 19.945 | 2 | 1.2532 | 0.8 | 0.05 | 46.097 | WMa,TruStrain™ | 0.5
229 | 7.63 | 37 | 62.319 | 7.2963 | 0.117 | 19.972 | 2 | 1.2548 | 0.8 | 0.05 | 46.16 | WMa,TruStrain™ | 0.5
230 | 7.67 | 37 | 62.422 | 7.3099 | 0.117 | 20.005 | 2 | 1.2569 | 0.8 | 0.05 | 46.236 | WMa,TruStrain™ | 0.5
231 | 7.7 | 37 | 62.504 | 7.3634 | 0.118 | 20.033 | 2 | 1.2587 | 0.8 | 0.05 | 46.301 | WMa,TruStrain™ | 0.5
232 | 7.73 | 37 | 62.606 | 7.4206 | 0.119 | 20.068 | 2 | 1.2608 | 0.8 | 0.05 | 46.38 | WMa,TruStrain™ | 0.5
233 | 7.77 | 37 | 62.715 | 7.4548 | 0.119 | 20.103 | 2 | 1.2631 | 0.8 | 0.05 | 46.462 | WMa,TruStrain™ | 0.5
234 | 7.8 | 37 | 62.919 | 7.5277 | 0.12 | 20.17 | 2 | 1.2673 | 0.8 | 0.05 | 46.617 | WMa,TruStrain™ | 0.5
235 | 7.83 | 37 | 62.998 | 7.6122 | 0.121 | 20.199 | 2 | 1.2691 | 0.8 | 0.05 | 46.684 | WMa,TruStrain™ | 0.5
236 | 7.87 | 37 | 63.045 | 7.7058 | 0.122 | 20.217 | 2 | 1.2703 | 0.8 | 0.05 | 46.727 | WMa,TruStrain™ | 0.5
237 | 7.9 | 37 | 63.132 | 7.7371 | 0.123 | 20.246 | 2 | 1.272 | 0.8 | 0.05 | 46.792 | WMa,TruStrain™ | 0.5
238 | 7.93 | 37 | 63.243 | 7.8628 | 0.124 | 20.286 | 2 | 1.2745 | 0.8 | 0.05 | 46.884 | WMa,TruStrain™ | 0.5
239 | 7.97 | 37 | 63.391 | 8.0511 | 0.127 | 20.34 | 2 | 1.278 | 0.8 | 0.05 | 47.011 | WMa,TruStrain™ | 0.5
240 | 8 | 37 | 63.443 | 8.1781 | 0.129 | 20.362 | 2 | 1.2793 | 0.8 | 0.05 | 47.06 | WMa,TruStrain™ | 0.5
241 | 8.03 | 37 | 63.63 | 8.1687 | 0.128 | 20.42 | 2 | 1.2829 | 0.8 | 0.05 | 47.193 | WMa,TruStrain™ | 0.5
242 | 8.07 | 37 | 63.796 | 8.3009 | 0.13 | 20.478 | 2 | 1.2866 | 0.8 | 0.05 | 47.327 | WMa,TruStrain™ | 0.5
243 | 8.1 | 37 | 63.961 | 8.4416 | 0.132 | 20.536 | 2 | 1.2903 | 0.8 | 0.05 | 47.463 | WMa,TruStrain™ | 0.5
244 | 8.13 | 37 | 64.083 | 8.495 | 0.133 | 20.577 | 2 | 1.2928 | 0.8 | 0.05 | 47.557 | WMa,TruStrain™ | 0.5
245 | 8.17 | 37 | 64.165 | 8.5952 | 0.134 | 20.607 | 2 | 1.2947 | 0.8 | 0.05 | 47.626 | WMa,TruStrain™ | 0.5
246 | 8.2 | 37 | 64.339 | 8.8716 | 0.138 | 20.674 | 2 | 1.299 | 0.8 | 0.05 | 47.782 | WMa,TruStrain™ | 0.5
247 | 8.23 | 37 | 64.404 | 9.0199 | 0.14 | 20.701 | 2 | 1.3006 | 0.8 | 0.05 | 47.844 | WMa,TruStrain™ | 0.5
248 | 8.27 | 37 | 64.511 | 9.1337 | 0.142 | 20.739 | 2 | 1.303 | 0.8 | 0.05 | 47.932 | WMa,TruStrain™ | 0.5
249 | 8.3 | 37 | 64.534 | 9.2763 | 0.144 | 20.753 | 2 | 1.3039 | 0.8 | 0.05 | 47.962 | WMa,TruStrain™ | 0.5
250 | 8.33 | 37 | 64.629 | 9.5705 | 0.148 | 20.797 | 2 | 1.3067 | 0.8 | 0.05 | 48.066 | WMa,TruStrain™ | 0.5
251 | 8.37 | 37 | 64.719 | 9.5277 | 0.147 | 20.823 | 2 | 1.3082 | 0.8 | 0.05 | 48.124 | WMa,TruStrain™ | 0.5
252 | 8.4 | 37 | 65.042 | 9.552 | 0.147 | 20.925 | 2 | 1.3147 | 0.8 | 0.05 | 48.36 | WMa,TruStrain™ | 0.5
253 | 8.43 | 37 | 65.271 | 9.9755 | 0.153 | 21.018 | 2 | 1.3206 | 0.8 | 0.05 | 48.578 | WMa,TruStrain™ | 0.5
254 | 8.47 | 37 | 65.697 | 9.8794 | 0.15 | 21.147 | 2 | 1.3286 | 0.8 | 0.05 | 48.874 | WMa,TruStrain™ | 0.5
255 | 8.5 | 37 | 65.763 | 10.624 | 0.162 | 21.204 | 2 | 1.3324 | 0.8 | 0.05 | 49.014 | WMa,TruStrain™ | 0.5
256 | 8.53 | 37 | 65.896 | 11.001 | 0.167 | 21.266 | 2 | 1.3362 | 0.8 | 0.05 | 49.153 | WMa,TruStrain™ | 0.5
257 | 8.57 | 37 | 66.128 | 10.878 | 0.164 | 21.332 | 2 | 1.3401 | 0.8 | 0.05 | 49.296 | WMa,TruStrain™ | 0.5
258 | 8.6 | 37 | 66.414 | 10.963 | 0.165 | 21.426 | 2 | 1.346 | 0.8 | 0.05 | 49.512 | WMa,TruStrain™ | 0.5
259 | 8.63 | 37 | 66.595 | 11.048 | 0.166 | 21.488 | 2 | 1.35 | 0.8 | 0.05 | 49.659 | WMa,TruStrain™ | 0.5
260 | 8.67 | 37 | 66.959 | 11.266 | 0.168 | 21.613 | 2 | 1.358 | 0.8 | 0.05 | 49.955 | WMa,TruStrain™ | 0.5
261 | 8.7 | 37 | 66.883 | 11.617 | 0.174 | 21.608 | 2 | 1.3578 | 0.8 | 0.05 | 49.948 | WMa,TruStrain™ | 0.5
262 | 8.73 | 37 | 66.924 | 11.977 | 0.179 | 21.641 | 2 | 1.3598 | 0.8 | 0.05 | 50.022 | WMa,TruStrain™ | 0.5
263 | 8.77 | 37 | 66.878 | 11.828 | 0.177 | 21.618 | 2 | 1.3581 | 0.8 | 0.05 | 49.96 | WMa,TruStrain™ | 0.5
264 | 8.8 | 37 | 67.162 | 11.958 | 0.178 | 21.714 | 2 | 1.3641 | 0.8 | 0.05 | 50.179 | WMa,TruStrain™ | 0.5
265 | 8.83 | 37 | 66.98 | 12.327 | 0.184 | 21.678 | 2 | 1.3621 | 0.8 | 0.05 | 50.104 | WMa,TruStrain™ | 0.5
266 | 8.87 | 37 | 66.902 | 12.432 | 0.186 | 21.66 | 2 | 1.3609 | 0.8 | 0.05 | 50.063 | WMa,TruStrain™ | 0.5
267 | 8.9 | 37 | 66.971 | 12.542 | 0.187 | 21.688 | 2 | 1.3627 | 0.8 | 0.05 | 50.126 | WMa,TruStrain™ | 0.5
268 | 8.93 | 37 | 67.219 | 12.55 | 0.187 | 21.766 | 2 | 1.3675 | 0.8 | 0.05 | 50.304 | WMa,TruStrain™ | 0.5
269 | 8.97 | 37 | 66.699 | 12.639 | 0.189 | 21.609 | 2 | 1.3577 | 0.8 | 0.05 | 49.943 | WMa,TruStrain™ | 0.5
270 | 9 | 37 | 66.648 | 12.261 | 0.184 | 21.571 | 2 | 1.3551 | 0.8 | 0.05 | 49.848 | WMa,TruStrain™ | 0.5
271 | 9.03 | 37 | 66.852 | 12.047 | 0.18 | 21.622 | 2 | 1.3584 | 0.8 | 0.05 | 49.969 | WMa,TruStrain™ | 0.5
272 | 9.07 | 37 | 66.791 | 12.106 | 0.181 | 21.607 | 2 | 1.3576 | 0.8 | 0.05 | 49.94 | WMa,TruStrain™ | 0.5
273 | 9.1 | 37 | 66.635 | 12.052 | 0.181 | 21.555 | 2 | 1.3544 | 0.8 | 0.05 | 49.822 | WMa,TruStrain™ | 0.5
274 | 9.13 | 37 | 66.733 | 11.958 | 0.179 | 21.58 | 2 | 1.3559 | 0.8 | 0.05 | 49.878 | WMa,TruStrain™ | 0.5
275 | 9.17 | 37 | 66.735 | 12.087 | 0.181 | 21.588 | 2 | 1.3564 | 0.8 | 0.05 | 49.895 | WMa,TruStrain™ | 0.5
276 | 9.2 | 37 | 66.873 | 12.08 | 0.181 | 21.631 | 2 | 1.359 | 0.8 | 0.05 | 49.992 | WMa,TruStrain™ | 0.5
277 | 9.23 | 37 | 66.871 | 12.169 | 0.182 | 21.635 | 2 | 1.3593 | 0.8 | 0.05 | 50.002 | WMa,TruStrain™ | 0.5
278 | 9.27 | 37 | 67.065 | 11.913 | 0.178 | 21.682 | 2 | 1.3621 | 0.8 | 0.04 | 50.106 | WMa,TruStrain™ | 0.5
279 | 9.3 | 37 | 67.185 | 11.461 | 0.171 | 21.695 | 2 | 1.3629 | 0.8 | 0.05 | 50.135 | WMa,TruStrain™ | 0.5
280 | 9.33 | 37 | 67.219 | 11.038 | 0.164 | 21.683 | 2 | 1.3622 | 0.8 | 0.04 | 50.11 | WMa,TruStrain™ | 0.5
281 | 9.37 | 37 | 67.015 | 10.734 | 0.16 | 21.604 | 2 | 1.3574 | 0.8 | 0.04 | 49.933 | WMa,TruStrain™ | 0.5
282 | 9.4 | 37 | 67.065 | 10.231 | 0.153 | 21.594 | 2 | 1.3568 | 0.8 | 0.04 | 49.911 | WMa,TruStrain™ | 0.5
283 | 9.43 | 37 | 67.033 | 9.9264 | 0.148 | 21.57 | 2 | 1.3553 | 0.8 | 0.04 | 49.855 | WMa,TruStrain™ | 0.5
284 | 9.47 | 37 | 67.08 | 9.8469 | 0.147 | 21.581 | 2 | 1.356 | 0.8 | 0.04 | 49.882 | WMa,TruStrain™ | 0.5
285 | 9.5 | 37 | 67.172 | 9.8576 | 0.147 | 21.61 | 2 | 1.3579 | 0.8 | 0.04 | 49.949 | WMa,TruStrain™ | 0.5
286 | 9.53 | 37 | 67.359 | 9.9119 | 0.147 | 21.672 | 2 | 1.3617 | 0.8 | 0.04 | 50.09 | WMa,TruStrain™ | 0.5
287 | 9.57 | 37 | 67.33 | 9.9945 | 0.148 | 21.667 | 2 | 1.3614 | 0.8 | 0.04 | 50.079 | WMa,TruStrain™ | 0.5
288 | 9.6 | 37 | 66.999 | 9.7239 | 0.145 | 21.55 | 2 | 1.3538 | 0.8 | 0.05 | 49.801 | WMa,TruStrain™ | 0.5
289 | 9.63 | 37 | 67.065 | 9.5393 | 0.142 | 21.562 | 2 | 1.3546 | 0.8 | 0.04 | 49.829 | WMa,TruStrain™ | 0.5
290 | 9.67 | 37 | 67.042 | 9.6424 | 0.144 | 21.56 | 2 | 1.3546 | 0.8 | 0.05 | 49.83 | WMa,TruStrain™ | 0.5
291 | 9.7 | 37 | 67.098 | 9.6848 | 0.144 | 21.579 | 2 | 1.3559 | 0.8 | 0.05 | 49.877 | WMa,TruStrain™ | 0.5
292 | 9.73 | 37 | 67.11 | 9.7666 | 0.146 | 21.587 | 2 | 1.3564 | 0.8 | 0.05 | 49.895 | WMa,TruStrain™ | 0.5
293 | 9.77 | 37 | 67.245 | 9.8934 | 0.147 | 21.635 | 2 | 1.3594 | 0.8 | 0.05 | 50.004 | WMa,TruStrain™ | 0.5
294 | 9.8 | 37 | 67.362 | 10.137 | 0.15 | 21.683 | 2 | 1.3624 | 0.8 | 0.04 | 50.116 | WMa,TruStrain™ | 0.5
295 | 9.83 | 37 | 67.253 | 10.363 | 0.154 | 21.66 | 2 | 1.3609 | 0.8 | 0.04 | 50.06 | WMa,TruStrain™ | 0.5
296 | 9.87 | 37 | 67.359 | 10.492 | 0.156 | 21.699 | 2 | 1.3633 | 0.8 | 0.04 | 50.15 | WMa,TruStrain™ | 0.5
297 | 9.9 | 37 | 67.579 | 10.49 | 0.155 | 21.769 | 2 | 1.3676 | 0.8 | 0.05 | 50.306 | WMa,TruStrain™ | 0.5
298 | 9.93 | 37 | 67.644 | 10.583 | 0.156 | 21.794 | 2 | 1.3693 | 0.8 | 0.04 | 50.369 | WMa,TruStrain™ | 0.5
299 | 9.97 | 37 | 67.644 | 10.741 | 0.159 | 21.801 | 2 | 1.3698 | 0.8 | 0.04 | 50.389 | WMa,TruStrain™ | 0.5
300 | 10 | 37 | 67.798 | 10.995 | 0.162 | 21.863 | 2 | 1.3737 | 0.8 | 0.04 | 50.533 | WMa,TruStrain™ | 0.5
Test: | Panc-1:PSCs:BME_day 7_plate 3_repeat
Result: | G' and G'' Curves
Interval: | 1
Point No. | Time | Temperature | Storage Modulus | Loss Modulus | Loss Factor | Complex Viscosity | Shear Strain | Shear Stress | Gap | Normal Force | Torque | Status | Frequency
Fundamental
| [min] | [°C] | [Pa] | [Pa] | [1] | [Pa·s] | [%] | [Pa] | [mm] | [N] | [µN·m] |  | [Hz]
1 | 0.0333 | 37 | 25.747 | 3.4148 | 0.133 | 8.2673 | 1.62 | 0.42155 | 0.8 | 0 | 15.507 | WMa,TruStrain™ | 0.5
2 | 0.0667 | 37 | 28.414 | 2.1576 | 0.0759 | 9.0704 | 2.07 | 0.5888 | 0.8 | 0 | 21.659 | WMa,TruStrain™ | 0.5
3 | 0.1 | 37 | 28.343 | 2.0735 | 0.0732 | 9.0461 | 2.07 | 0.58806 | 0.8 | 0 | 21.632 | WMa,TruStrain™ | 0.5
4 | 0.133 | 37 | 28.332 | 2.0489 | 0.0723 | 9.0419 | 2.03 | 0.57527 | 0.8 | 0 | 21.161 | WMa,TruStrain™ | 0.5
5 | 0.167 | 37 | 28.305 | 2.0586 | 0.0727 | 9.0335 | 1.98 | 0.56289 | 0.8 | 0 | 20.706 | WMa,TruStrain™ | 0.5
6 | 0.2 | 37 | 28.295 | 2.0594 | 0.0728 | 9.0304 | 1.97 | 0.55823 | 0.8 | 0 | 20.535 | WMa,TruStrain™ | 0.5
7 | 0.233 | 37 | 28.302 | 2.0612 | 0.0728 | 9.0328 | 1.98 | 0.56141 | 0.8 | 0 | 20.651 | WMa,TruStrain™ | 0.5
8 | 0.267 | 37 | 28.304 | 2.0568 | 0.0727 | 9.0332 | 2 | 0.56742 | 0.8 | 0 | 20.873 | WMa,TruStrain™ | 0.5
9 | 0.3 | 37 | 28.311 | 2.0594 | 0.0727 | 9.0354 | 2.01 | 0.57163 | 0.8 | 0 | 21.027 | WMa,TruStrain™ | 0.5
10 | 0.333 | 37 | 28.317 | 2.0588 | 0.0727 | 9.0375 | 2.01 | 0.57197 | 0.8 | 0 | 21.04 | WMa,TruStrain™ | 0.5
11 | 0.367 | 37 | 28.313 | 2.0479 | 0.0723 | 9.0358 | 2.01 | 0.56942 | 0.8 | 0 | 20.946 | WMa,TruStrain™ | 0.5
12 | 0.4 | 37 | 28.324 | 2.0465 | 0.0723 | 9.0393 | 2 | 0.56697 | 0.8 | -0.01 | 20.856 | WMa,TruStrain™ | 0.5
13 | 0.433 | 37 | 28.344 | 2.0491 | 0.0723 | 9.0459 | 1.99 | 0.56624 | 0.8 | -0.01 | 20.829 | WMa,TruStrain™ | 0.5
14 | 0.467 | 37 | 28.34 | 2.0683 | 0.073 | 9.045 | 1.99 | 0.5668 | 0.8 | 0 | 20.85 | WMa,TruStrain™ | 0.5
15 | 0.5 | 37 | 28.35 | 2.0549 | 0.0725 | 9.0479 | 2 | 0.56834 | 0.8 | 0 | 20.906 | WMa,TruStrain™ | 0.5
16 | 0.533 | 37 | 28.351 | 2.0555 | 0.0725 | 9.0481 | 2 | 0.56936 | 0.8 | 0 | 20.944 | WMa,TruStrain™ | 0.5
17 | 0.567 | 37 | 28.354 | 2.0508 | 0.0723 | 9.049 | 2 | 0.56955 | 0.8 | 0 | 20.951 | WMa,TruStrain™ | 0.5
18 | 0.6 | 37 | 28.37 | 2.0571 | 0.0725 | 9.0542 | 2 | 0.56934 | 0.8 | -0.01 | 20.943 | WMa,TruStrain™ | 0.5
19 | 0.633 | 37 | 28.371 | 2.0614 | 0.0727 | 9.0546 | 2 | 0.56873 | 0.8 | -0.01 | 20.921 | WMa,TruStrain™ | 0.5
20 | 0.667 | 37 | 28.38 | 2.0576 | 0.0725 | 9.0572 | 2 | 0.5686 | 0.8 | -0.01 | 20.916 | WMa,TruStrain™ | 0.5
21 | 0.7 | 37 | 28.385 | 2.0518 | 0.0723 | 9.0588 | 2 | 0.56881 | 0.8 | -0.01 | 20.924 | WMa,TruStrain™ | 0.5
22 | 0.733 | 37 | 28.393 | 2.0495 | 0.0722 | 9.0612 | 2 | 0.56928 | 0.8 | -0.01 | 20.941 | WMa,TruStrain™ | 0.5
23 | 0.767 | 37 | 28.407 | 2.0476 | 0.0721 | 9.0656 | 2 | 0.56979 | 0.8 | -0.01 | 20.96 | WMa,TruStrain™ | 0.5
24 | 0.8 | 37 | 28.391 | 2.0725 | 0.073 | 9.0611 | 2 | 0.56957 | 0.8 | -0.01 | 20.952 | WMa,TruStrain™ | 0.5
25 | 0.833 | 37 | 28.422 | 2.0437 | 0.0719 | 9.0702 | 2 | 0.57001 | 0.8 | -0.01 | 20.968 | WMa,TruStrain™ | 0.5
26 | 0.867 | 37 | 28.466 | 2.0621 | 0.0724 | 9.0847 | 2 | 0.57076 | 0.8 | -0.01 | 20.996 | WMa,TruStrain™ | 0.5
27 | 0.9 | 37 | 28.472 | 2.049 | 0.072 | 9.0864 | 2 | 0.5708 | 0.8 | -0.01 | 20.997 | WMa,TruStrain™ | 0.5
28 | 0.933 | 37 | 28.472 | 2.0405 | 0.0717 | 9.0861 | 2 | 0.57082 | 0.8 | -0.01 | 20.998 | WMa,TruStrain™ | 0.5
29 | 0.967 | 37 | 28.485 | 2.0482 | 0.0719 | 9.0904 | 2 | 0.57116 | 0.8 | -0.01 | 21.01 | WMa,TruStrain™ | 0.5
30 | 1 | 37 | 28.503 | 2.0508 | 0.072 | 9.0961 | 2 | 0.57157 | 0.8 | -0.01 | 21.025 | WMa,TruStrain™ | 0.5
31 | 1.03 | 37 | 28.512 | 2.0465 | 0.0718 | 9.0991 | 2 | 0.57177 | 0.8 | -0.01 | 21.033 | WMa,TruStrain™ | 0.5
32 | 1.07 | 37 | 28.521 | 2.0495 | 0.0719 | 9.1018 | 2 | 0.57191 | 0.8 | -0.01 | 21.038 | WMa,TruStrain™ | 0.5
33 | 1.1 | 37 | 28.537 | 2.0584 | 0.0721 | 9.1074 | 2 | 0.57222 | 0.8 | -0.01 | 21.049 | WMa,TruStrain™ | 0.5
34 | 1.13 | 37 | 28.535 | 2.0593 | 0.0722 | 9.1065 | 2 | 0.57217 | 0.8 | -0.01 | 21.047 | WMa,TruStrain™ | 0.5
35 | 1.17 | 37 | 28.558 | 2.054 | 0.0719 | 9.1137 | 2 | 0.57261 | 0.8 | -0.01 | 21.063 | WMa,TruStrain™ | 0.5
36 | 1.2 | 37 | 28.547 | 2.0661 | 0.0724 | 9.1107 | 2 | 0.57244 | 0.8 | -0.01 | 21.057 | WMa,TruStrain™ | 0.5
37 | 1.23 | 37 | 28.563 | 2.0895 | 0.0732 | 9.1163 | 2 | 0.57281 | 0.8 | -0.01 | 21.071 | WMa,TruStrain™ | 0.5
38 | 1.27 | 37 | 28.578 | 2.0732 | 0.0725 | 9.1204 | 2 | 0.57307 | 0.8 | -0.01 | 21.081 | WMa,TruStrain™ | 0.5
39 | 1.3 | 37 | 28.607 | 2.0741 | 0.0725 | 9.1298 | 2 | 0.57365 | 0.8 | -0.01 | 21.102 | WMa,TruStrain™ | 0.5
40 | 1.33 | 37 | 28.601 | 2.0711 | 0.0724 | 9.1277 | 2 | 0.57351 | 0.8 | -0.01 | 21.097 | WMa,TruStrain™ | 0.5
41 | 1.37 | 37 | 28.619 | 2.0583 | 0.0719 | 9.1331 | 2 | 0.57385 | 0.8 | -0.01 | 21.109 | WMa,TruStrain™ | 0.5
42 | 1.4 | 37 | 28.625 | 2.0514 | 0.0717 | 9.1351 | 2 | 0.57398 | 0.8 | -0.01 | 21.114 | WMa,TruStrain™ | 0.5
43 | 1.43 | 37 | 28.617 | 2.0652 | 0.0722 | 9.1328 | 2 | 0.57384 | 0.8 | -0.01 | 21.109 | WMa,TruStrain™ | 0.5
44 | 1.47 | 37 | 28.659 | 2.0624 | 0.072 | 9.146 | 2 | 0.57467 | 0.8 | -0.01 | 21.139 | WMa,TruStrain™ | 0.5
45 | 1.5 | 37 | 28.64 | 2.0637 | 0.0721 | 9.14 | 2 | 0.5743 | 0.8 | -0.01 | 21.126 | WMa,TruStrain™ | 0.5
46 | 1.53 | 37 | 28.648 | 2.0617 | 0.072 | 9.1425 | 2 | 0.57445 | 0.8 | -0.01 | 21.131 | WMa,TruStrain™ | 0.5
47 | 1.57 | 37 | 28.678 | 2.0861 | 0.0727 | 9.1525 | 2 | 0.57509 | 0.8 | -0.01 | 21.155 | WMa,TruStrain™ | 0.5
48 | 1.6 | 37 | 28.704 | 2.0822 | 0.0725 | 9.1608 | 2 | 0.57559 | 0.8 | -0.01 | 21.173 | WMa,TruStrain™ | 0.5
49 | 1.63 | 37 | 28.724 | 2.0754 | 0.0723 | 9.1669 | 2 | 0.57596 | 0.8 | -0.01 | 21.187 | WMa,TruStrain™ | 0.5
50 | 1.67 | 37 | 28.731 | 2.0613 | 0.0717 | 9.1689 | 2 | 0.57609 | 0.8 | -0.01 | 21.191 | WMa,TruStrain™ | 0.5
51 | 1.7 | 37 | 28.751 | 2.0705 | 0.072 | 9.1755 | 2 | 0.57652 | 0.8 | -0.01 | 21.207 | WMa,TruStrain™ | 0.5
52 | 1.73 | 37 | 28.761 | 2.0723 | 0.0721 | 9.1787 | 2 | 0.57673 | 0.8 | -0.01 | 21.215 | WMa,TruStrain™ | 0.5
53 | 1.77 | 37 | 28.76 | 2.0714 | 0.072 | 9.1784 | 2 | 0.57672 | 0.8 | -0.01 | 21.215 | WMa,TruStrain™ | 0.5
54 | 1.8 | 37 | 28.769 | 2.0771 | 0.0722 | 9.1812 | 2 | 0.57688 | 0.8 | -0.01 | 21.221 | WMa,TruStrain™ | 0.5
55 | 1.83 | 37 | 28.782 | 2.0657 | 0.0718 | 9.185 | 2 | 0.57711 | 0.8 | -0.01 | 21.229 | WMa,TruStrain™ | 0.5
56 | 1.87 | 37 | 28.793 | 2.0721 | 0.072 | 9.1889 | 2 | 0.57735 | 0.8 | -0.01 | 21.238 | WMa,TruStrain™ | 0.5
57 | 1.9 | 37 | 28.799 | 2.0781 | 0.0722 | 9.1909 | 2 | 0.57748 | 0.8 | -0.01 | 21.243 | WMa,TruStrain™ | 0.5
58 | 1.93 | 37 | 28.812 | 2.0639 | 0.0716 | 9.1947 | 2 | 0.57772 | 0.8 | -0.01 | 21.252 | WMa,TruStrain™ | 0.5
59 | 1.97 | 37 | 28.824 | 2.064 | 0.0716 | 9.1984 | 2 | 0.57797 | 0.8 | -0.01 | 21.261 | WMa,TruStrain™ | 0.5
60 | 2 | 37 | 28.832 | 2.0712 | 0.0718 | 9.2012 | 2 | 0.57814 | 0.8 | -0.01 | 21.267 | WMa,TruStrain™ | 0.5
61 | 2.03 | 37 | 28.851 | 2.063 | 0.0715 | 9.2071 | 2 | 0.57852 | 0.8 | -0.01 | 21.281 | WMa,TruStrain™ | 0.5
62 | 2.07 | 37 | 28.87 | 2.065 | 0.0715 | 9.2131 | 2 | 0.57887 | 0.8 | -0.01 | 21.294 | WMa,TruStrain™ | 0.5
63 | 2.1 | 37 | 28.877 | 2.0718 | 0.0717 | 9.2154 | 2 | 0.57902 | 0.8 | -0.01 | 21.299 | WMa,TruStrain™ | 0.5
64 | 2.13 | 37 | 28.886 | 2.0707 | 0.0717 | 9.2183 | 2 | 0.5792 | 0.8 | -0.01 | 21.306 | WMa,TruStrain™ | 0.5
65 | 2.17 | 37 | 28.896 | 2.0717 | 0.0717 | 9.2214 | 2 | 0.5794 | 0.8 | -0.01 | 21.313 | WMa,TruStrain™ | 0.5
66 | 2.2 | 37 | 28.901 | 2.0781 | 0.0719 | 9.2233 | 2 | 0.57953 | 0.8 | -0.01 | 21.318 | WMa,TruStrain™ | 0.5
67 | 2.23 | 37 | 28.915 | 2.0832 | 0.072 | 9.2278 | 2 | 0.57981 | 0.8 | -0.01 | 21.328 | WMa,TruStrain™ | 0.5
68 | 2.27 | 37 | 28.915 | 2.0735 | 0.0717 | 9.2276 | 2 | 0.57979 | 0.8 | -0.01 | 21.328 | WMa,TruStrain™ | 0.5
69 | 2.3 | 37 | 28.934 | 2.0724 | 0.0716 | 9.2337 | 2 | 0.58017 | 0.8 | -0.01 | 21.341 | WMa,TruStrain™ | 0.5
70 | 2.33 | 37 | 28.945 | 2.0713 | 0.0716 | 9.2372 | 2 | 0.58038 | 0.8 | -0.01 | 21.349 | WMa,TruStrain™ | 0.5
71 | 2.37 | 37 | 28.957 | 2.0735 | 0.0716 | 9.2408 | 2 | 0.58062 | 0.8 | -0.01 | 21.358 | WMa,TruStrain™ | 0.5
72 | 2.4 | 37 | 28.978 | 2.0813 | 0.0718 | 9.2478 | 2 | 0.58106 | 0.8 | -0.01 | 21.374 | WMa,TruStrain™ | 0.5
73 | 2.43 | 37 | 28.988 | 2.0785 | 0.0717 | 9.2509 | 2 | 0.58126 | 0.8 | -0.01 | 21.382 | WMa,TruStrain™ | 0.5
74 | 2.47 | 37 | 29.002 | 2.0863 | 0.0719 | 9.2555 | 2 | 0.58155 | 0.8 | -0.01 | 21.392 | WMa,TruStrain™ | 0.5
75 | 2.5 | 37 | 29.015 | 2.0689 | 0.0713 | 9.2593 | 2 | 0.58178 | 0.8 | -0.01 | 21.401 | WMa,TruStrain™ | 0.5
76 | 2.53 | 37 | 29.024 | 2.0807 | 0.0717 | 9.2624 | 2 | 0.58198 | 0.8 | -0.01 | 21.408 | WMa,TruStrain™ | 0.5
77 | 2.57 | 37 | 29.039 | 2.0693 | 0.0713 | 9.2667 | 2 | 0.58225 | 0.8 | -0.01 | 21.418 | WMa,TruStrain™ | 0.5
78 | 2.6 | 37 | 29.063 | 2.0743 | 0.0714 | 9.2746 | 2 | 0.58274 | 0.8 | -0.01 | 21.436 | WMa,TruStrain™ | 0.5
79 | 2.63 | 37 | 29.074 | 2.0826 | 0.0716 | 9.2782 | 2 | 0.58296 | 0.8 | -0.01 | 21.444 | WMa,TruStrain™ | 0.5
80 | 2.67 | 37 | 29.084 | 2.0799 | 0.0715 | 9.2813 | 2 | 0.58316 | 0.8 | -0.01 | 21.452 | WMa,TruStrain™ | 0.5
81 | 2.7 | 37 | 29.105 | 2.0799 | 0.0715 | 9.2879 | 2 | 0.58358 | 0.8 | -0.01 | 21.467 | WMa,TruStrain™ | 0.5
82 | 2.73 | 37 | 29.105 | 2.0794 | 0.0714 | 9.2879 | 2 | 0.58359 | 0.8 | -0.01 | 21.468 | WMa,TruStrain™ | 0.5
83 | 2.77 | 37 | 29.114 | 2.0794 | 0.0714 | 9.2909 | 2 | 0.58378 | 0.8 | -0.01 | 21.474 | WMa,TruStrain™ | 0.5
84 | 2.8 | 37 | 29.136 | 2.0795 | 0.0714 | 9.2979 | 2 | 0.5842 | 0.8 | -0.01 | 21.49 | WMa,TruStrain™ | 0.5
85 | 2.83 | 37 | 29.148 | 2.0736 | 0.0711 | 9.3015 | 2 | 0.58443 | 0.8 | -0.01 | 21.498 | WMa,TruStrain™ | 0.5
86 | 2.87 | 37 | 29.166 | 2.0831 | 0.0714 | 9.3073 | 2 | 0.5848 | 0.8 | -0.01 | 21.512 | WMa,TruStrain™ | 0.5
87 | 2.9 | 37 | 29.176 | 2.0838 | 0.0714 | 9.3108 | 2 | 0.58502 | 0.8 | -0.01 | 21.52 | WMa,TruStrain™ | 0.5
88 | 2.93 | 37 | 29.183 | 2.0792 | 0.0712 | 9.3128 | 2 | 0.58515 | 0.8 | -0.01 | 21.525 | WMa,TruStrain™ | 0.5
89 | 2.97 | 37 | 29.198 | 2.0815 | 0.0713 | 9.3176 | 2 | 0.58545 | 0.8 | -0.01 | 21.536 | WMa,TruStrain™ | 0.5
90 | 3 | 37 | 29.222 | 2.0794 | 0.0712 | 9.3252 | 2 | 0.58592 | 0.8 | -0.01 | 21.553 | WMa,TruStrain™ | 0.5
91 | 3.03 | 37 | 29.232 | 2.081 | 0.0712 | 9.3285 | 2 | 0.58612 | 0.8 | -0.01 | 21.561 | WMa,TruStrain™ | 0.5
92 | 3.07 | 37 | 29.247 | 2.0892 | 0.0714 | 9.3335 | 2 | 0.58645 | 0.8 | -0.01 | 21.573 | WMa,TruStrain™ | 0.5
93 | 3.1 | 37 | 29.257 | 2.0924 | 0.0715 | 9.3365 | 2 | 0.58665 | 0.8 | -0.01 | 21.58 | WMa,TruStrain™ | 0.5
94 | 3.13 | 37 | 29.276 | 2.0922 | 0.0715 | 9.3427 | 2 | 0.58702 | 0.8 | -0.01 | 21.594 | WMa,TruStrain™ | 0.5
95 | 3.17 | 37 | 29.268 | 2.0788 | 0.071 | 9.3398 | 2 | 0.58684 | 0.8 | -0.01 | 21.587 | WMa,TruStrain™ | 0.5
96 | 3.2 | 37 | 29.301 | 2.0866 | 0.0712 | 9.3504 | 2 | 0.5875 | 0.8 | -0.01 | 21.611 | WMa,TruStrain™ | 0.5
97 | 3.23 | 37 | 29.31 | 2.0923 | 0.0714 | 9.3535 | 2 | 0.5877 | 0.8 | -0.01 | 21.619 | WMa,TruStrain™ | 0.5
98 | 3.27 | 37 | 29.324 | 2.0883 | 0.0712 | 9.3576 | 2 | 0.58796 | 0.8 | -0.01 | 21.628 | WMa,TruStrain™ | 0.5
99 | 3.3 | 37 | 29.339 | 2.0841 | 0.071 | 9.3624 | 2 | 0.58827 | 0.8 | -0.01 | 21.639 | WMa,TruStrain™ | 0.5
100 | 3.33 | 37 | 29.344 | 2.0916 | 0.0713 | 9.3643 | 2 | 0.58839 | 0.8 | -0.01 | 21.644 | WMa,TruStrain™ | 0.5
101 | 3.37 | 37 | 29.359 | 2.0961 | 0.0714 | 9.369 | 2 | 0.58868 | 0.8 | -0.01 | 21.654 | WMa,TruStrain™ | 0.5
102 | 3.4 | 37 | 29.389 | 2.0921 | 0.0712 | 9.3786 | 2 | 0.58926 | 0.8 | -0.01 | 21.676 | WMa,TruStrain™ | 0.5
103 | 3.43 | 37 | 29.393 | 2.0882 | 0.071 | 9.3797 | 2 | 0.58934 | 0.8 | -0.01 | 21.679 | WMa,TruStrain™ | 0.5
104 | 3.47 | 37 | 29.404 | 2.0929 | 0.0712 | 9.3833 | 2 | 0.58958 | 0.8 | -0.01 | 21.688 | WMa,TruStrain™ | 0.5
105 | 3.5 | 37 | 29.421 | 2.0885 | 0.071 | 9.3885 | 2 | 0.58991 | 0.8 | -0.01 | 21.7 | WMa,TruStrain™ | 0.5
106 | 3.53 | 37 | 29.435 | 2.0996 | 0.0713 | 9.3931 | 2 | 0.59021 | 0.8 | -0.01 | 21.711 | WMa,TruStrain™ | 0.5
107 | 3.57 | 37 | 29.439 | 2.0907 | 0.071 | 9.3944 | 2 | 0.59028 | 0.8 | -0.01 | 21.713 | WMa,TruStrain™ | 0.5
108 | 3.6 | 37 | 29.46 | 2.0959 | 0.0711 | 9.401 | 2 | 0.59068 | 0.8 | -0.01 | 21.728 | WMa,TruStrain™ | 0.5
109 | 3.63 | 37 | 29.474 | 2.0903 | 0.0709 | 9.4055 | 2 | 0.59096 | 0.8 | -0.01 | 21.738 | WMa,TruStrain™ | 0.5
110 | 3.67 | 37 | 29.487 | 2.1055 | 0.0714 | 9.41 | 2 | 0.59125 | 0.8 | -0.01 | 21.749 | WMa,TruStrain™ | 0.5
111 | 3.7 | 37 | 29.505 | 2.1002 | 0.0712 | 9.4155 | 2 | 0.5916 | 0.8 | -0.01 | 21.762 | WMa,TruStrain™ | 0.5
112 | 3.73 | 37 | 29.517 | 2.0931 | 0.0709 | 9.4192 | 2 | 0.59183 | 0.8 | -0.01 | 21.771 | WMa,TruStrain™ | 0.5
113 | 3.77 | 37 | 29.531 | 2.091 | 0.0708 | 9.4236 | 2 | 0.59211 | 0.8 | -0.01 | 21.781 | WMa,TruStrain™ | 0.5
114 | 3.8 | 37 | 29.55 | 2.0866 | 0.0706 | 9.4295 | 2 | 0.59248 | 0.8 | -0.01 | 21.794 | WMa,TruStrain™ | 0.5
115 | 3.83 | 37 | 29.57 | 2.0971 | 0.0709 | 9.4359 | 2 | 0.59287 | 0.8 | -0.01 | 21.809 | WMa,TruStrain™ | 0.5
116 | 3.87 | 37 | 29.587 | 2.0989 | 0.0709 | 9.4416 | 2 | 0.59324 | 0.8 | -0.01 | 21.822 | WMa,TruStrain™ | 0.5
117 | 3.9 | 37 | 29.595 | 2.1091 | 0.0713 | 9.4444 | 2 | 0.59342 | 0.8 | -0.01 | 21.829 | WMa,TruStrain™ | 0.5
118 | 3.93 | 37 | 29.612 | 2.1008 | 0.0709 | 9.4496 | 2 | 0.59374 | 0.8 | -0.01 | 21.841 | WMa,TruStrain™ | 0.5
119 | 3.97 | 37 | 29.627 | 2.1009 | 0.0709 | 9.4542 | 2 | 0.59403 | 0.8 | -0.01 | 21.851 | WMa,TruStrain™ | 0.5
120 | 4 | 37 | 29.647 | 2.0998 | 0.0708 | 9.4607 | 2 | 0.59444 | 0.8 | -0.01 | 21.866 | WMa,TruStrain™ | 0.5
121 | 4.03 | 37 | 29.651 | 2.0987 | 0.0708 | 9.4618 | 2 | 0.59451 | 0.8 | -0.01 | 21.869 | WMa,TruStrain™ | 0.5
122 | 4.07 | 37 | 29.671 | 2.0953 | 0.0706 | 9.468 | 2 | 0.5949 | 0.8 | -0.01 | 21.883 | WMa,TruStrain™ | 0.5
123 | 4.1 | 37 | 29.691 | 2.1017 | 0.0708 | 9.4746 | 2 | 0.59531 | 0.8 | -0.01 | 21.898 | WMa,TruStrain™ | 0.5
124 | 4.13 | 37 | 29.699 | 2.1103 | 0.0711 | 9.4774 | 2 | 0.59549 | 0.8 | -0.01 | 21.905 | WMa,TruStrain™ | 0.5
125 | 4.17 | 37 | 29.716 | 2.1037 | 0.0708 | 9.4827 | 2 | 0.59582 | 0.8 | -0.01 | 21.917 | WMa,TruStrain™ | 0.5
126 | 4.2 | 37 | 29.734 | 2.1009 | 0.0707 | 9.4884 | 2 | 0.59618 | 0.8 | -0.01 | 21.931 | WMa,TruStrain™ | 0.5
127 | 4.23 | 37 | 29.759 | 2.0999 | 0.0706 | 9.4962 | 2 | 0.59667 | 0.8 | -0.01 | 21.948 | WMa,TruStrain™ | 0.5
128 | 4.27 | 37 | 29.767 | 2.1042 | 0.0707 | 9.4988 | 2 | 0.59683 | 0.8 | -0.01 | 21.954 | WMa,TruStrain™ | 0.5
129 | 4.3 | 37 | 29.78 | 2.1141 | 0.071 | 9.5031 | 2 | 0.59711 | 0.8 | -0.01 | 21.965 | WMa,TruStrain™ | 0.5
130 | 4.33 | 37 | 29.794 | 2.1043 | 0.0706 | 9.5072 | 2 | 0.59737 | 0.8 | -0.01 | 21.974 | WMa,TruStrain™ | 0.5
131 | 4.37 | 37 | 29.813 | 2.0986 | 0.0704 | 9.5131 | 2 | 0.59773 | 0.8 | -0.01 | 21.987 | WMa,TruStrain™ | 0.5
132 | 4.4 | 37 | 29.827 | 2.1083 | 0.0707 | 9.518 | 2 | 0.59803 | 0.8 | -0.01 | 21.999 | WMa,TruStrain™ | 0.5
133 | 4.43 | 37 | 29.842 | 2.109 | 0.0707 | 9.5226 | 2 | 0.59833 | 0.8 | -0.01 | 22.01 | WMa,TruStrain™ | 0.5
134 | 4.47 | 37 | 29.853 | 2.112 | 0.0707 | 9.5262 | 2 | 0.59856 | 0.8 | -0.01 | 22.018 | WMa,TruStrain™ | 0.5
135 | 4.5 | 37 | 29.889 | 2.1145 | 0.0707 | 9.5377 | 2 | 0.59927 | 0.8 | -0.01 | 22.044 | WMa,TruStrain™ | 0.5
136 | 4.53 | 37 | 29.901 | 2.1146 | 0.0707 | 9.5417 | 2 | 0.59953 | 0.8 | -0.01 | 22.054 | WMa,TruStrain™ | 0.5
137 | 4.57 | 37 | 29.911 | 2.1069 | 0.0704 | 9.5447 | 2 | 0.59972 | 0.8 | -0.01 | 22.061 | WMa,TruStrain™ | 0.5
138 | 4.6 | 37 | 29.931 | 2.1094 | 0.0705 | 9.5508 | 2 | 0.6001 | 0.8 | -0.01 | 22.075 | WMa,TruStrain™ | 0.5
139 | 4.63 | 37 | 29.946 | 2.1103 | 0.0705 | 9.5559 | 2 | 0.60041 | 0.8 | -0.01 | 22.086 | WMa,TruStrain™ | 0.5
140 | 4.67 | 37 | 29.961 | 2.1197 | 0.0707 | 9.5608 | 2 | 0.60073 | 0.8 | -0.01 | 22.098 | WMa,TruStrain™ | 0.5
141 | 4.7 | 37 | 29.979 | 2.1161 | 0.0706 | 9.5664 | 2 | 0.60108 | 0.8 | -0.01 | 22.111 | WMa,TruStrain™ | 0.5
142 | 4.73 | 37 | 30.002 | 2.1225 | 0.0707 | 9.5737 | 2 | 0.60154 | 0.8 | -0.01 | 22.128 | WMa,TruStrain™ | 0.5
143 | 4.77 | 37 | 30.026 | 2.1294 | 0.0709 | 9.5815 | 2 | 0.60202 | 0.8 | -0.01 | 22.145 | WMa,TruStrain™ | 0.5
144 | 4.8 | 37 | 30.044 | 2.1301 | 0.0709 | 9.5872 | 2 | 0.60239 | 0.8 | -0.01 | 22.159 | WMa,TruStrain™ | 0.5
145 | 4.83 | 37 | 30.063 | 2.118 | 0.0705 | 9.5931 | 2 | 0.60276 | 0.8 | -0.01 | 22.173 | WMa,TruStrain™ | 0.5
146 | 4.87 | 37 | 30.074 | 2.1289 | 0.0708 | 9.5968 | 2 | 0.60299 | 0.8 | -0.01 | 22.181 | WMa,TruStrain™ | 0.5
147 | 4.9 | 37 | 30.096 | 2.1258 | 0.0706 | 9.6037 | 2 | 0.60341 | 0.8 | -0.01 | 22.197 | WMa,TruStrain™ | 0.5
148 | 4.93 | 37 | 30.113 | 2.1223 | 0.0705 | 9.609 | 2 | 0.60376 | 0.8 | -0.01 | 22.209 | WMa,TruStrain™ | 0.5
149 | 4.97 | 37 | 30.136 | 2.1314 | 0.0707 | 9.6165 | 2 | 0.60423 | 0.8 | -0.01 | 22.227 | WMa,TruStrain™ | 0.5
150 | 5 | 37 | 30.174 | 2.1295 | 0.0706 | 9.6284 | 2 | 0.60497 | 0.8 | -0.01 | 22.254 | WMa,TruStrain™ | 0.5
151 | 5.03 | 37 | 30.176 | 2.1222 | 0.0703 | 9.6291 | 2 | 0.60503 | 0.8 | -0.01 | 22.256 | WMa,TruStrain™ | 0.5
152 | 5.07 | 37 | 30.204 | 2.1321 | 0.0706 | 9.6381 | 2 | 0.60559 | 0.8 | -0.01 | 22.277 | WMa,TruStrain™ | 0.5
153 | 5.1 | 37 | 30.224 | 2.1314 | 0.0705 | 9.6444 | 2 | 0.60599 | 0.8 | -0.01 | 22.291 | WMa,TruStrain™ | 0.5
154 | 5.13 | 37 | 30.235 | 2.126 | 0.0703 | 9.6477 | 2 | 0.60619 | 0.8 | -0.01 | 22.299 | WMa,TruStrain™ | 0.5
155 | 5.17 | 37 | 30.258 | 2.1331 | 0.0705 | 9.6552 | 2 | 0.60665 | 0.8 | -0.01 | 22.316 | WMa,TruStrain™ | 0.5
156 | 5.2 | 37 | 30.279 | 2.125 | 0.0702 | 9.6618 | 2 | 0.60706 | 0.8 | -0.01 | 22.331 | WMa,TruStrain™ | 0.5
157 | 5.23 | 37 | 30.3 | 2.1299 | 0.0703 | 9.6687 | 2 | 0.60751 | 0.8 | -0.01 | 22.347 | WMa,TruStrain™ | 0.5
158 | 5.27 | 37 | 30.322 | 2.1369 | 0.0705 | 9.6756 | 2 | 0.60795 | 0.8 | -0.01 | 22.364 | WMa,TruStrain™ | 0.5
159 | 5.3 | 37 | 30.34 | 2.1317 | 0.0703 | 9.6813 | 2 | 0.6083 | 0.8 | -0.01 | 22.376 | WMa,TruStrain™ | 0.5
160 | 5.33 | 37 | 30.361 | 2.1376 | 0.0704 | 9.688 | 2 | 0.60872 | 0.8 | -0.01 | 22.392 | WMa,TruStrain™ | 0.5
161 | 5.37 | 37 | 30.391 | 2.1399 | 0.0704 | 9.6976 | 2 | 0.60932 | 0.8 | -0.01 | 22.414 | WMa,TruStrain™ | 0.5
162 | 5.4 | 37 | 30.402 | 2.1288 | 0.07 | 9.701 | 2 | 0.60953 | 0.8 | -0.01 | 22.422 | WMa,TruStrain™ | 0.5
163 | 5.43 | 37 | 30.421 | 2.1406 | 0.0704 | 9.7074 | 2 | 0.60994 | 0.8 | -0.01 | 22.437 | WMa,TruStrain™ | 0.5
164 | 5.47 | 37 | 30.459 | 2.1443 | 0.0704 | 9.7194 | 2 | 0.61069 | 0.8 | -0.01 | 22.464 | WMa,TruStrain™ | 0.5
165 | 5.5 | 37 | 30.469 | 2.1448 | 0.0704 | 9.7226 | 2 | 0.6109 | 0.8 | -0.01 | 22.472 | WMa,TruStrain™ | 0.5
166 | 5.53 | 37 | 30.494 | 2.1468 | 0.0704 | 9.7306 | 2 | 0.6114 | 0.8 | -0.01 | 22.49 | WMa,TruStrain™ | 0.5
167 | 5.57 | 37 | 30.513 | 2.1474 | 0.0704 | 9.7365 | 2 | 0.61177 | 0.8 | -0.01 | 22.504 | WMa,TruStrain™ | 0.5
168 | 5.6 | 37 | 30.537 | 2.1383 | 0.07 | 9.744 | 2 | 0.61223 | 0.8 | -0.01 | 22.521 | WMa,TruStrain™ | 0.5
169 | 5.63 | 37 | 30.556 | 2.1329 | 0.0698 | 9.7499 | 2 | 0.61261 | 0.8 | -0.01 | 22.535 | WMa,TruStrain™ | 0.5
170 | 5.67 | 37 | 30.57 | 2.1407 | 0.07 | 9.7545 | 2 | 0.61291 | 0.8 | -0.01 | 22.546 | WMa,TruStrain™ | 0.5
171 | 5.7 | 37 | 30.601 | 2.1473 | 0.0702 | 9.7645 | 2 | 0.61353 | 0.8 | -0.01 | 22.569 | WMa,TruStrain™ | 0.5
172 | 5.73 | 37 | 30.611 | 2.1439 | 0.07 | 9.7677 | 2 | 0.61373 | 0.8 | -0.01 | 22.576 | WMa,TruStrain™ | 0.5
173 | 5.77 | 37 | 30.634 | 2.1418 | 0.0699 | 9.7749 | 2 | 0.61418 | 0.8 | -0.01 | 22.593 | WMa,TruStrain™ | 0.5
174 | 5.8 | 37 | 30.673 | 2.1437 | 0.0699 | 9.7875 | 2 | 0.61496 | 0.8 | -0.01 | 22.621 | WMa,TruStrain™ | 0.5
175 | 5.83 | 37 | 30.685 | 2.1524 | 0.0701 | 9.7912 | 2 | 0.61521 | 0.8 | -0.01 | 22.631 | WMa,TruStrain™ | 0.5
176 | 5.87 | 37 | 30.713 | 2.1568 | 0.0702 | 9.8005 | 2 | 0.61579 | 0.8 | -0.01 | 22.652 | WMa,TruStrain™ | 0.5
177 | 5.9 | 37 | 30.727 | 2.1556 | 0.0702 | 9.8048 | 2 | 0.61606 | 0.8 | -0.01 | 22.662 | WMa,TruStrain™ | 0.5
178 | 5.93 | 37 | 30.734 | 2.1499 | 0.07 | 9.8068 | 2 | 0.61619 | 0.8 | -0.01 | 22.667 | WMa,TruStrain™ | 0.5
179 | 5.97 | 37 | 30.772 | 2.1546 | 0.07 | 9.819 | 2 | 0.61696 | 0.8 | -0.01 | 22.695 | WMa,TruStrain™ | 0.5
180 | 6 | 37 | 30.794 | 2.1672 | 0.0704 | 9.8263 | 2 | 0.61741 | 0.8 | -0.01 | 22.711 | WMa,TruStrain™ | 0.5
181 | 6.03 | 37 | 30.82 | 2.1591 | 0.0701 | 9.8345 | 2 | 0.61791 | 0.8 | -0.01 | 22.73 | WMa,TruStrain™ | 0.5
182 | 6.07 | 37 | 30.832 | 2.1658 | 0.0702 | 9.8382 | 2 | 0.61816 | 0.8 | -0.01 | 22.739 | WMa,TruStrain™ | 0.5
183 | 6.1 | 37 | 30.851 | 2.1622 | 0.0701 | 9.8441 | 2 | 0.61853 | 0.8 | -0.02 | 22.753 | WMa,TruStrain™ | 0.5
184 | 6.13 | 37 | 30.876 | 2.161 | 0.07 | 9.8522 | 2 | 0.61903 | 0.8 | -0.02 | 22.771 | WMa,TruStrain™ | 0.5
185 | 6.17 | 37 | 30.896 | 2.1605 | 0.0699 | 9.8586 | 2 | 0.61944 | 0.8 | -0.01 | 22.786 | WMa,TruStrain™ | 0.5
186 | 6.2 | 37 | 30.91 | 2.1612 | 0.0699 | 9.8631 | 2 | 0.61973 | 0.8 | -0.01 | 22.797 | WMa,TruStrain™ | 0.5
187 | 6.23 | 37 | 30.946 | 2.1614 | 0.0698 | 9.8744 | 2 | 0.62043 | 0.8 | -0.01 | 22.823 | WMa,TruStrain™ | 0.5
188 | 6.27 | 37 | 30.967 | 2.1646 | 0.0699 | 9.8811 | 2 | 0.62085 | 0.8 | -0.01 | 22.838 | WMa,TruStrain™ | 0.5
189 | 6.3 | 37 | 30.981 | 2.1623 | 0.0698 | 9.8856 | 2 | 0.62115 | 0.8 | -0.02 | 22.849 | WMa,TruStrain™ | 0.5
190 | 6.33 | 37 | 31.018 | 2.1728 | 0.0701 | 9.8976 | 2 | 0.62189 | 0.8 | -0.02 | 22.876 | WMa,TruStrain™ | 0.5
191 | 6.37 | 37 | 31.04 | 2.1798 | 0.0702 | 9.9046 | 2 | 0.62233 | 0.8 | -0.01 | 22.892 | WMa,TruStrain™ | 0.5
192 | 6.4 | 37 | 31.069 | 2.1733 | 0.07 | 9.9139 | 2 | 0.62291 | 0.8 | -0.02 | 22.914 | WMa,TruStrain™ | 0.5
193 | 6.43 | 37 | 31.096 | 2.1735 | 0.0699 | 9.9222 | 2 | 0.62343 | 0.8 | -0.02 | 22.933 | WMa,TruStrain™ | 0.5
194 | 6.47 | 37 | 31.124 | 2.1754 | 0.0699 | 9.9313 | 2 | 0.624 | 0.8 | -0.02 | 22.954 | WMa,TruStrain™ | 0.5
195 | 6.5 | 37 | 31.141 | 2.1808 | 0.07 | 9.9367 | 2 | 0.62436 | 0.8 | -0.01 | 22.967 | WMa,TruStrain™ | 0.5
196 | 6.53 | 37 | 31.172 | 2.1842 | 0.0701 | 9.9466 | 2 | 0.62498 | 0.8 | -0.01 | 22.99 | WMa,TruStrain™ | 0.5
197 | 6.57 | 37 | 31.21 | 2.1817 | 0.0699 | 9.9588 | 2 | 0.62574 | 0.8 | -0.01 | 23.018 | WMa,TruStrain™ | 0.5
198 | 6.6 | 37 | 31.235 | 2.1837 | 0.0699 | 9.9666 | 2 | 0.62623 | 0.8 | -0.01 | 23.036 | WMa,TruStrain™ | 0.5
199 | 6.63 | 37 | 31.258 | 2.1792 | 0.0697 | 9.9738 | 2 | 0.62668 | 0.8 | -0.01 | 23.052 | WMa,TruStrain™ | 0.5
200 | 6.67 | 37 | 31.281 | 2.1792 | 0.0697 | 9.9813 | 2 | 0.62714 | 0.8 | -0.01 | 23.07 | WMa,TruStrain™ | 0.5
201 | 6.7 | 37 | 31.307 | 2.1845 | 0.0698 | 9.9896 | 2 | 0.62768 | 0.8 | -0.01 | 23.089 | WMa,TruStrain™ | 0.5
202 | 6.73 | 37 | 31.349 | 2.1901 | 0.0699 | 10.003 | 2 | 0.62853 | 0.8 | -0.01 | 23.12 | WMa,TruStrain™ | 0.5
203 | 6.77 | 37 | 31.377 | 2.1795 | 0.0695 | 10.012 | 2 | 0.62907 | 0.8 | -0.02 | 23.14 | WMa,TruStrain™ | 0.5
204 | 6.8 | 37 | 31.403 | 2.1905 | 0.0698 | 10.02 | 2 | 0.6296 | 0.8 | -0.02 | 23.16 | WMa,TruStrain™ | 0.5
205 | 6.83 | 37 | 31.444 | 2.1858 | 0.0695 | 10.033 | 2 | 0.6304 | 0.8 | -0.02 | 23.189 | WMa,TruStrain™ | 0.5
206 | 6.87 | 37 | 31.462 | 2.1854 | 0.0695 | 10.039 | 2 | 0.63077 | 0.8 | -0.02 | 23.203 | WMa,TruStrain™ | 0.5
207 | 6.9 | 37 | 31.483 | 2.193 | 0.0697 | 10.046 | 2 | 0.63121 | 0.8 | -0.02 | 23.219 | WMa,TruStrain™ | 0.5
208 | 6.93 | 37 | 31.515 | 2.1918 | 0.0695 | 10.056 | 2 | 0.63184 | 0.8 | -0.02 | 23.242 | WMa,TruStrain™ | 0.5
209 | 6.97 | 37 | 31.546 | 2.1956 | 0.0696 | 10.066 | 2 | 0.63246 | 0.8 | -0.02 | 23.265 | WMa,TruStrain™ | 0.5
210 | 7 | 37 | 31.565 | 2.19 | 0.0694 | 10.072 | 2 | 0.63283 | 0.8 | -0.02 | 23.279 | WMa,TruStrain™ | 0.5
211 | 7.03 | 37 | 31.596 | 2.1954 | 0.0695 | 10.081 | 2 | 0.63344 | 0.8 | -0.02 | 23.301 | WMa,TruStrain™ | 0.5
212 | 7.07 | 37 | 31.606 | 2.1934 | 0.0694 | 10.085 | 2 | 0.63367 | 0.8 | -0.02 | 23.309 | WMa,TruStrain™ | 0.5
213 | 7.1 | 37 | 31.64 | 2.1955 | 0.0694 | 10.095 | 2 | 0.63432 | 0.8 | -0.02 | 23.334 | WMa,TruStrain™ | 0.5
214 | 7.13 | 37 | 31.671 | 2.2085 | 0.0697 | 10.106 | 2 | 0.63495 | 0.8 | -0.02 | 23.357 | WMa,TruStrain™ | 0.5
215 | 7.17 | 37 | 31.692 | 2.2077 | 0.0697 | 10.112 | 2 | 0.63538 | 0.8 | -0.02 | 23.373 | WMa,TruStrain™ | 0.5
216 | 7.2 | 37 | 31.727 | 2.2105 | 0.0697 | 10.124 | 2 | 0.63608 | 0.8 | -0.02 | 23.398 | WMa,TruStrain™ | 0.5
217 | 7.23 | 37 | 31.75 | 2.2064 | 0.0695 | 10.131 | 2 | 0.63653 | 0.8 | -0.02 | 23.415 | WMa,TruStrain™ | 0.5
218 | 7.27 | 37 | 31.78 | 2.2161 | 0.0697 | 10.14 | 2 | 0.63716 | 0.8 | -0.02 | 23.438 | WMa,TruStrain™ | 0.5
219 | 7.3 | 37 | 31.802 | 2.2138 | 0.0696 | 10.147 | 2 | 0.6376 | 0.8 | -0.02 | 23.454 | WMa,TruStrain™ | 0.5
220 | 7.33 | 37 | 31.835 | 2.2197 | 0.0697 | 10.158 | 2 | 0.63825 | 0.8 | -0.02 | 23.478 | WMa,TruStrain™ | 0.5
221 | 7.37 | 37 | 31.87 | 2.2212 | 0.0697 | 10.169 | 2 | 0.63895 | 0.8 | -0.02 | 23.504 | WMa,TruStrain™ | 0.5
222 | 7.4 | 37 | 31.891 | 2.2117 | 0.0693 | 10.176 | 2 | 0.63937 | 0.8 | -0.02 | 23.519 | WMa,TruStrain™ | 0.5
223 | 7.43 | 37 | 31.933 | 2.2141 | 0.0693 | 10.189 | 2 | 0.64021 | 0.8 | -0.02 | 23.55 | WMa,TruStrain™ | 0.5
224 | 7.47 | 37 | 31.963 | 2.2164 | 0.0693 | 10.199 | 2 | 0.64081 | 0.8 | -0.02 | 23.572 | WMa,TruStrain™ | 0.5
225 | 7.5 | 37 | 31.992 | 2.2176 | 0.0693 | 10.208 | 2 | 0.64139 | 0.8 | -0.02 | 23.594 | WMa,TruStrain™ | 0.5
226 | 7.53 | 37 | 32.018 | 2.2231 | 0.0694 | 10.216 | 2 | 0.64192 | 0.8 | -0.02 | 23.613 | WMa,TruStrain™ | 0.5
227 | 7.57 | 37 | 32.048 | 2.2252 | 0.0694 | 10.226 | 2 | 0.64252 | 0.8 | -0.02 | 23.635 | WMa,TruStrain™ | 0.5
228 | 7.6 | 37 | 32.072 | 2.2221 | 0.0693 | 10.233 | 2 | 0.643 | 0.8 | -0.02 | 23.653 | WMa,TruStrain™ | 0.5
229 | 7.63 | 37 | 32.106 | 2.2249 | 0.0693 | 10.244 | 2 | 0.64367 | 0.8 | -0.02 | 23.677 | WMa,TruStrain™ | 0.5
230 | 7.67 | 37 | 32.148 | 2.2253 | 0.0692 | 10.258 | 2 | 0.6445 | 0.8 | -0.02 | 23.708 | WMa,TruStrain™ | 0.5
231 | 7.7 | 37 | 32.181 | 2.2277 | 0.0692 | 10.268 | 2 | 0.64515 | 0.8 | -0.02 | 23.732 | WMa,TruStrain™ | 0.5
232 | 7.73 | 37 | 32.203 | 2.2332 | 0.0693 | 10.275 | 2 | 0.64562 | 0.8 | -0.02 | 23.749 | WMa,TruStrain™ | 0.5
233 | 7.77 | 37 | 32.238 | 2.2297 | 0.0692 | 10.286 | 2 | 0.64632 | 0.8 | -0.02 | 23.775 | WMa,TruStrain™ | 0.5
234 | 7.8 | 37 | 32.277 | 2.2332 | 0.0692 | 10.299 | 2 | 0.6471 | 0.8 | -0.02 | 23.803 | WMa,TruStrain™ | 0.5
235 | 7.83 | 37 | 32.314 | 2.2257 | 0.0689 | 10.31 | 2 | 0.64783 | 0.8 | -0.02 | 23.831 | WMa,TruStrain™ | 0.5
236 | 7.87 | 37 | 32.339 | 2.2376 | 0.0692 | 10.318 | 2 | 0.64834 | 0.8 | -0.02 | 23.849 | WMa,TruStrain™ | 0.5
237 | 7.9 | 37 | 32.375 | 2.2362 | 0.0691 | 10.33 | 2 | 0.64905 | 0.8 | -0.02 | 23.875 | WMa,TruStrain™ | 0.5
238 | 7.93 | 37 | 32.407 | 2.2306 | 0.0688 | 10.34 | 2 | 0.64968 | 0.8 | -0.02 | 23.898 | WMa,TruStrain™ | 0.5
239 | 7.97 | 37 | 32.432 | 2.2374 | 0.069 | 10.348 | 2 | 0.65019 | 0.8 | -0.02 | 23.917 | WMa,TruStrain™ | 0.5
240 | 8 | 37 | 32.451 | 2.2375 | 0.0689 | 10.354 | 2 | 0.65059 | 0.8 | -0.02 | 23.932 | WMa,TruStrain™ | 0.5
241 | 8.03 | 37 | 32.48 | 2.242 | 0.069 | 10.363 | 2 | 0.65117 | 0.8 | -0.02 | 23.953 | WMa,TruStrain™ | 0.5
242 | 8.07 | 37 | 32.505 | 2.2434 | 0.069 | 10.371 | 2 | 0.65166 | 0.8 | -0.02 | 23.971 | WMa,TruStrain™ | 0.5
243 | 8.1 | 37 | 32.53 | 2.2405 | 0.0689 | 10.379 | 2 | 0.65215 | 0.8 | -0.02 | 23.989 | WMa,TruStrain™ | 0.5
244 | 8.13 | 37 | 32.573 | 2.2456 | 0.0689 | 10.393 | 2 | 0.653 | 0.8 | -0.02 | 24.021 | WMa,TruStrain™ | 0.5
245 | 8.17 | 37 | 32.614 | 2.2484 | 0.0689 | 10.406 | 2 | 0.65384 | 0.8 | -0.02 | 24.052 | WMa,TruStrain™ | 0.5
246 | 8.2 | 37 | 32.648 | 2.2478 | 0.0688 | 10.417 | 2 | 0.65452 | 0.8 | -0.02 | 24.077 | WMa,TruStrain™ | 0.5
247 | 8.23 | 37 | 32.673 | 2.2549 | 0.069 | 10.425 | 2 | 0.65503 | 0.8 | -0.02 | 24.095 | WMa,TruStrain™ | 0.5
248 | 8.27 | 37 | 32.699 | 2.2516 | 0.0689 | 10.433 | 2 | 0.65553 | 0.8 | -0.02 | 24.114 | WMa,TruStrain™ | 0.5
249 | 8.3 | 37 | 32.734 | 2.255 | 0.0689 | 10.444 | 2 | 0.65624 | 0.8 | -0.02 | 24.14 | WMa,TruStrain™ | 0.5
250 | 8.33 | 37 | 32.769 | 2.2516 | 0.0687 | 10.455 | 2 | 0.65693 | 0.8 | -0.02 | 24.165 | WMa,TruStrain™ | 0.5
251 | 8.37 | 37 | 32.807 | 2.2565 | 0.0688 | 10.467 | 2 | 0.65769 | 0.8 | -0.02 | 24.193 | WMa,TruStrain™ | 0.5
252 | 8.4 | 37 | 32.852 | 2.2554 | 0.0687 | 10.482 | 2 | 0.6586 | 0.8 | -0.02 | 24.226 | WMa,TruStrain™ | 0.5
253 | 8.43 | 37 | 32.885 | 2.2632 | 0.0688 | 10.493 | 2 | 0.65927 | 0.8 | -0.02 | 24.251 | WMa,TruStrain™ | 0.5
254 | 8.47 | 37 | 32.902 | 2.2587 | 0.0686 | 10.498 | 2 | 0.65961 | 0.8 | -0.02 | 24.264 | WMa,TruStrain™ | 0.5
255 | 8.5 | 37 | 32.931 | 2.2734 | 0.069 | 10.507 | 2 | 0.66022 | 0.8 | -0.02 | 24.286 | WMa,TruStrain™ | 0.5
256 | 8.53 | 37 | 32.971 | 2.2668 | 0.0688 | 10.52 | 2 | 0.66099 | 0.8 | -0.02 | 24.315 | WMa,TruStrain™ | 0.5
257 | 8.57 | 37 | 33.008 | 2.2606 | 0.0685 | 10.531 | 2 | 0.66171 | 0.8 | -0.02 | 24.341 | WMa,TruStrain™ | 0.5
258 | 8.6 | 37 | 33.036 | 2.2686 | 0.0687 | 10.541 | 2 | 0.66229 | 0.8 | -0.02 | 24.362 | WMa,TruStrain™ | 0.5
259 | 8.63 | 37 | 33.073 | 2.2696 | 0.0686 | 10.552 | 2 | 0.66303 | 0.8 | -0.02 | 24.39 | WMa,TruStrain™ | 0.5
260 | 8.67 | 37 | 33.105 | 2.2706 | 0.0686 | 10.562 | 2 | 0.66367 | 0.8 | -0.02 | 24.413 | WMa,TruStrain™ | 0.5
261 | 8.7 | 37 | 33.151 | 2.2772 | 0.0687 | 10.577 | 2 | 0.6646 | 0.8 | -0.02 | 24.447 | WMa,TruStrain™ | 0.5
262 | 8.73 | 37 | 33.18 | 2.2757 | 0.0686 | 10.586 | 2 | 0.66517 | 0.8 | -0.02 | 24.468 | WMa,TruStrain™ | 0.5
263 | 8.77 | 37 | 33.216 | 2.2777 | 0.0686 | 10.598 | 2 | 0.66589 | 0.8 | -0.02 | 24.495 | WMa,TruStrain™ | 0.5
264 | 8.8 | 37 | 33.261 | 2.2779 | 0.0685 | 10.612 | 2 | 0.66679 | 0.8 | -0.02 | 24.528 | WMa,TruStrain™ | 0.5
265 | 8.83 | 37 | 33.291 | 2.2728 | 0.0683 | 10.621 | 2 | 0.66738 | 0.8 | -0.02 | 24.55 | WMa,TruStrain™ | 0.5
266 | 8.87 | 37 | 33.329 | 2.2871 | 0.0686 | 10.634 | 2 | 0.66816 | 0.8 | -0.02 | 24.578 | WMa,TruStrain™ | 0.5
267 | 8.9 | 37 | 33.361 | 2.2796 | 0.0683 | 10.644 | 2 | 0.66879 | 0.8 | -0.02 | 24.601 | WMa,TruStrain™ | 0.5
268 | 8.93 | 37 | 33.384 | 2.2811 | 0.0683 | 10.651 | 2 | 0.66925 | 0.8 | -0.02 | 24.619 | WMa,TruStrain™ | 0.5
269 | 8.97 | 37 | 33.41 | 2.2853 | 0.0684 | 10.66 | 2 | 0.66978 | 0.8 | -0.02 | 24.638 | WMa,TruStrain™ | 0.5
270 | 9 | 37 | 33.446 | 2.2794 | 0.0682 | 10.671 | 2 | 0.67048 | 0.8 | -0.02 | 24.664 | WMa,TruStrain™ | 0.5
271 | 9.03 | 37 | 33.479 | 2.2895 | 0.0684 | 10.682 | 2 | 0.67116 | 0.8 | -0.02 | 24.689 | WMa,TruStrain™ | 0.5
272 | 9.07 | 37 | 33.506 | 2.2955 | 0.0685 | 10.69 | 2 | 0.6717 | 0.8 | -0.02 | 24.709 | WMa,TruStrain™ | 0.5
273 | 9.1 | 37 | 33.539 | 2.2872 | 0.0682 | 10.7 | 2 | 0.67234 | 0.8 | -0.02 | 24.732 | WMa,TruStrain™ | 0.5
274 | 9.13 | 37 | 33.577 | 2.2838 | 0.068 | 10.713 | 2 | 0.67309 | 0.8 | -0.02 | 24.76 | WMa,TruStrain™ | 0.5
275 | 9.17 | 37 | 33.606 | 2.2862 | 0.068 | 10.722 | 2 | 0.67368 | 0.8 | -0.02 | 24.781 | WMa,TruStrain™ | 0.5
276 | 9.2 | 37 | 33.631 | 2.2934 | 0.0682 | 10.73 | 2 | 0.67421 | 0.8 | -0.02 | 24.801 | WMa,TruStrain™ | 0.5
277 | 9.23 | 37 | 33.665 | 2.2929 | 0.0681 | 10.741 | 2 | 0.67489 | 0.8 | -0.02 | 24.826 | WMa,TruStrain™ | 0.5
278 | 9.27 | 37 | 33.698 | 2.2923 | 0.068 | 10.751 | 2 | 0.67552 | 0.8 | -0.02 | 24.849 | WMa,TruStrain™ | 0.5
279 | 9.3 | 37 | 33.734 | 2.293 | 0.068 | 10.763 | 2 | 0.67624 | 0.8 | -0.02 | 24.875 | WMa,TruStrain™ | 0.5
280 | 9.33 | 37 | 33.768 | 2.2988 | 0.0681 | 10.774 | 2 | 0.67693 | 0.8 | -0.02 | 24.901 | WMa,TruStrain™ | 0.5
281 | 9.37 | 37 | 33.801 | 2.3036 | 0.0682 | 10.784 | 2 | 0.6776 | 0.8 | -0.02 | 24.926 | WMa,TruStrain™ | 0.5
282 | 9.4 | 37 | 33.863 | 2.3014 | 0.068 | 10.804 | 2 | 0.67882 | 0.8 | -0.02 | 24.97 | WMa,TruStrain™ | 0.5
283 | 9.43 | 37 | 33.901 | 2.3076 | 0.0681 | 10.816 | 2 | 0.6796 | 0.8 | -0.02 | 24.999 | WMa,TruStrain™ | 0.5
284 | 9.47 | 37 | 33.92 | 2.3082 | 0.068 | 10.822 | 2 | 0.68 | 0.8 | -0.02 | 25.014 | WMa,TruStrain™ | 0.5
285 | 9.5 | 37 | 33.97 | 2.3082 | 0.0679 | 10.838 | 2 | 0.68098 | 0.8 | -0.02 | 25.05 | WMa,TruStrain™ | 0.5
286 | 9.53 | 37 | 34.011 | 2.3129 | 0.068 | 10.851 | 2 | 0.68181 | 0.8 | -0.02 | 25.08 | WMa,TruStrain™ | 0.5
287 | 9.57 | 37 | 34.052 | 2.316 | 0.068 | 10.864 | 2 | 0.68263 | 0.8 | -0.02 | 25.11 | WMa,TruStrain™ | 0.5
288 | 9.6 | 37 | 34.08 | 2.3227 | 0.0682 | 10.873 | 2 | 0.6832 | 0.8 | -0.02 | 25.132 | WMa,TruStrain™ | 0.5
289 | 9.63 | 37 | 34.118 | 2.3325 | 0.0684 | 10.885 | 2 | 0.68397 | 0.8 | -0.02 | 25.16 | WMa,TruStrain™ | 0.5
290 | 9.67 | 37 | 34.154 | 2.3302 | 0.0682 | 10.897 | 2 | 0.6847 | 0.8 | -0.02 | 25.187 | WMa,TruStrain™ | 0.5
291 | 9.7 | 37 | 34.185 | 2.3297 | 0.0681 | 10.907 | 2 | 0.68531 | 0.8 | -0.02 | 25.209 | WMa,TruStrain™ | 0.5
292 | 9.73 | 37 | 34.229 | 2.3188 | 0.0677 | 10.92 | 2 | 0.68614 | 0.8 | -0.02 | 25.24 | WMa,TruStrain™ | 0.5
293 | 9.77 | 37 | 34.26 | 2.324 | 0.0678 | 10.93 | 2 | 0.6868 | 0.8 | -0.02 | 25.264 | WMa,TruStrain™ | 0.5
294 | 9.8 | 37 | 34.287 | 2.3317 | 0.068 | 10.939 | 2 | 0.68734 | 0.8 | -0.02 | 25.284 | WMa,TruStrain™ | 0.5
295 | 9.83 | 37 | 34.349 | 2.3238 | 0.0677 | 10.959 | 2 | 0.68856 | 0.8 | -0.02 | 25.329 | WMa,TruStrain™ | 0.5
296 | 9.87 | 37 | 34.375 | 2.3298 | 0.0678 | 10.967 | 2 | 0.6891 | 0.8 | -0.02 | 25.349 | WMa,TruStrain™ | 0.5
297 | 9.9 | 37 | 34.435 | 2.3281 | 0.0676 | 10.986 | 2 | 0.69028 | 0.8 | -0.02 | 25.392 | WMa,TruStrain™ | 0.5
298 | 9.93 | 37 | 34.479 | 2.333 | 0.0677 | 11 | 2 | 0.69117 | 0.8 | -0.02 | 25.425 | WMa,TruStrain™ | 0.5
299 | 9.97 | 37 | 34.533 | 2.3463 | 0.0679 | 11.018 | 2 | 0.69226 | 0.8 | -0.02 | 25.465 | WMa,TruStrain™ | 0.5
300 | 10 | 37 | 34.586 | 2.341 | 0.0677 | 11.034 | 2 | 0.6933 | 0.8 | -0.03 | 25.503 | WMa,TruStrain™ | 0.5
Test: | Panc-1:PSCs:BME_day 14_plate 1
Result: | G' and G'' Curves
Interval: | 1
Point No. | Time | Temperature | Storage Modulus | Loss Modulus | Loss Factor | Complex Viscosity | Shear Strain | Shear Stress | Gap | Normal Force | Torque | Status | Frequency
Fundamental
| [min] | [°C] | [Pa] | [Pa] | [1] | [Pa·s] | [%] | [Pa] | [mm] | [N] | [µN·m] |  | [Hz]
1 | 0.0333 | 37 | 3.6338 | 0.67111 | 0.185 | 1.1762 | 1.62 | 0.060018 | 0.5 | -0.04 | 2.2078 | WMa,TruStrain™ | 0.5
2 | 0.0667 | 37 | 2.1072 | 0.11601 | 0.0551 | 0.67177 | 2.07 | 0.043613 | 0.5 | -0.04 | 1.6043 | MV-,WMa,TruStrain™ | 0.5
3 | 0.1 | 37 | 2.0805 | 0.10574 | 0.0508 | 0.66311 | 2.07 | 0.043116 | 0.5 | -0.04 | 1.586 | WMa,TruStrain™ | 0.5
4 | 0.133 | 37 | 2.0828 | 0.11775 | 0.0565 | 0.66403 | 2.03 | 0.042255 | 0.5 | -0.04 | 1.5543 | WMa,TruStrain™ | 0.5
5 | 0.167 | 37 | 2.098 | 0.12692 | 0.0605 | 0.66904 | 1.98 | 0.04169 | 0.5 | -0.04 | 1.5336 | WMa,TruStrain™ | 0.5
6 | 0.2 | 37 | 2.0986 | 0.11446 | 0.0545 | 0.669 | 1.97 | 0.04135 | 0.5 | -0.04 | 1.5211 | WMa,TruStrain™ | 0.5
7 | 0.233 | 37 | 2.1025 | 0.11692 | 0.0556 | 0.67028 | 1.98 | 0.041654 | 0.5 | -0.04 | 1.5323 | WMa,TruStrain™ | 0.5
8 | 0.267 | 37 | 2.0993 | 0.12437 | 0.0592 | 0.6694 | 2 | 0.042048 | 0.5 | -0.04 | 1.5468 | WMa,TruStrain™ | 0.5
9 | 0.3 | 37 | 2.0986 | 0.12071 | 0.0575 | 0.66911 | 2.01 | 0.042337 | 0.5 | -0.04 | 1.5574 | WMa,TruStrain™ | 0.5
10 | 0.333 | 37 | 2.0963 | 0.12038 | 0.0574 | 0.66836 | 2.02 | 0.042309 | 0.5 | -0.04 | 1.5564 | WMa,TruStrain™ | 0.5
11 | 0.367 | 37 | 2.0999 | 0.10973 | 0.0523 | 0.66934 | 2.01 | 0.042189 | 0.5 | -0.04 | 1.5519 | WMa,TruStrain™ | 0.5
12 | 0.4 | 37 | 2.1025 | 0.11832 | 0.0563 | 0.6703 | 2 | 0.042045 | 0.5 | -0.04 | 1.5466 | WMa,TruStrain™ | 0.5
13 | 0.433 | 37 | 2.0945 | 0.11803 | 0.0564 | 0.66775 | 1.99 | 0.041796 | 0.5 | -0.04 | 1.5375 | WMa,TruStrain™ | 0.5
14 | 0.467 | 37 | 2.0967 | 0.11751 | 0.056 | 0.66845 | 1.99 | 0.041883 | 0.5 | -0.04 | 1.5407 | WMa,TruStrain™ | 0.5
15 | 0.5 | 37 | 2.107 | 0.11382 | 0.054 | 0.67166 | 2 | 0.042189 | 0.5 | -0.04 | 1.5519 | WMa,TruStrain™ | 0.5
16 | 0.533 | 37 | 2.1037 | 0.11963 | 0.0569 | 0.67072 | 2 | 0.042211 | 0.5 | -0.04 | 1.5527 | WMa,TruStrain™ | 0.5
17 | 0.567 | 37 | 2.0884 | 0.10695 | 0.0512 | 0.66562 | 2 | 0.041902 | 0.5 | -0.04 | 1.5414 | WMa,TruStrain™ | 0.5
18 | 0.6 | 37 | 2.1251 | 0.071004 | 0.0334 | 0.67681 | 2 | 0.042557 | 0.5 | -0.04 | 1.5655 | WMa,TruStrain™ | 0.5
19 | 0.633 | 37 | 2.0848 | 0.12131 | 0.0582 | 0.66473 | 2 | 0.041761 | 0.5 | -0.04 | 1.5362 | WMa,TruStrain™ | 0.5
20 | 0.667 | 37 | 2.1004 | 0.099599 | 0.0474 | 0.66934 | 2 | 0.042023 | 0.5 | -0.04 | 1.5458 | WMa,TruStrain™ | 0.5
21 | 0.7 | 37 | 2.1043 | 0.12058 | 0.0573 | 0.67091 | 2 | 0.042128 | 0.5 | -0.04 | 1.5497 | WMa,TruStrain™ | 0.5
22 | 0.733 | 37 | 2.1012 | 0.089933 | 0.0428 | 0.66943 | 2 | 0.042056 | 0.5 | -0.04 | 1.547 | WMa,TruStrain™ | 0.5
23 | 0.767 | 37 | 2.1219 | 0.12762 | 0.0601 | 0.67664 | 2 | 0.042529 | 0.5 | -0.04 | 1.5644 | WMa,TruStrain™ | 0.5
24 | 0.8 | 37 | 2.1106 | 0.123 | 0.0583 | 0.67295 | 2 | 0.042305 | 0.5 | -0.04 | 1.5562 | WMa,TruStrain™ | 0.5
25 | 0.833 | 37 | 2.1122 | 0.11978 | 0.0567 | 0.67341 | 2 | 0.042322 | 0.5 | -0.04 | 1.5568 | WMa,TruStrain™ | 0.5
26 | 0.867 | 37 | 2.1163 | 0.13822 | 0.0653 | 0.67507 | 2 | 0.042417 | 0.5 | -0.04 | 1.5603 | WMa,TruStrain™ | 0.5
27 | 0.9 | 37 | 2.0863 | 0.1274 | 0.0611 | 0.66531 | 2 | 0.0418 | 0.5 | -0.04 | 1.5376 | WMa,TruStrain™ | 0.5
28 | 0.933 | 37 | 2.1051 | 0.10574 | 0.0502 | 0.67093 | 2 | 0.042147 | 0.5 | -0.04 | 1.5504 | WMa,TruStrain™ | 0.5
29 | 0.967 | 37 | 2.0968 | 0.13598 | 0.0649 | 0.66884 | 2 | 0.042026 | 0.5 | -0.04 | 1.5459 | WMa,TruStrain™ | 0.5
30 | 1 | 37 | 2.1203 | 0.12854 | 0.0606 | 0.67615 | 2 | 0.042487 | 0.5 | -0.04 | 1.5629 | WMa,TruStrain™ | 0.5
31 | 1.03 | 37 | 2.1047 | 0.11731 | 0.0557 | 0.67098 | 2 | 0.042165 | 0.5 | -0.04 | 1.551 | WMa,TruStrain™ | 0.5
32 | 1.07 | 37 | 2.1199 | 0.13004 | 0.0613 | 0.67606 | 2 | 0.042483 | 0.5 | -0.04 | 1.5627 | WMa,TruStrain™ | 0.5
33 | 1.1 | 37 | 2.0828 | 0.1175 | 0.0564 | 0.66402 | 2 | 0.041728 | 0.5 | -0.04 | 1.535 | WMa,TruStrain™ | 0.5
34 | 1.13 | 37 | 2.102 | 0.11845 | 0.0564 | 0.67015 | 2 | 0.042107 | 0.5 | -0.04 | 1.5489 | WMa,TruStrain™ | 0.5
35 | 1.17 | 37 | 2.1101 | 0.12169 | 0.0577 | 0.67277 | 2 | 0.042269 | 0.5 | -0.04 | 1.5549 | WMa,TruStrain™ | 0.5
36 | 1.2 | 37 | 2.1077 | 0.11914 | 0.0565 | 0.67197 | 2 | 0.042221 | 0.5 | -0.04 | 1.5531 | WMa,TruStrain™ | 0.5
37 | 1.23 | 37 | 2.1166 | 0.11255 | 0.0532 | 0.67468 | 2 | 0.042392 | 0.5 | -0.04 | 1.5594 | WMa,TruStrain™ | 0.5
38 | 1.27 | 37 | 2.0892 | 0.12873 | 0.0616 | 0.66628 | 2 | 0.041871 | 0.5 | -0.04 | 1.5402 | WMa,TruStrain™ | 0.5
39 | 1.3 | 37 | 2.1057 | 0.11054 | 0.0525 | 0.67118 | 2 | 0.042176 | 0.5 | -0.04 | 1.5515 | WMa,TruStrain™ | 0.5
40 | 1.33 | 37 | 2.0928 | 0.13054 | 0.0624 | 0.66746 | 2 | 0.041942 | 0.5 | -0.04 | 1.5428 | WMa,TruStrain™ | 0.5
41 | 1.37 | 37 | 2.1105 | 0.13103 | 0.0621 | 0.67308 | 2 | 0.042289 | 0.5 | -0.04 | 1.5556 | WMa,TruStrain™ | 0.5
42 | 1.4 | 37 | 2.1042 | 0.12192 | 0.0579 | 0.6709 | 2 | 0.042153 | 0.5 | -0.04 | 1.5506 | WMa,TruStrain™ | 0.5
43 | 1.43 | 37 | 2.1148 | 0.11915 | 0.0563 | 0.67424 | 2 | 0.042364 | 0.5 | -0.04 | 1.5584 | WMa,TruStrain™ | 0.5
44 | 1.47 | 37 | 2.1126 | 0.1129 | 0.0534 | 0.67341 | 2 | 0.042314 | 0.5 | -0.04 | 1.5565 | WMa,TruStrain™ | 0.5
45 | 1.5 | 37 | 2.1062 | 0.1167 | 0.0554 | 0.67146 | 2 | 0.042195 | 0.5 | -0.04 | 1.5521 | WMa,TruStrain™ | 0.5
46 | 1.53 | 37 | 2.1079 | 0.1169 | 0.0555 | 0.672 | 2 | 0.042229 | 0.5 | -0.04 | 1.5534 | WMa,TruStrain™ | 0.5
47 | 1.57 | 37 | 2.0985 | 0.11461 | 0.0546 | 0.66898 | 2 | 0.042037 | 0.5 | -0.04 | 1.5463 | WMa,TruStrain™ | 0.5
48 | 1.6 | 37 | 2.1058 | 0.11904 | 0.0565 | 0.67136 | 2 | 0.042183 | 0.5 | -0.04 | 1.5517 | WMa,TruStrain™ | 0.5
49 | 1.63 | 37 | 2.123 | 0.11949 | 0.0563 | 0.67685 | 2 | 0.042524 | 0.5 | -0.04 | 1.5643 | WMa,TruStrain™ | 0.5
50 | 1.67 | 37 | 2.0961 | 0.10818 | 0.0516 | 0.66811 | 2 | 0.041981 | 0.5 | -0.04 | 1.5443 | WMa,TruStrain™ | 0.5
51 | 1.7 | 37 | 2.0997 | 0.12658 | 0.0603 | 0.66955 | 2 | 0.042075 | 0.5 | -0.04 | 1.5477 | WMa,TruStrain™ | 0.5
52 | 1.73 | 37 | 2.1128 | 0.11738 | 0.0556 | 0.67356 | 2 | 0.042324 | 0.5 | -0.04 | 1.5569 | WMa,TruStrain™ | 0.5
53 | 1.77 | 37 | 2.0993 | 0.10903 | 0.0519 | 0.66914 | 2 | 0.042047 | 0.5 | -0.04 | 1.5467 | WMa,TruStrain™ | 0.5
54 | 1.8 | 37 | 2.1052 | 0.11889 | 0.0565 | 0.67118 | 2 | 0.042173 | 0.5 | -0.04 | 1.5513 | WMa,TruStrain™ | 0.5
55 | 1.83 | 37 | 2.1221 | 0.12277 | 0.0579 | 0.67663 | 2 | 0.042513 | 0.5 | -0.04 | 1.5638 | WMa,TruStrain™ | 0.5
56 | 1.87 | 37 | 2.1087 | 0.12412 | 0.0589 | 0.67237 | 2 | 0.042249 | 0.5 | -0.04 | 1.5541 | WMa,TruStrain™ | 0.5
57 | 1.9 | 37 | 2.1216 | 0.12063 | 0.0569 | 0.67642 | 2 | 0.042504 | 0.5 | -0.04 | 1.5635 | WMa,TruStrain™ | 0.5
58 | 1.93 | 37 | 2.1039 | 0.10696 | 0.0508 | 0.67056 | 2 | 0.042138 | 0.5 | -0.04 | 1.5501 | WMa,TruStrain™ | 0.5
59 | 1.97 | 37 | 2.1084 | 0.12147 | 0.0576 | 0.67224 | 2 | 0.042242 | 0.5 | -0.04 | 1.5539 | WMa,TruStrain™ | 0.5
60 | 2 | 37 | 2.1117 | 0.11345 | 0.0537 | 0.67313 | 2 | 0.042294 | 0.5 | -0.04 | 1.5558 | WMa,TruStrain™ | 0.5
61 | 2.03 | 37 | 2.1114 | 0.12086 | 0.0572 | 0.67319 | 2 | 0.042299 | 0.5 | -0.04 | 1.556 | WMa,TruStrain™ | 0.5
62 | 2.07 | 37 | 2.1094 | 0.1158 | 0.0549 | 0.67246 | 2 | 0.042253 | 0.5 | -0.04 | 1.5543 | WMa,TruStrain™ | 0.5
63 | 2.1 | 37 | 2.1076 | 0.11372 | 0.054 | 0.67185 | 2 | 0.042215 | 0.5 | -0.04 | 1.5529 | WMa,TruStrain™ | 0.5
64 | 2.13 | 37 | 2.0984 | 0.12066 | 0.0575 | 0.66904 | 2 | 0.042041 | 0.5 | -0.04 | 1.5465 | WMa,TruStrain™ | 0.5
65 | 2.17 | 37 | 2.1162 | 0.11021 | 0.0521 | 0.67452 | 2 | 0.042384 | 0.5 | -0.04 | 1.5591 | WMa,TruStrain™ | 0.5
66 | 2.2 | 37 | 2.1165 | 0.11631 | 0.055 | 0.67473 | 2 | 0.042396 | 0.5 | -0.04 | 1.5596 | WMa,TruStrain™ | 0.5
67 | 2.23 | 37 | 2.1163 | 0.11167 | 0.0528 | 0.67457 | 2 | 0.042386 | 0.5 | -0.04 | 1.5592 | WMa,TruStrain™ | 0.5
68 | 2.27 | 37 | 2.1085 | 0.11178 | 0.053 | 0.67209 | 2 | 0.042231 | 0.5 | -0.04 | 1.5535 | WMa,TruStrain™ | 0.5
69 | 2.3 | 37 | 2.1133 | 0.11817 | 0.0559 | 0.67375 | 2 | 0.042335 | 0.5 | -0.04 | 1.5573 | WMa,TruStrain™ | 0.5
70 | 2.33 | 37 | 2.1083 | 0.11257 | 0.0534 | 0.67204 | 2 | 0.042227 | 0.5 | -0.04 | 1.5533 | WMa,TruStrain™ | 0.5
71 | 2.37 | 37 | 2.1099 | 0.11865 | 0.0562 | 0.67267 | 2 | 0.042267 | 0.5 | -0.04 | 1.5548 | WMa,TruStrain™ | 0.5
72 | 2.4 | 37 | 2.1116 | 0.11879 | 0.0563 | 0.6732 | 2 | 0.042301 | 0.5 | -0.04 | 1.5561 | WMa,TruStrain™ | 0.5
73 | 2.43 | 37 | 2.1084 | 0.11183 | 0.053 | 0.67206 | 2 | 0.042229 | 0.5 | -0.04 | 1.5534 | WMa,TruStrain™ | 0.5
74 | 2.47 | 37 | 2.1156 | 0.12177 | 0.0576 | 0.67453 | 2 | 0.042385 | 0.5 | -0.04 | 1.5591 | WMa,TruStrain™ | 0.5
75 | 2.5 | 37 | 2.1155 | 0.11161 | 0.0528 | 0.67433 | 2 | 0.042371 | 0.5 | -0.04 | 1.5586 | WMa,TruStrain™ | 0.5
76 | 2.53 | 37 | 2.1157 | 0.10552 | 0.0499 | 0.67429 | 2 | 0.042369 | 0.5 | -0.04 | 1.5585 | WMa,TruStrain™ | 0.5
77 | 2.57 | 37 | 2.1124 | 0.11162 | 0.0528 | 0.67335 | 2 | 0.04231 | 0.5 | -0.04 | 1.5564 | WMa,TruStrain™ | 0.5
78 | 2.6 | 37 | 2.1104 | 0.11406 | 0.054 | 0.67273 | 2 | 0.042272 | 0.5 | -0.04 | 1.555 | WMa,TruStrain™ | 0.5
79 | 2.63 | 37 | 2.1064 | 0.11757 | 0.0558 | 0.67152 | 2 | 0.042195 | 0.5 | -0.04 | 1.5521 | WMa,TruStrain™ | 0.5
80 | 2.67 | 37 | 2.1189 | 0.11304 | 0.0533 | 0.67543 | 2 | 0.04244 | 0.5 | -0.04 | 1.5612 | WMa,TruStrain™ | 0.5
81 | 2.7 | 37 | 2.1196 | 0.11838 | 0.0559 | 0.67575 | 2 | 0.042461 | 0.5 | -0.04 | 1.5619 | WMa,TruStrain™ | 0.5
82 | 2.73 | 37 | 2.1136 | 0.10779 | 0.051 | 0.67365 | 2 | 0.042329 | 0.5 | -0.04 | 1.5571 | WMa,TruStrain™ | 0.5
83 | 2.77 | 37 | 2.1181 | 0.10457 | 0.0494 | 0.67503 | 2 | 0.042415 | 0.5 | -0.04 | 1.5602 | WMa,TruStrain™ | 0.5
84 | 2.8 | 37 | 2.1129 | 0.11488 | 0.0544 | 0.67355 | 2 | 0.042324 | 0.5 | -0.04 | 1.5569 | WMa,TruStrain™ | 0.5
85 | 2.83 | 37 | 2.113 | 0.10888 | 0.0515 | 0.67347 | 2 | 0.042318 | 0.5 | -0.04 | 1.5567 | WMa,TruStrain™ | 0.5
86 | 2.87 | 37 | 2.1177 | 0.11705 | 0.0553 | 0.67511 | 2 | 0.04242 | 0.5 | -0.04 | 1.5604 | WMa,TruStrain™ | 0.5
87 | 2.9 | 37 | 2.1164 | 0.12186 | 0.0576 | 0.67477 | 2 | 0.0424 | 0.5 | -0.04 | 1.5597 | WMa,TruStrain™ | 0.5
88 | 2.93 | 37 | 2.1124 | 0.11987 | 0.0567 | 0.67346 | 2 | 0.042317 | 0.5 | -0.04 | 1.5566 | WMa,TruStrain™ | 0.5
89 | 2.97 | 37 | 2.1202 | 0.11689 | 0.0551 | 0.67591 | 2 | 0.04247 | 0.5 | -0.04 | 1.5623 | WMa,TruStrain™ | 0.5
90 | 3 | 37 | 2.1162 | 0.10419 | 0.0492 | 0.67443 | 2 | 0.042378 | 0.5 | -0.04 | 1.5589 | WMa,TruStrain™ | 0.5
91 | 3.03 | 37 | 2.1186 | 0.12472 | 0.0589 | 0.67553 | 2 | 0.042449 | 0.5 | -0.04 | 1.5615 | WMa,TruStrain™ | 0.5
92 | 3.07 | 37 | 2.1185 | 0.11619 | 0.0548 | 0.67535 | 2 | 0.042436 | 0.5 | -0.04 | 1.561 | WMa,TruStrain™ | 0.5
93 | 3.1 | 37 | 2.1138 | 0.11656 | 0.0551 | 0.67387 | 2 | 0.042342 | 0.5 | -0.04 | 1.5576 | WMa,TruStrain™ | 0.5
94 | 3.13 | 37 | 2.119 | 0.11475 | 0.0542 | 0.6755 | 2 | 0.042445 | 0.5 | -0.04 | 1.5613 | WMa,TruStrain™ | 0.5
95 | 3.17 | 37 | 2.1153 | 0.10992 | 0.052 | 0.67424 | 2 | 0.042366 | 0.5 | -0.04 | 1.5584 | WMa,TruStrain™ | 0.5
96 | 3.2 | 37 | 2.1182 | 0.11333 | 0.0535 | 0.67522 | 2 | 0.042427 | 0.5 | -0.04 | 1.5607 | WMa,TruStrain™ | 0.5
97 | 3.23 | 37 | 2.1188 | 0.11344 | 0.0535 | 0.6754 | 2 | 0.042439 | 0.5 | -0.04 | 1.5611 | WMa,TruStrain™ | 0.5
98 | 3.27 | 37 | 2.1144 | 0.11904 | 0.0563 | 0.67412 | 2 | 0.042359 | 0.5 | -0.04 | 1.5582 | WMa,TruStrain™ | 0.5
99 | 3.3 | 37 | 2.115 | 0.11798 | 0.0558 | 0.67426 | 2 | 0.042367 | 0.5 | -0.04 | 1.5585 | WMa,TruStrain™ | 0.5
100 | 3.33 | 37 | 2.1309 | 0.11382 | 0.0534 | 0.67926 | 2 | 0.042679 | 0.5 | -0.04 | 1.57 | WMa,TruStrain™ | 0.5
101 | 3.37 | 37 | 2.1249 | 0.11584 | 0.0545 | 0.67739 | 2 | 0.042564 | 0.5 | -0.04 | 1.5657 | WMa,TruStrain™ | 0.5
102 | 3.4 | 37 | 2.1206 | 0.10374 | 0.0489 | 0.67582 | 2 | 0.042466 | 0.5 | -0.04 | 1.5621 | WMa,TruStrain™ | 0.5
103 | 3.43 | 37 | 2.1237 | 0.11187 | 0.0527 | 0.67694 | 2 | 0.042537 | 0.5 | -0.04 | 1.5647 | WMa,TruStrain™ | 0.5
104 | 3.47 | 37 | 2.1277 | 0.11349 | 0.0533 | 0.67823 | 2 | 0.042617 | 0.5 | -0.04 | 1.5677 | WMa,TruStrain™ | 0.5
105 | 3.5 | 37 | 2.1237 | 0.11278 | 0.0531 | 0.67694 | 2 | 0.042537 | 0.5 | -0.04 | 1.5647 | WMa,TruStrain™ | 0.5
106 | 3.53 | 37 | 2.1209 | 0.11965 | 0.0564 | 0.67617 | 2 | 0.042487 | 0.5 | -0.04 | 1.5629 | WMa,TruStrain™ | 0.5
107 | 3.57 | 37 | 2.1265 | 0.10708 | 0.0504 | 0.67773 | 2 | 0.042584 | 0.5 | -0.04 | 1.5664 | WMa,TruStrain™ | 0.5
108 | 3.6 | 37 | 2.1189 | 0.11224 | 0.053 | 0.67541 | 2 | 0.04244 | 0.5 | -0.04 | 1.5612 | WMa,TruStrain™ | 0.5
109 | 3.63 | 37 | 2.1215 | 0.11792 | 0.0556 | 0.67633 | 2 | 0.042498 | 0.5 | -0.04 | 1.5633 | WMa,TruStrain™ | 0.5
110 | 3.67 | 37 | 2.1324 | 0.11502 | 0.0539 | 0.67975 | 2 | 0.042712 | 0.5 | -0.04 | 1.5712 | WMa,TruStrain™ | 0.5
111 | 3.7 | 37 | 2.1235 | 0.12226 | 0.0576 | 0.67706 | 2 | 0.042543 | 0.5 | -0.04 | 1.565 | WMa,TruStrain™ | 0.5
112 | 3.73 | 37 | 2.1171 | 0.11483 | 0.0542 | 0.67488 | 2 | 0.042406 | 0.5 | -0.04 | 1.5599 | WMa,TruStrain™ | 0.5
113 | 3.77 | 37 | 2.1183 | 0.11562 | 0.0546 | 0.67526 | 2 | 0.042431 | 0.5 | -0.04 | 1.5608 | WMa,TruStrain™ | 0.5
114 | 3.8 | 37 | 2.1286 | 0.11144 | 0.0524 | 0.6785 | 2 | 0.042634 | 0.5 | -0.04 | 1.5683 | WMa,TruStrain™ | 0.5
115 | 3.83 | 37 | 2.1292 | 0.11824 | 0.0555 | 0.67879 | 2 | 0.042653 | 0.5 | -0.04 | 1.569 | WMa,TruStrain™ | 0.5
116 | 3.87 | 37 | 2.1228 | 0.11146 | 0.0525 | 0.67664 | 2 | 0.042517 | 0.5 | -0.04 | 1.564 | WMa,TruStrain™ | 0.5
117 | 3.9 | 37 | 2.128 | 0.11435 | 0.0537 | 0.67833 | 2 | 0.042622 | 0.5 | -0.04 | 1.5679 | WMa,TruStrain™ | 0.5
118 | 3.93 | 37 | 2.1231 | 0.11261 | 0.053 | 0.67674 | 2 | 0.042524 | 0.5 | -0.04 | 1.5642 | WMa,TruStrain™ | 0.5
119 | 3.97 | 37 | 2.126 | 0.10873 | 0.0511 | 0.67762 | 2 | 0.042578 | 0.5 | -0.04 | 1.5662 | WMa,TruStrain™ | 0.5
120 | 4 | 37 | 2.1318 | 0.1194 | 0.056 | 0.67964 | 2 | 0.042706 | 0.5 | -0.04 | 1.5709 | WMa,TruStrain™ | 0.5
121 | 4.03 | 37 | 2.1299 | 0.11037 | 0.0518 | 0.67889 | 2 | 0.042657 | 0.5 | -0.04 | 1.5692 | WMa,TruStrain™ | 0.5
122 | 4.07 | 37 | 2.1316 | 0.11606 | 0.0544 | 0.67952 | 2 | 0.042697 | 0.5 | -0.04 | 1.5706 | WMa,TruStrain™ | 0.5
123 | 4.1 | 37 | 2.129 | 0.11478 | 0.0539 | 0.67865 | 2 | 0.042644 | 0.5 | -0.04 | 1.5687 | WMa,TruStrain™ | 0.5
124 | 4.13 | 37 | 2.1194 | 0.11039 | 0.0521 | 0.67555 | 2 | 0.042449 | 0.5 | -0.04 | 1.5615 | WMa,TruStrain™ | 0.5
125 | 4.17 | 37 | 2.1305 | 0.11298 | 0.053 | 0.67912 | 2 | 0.042673 | 0.5 | -0.04 | 1.5697 | WMa,TruStrain™ | 0.5
126 | 4.2 | 37 | 2.1222 | 0.11982 | 0.0565 | 0.6766 | 2 | 0.042514 | 0.5 | -0.04 | 1.5639 | WMa,TruStrain™ | 0.5
127 | 4.23 | 37 | 2.1205 | 0.11354 | 0.0535 | 0.67595 | 2 | 0.042472 | 0.5 | -0.04 | 1.5623 | WMa,TruStrain™ | 0.5
128 | 4.27 | 37 | 2.1294 | 0.11341 | 0.0533 | 0.67878 | 2 | 0.04265 | 0.5 | -0.04 | 1.5689 | WMa,TruStrain™ | 0.5
129 | 4.3 | 37 | 2.1313 | 0.11568 | 0.0543 | 0.67941 | 2 | 0.042692 | 0.5 | -0.04 | 1.5704 | WMa,TruStrain™ | 0.5
130 | 4.33 | 37 | 2.1336 | 0.10366 | 0.0486 | 0.67996 | 2 | 0.042726 | 0.5 | -0.04 | 1.5717 | WMa,TruStrain™ | 0.5
131 | 4.37 | 37 | 2.1284 | 0.11001 | 0.0517 | 0.67839 | 2 | 0.042629 | 0.5 | -0.04 | 1.5681 | WMa,TruStrain™ | 0.5
132 | 4.4 | 37 | 2.1292 | 0.11201 | 0.0526 | 0.67868 | 2 | 0.042645 | 0.5 | -0.04 | 1.5687 | WMa,TruStrain™ | 0.5
133 | 4.43 | 37 | 2.1238 | 0.11535 | 0.0543 | 0.67703 | 2 | 0.042542 | 0.5 | -0.04 | 1.5649 | WMa,TruStrain™ | 0.5
134 | 4.47 | 37 | 2.1308 | 0.11406 | 0.0535 | 0.67922 | 2 | 0.042678 | 0.5 | -0.04 | 1.5699 | WMa,TruStrain™ | 0.5
135 | 4.5 | 37 | 2.1332 | 0.10303 | 0.0483 | 0.67981 | 2 | 0.042715 | 0.5 | -0.04 | 1.5713 | WMa,TruStrain™ | 0.5
136 | 4.53 | 37 | 2.1292 | 0.10476 | 0.0492 | 0.67856 | 2 | 0.042637 | 0.5 | -0.04 | 1.5684 | WMa,TruStrain™ | 0.5
137 | 4.57 | 37 | 2.1258 | 0.1143 | 0.0538 | 0.67765 | 2 | 0.042582 | 0.5 | -0.04 | 1.5664 | WMa,TruStrain™ | 0.5
138 | 4.6 | 37 | 2.1288 | 0.11843 | 0.0556 | 0.67867 | 2 | 0.042646 | 0.5 | -0.04 | 1.5687 | WMa,TruStrain™ | 0.5
139 | 4.63 | 37 | 2.1272 | 0.11433 | 0.0537 | 0.67809 | 2 | 0.042608 | 0.5 | -0.04 | 1.5673 | WMa,TruStrain™ | 0.5
140 | 4.67 | 37 | 2.1361 | 0.11412 | 0.0534 | 0.68091 | 2 | 0.042785 | 0.5 | -0.04 | 1.5739 | WMa,TruStrain™ | 0.5
141 | 4.7 | 37 | 2.1354 | 0.12267 | 0.0574 | 0.68084 | 2 | 0.04278 | 0.5 | -0.04 | 1.5737 | WMa,TruStrain™ | 0.5
142 | 4.73 | 37 | 2.1314 | 0.11594 | 0.0544 | 0.67944 | 2 | 0.042693 | 0.5 | -0.04 | 1.5704 | WMa,TruStrain™ | 0.5
143 | 4.77 | 37 | 2.1363 | 0.11499 | 0.0538 | 0.68098 | 2 | 0.04279 | 0.5 | -0.04 | 1.574 | WMa,TruStrain™ | 0.5
144 | 4.8 | 37 | 2.1388 | 0.10016 | 0.0468 | 0.68155 | 2 | 0.042825 | 0.5 | -0.04 | 1.5753 | WMa,TruStrain™ | 0.5
145 | 4.83 | 37 | 2.1293 | 0.11026 | 0.0518 | 0.67869 | 2 | 0.042646 | 0.5 | -0.04 | 1.5687 | WMa,TruStrain™ | 0.5
146 | 4.87 | 37 | 2.1383 | 0.11536 | 0.0539 | 0.68164 | 2 | 0.042832 | 0.5 | -0.04 | 1.5756 | WMa,TruStrain™ | 0.5
147 | 4.9 | 37 | 2.1401 | 0.11879 | 0.0555 | 0.68227 | 2 | 0.04287 | 0.5 | -0.04 | 1.577 | WMa,TruStrain™ | 0.5
148 | 4.93 | 37 | 2.1368 | 0.1133 | 0.053 | 0.68112 | 2 | 0.042798 | 0.5 | -0.04 | 1.5743 | WMa,TruStrain™ | 0.5
149 | 4.97 | 37 | 2.133 | 0.11184 | 0.0524 | 0.67988 | 2 | 0.042721 | 0.5 | -0.04 | 1.5715 | WMa,TruStrain™ | 0.5
150 | 5 | 37 | 2.1292 | 0.10875 | 0.0511 | 0.67864 | 2 | 0.042644 | 0.5 | -0.04 | 1.5687 | WMa,TruStrain™ | 0.5
151 | 5.03 | 37 | 2.132 | 0.10926 | 0.0512 | 0.67954 | 2 | 0.042699 | 0.5 | -0.04 | 1.5707 | WMa,TruStrain™ | 0.5
152 | 5.07 | 37 | 2.1343 | 0.11274 | 0.0528 | 0.68033 | 2 | 0.042748 | 0.5 | -0.04 | 1.5725 | WMa,TruStrain™ | 0.5
153 | 5.1 | 37 | 2.1369 | 0.10992 | 0.0514 | 0.6811 | 2 | 0.042796 | 0.5 | -0.04 | 1.5742 | WMa,TruStrain™ | 0.5
154 | 5.13 | 37 | 2.1337 | 0.11875 | 0.0557 | 0.68021 | 2 | 0.042743 | 0.5 | -0.04 | 1.5723 | WMa,TruStrain™ | 0.5
155 | 5.17 | 37 | 2.1376 | 0.11342 | 0.0531 | 0.68139 | 2 | 0.042816 | 0.5 | -0.04 | 1.575 | WMa,TruStrain™ | 0.5
156 | 5.2 | 37 | 2.1394 | 0.11593 | 0.0542 | 0.68199 | 2 | 0.042853 | 0.5 | -0.04 | 1.5764 | WMa,TruStrain™ | 0.5
157 | 5.23 | 37 | 2.1412 | 0.11881 | 0.0555 | 0.6826 | 2 | 0.042891 | 0.5 | -0.04 | 1.5778 | WMa,TruStrain™ | 0.5
158 | 5.27 | 37 | 2.1341 | 0.10812 | 0.0507 | 0.68017 | 2 | 0.042738 | 0.5 | -0.04 | 1.5721 | WMa,TruStrain™ | 0.5
159 | 5.3 | 37 | 2.1354 | 0.11749 | 0.055 | 0.68074 | 2 | 0.042776 | 0.5 | -0.04 | 1.5735 | WMa,TruStrain™ | 0.5
160 | 5.33 | 37 | 2.1281 | 0.11551 | 0.0543 | 0.67838 | 2 | 0.042627 | 0.5 | -0.04 | 1.568 | WMa,TruStrain™ | 0.5
161 | 5.37 | 37 | 2.1402 | 0.11458 | 0.0535 | 0.68223 | 2 | 0.042867 | 0.5 | -0.04 | 1.5769 | WMa,TruStrain™ | 0.5
162 | 5.4 | 37 | 2.1393 | 0.10697 | 0.05 | 0.68182 | 2 | 0.042841 | 0.5 | -0.04 | 1.5759 | WMa,TruStrain™ | 0.5
163 | 5.43 | 37 | 2.1305 | 0.11973 | 0.0562 | 0.67923 | 2 | 0.04268 | 0.5 | -0.04 | 1.57 | WMa,TruStrain™ | 0.5
164 | 5.47 | 37 | 2.1338 | 0.10844 | 0.0508 | 0.68007 | 2 | 0.042733 | 0.5 | -0.04 | 1.5719 | WMa,TruStrain™ | 0.5
165 | 5.5 | 37 | 2.1355 | 0.11615 | 0.0544 | 0.68074 | 2 | 0.042776 | 0.5 | -0.04 | 1.5735 | WMa,TruStrain™ | 0.5
166 | 5.53 | 37 | 2.1376 | 0.1072 | 0.0502 | 0.68127 | 2 | 0.042808 | 0.5 | -0.04 | 1.5747 | WMa,TruStrain™ | 0.5
167 | 5.57 | 37 | 2.1355 | 0.1161 | 0.0544 | 0.68076 | 2 | 0.042775 | 0.5 | -0.04 | 1.5735 | WMa,TruStrain™ | 0.5
168 | 5.6 | 37 | 2.1371 | 0.11636 | 0.0544 | 0.68128 | 2 | 0.042808 | 0.5 | -0.04 | 1.5747 | WMa,TruStrain™ | 0.5
169 | 5.63 | 37 | 2.1407 | 0.11626 | 0.0543 | 0.68241 | 2 | 0.042878 | 0.5 | -0.04 | 1.5773 | WMa,TruStrain™ | 0.5
170 | 5.67 | 37 | 2.1321 | 0.11234 | 0.0527 | 0.6796 | 2 | 0.042703 | 0.5 | -0.04 | 1.5708 | WMa,TruStrain™ | 0.5
171 | 5.7 | 37 | 2.1412 | 0.11847 | 0.0553 | 0.68259 | 2 | 0.042892 | 0.5 | -0.04 | 1.5778 | WMa,TruStrain™ | 0.5
172 | 5.73 | 37 | 2.1449 | 0.11562 | 0.0539 | 0.68373 | 2 | 0.042963 | 0.5 | -0.04 | 1.5804 | WMa,TruStrain™ | 0.5
173 | 5.77 | 37 | 2.1413 | 0.11392 | 0.0532 | 0.68256 | 2 | 0.042889 | 0.5 | -0.04 | 1.5777 | WMa,TruStrain™ | 0.5
174 | 5.8 | 37 | 2.143 | 0.11602 | 0.0541 | 0.68314 | 2 | 0.042925 | 0.5 | -0.04 | 1.579 | WMa,TruStrain™ | 0.5
175 | 5.83 | 37 | 2.145 | 0.12087 | 0.0563 | 0.68386 | 2 | 0.042971 | 0.5 | -0.04 | 1.5807 | WMa,TruStrain™ | 0.5
176 | 5.87 | 37 | 2.1438 | 0.12212 | 0.057 | 0.68348 | 2 | 0.042947 | 0.5 | -0.04 | 1.5798 | WMa,TruStrain™ | 0.5
177 | 5.9 | 37 | 2.1429 | 0.11835 | 0.0552 | 0.68316 | 2 | 0.042926 | 0.5 | -0.04 | 1.579 | WMa,TruStrain™ | 0.5
178 | 5.93 | 37 | 2.1343 | 0.1182 | 0.0554 | 0.6804 | 2 | 0.042753 | 0.5 | -0.04 | 1.5727 | WMa,TruStrain™ | 0.5
179 | 5.97 | 37 | 2.1418 | 0.1167 | 0.0545 | 0.68276 | 2 | 0.042901 | 0.5 | -0.04 | 1.5781 | WMa,TruStrain™ | 0.5
180 | 6 | 37 | 2.1438 | 0.11817 | 0.0551 | 0.68341 | 2 | 0.042943 | 0.5 | -0.04 | 1.5796 | WMa,TruStrain™ | 0.5
181 | 6.03 | 37 | 2.1399 | 0.11298 | 0.0528 | 0.68211 | 2 | 0.042861 | 0.5 | -0.04 | 1.5766 | WMa,TruStrain™ | 0.5
182 | 6.07 | 37 | 2.144 | 0.11141 | 0.052 | 0.68339 | 2 | 0.042941 | 0.5 | -0.04 | 1.5796 | WMa,TruStrain™ | 0.5
183 | 6.1 | 37 | 2.1452 | 0.105 | 0.0489 | 0.68365 | 2 | 0.042958 | 0.5 | -0.04 | 1.5802 | WMa,TruStrain™ | 0.5
184 | 6.13 | 37 | 2.1481 | 0.10781 | 0.0502 | 0.68461 | 2 | 0.043018 | 0.5 | -0.04 | 1.5824 | WMa,TruStrain™ | 0.5
185 | 6.17 | 37 | 2.1362 | 0.11801 | 0.0552 | 0.68102 | 2 | 0.042793 | 0.5 | -0.04 | 1.5741 | WMa,TruStrain™ | 0.5
186 | 6.2 | 37 | 2.14 | 0.11601 | 0.0542 | 0.68219 | 2 | 0.042866 | 0.5 | -0.04 | 1.5768 | WMa,TruStrain™ | 0.5
187 | 6.23 | 37 | 2.1426 | 0.11317 | 0.0528 | 0.68295 | 2 | 0.042912 | 0.5 | -0.04 | 1.5785 | WMa,TruStrain™ | 0.5
188 | 6.27 | 37 | 2.1413 | 0.12276 | 0.0573 | 0.68273 | 2 | 0.042899 | 0.5 | -0.04 | 1.5781 | WMa,TruStrain™ | 0.5
189 | 6.3 | 37 | 2.1449 | 0.12227 | 0.057 | 0.68384 | 2 | 0.042969 | 0.5 | -0.04 | 1.5806 | WMa,TruStrain™ | 0.5
190 | 6.33 | 37 | 2.1437 | 0.10629 | 0.0496 | 0.68318 | 2 | 0.042928 | 0.5 | -0.04 | 1.5791 | WMa,TruStrain™ | 0.5
191 | 6.37 | 37 | 2.1439 | 0.12039 | 0.0562 | 0.68349 | 2 | 0.042949 | 0.5 | -0.04 | 1.5799 | WMa,TruStrain™ | 0.5
192 | 6.4 | 37 | 2.1462 | 0.11225 | 0.0523 | 0.68408 | 2 | 0.042984 | 0.5 | -0.04 | 1.5812 | WMa,TruStrain™ | 0.5
193 | 6.43 | 37 | 2.147 | 0.11242 | 0.0524 | 0.68436 | 2 | 0.043002 | 0.5 | -0.04 | 1.5818 | WMa,TruStrain™ | 0.5
194 | 6.47 | 37 | 2.1437 | 0.1186 | 0.0553 | 0.68341 | 2 | 0.042942 | 0.5 | -0.04 | 1.5796 | WMa,TruStrain™ | 0.5
195 | 6.5 | 37 | 2.142 | 0.12008 | 0.0561 | 0.6829 | 2 | 0.04291 | 0.5 | -0.04 | 1.5785 | WMa,TruStrain™ | 0.5
196 | 6.53 | 37 | 2.1462 | 0.10847 | 0.0505 | 0.68404 | 2 | 0.042981 | 0.5 | -0.04 | 1.5811 | WMa,TruStrain™ | 0.5
197 | 6.57 | 37 | 2.1424 | 0.11348 | 0.053 | 0.68291 | 2 | 0.042911 | 0.5 | -0.04 | 1.5785 | WMa,TruStrain™ | 0.5
198 | 6.6 | 37 | 2.1458 | 0.11317 | 0.0527 | 0.68399 | 2 | 0.042979 | 0.5 | -0.04 | 1.581 | WMa,TruStrain™ | 0.5
199 | 6.63 | 37 | 2.145 | 0.11785 | 0.0549 | 0.68381 | 2 | 0.042968 | 0.5 | -0.04 | 1.5806 | WMa,TruStrain™ | 0.5
200 | 6.67 | 37 | 2.1486 | 0.10743 | 0.05 | 0.68477 | 2 | 0.043027 | 0.5 | -0.04 | 1.5828 | WMa,TruStrain™ | 0.5
201 | 6.7 | 37 | 2.1486 | 0.11861 | 0.0552 | 0.68496 | 2 | 0.04304 | 0.5 | -0.04 | 1.5832 | WMa,TruStrain™ | 0.5
202 | 6.73 | 37 | 2.1552 | 0.11519 | 0.0535 | 0.68699 | 2 | 0.043167 | 0.5 | -0.04 | 1.5879 | WMa,TruStrain™ | 0.5
203 | 6.77 | 37 | 2.1563 | 0.1088 | 0.0505 | 0.68726 | 2 | 0.043183 | 0.5 | -0.04 | 1.5885 | WMa,TruStrain™ | 0.5
204 | 6.8 | 37 | 2.1515 | 0.11699 | 0.0544 | 0.68585 | 2 | 0.043096 | 0.5 | -0.04 | 1.5853 | WMa,TruStrain™ | 0.5
205 | 6.83 | 37 | 2.1488 | 0.11429 | 0.0532 | 0.68495 | 2 | 0.04304 | 0.5 | -0.04 | 1.5832 | WMa,TruStrain™ | 0.5
206 | 6.87 | 37 | 2.1526 | 0.11993 | 0.0557 | 0.68625 | 2 | 0.043121 | 0.5 | -0.04 | 1.5862 | WMa,TruStrain™ | 0.5
207 | 6.9 | 37 | 2.1494 | 0.11539 | 0.0537 | 0.68517 | 2 | 0.043052 | 0.5 | -0.04 | 1.5837 | WMa,TruStrain™ | 0.5
208 | 6.93 | 37 | 2.1534 | 0.10931 | 0.0508 | 0.68633 | 2 | 0.043126 | 0.5 | -0.04 | 1.5864 | WMa,TruStrain™ | 0.5
209 | 6.97 | 37 | 2.1489 | 0.11238 | 0.0523 | 0.68495 | 2 | 0.043039 | 0.5 | -0.04 | 1.5832 | WMa,TruStrain™ | 0.5
210 | 7 | 37 | 2.1461 | 0.1079 | 0.0503 | 0.684 | 2 | 0.04298 | 0.5 | -0.04 | 1.581 | WMa,TruStrain™ | 0.5
211 | 7.03 | 37 | 2.1571 | 0.10644 | 0.0493 | 0.68747 | 2 | 0.043198 | 0.5 | -0.04 | 1.589 | WMa,TruStrain™ | 0.5
212 | 7.07 | 37 | 2.1501 | 0.10966 | 0.051 | 0.68529 | 2 | 0.043061 | 0.5 | -0.04 | 1.584 | WMa,TruStrain™ | 0.5
213 | 7.1 | 37 | 2.1515 | 0.11888 | 0.0553 | 0.68589 | 2 | 0.043098 | 0.5 | -0.04 | 1.5854 | WMa,TruStrain™ | 0.5
214 | 7.13 | 37 | 2.162 | 0.12208 | 0.0565 | 0.68928 | 2 | 0.043309 | 0.5 | -0.04 | 1.5931 | WMa,TruStrain™ | 0.5
215 | 7.17 | 37 | 2.1446 | 0.11479 | 0.0535 | 0.68364 | 2 | 0.042956 | 0.5 | -0.04 | 1.5802 | WMa,TruStrain™ | 0.5
216 | 7.2 | 37 | 2.1594 | 0.10811 | 0.0501 | 0.68822 | 2 | 0.043244 | 0.5 | -0.04 | 1.5908 | WMa,TruStrain™ | 0.5
217 | 7.23 | 37 | 2.1476 | 0.11268 | 0.0525 | 0.68456 | 2 | 0.043016 | 0.5 | -0.04 | 1.5823 | WMa,TruStrain™ | 0.5
218 | 7.27 | 37 | 2.15 | 0.11373 | 0.0529 | 0.68532 | 2 | 0.043062 | 0.5 | -0.04 | 1.584 | WMa,TruStrain™ | 0.5
219 | 7.3 | 37 | 2.1476 | 0.11268 | 0.0525 | 0.68453 | 2 | 0.043013 | 0.5 | -0.04 | 1.5822 | WMa,TruStrain™ | 0.5
220 | 7.33 | 37 | 2.1538 | 0.1106 | 0.0514 | 0.68649 | 2 | 0.043136 | 0.5 | -0.04 | 1.5868 | WMa,TruStrain™ | 0.5
221 | 7.37 | 37 | 2.1548 | 0.11795 | 0.0547 | 0.68692 | 2 | 0.043162 | 0.5 | -0.04 | 1.5877 | WMa,TruStrain™ | 0.5
222 | 7.4 | 37 | 2.1472 | 0.11991 | 0.0558 | 0.68454 | 2 | 0.043014 | 0.5 | -0.04 | 1.5823 | WMa,TruStrain™ | 0.5
223 | 7.43 | 37 | 2.1584 | 0.11532 | 0.0534 | 0.68802 | 2 | 0.043232 | 0.5 | -0.04 | 1.5903 | WMa,TruStrain™ | 0.5
224 | 7.47 | 37 | 2.1564 | 0.12267 | 0.0569 | 0.68752 | 2 | 0.043202 | 0.5 | -0.04 | 1.5892 | WMa,TruStrain™ | 0.5
225 | 7.5 | 37 | 2.1598 | 0.12228 | 0.0566 | 0.68859 | 2 | 0.043268 | 0.5 | -0.04 | 1.5916 | WMa,TruStrain™ | 0.5
226 | 7.53 | 37 | 2.1493 | 0.10333 | 0.0481 | 0.68492 | 2 | 0.043037 | 0.5 | -0.04 | 1.5831 | WMa,TruStrain™ | 0.5
227 | 7.57 | 37 | 2.154 | 0.1077 | 0.05 | 0.68649 | 2 | 0.043135 | 0.5 | -0.04 | 1.5867 | WMa,TruStrain™ | 0.5
228 | 7.6 | 37 | 2.1566 | 0.11997 | 0.0556 | 0.68751 | 2 | 0.0432 | 0.5 | -0.04 | 1.5891 | WMa,TruStrain™ | 0.5
229 | 7.63 | 37 | 2.1586 | 0.11704 | 0.0542 | 0.68813 | 2 | 0.043239 | 0.5 | -0.04 | 1.5905 | WMa,TruStrain™ | 0.5
230 | 7.67 | 37 | 2.1589 | 0.11656 | 0.054 | 0.68821 | 2 | 0.043243 | 0.5 | -0.04 | 1.5907 | WMa,TruStrain™ | 0.5
231 | 7.7 | 37 | 2.1552 | 0.12211 | 0.0567 | 0.68712 | 2 | 0.043176 | 0.5 | -0.04 | 1.5882 | WMa,TruStrain™ | 0.5
232 | 7.73 | 37 | 2.1573 | 0.10851 | 0.0503 | 0.68756 | 2 | 0.043203 | 0.5 | -0.04 | 1.5892 | WMa,TruStrain™ | 0.5
233 | 7.77 | 37 | 2.1558 | 0.11963 | 0.0555 | 0.68726 | 2 | 0.043185 | 0.5 | -0.04 | 1.5886 | WMa,TruStrain™ | 0.5
234 | 7.8 | 37 | 2.1552 | 0.1139 | 0.0528 | 0.68698 | 2 | 0.043167 | 0.5 | -0.04 | 1.5879 | WMa,TruStrain™ | 0.5
235 | 7.83 | 37 | 2.1536 | 0.1158 | 0.0538 | 0.68649 | 2 | 0.043136 | 0.5 | -0.04 | 1.5868 | WMa,TruStrain™ | 0.5
236 | 7.87 | 37 | 2.1506 | 0.11639 | 0.0541 | 0.68556 | 2 | 0.043078 | 0.5 | -0.04 | 1.5846 | WMa,TruStrain™ | 0.5
237 | 7.9 | 37 | 2.1518 | 0.11017 | 0.0512 | 0.68584 | 2 | 0.043095 | 0.5 | -0.04 | 1.5852 | WMa,TruStrain™ | 0.5
238 | 7.93 | 37 | 2.1568 | 0.11571 | 0.0536 | 0.68753 | 2 | 0.043201 | 0.5 | -0.04 | 1.5892 | WMa,TruStrain™ | 0.5
239 | 7.97 | 37 | 2.1566 | 0.10745 | 0.0498 | 0.68733 | 2 | 0.043188 | 0.5 | -0.04 | 1.5887 | WMa,TruStrain™ | 0.5
240 | 8 | 37 | 2.1572 | 0.11239 | 0.0521 | 0.68759 | 2 | 0.043205 | 0.5 | -0.04 | 1.5893 | WMa,TruStrain™ | 0.5
241 | 8.03 | 37 | 2.1582 | 0.11588 | 0.0537 | 0.68797 | 2 | 0.04323 | 0.5 | -0.04 | 1.5902 | WMa,TruStrain™ | 0.5
242 | 8.07 | 37 | 2.1646 | 0.11739 | 0.0542 | 0.69001 | 2 | 0.043357 | 0.5 | -0.04 | 1.5949 | WMa,TruStrain™ | 0.5
243 | 8.1 | 37 | 2.1589 | 0.11356 | 0.0526 | 0.68815 | 2 | 0.04324 | 0.5 | -0.04 | 1.5906 | WMa,TruStrain™ | 0.5
244 | 8.13 | 37 | 2.1571 | 0.11665 | 0.0541 | 0.68764 | 2 | 0.043209 | 0.5 | -0.04 | 1.5894 | WMa,TruStrain™ | 0.5
245 | 8.17 | 37 | 2.168 | 0.11167 | 0.0515 | 0.69102 | 2 | 0.04342 | 0.5 | -0.04 | 1.5972 | WMa,TruStrain™ | 0.5
246 | 8.2 | 37 | 2.1504 | 0.11424 | 0.0531 | 0.68545 | 2 | 0.043071 | 0.5 | -0.04 | 1.5844 | WMa,TruStrain™ | 0.5
247 | 8.23 | 37 | 2.1594 | 0.11243 | 0.0521 | 0.6883 | 2 | 0.043249 | 0.5 | -0.04 | 1.5909 | WMa,TruStrain™ | 0.5
248 | 8.27 | 37 | 2.1596 | 0.11863 | 0.0549 | 0.68845 | 2 | 0.043259 | 0.5 | -0.04 | 1.5913 | WMa,TruStrain™ | 0.5
249 | 8.3 | 37 | 2.1602 | 0.11413 | 0.0528 | 0.68856 | 2 | 0.043266 | 0.5 | -0.04 | 1.5916 | WMa,TruStrain™ | 0.5
250 | 8.33 | 37 | 2.1673 | 0.11822 | 0.0545 | 0.69091 | 2 | 0.043413 | 0.5 | -0.04 | 1.5969 | WMa,TruStrain™ | 0.5
251 | 8.37 | 37 | 2.1562 | 0.11594 | 0.0538 | 0.68732 | 2 | 0.043188 | 0.5 | -0.04 | 1.5887 | WMa,TruStrain™ | 0.5
252 | 8.4 | 37 | 2.1645 | 0.10694 | 0.0494 | 0.68982 | 2 | 0.043345 | 0.5 | -0.04 | 1.5944 | WMa,TruStrain™ | 0.5
253 | 8.43 | 37 | 2.1649 | 0.11449 | 0.0529 | 0.69008 | 2 | 0.043363 | 0.5 | -0.04 | 1.5951 | WMa,TruStrain™ | 0.5
254 | 8.47 | 37 | 2.1685 | 0.10901 | 0.0503 | 0.69113 | 2 | 0.043427 | 0.5 | -0.04 | 1.5975 | WMa,TruStrain™ | 0.5
255 | 8.5 | 37 | 2.1592 | 0.11521 | 0.0534 | 0.68826 | 2 | 0.043248 | 0.5 | -0.04 | 1.5909 | WMa,TruStrain™ | 0.5
256 | 8.53 | 37 | 2.1718 | 0.11709 | 0.0539 | 0.6923 | 2 | 0.043501 | 0.5 | -0.04 | 1.6002 | WMa,TruStrain™ | 0.5
257 | 8.57 | 37 | 2.1634 | 0.11294 | 0.0522 | 0.68957 | 2 | 0.043329 | 0.5 | -0.04 | 1.5939 | WMa,TruStrain™ | 0.5
258 | 8.6 | 37 | 2.1604 | 0.11517 | 0.0533 | 0.68866 | 2 | 0.043272 | 0.5 | -0.04 | 1.5918 | WMa,TruStrain™ | 0.5
259 | 8.63 | 37 | 2.171 | 0.11794 | 0.0543 | 0.69208 | 2 | 0.043486 | 0.5 | -0.04 | 1.5997 | WMa,TruStrain™ | 0.5
260 | 8.67 | 37 | 2.1631 | 0.11339 | 0.0524 | 0.68947 | 2 | 0.043323 | 0.5 | -0.04 | 1.5937 | WMa,TruStrain™ | 0.5
261 | 8.7 | 37 | 2.1634 | 0.11369 | 0.0526 | 0.6896 | 2 | 0.043332 | 0.5 | -0.04 | 1.594 | WMa,TruStrain™ | 0.5
262 | 8.73 | 37 | 2.1701 | 0.11567 | 0.0533 | 0.69173 | 2 | 0.043465 | 0.5 | -0.04 | 1.5989 | WMa,TruStrain™ | 0.5
263 | 8.77 | 37 | 2.1644 | 0.11792 | 0.0545 | 0.68996 | 2 | 0.043355 | 0.5 | -0.04 | 1.5948 | WMa,TruStrain™ | 0.5
264 | 8.8 | 37 | 2.1664 | 0.1128 | 0.0521 | 0.69053 | 2 | 0.043389 | 0.5 | -0.04 | 1.5961 | WMa,TruStrain™ | 0.5
265 | 8.83 | 37 | 2.1667 | 0.10992 | 0.0507 | 0.69057 | 2 | 0.043392 | 0.5 | -0.04 | 1.5962 | WMa,TruStrain™ | 0.5
266 | 8.87 | 37 | 2.1665 | 0.10752 | 0.0496 | 0.69046 | 2 | 0.043385 | 0.5 | -0.04 | 1.5959 | WMa,TruStrain™ | 0.5
267 | 8.9 | 37 | 2.1664 | 0.12095 | 0.0558 | 0.69065 | 2 | 0.043398 | 0.5 | -0.04 | 1.5964 | WMa,TruStrain™ | 0.5
268 | 8.93 | 37 | 2.1701 | 0.11338 | 0.0522 | 0.69172 | 2 | 0.043463 | 0.5 | -0.04 | 1.5988 | WMa,TruStrain™ | 0.5
269 | 8.97 | 37 | 2.1693 | 0.11014 | 0.0508 | 0.69141 | 2 | 0.043445 | 0.5 | -0.04 | 1.5981 | WMa,TruStrain™ | 0.5
270 | 9 | 37 | 2.1667 | 0.11736 | 0.0542 | 0.69069 | 2 | 0.043401 | 0.5 | -0.04 | 1.5965 | WMa,TruStrain™ | 0.5
271 | 9.03 | 37 | 2.1622 | 0.11348 | 0.0525 | 0.68919 | 2 | 0.043306 | 0.5 | -0.04 | 1.593 | WMa,TruStrain™ | 0.5
272 | 9.07 | 37 | 2.1693 | 0.11274 | 0.052 | 0.69144 | 2 | 0.043448 | 0.5 | -0.04 | 1.5982 | WMa,TruStrain™ | 0.5
273 | 9.1 | 37 | 2.1721 | 0.11886 | 0.0547 | 0.69243 | 2 | 0.043509 | 0.5 | -0.04 | 1.6005 | WMa,TruStrain™ | 0.5
274 | 9.13 | 37 | 2.1586 | 0.11584 | 0.0537 | 0.68808 | 2 | 0.043236 | 0.5 | -0.04 | 1.5905 | WMa,TruStrain™ | 0.5
275 | 9.17 | 37 | 2.1754 | 0.11021 | 0.0507 | 0.69333 | 2 | 0.043564 | 0.5 | -0.04 | 1.6025 | WMa,TruStrain™ | 0.5
276 | 9.2 | 37 | 2.1684 | 0.1171 | 0.054 | 0.69122 | 2 | 0.043433 | 0.5 | -0.04 | 1.5977 | WMa,TruStrain™ | 0.5
277 | 9.23 | 37 | 2.1621 | 0.10997 | 0.0509 | 0.68911 | 2 | 0.043302 | 0.5 | -0.04 | 1.5929 | WMa,TruStrain™ | 0.5
278 | 9.27 | 37 | 2.1629 | 0.11061 | 0.0511 | 0.68937 | 2 | 0.043318 | 0.5 | -0.04 | 1.5935 | WMa,TruStrain™ | 0.5
279 | 9.3 | 37 | 2.1673 | 0.10953 | 0.0505 | 0.69076 | 2 | 0.043404 | 0.5 | -0.04 | 1.5966 | WMa,TruStrain™ | 0.5
280 | 9.33 | 37 | 2.1804 | 0.1164 | 0.0534 | 0.69503 | 2 | 0.043671 | 0.5 | -0.04 | 1.6065 | WMa,TruStrain™ | 0.5
281 | 9.37 | 37 | 2.1668 | 0.11926 | 0.055 | 0.69075 | 2 | 0.043404 | 0.5 | -0.04 | 1.5966 | WMa,TruStrain™ | 0.5
282 | 9.4 | 37 | 2.1625 | 0.11274 | 0.0521 | 0.68929 | 2 | 0.043311 | 0.5 | -0.04 | 1.5932 | WMa,TruStrain™ | 0.5
283 | 9.43 | 37 | 2.1695 | 0.10728 | 0.0494 | 0.6914 | 2 | 0.043444 | 0.5 | -0.04 | 1.5981 | WMa,TruStrain™ | 0.5
284 | 9.47 | 37 | 2.1732 | 0.11779 | 0.0542 | 0.69275 | 2 | 0.04353 | 0.5 | -0.04 | 1.6012 | WMa,TruStrain™ | 0.5
285 | 9.5 | 37 | 2.1765 | 0.1144 | 0.0526 | 0.69377 | 2 | 0.043593 | 0.5 | -0.04 | 1.6036 | WMa,TruStrain™ | 0.5
286 | 9.53 | 37 | 2.1773 | 0.11433 | 0.0525 | 0.694 | 2 | 0.043608 | 0.5 | -0.04 | 1.6041 | WMa,TruStrain™ | 0.5
287 | 9.57 | 37 | 2.176 | 0.11317 | 0.052 | 0.69359 | 2 | 0.043582 | 0.5 | -0.04 | 1.6032 | WMa,TruStrain™ | 0.5
288 | 9.6 | 37 | 2.1674 | 0.11539 | 0.0532 | 0.6909 | 2 | 0.043414 | 0.5 | -0.04 | 1.597 | WMa,TruStrain™ | 0.5
289 | 9.63 | 37 | 2.1701 | 0.11753 | 0.0542 | 0.69177 | 2 | 0.043468 | 0.5 | -0.04 | 1.599 | WMa,TruStrain™ | 0.5
290 | 9.67 | 37 | 2.1676 | 0.12026 | 0.0555 | 0.69102 | 2 | 0.043422 | 0.5 | -0.04 | 1.5973 | WMa,TruStrain™ | 0.5
291 | 9.7 | 37 | 2.1699 | 0.11338 | 0.0523 | 0.69164 | 2 | 0.043459 | 0.5 | -0.04 | 1.5986 | WMa,TruStrain™ | 0.5
292 | 9.73 | 37 | 2.1694 | 0.11384 | 0.0525 | 0.69148 | 2 | 0.04345 | 0.5 | -0.04 | 1.5983 | WMa,TruStrain™ | 0.5
293 | 9.77 | 37 | 2.1704 | 0.1156 | 0.0533 | 0.69184 | 2 | 0.043471 | 0.5 | -0.04 | 1.5991 | WMa,TruStrain™ | 0.5
294 | 9.8 | 37 | 2.1645 | 0.11213 | 0.0518 | 0.68991 | 2 | 0.043351 | 0.5 | -0.04 | 1.5947 | WMa,TruStrain™ | 0.5
295 | 9.83 | 37 | 2.1761 | 0.11258 | 0.0517 | 0.6936 | 2 | 0.043582 | 0.5 | -0.04 | 1.6032 | WMa,TruStrain™ | 0.5
296 | 9.87 | 37 | 2.1655 | 0.10972 | 0.0507 | 0.69019 | 2 | 0.043368 | 0.5 | -0.04 | 1.5953 | WMa,TruStrain™ | 0.5
297 | 9.9 | 37 | 2.1804 | 0.12051 | 0.0553 | 0.69511 | 2 | 0.043678 | 0.5 | -0.04 | 1.6067 | WMa,TruStrain™ | 0.5
298 | 9.93 | 37 | 2.1735 | 0.11316 | 0.0521 | 0.69277 | 2 | 0.043532 | 0.5 | -0.04 | 1.6013 | WMa,TruStrain™ | 0.5
299 | 9.97 | 37 | 2.1761 | 0.11216 | 0.0515 | 0.6936 | 2 | 0.043583 | 0.5 | -0.04 | 1.6032 | WMa,TruStrain™ | 0.5
300 | 10 | 37 | 2.1706 | 0.11027 | 0.0508 | 0.69183 | 2 | 0.043472 | 0.5 | -0.04 | 1.5991 | WMa,TruStrain™ | 0.5
Test: | Panc-1:PSCs:BME_day 14_plate 2
Result: | G' and G'' Curves
Interval: | 1
Point No. | Time | Temperature | Storage Modulus | Loss Modulus | Loss Factor | Complex Viscosity | Shear Strain | Shear Stress | Gap | Normal Force | Torque | Status | Frequency
Fundamental
| [min] | [°C] | [Pa] | [Pa] | [1] | [Pa·s] | [%] | [Pa] | [mm] | [N] | [µN·m] |  | [Hz]
1 | 0.0333 | 37 | 5.2995 | 4.8532 | 0.916 | 2.2874 | 1.62 | 0.1166 | 0.8 | 0.14 | 4.2892 | ME-,MV-,WMa,TruStrain™ | 0.5
2 | 0.0667 | 37 | 30.404 | 2.4657 | 0.0811 | 9.7098 | 2.07 | 0.63045 | 0.8 | 0.14 | 23.191 | WMa,TruStrain™ | 0.5
3 | 0.1 | 37 | 30.559 | 2.3555 | 0.0771 | 9.756 | 2.07 | 0.63412 | 0.8 | 0.14 | 23.326 | WMa,TruStrain™ | 0.5
4 | 0.133 | 37 | 30.487 | 2.3445 | 0.0769 | 9.733 | 2.02 | 0.61908 | 0.8 | 0.14 | 22.773 | WMa,TruStrain™ | 0.5
5 | 0.167 | 37 | 30.416 | 2.3439 | 0.0771 | 9.7103 | 1.98 | 0.6049 | 0.8 | 0.14 | 22.251 | WMa,TruStrain™ | 0.5
6 | 0.2 | 37 | 30.332 | 2.3503 | 0.0775 | 9.684 | 1.97 | 0.59854 | 0.8 | 0.14 | 22.017 | WMa,TruStrain™ | 0.5
7 | 0.233 | 37 | 30.248 | 2.3345 | 0.0772 | 9.6569 | 1.98 | 0.60017 | 0.8 | 0.14 | 22.077 | WMa,TruStrain™ | 0.5
8 | 0.267 | 37 | 30.157 | 2.3349 | 0.0774 | 9.628 | 2 | 0.60477 | 0.8 | 0.14 | 22.246 | WMa,TruStrain™ | 0.5
9 | 0.3 | 37 | 30.076 | 2.3268 | 0.0774 | 9.602 | 2.01 | 0.60742 | 0.8 | 0.14 | 22.344 | WMa,TruStrain™ | 0.5
10 | 0.333 | 37 | 29.994 | 2.3169 | 0.0772 | 9.5759 | 2.01 | 0.60597 | 0.8 | 0.13 | 22.291 | WMa,TruStrain™ | 0.5
11 | 0.367 | 37 | 29.918 | 2.2984 | 0.0768 | 9.5513 | 2.01 | 0.6018 | 0.8 | 0.13 | 22.137 | WMa,TruStrain™ | 0.5
12 | 0.4 | 37 | 29.838 | 2.3022 | 0.0772 | 9.5259 | 2 | 0.59742 | 0.8 | 0.13 | 21.976 | WMa,TruStrain™ | 0.5
13 | 0.433 | 37 | 29.751 | 2.3011 | 0.0773 | 9.4982 | 1.99 | 0.59451 | 0.8 | 0.12 | 21.869 | WMa,TruStrain™ | 0.5
14 | 0.467 | 37 | 29.671 | 2.2946 | 0.0773 | 9.4727 | 1.99 | 0.59355 | 0.8 | 0.12 | 21.834 | WMa,TruStrain™ | 0.5
15 | 0.5 | 37 | 29.601 | 2.2954 | 0.0775 | 9.4505 | 2 | 0.59359 | 0.8 | 0.12 | 21.835 | WMa,TruStrain™ | 0.5
16 | 0.533 | 37 | 29.531 | 2.2891 | 0.0775 | 9.4283 | 2 | 0.59323 | 0.8 | 0.12 | 21.822 | WMa,TruStrain™ | 0.5
17 | 0.567 | 37 | 29.463 | 2.2907 | 0.0777 | 9.4067 | 2 | 0.59199 | 0.8 | 0.12 | 21.776 | WMa,TruStrain™ | 0.5
18 | 0.6 | 37 | 29.393 | 2.2767 | 0.0775 | 9.384 | 2 | 0.59001 | 0.8 | 0.11 | 21.704 | WMa,TruStrain™ | 0.5
19 | 0.633 | 37 | 29.331 | 2.2689 | 0.0774 | 9.3642 | 2 | 0.58811 | 0.8 | 0.11 | 21.634 | WMa,TruStrain™ | 0.5
20 | 0.667 | 37 | 29.268 | 2.2646 | 0.0774 | 9.3441 | 2 | 0.58655 | 0.8 | 0.11 | 21.576 | WMa,TruStrain™ | 0.5
21 | 0.7 | 37 | 29.2 | 2.2621 | 0.0775 | 9.3224 | 2 | 0.58532 | 0.8 | 0.11 | 21.531 | WMa,TruStrain™ | 0.5
22 | 0.733 | 37 | 29.127 | 2.2564 | 0.0775 | 9.2991 | 2 | 0.58417 | 0.8 | 0.11 | 21.489 | WMa,TruStrain™ | 0.5
23 | 0.767 | 37 | 29.076 | 2.252 | 0.0775 | 9.2828 | 2 | 0.58338 | 0.8 | 0.11 | 21.46 | WMa,TruStrain™ | 0.5
24 | 0.8 | 37 | 29.014 | 2.2439 | 0.0773 | 9.263 | 2 | 0.58218 | 0.8 | 0.11 | 21.416 | WMa,TruStrain™ | 0.5
25 | 0.833 | 37 | 28.952 | 2.2398 | 0.0774 | 9.2433 | 2 | 0.58083 | 0.8 | 0.11 | 21.366 | WMa,TruStrain™ | 0.5
26 | 0.867 | 37 | 28.891 | 2.2398 | 0.0775 | 9.224 | 2 | 0.57949 | 0.8 | 0.1 | 21.316 | WMa,TruStrain™ | 0.5
27 | 0.9 | 37 | 28.798 | 2.2901 | 0.0795 | 9.1956 | 2 | 0.57764 | 0.8 | 0.08 | 21.249 | WMa,TruStrain™ | 0.5
28 | 0.933 | 37 | 28.727 | 2.24 | 0.078 | 9.172 | 2 | 0.57615 | 0.8 | 0.09 | 21.194 | WMa,TruStrain™ | 0.5
29 | 0.967 | 37 | 28.712 | 2.2301 | 0.0777 | 9.1669 | 2 | 0.57589 | 0.8 | 0.09 | 21.184 | WMa,TruStrain™ | 0.5
30 | 1 | 37 | 28.67 | 2.2149 | 0.0773 | 9.153 | 2 | 0.57508 | 0.8 | 0.09 | 21.154 | WMa,TruStrain™ | 0.5
31 | 1.03 | 37 | 28.618 | 2.2058 | 0.0771 | 9.1363 | 2 | 0.57406 | 0.8 | 0.09 | 21.117 | WMa,TruStrain™ | 0.5
32 | 1.07 | 37 | 28.572 | 2.2051 | 0.0772 | 9.1217 | 2 | 0.57313 | 0.8 | 0.09 | 21.083 | WMa,TruStrain™ | 0.5
33 | 1.1 | 37 | 28.517 | 2.2078 | 0.0774 | 9.1044 | 2 | 0.57201 | 0.8 | 0.09 | 21.041 | WMa,TruStrain™ | 0.5
34 | 1.13 | 37 | 28.474 | 2.2007 | 0.0773 | 9.0906 | 2 | 0.57111 | 0.8 | 0.09 | 21.008 | WMa,TruStrain™ | 0.5
35 | 1.17 | 37 | 28.413 | 2.1928 | 0.0772 | 9.071 | 2 | 0.56988 | 0.8 | 0.09 | 20.963 | WMa,TruStrain™ | 0.5
36 | 1.2 | 37 | 28.37 | 2.1935 | 0.0773 | 9.0575 | 2 | 0.56905 | 0.8 | 0.09 | 20.932 | WMa,TruStrain™ | 0.5
37 | 1.23 | 37 | 28.314 | 2.1797 | 0.077 | 9.0394 | 2 | 0.56793 | 0.8 | 0.09 | 20.891 | WMa,TruStrain™ | 0.5
38 | 1.27 | 37 | 28.258 | 2.1892 | 0.0775 | 9.0218 | 2 | 0.56683 | 0.8 | 0.09 | 20.851 | WMa,TruStrain™ | 0.5
39 | 1.3 | 37 | 28.233 | 2.1671 | 0.0768 | 9.0132 | 2 | 0.56627 | 0.8 | 0.09 | 20.83 | WMa,TruStrain™ | 0.5
40 | 1.33 | 37 | 28.183 | 2.1687 | 0.077 | 8.9974 | 2 | 0.56528 | 0.8 | 0.09 | 20.794 | WMa,TruStrain™ | 0.5
41 | 1.37 | 37 | 28.141 | 2.1742 | 0.0773 | 8.9843 | 2 | 0.56446 | 0.8 | 0.09 | 20.764 | WMa,TruStrain™ | 0.5
42 | 1.4 | 37 | 28.099 | 2.1664 | 0.0771 | 8.9707 | 2 | 0.56362 | 0.8 | 0.09 | 20.733 | WMa,TruStrain™ | 0.5
43 | 1.43 | 37 | 28.069 | 2.1592 | 0.0769 | 8.9609 | 2 | 0.56298 | 0.8 | 0.09 | 20.709 | WMa,TruStrain™ | 0.5
44 | 1.47 | 37 | 28.028 | 2.1537 | 0.0768 | 8.9477 | 2 | 0.56216 | 0.8 | 0.09 | 20.679 | WMa,TruStrain™ | 0.5
45 | 1.5 | 37 | 27.967 | 2.1514 | 0.0769 | 8.9284 | 2 | 0.56095 | 0.8 | 0.09 | 20.635 | WMa,TruStrain™ | 0.5
46 | 1.53 | 37 | 27.931 | 2.1548 | 0.0771 | 8.9171 | 2 | 0.56025 | 0.8 | 0.09 | 20.609 | WMa,TruStrain™ | 0.5
47 | 1.57 | 37 | 27.888 | 2.1443 | 0.0769 | 8.9034 | 2 | 0.55938 | 0.8 | 0.09 | 20.577 | WMa,TruStrain™ | 0.5
48 | 1.6 | 37 | 27.859 | 2.1424 | 0.0769 | 8.8941 | 2 | 0.55878 | 0.8 | 0.09 | 20.555 | WMa,TruStrain™ | 0.5
49 | 1.63 | 37 | 27.812 | 2.147 | 0.0772 | 8.8791 | 2 | 0.55786 | 0.8 | 0.09 | 20.521 | WMa,TruStrain™ | 0.5
50 | 1.67 | 37 | 27.777 | 2.1467 | 0.0773 | 8.868 | 2 | 0.55715 | 0.8 | 0.08 | 20.495 | WMa,TruStrain™ | 0.5
51 | 1.7 | 37.01 | 27.731 | 2.1285 | 0.0768 | 8.8529 | 2 | 0.5562 | 0.8 | 0.08 | 20.46 | WMa,TruStrain™ | 0.5
52 | 1.73 | 37 | 27.693 | 2.1411 | 0.0773 | 8.8411 | 2 | 0.55547 | 0.8 | 0.08 | 20.433 | WMa,TruStrain™ | 0.5
53 | 1.77 | 37 | 27.662 | 2.1232 | 0.0768 | 8.8311 | 2 | 0.55483 | 0.8 | 0.08 | 20.41 | WMa,TruStrain™ | 0.5
54 | 1.8 | 37 | 27.63 | 2.1239 | 0.0769 | 8.8209 | 2 | 0.5542 | 0.8 | 0.07 | 20.386 | WMa,TruStrain™ | 0.5
55 | 1.83 | 37 | 27.593 | 2.1171 | 0.0767 | 8.8089 | 2 | 0.55345 | 0.8 | 0.07 | 20.359 | WMa,TruStrain™ | 0.5
56 | 1.87 | 37 | 27.568 | 2.1153 | 0.0767 | 8.8008 | 2 | 0.55294 | 0.8 | 0.07 | 20.34 | WMa,TruStrain™ | 0.5
57 | 1.9 | 37 | 27.542 | 2.1121 | 0.0767 | 8.7925 | 2 | 0.55242 | 0.8 | 0.07 | 20.321 | WMa,TruStrain™ | 0.5
58 | 1.93 | 37 | 27.509 | 2.1148 | 0.0769 | 8.7822 | 2 | 0.55178 | 0.8 | 0.07 | 20.297 | WMa,TruStrain™ | 0.5
59 | 1.97 | 37 | 27.482 | 2.1028 | 0.0765 | 8.7734 | 2 | 0.55122 | 0.8 | 0.07 | 20.277 | WMa,TruStrain™ | 0.5
60 | 2 | 37 | 27.454 | 2.1002 | 0.0765 | 8.7644 | 2 | 0.55065 | 0.8 | 0.07 | 20.256 | WMa,TruStrain™ | 0.5
61 | 2.03 | 37 | 27.418 | 2.0885 | 0.0762 | 8.7527 | 2 | 0.54991 | 0.8 | 0.07 | 20.229 | WMa,TruStrain™ | 0.5
62 | 2.07 | 37 | 27.394 | 2.0925 | 0.0764 | 8.7453 | 2 | 0.54945 | 0.8 | 0.07 | 20.212 | WMa,TruStrain™ | 0.5
63 | 2.1 | 37 | 27.352 | 2.0832 | 0.0762 | 8.7316 | 2 | 0.5486 | 0.8 | 0.07 | 20.18 | WMa,TruStrain™ | 0.5
64 | 2.13 | 37 | 27.326 | 2.0931 | 0.0766 | 8.7235 | 2 | 0.54808 | 0.8 | 0.07 | 20.161 | WMa,TruStrain™ | 0.5
65 | 2.17 | 37 | 27.3 | 2.0764 | 0.0761 | 8.715 | 2 | 0.54755 | 0.8 | 0.07 | 20.142 | WMa,TruStrain™ | 0.5
66 | 2.2 | 37 | 27.268 | 2.0846 | 0.0764 | 8.7051 | 2 | 0.54692 | 0.8 | 0.07 | 20.119 | WMa,TruStrain™ | 0.5
67 | 2.23 | 37 | 27.242 | 2.0771 | 0.0762 | 8.6967 | 2 | 0.54639 | 0.8 | 0.07 | 20.099 | WMa,TruStrain™ | 0.5
68 | 2.27 | 37 | 27.211 | 2.074 | 0.0762 | 8.6866 | 2 | 0.54576 | 0.8 | 0.07 | 20.076 | WMa,TruStrain™ | 0.5
69 | 2.3 | 37 | 27.194 | 2.0737 | 0.0763 | 8.6814 | 2 | 0.54543 | 0.8 | 0.07 | 20.064 | WMa,TruStrain™ | 0.5
70 | 2.33 | 37 | 27.151 | 2.0733 | 0.0764 | 8.6674 | 2 | 0.54457 | 0.8 | 0.07 | 20.032 | WMa,TruStrain™ | 0.5
71 | 2.37 | 37 | 27.129 | 2.0602 | 0.0759 | 8.6604 | 2 | 0.54412 | 0.8 | 0.07 | 20.016 | WMa,TruStrain™ | 0.5
72 | 2.4 | 37 | 27.097 | 2.0675 | 0.0763 | 8.6504 | 2 | 0.54349 | 0.8 | 0.07 | 19.992 | WMa,TruStrain™ | 0.5
73 | 2.43 | 37 | 27.076 | 2.071 | 0.0765 | 8.6437 | 2 | 0.54307 | 0.8 | 0.07 | 19.977 | WMa,TruStrain™ | 0.5
74 | 2.47 | 37 | 27.038 | 2.0474 | 0.0757 | 8.631 | 2 | 0.54227 | 0.8 | 0.07 | 19.947 | WMa,TruStrain™ | 0.5
75 | 2.5 | 37 | 27.008 | 2.0653 | 0.0765 | 8.6221 | 2 | 0.54172 | 0.8 | 0.07 | 19.927 | WMa,TruStrain™ | 0.5
76 | 2.53 | 37 | 26.98 | 2.065 | 0.0765 | 8.613 | 2 | 0.54116 | 0.8 | 0.03 | 19.907 | WMa,TruStrain™ | 0.5
77 | 2.57 | 37 | 26.963 | 2.0865 | 0.0774 | 8.6083 | 2 | 0.54085 | 0.8 | 0.05 | 19.895 | WMa,TruStrain™ | 0.5
78 | 2.6 | 37 | 26.942 | 2.0548 | 0.0763 | 8.6009 | 2 | 0.54039 | 0.8 | 0.05 | 19.878 | WMa,TruStrain™ | 0.5
79 | 2.63 | 37 | 26.908 | 2.0523 | 0.0763 | 8.5901 | 2 | 0.5397 | 0.8 | 0.06 | 19.853 | WMa,TruStrain™ | 0.5
80 | 2.67 | 37 | 26.886 | 2.0456 | 0.0761 | 8.5828 | 2 | 0.53924 | 0.8 | 0.06 | 19.836 | WMa,TruStrain™ | 0.5
81 | 2.7 | 37 | 26.848 | 2.0408 | 0.076 | 8.5707 | 2 | 0.53849 | 0.8 | 0.05 | 19.809 | WMa,TruStrain™ | 0.5
82 | 2.73 | 37 | 26.835 | 2.0365 | 0.0759 | 8.5666 | 2 | 0.53823 | 0.8 | 0.05 | 19.799 | WMa,TruStrain™ | 0.5
83 | 2.77 | 37 | 26.806 | 2.0325 | 0.0758 | 8.5571 | 2 | 0.53763 | 0.8 | 0.05 | 19.777 | WMa,TruStrain™ | 0.5
84 | 2.8 | 37 | 26.778 | 2.0226 | 0.0755 | 8.5481 | 2 | 0.53706 | 0.8 | 0.05 | 19.756 | WMa,TruStrain™ | 0.5
85 | 2.83 | 37 | 26.755 | 2.0252 | 0.0757 | 8.5407 | 2 | 0.53659 | 0.8 | 0.05 | 19.738 | WMa,TruStrain™ | 0.5
86 | 2.87 | 37 | 26.726 | 2.0213 | 0.0756 | 8.5316 | 2 | 0.53603 | 0.8 | 0.05 | 19.718 | WMa,TruStrain™ | 0.5
87 | 2.9 | 37 | 26.708 | 2.0228 | 0.0757 | 8.5258 | 2 | 0.53568 | 0.8 | 0.05 | 19.705 | WMa,TruStrain™ | 0.5
88 | 2.93 | 37 | 26.686 | 2.0208 | 0.0757 | 8.5188 | 2 | 0.53524 | 0.8 | 0.05 | 19.689 | WMa,TruStrain™ | 0.5
89 | 2.97 | 37 | 26.674 | 2.0192 | 0.0757 | 8.5149 | 2 | 0.53498 | 0.8 | 0.05 | 19.679 | WMa,TruStrain™ | 0.5
90 | 3 | 37 | 26.646 | 2.0149 | 0.0756 | 8.5059 | 2 | 0.53442 | 0.8 | 0.05 | 19.659 | WMa,TruStrain™ | 0.5
91 | 3.03 | 37 | 26.629 | 2.0153 | 0.0757 | 8.5004 | 2 | 0.53407 | 0.8 | 0.05 | 19.646 | WMa,TruStrain™ | 0.5
92 | 3.07 | 37 | 26.614 | 2.0042 | 0.0753 | 8.4955 | 2 | 0.53375 | 0.8 | 0.05 | 19.634 | WMa,TruStrain™ | 0.5
93 | 3.1 | 37 | 26.586 | 2.0067 | 0.0755 | 8.4868 | 2 | 0.53322 | 0.8 | 0.05 | 19.615 | WMa,TruStrain™ | 0.5
94 | 3.13 | 37 | 26.573 | 2.0035 | 0.0754 | 8.4826 | 2 | 0.53295 | 0.8 | 0.05 | 19.605 | WMa,TruStrain™ | 0.5
95 | 3.17 | 37 | 26.544 | 2.0012 | 0.0754 | 8.4732 | 2 | 0.53237 | 0.8 | 0.05 | 19.583 | WMa,TruStrain™ | 0.5
96 | 3.2 | 37 | 26.521 | 2.002 | 0.0755 | 8.466 | 2 | 0.53191 | 0.8 | 0.05 | 19.567 | WMa,TruStrain™ | 0.5
97 | 3.23 | 37 | 26.505 | 1.9971 | 0.0753 | 8.4607 | 2 | 0.53158 | 0.8 | 0.05 | 19.554 | WMa,TruStrain™ | 0.5
98 | 3.27 | 37 | 26.493 | 1.9814 | 0.0748 | 8.4566 | 2 | 0.53131 | 0.8 | 0.05 | 19.544 | WMa,TruStrain™ | 0.5
99 | 3.3 | 37 | 26.465 | 1.9936 | 0.0753 | 8.4481 | 2 | 0.53078 | 0.8 | 0.05 | 19.525 | WMa,TruStrain™ | 0.5
100 | 3.33 | 37 | 26.448 | 1.9915 | 0.0753 | 8.4425 | 2 | 0.53043 | 0.8 | 0.06 | 19.512 | WMa,TruStrain™ | 0.5
101 | 3.37 | 37 | 26.422 | 1.9816 | 0.075 | 8.4339 | 2 | 0.5299 | 0.8 | 0.05 | 19.492 | WMa,TruStrain™ | 0.5
102 | 3.4 | 37 | 26.408 | 1.9817 | 0.075 | 8.4295 | 2 | 0.52961 | 0.8 | 0.06 | 19.482 | WMa,TruStrain™ | 0.5
103 | 3.43 | 37 | 26.376 | 1.9829 | 0.0752 | 8.4195 | 2 | 0.529 | 0.8 | 0.06 | 19.459 | WMa,TruStrain™ | 0.5
104 | 3.47 | 37 | 26.367 | 1.9707 | 0.0747 | 8.4163 | 2 | 0.52879 | 0.8 | 0.06 | 19.452 | WMa,TruStrain™ | 0.5
105 | 3.5 | 37 | 26.352 | 1.9756 | 0.075 | 8.4117 | 2 | 0.52849 | 0.8 | 0.05 | 19.441 | WMa,TruStrain™ | 0.5
106 | 3.53 | 37 | 26.338 | 1.9655 | 0.0746 | 8.4069 | 2 | 0.52819 | 0.8 | 0.05 | 19.43 | WMa,TruStrain™ | 0.5
107 | 3.57 | 37 | 26.31 | 1.9745 | 0.075 | 8.3983 | 2 | 0.52766 | 0.8 | 0.05 | 19.41 | WMa,TruStrain™ | 0.5
108 | 3.6 | 37 | 26.29 | 1.9625 | 0.0746 | 8.3916 | 2 | 0.52724 | 0.8 | 0.05 | 19.395 | WMa,TruStrain™ | 0.5
109 | 3.63 | 37 | 26.275 | 1.9585 | 0.0745 | 8.3869 | 2 | 0.52695 | 0.8 | 0.04 | 19.384 | WMa,TruStrain™ | 0.5
110 | 3.67 | 37 | 26.281 | 1.9604 | 0.0746 | 8.3887 | 2 | 0.52705 | 0.8 | 0.04 | 19.388 | WMa,TruStrain™ | 0.5
111 | 3.7 | 37 | 26.252 | 1.9463 | 0.0741 | 8.3793 | 2 | 0.52647 | 0.8 | 0.04 | 19.366 | WMa,TruStrain™ | 0.5
112 | 3.73 | 37.01 | 26.238 | 1.9524 | 0.0744 | 8.375 | 2 | 0.5262 | 0.8 | 0.04 | 19.356 | WMa,TruStrain™ | 0.5
113 | 3.77 | 37 | 26.223 | 1.9429 | 0.0741 | 8.37 | 2 | 0.52589 | 0.8 | 0.04 | 19.345 | WMa,TruStrain™ | 0.5
114 | 3.8 | 37 | 26.216 | 1.9432 | 0.0741 | 8.3676 | 2 | 0.52573 | 0.8 | 0.04 | 19.339 | WMa,TruStrain™ | 0.5
115 | 3.83 | 37 | 26.206 | 1.9491 | 0.0744 | 8.3647 | 2 | 0.52554 | 0.8 | 0.04 | 19.332 | WMa,TruStrain™ | 0.5
116 | 3.87 | 37 | 26.185 | 1.9432 | 0.0742 | 8.3579 | 2 | 0.52512 | 0.8 | 0.04 | 19.317 | WMa,TruStrain™ | 0.5
117 | 3.9 | 37 | 26.166 | 1.9385 | 0.0741 | 8.3518 | 2 | 0.52475 | 0.8 | 0.04 | 19.303 | WMa,TruStrain™ | 0.5
118 | 3.93 | 37 | 26.161 | 1.9411 | 0.0742 | 8.3501 | 2 | 0.52463 | 0.8 | 0.04 | 19.299 | WMa,TruStrain™ | 0.5
119 | 3.97 | 37 | 26.139 | 1.9325 | 0.0739 | 8.3429 | 2 | 0.52418 | 0.8 | 0.04 | 19.282 | WMa,TruStrain™ | 0.5
120 | 4 | 37 | 26.129 | 1.9291 | 0.0738 | 8.3398 | 2 | 0.52398 | 0.8 | 0.05 | 19.275 | WMa,TruStrain™ | 0.5
121 | 4.03 | 37 | 26.106 | 1.9287 | 0.0739 | 8.3324 | 2 | 0.52353 | 0.8 | 0.05 | 19.258 | WMa,TruStrain™ | 0.5
122 | 4.07 | 37 | 26.094 | 1.9261 | 0.0738 | 8.3286 | 2 | 0.52328 | 0.8 | 0.05 | 19.249 | WMa,TruStrain™ | 0.5
123 | 4.1 | 37 | 26.081 | 1.9289 | 0.074 | 8.3245 | 2 | 0.52302 | 0.8 | 0.05 | 19.24 | WMa,TruStrain™ | 0.5
124 | 4.13 | 37 | 26.075 | 1.9228 | 0.0737 | 8.3224 | 2 | 0.52289 | 0.8 | 0.05 | 19.234 | WMa,TruStrain™ | 0.5
125 | 4.17 | 37 | 26.059 | 1.9258 | 0.0739 | 8.3173 | 2 | 0.52257 | 0.8 | 0.05 | 19.223 | WMa,TruStrain™ | 0.5
126 | 4.2 | 37 | 26.047 | 1.9163 | 0.0736 | 8.3133 | 2 | 0.52231 | 0.8 | 0.05 | 19.213 | WMa,TruStrain™ | 0.5
127 | 4.23 | 37 | 26.029 | 1.9171 | 0.0737 | 8.3078 | 2 | 0.52198 | 0.8 | 0.05 | 19.201 | WMa,TruStrain™ | 0.5
128 | 4.27 | 37 | 26.019 | 1.9135 | 0.0735 | 8.3045 | 2 | 0.52177 | 0.8 | 0.05 | 19.193 | WMa,TruStrain™ | 0.5
129 | 4.3 | 37 | 25.989 | 1.9195 | 0.0739 | 8.2951 | 2 | 0.52118 | 0.8 | 0.05 | 19.172 | WMa,TruStrain™ | 0.5
130 | 4.33 | 37 | 25.983 | 1.9116 | 0.0736 | 8.2931 | 2 | 0.52104 | 0.8 | 0.05 | 19.167 | WMa,TruStrain™ | 0.5
131 | 4.37 | 37 | 25.959 | 1.9184 | 0.0739 | 8.2856 | 2 | 0.52058 | 0.8 | 0.05 | 19.149 | WMa,TruStrain™ | 0.5
132 | 4.4 | 37.01 | 25.951 | 1.9119 | 0.0737 | 8.2827 | 2 | 0.5204 | 0.8 | 0.05 | 19.143 | WMa,TruStrain™ | 0.5
133 | 4.43 | 37 | 25.938 | 1.9148 | 0.0738 | 8.2787 | 2 | 0.52014 | 0.8 | 0.05 | 19.133 | WMa,TruStrain™ | 0.5
134 | 4.47 | 37 | 25.912 | 1.9002 | 0.0733 | 8.2703 | 2 | 0.51962 | 0.8 | 0.05 | 19.114 | WMa,TruStrain™ | 0.5
135 | 4.5 | 37 | 25.885 | 1.9185 | 0.0741 | 8.2619 | 2 | 0.51912 | 0.8 | 0 | 19.096 | WMa,TruStrain™ | 0.5
136 | 4.53 | 37 | 25.796 | 1.9751 | 0.0766 | 8.2351 | 2 | 0.51743 | 0.8 | 0.03 | 19.034 | WMa,TruStrain™ | 0.5
137 | 4.57 | 37 | 25.829 | 1.9335 | 0.0749 | 8.2446 | 2 | 0.518 | 0.8 | 0.03 | 19.055 | WMa,TruStrain™ | 0.5
138 | 4.6 | 37 | 25.837 | 1.9082 | 0.0739 | 8.2467 | 2 | 0.51811 | 0.8 | 0.03 | 19.059 | WMa,TruStrain™ | 0.5
139 | 4.63 | 37 | 25.823 | 1.8911 | 0.0732 | 8.2417 | 2 | 0.51781 | 0.8 | 0.03 | 19.048 | WMa,TruStrain™ | 0.5
140 | 4.67 | 37 | 25.825 | 1.8922 | 0.0733 | 8.2424 | 2 | 0.51787 | 0.8 | 0.03 | 19.05 | WMa,TruStrain™ | 0.5
141 | 4.7 | 37 | 25.811 | 1.8924 | 0.0733 | 8.238 | 2 | 0.51762 | 0.8 | 0.03 | 19.041 | WMa,TruStrain™ | 0.5
142 | 4.73 | 37 | 25.801 | 1.8947 | 0.0734 | 8.2347 | 2 | 0.51741 | 0.8 | 0.03 | 19.033 | WMa,TruStrain™ | 0.5
143 | 4.77 | 37 | 25.789 | 1.8878 | 0.0732 | 8.2307 | 2 | 0.51715 | 0.8 | 0.03 | 19.023 | WMa,TruStrain™ | 0.5
144 | 4.8 | 37 | 25.786 | 1.8916 | 0.0734 | 8.23 | 2 | 0.51708 | 0.8 | 0.03 | 19.021 | WMa,TruStrain™ | 0.5
145 | 4.83 | 37 | 25.765 | 1.8809 | 0.073 | 8.2231 | 2 | 0.51665 | 0.8 | 0.03 | 19.005 | WMa,TruStrain™ | 0.5
146 | 4.87 | 37 | 25.764 | 1.8838 | 0.0731 | 8.2228 | 2 | 0.51663 | 0.8 | 0.03 | 19.004 | WMa,TruStrain™ | 0.5
147 | 4.9 | 37 | 25.756 | 1.8812 | 0.073 | 8.2203 | 2 | 0.51649 | 0.8 | 0.03 | 18.999 | WMa,TruStrain™ | 0.5
148 | 4.93 | 37 | 25.742 | 1.8805 | 0.0731 | 8.2157 | 2 | 0.5162 | 0.8 | 0.03 | 18.989 | WMa,TruStrain™ | 0.5
149 | 4.97 | 37 | 25.729 | 1.8792 | 0.073 | 8.2115 | 2 | 0.51594 | 0.8 | 0.03 | 18.979 | WMa,TruStrain™ | 0.5
150 | 5 | 37 | 25.723 | 1.8735 | 0.0728 | 8.2096 | 2 | 0.51582 | 0.8 | 0.03 | 18.974 | WMa,TruStrain™ | 0.5
151 | 5.03 | 37 | 25.706 | 1.8716 | 0.0728 | 8.2042 | 2 | 0.51547 | 0.8 | 0.03 | 18.962 | WMa,TruStrain™ | 0.5
152 | 5.07 | 37 | 25.702 | 1.8734 | 0.0729 | 8.203 | 2 | 0.51539 | 0.8 | 0.03 | 18.959 | WMa,TruStrain™ | 0.5
153 | 5.1 | 37 | 25.686 | 1.8687 | 0.0728 | 8.1978 | 2 | 0.51507 | 0.8 | 0.03 | 18.947 | WMa,TruStrain™ | 0.5
154 | 5.13 | 37 | 25.677 | 1.8632 | 0.0726 | 8.1946 | 2 | 0.51487 | 0.8 | 0.03 | 18.94 | WMa,TruStrain™ | 0.5
155 | 5.17 | 37 | 25.674 | 1.8672 | 0.0727 | 8.1939 | 2 | 0.51483 | 0.8 | 0.03 | 18.938 | WMa,TruStrain™ | 0.5
156 | 5.2 | 37 | 25.652 | 1.8621 | 0.0726 | 8.1866 | 2 | 0.51438 | 0.8 | 0.03 | 18.922 | WMa,TruStrain™ | 0.5
157 | 5.23 | 37 | 25.646 | 1.8559 | 0.0724 | 8.1848 | 2 | 0.51425 | 0.8 | 0.03 | 18.917 | WMa,TruStrain™ | 0.5
158 | 5.27 | 37 | 25.635 | 1.8545 | 0.0723 | 8.1812 | 2 | 0.51403 | 0.8 | 0.03 | 18.908 | WMa,TruStrain™ | 0.5
159 | 5.3 | 37 | 25.627 | 1.8583 | 0.0725 | 8.1786 | 2 | 0.51386 | 0.8 | 0.03 | 18.902 | WMa,TruStrain™ | 0.5
160 | 5.33 | 37 | 25.62 | 1.8551 | 0.0724 | 8.1764 | 2 | 0.51372 | 0.8 | 0.03 | 18.897 | WMa,TruStrain™ | 0.5
161 | 5.37 | 37 | 25.599 | 1.8598 | 0.0727 | 8.1699 | 2 | 0.51332 | 0.8 | 0.03 | 18.883 | WMa,TruStrain™ | 0.5
162 | 5.4 | 37 | 25.591 | 1.8637 | 0.0728 | 8.1673 | 2 | 0.51316 | 0.8 | 0.03 | 18.877 | WMa,TruStrain™ | 0.5
163 | 5.43 | 37 | 25.577 | 1.8601 | 0.0727 | 8.163 | 2 | 0.51289 | 0.8 | 0.03 | 18.867 | WMa,TruStrain™ | 0.5
164 | 5.47 | 37 | 25.562 | 1.8601 | 0.0728 | 8.158 | 2 | 0.51257 | 0.8 | 0.03 | 18.855 | WMa,TruStrain™ | 0.5
165 | 5.5 | 37 | 25.552 | 1.8511 | 0.0724 | 8.1546 | 2 | 0.51235 | 0.8 | 0.03 | 18.847 | WMa,TruStrain™ | 0.5
166 | 5.53 | 37 | 25.538 | 1.8557 | 0.0727 | 8.1504 | 2 | 0.51209 | 0.8 | 0.03 | 18.837 | WMa,TruStrain™ | 0.5
167 | 5.57 | 37 | 25.537 | 1.855 | 0.0726 | 8.1501 | 2 | 0.51207 | 0.8 | 0.03 | 18.837 | WMa,TruStrain™ | 0.5
168 | 5.6 | 37 | 25.514 | 1.8579 | 0.0728 | 8.1429 | 2 | 0.51164 | 0.8 | 0.03 | 18.821 | WMa,TruStrain™ | 0.5
169 | 5.63 | 37 | 25.518 | 1.8443 | 0.0723 | 8.1439 | 2 | 0.51168 | 0.8 | 0.03 | 18.822 | WMa,TruStrain™ | 0.5
170 | 5.67 | 37 | 25.505 | 1.8425 | 0.0722 | 8.1396 | 2 | 0.51141 | 0.8 | 0.04 | 18.812 | WMa,TruStrain™ | 0.5
171 | 5.7 | 37 | 25.495 | 1.84 | 0.0722 | 8.1364 | 2 | 0.51121 | 0.8 | 0.04 | 18.805 | WMa,TruStrain™ | 0.5
172 | 5.73 | 37 | 25.486 | 1.8501 | 0.0726 | 8.1338 | 2 | 0.51105 | 0.8 | 0.04 | 18.799 | WMa,TruStrain™ | 0.5
173 | 5.77 | 37 | 25.469 | 1.838 | 0.0722 | 8.1282 | 2 | 0.5107 | 0.8 | 0.04 | 18.786 | WMa,TruStrain™ | 0.5
174 | 5.8 | 37 | 25.463 | 1.8437 | 0.0724 | 8.1263 | 2 | 0.51058 | 0.8 | 0.04 | 18.782 | WMa,TruStrain™ | 0.5
175 | 5.83 | 37 | 25.454 | 1.8368 | 0.0722 | 8.1234 | 2 | 0.51039 | 0.8 | 0.04 | 18.775 | WMa,TruStrain™ | 0.5
176 | 5.87 | 37 | 25.448 | 1.8382 | 0.0722 | 8.1214 | 2 | 0.51027 | 0.8 | 0.04 | 18.77 | WMa,TruStrain™ | 0.5
177 | 5.9 | 37 | 25.438 | 1.8425 | 0.0724 | 8.1185 | 2 | 0.51008 | 0.8 | 0.04 | 18.764 | WMa,TruStrain™ | 0.5
178 | 5.93 | 37 | 25.432 | 1.8328 | 0.0721 | 8.1163 | 2 | 0.50995 | 0.8 | 0.04 | 18.758 | WMa,TruStrain™ | 0.5
179 | 5.97 | 37 | 25.419 | 1.8323 | 0.0721 | 8.112 | 2 | 0.50968 | 0.8 | 0.04 | 18.749 | WMa,TruStrain™ | 0.5
180 | 6 | 37 | 25.409 | 1.8328 | 0.0721 | 8.1088 | 2 | 0.50948 | 0.8 | 0.04 | 18.741 | WMa,TruStrain™ | 0.5
181 | 6.03 | 37 | 25.388 | 1.839 | 0.0724 | 8.1026 | 2 | 0.5091 | 0.8 | 0.04 | 18.727 | WMa,TruStrain™ | 0.5
182 | 6.07 | 37 | 25.393 | 1.8358 | 0.0723 | 8.1038 | 2 | 0.50915 | 0.8 | 0.04 | 18.729 | WMa,TruStrain™ | 0.5
183 | 6.1 | 37 | 25.37 | 1.8368 | 0.0724 | 8.0966 | 2 | 0.50871 | 0.8 | 0.04 | 18.713 | WMa,TruStrain™ | 0.5
184 | 6.13 | 37 | 25.359 | 1.8285 | 0.0721 | 8.093 | 2 | 0.50848 | 0.8 | 0.03 | 18.705 | WMa,TruStrain™ | 0.5
185 | 6.17 | 37 | 25.358 | 1.8335 | 0.0723 | 8.0927 | 2 | 0.50848 | 0.8 | -0.01 | 18.705 | WMa,TruStrain™ | 0.5
186 | 6.2 | 37 | 25.347 | 1.8357 | 0.0724 | 8.0893 | 2 | 0.50827 | 0.8 | -0.01 | 18.697 | WMa,TruStrain™ | 0.5
187 | 6.23 | 37 | 25.308 | 1.8977 | 0.075 | 8.0785 | 2 | 0.5076 | 0.8 | 0.02 | 18.672 | WMa,TruStrain™ | 0.5
188 | 6.27 | 37 | 25.311 | 1.8553 | 0.0733 | 8.0783 | 2 | 0.50756 | 0.8 | 0.02 | 18.671 | WMa,TruStrain™ | 0.5
189 | 6.3 | 37 | 25.316 | 1.8347 | 0.0725 | 8.0795 | 2 | 0.50761 | 0.8 | 0.02 | 18.672 | WMa,TruStrain™ | 0.5
190 | 6.33 | 37 | 25.298 | 1.8241 | 0.0721 | 8.0736 | 2 | 0.50726 | 0.8 | 0.02 | 18.66 | WMa,TruStrain™ | 0.5
191 | 6.37 | 37 | 25.288 | 1.8306 | 0.0724 | 8.0705 | 2 | 0.50709 | 0.8 | 0.02 | 18.653 | WMa,TruStrain™ | 0.5
192 | 6.4 | 37 | 25.277 | 1.8185 | 0.0719 | 8.0667 | 2 | 0.50685 | 0.8 | 0.02 | 18.645 | WMa,TruStrain™ | 0.5
193 | 6.43 | 37 | 25.277 | 1.8195 | 0.072 | 8.0666 | 2 | 0.50683 | 0.8 | 0.02 | 18.644 | WMa,TruStrain™ | 0.5
194 | 6.47 | 37 | 25.271 | 1.8164 | 0.0719 | 8.0649 | 2 | 0.50673 | 0.8 | 0.02 | 18.64 | WMa,TruStrain™ | 0.5
195 | 6.5 | 37 | 25.259 | 1.8157 | 0.0719 | 8.061 | 2 | 0.50648 | 0.8 | 0.02 | 18.631 | WMa,TruStrain™ | 0.5
196 | 6.53 | 37 | 25.252 | 1.8082 | 0.0716 | 8.0585 | 2 | 0.50631 | 0.8 | 0.02 | 18.625 | WMa,TruStrain™ | 0.5
197 | 6.57 | 37 | 25.242 | 1.8039 | 0.0715 | 8.0551 | 2 | 0.50611 | 0.8 | 0.02 | 18.617 | WMa,TruStrain™ | 0.5
198 | 6.6 | 37 | 25.241 | 1.8018 | 0.0714 | 8.0548 | 2 | 0.50609 | 0.8 | 0.02 | 18.617 | WMa,TruStrain™ | 0.5
199 | 6.63 | 37 | 25.228 | 1.81 | 0.0717 | 8.0511 | 2 | 0.50586 | 0.8 | 0.02 | 18.608 | WMa,TruStrain™ | 0.5
200 | 6.67 | 37 | 25.21 | 1.7983 | 0.0713 | 8.0448 | 2 | 0.50547 | 0.8 | 0.02 | 18.594 | WMa,TruStrain™ | 0.5
201 | 6.7 | 37 | 25.207 | 1.7983 | 0.0713 | 8.0439 | 2 | 0.5054 | 0.8 | 0.02 | 18.591 | WMa,TruStrain™ | 0.5
202 | 6.73 | 37 | 25.198 | 1.8011 | 0.0715 | 8.0413 | 2 | 0.50524 | 0.8 | 0.02 | 18.585 | WMa,TruStrain™ | 0.5
203 | 6.77 | 37 | 25.2 | 1.8027 | 0.0715 | 8.0418 | 2 | 0.50526 | 0.8 | 0.02 | 18.586 | WMa,TruStrain™ | 0.5
204 | 6.8 | 37 | 25.19 | 1.8029 | 0.0716 | 8.0387 | 2 | 0.50507 | 0.8 | 0.02 | 18.579 | WMa,TruStrain™ | 0.5
205 | 6.83 | 37 | 25.176 | 1.7955 | 0.0713 | 8.0341 | 2 | 0.50479 | 0.8 | 0.02 | 18.569 | WMa,TruStrain™ | 0.5
206 | 6.87 | 37 | 25.178 | 1.8028 | 0.0716 | 8.0348 | 2 | 0.50484 | 0.8 | 0.02 | 18.57 | WMa,TruStrain™ | 0.5
207 | 6.9 | 37 | 25.17 | 1.7971 | 0.0714 | 8.0323 | 2 | 0.50468 | 0.8 | 0.02 | 18.565 | WMa,TruStrain™ | 0.5
208 | 6.93 | 37 | 25.155 | 1.8006 | 0.0716 | 8.0276 | 2 | 0.50438 | 0.8 | 0.02 | 18.554 | WMa,TruStrain™ | 0.5
209 | 6.97 | 37 | 25.142 | 1.7982 | 0.0715 | 8.0235 | 2 | 0.50413 | 0.8 | 0.02 | 18.544 | WMa,TruStrain™ | 0.5
210 | 7 | 37 | 25.147 | 1.7972 | 0.0715 | 8.025 | 2 | 0.50421 | 0.8 | 0.02 | 18.547 | WMa,TruStrain™ | 0.5
211 | 7.03 | 37 | 25.141 | 1.7953 | 0.0714 | 8.0231 | 2 | 0.50408 | 0.8 | 0.03 | 18.543 | WMa,TruStrain™ | 0.5
212 | 7.07 | 37 | 25.126 | 1.7924 | 0.0713 | 8.0183 | 2 | 0.5038 | 0.8 | 0.03 | 18.532 | WMa,TruStrain™ | 0.5
213 | 7.1 | 37 | 25.13 | 1.7931 | 0.0714 | 8.0195 | 2 | 0.50387 | 0.8 | 0.03 | 18.535 | WMa,TruStrain™ | 0.5
214 | 7.13 | 37 | 25.107 | 1.7892 | 0.0713 | 8.0119 | 2 | 0.50341 | 0.8 | 0.02 | 18.518 | WMa,TruStrain™ | 0.5
215 | 7.17 | 37 | 25.113 | 1.7933 | 0.0714 | 8.0139 | 2 | 0.50352 | 0.8 | 0.02 | 18.522 | WMa,TruStrain™ | 0.5
216 | 7.2 | 37 | 25.102 | 1.786 | 0.0711 | 8.0104 | 2 | 0.50329 | 0.8 | 0.02 | 18.514 | WMa,TruStrain™ | 0.5
217 | 7.23 | 37 | 25.095 | 1.7914 | 0.0714 | 8.0082 | 2 | 0.50316 | 0.8 | 0.03 | 18.509 | WMa,TruStrain™ | 0.5
218 | 7.27 | 37 | 25.083 | 1.7914 | 0.0714 | 8.0046 | 2 | 0.50294 | 0.8 | 0.03 | 18.501 | WMa,TruStrain™ | 0.5
219 | 7.3 | 37 | 25.083 | 1.7852 | 0.0712 | 8.0044 | 2 | 0.50292 | 0.8 | 0.03 | 18.5 | WMa,TruStrain™ | 0.5
220 | 7.33 | 37 | 25.071 | 1.7853 | 0.0712 | 8.0006 | 2 | 0.50268 | 0.8 | 0.03 | 18.491 | WMa,TruStrain™ | 0.5
221 | 7.37 | 37 | 25.067 | 1.7819 | 0.0711 | 7.9991 | 2 | 0.50258 | 0.8 | 0.03 | 18.488 | WMa,TruStrain™ | 0.5
222 | 7.4 | 37 | 25.06 | 1.7882 | 0.0714 | 7.9973 | 2 | 0.50248 | 0.8 | 0.03 | 18.484 | WMa,TruStrain™ | 0.5
223 | 7.43 | 37 | 25.048 | 1.7775 | 0.071 | 7.9931 | 2 | 0.50222 | 0.8 | 0.03 | 18.474 | WMa,TruStrain™ | 0.5
224 | 7.47 | 37 | 25.05 | 1.7822 | 0.0711 | 7.9937 | 2 | 0.50224 | 0.8 | 0.03 | 18.475 | WMa,TruStrain™ | 0.5
225 | 7.5 | 37 | 25.043 | 1.7826 | 0.0712 | 7.9915 | 2 | 0.50211 | 0.8 | 0.03 | 18.47 | WMa,TruStrain™ | 0.5
226 | 7.53 | 37 | 25.039 | 1.7758 | 0.0709 | 7.9902 | 2 | 0.50203 | 0.8 | 0.03 | 18.467 | WMa,TruStrain™ | 0.5
227 | 7.57 | 37 | 25.026 | 1.7845 | 0.0713 | 7.9864 | 2 | 0.5018 | 0.8 | 0.03 | 18.459 | WMa,TruStrain™ | 0.5
228 | 7.6 | 37 | 25.013 | 1.7736 | 0.0709 | 7.9817 | 2 | 0.50151 | 0.8 | 0.03 | 18.448 | WMa,TruStrain™ | 0.5
229 | 7.63 | 37 | 25.019 | 1.7839 | 0.0713 | 7.984 | 2 | 0.50163 | 0.8 | 0.03 | 18.453 | WMa,TruStrain™ | 0.5
230 | 7.67 | 37 | 25.009 | 1.7757 | 0.071 | 7.9806 | 2 | 0.50141 | 0.8 | 0.03 | 18.445 | WMa,TruStrain™ | 0.5
231 | 7.7 | 37 | 25 | 1.7758 | 0.071 | 7.9778 | 2 | 0.50124 | 0.8 | 0.03 | 18.438 | WMa,TruStrain™ | 0.5
232 | 7.73 | 37 | 24.989 | 1.7849 | 0.0714 | 7.9746 | 2 | 0.50105 | 0.8 | 0.03 | 18.431 | WMa,TruStrain™ | 0.5
233 | 7.77 | 37 | 24.992 | 1.7729 | 0.0709 | 7.9751 | 2 | 0.50108 | 0.8 | 0.03 | 18.432 | WMa,TruStrain™ | 0.5
234 | 7.8 | 37 | 24.976 | 1.7697 | 0.0709 | 7.9701 | 2 | 0.50077 | 0.8 | 0.03 | 18.421 | WMa,TruStrain™ | 0.5
235 | 7.83 | 37 | 24.97 | 1.7705 | 0.0709 | 7.9682 | 2 | 0.50065 | 0.8 | 0.03 | 18.416 | WMa,TruStrain™ | 0.5
236 | 7.87 | 37 | 24.967 | 1.777 | 0.0712 | 7.9673 | 2 | 0.50059 | 0.8 | 0.03 | 18.414 | WMa,TruStrain™ | 0.5
237 | 7.9 | 37 | 24.953 | 1.77 | 0.0709 | 7.9627 | 2 | 0.50031 | 0.8 | 0.03 | 18.404 | WMa,TruStrain™ | 0.5
238 | 7.93 | 37 | 24.954 | 1.7697 | 0.0709 | 7.963 | 2 | 0.50032 | 0.8 | 0.03 | 18.404 | WMa,TruStrain™ | 0.5
239 | 7.97 | 37 | 24.955 | 1.7707 | 0.071 | 7.9634 | 2 | 0.50033 | 0.8 | 0.03 | 18.405 | WMa,TruStrain™ | 0.5
240 | 8 | 37 | 24.936 | 1.7656 | 0.0708 | 7.9572 | 2 | 0.49995 | 0.8 | 0.03 | 18.391 | WMa,TruStrain™ | 0.5
241 | 8.03 | 37 | 24.937 | 1.7735 | 0.0711 | 7.9578 | 2 | 0.49999 | 0.8 | 0.03 | 18.392 | WMa,TruStrain™ | 0.5
242 | 8.07 | 37 | 24.932 | 1.7649 | 0.0708 | 7.9561 | 2 | 0.49989 | 0.8 | 0.03 | 18.388 | WMa,TruStrain™ | 0.5
243 | 8.1 | 37 | 24.93 | 1.77 | 0.071 | 7.9553 | 2 | 0.49984 | 0.8 | 0.03 | 18.387 | WMa,TruStrain™ | 0.5
244 | 8.13 | 37 | 24.917 | 1.7701 | 0.071 | 7.9512 | 2 | 0.49959 | 0.8 | 0.03 | 18.377 | WMa,TruStrain™ | 0.5
245 | 8.17 | 37 | 24.905 | 1.7654 | 0.0709 | 7.9474 | 2 | 0.49935 | 0.8 | 0.03 | 18.368 | WMa,TruStrain™ | 0.5
246 | 8.2 | 37 | 24.91 | 1.757 | 0.0705 | 7.9488 | 2 | 0.49941 | 0.8 | 0.03 | 18.371 | WMa,TruStrain™ | 0.5
247 | 8.23 | 37 | 24.901 | 1.7661 | 0.0709 | 7.9461 | 2 | 0.49925 | 0.8 | 0.03 | 18.365 | WMa,TruStrain™ | 0.5
248 | 8.27 | 37 | 24.887 | 1.7653 | 0.0709 | 7.9417 | 2 | 0.49899 | 0.8 | 0.03 | 18.355 | WMa,TruStrain™ | 0.5
249 | 8.3 | 37 | 24.881 | 1.7616 | 0.0708 | 7.9395 | 2 | 0.49886 | 0.8 | 0.02 | 18.35 | WMa,TruStrain™ | 0.5
250 | 8.33 | 37 | 24.888 | 1.7653 | 0.0709 | 7.9419 | 2 | 0.499 | 0.8 | 0.02 | 18.356 | WMa,TruStrain™ | 0.5
251 | 8.37 | 37 | 24.877 | 1.7612 | 0.0708 | 7.9385 | 2 | 0.49878 | 0.8 | 0.03 | 18.347 | WMa,TruStrain™ | 0.5
252 | 8.4 | 37 | 24.863 | 1.7564 | 0.0706 | 7.9338 | 2 | 0.49849 | 0.8 | 0.03 | 18.337 | WMa,TruStrain™ | 0.5
253 | 8.43 | 37 | 24.864 | 1.764 | 0.0709 | 7.9344 | 2 | 0.49852 | 0.8 | 0.03 | 18.338 | WMa,TruStrain™ | 0.5
254 | 8.47 | 37 | 24.854 | 1.7607 | 0.0708 | 7.9313 | 2 | 0.49832 | 0.8 | 0.03 | 18.331 | WMa,TruStrain™ | 0.5
255 | 8.5 | 37 | 24.852 | 1.7584 | 0.0708 | 7.9304 | 2 | 0.49827 | 0.8 | 0.03 | 18.329 | WMa,TruStrain™ | 0.5
256 | 8.53 | 37 | 24.843 | 1.7517 | 0.0705 | 7.9275 | 2 | 0.49809 | 0.8 | 0.03 | 18.322 | WMa,TruStrain™ | 0.5
257 | 8.57 | 37 | 24.849 | 1.7546 | 0.0706 | 7.9295 | 2 | 0.49821 | 0.8 | 0.03 | 18.327 | WMa,TruStrain™ | 0.5
258 | 8.6 | 37 | 24.83 | 1.7559 | 0.0707 | 7.9235 | 2 | 0.49785 | 0.8 | 0.03 | 18.313 | WMa,TruStrain™ | 0.5
259 | 8.63 | 37 | 24.836 | 1.7555 | 0.0707 | 7.9253 | 2 | 0.49795 | 0.8 | 0.03 | 18.317 | WMa,TruStrain™ | 0.5
260 | 8.67 | 37 | 24.828 | 1.755 | 0.0707 | 7.9228 | 2 | 0.49779 | 0.8 | 0.03 | 18.311 | WMa,TruStrain™ | 0.5
261 | 8.7 | 37 | 24.816 | 1.7546 | 0.0707 | 7.9188 | 2 | 0.49755 | 0.8 | 0.03 | 18.302 | WMa,TruStrain™ | 0.5
262 | 8.73 | 37 | 24.817 | 1.7563 | 0.0708 | 7.9191 | 2 | 0.49757 | 0.8 | 0.02 | 18.303 | WMa,TruStrain™ | 0.5
263 | 8.77 | 37 | 24.807 | 1.7414 | 0.0702 | 7.9157 | 2 | 0.49735 | 0.8 | 0.02 | 18.295 | WMa,TruStrain™ | 0.5
264 | 8.8 | 37 | 24.806 | 1.7479 | 0.0705 | 7.9155 | 2 | 0.49733 | 0.8 | 0.02 | 18.294 | WMa,TruStrain™ | 0.5
265 | 8.83 | 37 | 24.807 | 1.744 | 0.0703 | 7.9159 | 2 | 0.49735 | 0.8 | 0.02 | 18.295 | WMa,TruStrain™ | 0.5
266 | 8.87 | 37 | 24.793 | 1.7496 | 0.0706 | 7.9113 | 2 | 0.49708 | 0.8 | 0.02 | 18.285 | WMa,TruStrain™ | 0.5
267 | 8.9 | 37 | 24.791 | 1.7461 | 0.0704 | 7.9106 | 2 | 0.49703 | 0.8 | 0.02 | 18.283 | WMa,TruStrain™ | 0.5
268 | 8.93 | 37 | 24.775 | 1.7492 | 0.0706 | 7.9058 | 2 | 0.49674 | 0.8 | 0.02 | 18.273 | WMa,TruStrain™ | 0.5
269 | 8.97 | 37 | 24.775 | 1.7481 | 0.0706 | 7.9057 | 2 | 0.49672 | 0.8 | 0.02 | 18.272 | WMa,TruStrain™ | 0.5
270 | 9 | 37 | 24.779 | 1.7458 | 0.0705 | 7.9068 | 2 | 0.49678 | 0.8 | 0.02 | 18.274 | WMa,TruStrain™ | 0.5
271 | 9.03 | 37 | 24.761 | 1.7515 | 0.0707 | 7.9015 | 2 | 0.49645 | 0.8 | 0.02 | 18.262 | WMa,TruStrain™ | 0.5
272 | 9.07 | 37 | 24.75 | 1.7484 | 0.0706 | 7.8979 | 2 | 0.49624 | 0.8 | 0.02 | 18.254 | WMa,TruStrain™ | 0.5
273 | 9.1 | 37 | 24.752 | 1.7445 | 0.0705 | 7.8983 | 2 | 0.49626 | 0.8 | 0.02 | 18.255 | WMa,TruStrain™ | 0.5
274 | 9.13 | 37 | 24.757 | 1.7487 | 0.0706 | 7.9 | 2 | 0.49635 | 0.8 | 0.02 | 18.258 | WMa,TruStrain™ | 0.5
275 | 9.17 | 37 | 24.741 | 1.7462 | 0.0706 | 7.8948 | 2 | 0.49604 | 0.8 | 0.02 | 18.247 | WMa,TruStrain™ | 0.5
276 | 9.2 | 37 | 24.738 | 1.7395 | 0.0703 | 7.8939 | 2 | 0.49598 | 0.8 | 0.02 | 18.245 | WMa,TruStrain™ | 0.5
277 | 9.23 | 37 | 24.736 | 1.7429 | 0.0705 | 7.8931 | 2 | 0.49594 | 0.8 | 0.02 | 18.243 | WMa,TruStrain™ | 0.5
278 | 9.27 | 37 | 24.73 | 1.7413 | 0.0704 | 7.8913 | 2 | 0.49582 | 0.8 | 0.02 | 18.239 | WMa,TruStrain™ | 0.5
279 | 9.3 | 37 | 24.729 | 1.7504 | 0.0708 | 7.8911 | 2 | 0.4958 | 0.8 | 0.02 | 18.238 | WMa,TruStrain™ | 0.5
280 | 9.33 | 37 | 24.728 | 1.7444 | 0.0705 | 7.8908 | 2 | 0.49578 | 0.8 | 0.02 | 18.237 | WMa,TruStrain™ | 0.5
281 | 9.37 | 37 | 24.722 | 1.7443 | 0.0706 | 7.8887 | 2 | 0.49565 | 0.8 | 0.02 | 18.232 | WMa,TruStrain™ | 0.5
282 | 9.4 | 37 | 24.704 | 1.738 | 0.0704 | 7.8828 | 2 | 0.49529 | 0.8 | 0.02 | 18.219 | WMa,TruStrain™ | 0.5
283 | 9.43 | 37 | 24.695 | 1.7451 | 0.0707 | 7.8803 | 2 | 0.49513 | 0.8 | 0.02 | 18.213 | WMa,TruStrain™ | 0.5
284 | 9.47 | 37 | 24.693 | 1.7427 | 0.0706 | 7.8797 | 2 | 0.49509 | 0.8 | 0.02 | 18.212 | WMa,TruStrain™ | 0.5
285 | 9.5 | 37 | 24.687 | 1.7421 | 0.0706 | 7.8778 | 2 | 0.49497 | 0.8 | 0.02 | 18.207 | WMa,TruStrain™ | 0.5
286 | 9.53 | 37 | 24.686 | 1.7364 | 0.0703 | 7.8772 | 2 | 0.49493 | 0.8 | 0.02 | 18.206 | WMa,TruStrain™ | 0.5
287 | 9.57 | 37 | 24.684 | 1.7324 | 0.0702 | 7.8765 | 2 | 0.49488 | 0.8 | 0.02 | 18.204 | WMa,TruStrain™ | 0.5
288 | 9.6 | 37 | 24.677 | 1.7407 | 0.0705 | 7.8744 | 2 | 0.49475 | 0.8 | 0.02 | 18.2 | WMa,TruStrain™ | 0.5
289 | 9.63 | 37 | 24.675 | 1.7306 | 0.0701 | 7.8737 | 2 | 0.49471 | 0.8 | 0.02 | 18.198 | WMa,TruStrain™ | 0.5
290 | 9.67 | 37 | 24.67 | 1.7357 | 0.0704 | 7.8722 | 2 | 0.49461 | 0.8 | 0.02 | 18.194 | WMa,TruStrain™ | 0.5
291 | 9.7 | 37 | 24.668 | 1.7391 | 0.0705 | 7.8717 | 2 | 0.49457 | 0.8 | 0.02 | 18.193 | WMa,TruStrain™ | 0.5
292 | 9.73 | 37 | 24.667 | 1.7382 | 0.0705 | 7.8711 | 2 | 0.49454 | 0.8 | 0.02 | 18.192 | WMa,TruStrain™ | 0.5
293 | 9.77 | 37 | 24.654 | 1.7345 | 0.0704 | 7.867 | 2 | 0.4943 | 0.8 | 0.02 | 18.183 | WMa,TruStrain™ | 0.5
294 | 9.8 | 37 | 24.648 | 1.7338 | 0.0703 | 7.8651 | 2 | 0.49418 | 0.8 | 0.02 | 18.178 | WMa,TruStrain™ | 0.5
295 | 9.83 | 37 | 24.647 | 1.7255 | 0.07 | 7.8646 | 2 | 0.49414 | 0.8 | 0.02 | 18.177 | WMa,TruStrain™ | 0.5
296 | 9.87 | 37 | 24.643 | 1.7265 | 0.0701 | 7.8634 | 2 | 0.49406 | 0.8 | 0.02 | 18.174 | WMa,TruStrain™ | 0.5
297 | 9.9 | 37 | 24.643 | 1.7271 | 0.0701 | 7.8633 | 2 | 0.49405 | 0.8 | 0.02 | 18.174 | WMa,TruStrain™ | 0.5
298 | 9.93 | 37 | 24.637 | 1.726 | 0.0701 | 7.8613 | 2 | 0.49393 | 0.8 | 0.02 | 18.169 | WMa,TruStrain™ | 0.5
299 | 9.97 | 37 | 24.64 | 1.7143 | 0.0696 | 7.8621 | 2 | 0.49398 | 0.8 | 0.02 | 18.171 | WMa,TruStrain™ | 0.5
300 | 10 | 37 | 24.63 | 1.712 | 0.0695 | 7.8588 | 2 | 0.49378 | 0.8 | 0.02 | 18.164 | WMa,TruStrain™ | 0.5
Test: | Panc-1:PSCs:BME_day 14_plate 3
Result: | G' and G'' Curves
Interval: | 1
Point No. | Time | Temperature | Storage Modulus | Loss Modulus | Loss Factor | Complex Viscosity | Shear Strain | Shear Stress | Gap | Normal Force | Torque | Status | Frequency
Fundamental
| [min] | [°C] | [Pa] | [Pa] | [1] | [Pa·s] | [%] | [Pa] | [mm] | [N] | [µN·m] |  | [Hz]
1 | 0.0333 | 37 | 39.495 | 3.8544 | 0.0976 | 12.631 | 1.62 | 0.64345 | 0.8 | 0.16 | 23.669 | WMa,TruStrain™ | 0.5
2 | 0.0667 | 37 | 33.97 | 2.6424 | 0.0778 | 10.846 | 2.07 | 0.70405 | 0.8 | 0.16 | 25.898 | WMa,TruStrain™ | 0.5
3 | 0.1 | 37 | 33.85 | 2.5537 | 0.0754 | 10.805 | 2.07 | 0.70256 | 0.8 | 0.16 | 25.844 | WMa,TruStrain™ | 0.5
4 | 0.133 | 37 | 33.777 | 2.5279 | 0.0748 | 10.782 | 2.03 | 0.68602 | 0.8 | 0.16 | 25.235 | WMa,TruStrain™ | 0.5
5 | 0.167 | 37 | 33.715 | 2.4991 | 0.0741 | 10.761 | 1.98 | 0.67044 | 0.8 | 0.16 | 24.662 | WMa,TruStrain™ | 0.5
6 | 0.2 | 37 | 33.643 | 2.4827 | 0.0738 | 10.738 | 1.97 | 0.6636 | 0.8 | 0.16 | 24.411 | WMa,TruStrain™ | 0.5
7 | 0.233 | 37 | 33.629 | 2.4291 | 0.0722 | 10.732 | 1.98 | 0.66685 | 0.8 | 0.16 | 24.53 | WMa,TruStrain™ | 0.5
8 | 0.267 | 37 | 33.531 | 2.443 | 0.0729 | 10.702 | 2 | 0.6721 | 0.8 | 0.16 | 24.723 | WMa,TruStrain™ | 0.5
9 | 0.3 | 37 | 33.454 | 2.4394 | 0.0729 | 10.677 | 2.01 | 0.67543 | 0.8 | 0.16 | 24.846 | WMa,TruStrain™ | 0.5
10 | 0.333 | 37 | 33.381 | 2.4407 | 0.0731 | 10.654 | 2.01 | 0.67423 | 0.8 | 0.15 | 24.801 | WMa,TruStrain™ | 0.5
11 | 0.367 | 37 | 33.305 | 2.4337 | 0.0731 | 10.629 | 2.01 | 0.66978 | 0.8 | 0.15 | 24.638 | WMa,TruStrain™ | 0.5
12 | 0.4 | 37 | 33.22 | 2.4282 | 0.0731 | 10.603 | 2 | 0.66494 | 0.8 | 0.15 | 24.46 | WMa,TruStrain™ | 0.5
13 | 0.433 | 37 | 33.158 | 2.5368 | 0.0765 | 10.585 | 1.99 | 0.66253 | 0.8 | 0.15 | 24.371 | WMa,TruStrain™ | 0.5
14 | 0.467 | 37 | 33.122 | 2.459 | 0.0742 | 10.572 | 1.99 | 0.66236 | 0.8 | 0.15 | 24.365 | WMa,TruStrain™ | 0.5
15 | 0.5 | 37 | 33.061 | 2.4318 | 0.0736 | 10.552 | 2 | 0.66272 | 0.8 | 0.15 | 24.378 | WMa,TruStrain™ | 0.5
16 | 0.533 | 37 | 32.999 | 2.4173 | 0.0733 | 10.532 | 2 | 0.66266 | 0.8 | 0.15 | 24.376 | WMa,TruStrain™ | 0.5
17 | 0.567 | 37 | 32.939 | 2.4049 | 0.073 | 10.513 | 2 | 0.66161 | 0.8 | 0.15 | 24.337 | WMa,TruStrain™ | 0.5
18 | 0.6 | 37 | 32.882 | 2.3891 | 0.0727 | 10.494 | 2 | 0.65982 | 0.8 | 0.15 | 24.272 | WMa,TruStrain™ | 0.5
19 | 0.633 | 37 | 32.814 | 2.3807 | 0.0726 | 10.472 | 2 | 0.65773 | 0.8 | 0.15 | 24.195 | WMa,TruStrain™ | 0.5
20 | 0.667 | 37 | 32.792 | 2.3752 | 0.0724 | 10.466 | 2 | 0.65691 | 0.8 | 0.15 | 24.165 | WMa,TruStrain™ | 0.5
21 | 0.7 | 37 | 32.731 | 2.3844 | 0.0728 | 10.446 | 2 | 0.65585 | 0.8 | 0.14 | 24.125 | WMa,TruStrain™ | 0.5
22 | 0.733 | 37 | 32.684 | 2.3729 | 0.0726 | 10.431 | 2 | 0.65523 | 0.8 | 0.14 | 24.103 | WMa,TruStrain™ | 0.5
23 | 0.767 | 37 | 32.651 | 2.3601 | 0.0723 | 10.42 | 2 | 0.65484 | 0.8 | 0.14 | 24.088 | WMa,TruStrain™ | 0.5
24 | 0.8 | 37 | 32.603 | 2.365 | 0.0725 | 10.405 | 2 | 0.65396 | 0.8 | 0.14 | 24.056 | WMa,TruStrain™ | 0.5
25 | 0.833 | 37 | 32.553 | 2.3561 | 0.0724 | 10.389 | 2 | 0.65283 | 0.8 | 0.14 | 24.014 | WMa,TruStrain™ | 0.5
26 | 0.867 | 37 | 32.515 | 2.3505 | 0.0723 | 10.377 | 2 | 0.6519 | 0.8 | 0.14 | 23.98 | WMa,TruStrain™ | 0.5
27 | 0.9 | 37 | 32.463 | 2.3636 | 0.0728 | 10.361 | 2 | 0.65078 | 0.8 | 0.14 | 23.939 | WMa,TruStrain™ | 0.5
28 | 0.933 | 37 | 32.429 | 2.3464 | 0.0724 | 10.349 | 2 | 0.65007 | 0.8 | 0.14 | 23.913 | WMa,TruStrain™ | 0.5
29 | 0.967 | 37 | 32.387 | 2.3342 | 0.0721 | 10.336 | 2 | 0.6493 | 0.8 | 0.14 | 23.885 | WMa,TruStrain™ | 0.5
30 | 1 | 37 | 32.332 | 2.3414 | 0.0724 | 10.319 | 2 | 0.64831 | 0.8 | 0.14 | 23.848 | WMa,TruStrain™ | 0.5
31 | 1.03 | 37 | 32.291 | 2.3327 | 0.0722 | 10.305 | 2 | 0.64751 | 0.8 | 0.14 | 23.819 | WMa,TruStrain™ | 0.5
32 | 1.07 | 37 | 32.261 | 2.3316 | 0.0723 | 10.296 | 2 | 0.64686 | 0.8 | 0.14 | 23.795 | WMa,TruStrain™ | 0.5
33 | 1.1 | 37 | 32.225 | 2.3328 | 0.0724 | 10.284 | 2 | 0.64609 | 0.8 | 0.14 | 23.766 | WMa,TruStrain™ | 0.5
34 | 1.13 | 37 | 32.175 | 2.3284 | 0.0724 | 10.268 | 2 | 0.64508 | 0.8 | 0.14 | 23.729 | WMa,TruStrain™ | 0.5
35 | 1.17 | 37 | 32.143 | 2.3287 | 0.0724 | 10.258 | 2 | 0.64444 | 0.8 | 0.14 | 23.706 | WMa,TruStrain™ | 0.5
36 | 1.2 | 37 | 32.1 | 2.3156 | 0.0721 | 10.244 | 2 | 0.64359 | 0.8 | 0.14 | 23.674 | WMa,TruStrain™ | 0.5
37 | 1.23 | 37 | 32.079 | 2.3086 | 0.072 | 10.238 | 2 | 0.64317 | 0.8 | 0.14 | 23.659 | WMa,TruStrain™ | 0.5
38 | 1.27 | 37 | 32.043 | 2.3169 | 0.0723 | 10.226 | 2 | 0.64247 | 0.8 | 0.13 | 23.633 | WMa,TruStrain™ | 0.5
39 | 1.3 | 37 | 32.006 | 2.3113 | 0.0722 | 10.214 | 2 | 0.64172 | 0.8 | 0.13 | 23.606 | WMa,TruStrain™ | 0.5
40 | 1.33 | 37 | 31.962 | 2.2924 | 0.0717 | 10.2 | 2 | 0.64083 | 0.8 | 0.13 | 23.573 | WMa,TruStrain™ | 0.5
41 | 1.37 | 37 | 31.936 | 2.2972 | 0.0719 | 10.192 | 2 | 0.64029 | 0.8 | 0.13 | 23.553 | WMa,TruStrain™ | 0.5
42 | 1.4 | 37 | 31.908 | 2.2958 | 0.072 | 10.183 | 2 | 0.63972 | 0.8 | 0.13 | 23.532 | WMa,TruStrain™ | 0.5
43 | 1.43 | 37 | 31.883 | 2.2943 | 0.072 | 10.175 | 2 | 0.63922 | 0.8 | 0.13 | 23.514 | WMa,TruStrain™ | 0.5
44 | 1.47 | 37 | 31.849 | 2.2824 | 0.0717 | 10.164 | 2 | 0.63853 | 0.8 | 0.13 | 23.488 | WMa,TruStrain™ | 0.5
45 | 1.5 | 37 | 31.833 | 2.2896 | 0.0719 | 10.159 | 2 | 0.63823 | 0.8 | 0.13 | 23.477 | WMa,TruStrain™ | 0.5
46 | 1.53 | 37 | 31.766 | 2.2755 | 0.0716 | 10.137 | 2 | 0.6369 | 0.8 | 0.13 | 23.429 | WMa,TruStrain™ | 0.5
47 | 1.57 | 37 | 31.759 | 2.294 | 0.0722 | 10.136 | 2 | 0.63678 | 0.8 | 0.13 | 23.424 | WMa,TruStrain™ | 0.5
48 | 1.6 | 37 | 31.716 | 2.2834 | 0.072 | 10.122 | 2 | 0.63588 | 0.8 | 0.13 | 23.391 | WMa,TruStrain™ | 0.5
49 | 1.63 | 37 | 31.684 | 2.2739 | 0.0718 | 10.111 | 2 | 0.63524 | 0.8 | 0.13 | 23.367 | WMa,TruStrain™ | 0.5
50 | 1.67 | 37 | 31.656 | 2.273 | 0.0718 | 10.102 | 2 | 0.63467 | 0.8 | 0.13 | 23.346 | WMa,TruStrain™ | 0.5
51 | 1.7 | 37 | 31.628 | 2.2629 | 0.0715 | 10.093 | 2 | 0.63411 | 0.8 | 0.13 | 23.326 | WMa,TruStrain™ | 0.5
52 | 1.73 | 37 | 31.6 | 2.2685 | 0.0718 | 10.085 | 2 | 0.63357 | 0.8 | 0.13 | 23.306 | WMa,TruStrain™ | 0.5
53 | 1.77 | 37 | 31.579 | 2.2622 | 0.0716 | 10.078 | 2 | 0.63314 | 0.8 | 0.13 | 23.29 | WMa,TruStrain™ | 0.5
54 | 1.8 | 37 | 31.549 | 2.2569 | 0.0715 | 10.068 | 2 | 0.63253 | 0.8 | 0.13 | 23.268 | WMa,TruStrain™ | 0.5
55 | 1.83 | 37 | 31.533 | 2.2631 | 0.0718 | 10.063 | 2 | 0.63221 | 0.8 | 0.13 | 23.256 | WMa,TruStrain™ | 0.5
56 | 1.87 | 37.01 | 31.501 | 2.244 | 0.0712 | 10.053 | 2 | 0.63154 | 0.8 | 0.13 | 23.231 | WMa,TruStrain™ | 0.5
57 | 1.9 | 37 | 31.477 | 2.2496 | 0.0715 | 10.045 | 2 | 0.63107 | 0.8 | 0.13 | 23.214 | WMa,TruStrain™ | 0.5
58 | 1.93 | 37 | 31.445 | 2.2473 | 0.0715 | 10.035 | 2 | 0.63045 | 0.8 | 0.13 | 23.191 | WMa,TruStrain™ | 0.5
59 | 1.97 | 37.01 | 31.421 | 2.247 | 0.0715 | 10.027 | 2 | 0.62996 | 0.8 | 0.13 | 23.173 | WMa,TruStrain™ | 0.5
60 | 2 | 37 | 31.402 | 2.2459 | 0.0715 | 10.021 | 2 | 0.62959 | 0.8 | 0.13 | 23.159 | WMa,TruStrain™ | 0.5
61 | 2.03 | 37 | 31.377 | 2.2476 | 0.0716 | 10.013 | 2 | 0.62909 | 0.8 | 0.13 | 23.141 | WMa,TruStrain™ | 0.5
62 | 2.07 | 37.01 | 31.35 | 2.2377 | 0.0714 | 10.004 | 2 | 0.62852 | 0.8 | 0.13 | 23.12 | WMa,TruStrain™ | 0.5
63 | 2.1 | 37 | 31.327 | 2.2383 | 0.0715 | 9.997 | 2 | 0.62806 | 0.8 | 0.13 | 23.103 | WMa,TruStrain™ | 0.5
64 | 2.13 | 37 | 31.301 | 2.2421 | 0.0716 | 9.989 | 2 | 0.62756 | 0.8 | 0.13 | 23.085 | WMa,TruStrain™ | 0.5
65 | 2.17 | 37 | 31.278 | 2.2289 | 0.0713 | 9.9812 | 2 | 0.62707 | 0.8 | 0.13 | 23.067 | WMa,TruStrain™ | 0.5
66 | 2.2 | 37.01 | 31.248 | 2.2233 | 0.0711 | 9.9718 | 2 | 0.62649 | 0.8 | 0.12 | 23.045 | WMa,TruStrain™ | 0.5
67 | 2.23 | 37 | 31.234 | 2.2216 | 0.0711 | 9.9673 | 2 | 0.6262 | 0.8 | 0.12 | 23.035 | WMa,TruStrain™ | 0.5
68 | 2.27 | 37 | 31.204 | 2.2229 | 0.0712 | 9.9578 | 2 | 0.6256 | 0.8 | 0.12 | 23.013 | WMa,TruStrain™ | 0.5
69 | 2.3 | 37 | 31.19 | 2.2194 | 0.0712 | 9.9531 | 2 | 0.6253 | 0.8 | 0.12 | 23.002 | WMa,TruStrain™ | 0.5
70 | 2.33 | 37 | 31.158 | 2.222 | 0.0713 | 9.9432 | 2 | 0.62469 | 0.8 | 0.12 | 22.979 | WMa,TruStrain™ | 0.5
71 | 2.37 | 37 | 31.136 | 2.2172 | 0.0712 | 9.9361 | 2 | 0.62424 | 0.8 | 0.12 | 22.963 | WMa,TruStrain™ | 0.5
72 | 2.4 | 37.01 | 31.12 | 2.21 | 0.071 | 9.9306 | 2 | 0.62389 | 0.8 | 0.12 | 22.95 | WMa,TruStrain™ | 0.5
73 | 2.43 | 37 | 31.102 | 2.204 | 0.0709 | 9.9248 | 2 | 0.62352 | 0.8 | 0.12 | 22.936 | WMa,TruStrain™ | 0.5
74 | 2.47 | 37 | 31.085 | 2.2126 | 0.0712 | 9.9195 | 2 | 0.6232 | 0.8 | 0.12 | 22.924 | WMa,TruStrain™ | 0.5
75 | 2.5 | 37 | 31.07 | 2.205 | 0.071 | 9.9148 | 2 | 0.6229 | 0.8 | 0.12 | 22.913 | WMa,TruStrain™ | 0.5
76 | 2.53 | 37 | 31.047 | 2.2071 | 0.0711 | 9.9075 | 2 | 0.62244 | 0.8 | 0.12 | 22.897 | WMa,TruStrain™ | 0.5
77 | 2.57 | 37 | 31.023 | 2.2019 | 0.071 | 9.8998 | 2 | 0.62197 | 0.8 | 0.12 | 22.879 | WMa,TruStrain™ | 0.5
78 | 2.6 | 37 | 31.014 | 2.2027 | 0.071 | 9.8968 | 2 | 0.62177 | 0.8 | 0.12 | 22.872 | WMa,TruStrain™ | 0.5
79 | 2.63 | 37 | 31.014 | 2.2091 | 0.0712 | 9.8972 | 2 | 0.62178 | 0.8 | 0.12 | 22.872 | WMa,TruStrain™ | 0.5
80 | 2.67 | 37.01 | 30.989 | 2.1995 | 0.071 | 9.8891 | 2 | 0.62128 | 0.8 | 0.12 | 22.854 | WMa,TruStrain™ | 0.5
81 | 2.7 | 37.01 | 30.966 | 2.1964 | 0.0709 | 9.8815 | 2 | 0.62082 | 0.8 | 0.12 | 22.837 | WMa,TruStrain™ | 0.5
82 | 2.73 | 37.01 | 30.956 | 2.2008 | 0.0711 | 9.8785 | 2 | 0.62063 | 0.8 | 0.12 | 22.83 | WMa,TruStrain™ | 0.5
83 | 2.77 | 37 | 30.942 | 2.1889 | 0.0707 | 9.8737 | 2 | 0.62032 | 0.8 | 0.12 | 22.819 | WMa,TruStrain™ | 0.5
84 | 2.8 | 37 | 30.932 | 2.19 | 0.0708 | 9.8705 | 2 | 0.62011 | 0.8 | 0.12 | 22.811 | WMa,TruStrain™ | 0.5
85 | 2.83 | 37.01 | 30.924 | 2.1906 | 0.0708 | 9.8682 | 2 | 0.61997 | 0.8 | 0.12 | 22.805 | WMa,TruStrain™ | 0.5
86 | 2.87 | 37.01 | 30.911 | 2.1881 | 0.0708 | 9.8639 | 2 | 0.6197 | 0.8 | 0.12 | 22.796 | WMa,TruStrain™ | 0.5
87 | 2.9 | 37.01 | 30.898 | 2.1897 | 0.0709 | 9.8597 | 2 | 0.61944 | 0.8 | 0.12 | 22.786 | WMa,TruStrain™ | 0.5
88 | 2.93 | 37 | 30.884 | 2.1967 | 0.0711 | 9.8556 | 2 | 0.61918 | 0.8 | 0.12 | 22.777 | WMa,TruStrain™ | 0.5
89 | 2.97 | 37 | 30.869 | 2.1886 | 0.0709 | 9.8507 | 2 | 0.61887 | 0.8 | 0.12 | 22.765 | WMa,TruStrain™ | 0.5
90 | 3 | 37.01 | 30.853 | 2.1813 | 0.0707 | 9.8453 | 2 | 0.61855 | 0.8 | 0.12 | 22.753 | WMa,TruStrain™ | 0.5
91 | 3.03 | 37 | 30.837 | 2.1815 | 0.0707 | 9.8402 | 2 | 0.61822 | 0.8 | 0.12 | 22.741 | WMa,TruStrain™ | 0.5
92 | 3.07 | 37 | 30.834 | 2.2384 | 0.0726 | 9.8405 | 2 | 0.61825 | 0.8 | 0.12 | 22.742 | WMa,TruStrain™ | 0.5
93 | 3.1 | 37.01 | 30.828 | 2.1463 | 0.0696 | 9.8366 | 2 | 0.61797 | 0.8 | 0.13 | 22.732 | WMa,TruStrain™ | 0.5
94 | 3.13 | 37 | 30.792 | 2.2233 | 0.0722 | 9.8268 | 2 | 0.61737 | 0.8 | 0.13 | 22.71 | WMa,TruStrain™ | 0.5
95 | 3.17 | 37 | 30.789 | 2.1967 | 0.0713 | 9.8254 | 2 | 0.61727 | 0.8 | 0.12 | 22.706 | WMa,TruStrain™ | 0.5
96 | 3.2 | 37 | 30.782 | 2.1921 | 0.0712 | 9.823 | 2 | 0.61713 | 0.8 | 0.12 | 22.701 | WMa,TruStrain™ | 0.5
97 | 3.23 | 37.01 | 30.777 | 2.1854 | 0.071 | 9.8214 | 2 | 0.61703 | 0.8 | 0.12 | 22.697 | WMa,TruStrain™ | 0.5
98 | 3.27 | 37 | 30.765 | 2.1851 | 0.071 | 9.8173 | 2 | 0.61679 | 0.8 | 0.12 | 22.689 | WMa,TruStrain™ | 0.5
99 | 3.3 | 37 | 30.752 | 2.1805 | 0.0709 | 9.8133 | 2 | 0.61654 | 0.8 | 0.12 | 22.679 | WMa,TruStrain™ | 0.5
100 | 3.33 | 37 | 30.738 | 2.1814 | 0.071 | 9.8088 | 2 | 0.61625 | 0.8 | 0.12 | 22.669 | WMa,TruStrain™ | 0.5
101 | 3.37 | 37 | 30.73 | 2.1745 | 0.0708 | 9.8062 | 2 | 0.61608 | 0.8 | 0.12 | 22.662 | WMa,TruStrain™ | 0.5
102 | 3.4 | 37 | 30.717 | 2.1772 | 0.0709 | 9.8021 | 2 | 0.61582 | 0.8 | 0.12 | 22.653 | WMa,TruStrain™ | 0.5
103 | 3.43 | 37 | 30.712 | 2.1641 | 0.0705 | 9.8003 | 2 | 0.6157 | 0.8 | 0.12 | 22.649 | WMa,TruStrain™ | 0.5
104 | 3.47 | 37 | 30.699 | 2.1717 | 0.0707 | 9.7963 | 2 | 0.61546 | 0.8 | 0.12 | 22.64 | WMa,TruStrain™ | 0.5
105 | 3.5 | 37 | 30.686 | 2.1739 | 0.0708 | 9.7922 | 2 | 0.6152 | 0.8 | 0.12 | 22.63 | WMa,TruStrain™ | 0.5
106 | 3.53 | 37.01 | 30.676 | 2.1719 | 0.0708 | 9.7889 | 2 | 0.615 | 0.8 | 0.12 | 22.623 | WMa,TruStrain™ | 0.5
107 | 3.57 | 37 | 30.667 | 2.1643 | 0.0706 | 9.786 | 2 | 0.61481 | 0.8 | 0.12 | 22.616 | WMa,TruStrain™ | 0.5
108 | 3.6 | 37 | 30.659 | 2.1622 | 0.0705 | 9.7834 | 2 | 0.61465 | 0.8 | 0.12 | 22.61 | WMa,TruStrain™ | 0.5
109 | 3.63 | 37 | 30.65 | 2.162 | 0.0705 | 9.7804 | 2 | 0.61445 | 0.8 | 0.12 | 22.603 | WMa,TruStrain™ | 0.5
110 | 3.67 | 37 | 30.639 | 2.1591 | 0.0705 | 9.7767 | 2 | 0.61423 | 0.8 | 0.12 | 22.594 | WMa,TruStrain™ | 0.5
111 | 3.7 | 37 | 30.629 | 2.1608 | 0.0705 | 9.7736 | 2 | 0.61403 | 0.8 | 0.12 | 22.587 | WMa,TruStrain™ | 0.5
112 | 3.73 | 37 | 30.616 | 2.1617 | 0.0706 | 9.7695 | 2 | 0.61378 | 0.8 | 0.12 | 22.578 | WMa,TruStrain™ | 0.5
113 | 3.77 | 37.01 | 30.604 | 2.1622 | 0.0707 | 9.7658 | 2 | 0.61355 | 0.8 | 0.12 | 22.569 | WMa,TruStrain™ | 0.5
114 | 3.8 | 37 | 30.595 | 2.1452 | 0.0701 | 9.7625 | 2 | 0.61335 | 0.8 | 0.12 | 22.562 | WMa,TruStrain™ | 0.5
115 | 3.83 | 37 | 30.591 | 2.1474 | 0.0702 | 9.7615 | 2 | 0.61327 | 0.8 | 0.12 | 22.559 | WMa,TruStrain™ | 0.5
116 | 3.87 | 37 | 30.59 | 2.1488 | 0.0702 | 9.7611 | 2 | 0.61323 | 0.8 | 0.12 | 22.558 | WMa,TruStrain™ | 0.5
117 | 3.9 | 37 | 30.581 | 2.1521 | 0.0704 | 9.7582 | 2 | 0.61306 | 0.8 | 0.12 | 22.551 | WMa,TruStrain™ | 0.5
118 | 3.93 | 37 | 30.561 | 2.1479 | 0.0703 | 9.7517 | 2 | 0.61267 | 0.8 | 0.12 | 22.537 | WMa,TruStrain™ | 0.5
119 | 3.97 | 37 | 30.565 | 2.1546 | 0.0705 | 9.7534 | 2 | 0.61277 | 0.8 | 0.12 | 22.541 | WMa,TruStrain™ | 0.5
120 | 4 | 37 | 30.552 | 2.1544 | 0.0705 | 9.7493 | 2 | 0.61251 | 0.8 | 0.12 | 22.531 | WMa,TruStrain™ | 0.5
121 | 4.03 | 37 | 30.539 | 2.1447 | 0.0702 | 9.7449 | 2 | 0.61223 | 0.8 | 0.12 | 22.521 | WMa,TruStrain™ | 0.5
122 | 4.07 | 37 | 30.534 | 2.1436 | 0.0702 | 9.7433 | 2 | 0.61213 | 0.8 | 0.12 | 22.517 | WMa,TruStrain™ | 0.5
123 | 4.1 | 37 | 30.537 | 2.14 | 0.0701 | 9.744 | 2 | 0.61217 | 0.8 | 0.12 | 22.519 | WMa,TruStrain™ | 0.5
124 | 4.13 | 37 | 30.519 | 2.1395 | 0.0701 | 9.7384 | 2 | 0.61182 | 0.8 | 0.12 | 22.506 | WMa,TruStrain™ | 0.5
125 | 4.17 | 37 | 30.518 | 2.1487 | 0.0704 | 9.7384 | 2 | 0.61183 | 0.8 | 0.12 | 22.506 | WMa,TruStrain™ | 0.5
126 | 4.2 | 37 | 30.507 | 2.1396 | 0.0701 | 9.7345 | 2 | 0.61158 | 0.8 | 0.12 | 22.497 | WMa,TruStrain™ | 0.5
127 | 4.23 | 37 | 30.497 | 2.1479 | 0.0704 | 9.7316 | 2 | 0.61139 | 0.8 | 0.12 | 22.49 | WMa,TruStrain™ | 0.5
128 | 4.27 | 37 | 30.49 | 2.1424 | 0.0703 | 9.7292 | 2 | 0.61124 | 0.8 | 0.12 | 22.485 | WMa,TruStrain™ | 0.5
129 | 4.3 | 37 | 30.483 | 2.1385 | 0.0702 | 9.727 | 2 | 0.61111 | 0.8 | 0.12 | 22.48 | WMa,TruStrain™ | 0.5
130 | 4.33 | 37 | 30.478 | 2.144 | 0.0703 | 9.7254 | 2 | 0.61101 | 0.8 | 0.12 | 22.476 | WMa,TruStrain™ | 0.5
131 | 4.37 | 37 | 30.476 | 2.1315 | 0.0699 | 9.7245 | 2 | 0.61095 | 0.8 | 0.12 | 22.474 | WMa,TruStrain™ | 0.5
132 | 4.4 | 37 | 30.467 | 2.1359 | 0.0701 | 9.7217 | 2 | 0.61078 | 0.8 | 0.11 | 22.468 | WMa,TruStrain™ | 0.5
133 | 4.43 | 37 | 30.457 | 2.1367 | 0.0702 | 9.7186 | 2 | 0.61058 | 0.8 | 0.11 | 22.46 | WMa,TruStrain™ | 0.5
134 | 4.47 | 37 | 30.447 | 2.1363 | 0.0702 | 9.7155 | 2 | 0.61038 | 0.8 | 0.11 | 22.453 | WMa,TruStrain™ | 0.5
135 | 4.5 | 37 | 30.437 | 2.1359 | 0.0702 | 9.7123 | 2 | 0.61018 | 0.8 | 0.11 | 22.446 | WMa,TruStrain™ | 0.5
136 | 4.53 | 37 | 30.428 | 2.1356 | 0.0702 | 9.7092 | 2 | 0.60999 | 0.8 | 0.11 | 22.438 | WMa,TruStrain™ | 0.5
137 | 4.57 | 37.01 | 30.43 | 2.1312 | 0.07 | 9.7099 | 2 | 0.61003 | 0.8 | 0.11 | 22.44 | WMa,TruStrain™ | 0.5
138 | 4.6 | 37 | 30.426 | 2.1381 | 0.0703 | 9.7087 | 2 | 0.60995 | 0.8 | 0.11 | 22.437 | WMa,TruStrain™ | 0.5
139 | 4.63 | 37 | 30.413 | 2.1305 | 0.0701 | 9.7045 | 2 | 0.6097 | 0.8 | 0.11 | 22.428 | WMa,TruStrain™ | 0.5
140 | 4.67 | 37 | 30.402 | 2.1285 | 0.07 | 9.701 | 2 | 0.60948 | 0.8 | 0.11 | 22.42 | WMa,TruStrain™ | 0.5
141 | 4.7 | 37 | 30.401 | 2.1221 | 0.0698 | 9.7005 | 2 | 0.60945 | 0.8 | 0.11 | 22.419 | WMa,TruStrain™ | 0.5
142 | 4.73 | 37.01 | 30.395 | 2.1285 | 0.07 | 9.6986 | 2 | 0.60933 | 0.8 | 0.11 | 22.414 | WMa,TruStrain™ | 0.5
143 | 4.77 | 37 | 30.393 | 2.1216 | 0.0698 | 9.698 | 2 | 0.60928 | 0.8 | 0.11 | 22.412 | WMa,TruStrain™ | 0.5
144 | 4.8 | 37 | 30.384 | 2.1141 | 0.0696 | 9.6949 | 2 | 0.60909 | 0.8 | 0.11 | 22.406 | WMa,TruStrain™ | 0.5
145 | 4.83 | 37 | 30.377 | 2.1132 | 0.0696 | 9.6927 | 2 | 0.60896 | 0.8 | 0.11 | 22.401 | WMa,TruStrain™ | 0.5
146 | 4.87 | 37 | 30.373 | 2.1224 | 0.0699 | 9.6916 | 2 | 0.60889 | 0.8 | 0.11 | 22.398 | WMa,TruStrain™ | 0.5
147 | 4.9 | 37 | 30.367 | 2.1228 | 0.0699 | 9.6897 | 2 | 0.60877 | 0.8 | 0.11 | 22.394 | WMa,TruStrain™ | 0.5
148 | 4.93 | 37 | 30.365 | 2.1139 | 0.0696 | 9.6887 | 2 | 0.6087 | 0.8 | 0.11 | 22.391 | WMa,TruStrain™ | 0.5
149 | 4.97 | 37 | 30.359 | 2.1102 | 0.0695 | 9.687 | 2 | 0.60859 | 0.8 | 0.11 | 22.387 | WMa,TruStrain™ | 0.5
150 | 5 | 37 | 30.351 | 2.1192 | 0.0698 | 9.6845 | 2 | 0.60844 | 0.8 | 0.11 | 22.382 | WMa,TruStrain™ | 0.5
151 | 5.03 | 37 | 30.346 | 2.1121 | 0.0696 | 9.6829 | 2 | 0.60834 | 0.8 | 0.11 | 22.378 | WMa,TruStrain™ | 0.5
152 | 5.07 | 37 | 30.345 | 2.11 | 0.0695 | 9.6826 | 2 | 0.60831 | 0.8 | 0.11 | 22.377 | WMa,TruStrain™ | 0.5
153 | 5.1 | 37 | 30.338 | 2.1096 | 0.0695 | 9.6802 | 2 | 0.60817 | 0.8 | 0.11 | 22.371 | WMa,TruStrain™ | 0.5
154 | 5.13 | 37 | 30.334 | 2.1118 | 0.0696 | 9.679 | 2 | 0.6081 | 0.8 | 0.11 | 22.369 | WMa,TruStrain™ | 0.5
155 | 5.17 | 37 | 30.329 | 2.1059 | 0.0694 | 9.6773 | 2 | 0.60799 | 0.8 | 0.11 | 22.365 | WMa,TruStrain™ | 0.5
156 | 5.2 | 37 | 30.327 | 2.1106 | 0.0696 | 9.6766 | 2 | 0.60794 | 0.8 | 0.11 | 22.363 | WMa,TruStrain™ | 0.5
157 | 5.23 | 37 | 30.319 | 2.117 | 0.0698 | 9.6743 | 2 | 0.6078 | 0.8 | 0.11 | 22.358 | WMa,TruStrain™ | 0.5
158 | 5.27 | 37 | 30.312 | 2.104 | 0.0694 | 9.6719 | 2 | 0.60764 | 0.8 | 0.11 | 22.352 | WMa,TruStrain™ | 0.5
159 | 5.3 | 37 | 30.305 | 2.1074 | 0.0695 | 9.6696 | 2 | 0.60751 | 0.8 | 0.11 | 22.347 | WMa,TruStrain™ | 0.5
160 | 5.33 | 37 | 30.302 | 2.1075 | 0.0695 | 9.6687 | 2 | 0.60746 | 0.8 | 0.11 | 22.345 | WMa,TruStrain™ | 0.5
161 | 5.37 | 37 | 30.297 | 2.104 | 0.0694 | 9.6672 | 2 | 0.60735 | 0.8 | 0.11 | 22.341 | WMa,TruStrain™ | 0.5
162 | 5.4 | 37 | 30.295 | 2.1006 | 0.0693 | 9.6664 | 2 | 0.60729 | 0.8 | 0.11 | 22.339 | WMa,TruStrain™ | 0.5
163 | 5.43 | 37 | 30.289 | 2.1009 | 0.0694 | 9.6643 | 2 | 0.60716 | 0.8 | 0.11 | 22.335 | WMa,TruStrain™ | 0.5
164 | 5.47 | 37 | 30.292 | 2.1 | 0.0693 | 9.6654 | 2 | 0.60724 | 0.8 | 0.11 | 22.337 | WMa,TruStrain™ | 0.5
165 | 5.5 | 37 | 30.286 | 2.1014 | 0.0694 | 9.6636 | 2 | 0.60713 | 0.8 | 0.11 | 22.333 | WMa,TruStrain™ | 0.5
166 | 5.53 | 37 | 30.273 | 2.0976 | 0.0693 | 9.6594 | 2 | 0.60687 | 0.8 | 0.11 | 22.324 | WMa,TruStrain™ | 0.5
167 | 5.57 | 37 | 30.277 | 2.0956 | 0.0692 | 9.6604 | 2 | 0.60692 | 0.8 | 0.11 | 22.326 | WMa,TruStrain™ | 0.5
168 | 5.6 | 37 | 30.269 | 2.0924 | 0.0691 | 9.658 | 2 | 0.60677 | 0.8 | 0.11 | 22.32 | WMa,TruStrain™ | 0.5
169 | 5.63 | 37 | 30.271 | 2.0999 | 0.0694 | 9.6588 | 2 | 0.60682 | 0.8 | 0.11 | 22.322 | WMa,TruStrain™ | 0.5
170 | 5.67 | 37 | 30.257 | 2.0915 | 0.0691 | 9.654 | 2 | 0.60653 | 0.8 | 0.11 | 22.311 | WMa,TruStrain™ | 0.5
171 | 5.7 | 37 | 30.25 | 2.1019 | 0.0695 | 9.6522 | 2 | 0.60642 | 0.8 | 0.11 | 22.307 | WMa,TruStrain™ | 0.5
172 | 5.73 | 37 | 30.249 | 2.0934 | 0.0692 | 9.6517 | 2 | 0.60638 | 0.8 | 0.11 | 22.306 | WMa,TruStrain™ | 0.5
173 | 5.77 | 37 | 30.246 | 2.0925 | 0.0692 | 9.6506 | 2 | 0.60631 | 0.8 | 0.11 | 22.303 | WMa,TruStrain™ | 0.5
174 | 5.8 | 37 | 30.244 | 2.0915 | 0.0692 | 9.6501 | 2 | 0.60627 | 0.8 | 0.11 | 22.302 | WMa,TruStrain™ | 0.5
175 | 5.83 | 37 | 30.238 | 2.0936 | 0.0692 | 9.648 | 2 | 0.60614 | 0.8 | 0.11 | 22.297 | WMa,TruStrain™ | 0.5
176 | 5.87 | 37 | 30.234 | 2.0924 | 0.0692 | 9.6468 | 2 | 0.60607 | 0.8 | 0.11 | 22.294 | WMa,TruStrain™ | 0.5
177 | 5.9 | 37 | 30.233 | 2.092 | 0.0692 | 9.6463 | 2 | 0.60605 | 0.8 | 0.11 | 22.294 | WMa,TruStrain™ | 0.5
178 | 5.93 | 37 | 30.227 | 2.0906 | 0.0692 | 9.6444 | 2 | 0.60593 | 0.8 | 0.11 | 22.289 | WMa,TruStrain™ | 0.5
179 | 5.97 | 37 | 30.211 | 2.091 | 0.0692 | 9.6394 | 2 | 0.60561 | 0.8 | 0.11 | 22.278 | WMa,TruStrain™ | 0.5
180 | 6 | 37 | 30.214 | 2.0911 | 0.0692 | 9.6403 | 2 | 0.60566 | 0.8 | 0.11 | 22.279 | WMa,TruStrain™ | 0.5
181 | 6.03 | 37 | 30.211 | 2.0802 | 0.0689 | 9.6391 | 2 | 0.60558 | 0.8 | 0.11 | 22.276 | WMa,TruStrain™ | 0.5
182 | 6.07 | 37 | 30.196 | 2.0827 | 0.069 | 9.6345 | 2 | 0.6053 | 0.8 | 0.11 | 22.266 | WMa,TruStrain™ | 0.5
183 | 6.1 | 37 | 30.202 | 2.0867 | 0.0691 | 9.6364 | 2 | 0.60542 | 0.8 | 0.11 | 22.27 | WMa,TruStrain™ | 0.5
184 | 6.13 | 37 | 30.191 | 2.0828 | 0.069 | 9.6329 | 2 | 0.60521 | 0.8 | 0.11 | 22.263 | WMa,TruStrain™ | 0.5
185 | 6.17 | 37 | 30.192 | 2.0856 | 0.0691 | 9.6333 | 2 | 0.60523 | 0.8 | 0.11 | 22.263 | WMa,TruStrain™ | 0.5
186 | 6.2 | 37 | 30.184 | 2.0867 | 0.0691 | 9.6308 | 2 | 0.60507 | 0.8 | 0.11 | 22.257 | WMa,TruStrain™ | 0.5
187 | 6.23 | 37 | 30.184 | 2.0846 | 0.0691 | 9.6307 | 2 | 0.60505 | 0.8 | 0.11 | 22.257 | WMa,TruStrain™ | 0.5
188 | 6.27 | 37 | 30.18 | 2.0821 | 0.069 | 9.6295 | 2 | 0.60498 | 0.8 | 0.11 | 22.254 | WMa,TruStrain™ | 0.5
189 | 6.3 | 37 | 30.169 | 2.0842 | 0.0691 | 9.6259 | 2 | 0.60476 | 0.8 | 0.11 | 22.246 | WMa,TruStrain™ | 0.5
190 | 6.33 | 37 | 30.165 | 2.0857 | 0.0691 | 9.6248 | 2 | 0.6047 | 0.8 | 0.11 | 22.244 | WMa,TruStrain™ | 0.5
191 | 6.37 | 37 | 30.168 | 2.082 | 0.069 | 9.6257 | 2 | 0.60475 | 0.8 | 0.11 | 22.246 | WMa,TruStrain™ | 0.5
192 | 6.4 | 37 | 30.159 | 2.0864 | 0.0692 | 9.6229 | 2 | 0.60457 | 0.8 | 0.11 | 22.239 | WMa,TruStrain™ | 0.5
193 | 6.43 | 37 | 30.152 | 2.0805 | 0.069 | 9.6204 | 2 | 0.60441 | 0.8 | 0.11 | 22.233 | WMa,TruStrain™ | 0.5
194 | 6.47 | 37 | 30.146 | 2.0816 | 0.069 | 9.6187 | 2 | 0.6043 | 0.8 | 0.11 | 22.229 | WMa,TruStrain™ | 0.5
195 | 6.5 | 37 | 30.145 | 2.0831 | 0.0691 | 9.6184 | 2 | 0.60429 | 0.8 | 0.11 | 22.229 | WMa,TruStrain™ | 0.5
196 | 6.53 | 37 | 30.142 | 2.0843 | 0.0692 | 9.6173 | 2 | 0.60423 | 0.8 | 0.11 | 22.227 | WMa,TruStrain™ | 0.5
197 | 6.57 | 37 | 30.143 | 2.0793 | 0.069 | 9.6178 | 2 | 0.60425 | 0.8 | 0.11 | 22.227 | WMa,TruStrain™ | 0.5
198 | 6.6 | 37 | 30.148 | 2.0822 | 0.0691 | 9.6194 | 2 | 0.60433 | 0.8 | 0.11 | 22.23 | WMa,TruStrain™ | 0.5
199 | 6.63 | 37 | 30.13 | 2.0729 | 0.0688 | 9.6135 | 2 | 0.60398 | 0.8 | 0.11 | 22.217 | WMa,TruStrain™ | 0.5
200 | 6.67 | 37 | 30.131 | 2.0709 | 0.0687 | 9.6137 | 2 | 0.604 | 0.8 | 0.11 | 22.218 | WMa,TruStrain™ | 0.5
201 | 6.7 | 37 | 30.124 | 2.0765 | 0.0689 | 9.6116 | 2 | 0.60387 | 0.8 | 0.11 | 22.214 | WMa,TruStrain™ | 0.5
202 | 6.73 | 37 | 30.121 | 2.0765 | 0.0689 | 9.6104 | 2 | 0.60379 | 0.8 | 0.11 | 22.211 | WMa,TruStrain™ | 0.5
203 | 6.77 | 37 | 30.117 | 2.0781 | 0.069 | 9.6094 | 2 | 0.60372 | 0.8 | 0.11 | 22.208 | WMa,TruStrain™ | 0.5
204 | 6.8 | 37 | 30.117 | 2.0724 | 0.0688 | 9.6091 | 2 | 0.60369 | 0.8 | 0.11 | 22.207 | WMa,TruStrain™ | 0.5
205 | 6.83 | 37 | 30.125 | 2.087 | 0.0693 | 9.6119 | 2 | 0.60387 | 0.8 | 0.11 | 22.213 | WMa,TruStrain™ | 0.5
206 | 6.87 | 37 | 30.117 | 2.0868 | 0.0693 | 9.6095 | 2 | 0.60374 | 0.8 | 0.11 | 22.209 | WMa,TruStrain™ | 0.5
207 | 6.9 | 37 | 30.115 | 2.0683 | 0.0687 | 9.6084 | 2 | 0.60366 | 0.8 | 0.11 | 22.206 | WMa,TruStrain™ | 0.5
208 | 6.93 | 37 | 30.113 | 2.069 | 0.0687 | 9.608 | 2 | 0.60365 | 0.8 | 0.11 | 22.205 | WMa,TruStrain™ | 0.5
209 | 6.97 | 37 | 30.119 | 2.0775 | 0.069 | 9.6101 | 2 | 0.60377 | 0.8 | 0.1 | 22.21 | WMa,TruStrain™ | 0.5
210 | 7 | 37 | 30.111 | 2.0758 | 0.0689 | 9.6074 | 2 | 0.60361 | 0.8 | 0.11 | 22.204 | WMa,TruStrain™ | 0.5
211 | 7.03 | 37 | 30.105 | 2.0741 | 0.0689 | 9.6054 | 2 | 0.60347 | 0.8 | 0.1 | 22.199 | WMa,TruStrain™ | 0.5
212 | 7.07 | 37 | 30.115 | 2.0744 | 0.0689 | 9.6085 | 2 | 0.60365 | 0.8 | 0.1 | 22.205 | WMa,TruStrain™ | 0.5
213 | 7.1 | 37 | 30.102 | 2.0616 | 0.0685 | 9.6043 | 2 | 0.60339 | 0.8 | 0.1 | 22.196 | WMa,TruStrain™ | 0.5
214 | 7.13 | 37 | 30.099 | 2.075 | 0.0689 | 9.6035 | 2 | 0.60336 | 0.8 | 0.1 | 22.195 | WMa,TruStrain™ | 0.5
215 | 7.17 | 37 | 30.088 | 2.0652 | 0.0686 | 9.6 | 2 | 0.60314 | 0.8 | 0.1 | 22.187 | WMa,TruStrain™ | 0.5
216 | 7.2 | 37 | 30.089 | 2.0751 | 0.069 | 9.6003 | 2 | 0.60316 | 0.8 | 0.1 | 22.187 | WMa,TruStrain™ | 0.5
217 | 7.23 | 37 | 30.086 | 2.0694 | 0.0688 | 9.5995 | 2 | 0.60309 | 0.8 | 0.1 | 22.185 | WMa,TruStrain™ | 0.5
218 | 7.27 | 37 | 30.076 | 2.0646 | 0.0686 | 9.596 | 2 | 0.60287 | 0.8 | 0.1 | 22.177 | WMa,TruStrain™ | 0.5
219 | 7.3 | 37 | 30.076 | 2.071 | 0.0689 | 9.5962 | 2 | 0.60289 | 0.8 | 0.1 | 22.178 | WMa,TruStrain™ | 0.5
220 | 7.33 | 37 | 30.068 | 2.0529 | 0.0683 | 9.5932 | 2 | 0.60271 | 0.8 | 0.1 | 22.171 | WMa,TruStrain™ | 0.5
221 | 7.37 | 37 | 30.063 | 2.061 | 0.0686 | 9.5917 | 2 | 0.60262 | 0.8 | 0.1 | 22.167 | WMa,TruStrain™ | 0.5
222 | 7.4 | 37 | 30.058 | 2.0613 | 0.0686 | 9.5901 | 2 | 0.60252 | 0.8 | 0.1 | 22.164 | WMa,TruStrain™ | 0.5
223 | 7.43 | 37 | 30.065 | 2.0611 | 0.0686 | 9.5925 | 2 | 0.60267 | 0.8 | 0.1 | 22.169 | WMa,TruStrain™ | 0.5
224 | 7.47 | 37 | 30.069 | 2.0645 | 0.0687 | 9.5937 | 2 | 0.60273 | 0.8 | 0.1 | 22.172 | WMa,TruStrain™ | 0.5
225 | 7.5 | 37 | 30.065 | 2.0699 | 0.0688 | 9.5927 | 2 | 0.60267 | 0.8 | 0.1 | 22.169 | WMa,TruStrain™ | 0.5
226 | 7.53 | 37 | 30.066 | 2.0659 | 0.0687 | 9.5929 | 2 | 0.60268 | 0.8 | 0.1 | 22.17 | WMa,TruStrain™ | 0.5
227 | 7.57 | 37 | 30.072 | 2.0697 | 0.0688 | 9.595 | 2 | 0.60281 | 0.8 | 0.1 | 22.174 | WMa,TruStrain™ | 0.5
228 | 7.6 | 37 | 30.068 | 2.0581 | 0.0684 | 9.5933 | 2 | 0.60272 | 0.8 | 0.1 | 22.171 | WMa,TruStrain™ | 0.5
229 | 7.63 | 37 | 30.065 | 2.0614 | 0.0686 | 9.5924 | 2 | 0.60266 | 0.8 | 0.1 | 22.169 | WMa,TruStrain™ | 0.5
230 | 7.67 | 37 | 30.063 | 2.0618 | 0.0686 | 9.5917 | 2 | 0.60261 | 0.8 | 0.1 | 22.167 | WMa,TruStrain™ | 0.5
231 | 7.7 | 37 | 30.058 | 2.0586 | 0.0685 | 9.59 | 2 | 0.60251 | 0.8 | 0.1 | 22.163 | WMa,TruStrain™ | 0.5
232 | 7.73 | 37 | 30.048 | 2.0665 | 0.0688 | 9.5872 | 2 | 0.60234 | 0.8 | 0.1 | 22.157 | WMa,TruStrain™ | 0.5
233 | 7.77 | 37 | 30.052 | 2.0599 | 0.0685 | 9.5883 | 2 | 0.60239 | 0.8 | 0.1 | 22.159 | WMa,TruStrain™ | 0.5
234 | 7.8 | 37 | 30.039 | 2.0557 | 0.0684 | 9.5842 | 2 | 0.60214 | 0.8 | 0.1 | 22.15 | WMa,TruStrain™ | 0.5
235 | 7.83 | 37 | 30.046 | 2.0611 | 0.0686 | 9.5864 | 2 | 0.60228 | 0.8 | 0.1 | 22.155 | WMa,TruStrain™ | 0.5
236 | 7.87 | 37 | 30.044 | 2.052 | 0.0683 | 9.5857 | 2 | 0.60223 | 0.8 | 0.1 | 22.153 | WMa,TruStrain™ | 0.5
237 | 7.9 | 37 | 30.036 | 2.0594 | 0.0686 | 9.5833 | 2 | 0.60209 | 0.8 | 0.1 | 22.148 | WMa,TruStrain™ | 0.5
238 | 7.93 | 37 | 30.028 | 2.0576 | 0.0685 | 9.5806 | 2 | 0.60193 | 0.8 | 0.1 | 22.142 | WMa,TruStrain™ | 0.5
239 | 7.97 | 37 | 30.032 | 2.0546 | 0.0684 | 9.5819 | 2 | 0.60199 | 0.8 | 0.1 | 22.144 | WMa,TruStrain™ | 0.5
240 | 8 | 37 | 30.036 | 2.0578 | 0.0685 | 9.5833 | 2 | 0.60207 | 0.8 | 0.1 | 22.147 | WMa,TruStrain™ | 0.5
241 | 8.03 | 37 | 30.028 | 2.0572 | 0.0685 | 9.5807 | 2 | 0.60192 | 0.8 | 0.1 | 22.142 | WMa,TruStrain™ | 0.5
242 | 8.07 | 37 | 30.03 | 2.0527 | 0.0684 | 9.581 | 2 | 0.60194 | 0.8 | 0.1 | 22.142 | WMa,TruStrain™ | 0.5
243 | 8.1 | 37 | 30.026 | 2.055 | 0.0684 | 9.5798 | 2 | 0.60187 | 0.8 | 0.1 | 22.14 | WMa,TruStrain™ | 0.5
244 | 8.13 | 37 | 30.031 | 2.0607 | 0.0686 | 9.5815 | 2 | 0.60197 | 0.8 | 0.1 | 22.144 | WMa,TruStrain™ | 0.5
245 | 8.17 | 37 | 30.022 | 2.0486 | 0.0682 | 9.5785 | 2 | 0.60179 | 0.8 | 0.1 | 22.137 | WMa,TruStrain™ | 0.5
246 | 8.2 | 37 | 30.02 | 2.0489 | 0.0683 | 9.5779 | 2 | 0.60175 | 0.8 | 0.1 | 22.135 | WMa,TruStrain™ | 0.5
247 | 8.23 | 37 | 30.018 | 2.0517 | 0.0683 | 9.5774 | 2 | 0.60171 | 0.8 | 0.1 | 22.134 | WMa,TruStrain™ | 0.5
248 | 8.27 | 37 | 30.018 | 2.0516 | 0.0683 | 9.5772 | 2 | 0.6017 | 0.8 | 0.1 | 22.134 | WMa,TruStrain™ | 0.5
249 | 8.3 | 37 | 30.021 | 2.0497 | 0.0683 | 9.5782 | 2 | 0.60177 | 0.8 | 0.1 | 22.136 | WMa,TruStrain™ | 0.5
250 | 8.33 | 37 | 30.015 | 2.0523 | 0.0684 | 9.5764 | 2 | 0.60166 | 0.8 | 0.1 | 22.132 | WMa,TruStrain™ | 0.5
251 | 8.37 | 37 | 30.009 | 2.05 | 0.0683 | 9.5744 | 2 | 0.60153 | 0.8 | 0.1 | 22.127 | WMa,TruStrain™ | 0.5
252 | 8.4 | 37 | 30.014 | 2.0485 | 0.0683 | 9.5761 | 2 | 0.60163 | 0.8 | 0.1 | 22.131 | WMa,TruStrain™ | 0.5
253 | 8.43 | 37 | 30.003 | 2.0465 | 0.0682 | 9.5726 | 2 | 0.60141 | 0.8 | 0.1 | 22.123 | WMa,TruStrain™ | 0.5
254 | 8.47 | 37 | 30.006 | 2.048 | 0.0683 | 9.5733 | 2 | 0.60146 | 0.8 | 0.1 | 22.125 | WMa,TruStrain™ | 0.5
255 | 8.5 | 37 | 30.014 | 2.0547 | 0.0685 | 9.576 | 2 | 0.60162 | 0.8 | 0.1 | 22.131 | WMa,TruStrain™ | 0.5
256 | 8.53 | 37 | 30 | 2.0408 | 0.068 | 9.5715 | 2 | 0.60134 | 0.8 | 0.1 | 22.12 | WMa,TruStrain™ | 0.5
257 | 8.57 | 37 | 30.011 | 2.0446 | 0.0681 | 9.5751 | 2 | 0.60156 | 0.8 | 0.1 | 22.128 | WMa,TruStrain™ | 0.5
258 | 8.6 | 37 | 30.003 | 2.041 | 0.068 | 9.5723 | 2 | 0.60139 | 0.8 | 0.1 | 22.122 | WMa,TruStrain™ | 0.5
259 | 8.63 | 37 | 29.999 | 2.0479 | 0.0683 | 9.5712 | 2 | 0.60134 | 0.8 | 0.1 | 22.12 | WMa,TruStrain™ | 0.5
260 | 8.67 | 37 | 29.995 | 2.0567 | 0.0686 | 9.5703 | 2 | 0.60128 | 0.8 | 0.1 | 22.118 | WMa,TruStrain™ | 0.5
261 | 8.7 | 37 | 29.992 | 2.0442 | 0.0682 | 9.569 | 2 | 0.60119 | 0.8 | 0.1 | 22.115 | WMa,TruStrain™ | 0.5
262 | 8.73 | 37 | 29.997 | 2.0468 | 0.0682 | 9.5706 | 2 | 0.60128 | 0.8 | 0.1 | 22.118 | WMa,TruStrain™ | 0.5
263 | 8.77 | 37 | 29.996 | 2.0469 | 0.0682 | 9.5703 | 2 | 0.60126 | 0.8 | 0.1 | 22.117 | WMa,TruStrain™ | 0.5
264 | 8.8 | 37 | 29.993 | 2.0425 | 0.0681 | 9.5692 | 2 | 0.6012 | 0.8 | 0.1 | 22.115 | WMa,TruStrain™ | 0.5
265 | 8.83 | 37 | 29.988 | 2.0412 | 0.0681 | 9.5677 | 2 | 0.60111 | 0.8 | 0.1 | 22.112 | WMa,TruStrain™ | 0.5
266 | 8.87 | 37 | 29.985 | 2.0499 | 0.0684 | 9.5669 | 2 | 0.60107 | 0.8 | 0.1 | 22.11 | WMa,TruStrain™ | 0.5
267 | 8.9 | 37 | 29.988 | 2.0574 | 0.0686 | 9.5678 | 2 | 0.60111 | 0.8 | 0.1 | 22.112 | WMa,TruStrain™ | 0.5
268 | 8.93 | 37 | 29.983 | 2.0466 | 0.0683 | 9.5662 | 2 | 0.601 | 0.8 | 0.1 | 22.108 | WMa,TruStrain™ | 0.5
269 | 8.97 | 37 | 29.981 | 2.0463 | 0.0683 | 9.5656 | 2 | 0.60097 | 0.8 | 0.1 | 22.107 | WMa,TruStrain™ | 0.5
270 | 9 | 37 | 29.987 | 2.0421 | 0.0681 | 9.5671 | 2 | 0.60107 | 0.8 | 0.1 | 22.11 | WMa,TruStrain™ | 0.5
271 | 9.03 | 37 | 29.981 | 2.047 | 0.0683 | 9.5653 | 2 | 0.60097 | 0.8 | 0.1 | 22.107 | WMa,TruStrain™ | 0.5
272 | 9.07 | 37 | 29.988 | 2.0384 | 0.068 | 9.5676 | 2 | 0.6011 | 0.8 | 0.1 | 22.111 | WMa,TruStrain™ | 0.5
273 | 9.1 | 37 | 29.983 | 2.0463 | 0.0682 | 9.5659 | 2 | 0.601 | 0.8 | 0.1 | 22.108 | WMa,TruStrain™ | 0.5
274 | 9.13 | 37 | 29.977 | 2.0421 | 0.0681 | 9.5641 | 2 | 0.60088 | 0.8 | 0.1 | 22.103 | WMa,TruStrain™ | 0.5
275 | 9.17 | 37 | 29.976 | 2.0397 | 0.068 | 9.5636 | 2 | 0.60085 | 0.8 | 0.1 | 22.102 | WMa,TruStrain™ | 0.5
276 | 9.2 | 37 | 29.977 | 2.0379 | 0.068 | 9.5641 | 2 | 0.60088 | 0.8 | 0.1 | 22.103 | WMa,TruStrain™ | 0.5
277 | 9.23 | 37 | 29.975 | 2.0445 | 0.0682 | 9.5637 | 2 | 0.60085 | 0.8 | 0.1 | 22.102 | WMa,TruStrain™ | 0.5
278 | 9.27 | 37 | 29.98 | 2.0383 | 0.068 | 9.5648 | 2 | 0.60092 | 0.8 | 0.1 | 22.105 | WMa,TruStrain™ | 0.5
279 | 9.3 | 37 | 29.977 | 2.0348 | 0.0679 | 9.564 | 2 | 0.60086 | 0.8 | 0.1 | 22.103 | WMa,TruStrain™ | 0.5
280 | 9.33 | 37 | 29.979 | 2.0383 | 0.068 | 9.5645 | 2 | 0.60091 | 0.8 | 0.1 | 22.105 | WMa,TruStrain™ | 0.5
281 | 9.37 | 37 | 29.971 | 2.0405 | 0.0681 | 9.5623 | 2 | 0.60078 | 0.8 | 0.1 | 22.1 | WMa,TruStrain™ | 0.5
282 | 9.4 | 37 | 29.967 | 2.04 | 0.0681 | 9.5608 | 2 | 0.60068 | 0.8 | 0.1 | 22.096 | WMa,TruStrain™ | 0.5
283 | 9.43 | 37 | 29.976 | 2.0389 | 0.068 | 9.5637 | 2 | 0.60085 | 0.8 | 0.1 | 22.102 | WMa,TruStrain™ | 0.5
284 | 9.47 | 37 | 29.975 | 2.0353 | 0.0679 | 9.5635 | 2 | 0.60083 | 0.8 | 0.1 | 22.102 | WMa,TruStrain™ | 0.5
285 | 9.5 | 37 | 29.981 | 2.0412 | 0.0681 | 9.5653 | 2 | 0.60095 | 0.8 | 0.1 | 22.106 | WMa,TruStrain™ | 0.5
286 | 9.53 | 37 | 29.978 | 2.0474 | 0.0683 | 9.5646 | 2 | 0.60091 | 0.8 | 0.1 | 22.105 | WMa,TruStrain™ | 0.5
287 | 9.57 | 37 | 29.979 | 2.033 | 0.0678 | 9.5644 | 2 | 0.60091 | 0.8 | 0.1 | 22.104 | WMa,TruStrain™ | 0.5
288 | 9.6 | 37 | 29.975 | 2.0379 | 0.068 | 9.5635 | 2 | 0.60085 | 0.8 | 0.1 | 22.102 | WMa,TruStrain™ | 0.5
289 | 9.63 | 37 | 29.973 | 2.0388 | 0.068 | 9.5628 | 2 | 0.6008 | 0.8 | 0.1 | 22.1 | WMa,TruStrain™ | 0.5
290 | 9.67 | 37 | 29.976 | 2.0352 | 0.0679 | 9.5636 | 2 | 0.60085 | 0.8 | 0.1 | 22.102 | WMa,TruStrain™ | 0.5
291 | 9.7 | 37 | 29.974 | 2.0407 | 0.0681 | 9.563 | 2 | 0.6008 | 0.8 | 0.1 | 22.101 | WMa,TruStrain™ | 0.5
292 | 9.73 | 37 | 29.983 | 2.033 | 0.0678 | 9.5657 | 2 | 0.60098 | 0.8 | 0.1 | 22.107 | WMa,TruStrain™ | 0.5
293 | 9.77 | 37 | 29.977 | 2.0484 | 0.0683 | 9.5642 | 2 | 0.6009 | 0.8 | 0.1 | 22.104 | WMa,TruStrain™ | 0.5
294 | 9.8 | 37 | 29.975 | 2.0387 | 0.068 | 9.5634 | 2 | 0.60085 | 0.8 | 0.1 | 22.102 | WMa,TruStrain™ | 0.5
295 | 9.83 | 37 | 29.976 | 2.0365 | 0.0679 | 9.5635 | 2 | 0.60084 | 0.8 | 0.1 | 22.102 | WMa,TruStrain™ | 0.5
296 | 9.87 | 37 | 29.977 | 2.0407 | 0.0681 | 9.5639 | 2 | 0.60087 | 0.8 | 0.1 | 22.103 | WMa,TruStrain™ | 0.5
297 | 9.9 | 37 | 29.977 | 2.0373 | 0.068 | 9.564 | 2 | 0.60086 | 0.8 | 0.1 | 22.103 | WMa,TruStrain™ | 0.5
298 | 9.93 | 37 | 29.974 | 2.0438 | 0.0682 | 9.5631 | 2 | 0.60082 | 0.8 | 0.1 | 22.101 | WMa,TruStrain™ | 0.5
299 | 9.97 | 37 | 29.968 | 2.0329 | 0.0678 | 9.561 | 2 | 0.60069 | 0.8 | 0.1 | 22.096 | WMa,TruStrain™ | 0.5
300 | 10 | 37 | 29.981 | 2.0361 | 0.0679 | 9.5652 | 2 | 0.60095 | 0.8 | 0.1 | 22.106 | WMa,TruStrain™ | 0.5
Test: | Panc-1:PSCs:BME_day 21_plate 1
Result: | G' and G'' Curves
Interval: | 1
Point No. | Time | Temperature | Storage Modulus | Loss Modulus | Loss Factor | Complex Viscosity | Shear Strain | Shear Stress | Gap | Normal Force | Torque | Status | Frequency
Fundamental
| [min] | [°C] | [Pa] | [Pa] | [1] | [Pa·s] | [%] | [Pa] | [mm] | [N] | [µN·m] |  | [Hz]
1 | 0.0333 | 37 | 278.86 | 41.036 | 0.147 | 89.719 | 1.62 | 4.5611 | 0.8 | 0 | 167.78 | WMa,TruStrain™ | 0.5
2 | 0.0667 | 37 | 281.24 | 40.928 | 0.146 | 90.465 | 2 | 5.678 | 0.8 | 0 | 208.87 | WMa,TruStrain™ | 0.5
3 | 0.1 | 37 | 279.46 | 37.914 | 0.136 | 89.77 | 2 | 5.6396 | 0.8 | 0 | 207.45 | WMa,TruStrain™ | 0.5
4 | 0.133 | 37 | 278.26 | 36.385 | 0.131 | 89.325 | 2 | 5.6149 | 0.8 | 0 | 206.55 | WMa,TruStrain™ | 0.5
5 | 0.167 | 37 | 277.15 | 35.44 | 0.128 | 88.937 | 2 | 5.591 | 0.8 | 0 | 205.66 | WMa,TruStrain™ | 0.5
6 | 0.2 | 37.01 | 276.59 | 34.88 | 0.126 | 88.739 | 2 | 5.577 | 0.8 | 0.01 | 205.15 | WMa,TruStrain™ | 0.5
7 | 0.233 | 37 | 276.28 | 34.362 | 0.124 | 88.62 | 2 | 5.5677 | 0.8 | 0.01 | 204.81 | WMa,TruStrain™ | 0.5
8 | 0.267 | 37 | 276.04 | 34.15 | 0.124 | 88.535 | 2 | 5.5615 | 0.8 | 0.01 | 204.58 | WMa,TruStrain™ | 0.5
9 | 0.3 | 37 | 275.97 | 33.802 | 0.122 | 88.5 | 2 | 5.5596 | 0.8 | 0.01 | 204.51 | WMa,TruStrain™ | 0.5
10 | 0.333 | 37.01 | 275.83 | 33.613 | 0.122 | 88.45 | 2 | 5.5573 | 0.8 | 0.01 | 204.42 | WMa,TruStrain™ | 0.5
11 | 0.367 | 37 | 275.83 | 33.386 | 0.121 | 88.44 | 2 | 5.5573 | 0.8 | 0.01 | 204.43 | WMa,TruStrain™ | 0.5
12 | 0.4 | 37 | 275.68 | 33.179 | 0.12 | 88.384 | 2 | 5.5539 | 0.8 | 0.01 | 204.3 | WMa,TruStrain™ | 0.5
13 | 0.433 | 37 | 275.74 | 33.167 | 0.12 | 88.402 | 2 | 5.5548 | 0.8 | 0.01 | 204.33 | WMa,TruStrain™ | 0.5
14 | 0.467 | 37 | 275.68 | 33.111 | 0.12 | 88.382 | 2 | 5.5532 | 0.8 | 0.01 | 204.27 | WMa,TruStrain™ | 0.5
15 | 0.5 | 37 | 275.53 | 32.907 | 0.119 | 88.328 | 2 | 5.5495 | 0.8 | 0.01 | 204.14 | WMa,TruStrain™ | 0.5
16 | 0.533 | 37 | 275.35 | 32.839 | 0.119 | 88.269 | 2 | 5.5458 | 0.8 | 0.01 | 204 | WMa,TruStrain™ | 0.5
17 | 0.567 | 37 | 275.38 | 32.537 | 0.118 | 88.267 | 2 | 5.5458 | 0.8 | 0.01 | 204 | WMa,TruStrain™ | 0.5
18 | 0.6 | 37 | 275.4 | 32.49 | 0.118 | 88.27 | 2 | 5.5462 | 0.8 | 0.01 | 204.02 | WMa,TruStrain™ | 0.5
19 | 0.633 | 37 | 275.37 | 32.414 | 0.118 | 88.259 | 2 | 5.5456 | 0.8 | 0.01 | 204 | WMa,TruStrain™ | 0.5
20 | 0.667 | 37 | 275.2 | 32.337 | 0.118 | 88.201 | 2 | 5.5419 | 0.8 | 0.01 | 203.86 | WMa,TruStrain™ | 0.5
21 | 0.7 | 37 | 275.28 | 32.068 | 0.116 | 88.217 | 2 | 5.5427 | 0.8 | 0.01 | 203.89 | WMa,TruStrain™ | 0.5
22 | 0.733 | 37 | 275.25 | 31.925 | 0.116 | 88.202 | 2 | 5.5417 | 0.8 | 0.01 | 203.85 | WMa,TruStrain™ | 0.5
23 | 0.767 | 37 | 275.2 | 31.971 | 0.116 | 88.187 | 2 | 5.5409 | 0.8 | 0.01 | 203.82 | WMa,TruStrain™ | 0.5
24 | 0.8 | 37 | 275.2 | 31.815 | 0.116 | 88.182 | 2 | 5.5406 | 0.8 | 0.01 | 203.81 | WMa,TruStrain™ | 0.5
25 | 0.833 | 37 | 275.39 | 31.462 | 0.114 | 88.23 | 2 | 5.5434 | 0.8 | 0.02 | 203.92 | WMa,TruStrain™ | 0.5
26 | 0.867 | 37 | 284.18 | 20.211 | 0.0711 | 90.685 | 2 | 5.694 | 0.8 | 0.02 | 209.45 | WMa,TruStrain™ | 0.5
27 | 0.9 | 37 | 278.72 | 27.207 | 0.0976 | 89.141 | 2 | 5.6035 | 0.8 | 0.02 | 206.12 | WMa,TruStrain™ | 0.5
28 | 0.933 | 37 | 276.49 | 29.964 | 0.108 | 88.525 | 2 | 5.5658 | 0.8 | 0.02 | 204.74 | WMa,TruStrain™ | 0.5
29 | 0.967 | 37 | 275.74 | 31.049 | 0.113 | 88.325 | 2 | 5.5509 | 0.8 | 0.02 | 204.19 | WMa,TruStrain™ | 0.5
30 | 1 | 37 | 275.3 | 31.403 | 0.114 | 88.199 | 2 | 5.5402 | 0.8 | 0.02 | 203.8 | WMa,TruStrain™ | 0.5
31 | 1.03 | 37 | 275.24 | 31.587 | 0.115 | 88.187 | 2 | 5.5386 | 0.8 | 0.02 | 203.74 | WMa,TruStrain™ | 0.5
32 | 1.07 | 37 | 275.12 | 31.522 | 0.115 | 88.146 | 2 | 5.5368 | 0.8 | 0.02 | 203.67 | WMa,TruStrain™ | 0.5
33 | 1.1 | 37 | 275.06 | 31.533 | 0.115 | 88.127 | 2 | 5.5371 | 0.8 | 0.02 | 203.68 | WMa,TruStrain™ | 0.5
34 | 1.13 | 37 | 275.26 | 31.496 | 0.114 | 88.189 | 2 | 5.5419 | 0.8 | 0.02 | 203.86 | WMa,TruStrain™ | 0.5
35 | 1.17 | 37 | 275.4 | 31.287 | 0.114 | 88.226 | 2 | 5.5442 | 0.8 | 0.02 | 203.94 | WMa,TruStrain™ | 0.5
36 | 1.2 | 37 | 275.42 | 31.173 | 0.113 | 88.229 | 2 | 5.5439 | 0.8 | 0.02 | 203.93 | WMa,TruStrain™ | 0.5
37 | 1.23 | 37 | 275.47 | 31.221 | 0.113 | 88.246 | 2 | 5.5443 | 0.8 | 0.02 | 203.95 | WMa,TruStrain™ | 0.5
38 | 1.27 | 37 | 275.54 | 31.154 | 0.113 | 88.265 | 2 | 5.5453 | 0.8 | 0.02 | 203.99 | WMa,TruStrain™ | 0.5
39 | 1.3 | 37 | 275.47 | 31.134 | 0.113 | 88.242 | 2 | 5.544 | 0.8 | 0.02 | 203.94 | WMa,TruStrain™ | 0.5
40 | 1.33 | 37 | 275.43 | 31.07 | 0.113 | 88.229 | 2 | 5.5435 | 0.8 | 0.02 | 203.92 | WMa,TruStrain™ | 0.5
41 | 1.37 | 37 | 275.52 | 31 | 0.113 | 88.254 | 2 | 5.5452 | 0.8 | 0.02 | 203.98 | WMa,TruStrain™ | 0.5
42 | 1.4 | 37 | 275.6 | 31.044 | 0.113 | 88.28 | 2 | 5.5469 | 0.8 | 0.02 | 204.04 | WMa,TruStrain™ | 0.5
43 | 1.43 | 37 | 275.67 | 31.061 | 0.113 | 88.303 | 2 | 5.5482 | 0.8 | 0.02 | 204.09 | WMa,TruStrain™ | 0.5
44 | 1.47 | 37 | 275.54 | 31.008 | 0.113 | 88.26 | 2 | 5.5454 | 0.8 | 0.02 | 203.99 | WMa,TruStrain™ | 0.5
45 | 1.5 | 37 | 275.53 | 30.958 | 0.112 | 88.255 | 2 | 5.545 | 0.8 | 0.02 | 203.97 | WMa,TruStrain™ | 0.5
46 | 1.53 | 37 | 275.58 | 30.855 | 0.112 | 88.269 | 2 | 5.5459 | 0.8 | 0.02 | 204 | WMa,TruStrain™ | 0.5
47 | 1.57 | 37 | 275.66 | 30.869 | 0.112 | 88.295 | 2 | 5.5476 | 0.8 | 0.02 | 204.07 | WMa,TruStrain™ | 0.5
48 | 1.6 | 37 | 275.72 | 30.885 | 0.112 | 88.313 | 2 | 5.5489 | 0.8 | 0.02 | 204.11 | WMa,TruStrain™ | 0.5
49 | 1.63 | 37 | 275.69 | 30.797 | 0.112 | 88.301 | 2 | 5.548 | 0.8 | 0.02 | 204.08 | WMa,TruStrain™ | 0.5
50 | 1.67 | 37 | 275.83 | 30.735 | 0.111 | 88.343 | 2 | 5.5506 | 0.8 | 0.02 | 204.18 | WMa,TruStrain™ | 0.5
51 | 1.7 | 37 | 275.87 | 30.743 | 0.111 | 88.357 | 2 | 5.5515 | 0.8 | 0.02 | 204.21 | WMa,TruStrain™ | 0.5
52 | 1.73 | 37 | 275.9 | 30.665 | 0.111 | 88.362 | 2 | 5.5518 | 0.8 | 0.02 | 204.22 | WMa,TruStrain™ | 0.5
53 | 1.77 | 37 | 275.89 | 30.699 | 0.111 | 88.361 | 2 | 5.5518 | 0.8 | 0.02 | 204.22 | WMa,TruStrain™ | 0.5
54 | 1.8 | 37 | 275.97 | 30.657 | 0.111 | 88.384 | 2 | 5.5532 | 0.8 | 0.02 | 204.28 | WMa,TruStrain™ | 0.5
55 | 1.83 | 37 | 275.93 | 30.702 | 0.111 | 88.373 | 2 | 5.5526 | 0.8 | 0.02 | 204.25 | WMa,TruStrain™ | 0.5
56 | 1.87 | 37 | 276.08 | 30.737 | 0.111 | 88.423 | 2 | 5.5557 | 0.8 | 0.02 | 204.37 | WMa,TruStrain™ | 0.5
57 | 1.9 | 37 | 276.13 | 30.635 | 0.111 | 88.434 | 2 | 5.5563 | 0.8 | 0.02 | 204.39 | WMa,TruStrain™ | 0.5
58 | 1.93 | 37 | 276.21 | 30.575 | 0.111 | 88.456 | 2 | 5.5577 | 0.8 | 0.02 | 204.44 | WMa,TruStrain™ | 0.5
59 | 1.97 | 37 | 276.31 | 30.418 | 0.11 | 88.484 | 2 | 5.5595 | 0.8 | 0.03 | 204.51 | WMa,TruStrain™ | 0.5
60 | 2 | 37 | 276.27 | 30.327 | 0.11 | 88.466 | 2 | 5.5584 | 0.8 | 0.02 | 204.47 | WMa,TruStrain™ | 0.5
61 | 2.03 | 37 | 276.34 | 30.451 | 0.11 | 88.494 | 2 | 5.5602 | 0.8 | 0.02 | 204.53 | WMa,TruStrain™ | 0.5
62 | 2.07 | 37 | 276.39 | 30.405 | 0.11 | 88.508 | 2 | 5.561 | 0.8 | 0.02 | 204.56 | WMa,TruStrain™ | 0.5
63 | 2.1 | 37 | 276.38 | 30.421 | 0.11 | 88.507 | 2 | 5.5609 | 0.8 | 0.02 | 204.56 | WMa,TruStrain™ | 0.5
64 | 2.13 | 37 | 276.33 | 30.371 | 0.11 | 88.487 | 2 | 5.5596 | 0.8 | 0.03 | 204.51 | WMa,TruStrain™ | 0.5
65 | 2.17 | 37 | 276.46 | 30.278 | 0.11 | 88.525 | 2 | 5.562 | 0.8 | 0.03 | 204.6 | WMa,TruStrain™ | 0.5
66 | 2.2 | 37 | 276.52 | 30.219 | 0.109 | 88.542 | 2 | 5.5631 | 0.8 | 0.03 | 204.64 | WMa,TruStrain™ | 0.5
67 | 2.23 | 37 | 276.53 | 30.269 | 0.109 | 88.549 | 2 | 5.5637 | 0.8 | 0.03 | 204.66 | WMa,TruStrain™ | 0.5
68 | 2.27 | 37 | 276.47 | 30.254 | 0.109 | 88.53 | 2 | 5.5625 | 0.8 | 0.03 | 204.62 | WMa,TruStrain™ | 0.5
69 | 2.3 | 37 | 276.48 | 30.256 | 0.109 | 88.532 | 2 | 5.5625 | 0.8 | 0.03 | 204.62 | WMa,TruStrain™ | 0.5
70 | 2.33 | 37 | 276.63 | 30.197 | 0.109 | 88.577 | 2 | 5.5653 | 0.8 | 0.03 | 204.72 | WMa,TruStrain™ | 0.5
71 | 2.37 | 37 | 276.67 | 30.154 | 0.109 | 88.59 | 2 | 5.5661 | 0.8 | 0.03 | 204.75 | WMa,TruStrain™ | 0.5
72 | 2.4 | 37 | 276.66 | 30.143 | 0.109 | 88.585 | 2 | 5.5658 | 0.8 | 0.03 | 204.74 | WMa,TruStrain™ | 0.5
73 | 2.43 | 37 | 276.73 | 30.19 | 0.109 | 88.608 | 2 | 5.5673 | 0.8 | 0.03 | 204.79 | WMa,TruStrain™ | 0.5
74 | 2.47 | 37 | 276.77 | 30.146 | 0.109 | 88.621 | 2 | 5.5681 | 0.8 | 0.03 | 204.82 | WMa,TruStrain™ | 0.5
75 | 2.5 | 37 | 276.9 | 30.149 | 0.109 | 88.66 | 2 | 5.5705 | 0.8 | 0.03 | 204.91 | WMa,TruStrain™ | 0.5
76 | 2.53 | 37 | 277.03 | 30.046 | 0.108 | 88.7 | 2 | 5.573 | 0.8 | 0.03 | 205 | WMa,TruStrain™ | 0.5
77 | 2.57 | 37 | 277.02 | 30.03 | 0.108 | 88.693 | 2 | 5.5726 | 0.8 | 0.03 | 204.99 | WMa,TruStrain™ | 0.5
78 | 2.6 | 37 | 276.99 | 29.967 | 0.108 | 88.682 | 2 | 5.5719 | 0.8 | 0.03 | 204.96 | WMa,TruStrain™ | 0.5
79 | 2.63 | 37 | 276.97 | 29.903 | 0.108 | 88.673 | 2 | 5.5714 | 0.8 | 0.03 | 204.94 | WMa,TruStrain™ | 0.5
80 | 2.67 | 37 | 277.02 | 30.045 | 0.108 | 88.694 | 2 | 5.5727 | 0.8 | 0.03 | 204.99 | WMa,TruStrain™ | 0.5
81 | 2.7 | 37 | 277.15 | 30.007 | 0.108 | 88.736 | 2 | 5.5753 | 0.8 | 0.03 | 205.09 | WMa,TruStrain™ | 0.5
82 | 2.73 | 37 | 277.13 | 29.979 | 0.108 | 88.727 | 2 | 5.5747 | 0.8 | 0.03 | 205.06 | WMa,TruStrain™ | 0.5
83 | 2.77 | 37 | 277.25 | 29.826 | 0.108 | 88.761 | 2 | 5.5768 | 0.8 | 0.03 | 205.14 | WMa,TruStrain™ | 0.5
84 | 2.8 | 37 | 277.26 | 29.873 | 0.108 | 88.766 | 2 | 5.5772 | 0.8 | 0.03 | 205.16 | WMa,TruStrain™ | 0.5
85 | 2.83 | 37 | 277.31 | 29.887 | 0.108 | 88.78 | 2 | 5.5781 | 0.8 | 0.03 | 205.19 | WMa,TruStrain™ | 0.5
86 | 2.87 | 37 | 277.34 | 29.901 | 0.108 | 88.79 | 2 | 5.5787 | 0.8 | 0.03 | 205.21 | WMa,TruStrain™ | 0.5
87 | 2.9 | 37 | 277.45 | 29.862 | 0.108 | 88.825 | 2 | 5.5809 | 0.8 | 0.03 | 205.29 | WMa,TruStrain™ | 0.5
88 | 2.93 | 37 | 277.55 | 29.895 | 0.108 | 88.858 | 2 | 5.583 | 0.8 | 0.04 | 205.37 | WMa,TruStrain™ | 0.5
89 | 2.97 | 37 | 277.71 | 29.847 | 0.107 | 88.906 | 2 | 5.5859 | 0.8 | 0.04 | 205.48 | WMa,TruStrain™ | 0.5
90 | 3 | 37 | 277.74 | 29.847 | 0.107 | 88.915 | 2 | 5.5865 | 0.8 | 0.04 | 205.5 | WMa,TruStrain™ | 0.5
91 | 3.03 | 37 | 277.72 | 29.828 | 0.107 | 88.908 | 2 | 5.5861 | 0.8 | 0.04 | 205.49 | WMa,TruStrain™ | 0.5
92 | 3.07 | 37 | 277.65 | 29.873 | 0.108 | 88.889 | 2 | 5.5849 | 0.8 | 0.04 | 205.44 | WMa,TruStrain™ | 0.5
93 | 3.1 | 37 | 277.67 | 29.748 | 0.107 | 88.891 | 2 | 5.585 | 0.8 | 0.04 | 205.44 | WMa,TruStrain™ | 0.5
94 | 3.13 | 37 | 277.82 | 29.721 | 0.107 | 88.937 | 2 | 5.5878 | 0.8 | 0.04 | 205.55 | WMa,TruStrain™ | 0.5
95 | 3.17 | 37 | 277.93 | 29.855 | 0.107 | 88.976 | 2 | 5.5904 | 0.8 | 0.04 | 205.64 | WMa,TruStrain™ | 0.5
96 | 3.2 | 37 | 277.95 | 29.893 | 0.108 | 88.984 | 2 | 5.5909 | 0.8 | 0.04 | 205.66 | WMa,TruStrain™ | 0.5
97 | 3.23 | 37 | 278.07 | 29.763 | 0.107 | 89.017 | 2 | 5.5929 | 0.8 | 0.04 | 205.73 | WMa,TruStrain™ | 0.5
98 | 3.27 | 37 | 278.1 | 29.778 | 0.107 | 89.027 | 2 | 5.5935 | 0.8 | 0.03 | 205.76 | WMa,TruStrain™ | 0.5
99 | 3.3 | 37 | 278.07 | 29.784 | 0.107 | 89.02 | 2 | 5.5931 | 0.8 | 0.04 | 205.74 | WMa,TruStrain™ | 0.5
100 | 3.33 | 37 | 278.14 | 29.72 | 0.107 | 89.038 | 2 | 5.5942 | 0.8 | 0.04 | 205.78 | WMa,TruStrain™ | 0.5
101 | 3.37 | 37 | 278.19 | 29.648 | 0.107 | 89.053 | 2 | 5.5952 | 0.8 | 0.04 | 205.82 | WMa,TruStrain™ | 0.5
102 | 3.4 | 37 | 278.23 | 29.638 | 0.107 | 89.065 | 2 | 5.5959 | 0.8 | 0.04 | 205.85 | WMa,TruStrain™ | 0.5
103 | 3.43 | 37 | 278.11 | 29.591 | 0.106 | 89.026 | 2 | 5.5935 | 0.8 | 0.04 | 205.76 | WMa,TruStrain™ | 0.5
104 | 3.47 | 37 | 278.09 | 29.524 | 0.106 | 89.017 | 2 | 5.5929 | 0.8 | 0.04 | 205.73 | WMa,TruStrain™ | 0.5
105 | 3.5 | 37 | 278.18 | 29.568 | 0.106 | 89.046 | 2 | 5.5947 | 0.8 | 0.04 | 205.8 | WMa,TruStrain™ | 0.5
106 | 3.53 | 37 | 278.28 | 29.673 | 0.107 | 89.083 | 2 | 5.5971 | 0.8 | 0.04 | 205.89 | WMa,TruStrain™ | 0.5
107 | 3.57 | 37 | 278.4 | 29.703 | 0.107 | 89.122 | 2 | 5.5995 | 0.8 | 0.04 | 205.98 | WMa,TruStrain™ | 0.5
108 | 3.6 | 37 | 278.47 | 29.717 | 0.107 | 89.144 | 2 | 5.6009 | 0.8 | 0.04 | 206.03 | WMa,TruStrain™ | 0.5
109 | 3.63 | 37 | 278.45 | 29.706 | 0.107 | 89.136 | 2 | 5.6004 | 0.8 | 0.04 | 206.01 | WMa,TruStrain™ | 0.5
110 | 3.67 | 37 | 278.5 | 29.534 | 0.106 | 89.147 | 2 | 5.601 | 0.8 | 0.04 | 206.03 | WMa,TruStrain™ | 0.5
111 | 3.7 | 37 | 278.56 | 29.543 | 0.106 | 89.166 | 2 | 5.6022 | 0.8 | 0.04 | 206.08 | WMa,TruStrain™ | 0.5
112 | 3.73 | 37 | 278.62 | 29.482 | 0.106 | 89.184 | 2 | 5.6034 | 0.8 | 0.04 | 206.12 | WMa,TruStrain™ | 0.5
113 | 3.77 | 37 | 278.61 | 29.563 | 0.106 | 89.181 | 2 | 5.6033 | 0.8 | 0.04 | 206.12 | WMa,TruStrain™ | 0.5
114 | 3.8 | 37 | 278.65 | 29.566 | 0.106 | 89.195 | 2 | 5.6041 | 0.8 | 0.04 | 206.15 | WMa,TruStrain™ | 0.5
115 | 3.83 | 37 | 278.75 | 29.529 | 0.106 | 89.225 | 2 | 5.606 | 0.8 | 0.04 | 206.22 | WMa,TruStrain™ | 0.5
116 | 3.87 | 37 | 278.81 | 29.485 | 0.106 | 89.244 | 2 | 5.6071 | 0.8 | 0.04 | 206.26 | WMa,TruStrain™ | 0.5
117 | 3.9 | 37 | 278.86 | 29.508 | 0.106 | 89.258 | 2 | 5.6081 | 0.8 | 0.04 | 206.29 | WMa,TruStrain™ | 0.5
118 | 3.93 | 37 | 278.82 | 29.47 | 0.106 | 89.247 | 2 | 5.6073 | 0.8 | 0.04 | 206.27 | WMa,TruStrain™ | 0.5
119 | 3.97 | 37 | 278.75 | 29.432 | 0.106 | 89.221 | 2 | 5.6058 | 0.8 | 0.04 | 206.21 | WMa,TruStrain™ | 0.5
120 | 4 | 37 | 278.7 | 29.43 | 0.106 | 89.206 | 2 | 5.6048 | 0.8 | 0.04 | 206.17 | WMa,TruStrain™ | 0.5
121 | 4.03 | 37 | 278.78 | 29.455 | 0.106 | 89.232 | 2 | 5.6064 | 0.8 | 0.04 | 206.23 | WMa,TruStrain™ | 0.5
122 | 4.07 | 37 | 278.78 | 29.436 | 0.106 | 89.231 | 2 | 5.6064 | 0.8 | 0.04 | 206.23 | WMa,TruStrain™ | 0.5
123 | 4.1 | 37 | 278.94 | 29.428 | 0.106 | 89.282 | 2 | 5.6095 | 0.8 | 0.04 | 206.35 | WMa,TruStrain™ | 0.5
124 | 4.13 | 37 | 279.04 | 29.383 | 0.105 | 89.314 | 2 | 5.6116 | 0.8 | 0.04 | 206.42 | WMa,TruStrain™ | 0.5
125 | 4.17 | 37 | 279.06 | 29.358 | 0.105 | 89.319 | 2 | 5.6119 | 0.8 | 0.04 | 206.43 | WMa,TruStrain™ | 0.5
126 | 4.2 | 37 | 279.05 | 29.331 | 0.105 | 89.314 | 2 | 5.6116 | 0.8 | 0.04 | 206.42 | WMa,TruStrain™ | 0.5
127 | 4.23 | 37 | 279.06 | 29.295 | 0.105 | 89.317 | 2 | 5.6118 | 0.8 | 0.03 | 206.43 | WMa,TruStrain™ | 0.5
128 | 4.27 | 37 | 279.12 | 29.321 | 0.105 | 89.336 | 2 | 5.613 | 0.8 | 0.02 | 206.47 | WMa,TruStrain™ | 0.5
129 | 4.3 | 37 | 279.13 | 29.307 | 0.105 | 89.339 | 2 | 5.6132 | 0.8 | 0.02 | 206.48 | WMa,TruStrain™ | 0.5
130 | 4.33 | 37 | 279.08 | 29.356 | 0.105 | 89.324 | 2 | 5.6123 | 0.8 | 0.02 | 206.45 | WMa,TruStrain™ | 0.5
131 | 4.37 | 37 | 279.15 | 29.265 | 0.105 | 89.343 | 2 | 5.6135 | 0.8 | 0.03 | 206.49 | WMa,TruStrain™ | 0.5
132 | 4.4 | 37 | 279.14 | 29.333 | 0.105 | 89.342 | 2 | 5.6135 | 0.8 | 0.03 | 206.49 | WMa,TruStrain™ | 0.5
133 | 4.43 | 37 | 279.25 | 29.335 | 0.105 | 89.377 | 2 | 5.6157 | 0.8 | 0.03 | 206.57 | WMa,TruStrain™ | 0.5
134 | 4.47 | 37 | 279.22 | 29.314 | 0.105 | 89.367 | 2 | 5.6149 | 0.8 | 0.03 | 206.54 | WMa,TruStrain™ | 0.5
135 | 4.5 | 37 | 279.3 | 29.311 | 0.105 | 89.391 | 2 | 5.6164 | 0.8 | 0.03 | 206.6 | WMa,TruStrain™ | 0.5
136 | 4.53 | 37 | 279.36 | 29.315 | 0.105 | 89.411 | 2 | 5.6177 | 0.8 | 0.03 | 206.65 | WMa,TruStrain™ | 0.5
137 | 4.57 | 37 | 279.29 | 29.248 | 0.105 | 89.388 | 2 | 5.6163 | 0.8 | 0.03 | 206.59 | WMa,TruStrain™ | 0.5
138 | 4.6 | 37 | 279.35 | 29.301 | 0.105 | 89.406 | 2 | 5.6174 | 0.8 | 0.03 | 206.64 | WMa,TruStrain™ | 0.5
139 | 4.63 | 37 | 279.34 | 29.241 | 0.105 | 89.401 | 2 | 5.6171 | 0.8 | 0.03 | 206.63 | WMa,TruStrain™ | 0.5
140 | 4.67 | 37 | 279.45 | 29.293 | 0.105 | 89.44 | 2 | 5.6195 | 0.8 | 0.03 | 206.71 | WMa,TruStrain™ | 0.5
141 | 4.7 | 37 | 279.43 | 29.314 | 0.105 | 89.434 | 2 | 5.6192 | 0.8 | 0.03 | 206.7 | WMa,TruStrain™ | 0.5
142 | 4.73 | 37 | 279.48 | 29.15 | 0.104 | 89.444 | 2 | 5.6197 | 0.8 | 0.04 | 206.72 | WMa,TruStrain™ | 0.5
143 | 4.77 | 37 | 279.48 | 29.147 | 0.104 | 89.444 | 2 | 5.6197 | 0.8 | 0.04 | 206.72 | WMa,TruStrain™ | 0.5
144 | 4.8 | 37 | 279.61 | 29.188 | 0.104 | 89.486 | 2 | 5.6224 | 0.8 | 0.04 | 206.82 | WMa,TruStrain™ | 0.5
145 | 4.83 | 37 | 279.76 | 29.176 | 0.104 | 89.533 | 2 | 5.6254 | 0.8 | 0.04 | 206.93 | WMa,TruStrain™ | 0.5
146 | 4.87 | 37 | 279.82 | 29.051 | 0.104 | 89.549 | 2 | 5.6263 | 0.8 | 0.04 | 206.96 | WMa,TruStrain™ | 0.5
147 | 4.9 | 37 | 279.86 | 29.09 | 0.104 | 89.561 | 2 | 5.6271 | 0.8 | 0.04 | 206.99 | WMa,TruStrain™ | 0.5
148 | 4.93 | 37 | 279.83 | 28.976 | 0.104 | 89.548 | 2 | 5.6263 | 0.8 | 0.04 | 206.96 | WMa,TruStrain™ | 0.5
149 | 4.97 | 37 | 279.85 | 29.083 | 0.104 | 89.558 | 2 | 5.627 | 0.8 | 0.04 | 206.99 | WMa,TruStrain™ | 0.5
150 | 5 | 37 | 279.89 | 29.013 | 0.104 | 89.57 | 2 | 5.6277 | 0.8 | 0.04 | 207.01 | WMa,TruStrain™ | 0.5
151 | 5.03 | 37 | 279.91 | 29.103 | 0.104 | 89.578 | 2 | 5.6281 | 0.8 | 0.04 | 207.03 | WMa,TruStrain™ | 0.5
152 | 5.07 | 37 | 279.99 | 29.128 | 0.104 | 89.605 | 2 | 5.6299 | 0.8 | 0.04 | 207.1 | WMa,TruStrain™ | 0.5
153 | 5.1 | 37 | 280.03 | 29.073 | 0.104 | 89.616 | 2 | 5.6305 | 0.8 | 0.04 | 207.12 | WMa,TruStrain™ | 0.5
154 | 5.13 | 37 | 280.07 | 29.135 | 0.104 | 89.631 | 2 | 5.6315 | 0.8 | 0.04 | 207.16 | WMa,TruStrain™ | 0.5
155 | 5.17 | 37 | 280.1 | 29.009 | 0.104 | 89.634 | 2 | 5.6316 | 0.8 | 0.04 | 207.16 | WMa,TruStrain™ | 0.5
156 | 5.2 | 37 | 280.18 | 29.067 | 0.104 | 89.662 | 2 | 5.6335 | 0.8 | 0.04 | 207.23 | WMa,TruStrain™ | 0.5
157 | 5.23 | 37 | 280.22 | 29.06 | 0.104 | 89.675 | 2 | 5.6343 | 0.8 | 0.04 | 207.26 | WMa,TruStrain™ | 0.5
158 | 5.27 | 37 | 280.3 | 29.114 | 0.104 | 89.703 | 2 | 5.636 | 0.8 | 0.04 | 207.32 | WMa,TruStrain™ | 0.5
159 | 5.3 | 37 | 280.3 | 29.031 | 0.104 | 89.7 | 2 | 5.6358 | 0.8 | 0.04 | 207.31 | WMa,TruStrain™ | 0.5
160 | 5.33 | 37 | 280.21 | 29 | 0.103 | 89.669 | 2 | 5.6338 | 0.8 | 0.04 | 207.24 | WMa,TruStrain™ | 0.5
161 | 5.37 | 37 | 280.2 | 28.917 | 0.103 | 89.663 | 2 | 5.6334 | 0.8 | 0.04 | 207.23 | WMa,TruStrain™ | 0.5
162 | 5.4 | 37 | 280.21 | 28.899 | 0.103 | 89.668 | 2 | 5.6338 | 0.8 | 0.04 | 207.24 | WMa,TruStrain™ | 0.5
163 | 5.43 | 37 | 280.21 | 28.882 | 0.103 | 89.666 | 2 | 5.6337 | 0.8 | 0.04 | 207.24 | WMa,TruStrain™ | 0.5
164 | 5.47 | 37 | 280.3 | 28.84 | 0.103 | 89.692 | 2 | 5.6353 | 0.8 | 0.04 | 207.3 | WMa,TruStrain™ | 0.5
165 | 5.5 | 37 | 280.49 | 28.872 | 0.103 | 89.755 | 2 | 5.6393 | 0.8 | 0.04 | 207.44 | WMa,TruStrain™ | 0.5
166 | 5.53 | 37 | 280.54 | 28.954 | 0.103 | 89.773 | 2 | 5.6405 | 0.8 | 0.04 | 207.49 | WMa,TruStrain™ | 0.5
167 | 5.57 | 37 | 280.53 | 28.967 | 0.103 | 89.771 | 2 | 5.6403 | 0.8 | 0.04 | 207.48 | WMa,TruStrain™ | 0.5
168 | 5.6 | 37 | 280.46 | 28.948 | 0.103 | 89.748 | 2 | 5.6389 | 0.8 | 0.03 | 207.43 | WMa,TruStrain™ | 0.5
169 | 5.63 | 37 | 280.53 | 29.029 | 0.103 | 89.773 | 2 | 5.6405 | 0.8 | 0.02 | 207.48 | WMa,TruStrain™ | 0.5
170 | 5.67 | 37 | 280.53 | 28.863 | 0.103 | 89.768 | 2 | 5.6401 | 0.8 | 0.02 | 207.47 | WMa,TruStrain™ | 0.5
171 | 5.7 | 37 | 280.47 | 28.897 | 0.103 | 89.748 | 2 | 5.6389 | 0.8 | 0.02 | 207.43 | WMa,TruStrain™ | 0.5
172 | 5.73 | 37 | 280.44 | 28.917 | 0.103 | 89.74 | 2 | 5.6385 | 0.8 | 0.02 | 207.41 | WMa,TruStrain™ | 0.5
173 | 5.77 | 37 | 280.5 | 28.956 | 0.103 | 89.759 | 2 | 5.6397 | 0.8 | 0.03 | 207.46 | WMa,TruStrain™ | 0.5
174 | 5.8 | 37 | 280.67 | 28.838 | 0.103 | 89.81 | 2 | 5.6428 | 0.8 | 0.03 | 207.57 | WMa,TruStrain™ | 0.5
175 | 5.83 | 37 | 280.71 | 28.824 | 0.103 | 89.823 | 2 | 5.6436 | 0.8 | 0.03 | 207.6 | WMa,TruStrain™ | 0.5
176 | 5.87 | 37 | 280.64 | 28.778 | 0.103 | 89.799 | 2 | 5.6421 | 0.8 | 0.03 | 207.54 | WMa,TruStrain™ | 0.5
177 | 5.9 | 37 | 280.65 | 28.837 | 0.103 | 89.804 | 2 | 5.6425 | 0.8 | 0.03 | 207.56 | WMa,TruStrain™ | 0.5
178 | 5.93 | 37 | 280.67 | 28.863 | 0.103 | 89.811 | 2 | 5.6429 | 0.8 | 0.03 | 207.57 | WMa,TruStrain™ | 0.5
179 | 5.97 | 37 | 280.66 | 28.797 | 0.103 | 89.805 | 2 | 5.6424 | 0.8 | 0.03 | 207.56 | WMa,TruStrain™ | 0.5
180 | 6 | 37 | 280.67 | 28.765 | 0.102 | 89.809 | 2 | 5.6427 | 0.8 | 0.03 | 207.57 | WMa,TruStrain™ | 0.5
181 | 6.03 | 37 | 280.73 | 28.801 | 0.103 | 89.827 | 2 | 5.6439 | 0.8 | 0.03 | 207.61 | WMa,TruStrain™ | 0.5
182 | 6.07 | 37 | 280.83 | 28.874 | 0.103 | 89.861 | 2 | 5.6461 | 0.8 | 0.03 | 207.69 | WMa,TruStrain™ | 0.5
183 | 6.1 | 37 | 280.84 | 28.822 | 0.103 | 89.865 | 2 | 5.6462 | 0.8 | 0.03 | 207.7 | WMa,TruStrain™ | 0.5
184 | 6.13 | 37 | 280.97 | 28.885 | 0.103 | 89.908 | 2 | 5.6489 | 0.8 | 0.03 | 207.8 | WMa,TruStrain™ | 0.5
185 | 6.17 | 37 | 281.02 | 28.912 | 0.103 | 89.923 | 2 | 5.6498 | 0.8 | 0.03 | 207.83 | WMa,TruStrain™ | 0.5
186 | 6.2 | 37 | 281.07 | 28.864 | 0.103 | 89.938 | 2 | 5.6508 | 0.8 | 0.03 | 207.87 | WMa,TruStrain™ | 0.5
187 | 6.23 | 37 | 281.18 | 28.848 | 0.103 | 89.973 | 2 | 5.6531 | 0.8 | 0.03 | 207.95 | WMa,TruStrain™ | 0.5
188 | 6.27 | 37 | 281.29 | 28.804 | 0.102 | 90.006 | 2 | 5.6551 | 0.8 | 0.02 | 208.02 | WMa,TruStrain™ | 0.5
189 | 6.3 | 37 | 281.26 | 28.813 | 0.102 | 89.996 | 2 | 5.6546 | 0.8 | 0.02 | 208 | WMa,TruStrain™ | 0.5
190 | 6.33 | 37 | 281.18 | 28.771 | 0.102 | 89.97 | 2 | 5.6529 | 0.8 | 0.02 | 207.94 | WMa,TruStrain™ | 0.5
191 | 6.37 | 37 | 281.3 | 28.727 | 0.102 | 90.005 | 2 | 5.6551 | 0.8 | 0.02 | 208.02 | WMa,TruStrain™ | 0.5
192 | 6.4 | 37 | 281.29 | 28.706 | 0.102 | 90.003 | 2 | 5.6549 | 0.8 | 0.03 | 208.01 | WMa,TruStrain™ | 0.5
193 | 6.43 | 37 | 281.29 | 28.648 | 0.102 | 90.001 | 2 | 5.6548 | 0.8 | 0.03 | 208.01 | WMa,TruStrain™ | 0.5
194 | 6.47 | 37 | 281.38 | 28.761 | 0.102 | 90.034 | 2 | 5.6569 | 0.8 | 0.03 | 208.09 | WMa,TruStrain™ | 0.5
195 | 6.5 | 37 | 281.49 | 28.8 | 0.102 | 90.068 | 2 | 5.6591 | 0.8 | 0.03 | 208.17 | WMa,TruStrain™ | 0.5
196 | 6.53 | 37 | 281.52 | 28.774 | 0.102 | 90.078 | 2 | 5.6596 | 0.8 | 0.03 | 208.19 | WMa,TruStrain™ | 0.5
197 | 6.57 | 37 | 281.51 | 28.827 | 0.102 | 90.077 | 2 | 5.6595 | 0.8 | 0.03 | 208.19 | WMa,TruStrain™ | 0.5
198 | 6.6 | 37 | 281.59 | 28.75 | 0.102 | 90.099 | 2 | 5.6608 | 0.8 | 0.03 | 208.23 | WMa,TruStrain™ | 0.5
199 | 6.63 | 37 | 281.52 | 28.736 | 0.102 | 90.075 | 2 | 5.6594 | 0.8 | 0.03 | 208.18 | WMa,TruStrain™ | 0.5
200 | 6.67 | 37 | 281.51 | 28.718 | 0.102 | 90.072 | 2 | 5.6592 | 0.8 | 0.03 | 208.18 | WMa,TruStrain™ | 0.5
201 | 6.7 | 37 | 281.59 | 28.714 | 0.102 | 90.097 | 2 | 5.6608 | 0.8 | 0.03 | 208.23 | WMa,TruStrain™ | 0.5
202 | 6.73 | 37 | 281.64 | 28.756 | 0.102 | 90.114 | 2 | 5.6619 | 0.8 | 0.03 | 208.27 | WMa,TruStrain™ | 0.5
203 | 6.77 | 37 | 281.67 | 28.702 | 0.102 | 90.123 | 2 | 5.6624 | 0.8 | 0.03 | 208.29 | WMa,TruStrain™ | 0.5
204 | 6.8 | 37 | 281.62 | 28.673 | 0.102 | 90.104 | 2 | 5.6612 | 0.8 | 0.03 | 208.25 | WMa,TruStrain™ | 0.5
205 | 6.83 | 37 | 281.69 | 28.68 | 0.102 | 90.129 | 2 | 5.6627 | 0.8 | 0.03 | 208.3 | WMa,TruStrain™ | 0.5
206 | 6.87 | 37 | 281.79 | 28.626 | 0.102 | 90.16 | 2 | 5.6647 | 0.8 | 0.03 | 208.38 | WMa,TruStrain™ | 0.5
207 | 6.9 | 37 | 281.83 | 28.654 | 0.102 | 90.173 | 2 | 5.6656 | 0.8 | 0.03 | 208.41 | WMa,TruStrain™ | 0.5
208 | 6.93 | 37 | 281.82 | 28.714 | 0.102 | 90.171 | 2 | 5.6655 | 0.8 | 0.03 | 208.41 | WMa,TruStrain™ | 0.5
209 | 6.97 | 37 | 281.79 | 28.658 | 0.102 | 90.16 | 2 | 5.6648 | 0.8 | 0.03 | 208.38 | WMa,TruStrain™ | 0.5
210 | 7 | 37 | 281.79 | 28.671 | 0.102 | 90.161 | 2 | 5.6649 | 0.8 | 0.03 | 208.38 | WMa,TruStrain™ | 0.5
211 | 7.03 | 37 | 281.89 | 28.677 | 0.102 | 90.192 | 2 | 5.6668 | 0.8 | 0.03 | 208.45 | WMa,TruStrain™ | 0.5
212 | 7.07 | 37 | 281.9 | 28.607 | 0.101 | 90.192 | 2 | 5.6668 | 0.8 | 0.03 | 208.45 | WMa,TruStrain™ | 0.5
213 | 7.1 | 37 | 281.96 | 28.519 | 0.101 | 90.208 | 2 | 5.6677 | 0.8 | 0.03 | 208.49 | WMa,TruStrain™ | 0.5
214 | 7.13 | 37 | 282 | 28.613 | 0.101 | 90.224 | 2 | 5.6688 | 0.8 | 0.03 | 208.53 | WMa,TruStrain™ | 0.5
215 | 7.17 | 37 | 281.89 | 28.531 | 0.101 | 90.188 | 2 | 5.6665 | 0.8 | 0.03 | 208.44 | WMa,TruStrain™ | 0.5
216 | 7.2 | 37 | 281.99 | 28.453 | 0.101 | 90.215 | 2 | 5.6682 | 0.8 | 0.03 | 208.5 | WMa,TruStrain™ | 0.5
217 | 7.23 | 37 | 281.68 | 28.271 | 0.1 | 90.113 | 2 | 5.6618 | 0.8 | 0.03 | 208.27 | WMa,TruStrain™ | 0.5
218 | 7.27 | 37 | 281.52 | 28.37 | 0.101 | 90.065 | 2 | 5.6588 | 0.8 | 0.03 | 208.16 | WMa,TruStrain™ | 0.5
219 | 7.3 | 37 | 281.74 | 28.528 | 0.101 | 90.14 | 2 | 5.6636 | 0.8 | 0.03 | 208.34 | WMa,TruStrain™ | 0.5
220 | 7.33 | 37 | 281.81 | 28.606 | 0.102 | 90.165 | 2 | 5.6651 | 0.8 | 0.03 | 208.39 | WMa,TruStrain™ | 0.5
221 | 7.37 | 37 | 281.96 | 28.639 | 0.102 | 90.211 | 2 | 5.6679 | 0.8 | 0.03 | 208.5 | WMa,TruStrain™ | 0.5
222 | 7.4 | 37 | 282 | 28.644 | 0.102 | 90.224 | 2 | 5.6688 | 0.8 | 0.03 | 208.53 | WMa,TruStrain™ | 0.5
223 | 7.43 | 37 | 281.99 | 28.621 | 0.101 | 90.221 | 2 | 5.6686 | 0.8 | 0.03 | 208.52 | WMa,TruStrain™ | 0.5
224 | 7.47 | 37 | 281.94 | 28.645 | 0.102 | 90.206 | 2 | 5.6676 | 0.8 | 0.03 | 208.48 | WMa,TruStrain™ | 0.5
225 | 7.5 | 37 | 282.06 | 28.545 | 0.101 | 90.24 | 2 | 5.6698 | 0.8 | 0.03 | 208.56 | WMa,TruStrain™ | 0.5
226 | 7.53 | 37 | 282.08 | 28.562 | 0.101 | 90.247 | 2 | 5.6703 | 0.8 | 0.03 | 208.58 | WMa,TruStrain™ | 0.5
227 | 7.57 | 37 | 282.15 | 28.608 | 0.101 | 90.27 | 2 | 5.6717 | 0.8 | 0.03 | 208.63 | WMa,TruStrain™ | 0.5
228 | 7.6 | 37 | 282.16 | 28.578 | 0.101 | 90.274 | 2 | 5.672 | 0.8 | 0.03 | 208.64 | WMa,TruStrain™ | 0.5
229 | 7.63 | 37 | 282.16 | 28.521 | 0.101 | 90.273 | 2 | 5.6718 | 0.8 | 0.03 | 208.64 | WMa,TruStrain™ | 0.5
230 | 7.67 | 37 | 282.22 | 28.471 | 0.101 | 90.289 | 2 | 5.6729 | 0.8 | 0.03 | 208.68 | WMa,TruStrain™ | 0.5
231 | 7.7 | 37 | 282.26 | 28.451 | 0.101 | 90.301 | 2 | 5.6736 | 0.8 | 0.03 | 208.7 | WMa,TruStrain™ | 0.5
232 | 7.73 | 37 | 282.31 | 28.511 | 0.101 | 90.319 | 2 | 5.6747 | 0.8 | 0.03 | 208.75 | WMa,TruStrain™ | 0.5
233 | 7.77 | 37 | 282.36 | 28.559 | 0.101 | 90.336 | 2 | 5.6758 | 0.8 | 0.03 | 208.79 | WMa,TruStrain™ | 0.5
234 | 7.8 | 37 | 282.36 | 28.516 | 0.101 | 90.335 | 2 | 5.6757 | 0.8 | 0.03 | 208.78 | WMa,TruStrain™ | 0.5
235 | 7.83 | 37 | 282.48 | 28.491 | 0.101 | 90.372 | 2 | 5.678 | 0.8 | 0.03 | 208.87 | WMa,TruStrain™ | 0.5
236 | 7.87 | 37 | 282.49 | 28.565 | 0.101 | 90.377 | 2 | 5.6784 | 0.8 | 0.03 | 208.88 | WMa,TruStrain™ | 0.5
237 | 7.9 | 37 | 282.5 | 28.524 | 0.101 | 90.378 | 2 | 5.6784 | 0.8 | 0.03 | 208.88 | WMa,TruStrain™ | 0.5
238 | 7.93 | 37 | 282.49 | 28.524 | 0.101 | 90.376 | 2 | 5.6784 | 0.8 | 0.03 | 208.88 | WMa,TruStrain™ | 0.5
239 | 7.97 | 37 | 282.53 | 28.482 | 0.101 | 90.388 | 2 | 5.6791 | 0.8 | 0.03 | 208.9 | WMa,TruStrain™ | 0.5
240 | 8 | 37 | 282.54 | 28.518 | 0.101 | 90.391 | 2 | 5.6792 | 0.8 | 0.03 | 208.91 | WMa,TruStrain™ | 0.5
241 | 8.03 | 37 | 282.56 | 28.52 | 0.101 | 90.399 | 2 | 5.6798 | 0.8 | 0.03 | 208.93 | WMa,TruStrain™ | 0.5
242 | 8.07 | 37 | 282.56 | 28.561 | 0.101 | 90.4 | 2 | 5.6798 | 0.8 | 0.03 | 208.93 | WMa,TruStrain™ | 0.5
243 | 8.1 | 37 | 282.59 | 28.572 | 0.101 | 90.409 | 2 | 5.6804 | 0.8 | 0.03 | 208.95 | WMa,TruStrain™ | 0.5
244 | 8.13 | 37 | 282.68 | 28.57 | 0.101 | 90.44 | 2 | 5.6823 | 0.8 | 0.03 | 209.03 | WMa,TruStrain™ | 0.5
245 | 8.17 | 37 | 282.75 | 28.465 | 0.101 | 90.456 | 2 | 5.6833 | 0.8 | 0.03 | 209.06 | WMa,TruStrain™ | 0.5
246 | 8.2 | 37 | 282.79 | 28.504 | 0.101 | 90.472 | 2 | 5.6843 | 0.8 | 0.03 | 209.1 | WMa,TruStrain™ | 0.5
247 | 8.23 | 37 | 282.79 | 28.474 | 0.101 | 90.47 | 2 | 5.6842 | 0.8 | 0.03 | 209.09 | WMa,TruStrain™ | 0.5
248 | 8.27 | 37 | 282.74 | 28.382 | 0.1 | 90.451 | 2 | 5.6831 | 0.8 | 0.03 | 209.05 | WMa,TruStrain™ | 0.5
249 | 8.3 | 37 | 282.8 | 28.372 | 0.1 | 90.469 | 2 | 5.6842 | 0.8 | 0.03 | 209.09 | WMa,TruStrain™ | 0.5
250 | 8.33 | 37 | 282.81 | 28.43 | 0.101 | 90.474 | 2 | 5.6846 | 0.8 | 0.03 | 209.11 | WMa,TruStrain™ | 0.5
251 | 8.37 | 37 | 282.75 | 28.415 | 0.1 | 90.455 | 2 | 5.6834 | 0.8 | 0.03 | 209.06 | WMa,TruStrain™ | 0.5
252 | 8.4 | 37 | 282.9 | 28.416 | 0.1 | 90.504 | 2 | 5.6864 | 0.8 | 0.03 | 209.17 | WMa,TruStrain™ | 0.5
253 | 8.43 | 37 | 283 | 28.408 | 0.1 | 90.536 | 2 | 5.6883 | 0.8 | 0.03 | 209.25 | WMa,TruStrain™ | 0.5
254 | 8.47 | 37 | 282.98 | 28.406 | 0.1 | 90.53 | 2 | 5.6879 | 0.8 | 0.03 | 209.23 | WMa,TruStrain™ | 0.5
255 | 8.5 | 37 | 283.03 | 28.407 | 0.1 | 90.545 | 2 | 5.689 | 0.8 | 0.03 | 209.27 | WMa,TruStrain™ | 0.5
256 | 8.53 | 37 | 283.01 | 28.355 | 0.1 | 90.537 | 2 | 5.6885 | 0.8 | 0.03 | 209.25 | WMa,TruStrain™ | 0.5
257 | 8.57 | 37 | 283.09 | 28.28 | 0.0999 | 90.558 | 2 | 5.6898 | 0.8 | 0.03 | 209.3 | WMa,TruStrain™ | 0.5
258 | 8.6 | 37 | 283.15 | 28.365 | 0.1 | 90.58 | 2 | 5.6912 | 0.8 | 0.03 | 209.35 | WMa,TruStrain™ | 0.5
259 | 8.63 | 37 | 283.16 | 28.345 | 0.1 | 90.583 | 2 | 5.6914 | 0.8 | 0.03 | 209.36 | WMa,TruStrain™ | 0.5
260 | 8.67 | 37 | 283.1 | 28.377 | 0.1 | 90.565 | 2 | 5.6902 | 0.8 | 0.03 | 209.32 | WMa,TruStrain™ | 0.5
261 | 8.7 | 37 | 283.1 | 28.399 | 0.1 | 90.567 | 2 | 5.6903 | 0.8 | 0.03 | 209.32 | WMa,TruStrain™ | 0.5
262 | 8.73 | 37 | 283.17 | 28.353 | 0.1 | 90.585 | 2 | 5.6915 | 0.8 | 0.03 | 209.36 | WMa,TruStrain™ | 0.5
263 | 8.77 | 37 | 283.2 | 28.417 | 0.1 | 90.597 | 2 | 5.6922 | 0.8 | 0.03 | 209.39 | WMa,TruStrain™ | 0.5
264 | 8.8 | 37 | 283.24 | 28.415 | 0.1 | 90.61 | 2 | 5.693 | 0.8 | 0.03 | 209.42 | WMa,TruStrain™ | 0.5
265 | 8.83 | 37 | 283.27 | 28.343 | 0.1 | 90.617 | 2 | 5.6935 | 0.8 | 0.03 | 209.44 | WMa,TruStrain™ | 0.5
266 | 8.87 | 37 | 283.33 | 28.356 | 0.1 | 90.637 | 2 | 5.6948 | 0.8 | 0.03 | 209.48 | WMa,TruStrain™ | 0.5
267 | 8.9 | 37 | 283.23 | 28.358 | 0.1 | 90.607 | 2 | 5.6929 | 0.8 | 0.03 | 209.41 | WMa,TruStrain™ | 0.5
268 | 8.93 | 37 | 283.25 | 28.275 | 0.0998 | 90.61 | 2 | 5.6931 | 0.8 | 0.03 | 209.42 | WMa,TruStrain™ | 0.5
269 | 8.97 | 37 | 283.27 | 28.278 | 0.0998 | 90.616 | 2 | 5.6935 | 0.8 | 0.03 | 209.43 | WMa,TruStrain™ | 0.5
270 | 9 | 37 | 283.29 | 28.289 | 0.0999 | 90.623 | 2 | 5.6939 | 0.8 | 0.03 | 209.45 | WMa,TruStrain™ | 0.5
271 | 9.03 | 37 | 283.31 | 28.222 | 0.0996 | 90.628 | 2 | 5.6942 | 0.8 | 0.03 | 209.46 | WMa,TruStrain™ | 0.5
272 | 9.07 | 37 | 283.41 | 28.262 | 0.0997 | 90.659 | 2 | 5.6962 | 0.8 | 0.03 | 209.53 | WMa,TruStrain™ | 0.5
273 | 9.1 | 37 | 283.46 | 28.315 | 0.0999 | 90.676 | 2 | 5.6973 | 0.8 | 0.03 | 209.57 | WMa,TruStrain™ | 0.5
274 | 9.13 | 37 | 283.5 | 28.282 | 0.0998 | 90.687 | 2 | 5.6979 | 0.8 | 0.03 | 209.6 | WMa,TruStrain™ | 0.5
275 | 9.17 | 37 | 283.5 | 28.296 | 0.0998 | 90.688 | 2 | 5.698 | 0.8 | 0.03 | 209.6 | WMa,TruStrain™ | 0.5
276 | 9.2 | 37 | 283.58 | 28.311 | 0.0998 | 90.716 | 2 | 5.6997 | 0.8 | 0.03 | 209.66 | WMa,TruStrain™ | 0.5
277 | 9.23 | 37 | 283.63 | 28.31 | 0.0998 | 90.73 | 2 | 5.7006 | 0.8 | 0.03 | 209.7 | WMa,TruStrain™ | 0.5
278 | 9.27 | 37 | 283.66 | 28.313 | 0.0998 | 90.742 | 2 | 5.7013 | 0.8 | 0.03 | 209.72 | WMa,TruStrain™ | 0.5
279 | 9.3 | 37 | 283.61 | 28.404 | 0.1 | 90.728 | 2 | 5.7005 | 0.8 | 0.03 | 209.69 | WMa,TruStrain™ | 0.5
280 | 9.33 | 37 | 283.69 | 28.308 | 0.0998 | 90.749 | 2 | 5.7018 | 0.8 | 0.03 | 209.74 | WMa,TruStrain™ | 0.5
281 | 9.37 | 37 | 283.7 | 28.308 | 0.0998 | 90.753 | 2 | 5.7021 | 0.8 | 0.03 | 209.75 | WMa,TruStrain™ | 0.5
282 | 9.4 | 37 | 283.66 | 28.253 | 0.0996 | 90.738 | 2 | 5.7011 | 0.8 | 0.03 | 209.72 | WMa,TruStrain™ | 0.5
283 | 9.43 | 37 | 283.69 | 28.182 | 0.0993 | 90.746 | 2 | 5.7016 | 0.8 | 0.03 | 209.73 | WMa,TruStrain™ | 0.5
284 | 9.47 | 37 | 283.69 | 28.255 | 0.0996 | 90.749 | 2 | 5.7019 | 0.8 | 0.03 | 209.74 | WMa,TruStrain™ | 0.5
285 | 9.5 | 37 | 283.79 | 28.334 | 0.0998 | 90.783 | 2 | 5.704 | 0.8 | 0.03 | 209.82 | WMa,TruStrain™ | 0.5
286 | 9.53 | 37 | 283.8 | 28.292 | 0.0997 | 90.784 | 2 | 5.704 | 0.8 | 0.03 | 209.82 | WMa,TruStrain™ | 0.5
287 | 9.57 | 37 | 283.76 | 28.242 | 0.0995 | 90.771 | 2 | 5.7031 | 0.8 | 0.03 | 209.79 | WMa,TruStrain™ | 0.5
288 | 9.6 | 37 | 283.82 | 28.181 | 0.0993 | 90.786 | 2 | 5.704 | 0.8 | 0.03 | 209.82 | WMa,TruStrain™ | 0.5
289 | 9.63 | 37 | 283.85 | 28.187 | 0.0993 | 90.795 | 2 | 5.7047 | 0.8 | 0.03 | 209.85 | WMa,TruStrain™ | 0.5
290 | 9.67 | 37 | 283.91 | 28.228 | 0.0994 | 90.816 | 2 | 5.7061 | 0.8 | 0.03 | 209.9 | WMa,TruStrain™ | 0.5
291 | 9.7 | 37 | 283.91 | 28.22 | 0.0994 | 90.816 | 2 | 5.7061 | 0.8 | 0.03 | 209.9 | WMa,TruStrain™ | 0.5
292 | 9.73 | 37 | 283.92 | 28.211 | 0.0994 | 90.821 | 2 | 5.7063 | 0.8 | 0.03 | 209.91 | WMa,TruStrain™ | 0.5
293 | 9.77 | 37 | 283.94 | 28.253 | 0.0995 | 90.828 | 2 | 5.7067 | 0.8 | 0.03 | 209.92 | WMa,TruStrain™ | 0.5
294 | 9.8 | 37 | 284 | 28.271 | 0.0995 | 90.845 | 2 | 5.7078 | 0.8 | 0.03 | 209.96 | WMa,TruStrain™ | 0.5
295 | 9.83 | 37 | 284.01 | 28.267 | 0.0995 | 90.85 | 2 | 5.7081 | 0.8 | 0.03 | 209.97 | WMa,TruStrain™ | 0.5
296 | 9.87 | 37 | 284.08 | 28.141 | 0.0991 | 90.868 | 2 | 5.7092 | 0.8 | 0.03 | 210.01 | WMa,TruStrain™ | 0.5
297 | 9.9 | 37 | 284.12 | 28.148 | 0.0991 | 90.882 | 2 | 5.7102 | 0.8 | 0.03 | 210.05 | WMa,TruStrain™ | 0.5
298 | 9.93 | 37 | 284.07 | 28.138 | 0.0991 | 90.863 | 2 | 5.709 | 0.8 | 0.03 | 210.01 | WMa,TruStrain™ | 0.5
299 | 9.97 | 37 | 284.07 | 28.169 | 0.0992 | 90.867 | 2 | 5.7092 | 0.8 | 0.03 | 210.01 | WMa,TruStrain™ | 0.5
300 | 10 | 37 | 284.09 | 28.177 | 0.0992 | 90.873 | 2 | 5.7096 | 0.8 | 0.02 | 210.03 | WMa,TruStrain™ | 0.5
Test: | Panc-1:PSCs:BME_day 21_plate 2
Result: | G' and G'' Curves
Interval: | 1
Point No. | Time | Temperature | Storage Modulus | Loss Modulus | Loss Factor | Complex Viscosity | Shear Strain | Shear Stress | Gap | Normal Force | Torque | Status | Frequency
Fundamental
| [min] | [°C] | [Pa] | [Pa] | [1] | [Pa·s] | [%] | [Pa] | [mm] | [N] | [µN·m] |  | [Hz]
1 | 0.0333 | 37 | 174.6 | 160.81 | 0.921 | 75.556 | 1.63 | 3.8639 | 0.801 | 0.46 | 142.13 | WMa,TruStrain™ | 0.5
2 | 0.0667 | 37 | 145.3 | 166.1 | 1.14 | 70.245 | 2.07 | 4.5578 | 0.801 | 0.45 | 167.66 | WMa,TruStrain™ | 0.5
3 | 0.1 | 37 | 144.66 | 164.51 | 1.14 | 69.731 | 2.07 | 4.5299 | 0.801 | 0.44 | 166.63 | WMa,TruStrain™ | 0.5
4 | 0.133 | 37 | 146.3 | 164.46 | 1.12 | 70.064 | 2.02 | 4.4553 | 0.801 | 0.43 | 163.89 | WMa,TruStrain™ | 0.5
5 | 0.167 | 37 | 145.69 | 166.66 | 1.14 | 70.46 | 1.98 | 4.3896 | 0.801 | 0.42 | 161.47 | WMa,TruStrain™ | 0.5
6 | 0.2 | 37 | 145.46 | 168.9 | 1.16 | 70.953 | 1.97 | 4.3867 | 0.801 | 0.42 | 161.36 | WMa,TruStrain™ | 0.5
7 | 0.233 | 37 | 144.02 | 167.44 | 1.16 | 70.301 | 1.98 | 4.369 | 0.801 | 0.41 | 160.71 | WMa,TruStrain™ | 0.5
8 | 0.267 | 37 | 145.2 | 167.01 | 1.15 | 70.444 | 2 | 4.4229 | 0.801 | 0.41 | 162.7 | WMa,TruStrain™ | 0.5
9 | 0.3 | 37 | 145 | 165.82 | 1.14 | 70.115 | 2.01 | 4.4329 | 0.801 | 0.41 | 163.06 | WMa,TruStrain™ | 0.5
10 | 0.333 | 37 | 143.08 | 166.53 | 1.16 | 69.887 | 2.01 | 4.42 | 0.801 | 0.4 | 162.59 | WMa,TruStrain™ | 0.5
11 | 0.367 | 37 | 145.83 | 168.52 | 1.16 | 70.937 | 2.01 | 4.4686 | 0.801 | 0.4 | 164.38 | WMa,TruStrain™ | 0.5
12 | 0.4 | 37 | 144.62 | 166.27 | 1.15 | 70.145 | 2 | 4.3986 | 0.801 | 0.4 | 161.8 | WMa,TruStrain™ | 0.5
13 | 0.433 | 37 | 141.49 | 164.72 | 1.16 | 69.118 | 1.99 | 4.3259 | 0.801 | 0.39 | 159.13 | WMa,TruStrain™ | 0.5
14 | 0.467 | 37 | 137.65 | 161.36 | 1.17 | 67.513 | 1.99 | 4.2295 | 0.801 | 0.39 | 155.58 | WMa,TruStrain™ | 0.5
15 | 0.5 | 37 | 138.84 | 162.21 | 1.17 | 67.963 | 2 | 4.2682 | 0.801 | 0.39 | 157.01 | WMa,TruStrain™ | 0.5
16 | 0.533 | 37 | 136.42 | 164.31 | 1.2 | 67.978 | 2 | 4.277 | 0.8 | 0.38 | 157.33 | WMa,TruStrain™ | 0.5
17 | 0.567 | 37 | 136.5 | 164.84 | 1.21 | 68.126 | 2 | 4.2862 | 0.8 | 0.38 | 157.67 | WMa,TruStrain™ | 0.5
18 | 0.6 | 37 | 138.24 | 162.55 | 1.18 | 67.921 | 2 | 4.2683 | 0.8 | 0.38 | 157.01 | WMa,TruStrain™ | 0.5
19 | 0.633 | 37 | 138.93 | 161.1 | 1.16 | 67.713 | 2 | 4.2511 | 0.8 | 0.37 | 156.38 | WMa,TruStrain™ | 0.5
20 | 0.667 | 37 | 133.89 | 159.24 | 1.19 | 66.224 | 2 | 4.1562 | 0.8 | 0.37 | 152.89 | WMa,TruStrain™ | 0.5
21 | 0.7 | 37 | 133.44 | 160.34 | 1.2 | 66.4 | 2 | 4.1687 | 0.8 | 0.37 | 153.35 | WMa,TruStrain™ | 0.5
22 | 0.733 | 37 | 134.88 | 161.22 | 1.2 | 66.91 | 2 | 4.2035 | 0.8 | 0.36 | 154.63 | WMa,TruStrain™ | 0.5
23 | 0.767 | 37 | 131.66 | 160.62 | 1.22 | 66.11 | 2 | 4.154 | 0.8 | 0.36 | 152.81 | WMa,TruStrain™ | 0.5
24 | 0.8 | 37 | 126.16 | 152.94 | 1.21 | 63.106 | 2 | 3.9637 | 0.8 | 0.36 | 145.81 | WMa,TruStrain™ | 0.5
25 | 0.833 | 37 | 130.16 | 157.22 | 1.21 | 64.969 | 2 | 4.0816 | 0.8 | 0.35 | 150.14 | WMa,TruStrain™ | 0.5
26 | 0.867 | 37 | 132.01 | 160.4 | 1.22 | 66.124 | 2 | 4.1547 | 0.8 | 0.35 | 152.83 | WMa,TruStrain™ | 0.5
27 | 0.9 | 37 | 131.54 | 159.9 | 1.22 | 65.907 | 2 | 4.1398 | 0.8 | 0.35 | 152.28 | WMa,TruStrain™ | 0.5
28 | 0.933 | 37 | 130.73 | 158.45 | 1.21 | 65.387 | 2 | 4.106 | 0.8 | 0.35 | 151.04 | WMa,TruStrain™ | 0.5
29 | 0.967 | 37 | 129.95 | 157.84 | 1.21 | 65.078 | 2 | 4.0868 | 0.8 | 0.34 | 150.33 | WMa,TruStrain™ | 0.5
30 | 1 | 37 | 132.85 | 156.96 | 1.18 | 65.454 | 2 | 4.1112 | 0.8 | 0.34 | 151.23 | WMa,TruStrain™ | 0.5
31 | 1.03 | 37 | 131.44 | 156.97 | 1.19 | 65.169 | 2 | 4.094 | 0.8 | 0.34 | 150.6 | WMa,TruStrain™ | 0.5
32 | 1.07 | 37 | 132.55 | 156.38 | 1.18 | 65.252 | 2 | 4.0995 | 0.8 | 0.33 | 150.8 | WMa,TruStrain™ | 0.5
33 | 1.1 | 37 | 130.71 | 155.94 | 1.19 | 64.769 | 2 | 4.0688 | 0.8 | 0.33 | 149.67 | WMa,TruStrain™ | 0.5
34 | 1.13 | 37 | 131.76 | 154.88 | 1.18 | 64.726 | 2 | 4.0656 | 0.8 | 0.33 | 149.55 | WMa,TruStrain™ | 0.5
35 | 1.17 | 37 | 129.16 | 156.27 | 1.21 | 64.532 | 2 | 4.0536 | 0.8 | 0.33 | 149.11 | WMa,TruStrain™ | 0.5
36 | 1.2 | 37 | 130.08 | 153.77 | 1.18 | 64.112 | 2 | 4.0266 | 0.8 | 0.32 | 148.12 | WMa,TruStrain™ | 0.5
37 | 1.23 | 37 | 130.56 | 152.78 | 1.17 | 63.971 | 2 | 4.018 | 0.8 | 0.32 | 147.8 | WMa,TruStrain™ | 0.5
38 | 1.27 | 37 | 131.3 | 149.92 | 1.14 | 63.436 | 2 | 3.9843 | 0.8 | 0.32 | 146.56 | WMa,TruStrain™ | 0.5
39 | 1.3 | 37 | 128.54 | 148.51 | 1.16 | 62.521 | 2 | 3.9278 | 0.8 | 0.32 | 144.48 | WMa,TruStrain™ | 0.5
40 | 1.33 | 37 | 124.93 | 150.56 | 1.21 | 62.276 | 2 | 3.9128 | 0.8 | 0.31 | 143.93 | WMa,TruStrain™ | 0.5
41 | 1.37 | 37 | 125.62 | 151.35 | 1.2 | 62.608 | 2 | 3.9334 | 0.8 | 0.31 | 144.69 | WMa,TruStrain™ | 0.5
42 | 1.4 | 37 | 126.32 | 150.79 | 1.19 | 62.615 | 2 | 3.9329 | 0.8 | 0.31 | 144.67 | WMa,TruStrain™ | 0.5
43 | 1.43 | 37 | 126.89 | 152.47 | 1.2 | 63.143 | 2 | 3.9659 | 0.8 | 0.31 | 145.89 | WMa,TruStrain™ | 0.5
44 | 1.47 | 37 | 128.95 | 150.62 | 1.17 | 63.115 | 2 | 3.9639 | 0.8 | 0.3 | 145.81 | WMa,TruStrain™ | 0.5
45 | 1.5 | 37 | 129.27 | 149.85 | 1.16 | 62.995 | 2 | 3.9567 | 0.8 | 0.3 | 145.55 | WMa,TruStrain™ | 0.5
46 | 1.53 | 37 | 127.74 | 150.07 | 1.17 | 62.73 | 2 | 3.9409 | 0.8 | 0.3 | 144.97 | WMa,TruStrain™ | 0.5
47 | 1.57 | 37 | 126.04 | 148.72 | 1.18 | 62.052 | 2 | 3.8982 | 0.8 | 0.3 | 143.4 | WMa,TruStrain™ | 0.5
48 | 1.6 | 37 | 124.6 | 147.48 | 1.18 | 61.455 | 2 | 3.8603 | 0.8 | 0.3 | 142 | WMa,TruStrain™ | 0.5
49 | 1.63 | 37 | 124.11 | 146.82 | 1.18 | 61.194 | 2 | 3.8442 | 0.8 | 0.29 | 141.41 | WMa,TruStrain™ | 0.5
50 | 1.67 | 37 | 124.55 | 146.8 | 1.18 | 61.278 | 2 | 3.8492 | 0.8 | 0.29 | 141.59 | WMa,TruStrain™ | 0.5
51 | 1.7 | 37 | 125.16 | 147.01 | 1.17 | 61.457 | 2 | 3.8607 | 0.8 | 0.29 | 142.02 | WMa,TruStrain™ | 0.5
52 | 1.73 | 37 | 122.43 | 147.03 | 1.2 | 60.903 | 2 | 3.8259 | 0.8 | 0.29 | 140.74 | WMa,TruStrain™ | 0.5
53 | 1.77 | 37 | 122.71 | 146.49 | 1.19 | 60.827 | 2 | 3.8208 | 0.8 | 0.29 | 140.55 | WMa,TruStrain™ | 0.5
54 | 1.8 | 37 | 122.17 | 143.15 | 1.17 | 59.905 | 2 | 3.7624 | 0.8 | 0.29 | 138.4 | WMa,TruStrain™ | 0.5
55 | 1.83 | 37 | 119.49 | 143.55 | 1.2 | 59.451 | 2 | 3.7346 | 0.8 | 0.28 | 137.38 | WMa,TruStrain™ | 0.5
56 | 1.87 | 37 | 119.86 | 143.2 | 1.19 | 59.442 | 2 | 3.7341 | 0.8 | 0.28 | 137.36 | WMa,TruStrain™ | 0.5
57 | 1.9 | 37 | 120.29 | 144.1 | 1.2 | 59.749 | 2 | 3.7542 | 0.8 | 0.28 | 138.1 | WMa,TruStrain™ | 0.5
58 | 1.93 | 37 | 118.12 | 144.17 | 1.22 | 59.326 | 2 | 3.7267 | 0.8 | 0.28 | 137.09 | WMa,TruStrain™ | 0.5
59 | 1.97 | 37 | 121.67 | 143.69 | 1.18 | 59.931 | 2 | 3.7642 | 0.8 | 0.27 | 138.47 | WMa,TruStrain™ | 0.5
60 | 2 | 37 | 122.2 | 141.24 | 1.16 | 59.45 | 2 | 3.7341 | 0.8 | 0.27 | 137.36 | WMa,TruStrain™ | 0.5
61 | 2.03 | 37 | 118.63 | 141.39 | 1.19 | 58.748 | 2 | 3.6905 | 0.8 | 0.27 | 135.75 | WMa,TruStrain™ | 0.5
62 | 2.07 | 37 | 118.85 | 142 | 1.19 | 58.943 | 2 | 3.703 | 0.8 | 0.27 | 136.22 | WMa,TruStrain™ | 0.5
63 | 2.1 | 37 | 118.55 | 142.01 | 1.2 | 58.883 | 2 | 3.6993 | 0.8 | 0.27 | 136.08 | WMa,TruStrain™ | 0.5
64 | 2.13 | 37 | 118.58 | 140.33 | 1.18 | 58.48 | 2 | 3.6733 | 0.8 | 0.27 | 135.12 | WMa,TruStrain™ | 0.5
65 | 2.17 | 37 | 119.86 | 140.37 | 1.17 | 58.754 | 2 | 3.6906 | 0.8 | 0.26 | 135.76 | WMa,TruStrain™ | 0.5
66 | 2.2 | 37 | 118.82 | 143.87 | 1.21 | 59.394 | 2 | 3.7318 | 0.8 | 0.26 | 137.27 | WMa,TruStrain™ | 0.5
67 | 2.23 | 37 | 119.4 | 144.38 | 1.21 | 59.638 | 2 | 3.7466 | 0.8 | 0.26 | 137.82 | WMa,TruStrain™ | 0.5
68 | 2.27 | 37 | 120.5 | 142.21 | 1.18 | 59.333 | 2 | 3.7265 | 0.8 | 0.26 | 137.08 | WMa,TruStrain™ | 0.5
69 | 2.3 | 37 | 119.13 | 141.55 | 1.19 | 58.891 | 2 | 3.699 | 0.8 | 0.26 | 136.07 | WMa,TruStrain™ | 0.5
70 | 2.33 | 37 | 117.75 | 141.17 | 1.2 | 58.515 | 2 | 3.6757 | 0.8 | 0.26 | 135.21 | WMa,TruStrain™ | 0.5
71 | 2.37 | 37 | 118.19 | 139.94 | 1.18 | 58.306 | 2 | 3.6629 | 0.8 | 0.26 | 134.74 | WMa,TruStrain™ | 0.5
72 | 2.4 | 37 | 116.69 | 139.83 | 1.2 | 57.972 | 2 | 3.6421 | 0.8 | 0.25 | 133.97 | WMa,TruStrain™ | 0.5
73 | 2.43 | 37 | 117.15 | 138.42 | 1.18 | 57.721 | 2 | 3.626 | 0.8 | 0.25 | 133.38 | WMa,TruStrain™ | 0.5
74 | 2.47 | 37 | 117.96 | 138.25 | 1.17 | 57.85 | 2 | 3.634 | 0.8 | 0.25 | 133.68 | WMa,TruStrain™ | 0.5
75 | 2.5 | 37 | 117.84 | 140.44 | 1.19 | 58.354 | 2 | 3.6663 | 0.8 | 0.25 | 134.86 | WMa,TruStrain™ | 0.5
76 | 2.53 | 37 | 115.9 | 138.79 | 1.2 | 57.556 | 2 | 3.6156 | 0.8 | 0.25 | 133 | WMa,TruStrain™ | 0.5
77 | 2.57 | 37 | 113.08 | 138.66 | 1.23 | 56.953 | 2 | 3.5774 | 0.8 | 0.25 | 131.6 | WMa,TruStrain™ | 0.5
78 | 2.6 | 37 | 114.32 | 139.09 | 1.22 | 57.309 | 2 | 3.5999 | 0.8 | 0.24 | 132.42 | WMa,TruStrain™ | 0.5
79 | 2.63 | 37 | 116.32 | 139 | 1.19 | 57.694 | 2 | 3.6242 | 0.8 | 0.24 | 133.32 | WMa,TruStrain™ | 0.5
80 | 2.67 | 37 | 116.6 | 139.66 | 1.2 | 57.91 | 2 | 3.6382 | 0.8 | 0.24 | 133.83 | WMa,TruStrain™ | 0.5
81 | 2.7 | 37 | 121.12 | 139.68 | 1.15 | 58.849 | 2 | 3.6968 | 0.8 | 0.24 | 135.99 | WMa,TruStrain™ | 0.5
82 | 2.73 | 37 | 120.06 | 138.6 | 1.15 | 58.367 | 2 | 3.6667 | 0.8 | 0.24 | 134.88 | WMa,TruStrain™ | 0.5
83 | 2.77 | 37.01 | 117.23 | 138.05 | 1.18 | 57.649 | 2 | 3.6213 | 0.8 | 0.24 | 133.21 | WMa,TruStrain™ | 0.5
84 | 2.8 | 37 | 116.24 | 137.43 | 1.18 | 57.293 | 2 | 3.5991 | 0.8 | 0.24 | 132.39 | WMa,TruStrain™ | 0.5
85 | 2.83 | 37 | 113.68 | 139.45 | 1.23 | 57.268 | 2 | 3.5981 | 0.8 | 0.24 | 132.36 | WMa,TruStrain™ | 0.5
86 | 2.87 | 37 | 114.42 | 140.41 | 1.23 | 57.654 | 2 | 3.6221 | 0.8 | 0.23 | 133.24 | WMa,TruStrain™ | 0.5
87 | 2.9 | 37 | 115.11 | 138.54 | 1.2 | 57.334 | 2 | 3.601 | 0.8 | 0.23 | 132.46 | WMa,TruStrain™ | 0.5
88 | 2.93 | 37 | 115.58 | 137.63 | 1.19 | 57.209 | 2 | 3.593 | 0.8 | 0.23 | 132.17 | WMa,TruStrain™ | 0.5
89 | 2.97 | 37 | 116.17 | 139.13 | 1.2 | 57.695 | 2 | 3.6249 | 0.8 | 0.23 | 133.34 | WMa,TruStrain™ | 0.5
90 | 3 | 37 | 113.32 | 138.82 | 1.23 | 57.04 | 2 | 3.5836 | 0.8 | 0.23 | 131.82 | WMa,TruStrain™ | 0.5
91 | 3.03 | 37 | 115.11 | 136.92 | 1.19 | 56.938 | 2 | 3.5767 | 0.8 | 0.23 | 131.57 | WMa,TruStrain™ | 0.5
92 | 3.07 | 37 | 113.89 | 136.62 | 1.2 | 56.617 | 2 | 3.5565 | 0.8 | 0.23 | 130.83 | WMa,TruStrain™ | 0.5
93 | 3.1 | 37 | 116.8 | 136.4 | 1.17 | 57.16 | 2 | 3.5908 | 0.8 | 0.23 | 132.09 | WMa,TruStrain™ | 0.5
94 | 3.13 | 37 | 118.51 | 137.53 | 1.16 | 57.788 | 2 | 3.6306 | 0.8 | 0.23 | 133.55 | WMa,TruStrain™ | 0.5
95 | 3.17 | 37 | 119.96 | 137.47 | 1.15 | 58.077 | 2 | 3.6486 | 0.8 | 0.23 | 134.21 | WMa,TruStrain™ | 0.5
96 | 3.2 | 37 | 115.88 | 136.95 | 1.18 | 57.103 | 2 | 3.5873 | 0.8 | 0.23 | 131.96 | WMa,TruStrain™ | 0.5
97 | 3.23 | 37.01 | 114.94 | 135.46 | 1.18 | 56.549 | 2 | 3.5517 | 0.8 | 0.22 | 130.65 | WMa,TruStrain™ | 0.5
98 | 3.27 | 37 | 116.34 | 136.63 | 1.17 | 57.121 | 2 | 3.5883 | 0.8 | 0.22 | 132 | WMa,TruStrain™ | 0.5
99 | 3.3 | 37 | 118.21 | 135.8 | 1.15 | 57.309 | 2 | 3.6004 | 0.8 | 0.22 | 132.44 | WMa,TruStrain™ | 0.5
100 | 3.33 | 37 | 116.34 | 135.03 | 1.16 | 56.736 | 2 | 3.5644 | 0.8 | 0.22 | 131.12 | WMa,TruStrain™ | 0.5
101 | 3.37 | 37 | 114.22 | 133.31 | 1.17 | 55.877 | 2 | 3.5099 | 0.8 | 0.22 | 129.11 | WMa,TruStrain™ | 0.5
102 | 3.4 | 37 | 116.32 | 133.43 | 1.15 | 56.347 | 2 | 3.5395 | 0.8 | 0.22 | 130.2 | WMa,TruStrain™ | 0.5
103 | 3.43 | 37 | 116.75 | 134.36 | 1.15 | 56.657 | 2 | 3.5596 | 0.8 | 0.22 | 130.94 | WMa,TruStrain™ | 0.5
104 | 3.47 | 37 | 116.34 | 133.51 | 1.15 | 56.369 | 2 | 3.5412 | 0.8 | 0.22 | 130.26 | WMa,TruStrain™ | 0.5
105 | 3.5 | 37 | 117.57 | 133.29 | 1.13 | 56.574 | 2 | 3.5541 | 0.8 | 0.22 | 130.74 | WMa,TruStrain™ | 0.5
106 | 3.53 | 37 | 113.73 | 133.79 | 1.18 | 55.893 | 2 | 3.5113 | 0.8 | 0.22 | 129.16 | WMa,TruStrain™ | 0.5
107 | 3.57 | 37 | 111.45 | 133.8 | 1.2 | 55.429 | 2 | 3.4821 | 0.8 | 0.21 | 128.09 | WMa,TruStrain™ | 0.5
108 | 3.6 | 37.01 | 112.97 | 133.35 | 1.18 | 55.632 | 2 | 3.4944 | 0.8 | 0.21 | 128.54 | WMa,TruStrain™ | 0.5
109 | 3.63 | 37 | 112.84 | 133.41 | 1.18 | 55.618 | 2 | 3.4939 | 0.8 | 0.21 | 128.52 | WMa,TruStrain™ | 0.5
110 | 3.67 | 37 | 113.82 | 132.52 | 1.16 | 55.604 | 2 | 3.493 | 0.8 | 0.21 | 128.49 | WMa,TruStrain™ | 0.5
111 | 3.7 | 37 | 110.05 | 130.5 | 1.19 | 54.338 | 2 | 3.4134 | 0.8 | 0.21 | 125.56 | WMa,TruStrain™ | 0.5
112 | 3.73 | 37 | 111.84 | 128.92 | 1.15 | 54.327 | 2 | 3.4124 | 0.8 | 0.21 | 125.53 | WMa,TruStrain™ | 0.5
113 | 3.77 | 37 | 112.67 | 130.65 | 1.16 | 54.917 | 2 | 3.4506 | 0.8 | 0.21 | 126.93 | WMa,TruStrain™ | 0.5
114 | 3.8 | 37 | 113.98 | 132.26 | 1.16 | 55.576 | 2 | 3.4921 | 0.8 | 0.21 | 128.46 | WMa,TruStrain™ | 0.5
115 | 3.83 | 37 | 114.07 | 131.22 | 1.15 | 55.344 | 2 | 3.4767 | 0.8 | 0.21 | 127.89 | WMa,TruStrain™ | 0.5
116 | 3.87 | 37 | 115.21 | 130.95 | 1.14 | 55.519 | 2 | 3.4873 | 0.8 | 0.21 | 128.28 | WMa,TruStrain™ | 0.5
117 | 3.9 | 37 | 114.34 | 129.34 | 1.13 | 54.953 | 2 | 3.4515 | 0.8 | 0.21 | 126.96 | WMa,TruStrain™ | 0.5
118 | 3.93 | 37 | 113.31 | 129.89 | 1.15 | 54.864 | 2 | 3.4468 | 0.8 | 0.2 | 126.79 | WMa,TruStrain™ | 0.5
119 | 3.97 | 37 | 110.38 | 129.05 | 1.17 | 54.054 | 2 | 3.3958 | 0.8 | 0.2 | 124.92 | WMa,TruStrain™ | 0.5
120 | 4 | 37 | 112.51 | 128.63 | 1.14 | 54.395 | 2 | 3.4172 | 0.8 | 0.2 | 125.7 | WMa,TruStrain™ | 0.5
121 | 4.03 | 37.01 | 113.12 | 129.12 | 1.14 | 54.642 | 2 | 3.4331 | 0.8 | 0.2 | 126.29 | WMa,TruStrain™ | 0.5
122 | 4.07 | 37 | 112.59 | 128.71 | 1.14 | 54.432 | 2 | 3.4197 | 0.8 | 0.2 | 125.79 | WMa,TruStrain™ | 0.5
123 | 4.1 | 37 | 111.03 | 128.21 | 1.15 | 53.986 | 2 | 3.3912 | 0.8 | 0.2 | 124.74 | WMa,TruStrain™ | 0.5
124 | 4.13 | 37 | 112.15 | 129.71 | 1.16 | 54.581 | 2 | 3.429 | 0.8 | 0.2 | 126.14 | WMa,TruStrain™ | 0.5
125 | 4.17 | 37 | 112.76 | 129.4 | 1.15 | 54.633 | 2 | 3.4321 | 0.8 | 0.2 | 126.25 | WMa,TruStrain™ | 0.5
126 | 4.2 | 37 | 113.9 | 128.19 | 1.13 | 54.585 | 2 | 3.4288 | 0.8 | 0.2 | 126.13 | WMa,TruStrain™ | 0.5
127 | 4.23 | 37 | 112.14 | 129.1 | 1.15 | 54.431 | 2 | 3.4195 | 0.8 | 0.2 | 125.79 | WMa,TruStrain™ | 0.5
128 | 4.27 | 37 | 113.41 | 129.46 | 1.14 | 54.784 | 2 | 3.4419 | 0.8 | 0.2 | 126.61 | WMa,TruStrain™ | 0.5
129 | 4.3 | 37 | 112.81 | 129.22 | 1.15 | 54.603 | 2 | 3.4303 | 0.8 | 0.2 | 126.19 | WMa,TruStrain™ | 0.5
130 | 4.33 | 37 | 111.68 | 129 | 1.16 | 54.311 | 2 | 3.4119 | 0.8 | 0.2 | 125.51 | WMa,TruStrain™ | 0.5
131 | 4.37 | 37 | 111.34 | 127.54 | 1.15 | 53.889 | 2 | 3.3851 | 0.8 | 0.19 | 124.52 | WMa,TruStrain™ | 0.5
132 | 4.4 | 37 | 108.6 | 127.02 | 1.17 | 53.195 | 2 | 3.3415 | 0.8 | 0.19 | 122.92 | WMa,TruStrain™ | 0.5
133 | 4.43 | 37 | 110.88 | 128.21 | 1.16 | 53.954 | 2 | 3.3898 | 0.8 | 0.19 | 124.7 | WMa,TruStrain™ | 0.5
134 | 4.47 | 37 | 109.53 | 128.21 | 1.17 | 53.675 | 2 | 3.3725 | 0.8 | 0.19 | 124.06 | WMa,TruStrain™ | 0.5
135 | 4.5 | 37 | 108.82 | 128.56 | 1.18 | 53.613 | 2 | 3.3681 | 0.8 | 0.19 | 123.9 | WMa,TruStrain™ | 0.5
136 | 4.53 | 37 | 110.63 | 126.72 | 1.15 | 53.545 | 2 | 3.3632 | 0.8 | 0.19 | 123.72 | WMa,TruStrain™ | 0.5
137 | 4.57 | 37 | 109.86 | 127.48 | 1.16 | 53.568 | 2 | 3.3652 | 0.8 | 0.19 | 123.79 | WMa,TruStrain™ | 0.5
138 | 4.6 | 37 | 109.84 | 128.18 | 1.17 | 53.731 | 2 | 3.3755 | 0.8 | 0.19 | 124.17 | WMa,TruStrain™ | 0.5
139 | 4.63 | 37 | 112.23 | 127.4 | 1.14 | 54.043 | 2 | 3.3951 | 0.8 | 0.19 | 124.89 | WMa,TruStrain™ | 0.5
140 | 4.67 | 37 | 112.54 | 127.33 | 1.13 | 54.093 | 2 | 3.3983 | 0.8 | 0.19 | 125.01 | WMa,TruStrain™ | 0.5
141 | 4.7 | 37 | 113.44 | 127.44 | 1.12 | 54.309 | 2 | 3.412 | 0.8 | 0.19 | 125.51 | WMa,TruStrain™ | 0.5
142 | 4.73 | 37 | 112.6 | 127.11 | 1.13 | 54.053 | 2 | 3.3957 | 0.8 | 0.19 | 124.91 | WMa,TruStrain™ | 0.5
143 | 4.77 | 37 | 111.26 | 126.51 | 1.14 | 53.628 | 2 | 3.369 | 0.8 | 0.19 | 123.93 | WMa,TruStrain™ | 0.5
144 | 4.8 | 37 | 109.07 | 127.76 | 1.17 | 53.471 | 2 | 3.3594 | 0.8 | 0.18 | 123.57 | WMa,TruStrain™ | 0.5
145 | 4.83 | 37 | 110.03 | 125.35 | 1.14 | 53.09 | 2 | 3.3346 | 0.8 | 0.18 | 122.66 | WMa,TruStrain™ | 0.5
146 | 4.87 | 37 | 110.83 | 124.18 | 1.12 | 52.98 | 2 | 3.3278 | 0.8 | 0.18 | 122.41 | WMa,TruStrain™ | 0.5
147 | 4.9 | 37 | 111.28 | 125.34 | 1.13 | 53.351 | 2 | 3.3521 | 0.8 | 0.18 | 123.31 | WMa,TruStrain™ | 0.5
148 | 4.93 | 37 | 110.55 | 125.97 | 1.14 | 53.348 | 2 | 3.3522 | 0.8 | 0.18 | 123.31 | WMa,TruStrain™ | 0.5
149 | 4.97 | 37 | 109.24 | 125.76 | 1.15 | 53.025 | 2 | 3.3314 | 0.8 | 0.18 | 122.55 | WMa,TruStrain™ | 0.5
150 | 5 | 37 | 109.44 | 124.94 | 1.14 | 52.87 | 2 | 3.321 | 0.8 | 0.18 | 122.16 | WMa,TruStrain™ | 0.5
151 | 5.03 | 37 | 109.68 | 123.74 | 1.13 | 52.634 | 2 | 3.3059 | 0.8 | 0.18 | 121.61 | WMa,TruStrain™ | 0.5
152 | 5.07 | 37 | 110.16 | 124.03 | 1.13 | 52.804 | 2 | 3.317 | 0.8 | 0.18 | 122.02 | WMa,TruStrain™ | 0.5
153 | 5.1 | 37 | 110.86 | 124.83 | 1.13 | 53.144 | 2 | 3.3394 | 0.8 | 0.18 | 122.84 | WMa,TruStrain™ | 0.5
154 | 5.13 | 37 | 106.97 | 124.22 | 1.16 | 52.18 | 2 | 3.2784 | 0.8 | 0.18 | 120.59 | WMa,TruStrain™ | 0.5
155 | 5.17 | 37 | 107.38 | 124.21 | 1.16 | 52.264 | 2 | 3.2835 | 0.8 | 0.18 | 120.78 | WMa,TruStrain™ | 0.5
156 | 5.2 | 37 | 107.58 | 123.2 | 1.15 | 52.062 | 2 | 3.27 | 0.8 | 0.18 | 120.29 | WMa,TruStrain™ | 0.5
157 | 5.23 | 37 | 110.33 | 123.89 | 1.12 | 52.806 | 2 | 3.3173 | 0.8 | 0.18 | 122.03 | WMa,TruStrain™ | 0.5
158 | 5.27 | 37 | 111.57 | 122.82 | 1.1 | 52.818 | 2 | 3.3181 | 0.8 | 0.18 | 122.05 | WMa,TruStrain™ | 0.5
159 | 5.3 | 37 | 111 | 122.32 | 1.1 | 52.577 | 2 | 3.3032 | 0.8 | 0.18 | 121.51 | WMa,TruStrain™ | 0.5
160 | 5.33 | 37 | 107.61 | 122.95 | 1.14 | 52.009 | 2 | 3.2679 | 0.8 | 0.18 | 120.21 | WMa,TruStrain™ | 0.5
161 | 5.37 | 37 | 106.22 | 122.08 | 1.15 | 51.51 | 2 | 3.2359 | 0.8 | 0.18 | 119.03 | WMa,TruStrain™ | 0.5
162 | 5.4 | 37 | 108.63 | 121.33 | 1.12 | 51.837 | 2 | 3.2561 | 0.8 | 0.18 | 119.78 | WMa,TruStrain™ | 0.5
163 | 5.43 | 37 | 109.51 | 122.01 | 1.11 | 52.187 | 2 | 3.2783 | 0.8 | 0.18 | 120.59 | WMa,TruStrain™ | 0.5
164 | 5.47 | 37 | 110.5 | 121.78 | 1.1 | 52.343 | 2 | 3.2885 | 0.8 | 0.18 | 120.97 | WMa,TruStrain™ | 0.5
165 | 5.5 | 37 | 110.89 | 121.23 | 1.09 | 52.299 | 2 | 3.2855 | 0.8 | 0.17 | 120.86 | WMa,TruStrain™ | 0.5
166 | 5.53 | 37 | 110.71 | 121.73 | 1.1 | 52.376 | 2 | 3.2907 | 0.8 | 0.17 | 121.05 | WMa,TruStrain™ | 0.5
167 | 5.57 | 37 | 110.42 | 122.73 | 1.11 | 52.548 | 2 | 3.3015 | 0.8 | 0.17 | 121.45 | WMa,TruStrain™ | 0.5
168 | 5.6 | 37 | 109.23 | 124.51 | 1.14 | 52.722 | 2 | 3.3125 | 0.8 | 0.17 | 121.85 | WMa,TruStrain™ | 0.5
169 | 5.63 | 37 | 110.21 | 122.64 | 1.11 | 52.486 | 2 | 3.2968 | 0.8 | 0.17 | 121.27 | WMa,TruStrain™ | 0.5
170 | 5.67 | 37 | 109.27 | 121.5 | 1.11 | 52.015 | 2 | 3.2669 | 0.8 | 0.17 | 120.17 | WMa,TruStrain™ | 0.5
171 | 5.7 | 37 | 110.81 | 120.95 | 1.09 | 52.214 | 2 | 3.2803 | 0.8 | 0.17 | 120.67 | WMa,TruStrain™ | 0.5
172 | 5.73 | 37 | 107.9 | 121.87 | 1.13 | 51.811 | 2 | 3.2555 | 0.8 | 0.17 | 119.76 | WMa,TruStrain™ | 0.5
173 | 5.77 | 37 | 108.56 | 121.37 | 1.12 | 51.833 | 2 | 3.2567 | 0.8 | 0.17 | 119.8 | WMa,TruStrain™ | 0.5
174 | 5.8 | 37 | 109.87 | 122.2 | 1.11 | 52.307 | 2 | 3.2862 | 0.8 | 0.17 | 120.88 | WMa,TruStrain™ | 0.5
175 | 5.83 | 37 | 109.79 | 121.03 | 1.1 | 52.015 | 2 | 3.2675 | 0.8 | 0.17 | 120.19 | WMa,TruStrain™ | 0.5
176 | 5.87 | 37 | 107.76 | 120.77 | 1.12 | 51.519 | 2 | 3.2362 | 0.8 | 0.17 | 119.04 | WMa,TruStrain™ | 0.5
177 | 5.9 | 37 | 108.74 | 118.69 | 1.09 | 51.238 | 2 | 3.2183 | 0.8 | 0.17 | 118.38 | WMa,TruStrain™ | 0.5
178 | 5.93 | 37 | 109.61 | 118.88 | 1.08 | 51.469 | 2 | 3.2337 | 0.8 | 0.17 | 118.95 | WMa,TruStrain™ | 0.5
179 | 5.97 | 37 | 107.87 | 119.96 | 1.11 | 51.352 | 2 | 3.227 | 0.8 | 0.17 | 118.7 | WMa,TruStrain™ | 0.5
180 | 6 | 37 | 107.74 | 119.58 | 1.11 | 51.234 | 2 | 3.219 | 0.8 | 0.17 | 118.41 | WMa,TruStrain™ | 0.5
181 | 6.03 | 37 | 108.9 | 121.07 | 1.11 | 51.833 | 2 | 3.2565 | 0.8 | 0.16 | 119.79 | WMa,TruStrain™ | 0.5
182 | 6.07 | 37 | 108.63 | 122.23 | 1.13 | 52.051 | 2 | 3.27 | 0.8 | 0.16 | 120.29 | WMa,TruStrain™ | 0.5
183 | 6.1 | 37 | 109.66 | 121.31 | 1.11 | 52.052 | 2 | 3.2695 | 0.8 | 0.16 | 120.27 | WMa,TruStrain™ | 0.5
184 | 6.13 | 37 | 109.48 | 121.69 | 1.11 | 52.105 | 2 | 3.273 | 0.8 | 0.16 | 120.4 | WMa,TruStrain™ | 0.5
185 | 6.17 | 37 | 110.79 | 121.19 | 1.09 | 52.264 | 2 | 3.2833 | 0.8 | 0.16 | 120.77 | WMa,TruStrain™ | 0.5
186 | 6.2 | 37 | 109.5 | 121.34 | 1.11 | 52.026 | 2 | 3.2689 | 0.8 | 0.16 | 120.25 | WMa,TruStrain™ | 0.5
187 | 6.23 | 37 | 108.54 | 121.27 | 1.12 | 51.804 | 2 | 3.2546 | 0.8 | 0.16 | 119.72 | WMa,TruStrain™ | 0.5
188 | 6.27 | 37 | 111.01 | 119.97 | 1.08 | 52.028 | 2 | 3.2685 | 0.8 | 0.16 | 120.23 | WMa,TruStrain™ | 0.5
189 | 6.3 | 37 | 108.82 | 119.95 | 1.1 | 51.553 | 2 | 3.2389 | 0.8 | 0.16 | 119.14 | WMa,TruStrain™ | 0.5
190 | 6.33 | 37 | 106.08 | 120.76 | 1.14 | 51.163 | 2 | 3.2143 | 0.8 | 0.16 | 118.24 | WMa,TruStrain™ | 0.5
191 | 6.37 | 37 | 108.8 | 118.01 | 1.08 | 51.091 | 2 | 3.209 | 0.8 | 0.16 | 118.04 | WMa,TruStrain™ | 0.5
192 | 6.4 | 37 | 110.99 | 118.26 | 1.07 | 51.625 | 2 | 3.2431 | 0.8 | 0.16 | 119.3 | WMa,TruStrain™ | 0.5
193 | 6.43 | 37 | 110.53 | 117.51 | 1.06 | 51.351 | 2 | 3.2263 | 0.8 | 0.16 | 118.68 | WMa,TruStrain™ | 0.5
194 | 6.47 | 37 | 110.78 | 118.82 | 1.07 | 51.711 | 2 | 3.2493 | 0.8 | 0.16 | 119.53 | WMa,TruStrain™ | 0.5
195 | 6.5 | 37 | 110.34 | 118.29 | 1.07 | 51.49 | 2 | 3.2352 | 0.8 | 0.16 | 119.01 | WMa,TruStrain™ | 0.5
196 | 6.53 | 37 | 110.37 | 117.16 | 1.06 | 51.236 | 2 | 3.2183 | 0.8 | 0.16 | 118.38 | WMa,TruStrain™ | 0.5
197 | 6.57 | 37 | 111.12 | 116.09 | 1.04 | 51.152 | 2 | 3.213 | 0.8 | 0.16 | 118.19 | WMa,TruStrain™ | 0.5
198 | 6.6 | 37 | 110.89 | 117.47 | 1.06 | 51.421 | 2 | 3.2306 | 0.8 | 0.16 | 118.84 | WMa,TruStrain™ | 0.5
199 | 6.63 | 37 | 110.56 | 117.66 | 1.06 | 51.392 | 2 | 3.2292 | 0.8 | 0.16 | 118.79 | WMa,TruStrain™ | 0.5
200 | 6.67 | 37 | 108.21 | 118.98 | 1.1 | 51.193 | 2 | 3.2165 | 0.8 | 0.16 | 118.32 | WMa,TruStrain™ | 0.5
201 | 6.7 | 37 | 111.31 | 120.28 | 1.08 | 52.166 | 2 | 3.2773 | 0.8 | 0.16 | 120.55 | WMa,TruStrain™ | 0.5
202 | 6.73 | 37 | 111.02 | 119.72 | 1.08 | 51.971 | 2 | 3.2647 | 0.8 | 0.16 | 120.09 | WMa,TruStrain™ | 0.5
203 | 6.77 | 37 | 109.71 | 118.95 | 1.08 | 51.508 | 2 | 3.2353 | 0.8 | 0.16 | 119.01 | WMa,TruStrain™ | 0.5
204 | 6.8 | 37 | 111.52 | 117.83 | 1.06 | 51.641 | 2 | 3.2439 | 0.8 | 0.16 | 119.33 | WMa,TruStrain™ | 0.5
205 | 6.83 | 37 | 108.36 | 117.78 | 1.09 | 50.945 | 2 | 3.2009 | 0.8 | 0.16 | 117.75 | WMa,TruStrain™ | 0.5
206 | 6.87 | 37 | 105.13 | 118.53 | 1.13 | 50.432 | 2 | 3.169 | 0.8 | 0.16 | 116.57 | WMa,TruStrain™ | 0.5
207 | 6.9 | 37 | 105.61 | 118.23 | 1.12 | 50.462 | 2 | 3.1703 | 0.8 | 0.15 | 116.62 | WMa,TruStrain™ | 0.5
208 | 6.93 | 37 | 106.73 | 115.8 | 1.08 | 50.128 | 2 | 3.1485 | 0.8 | 0.15 | 115.82 | WMa,TruStrain™ | 0.5
209 | 6.97 | 37 | 106.82 | 116.45 | 1.09 | 50.299 | 2 | 3.1598 | 0.8 | 0.15 | 116.23 | WMa,TruStrain™ | 0.5
210 | 7 | 37 | 108.02 | 116.17 | 1.08 | 50.495 | 2 | 3.1723 | 0.8 | 0.15 | 116.69 | WMa,TruStrain™ | 0.5
211 | 7.03 | 37 | 109.04 | 117.86 | 1.08 | 51.11 | 2 | 3.2116 | 0.8 | 0.15 | 118.14 | WMa,TruStrain™ | 0.5
212 | 7.07 | 37 | 109.81 | 118.16 | 1.08 | 51.344 | 2 | 3.2261 | 0.8 | 0.15 | 118.67 | WMa,TruStrain™ | 0.5
213 | 7.1 | 37 | 108.97 | 117.18 | 1.08 | 50.936 | 2 | 3.1997 | 0.8 | 0.15 | 117.7 | WMa,TruStrain™ | 0.5
214 | 7.13 | 37 | 106.12 | 114.36 | 1.08 | 49.66 | 2 | 3.1191 | 0.8 | 0.15 | 114.74 | WMa,TruStrain™ | 0.5
215 | 7.17 | 37 | 103.35 | 114.19 | 1.1 | 49.023 | 2 | 3.0793 | 0.8 | 0.15 | 113.27 | WMa,TruStrain™ | 0.5
216 | 7.2 | 37 | 104.34 | 116.19 | 1.11 | 49.709 | 2 | 3.1237 | 0.8 | 0.15 | 114.91 | WMa,TruStrain™ | 0.5
217 | 7.23 | 37 | 104.57 | 117.53 | 1.12 | 50.075 | 2 | 3.1466 | 0.8 | 0.15 | 115.75 | WMa,TruStrain™ | 0.5
218 | 7.27 | 37 | 105.33 | 117.33 | 1.11 | 50.19 | 2 | 3.1533 | 0.8 | 0.15 | 115.99 | WMa,TruStrain™ | 0.5
219 | 7.3 | 37 | 107.89 | 115.72 | 1.07 | 50.359 | 2 | 3.1631 | 0.8 | 0.15 | 116.36 | WMa,TruStrain™ | 0.5
220 | 7.33 | 37 | 107.08 | 116.27 | 1.09 | 50.315 | 2 | 3.1605 | 0.8 | 0.15 | 116.26 | WMa,TruStrain™ | 0.5
221 | 7.37 | 37 | 108.11 | 115.67 | 1.07 | 50.397 | 2 | 3.1661 | 0.8 | 0.15 | 116.47 | WMa,TruStrain™ | 0.5
222 | 7.4 | 37 | 105.43 | 115.87 | 1.1 | 49.865 | 2 | 3.1329 | 0.8 | 0.15 | 115.24 | WMa,TruStrain™ | 0.5
223 | 7.43 | 37 | 105.99 | 114.59 | 1.08 | 49.685 | 2 | 3.1213 | 0.8 | 0.15 | 114.82 | WMa,TruStrain™ | 0.5
224 | 7.47 | 37 | 109.05 | 114.4 | 1.05 | 50.309 | 2 | 3.1605 | 0.8 | 0.15 | 116.26 | WMa,TruStrain™ | 0.5
225 | 7.5 | 37 | 108.63 | 114.88 | 1.06 | 50.327 | 2 | 3.1623 | 0.8 | 0.15 | 116.33 | WMa,TruStrain™ | 0.5
226 | 7.53 | 37 | 105.69 | 112.97 | 1.07 | 49.243 | 2 | 3.0934 | 0.8 | 0.15 | 113.79 | WMa,TruStrain™ | 0.5
227 | 7.57 | 37 | 105.98 | 113.28 | 1.07 | 49.38 | 2 | 3.1021 | 0.8 | 0.15 | 114.11 | WMa,TruStrain™ | 0.5
228 | 7.6 | 37 | 107.33 | 115.27 | 1.07 | 50.134 | 2 | 3.1499 | 0.8 | 0.15 | 115.87 | WMa,TruStrain™ | 0.5
229 | 7.63 | 37 | 107.8 | 114.6 | 1.06 | 50.081 | 2 | 3.1465 | 0.8 | 0.15 | 115.74 | WMa,TruStrain™ | 0.5
230 | 7.67 | 37 | 109.07 | 114.01 | 1.05 | 50.221 | 2 | 3.1546 | 0.8 | 0.15 | 116.04 | WMa,TruStrain™ | 0.5
231 | 7.7 | 37 | 109.72 | 115.38 | 1.05 | 50.683 | 2 | 3.1843 | 0.8 | 0.15 | 117.13 | WMa,TruStrain™ | 0.5
232 | 7.73 | 37 | 108.72 | 114.78 | 1.06 | 50.325 | 2 | 3.1617 | 0.8 | 0.15 | 116.3 | WMa,TruStrain™ | 0.5
233 | 7.77 | 37 | 109.28 | 112.95 | 1.03 | 50.025 | 2 | 3.1422 | 0.8 | 0.15 | 115.59 | WMa,TruStrain™ | 0.5
234 | 7.8 | 37 | 108.16 | 114.18 | 1.06 | 50.064 | 2 | 3.1454 | 0.8 | 0.15 | 115.7 | WMa,TruStrain™ | 0.5
235 | 7.83 | 37 | 107.96 | 113.78 | 1.05 | 49.926 | 2 | 3.1369 | 0.8 | 0.15 | 115.39 | WMa,TruStrain™ | 0.5
236 | 7.87 | 37 | 107.88 | 112.83 | 1.05 | 49.691 | 2 | 3.1218 | 0.8 | 0.15 | 114.84 | WMa,TruStrain™ | 0.5
237 | 7.9 | 37 | 107.59 | 114.29 | 1.06 | 49.964 | 2 | 3.1392 | 0.8 | 0.15 | 115.48 | WMa,TruStrain™ | 0.5
238 | 7.93 | 37 | 110.03 | 114.87 | 1.04 | 50.632 | 2 | 3.181 | 0.8 | 0.14 | 117.01 | WMa,TruStrain™ | 0.5
239 | 7.97 | 37 | 109.74 | 114.92 | 1.05 | 50.579 | 2 | 3.1775 | 0.8 | 0.15 | 116.88 | WMa,TruStrain™ | 0.5
240 | 8 | 37 | 108.83 | 112.1 | 1.03 | 49.731 | 2 | 3.1236 | 0.8 | 0.14 | 114.9 | WMa,TruStrain™ | 0.5
241 | 8.03 | 37 | 106.75 | 112.69 | 1.06 | 49.408 | 2 | 3.1039 | 0.8 | 0.14 | 114.18 | WMa,TruStrain™ | 0.5
242 | 8.07 | 37 | 109.01 | 113.69 | 1.04 | 50.138 | 2 | 3.1504 | 0.8 | 0.14 | 115.89 | WMa,TruStrain™ | 0.5
243 | 8.1 | 37 | 106.83 | 116.6 | 1.09 | 50.338 | 2 | 3.1636 | 0.8 | 0.14 | 116.37 | WMa,TruStrain™ | 0.5
244 | 8.13 | 37 | 108.39 | 115.06 | 1.06 | 50.316 | 2 | 3.1606 | 0.8 | 0.14 | 116.26 | WMa,TruStrain™ | 0.5
245 | 8.17 | 37 | 110.75 | 114.21 | 1.03 | 50.64 | 2 | 3.1807 | 0.8 | 0.14 | 117 | WMa,TruStrain™ | 0.5
246 | 8.2 | 37 | 110 | 115.05 | 1.05 | 50.667 | 2 | 3.1828 | 0.8 | 0.14 | 117.08 | WMa,TruStrain™ | 0.5
247 | 8.23 | 37 | 110.74 | 115.46 | 1.04 | 50.924 | 2 | 3.1995 | 0.8 | 0.14 | 117.69 | WMa,TruStrain™ | 0.5
248 | 8.27 | 37 | 108.25 | 115.71 | 1.07 | 50.436 | 2 | 3.1691 | 0.8 | 0.14 | 116.58 | WMa,TruStrain™ | 0.5
249 | 8.3 | 37 | 107.11 | 114.48 | 1.07 | 49.903 | 2 | 3.135 | 0.8 | 0.14 | 115.32 | WMa,TruStrain™ | 0.5
250 | 8.33 | 37 | 107.74 | 114.54 | 1.06 | 50.054 | 2 | 3.1445 | 0.8 | 0.14 | 115.67 | WMa,TruStrain™ | 0.5
251 | 8.37 | 37 | 106.13 | 113.68 | 1.07 | 49.503 | 2 | 3.11 | 0.8 | 0.14 | 114.4 | WMa,TruStrain™ | 0.5
252 | 8.4 | 37 | 105.51 | 113.15 | 1.07 | 49.247 | 2 | 3.0935 | 0.8 | 0.14 | 113.79 | WMa,TruStrain™ | 0.5
253 | 8.43 | 37 | 107.86 | 113.18 | 1.05 | 49.766 | 2 | 3.1267 | 0.8 | 0.14 | 115.02 | WMa,TruStrain™ | 0.5
254 | 8.47 | 37 | 106.37 | 115.53 | 1.09 | 49.988 | 2 | 3.1413 | 0.8 | 0.14 | 115.55 | WMa,TruStrain™ | 0.5
255 | 8.5 | 37 | 106.64 | 116.27 | 1.09 | 50.218 | 2 | 3.1553 | 0.8 | 0.14 | 116.07 | WMa,TruStrain™ | 0.5
256 | 8.53 | 37 | 108.76 | 114.84 | 1.06 | 50.347 | 2 | 3.1624 | 0.8 | 0.14 | 116.33 | WMa,TruStrain™ | 0.5
257 | 8.57 | 37 | 109.41 | 114.84 | 1.05 | 50.488 | 2 | 3.1713 | 0.8 | 0.14 | 116.66 | WMa,TruStrain™ | 0.5
258 | 8.6 | 37 | 107.33 | 113.88 | 1.06 | 49.811 | 2 | 3.1292 | 0.8 | 0.14 | 115.11 | WMa,TruStrain™ | 0.5
259 | 8.63 | 37 | 106.65 | 113.98 | 1.07 | 49.687 | 2 | 3.1217 | 0.8 | 0.14 | 114.83 | WMa,TruStrain™ | 0.5
260 | 8.67 | 37 | 106.05 | 114.85 | 1.08 | 49.758 | 2 | 3.1266 | 0.8 | 0.14 | 115.01 | WMa,TruStrain™ | 0.5
261 | 8.7 | 37 | 107.39 | 115.3 | 1.07 | 50.155 | 2 | 3.1513 | 0.8 | 0.14 | 115.92 | WMa,TruStrain™ | 0.5
262 | 8.73 | 37 | 107.19 | 113.61 | 1.06 | 49.719 | 2 | 3.1232 | 0.8 | 0.14 | 114.89 | WMa,TruStrain™ | 0.5
263 | 8.77 | 37 | 107.9 | 111.93 | 1.04 | 49.486 | 2 | 3.1085 | 0.8 | 0.14 | 114.35 | WMa,TruStrain™ | 0.5
264 | 8.8 | 37 | 104.83 | 111.82 | 1.07 | 48.79 | 2 | 3.0651 | 0.8 | 0.14 | 112.75 | WMa,TruStrain™ | 0.5
265 | 8.83 | 37 | 103.52 | 110.76 | 1.07 | 48.257 | 2 | 3.0319 | 0.8 | 0.14 | 111.53 | WMa,TruStrain™ | 0.5
266 | 8.87 | 37 | 103.87 | 110.31 | 1.06 | 48.23 | 2 | 3.0299 | 0.8 | 0.14 | 111.46 | WMa,TruStrain™ | 0.5
267 | 8.9 | 37 | 106.58 | 110.28 | 1.03 | 48.819 | 2 | 3.0673 | 0.8 | 0.14 | 112.83 | WMa,TruStrain™ | 0.5
268 | 8.93 | 37 | 106.36 | 111.2 | 1.05 | 48.98 | 2 | 3.0776 | 0.8 | 0.14 | 113.21 | WMa,TruStrain™ | 0.5
269 | 8.97 | 37 | 107.72 | 112.53 | 1.04 | 49.585 | 2 | 3.1154 | 0.8 | 0.14 | 114.6 | WMa,TruStrain™ | 0.5
270 | 9 | 37 | 108.15 | 112.74 | 1.04 | 49.728 | 2 | 3.124 | 0.8 | 0.13 | 114.92 | WMa,TruStrain™ | 0.5
271 | 9.03 | 37 | 108.73 | 112.25 | 1.03 | 49.744 | 2 | 3.1246 | 0.8 | 0.13 | 114.94 | WMa,TruStrain™ | 0.5
272 | 9.07 | 37 | 107.89 | 112.9 | 1.05 | 49.709 | 2 | 3.1229 | 0.8 | 0.13 | 114.87 | WMa,TruStrain™ | 0.5
273 | 9.1 | 37 | 105.72 | 111.75 | 1.06 | 48.968 | 2 | 3.0763 | 0.8 | 0.13 | 113.16 | WMa,TruStrain™ | 0.5
274 | 9.13 | 37 | 104.74 | 112.62 | 1.08 | 48.956 | 2 | 3.0758 | 0.8 | 0.13 | 113.14 | WMa,TruStrain™ | 0.5
275 | 9.17 | 37 | 106.23 | 113.67 | 1.07 | 49.523 | 2 | 3.1116 | 0.8 | 0.13 | 114.46 | WMa,TruStrain™ | 0.5
276 | 9.2 | 37 | 107.83 | 115.1 | 1.07 | 50.202 | 2 | 3.1543 | 0.8 | 0.13 | 116.03 | WMa,TruStrain™ | 0.5
277 | 9.23 | 37 | 106.66 | 112.83 | 1.06 | 49.423 | 2 | 3.1043 | 0.8 | 0.13 | 114.19 | WMa,TruStrain™ | 0.5
278 | 9.27 | 37 | 107.07 | 111.23 | 1.04 | 49.144 | 2 | 3.0866 | 0.8 | 0.13 | 113.54 | WMa,TruStrain™ | 0.5
279 | 9.3 | 37 | 105.95 | 111.44 | 1.05 | 48.946 | 2 | 3.0752 | 0.8 | 0.13 | 113.12 | WMa,TruStrain™ | 0.5
280 | 9.33 | 37 | 105.22 | 111.58 | 1.06 | 48.817 | 2 | 3.0674 | 0.8 | 0.13 | 112.83 | WMa,TruStrain™ | 0.5
281 | 9.37 | 37 | 106.33 | 111 | 1.04 | 48.928 | 2 | 3.0743 | 0.8 | 0.13 | 113.09 | WMa,TruStrain™ | 0.5
282 | 9.4 | 37 | 105.99 | 112.06 | 1.06 | 49.097 | 2 | 3.0847 | 0.8 | 0.13 | 113.47 | WMa,TruStrain™ | 0.5
283 | 9.43 | 37 | 106.34 | 113.05 | 1.06 | 49.402 | 2 | 3.1038 | 0.8 | 0.13 | 114.17 | WMa,TruStrain™ | 0.5
284 | 9.47 | 37 | 107.77 | 111.48 | 1.03 | 49.355 | 2 | 3.1002 | 0.8 | 0.13 | 114.04 | WMa,TruStrain™ | 0.5
285 | 9.5 | 37 | 107.06 | 110.64 | 1.03 | 49.005 | 2 | 3.0783 | 0.8 | 0.13 | 113.23 | WMa,TruStrain™ | 0.5
286 | 9.53 | 37 | 107.49 | 112.7 | 1.05 | 49.575 | 2 | 3.1148 | 0.8 | 0.13 | 114.58 | WMa,TruStrain™ | 0.5
287 | 9.57 | 37 | 108.64 | 112.59 | 1.04 | 49.802 | 2 | 3.1292 | 0.8 | 0.13 | 115.11 | WMa,TruStrain™ | 0.5
288 | 9.6 | 37 | 107.98 | 112.1 | 1.04 | 49.546 | 2 | 3.1128 | 0.8 | 0.13 | 114.51 | WMa,TruStrain™ | 0.5
289 | 9.63 | 37 | 105.63 | 111.87 | 1.06 | 48.975 | 2 | 3.0767 | 0.8 | 0.13 | 113.18 | WMa,TruStrain™ | 0.5
290 | 9.67 | 37 | 105.45 | 111.37 | 1.06 | 48.821 | 2 | 3.0668 | 0.8 | 0.13 | 112.81 | WMa,TruStrain™ | 0.5
291 | 9.7 | 37 | 105.72 | 110.98 | 1.05 | 48.788 | 2 | 3.065 | 0.8 | 0.13 | 112.74 | WMa,TruStrain™ | 0.5
292 | 9.73 | 37 | 107.16 | 110.03 | 1.03 | 48.889 | 2 | 3.0712 | 0.8 | 0.13 | 112.98 | WMa,TruStrain™ | 0.5
293 | 9.77 | 37 | 106.28 | 109.95 | 1.03 | 48.674 | 2 | 3.0584 | 0.8 | 0.13 | 112.5 | WMa,TruStrain™ | 0.5
294 | 9.8 | 37 | 104.86 | 111.12 | 1.06 | 48.633 | 2 | 3.0559 | 0.8 | 0.13 | 112.41 | WMa,TruStrain™ | 0.5
295 | 9.83 | 37 | 106.19 | 111.01 | 1.05 | 48.899 | 2 | 3.0721 | 0.8 | 0.13 | 113.01 | WMa,TruStrain™ | 0.5
296 | 9.87 | 37 | 107.87 | 109.68 | 1.02 | 48.968 | 2 | 3.0759 | 0.8 | 0.13 | 113.15 | WMa,TruStrain™ | 0.5
297 | 9.9 | 37 | 105.24 | 108.81 | 1.03 | 48.185 | 2 | 3.0269 | 0.8 | 0.13 | 111.35 | WMa,TruStrain™ | 0.5
298 | 9.93 | 37 | 107.07 | 110.78 | 1.03 | 49.042 | 2 | 3.0813 | 0.8 | 0.13 | 113.34 | WMa,TruStrain™ | 0.5
299 | 9.97 | 37 | 109.51 | 111.59 | 1.02 | 49.767 | 2 | 3.1272 | 0.8 | 0.13 | 115.03 | WMa,TruStrain™ | 0.5
300 | 10 | 37 | 108.97 | 111.94 | 1.03 | 49.726 | 2 | 3.1243 | 0.8 | 0.13 | 114.93 | WMa,TruStrain™ | 0.5
Test: | Panc-1:PSCs:BME_day 21_plate 2_repeat
Result: | G' and G'' Curves
Interval: | 1
Point No. | Time | Temperature | Storage Modulus | Loss Modulus | Loss Factor | Complex Viscosity | Shear Strain | Shear Stress | Gap | Normal Force | Torque | Status | Frequency
Fundamental
| [min] | [°C] | [Pa] | [Pa] | [1] | [Pa·s] | [%] | [Pa] | [mm] | [N] | [µN·m] |  | [Hz]
1 | 0.0333 | 37 | 573.78 | 376.64 | 0.656 | 218.47 | 1.63 | 11.179 | 0.8 | -0.07 | 411.22 | WMa,TruStrain™ | 0.5
2 | 0.0667 | 37 | 475.12 | 343.11 | 0.722 | 186.55 | 2.06 | 12.092 | 0.8 | -0.07 | 444.8 | WMa,TruStrain™ | 0.5
3 | 0.1 | 37 | 448.39 | 297.9 | 0.664 | 171.35 | 2.07 | 11.128 | 0.8 | -0.07 | 409.35 | WMa,TruStrain™ | 0.5
4 | 0.133 | 37 | 424.7 | 276.71 | 0.652 | 161.35 | 2.03 | 10.268 | 0.8 | -0.07 | 377.71 | WMa,TruStrain™ | 0.5
5 | 0.167 | 37 | 416.12 | 263.74 | 0.634 | 156.82 | 1.99 | 9.7819 | 0.8 | -0.07 | 359.83 | WMa,TruStrain™ | 0.5
6 | 0.2 | 37 | 418.45 | 258.63 | 0.618 | 156.58 | 1.97 | 9.6922 | 0.8 | -0.07 | 356.53 | WMa,TruStrain™ | 0.5
7 | 0.233 | 37 | 420.89 | 254.92 | 0.606 | 156.63 | 1.98 | 9.7426 | 0.8 | -0.07 | 358.38 | WMa,TruStrain™ | 0.5
8 | 0.267 | 37 | 424.25 | 249.91 | 0.589 | 156.73 | 2 | 9.8434 | 0.8 | -0.07 | 362.09 | WMa,TruStrain™ | 0.5
9 | 0.3 | 37 | 428.68 | 246.95 | 0.576 | 157.48 | 2.01 | 9.9557 | 0.8 | -0.07 | 366.22 | WMa,TruStrain™ | 0.5
10 | 0.333 | 37 | 425.79 | 245.53 | 0.577 | 156.45 | 2.01 | 9.8957 | 0.8 | -0.07 | 364.02 | WMa,TruStrain™ | 0.5
11 | 0.367 | 37 | 417.95 | 242.73 | 0.581 | 153.85 | 2.01 | 9.6936 | 0.8 | -0.07 | 356.58 | WMa,TruStrain™ | 0.5
12 | 0.4 | 37 | 411.47 | 238.93 | 0.581 | 151.45 | 2 | 9.5021 | 0.8 | -0.07 | 349.54 | WMa,TruStrain™ | 0.5
13 | 0.433 | 37 | 407.37 | 236.21 | 0.58 | 149.89 | 1.99 | 9.3877 | 0.8 | -0.07 | 345.33 | WMa,TruStrain™ | 0.5
14 | 0.467 | 37 | 405.89 | 235.4 | 0.58 | 149.35 | 2 | 9.3634 | 0.8 | -0.07 | 344.43 | WMa,TruStrain™ | 0.5
15 | 0.5 | 37 | 407.96 | 236.48 | 0.58 | 150.1 | 2 | 9.4299 | 0.8 | -0.07 | 346.88 | WMa,TruStrain™ | 0.5
16 | 0.533 | 37 | 407.25 | 235.94 | 0.579 | 149.82 | 2 | 9.4259 | 0.8 | -0.07 | 346.73 | WMa,TruStrain™ | 0.5
17 | 0.567 | 37 | 406.32 | 233.14 | 0.574 | 149.11 | 2 | 9.3825 | 0.8 | -0.07 | 345.13 | WMa,TruStrain™ | 0.5
18 | 0.6 | 37 | 402.53 | 230.36 | 0.572 | 147.63 | 2 | 9.2815 | 0.8 | -0.07 | 341.42 | WMa,TruStrain™ | 0.5
19 | 0.633 | 37 | 399.32 | 230.89 | 0.578 | 146.83 | 2 | 9.2236 | 0.8 | -0.07 | 339.29 | WMa,TruStrain™ | 0.5
20 | 0.667 | 37 | 396.65 | 231.81 | 0.584 | 146.24 | 2 | 9.1834 | 0.8 | -0.07 | 337.81 | WMa,TruStrain™ | 0.5
21 | 0.7 | 37 | 395.72 | 231.92 | 0.586 | 146 | 2 | 9.1699 | 0.8 | -0.07 | 337.31 | WMa,TruStrain™ | 0.5
22 | 0.733 | 37 | 392.62 | 231.17 | 0.589 | 145.03 | 2 | 9.112 | 0.8 | -0.07 | 335.18 | WMa,TruStrain™ | 0.5
23 | 0.767 | 37 | 390.41 | 229.49 | 0.588 | 144.15 | 2 | 9.0596 | 0.8 | -0.07 | 333.26 | WMa,TruStrain™ | 0.5
24 | 0.8 | 37 | 385.51 | 230.97 | 0.599 | 143.05 | 2 | 8.9915 | 0.8 | -0.07 | 330.75 | WMa,TruStrain™ | 0.5
25 | 0.833 | 37 | 383.86 | 228.23 | 0.595 | 142.15 | 2 | 8.9332 | 0.8 | -0.07 | 328.61 | WMa,TruStrain™ | 0.5
26 | 0.867 | 37 | 380.11 | 224.16 | 0.59 | 140.47 | 2 | 8.8251 | 0.8 | -0.07 | 324.63 | WMa,TruStrain™ | 0.5
27 | 0.9 | 37 | 378.59 | 223.74 | 0.591 | 139.98 | 2 | 8.7947 | 0.8 | -0.07 | 323.51 | WMa,TruStrain™ | 0.5
28 | 0.933 | 37 | 378.64 | 225.02 | 0.594 | 140.2 | 2 | 8.8098 | 0.8 | -0.07 | 324.07 | WMa,TruStrain™ | 0.5
29 | 0.967 | 37 | 373.53 | 225.07 | 0.603 | 138.82 | 2 | 8.7229 | 0.8 | -0.07 | 320.87 | WMa,TruStrain™ | 0.5
30 | 1 | 37 | 375.6 | 224 | 0.596 | 139.21 | 2 | 8.7473 | 0.8 | -0.07 | 321.77 | WMa,TruStrain™ | 0.5
31 | 1.03 | 37 | 375.11 | 224.91 | 0.6 | 139.22 | 2 | 8.7481 | 0.8 | -0.07 | 321.8 | WMa,TruStrain™ | 0.5
32 | 1.07 | 37 | 375.65 | 223.86 | 0.596 | 139.19 | 2 | 8.746 | 0.8 | -0.07 | 321.72 | WMa,TruStrain™ | 0.5
33 | 1.1 | 37 | 376.19 | 224.41 | 0.597 | 139.43 | 2 | 8.7613 | 0.8 | -0.07 | 322.28 | WMa,TruStrain™ | 0.5
34 | 1.13 | 37 | 372.59 | 223.44 | 0.6 | 138.29 | 2 | 8.6896 | 0.8 | -0.07 | 319.65 | WMa,TruStrain™ | 0.5
35 | 1.17 | 37 | 372.35 | 224.4 | 0.603 | 138.38 | 2 | 8.6952 | 0.8 | -0.07 | 319.86 | WMa,TruStrain™ | 0.5
36 | 1.2 | 37 | 375.41 | 226.62 | 0.604 | 139.58 | 2 | 8.7712 | 0.8 | -0.07 | 322.65 | WMa,TruStrain™ | 0.5
37 | 1.23 | 37 | 378.47 | 226.04 | 0.597 | 140.32 | 2 | 8.8172 | 0.8 | -0.07 | 324.34 | WMa,TruStrain™ | 0.5
38 | 1.27 | 37 | 376.54 | 223.44 | 0.593 | 139.37 | 2 | 8.7565 | 0.8 | -0.07 | 322.11 | WMa,TruStrain™ | 0.5
39 | 1.3 | 37 | 377.19 | 221.52 | 0.587 | 139.24 | 2 | 8.7483 | 0.8 | -0.07 | 321.8 | WMa,TruStrain™ | 0.5
40 | 1.33 | 37 | 377.43 | 221.69 | 0.587 | 139.33 | 2 | 8.7554 | 0.8 | -0.08 | 322.07 | WMa,TruStrain™ | 0.5
41 | 1.37 | 37 | 373.85 | 222.51 | 0.595 | 138.48 | 2 | 8.7029 | 0.8 | -0.07 | 320.14 | WMa,TruStrain™ | 0.5
42 | 1.4 | 37 | 376.15 | 222.68 | 0.592 | 139.14 | 2 | 8.7435 | 0.8 | -0.07 | 321.63 | WMa,TruStrain™ | 0.5
43 | 1.43 | 37 | 378.25 | 218.92 | 0.579 | 139.11 | 2 | 8.7404 | 0.8 | -0.08 | 321.52 | WMa,TruStrain™ | 0.5
44 | 1.47 | 37 | 375.08 | 219.53 | 0.585 | 138.34 | 2 | 8.692 | 0.8 | -0.08 | 319.73 | WMa,TruStrain™ | 0.5
45 | 1.5 | 37 | 377.68 | 221.5 | 0.586 | 139.37 | 2 | 8.7578 | 0.8 | -0.08 | 322.16 | WMa,TruStrain™ | 0.5
46 | 1.53 | 37 | 377.3 | 220.98 | 0.586 | 139.18 | 2 | 8.746 | 0.8 | -0.07 | 321.72 | WMa,TruStrain™ | 0.5
47 | 1.57 | 37 | 374.13 | 219.07 | 0.586 | 138 | 2 | 8.6713 | 0.8 | -0.07 | 318.98 | WMa,TruStrain™ | 0.5
48 | 1.6 | 37 | 373.92 | 218.94 | 0.586 | 137.93 | 2 | 8.6664 | 0.8 | -0.08 | 318.79 | WMa,TruStrain™ | 0.5
49 | 1.63 | 37 | 374.05 | 219.61 | 0.587 | 138.07 | 2 | 8.6757 | 0.8 | -0.08 | 319.14 | WMa,TruStrain™ | 0.5
50 | 1.67 | 37 | 371.41 | 219.08 | 0.59 | 137.26 | 2 | 8.625 | 0.8 | -0.08 | 317.27 | WMa,TruStrain™ | 0.5
51 | 1.7 | 37 | 370.57 | 217.7 | 0.587 | 136.81 | 2 | 8.596 | 0.8 | -0.07 | 316.21 | WMa,TruStrain™ | 0.5
52 | 1.73 | 37 | 367.99 | 218.81 | 0.595 | 136.28 | 2 | 8.5635 | 0.8 | -0.07 | 315.01 | WMa,TruStrain™ | 0.5
53 | 1.77 | 37 | 366.72 | 220.32 | 0.601 | 136.18 | 2 | 8.5571 | 0.8 | -0.07 | 314.77 | WMa,TruStrain™ | 0.5
54 | 1.8 | 37 | 369.63 | 219.69 | 0.594 | 136.87 | 2 | 8.6 | 0.8 | -0.07 | 316.35 | WMa,TruStrain™ | 0.5
55 | 1.83 | 37 | 369.85 | 220.45 | 0.596 | 137.05 | 2 | 8.6116 | 0.8 | -0.07 | 316.78 | WMa,TruStrain™ | 0.5
56 | 1.87 | 37 | 370.75 | 220.24 | 0.594 | 137.26 | 2 | 8.6247 | 0.8 | -0.07 | 317.26 | WMa,TruStrain™ | 0.5
57 | 1.9 | 37 | 373.48 | 219.14 | 0.587 | 137.84 | 2 | 8.6609 | 0.8 | -0.07 | 318.59 | WMa,TruStrain™ | 0.5
58 | 1.93 | 37 | 372.09 | 218.7 | 0.588 | 137.38 | 2 | 8.6324 | 0.8 | -0.07 | 317.54 | WMa,TruStrain™ | 0.5
59 | 1.97 | 37 | 372.65 | 218.2 | 0.586 | 137.46 | 2 | 8.6373 | 0.8 | -0.07 | 317.72 | WMa,TruStrain™ | 0.5
60 | 2 | 37 | 375.08 | 218.32 | 0.582 | 138.14 | 2 | 8.6807 | 0.8 | -0.07 | 319.32 | WMa,TruStrain™ | 0.5
61 | 2.03 | 37 | 374.02 | 219.47 | 0.587 | 138.04 | 2 | 8.6743 | 0.8 | -0.07 | 319.09 | WMa,TruStrain™ | 0.5
62 | 2.07 | 37 | 373.18 | 217.99 | 0.584 | 137.57 | 2 | 8.6437 | 0.8 | -0.07 | 317.96 | WMa,TruStrain™ | 0.5
63 | 2.1 | 37 | 374.02 | 217.52 | 0.582 | 137.72 | 2 | 8.6535 | 0.8 | -0.07 | 318.32 | WMa,TruStrain™ | 0.5
64 | 2.13 | 37 | 372.4 | 216.84 | 0.582 | 137.17 | 2 | 8.6195 | 0.8 | -0.07 | 317.07 | WMa,TruStrain™ | 0.5
65 | 2.17 | 37 | 368.53 | 216.25 | 0.587 | 136.01 | 2 | 8.5462 | 0.8 | -0.07 | 314.37 | WMa,TruStrain™ | 0.5
66 | 2.2 | 37 | 370.89 | 217.61 | 0.587 | 136.88 | 2 | 8.6014 | 0.8 | -0.07 | 316.4 | WMa,TruStrain™ | 0.5
67 | 2.23 | 37 | 372.61 | 216.45 | 0.581 | 137.17 | 2 | 8.6185 | 0.8 | -0.07 | 317.03 | WMa,TruStrain™ | 0.5
68 | 2.27 | 37 | 375.19 | 218.03 | 0.581 | 138.13 | 2 | 8.6797 | 0.8 | -0.07 | 319.28 | WMa,TruStrain™ | 0.5
69 | 2.3 | 37 | 372.88 | 217.48 | 0.583 | 137.4 | 2 | 8.6338 | 0.8 | -0.07 | 317.6 | WMa,TruStrain™ | 0.5
70 | 2.33 | 37 | 373.92 | 216.96 | 0.58 | 137.61 | 2 | 8.6464 | 0.8 | -0.08 | 318.06 | WMa,TruStrain™ | 0.5
71 | 2.37 | 37 | 371.75 | 218.02 | 0.586 | 137.18 | 2 | 8.6199 | 0.8 | -0.08 | 317.08 | WMa,TruStrain™ | 0.5
72 | 2.4 | 37 | 373.1 | 214.74 | 0.576 | 137.03 | 2 | 8.6095 | 0.8 | -0.08 | 316.7 | WMa,TruStrain™ | 0.5
73 | 2.43 | 37 | 373.73 | 215.26 | 0.576 | 137.28 | 2 | 8.6264 | 0.8 | -0.08 | 317.32 | WMa,TruStrain™ | 0.5
74 | 2.47 | 37 | 373.06 | 215.12 | 0.577 | 137.08 | 2 | 8.6138 | 0.8 | -0.08 | 316.86 | WMa,TruStrain™ | 0.5
75 | 2.5 | 37 | 371.1 | 215.16 | 0.58 | 136.54 | 2 | 8.5802 | 0.8 | -0.08 | 315.62 | WMa,TruStrain™ | 0.5
76 | 2.53 | 37 | 372.12 | 214.35 | 0.576 | 136.7 | 2 | 8.5895 | 0.8 | -0.08 | 315.97 | WMa,TruStrain™ | 0.5
77 | 2.57 | 37 | 369.17 | 214.91 | 0.582 | 135.97 | 2 | 8.5439 | 0.8 | -0.08 | 314.29 | WMa,TruStrain™ | 0.5
78 | 2.6 | 37 | 371.58 | 215.81 | 0.581 | 136.78 | 2 | 8.5946 | 0.8 | -0.08 | 316.15 | WMa,TruStrain™ | 0.5
79 | 2.63 | 37 | 372.34 | 215.1 | 0.578 | 136.87 | 2 | 8.6006 | 0.8 | -0.08 | 316.37 | WMa,TruStrain™ | 0.5
80 | 2.67 | 37 | 368.44 | 214.6 | 0.582 | 135.72 | 2 | 8.528 | 0.8 | -0.08 | 313.7 | WMa,TruStrain™ | 0.5
81 | 2.7 | 37 | 367.75 | 213.35 | 0.58 | 135.33 | 2 | 8.5033 | 0.8 | -0.08 | 312.79 | WMa,TruStrain™ | 0.5
82 | 2.73 | 37 | 367.89 | 213.16 | 0.579 | 135.34 | 2 | 8.5043 | 0.8 | -0.08 | 312.83 | WMa,TruStrain™ | 0.5
83 | 2.77 | 37 | 368.33 | 211.98 | 0.576 | 135.27 | 2 | 8.5001 | 0.8 | -0.08 | 312.68 | WMa,TruStrain™ | 0.5
84 | 2.8 | 37 | 369.14 | 213.68 | 0.579 | 135.77 | 2 | 8.5315 | 0.8 | -0.08 | 313.83 | WMa,TruStrain™ | 0.5
85 | 2.83 | 37 | 366.99 | 214.34 | 0.584 | 135.28 | 2 | 8.5013 | 0.8 | -0.08 | 312.72 | WMa,TruStrain™ | 0.5
86 | 2.87 | 37 | 364.9 | 212.49 | 0.582 | 134.41 | 2 | 8.4449 | 0.8 | -0.08 | 310.65 | WMa,TruStrain™ | 0.5
87 | 2.9 | 37 | 368.02 | 209.61 | 0.57 | 134.81 | 2 | 8.4696 | 0.8 | -0.08 | 311.56 | WMa,TruStrain™ | 0.5
88 | 2.93 | 37 | 367.65 | 209.55 | 0.57 | 134.7 | 2 | 8.464 | 0.8 | -0.08 | 311.35 | WMa,TruStrain™ | 0.5
89 | 2.97 | 37 | 366.04 | 209.34 | 0.572 | 134.22 | 2 | 8.4347 | 0.8 | -0.08 | 310.27 | WMa,TruStrain™ | 0.5
90 | 3 | 37 | 365.39 | 207.1 | 0.567 | 133.69 | 2 | 8.401 | 0.8 | -0.08 | 309.03 | WMa,TruStrain™ | 0.5
91 | 3.03 | 37 | 364.16 | 207.3 | 0.569 | 133.38 | 2 | 8.3812 | 0.8 | -0.08 | 308.3 | WMa,TruStrain™ | 0.5
92 | 3.07 | 37 | 367.05 | 209.57 | 0.571 | 134.54 | 2 | 8.4545 | 0.8 | -0.08 | 311 | WMa,TruStrain™ | 0.5
93 | 3.1 | 37 | 367.55 | 207.66 | 0.565 | 134.38 | 2 | 8.4432 | 0.8 | -0.08 | 310.59 | WMa,TruStrain™ | 0.5
94 | 3.13 | 37 | 368.22 | 207.27 | 0.563 | 134.5 | 2 | 8.451 | 0.8 | -0.08 | 310.87 | WMa,TruStrain™ | 0.5
95 | 3.17 | 37 | 365.78 | 207.86 | 0.568 | 133.92 | 2 | 8.4149 | 0.8 | -0.08 | 309.54 | WMa,TruStrain™ | 0.5
96 | 3.2 | 37 | 364.6 | 208.71 | 0.572 | 133.72 | 2 | 8.4031 | 0.8 | -0.08 | 309.11 | WMa,TruStrain™ | 0.5
97 | 3.23 | 37 | 366.39 | 211.14 | 0.576 | 134.6 | 2 | 8.4586 | 0.8 | -0.08 | 311.15 | WMa,TruStrain™ | 0.5
98 | 3.27 | 37 | 368.45 | 211.96 | 0.575 | 135.3 | 2 | 8.5023 | 0.8 | -0.08 | 312.76 | WMa,TruStrain™ | 0.5
99 | 3.3 | 37 | 366.95 | 210.52 | 0.574 | 134.66 | 2 | 8.4609 | 0.8 | -0.08 | 311.23 | WMa,TruStrain™ | 0.5
100 | 3.33 | 37 | 368.4 | 209.57 | 0.569 | 134.91 | 2 | 8.4763 | 0.8 | -0.08 | 311.8 | WMa,TruStrain™ | 0.5
101 | 3.37 | 37 | 370 | 210.04 | 0.568 | 135.43 | 2 | 8.5094 | 0.8 | -0.08 | 313.02 | WMa,TruStrain™ | 0.5
102 | 3.4 | 37 | 372.31 | 208.79 | 0.561 | 135.87 | 2 | 8.5381 | 0.8 | -0.08 | 314.07 | WMa,TruStrain™ | 0.5
103 | 3.43 | 37 | 372.75 | 208.62 | 0.56 | 135.97 | 2 | 8.5443 | 0.8 | -0.08 | 314.3 | WMa,TruStrain™ | 0.5
104 | 3.47 | 37 | 369.46 | 209.3 | 0.567 | 135.16 | 2 | 8.494 | 0.8 | -0.08 | 312.45 | WMa,TruStrain™ | 0.5
105 | 3.5 | 37 | 366.66 | 208.56 | 0.569 | 134.27 | 2 | 8.4371 | 0.8 | -0.08 | 310.36 | WMa,TruStrain™ | 0.5
106 | 3.53 | 37 | 366.09 | 207.65 | 0.567 | 133.97 | 2 | 8.4175 | 0.8 | -0.08 | 309.64 | WMa,TruStrain™ | 0.5
107 | 3.57 | 37 | 365.66 | 207.1 | 0.566 | 133.77 | 2 | 8.4047 | 0.8 | -0.08 | 309.17 | WMa,TruStrain™ | 0.5
108 | 3.6 | 37 | 364.38 | 206.99 | 0.568 | 133.39 | 2 | 8.3818 | 0.8 | -0.08 | 308.32 | WMa,TruStrain™ | 0.5
109 | 3.63 | 37 | 364.17 | 205.24 | 0.564 | 133.06 | 2 | 8.3612 | 0.8 | -0.08 | 307.57 | WMa,TruStrain™ | 0.5
110 | 3.67 | 37 | 360.87 | 204.58 | 0.567 | 132.04 | 2 | 8.2973 | 0.8 | -0.08 | 305.22 | WMa,TruStrain™ | 0.5
111 | 3.7 | 37 | 361.16 | 203.1 | 0.562 | 131.89 | 2 | 8.2877 | 0.8 | -0.08 | 304.86 | WMa,TruStrain™ | 0.5
112 | 3.73 | 37 | 362.35 | 202.62 | 0.559 | 132.15 | 2 | 8.3034 | 0.8 | -0.08 | 305.44 | WMa,TruStrain™ | 0.5
113 | 3.77 | 37 | 365.7 | 204.56 | 0.559 | 133.38 | 2 | 8.3819 | 0.8 | -0.08 | 308.33 | WMa,TruStrain™ | 0.5
114 | 3.8 | 37 | 365.67 | 205.66 | 0.562 | 133.54 | 2 | 8.3919 | 0.8 | -0.08 | 308.7 | WMa,TruStrain™ | 0.5
115 | 3.83 | 37 | 367.29 | 205.31 | 0.559 | 133.94 | 2 | 8.416 | 0.8 | -0.08 | 309.58 | WMa,TruStrain™ | 0.5
116 | 3.87 | 37 | 366.87 | 206.24 | 0.562 | 133.97 | 2 | 8.4178 | 0.8 | -0.08 | 309.65 | WMa,TruStrain™ | 0.5
117 | 3.9 | 37 | 362.87 | 204.69 | 0.564 | 132.62 | 2 | 8.3325 | 0.8 | -0.08 | 306.51 | WMa,TruStrain™ | 0.5
118 | 3.93 | 37 | 360.86 | 204.9 | 0.568 | 132.09 | 2 | 8.2998 | 0.8 | -0.08 | 305.31 | WMa,TruStrain™ | 0.5
119 | 3.97 | 37 | 359.68 | 206.07 | 0.573 | 131.95 | 2 | 8.2913 | 0.8 | -0.08 | 305 | WMa,TruStrain™ | 0.5
120 | 4 | 37 | 361.64 | 204.68 | 0.566 | 132.27 | 2 | 8.3114 | 0.8 | -0.08 | 305.74 | WMa,TruStrain™ | 0.5
121 | 4.03 | 37 | 362.55 | 204.3 | 0.564 | 132.46 | 2 | 8.3234 | 0.8 | -0.08 | 306.18 | WMa,TruStrain™ | 0.5
122 | 4.07 | 37 | 362.53 | 202.74 | 0.559 | 132.22 | 2 | 8.3075 | 0.8 | -0.08 | 305.59 | WMa,TruStrain™ | 0.5
123 | 4.1 | 37 | 362.83 | 201.83 | 0.556 | 132.16 | 2 | 8.304 | 0.8 | -0.09 | 305.46 | WMa,TruStrain™ | 0.5
124 | 4.13 | 37 | 363.77 | 204.16 | 0.561 | 132.78 | 2 | 8.3442 | 0.8 | -0.09 | 306.94 | WMa,TruStrain™ | 0.5
125 | 4.17 | 37 | 363.8 | 201.52 | 0.554 | 132.38 | 2 | 8.3183 | 0.8 | -0.09 | 305.99 | WMa,TruStrain™ | 0.5
126 | 4.2 | 37 | 362.98 | 201.17 | 0.554 | 132.1 | 2 | 8.3004 | 0.8 | -0.09 | 305.33 | WMa,TruStrain™ | 0.5
127 | 4.23 | 37 | 359.82 | 202.3 | 0.562 | 131.39 | 2 | 8.2568 | 0.8 | -0.09 | 303.73 | WMa,TruStrain™ | 0.5
128 | 4.27 | 37 | 358.56 | 202.69 | 0.565 | 131.11 | 2 | 8.2386 | 0.8 | -0.09 | 303.06 | WMa,TruStrain™ | 0.5
129 | 4.3 | 37 | 359.34 | 203.06 | 0.565 | 131.38 | 2 | 8.2552 | 0.8 | -0.09 | 303.67 | WMa,TruStrain™ | 0.5
130 | 4.33 | 37 | 362.18 | 201.85 | 0.557 | 131.98 | 2 | 8.2925 | 0.8 | -0.09 | 305.04 | WMa,TruStrain™ | 0.5
131 | 4.37 | 37 | 362.55 | 200.88 | 0.554 | 131.93 | 2 | 8.29 | 0.8 | -0.09 | 304.95 | WMa,TruStrain™ | 0.5
132 | 4.4 | 37 | 361.23 | 203.26 | 0.563 | 131.94 | 2 | 8.2914 | 0.8 | -0.09 | 305 | WMa,TruStrain™ | 0.5
133 | 4.43 | 37 | 360.91 | 205.02 | 0.568 | 132.12 | 2 | 8.3033 | 0.8 | -0.09 | 305.44 | WMa,TruStrain™ | 0.5
134 | 4.47 | 37 | 360.3 | 204.97 | 0.569 | 131.95 | 2 | 8.291 | 0.8 | -0.09 | 304.98 | WMa,TruStrain™ | 0.5
135 | 4.5 | 37 | 360.5 | 204.67 | 0.568 | 131.95 | 2 | 8.2907 | 0.8 | -0.09 | 304.97 | WMa,TruStrain™ | 0.5
136 | 4.53 | 37 | 362.3 | 204.06 | 0.563 | 132.36 | 2 | 8.3158 | 0.8 | -0.09 | 305.9 | WMa,TruStrain™ | 0.5
137 | 4.57 | 37 | 364.6 | 203.18 | 0.557 | 132.86 | 2 | 8.348 | 0.8 | -0.09 | 307.08 | WMa,TruStrain™ | 0.5
138 | 4.6 | 37 | 361.6 | 202.7 | 0.561 | 131.95 | 2 | 8.2919 | 0.8 | -0.09 | 305.02 | WMa,TruStrain™ | 0.5
139 | 4.63 | 37 | 360.21 | 202.16 | 0.561 | 131.48 | 2 | 8.2622 | 0.8 | -0.09 | 303.93 | WMa,TruStrain™ | 0.5
140 | 4.67 | 37 | 362.41 | 202.95 | 0.56 | 132.22 | 2 | 8.3085 | 0.8 | -0.09 | 305.63 | WMa,TruStrain™ | 0.5
141 | 4.7 | 37 | 362.63 | 203.03 | 0.56 | 132.29 | 2 | 8.3129 | 0.8 | -0.09 | 305.79 | WMa,TruStrain™ | 0.5
142 | 4.73 | 37 | 360.51 | 203.3 | 0.564 | 131.74 | 2 | 8.2781 | 0.8 | -0.09 | 304.51 | WMa,TruStrain™ | 0.5
143 | 4.77 | 37 | 360.05 | 202.02 | 0.561 | 131.42 | 2 | 8.2569 | 0.8 | -0.09 | 303.73 | WMa,TruStrain™ | 0.5
144 | 4.8 | 37 | 360.3 | 202.8 | 0.563 | 131.61 | 2 | 8.2697 | 0.8 | -0.09 | 304.2 | WMa,TruStrain™ | 0.5
145 | 4.83 | 37 | 359.07 | 203.31 | 0.566 | 131.35 | 2 | 8.2536 | 0.8 | -0.09 | 303.61 | WMa,TruStrain™ | 0.5
146 | 4.87 | 37 | 360.47 | 202.65 | 0.562 | 131.63 | 2 | 8.2712 | 0.8 | -0.09 | 304.26 | WMa,TruStrain™ | 0.5
147 | 4.9 | 37 | 361.14 | 201.57 | 0.558 | 131.65 | 2 | 8.272 | 0.8 | -0.09 | 304.28 | WMa,TruStrain™ | 0.5
148 | 4.93 | 37 | 361.97 | 202.96 | 0.561 | 132.09 | 2 | 8.3006 | 0.8 | -0.09 | 305.34 | WMa,TruStrain™ | 0.5
149 | 4.97 | 37 | 360.83 | 203.68 | 0.564 | 131.89 | 2 | 8.288 | 0.8 | -0.09 | 304.88 | WMa,TruStrain™ | 0.5
150 | 5 | 37 | 362.59 | 204.38 | 0.564 | 132.49 | 2 | 8.3254 | 0.8 | -0.09 | 306.25 | WMa,TruStrain™ | 0.5
151 | 5.03 | 37 | 362.31 | 204.45 | 0.564 | 132.42 | 2 | 8.3208 | 0.8 | -0.09 | 306.08 | WMa,TruStrain™ | 0.5
152 | 5.07 | 37 | 361.83 | 205.08 | 0.567 | 132.39 | 2 | 8.3185 | 0.8 | -0.09 | 305.99 | WMa,TruStrain™ | 0.5
153 | 5.1 | 37 | 362.75 | 201.41 | 0.555 | 132.07 | 2 | 8.2977 | 0.8 | -0.09 | 305.23 | WMa,TruStrain™ | 0.5
154 | 5.13 | 37 | 363.31 | 200.86 | 0.553 | 132.14 | 2 | 8.3029 | 0.8 | -0.09 | 305.42 | WMa,TruStrain™ | 0.5
155 | 5.17 | 37 | 365.11 | 203.02 | 0.556 | 132.98 | 2 | 8.3569 | 0.8 | -0.09 | 307.41 | WMa,TruStrain™ | 0.5
156 | 5.2 | 37 | 364.59 | 202.6 | 0.556 | 132.77 | 2 | 8.3438 | 0.8 | -0.09 | 306.93 | WMa,TruStrain™ | 0.5
157 | 5.23 | 37 | 361.08 | 201.36 | 0.558 | 131.6 | 2 | 8.2693 | 0.8 | -0.09 | 304.19 | WMa,TruStrain™ | 0.5
158 | 5.27 | 37 | 361.03 | 201.13 | 0.557 | 131.55 | 2 | 8.2658 | 0.8 | -0.09 | 304.06 | WMa,TruStrain™ | 0.5
159 | 5.3 | 37 | 357.62 | 200.68 | 0.561 | 130.53 | 2 | 8.2018 | 0.8 | -0.09 | 301.7 | WMa,TruStrain™ | 0.5
160 | 5.33 | 37 | 355.94 | 200.94 | 0.565 | 130.11 | 2 | 8.1756 | 0.8 | -0.09 | 300.74 | WMa,TruStrain™ | 0.5
161 | 5.37 | 37 | 356.99 | 200.44 | 0.561 | 130.32 | 2 | 8.1887 | 0.8 | -0.09 | 301.22 | WMa,TruStrain™ | 0.5
162 | 5.4 | 37 | 357.59 | 199.47 | 0.558 | 130.34 | 2 | 8.1897 | 0.8 | -0.09 | 301.26 | WMa,TruStrain™ | 0.5
163 | 5.43 | 37 | 358.53 | 201.19 | 0.561 | 130.86 | 2 | 8.2237 | 0.8 | -0.09 | 302.51 | WMa,TruStrain™ | 0.5
164 | 5.47 | 37 | 359.28 | 202.89 | 0.565 | 131.34 | 2 | 8.2534 | 0.8 | -0.09 | 303.6 | WMa,TruStrain™ | 0.5
165 | 5.5 | 37 | 358.24 | 203.21 | 0.567 | 131.1 | 2 | 8.2378 | 0.8 | -0.09 | 303.03 | WMa,TruStrain™ | 0.5
166 | 5.53 | 37 | 358.91 | 201.94 | 0.563 | 131.09 | 2 | 8.2363 | 0.8 | -0.09 | 302.97 | WMa,TruStrain™ | 0.5
167 | 5.57 | 37 | 359.41 | 199.67 | 0.556 | 130.87 | 2 | 8.2222 | 0.8 | -0.09 | 302.45 | WMa,TruStrain™ | 0.5
168 | 5.6 | 37 | 362.96 | 201.49 | 0.555 | 132.14 | 2 | 8.3038 | 0.8 | -0.09 | 305.45 | WMa,TruStrain™ | 0.5
169 | 5.63 | 37 | 364.66 | 205.9 | 0.565 | 133.3 | 2 | 8.378 | 0.8 | -0.09 | 308.18 | WMa,TruStrain™ | 0.5
170 | 5.67 | 37 | 364.85 | 206.3 | 0.565 | 133.41 | 2 | 8.384 | 0.8 | -0.09 | 308.41 | WMa,TruStrain™ | 0.5
171 | 5.7 | 37 | 363.18 | 205 | 0.564 | 132.75 | 2 | 8.3409 | 0.8 | -0.09 | 306.82 | WMa,TruStrain™ | 0.5
172 | 5.73 | 37 | 359.7 | 204.68 | 0.569 | 131.74 | 2 | 8.2765 | 0.8 | -0.09 | 304.45 | WMa,TruStrain™ | 0.5
173 | 5.77 | 37 | 359.73 | 197.74 | 0.55 | 130.66 | 2 | 8.2083 | 0.8 | -0.09 | 301.94 | WMa,TruStrain™ | 0.5
174 | 5.8 | 37 | 361.26 | 196.99 | 0.545 | 130.98 | 2 | 8.2299 | 0.8 | -0.09 | 302.74 | WMa,TruStrain™ | 0.5
175 | 5.83 | 37 | 360.37 | 197.62 | 0.548 | 130.83 | 2 | 8.2223 | 0.8 | -0.09 | 302.46 | WMa,TruStrain™ | 0.5
176 | 5.87 | 37 | 360.83 | 196.42 | 0.544 | 130.77 | 2 | 8.2185 | 0.8 | -0.09 | 302.32 | WMa,TruStrain™ | 0.5
177 | 5.9 | 37 | 359.76 | 197.33 | 0.549 | 130.61 | 2 | 8.208 | 0.8 | -0.09 | 301.93 | WMa,TruStrain™ | 0.5
178 | 5.93 | 37 | 357.3 | 199.58 | 0.559 | 130.27 | 2 | 8.1864 | 0.8 | -0.09 | 301.14 | WMa,TruStrain™ | 0.5
179 | 5.97 | 37 | 356.16 | 197.56 | 0.555 | 129.64 | 2 | 8.1449 | 0.8 | -0.09 | 299.61 | WMa,TruStrain™ | 0.5
180 | 6 | 37 | 360.28 | 196.4 | 0.545 | 130.61 | 2 | 8.2056 | 0.8 | -0.09 | 301.85 | WMa,TruStrain™ | 0.5
181 | 6.03 | 37 | 360.91 | 197.43 | 0.547 | 130.95 | 2 | 8.2284 | 0.8 | -0.09 | 302.68 | WMa,TruStrain™ | 0.5
182 | 6.07 | 37 | 359.64 | 198.24 | 0.551 | 130.72 | 2 | 8.2147 | 0.8 | -0.09 | 302.18 | WMa,TruStrain™ | 0.5
183 | 6.1 | 37 | 357.19 | 197.85 | 0.554 | 129.97 | 2 | 8.168 | 0.8 | -0.09 | 300.46 | WMa,TruStrain™ | 0.5
184 | 6.13 | 37 | 357 | 198.93 | 0.557 | 130.09 | 2 | 8.1747 | 0.8 | -0.09 | 300.71 | WMa,TruStrain™ | 0.5
185 | 6.17 | 37 | 354.62 | 198.68 | 0.56 | 129.39 | 2 | 8.1299 | 0.8 | -0.09 | 299.06 | WMa,TruStrain™ | 0.5
186 | 6.2 | 37 | 355.61 | 198.54 | 0.558 | 129.64 | 2 | 8.1453 | 0.8 | -0.09 | 299.63 | WMa,TruStrain™ | 0.5
187 | 6.23 | 37 | 358.2 | 199.2 | 0.556 | 130.46 | 2 | 8.1978 | 0.8 | -0.09 | 301.56 | WMa,TruStrain™ | 0.5
188 | 6.27 | 37 | 356.84 | 199.13 | 0.558 | 130.07 | 2 | 8.1736 | 0.8 | -0.09 | 300.67 | WMa,TruStrain™ | 0.5
189 | 6.3 | 37 | 356.52 | 198.44 | 0.557 | 129.88 | 2 | 8.1613 | 0.8 | -0.09 | 300.21 | WMa,TruStrain™ | 0.5
190 | 6.33 | 37 | 354.65 | 198.55 | 0.56 | 129.38 | 2 | 8.1298 | 0.8 | -0.09 | 299.05 | WMa,TruStrain™ | 0.5
191 | 6.37 | 37 | 353.78 | 199.38 | 0.564 | 129.26 | 2 | 8.1228 | 0.8 | -0.09 | 298.8 | WMa,TruStrain™ | 0.5
192 | 6.4 | 37 | 353.39 | 200.62 | 0.568 | 129.35 | 2 | 8.1281 | 0.8 | -0.09 | 298.99 | WMa,TruStrain™ | 0.5
193 | 6.43 | 37 | 352.62 | 200.35 | 0.568 | 129.09 | 2 | 8.1116 | 0.8 | -0.09 | 298.38 | WMa,TruStrain™ | 0.5
194 | 6.47 | 37 | 353.04 | 198.56 | 0.562 | 128.93 | 2 | 8.1006 | 0.8 | -0.09 | 297.98 | WMa,TruStrain™ | 0.5
195 | 6.5 | 37 | 352.03 | 198.05 | 0.563 | 128.57 | 2 | 8.0788 | 0.8 | -0.09 | 297.18 | WMa,TruStrain™ | 0.5
196 | 6.53 | 37 | 347.84 | 196.46 | 0.565 | 127.16 | 2 | 7.9902 | 0.8 | -0.09 | 293.92 | WMa,TruStrain™ | 0.5
197 | 6.57 | 37 | 347.15 | 195.39 | 0.563 | 126.8 | 2 | 7.968 | 0.8 | -0.09 | 293.1 | WMa,TruStrain™ | 0.5
198 | 6.6 | 37 | 348.79 | 194.76 | 0.558 | 127.16 | 2 | 7.9905 | 0.8 | -0.09 | 293.93 | WMa,TruStrain™ | 0.5
199 | 6.63 | 37 | 349.69 | 196.07 | 0.561 | 127.61 | 2 | 8.0193 | 0.8 | -0.09 | 294.99 | WMa,TruStrain™ | 0.5
200 | 6.67 | 37 | 352.31 | 194.73 | 0.553 | 128.13 | 2 | 8.0513 | 0.8 | -0.09 | 296.17 | WMa,TruStrain™ | 0.5
201 | 6.7 | 37 | 351.71 | 193.54 | 0.55 | 127.78 | 2 | 8.0291 | 0.8 | -0.09 | 295.35 | WMa,TruStrain™ | 0.5
202 | 6.73 | 37 | 349.66 | 193.22 | 0.553 | 127.16 | 2 | 7.9904 | 0.8 | -0.09 | 293.93 | WMa,TruStrain™ | 0.5
203 | 6.77 | 37 | 349.47 | 194.65 | 0.557 | 127.33 | 2 | 8.0014 | 0.8 | -0.09 | 294.33 | WMa,TruStrain™ | 0.5
204 | 6.8 | 37 | 352.71 | 197.04 | 0.559 | 128.6 | 2 | 8.0817 | 0.8 | -0.09 | 297.29 | WMa,TruStrain™ | 0.5
205 | 6.83 | 37 | 353.05 | 196.29 | 0.556 | 128.58 | 2 | 8.0796 | 0.8 | -0.09 | 297.21 | WMa,TruStrain™ | 0.5
206 | 6.87 | 37 | 351.83 | 194.57 | 0.553 | 127.98 | 2 | 8.0406 | 0.8 | -0.09 | 295.77 | WMa,TruStrain™ | 0.5
207 | 6.9 | 37 | 352.49 | 193.56 | 0.549 | 128 | 2 | 8.0426 | 0.8 | -0.09 | 295.85 | WMa,TruStrain™ | 0.5
208 | 6.93 | 37 | 350.71 | 193.65 | 0.552 | 127.52 | 2 | 8.0133 | 0.8 | -0.09 | 294.77 | WMa,TruStrain™ | 0.5
209 | 6.97 | 37 | 351.15 | 195.17 | 0.556 | 127.88 | 2 | 8.0363 | 0.8 | -0.09 | 295.62 | WMa,TruStrain™ | 0.5
210 | 7 | 37 | 354.82 | 197.19 | 0.556 | 129.21 | 2 | 8.1202 | 0.8 | -0.09 | 298.7 | WMa,TruStrain™ | 0.5
211 | 7.03 | 37 | 357.28 | 197.56 | 0.553 | 129.96 | 2 | 8.1662 | 0.8 | -0.09 | 300.39 | WMa,TruStrain™ | 0.5
212 | 7.07 | 37 | 355.95 | 198.33 | 0.557 | 129.7 | 2 | 8.15 | 0.8 | -0.09 | 299.8 | WMa,TruStrain™ | 0.5
213 | 7.1 | 37 | 354.49 | 199.07 | 0.562 | 129.41 | 2 | 8.1312 | 0.8 | -0.09 | 299.11 | WMa,TruStrain™ | 0.5
214 | 7.13 | 37 | 356.01 | 198.85 | 0.559 | 129.8 | 2 | 8.1555 | 0.8 | -0.09 | 300 | WMa,TruStrain™ | 0.5
215 | 7.17 | 37 | 356.65 | 200.25 | 0.561 | 130.19 | 2 | 8.1811 | 0.8 | -0.09 | 300.94 | WMa,TruStrain™ | 0.5
216 | 7.2 | 37 | 358.17 | 198.67 | 0.555 | 130.37 | 2 | 8.192 | 0.8 | -0.09 | 301.34 | WMa,TruStrain™ | 0.5
217 | 7.23 | 37 | 360.69 | 197.9 | 0.549 | 130.96 | 2 | 8.2287 | 0.8 | -0.09 | 302.69 | WMa,TruStrain™ | 0.5
218 | 7.27 | 37 | 360.77 | 197.77 | 0.548 | 130.96 | 2 | 8.2296 | 0.8 | -0.09 | 302.73 | WMa,TruStrain™ | 0.5
219 | 7.3 | 37 | 358.88 | 199.29 | 0.555 | 130.67 | 2 | 8.2112 | 0.8 | -0.09 | 302.05 | WMa,TruStrain™ | 0.5
220 | 7.33 | 37 | 358.43 | 199.67 | 0.557 | 130.6 | 2 | 8.2067 | 0.8 | -0.1 | 301.88 | WMa,TruStrain™ | 0.5
221 | 7.37 | 37 | 359.1 | 199.24 | 0.555 | 130.72 | 2 | 8.2136 | 0.8 | -0.09 | 302.14 | WMa,TruStrain™ | 0.5
222 | 7.4 | 37 | 357.37 | 196.87 | 0.551 | 129.87 | 2 | 8.1596 | 0.8 | -0.1 | 300.15 | WMa,TruStrain™ | 0.5
223 | 7.43 | 37 | 359.05 | 196 | 0.546 | 130.21 | 2 | 8.1815 | 0.8 | -0.1 | 300.96 | WMa,TruStrain™ | 0.5
224 | 7.47 | 37 | 355.72 | 194.04 | 0.545 | 128.98 | 2 | 8.1047 | 0.8 | -0.1 | 298.13 | WMa,TruStrain™ | 0.5
225 | 7.5 | 37 | 357.16 | 194.68 | 0.545 | 129.48 | 2 | 8.1371 | 0.8 | -0.1 | 299.32 | WMa,TruStrain™ | 0.5
226 | 7.53 | 37 | 354.95 | 195.99 | 0.552 | 129.06 | 2 | 8.1111 | 0.8 | -0.1 | 298.37 | WMa,TruStrain™ | 0.5
227 | 7.57 | 37 | 356.43 | 195.44 | 0.548 | 129.39 | 2 | 8.1306 | 0.8 | -0.1 | 299.08 | WMa,TruStrain™ | 0.5
228 | 7.6 | 37 | 356.19 | 194.56 | 0.546 | 129.19 | 2 | 8.1172 | 0.8 | -0.1 | 298.59 | WMa,TruStrain™ | 0.5
229 | 7.63 | 37 | 354.52 | 195.8 | 0.552 | 128.91 | 2 | 8.1003 | 0.8 | -0.1 | 297.97 | WMa,TruStrain™ | 0.5
230 | 7.67 | 37 | 353.78 | 196.3 | 0.555 | 128.78 | 2 | 8.0924 | 0.8 | -0.1 | 297.68 | WMa,TruStrain™ | 0.5
231 | 7.7 | 37 | 353.98 | 195.22 | 0.551 | 128.67 | 2 | 8.0854 | 0.8 | -0.1 | 297.42 | WMa,TruStrain™ | 0.5
232 | 7.73 | 37 | 352.71 | 193.13 | 0.548 | 128 | 2 | 8.0428 | 0.8 | -0.1 | 295.86 | WMa,TruStrain™ | 0.5
233 | 7.77 | 37 | 351.39 | 192.45 | 0.548 | 127.53 | 2 | 8.0133 | 0.8 | -0.1 | 294.77 | WMa,TruStrain™ | 0.5
234 | 7.8 | 37 | 352.89 | 193.58 | 0.549 | 128.12 | 2 | 8.0512 | 0.8 | -0.1 | 296.16 | WMa,TruStrain™ | 0.5
235 | 7.83 | 37 | 352.58 | 193.59 | 0.549 | 128.03 | 2 | 8.0459 | 0.8 | -0.1 | 295.97 | WMa,TruStrain™ | 0.5
236 | 7.87 | 37 | 353.15 | 194.62 | 0.551 | 128.35 | 2 | 8.0654 | 0.8 | -0.1 | 296.69 | WMa,TruStrain™ | 0.5
237 | 7.9 | 37 | 352.84 | 193.67 | 0.549 | 128.12 | 2 | 8.0502 | 0.8 | -0.1 | 296.13 | WMa,TruStrain™ | 0.5
238 | 7.93 | 37 | 351.26 | 192.51 | 0.548 | 127.5 | 2 | 8.0113 | 0.8 | -0.1 | 294.7 | WMa,TruStrain™ | 0.5
239 | 7.97 | 37 | 349.34 | 191.45 | 0.548 | 126.8 | 2 | 7.9675 | 0.8 | -0.1 | 293.09 | WMa,TruStrain™ | 0.5
240 | 8 | 37 | 348.46 | 190.31 | 0.546 | 126.38 | 2 | 7.9413 | 0.8 | -0.1 | 292.12 | WMa,TruStrain™ | 0.5
241 | 8.03 | 37 | 349.69 | 191.48 | 0.548 | 126.91 | 2 | 7.9751 | 0.8 | -0.1 | 293.36 | WMa,TruStrain™ | 0.5
242 | 8.07 | 37 | 350.1 | 193.83 | 0.554 | 127.38 | 2 | 8.0051 | 0.8 | -0.1 | 294.47 | WMa,TruStrain™ | 0.5
243 | 8.1 | 37 | 351.14 | 193.04 | 0.55 | 127.55 | 2 | 8.0146 | 0.8 | -0.1 | 294.82 | WMa,TruStrain™ | 0.5
244 | 8.13 | 37 | 352.14 | 192.43 | 0.546 | 127.73 | 2 | 8.0254 | 0.8 | -0.1 | 295.22 | WMa,TruStrain™ | 0.5
245 | 8.17 | 37 | 350.76 | 194.2 | 0.554 | 127.62 | 2 | 8.0193 | 0.8 | -0.1 | 294.99 | WMa,TruStrain™ | 0.5
246 | 8.2 | 37 | 348.79 | 194.25 | 0.557 | 127.08 | 2 | 7.9854 | 0.8 | -0.1 | 293.74 | WMa,TruStrain™ | 0.5
247 | 8.23 | 37 | 350.06 | 193.46 | 0.553 | 127.31 | 2 | 7.9996 | 0.8 | -0.1 | 294.27 | WMa,TruStrain™ | 0.5
248 | 8.27 | 37 | 349.33 | 194.88 | 0.558 | 127.33 | 2 | 8.001 | 0.8 | -0.1 | 294.32 | WMa,TruStrain™ | 0.5
249 | 8.3 | 37 | 350.01 | 196.34 | 0.561 | 127.74 | 2 | 8.0278 | 0.8 | -0.1 | 295.3 | WMa,TruStrain™ | 0.5
250 | 8.33 | 37 | 348.9 | 194.47 | 0.557 | 127.14 | 2 | 7.989 | 0.8 | -0.1 | 293.87 | WMa,TruStrain™ | 0.5
251 | 8.37 | 37 | 346.95 | 194.56 | 0.561 | 126.62 | 2 | 7.9559 | 0.8 | -0.1 | 292.66 | WMa,TruStrain™ | 0.5
252 | 8.4 | 37 | 347.27 | 194.32 | 0.56 | 126.67 | 2 | 7.9592 | 0.8 | -0.1 | 292.78 | WMa,TruStrain™ | 0.5
253 | 8.43 | 37 | 348.62 | 192.5 | 0.552 | 126.76 | 2 | 7.9649 | 0.8 | -0.1 | 292.99 | WMa,TruStrain™ | 0.5
254 | 8.47 | 37 | 348.7 | 192.3 | 0.551 | 126.75 | 2 | 7.9653 | 0.8 | -0.1 | 293 | WMa,TruStrain™ | 0.5
255 | 8.5 | 37 | 347.44 | 191.43 | 0.551 | 126.27 | 2 | 7.9348 | 0.8 | -0.1 | 291.88 | WMa,TruStrain™ | 0.5
256 | 8.53 | 37 | 348.65 | 191.59 | 0.55 | 126.63 | 2 | 7.9575 | 0.8 | -0.1 | 292.72 | WMa,TruStrain™ | 0.5
257 | 8.57 | 37 | 347.65 | 191.87 | 0.552 | 126.39 | 2 | 7.9426 | 0.8 | -0.1 | 292.17 | WMa,TruStrain™ | 0.5
258 | 8.6 | 37 | 347.52 | 192.43 | 0.554 | 126.44 | 2 | 7.9455 | 0.8 | -0.1 | 292.28 | WMa,TruStrain™ | 0.5
259 | 8.63 | 37 | 347.26 | 193.85 | 0.558 | 126.59 | 2 | 7.9546 | 0.8 | -0.1 | 292.61 | WMa,TruStrain™ | 0.5
260 | 8.67 | 37 | 348.73 | 192.77 | 0.553 | 126.83 | 2 | 7.9694 | 0.8 | -0.1 | 293.16 | WMa,TruStrain™ | 0.5
261 | 8.7 | 37 | 348.35 | 190.43 | 0.547 | 126.37 | 2 | 7.9396 | 0.8 | -0.1 | 292.06 | WMa,TruStrain™ | 0.5
262 | 8.73 | 37 | 349.49 | 189.61 | 0.543 | 126.56 | 2 | 7.9529 | 0.8 | -0.1 | 292.55 | WMa,TruStrain™ | 0.5
263 | 8.77 | 37 | 348.99 | 191.21 | 0.548 | 126.67 | 2 | 7.9608 | 0.8 | -0.11 | 292.84 | WMa,TruStrain™ | 0.5
264 | 8.8 | 37 | 347.53 | 192.42 | 0.554 | 126.45 | 2 | 7.9467 | 0.8 | -0.11 | 292.32 | WMa,TruStrain™ | 0.5
265 | 8.83 | 37 | 346.87 | 190.98 | 0.551 | 126.04 | 2 | 7.92 | 0.8 | -0.11 | 291.34 | WMa,TruStrain™ | 0.5
266 | 8.87 | 37 | 344.94 | 191.11 | 0.554 | 125.52 | 2 | 7.8868 | 0.8 | -0.11 | 290.12 | WMa,TruStrain™ | 0.5
267 | 8.9 | 37 | 345.51 | 191.06 | 0.553 | 125.68 | 2 | 7.8966 | 0.8 | -0.11 | 290.48 | WMa,TruStrain™ | 0.5
268 | 8.93 | 37 | 345.18 | 190.84 | 0.553 | 125.55 | 2 | 7.889 | 0.8 | -0.11 | 290.2 | WMa,TruStrain™ | 0.5
269 | 8.97 | 37 | 346.12 | 190.92 | 0.552 | 125.82 | 2 | 7.9065 | 0.8 | -0.11 | 290.84 | WMa,TruStrain™ | 0.5
270 | 9 | 37 | 346.67 | 190.65 | 0.55 | 125.93 | 2 | 7.914 | 0.8 | -0.11 | 291.12 | WMa,TruStrain™ | 0.5
271 | 9.03 | 37 | 345.86 | 190.01 | 0.549 | 125.61 | 2 | 7.8931 | 0.8 | -0.11 | 290.35 | WMa,TruStrain™ | 0.5
272 | 9.07 | 37 | 348.12 | 190.66 | 0.548 | 126.34 | 2 | 7.9389 | 0.8 | -0.11 | 292.03 | WMa,TruStrain™ | 0.5
273 | 9.1 | 37 | 347.87 | 190.03 | 0.546 | 126.17 | 2 | 7.9287 | 0.8 | -0.11 | 291.66 | WMa,TruStrain™ | 0.5
274 | 9.13 | 37 | 346.91 | 190.2 | 0.548 | 125.93 | 2 | 7.9129 | 0.8 | -0.11 | 291.08 | WMa,TruStrain™ | 0.5
275 | 9.17 | 37 | 351.34 | 190.04 | 0.541 | 127.15 | 2 | 7.9893 | 0.8 | -0.11 | 293.89 | WMa,TruStrain™ | 0.5
276 | 9.2 | 37 | 350.33 | 189.25 | 0.54 | 126.75 | 2 | 7.9645 | 0.8 | -0.11 | 292.97 | WMa,TruStrain™ | 0.5
277 | 9.23 | 37 | 349.62 | 189.27 | 0.541 | 126.55 | 2 | 7.9522 | 0.8 | -0.11 | 292.52 | WMa,TruStrain™ | 0.5
278 | 9.27 | 37 | 348.78 | 190.07 | 0.545 | 126.43 | 2 | 7.9452 | 0.8 | -0.11 | 292.27 | WMa,TruStrain™ | 0.5
279 | 9.3 | 37 | 347.93 | 193.93 | 0.557 | 126.79 | 2 | 7.9683 | 0.8 | -0.11 | 293.11 | WMa,TruStrain™ | 0.5
280 | 9.33 | 37 | 346.78 | 193.64 | 0.558 | 126.43 | 2 | 7.9442 | 0.8 | -0.11 | 292.23 | WMa,TruStrain™ | 0.5
281 | 9.37 | 37 | 347.77 | 193.52 | 0.556 | 126.68 | 2 | 7.9596 | 0.8 | -0.11 | 292.79 | WMa,TruStrain™ | 0.5
282 | 9.4 | 37 | 347.1 | 192.5 | 0.555 | 126.34 | 2 | 7.9379 | 0.8 | -0.11 | 291.99 | WMa,TruStrain™ | 0.5
283 | 9.43 | 37 | 348.26 | 193.04 | 0.554 | 126.75 | 2 | 7.9644 | 0.8 | -0.11 | 292.97 | WMa,TruStrain™ | 0.5
284 | 9.47 | 37 | 349.19 | 191.29 | 0.548 | 126.74 | 2 | 7.9637 | 0.8 | -0.11 | 292.95 | WMa,TruStrain™ | 0.5
285 | 9.5 | 37 | 346.6 | 190.08 | 0.548 | 125.83 | 2 | 7.9069 | 0.8 | -0.11 | 290.86 | WMa,TruStrain™ | 0.5
286 | 9.53 | 37 | 347.88 | 189.49 | 0.545 | 126.1 | 2 | 7.9237 | 0.8 | -0.11 | 291.47 | WMa,TruStrain™ | 0.5
287 | 9.57 | 37 | 349.99 | 189.6 | 0.542 | 126.7 | 2 | 7.9621 | 0.8 | -0.11 | 292.89 | WMa,TruStrain™ | 0.5
288 | 9.6 | 37 | 348.7 | 189.22 | 0.543 | 126.28 | 2 | 7.9357 | 0.8 | -0.11 | 291.91 | WMa,TruStrain™ | 0.5
289 | 9.63 | 37 | 347.91 | 191.01 | 0.549 | 126.34 | 2 | 7.9392 | 0.8 | -0.11 | 292.04 | WMa,TruStrain™ | 0.5
290 | 9.67 | 37 | 346.47 | 193.24 | 0.558 | 126.28 | 2 | 7.9357 | 0.8 | -0.11 | 291.91 | WMa,TruStrain™ | 0.5
291 | 9.7 | 37 | 345.5 | 190.67 | 0.552 | 125.61 | 2 | 7.8921 | 0.8 | -0.11 | 290.31 | WMa,TruStrain™ | 0.5
292 | 9.73 | 37 | 345.25 | 187.21 | 0.542 | 125.01 | 2 | 7.8539 | 0.8 | -0.11 | 288.91 | WMa,TruStrain™ | 0.5
293 | 9.77 | 37 | 346.32 | 186.68 | 0.539 | 125.23 | 2 | 7.869 | 0.8 | -0.11 | 289.46 | WMa,TruStrain™ | 0.5
294 | 9.8 | 37 | 344.88 | 189.68 | 0.55 | 125.29 | 2 | 7.8744 | 0.8 | -0.11 | 289.66 | WMa,TruStrain™ | 0.5
295 | 9.83 | 37 | 344.42 | 191.45 | 0.556 | 125.43 | 2 | 7.8835 | 0.8 | -0.11 | 289.99 | WMa,TruStrain™ | 0.5
296 | 9.87 | 37 | 345.26 | 191.06 | 0.553 | 125.61 | 2 | 7.8928 | 0.8 | -0.11 | 290.34 | WMa,TruStrain™ | 0.5
297 | 9.9 | 37 | 344.59 | 189.98 | 0.551 | 125.25 | 2 | 7.8691 | 0.8 | -0.11 | 289.46 | WMa,TruStrain™ | 0.5
298 | 9.93 | 37 | 347.83 | 189.85 | 0.546 | 126.13 | 2 | 7.9248 | 0.8 | -0.11 | 291.52 | WMa,TruStrain™ | 0.5
299 | 9.97 | 37 | 348.49 | 190.73 | 0.547 | 126.45 | 2 | 7.9461 | 0.8 | -0.11 | 292.3 | WMa,TruStrain™ | 0.5
300 | 10 | 37 | 347.52 | 189.38 | 0.545 | 125.98 | 2 | 7.9168 | 0.8 | -0.11 | 291.22 | WMa,TruStrain™ | 0.5
Test: | Panc-1:PSCs:BME_day 21_plate 3
Result: | G' and G'' Curves
Interval: | 1
Point No. | Time | Temperature | Storage Modulus | Loss Modulus | Loss Factor | Complex Viscosity | Shear Strain | Shear Stress | Gap | Normal Force | Torque | Status | Frequency
Fundamental
| [min] | [°C] | [Pa] | [Pa] | [1] | [Pa·s] | [%] | [Pa] | [mm] | [N] | [µN·m] |  | [Hz]
1 | 0.0333 | 37 | 192.94 | 151.66 | 0.786 | 78.116 | 1.63 | 3.9928 | 0.8 | 0.09 | 146.88 | WMa,TruStrain™ | 0.5
2 | 0.0667 | 37 | 182.2 | 143.62 | 0.788 | 73.847 | 2.07 | 4.7908 | 0.8 | 0.09 | 176.23 | WMa,TruStrain™ | 0.5
3 | 0.1 | 37 | 178.54 | 142.57 | 0.799 | 72.726 | 2.07 | 4.7256 | 0.8 | 0.09 | 173.83 | WMa,TruStrain™ | 0.5
4 | 0.133 | 37 | 178.31 | 140.82 | 0.79 | 72.324 | 2.02 | 4.6007 | 0.8 | 0.09 | 169.24 | WMa,TruStrain™ | 0.5
5 | 0.167 | 37 | 176.32 | 142.1 | 0.806 | 72.084 | 1.98 | 4.4927 | 0.8 | 0.09 | 165.26 | WMa,TruStrain™ | 0.5
6 | 0.2 | 37 | 175.96 | 143.97 | 0.818 | 72.369 | 1.97 | 4.4761 | 0.8 | 0.09 | 164.65 | WMa,TruStrain™ | 0.5
7 | 0.233 | 37 | 174.27 | 142.85 | 0.82 | 71.727 | 1.98 | 4.4592 | 0.8 | 0.09 | 164.03 | WMa,TruStrain™ | 0.5
8 | 0.267 | 37 | 172.77 | 140.55 | 0.813 | 70.893 | 2 | 4.4517 | 0.8 | 0.09 | 163.76 | WMa,TruStrain™ | 0.5
9 | 0.3 | 37 | 175.17 | 138.96 | 0.793 | 71.172 | 2.01 | 4.5 | 0.8 | 0.09 | 165.53 | WMa,TruStrain™ | 0.5
10 | 0.333 | 37 | 175.32 | 138.08 | 0.788 | 71.036 | 2.01 | 4.4935 | 0.8 | 0.09 | 165.3 | WMa,TruStrain™ | 0.5
11 | 0.367 | 37 | 175.32 | 139.26 | 0.794 | 71.267 | 2.01 | 4.4908 | 0.8 | 0.09 | 165.19 | WMa,TruStrain™ | 0.5
12 | 0.4 | 37 | 173.98 | 141.7 | 0.815 | 71.423 | 2 | 4.4815 | 0.8 | 0.09 | 164.85 | WMa,TruStrain™ | 0.5
13 | 0.433 | 37 | 170.83 | 140.33 | 0.821 | 70.371 | 1.99 | 4.406 | 0.8 | 0.09 | 162.07 | WMa,TruStrain™ | 0.5
14 | 0.467 | 37 | 171.85 | 139.22 | 0.81 | 70.399 | 1.99 | 4.411 | 0.8 | 0.09 | 162.26 | WMa,TruStrain™ | 0.5
15 | 0.5 | 37 | 172.2 | 139.4 | 0.81 | 70.52 | 2 | 4.4292 | 0.8 | 0.09 | 162.93 | WMa,TruStrain™ | 0.5
16 | 0.533 | 37 | 171.14 | 140.37 | 0.82 | 70.455 | 2 | 4.4326 | 0.8 | 0.09 | 163.05 | WMa,TruStrain™ | 0.5
17 | 0.567 | 37 | 171.34 | 140.15 | 0.818 | 70.459 | 2 | 4.4338 | 0.8 | 0.09 | 163.1 | WMa,TruStrain™ | 0.5
18 | 0.6 | 37 | 171.05 | 139.19 | 0.814 | 70.196 | 2 | 4.4133 | 0.8 | 0.09 | 162.34 | WMa,TruStrain™ | 0.5
19 | 0.633 | 37 | 170.46 | 140.23 | 0.823 | 70.262 | 2 | 4.4132 | 0.8 | 0.09 | 162.34 | WMa,TruStrain™ | 0.5
20 | 0.667 | 37 | 170.43 | 141.25 | 0.829 | 70.46 | 2 | 4.4237 | 0.8 | 0.09 | 162.73 | WMa,TruStrain™ | 0.5
21 | 0.7 | 37 | 170.97 | 140.8 | 0.824 | 70.501 | 2 | 4.4266 | 0.8 | 0.09 | 162.83 | WMa,TruStrain™ | 0.5
22 | 0.733 | 37 | 171.34 | 140.55 | 0.82 | 70.54 | 2 | 4.4311 | 0.8 | 0.09 | 163 | WMa,TruStrain™ | 0.5
23 | 0.767 | 37 | 170.04 | 138.77 | 0.816 | 69.862 | 2 | 4.3901 | 0.8 | 0.09 | 161.49 | WMa,TruStrain™ | 0.5
24 | 0.8 | 37 | 166.74 | 139.48 | 0.837 | 69.195 | 2 | 4.349 | 0.8 | 0.09 | 159.98 | WMa,TruStrain™ | 0.5
25 | 0.833 | 37 | 168.86 | 137.98 | 0.817 | 69.412 | 2 | 4.3616 | 0.8 | 0.09 | 160.44 | WMa,TruStrain™ | 0.5
26 | 0.867 | 37 | 170.6 | 137.1 | 0.804 | 69.667 | 2 | 4.3767 | 0.8 | 0.09 | 161 | WMa,TruStrain™ | 0.5
27 | 0.9 | 37 | 170.94 | 137.57 | 0.805 | 69.846 | 2 | 4.3878 | 0.8 | 0.09 | 161.4 | WMa,TruStrain™ | 0.5
28 | 0.933 | 37 | 171.22 | 137.65 | 0.804 | 69.93 | 2 | 4.3935 | 0.8 | 0.09 | 161.61 | WMa,TruStrain™ | 0.5
29 | 0.967 | 37 | 168.98 | 139.38 | 0.825 | 69.723 | 2 | 4.3809 | 0.8 | 0.09 | 161.15 | WMa,TruStrain™ | 0.5
30 | 1 | 37 | 170.06 | 136.08 | 0.8 | 69.329 | 2 | 4.355 | 0.8 | 0.09 | 160.2 | WMa,TruStrain™ | 0.5
31 | 1.03 | 37 | 169.79 | 137.06 | 0.807 | 69.457 | 2 | 4.3638 | 0.8 | 0.09 | 160.52 | WMa,TruStrain™ | 0.5
32 | 1.07 | 37 | 169.78 | 138.86 | 0.818 | 69.816 | 2 | 4.3869 | 0.8 | 0.09 | 161.37 | WMa,TruStrain™ | 0.5
33 | 1.1 | 37 | 169.9 | 138.86 | 0.817 | 69.845 | 2 | 4.3885 | 0.8 | 0.09 | 161.43 | WMa,TruStrain™ | 0.5
34 | 1.13 | 37 | 169.87 | 138.94 | 0.818 | 69.855 | 2 | 4.3887 | 0.8 | 0.09 | 161.44 | WMa,TruStrain™ | 0.5
35 | 1.17 | 37 | 170.59 | 139.61 | 0.818 | 70.167 | 2 | 4.4083 | 0.8 | 0.09 | 162.16 | WMa,TruStrain™ | 0.5
36 | 1.2 | 37 | 167.71 | 141.27 | 0.842 | 69.797 | 2 | 4.3854 | 0.8 | 0.09 | 161.32 | WMa,TruStrain™ | 0.5
37 | 1.23 | 37 | 166.12 | 140.56 | 0.846 | 69.265 | 2 | 4.3521 | 0.8 | 0.09 | 160.09 | WMa,TruStrain™ | 0.5
38 | 1.27 | 37 | 157.11 | 142.25 | 0.905 | 67.463 | 2 | 4.2384 | 0.8 | 0.09 | 155.91 | WMa,TruStrain™ | 0.5
39 | 1.3 | 37 | 160.96 | 140.67 | 0.874 | 68.043 | 2 | 4.2741 | 0.8 | 0.09 | 157.22 | WMa,TruStrain™ | 0.5
40 | 1.33 | 37 | 163.18 | 141.46 | 0.867 | 68.74 | 2 | 4.3184 | 0.8 | 0.09 | 158.85 | WMa,TruStrain™ | 0.5
41 | 1.37 | 37 | 166.7 | 141.81 | 0.851 | 69.664 | 2 | 4.3771 | 0.8 | 0.09 | 161.01 | WMa,TruStrain™ | 0.5
42 | 1.4 | 37 | 164.92 | 140.09 | 0.849 | 68.878 | 2 | 4.3276 | 0.8 | 0.09 | 159.19 | WMa,TruStrain™ | 0.5
43 | 1.43 | 37 | 163.31 | 141.57 | 0.867 | 68.795 | 2 | 4.3224 | 0.8 | 0.09 | 159 | WMa,TruStrain™ | 0.5
44 | 1.47 | 37 | 166.39 | 140.09 | 0.842 | 69.234 | 2 | 4.3494 | 0.8 | 0.09 | 159.99 | WMa,TruStrain™ | 0.5
45 | 1.5 | 37 | 167.05 | 140.18 | 0.839 | 69.415 | 2 | 4.361 | 0.8 | 0.09 | 160.42 | WMa,TruStrain™ | 0.5
46 | 1.53 | 37 | 166.26 | 141.31 | 0.85 | 69.455 | 2 | 4.364 | 0.8 | 0.09 | 160.53 | WMa,TruStrain™ | 0.5
47 | 1.57 | 37 | 167.46 | 140.15 | 0.837 | 69.51 | 2 | 4.3669 | 0.8 | 0.09 | 160.63 | WMa,TruStrain™ | 0.5
48 | 1.6 | 37 | 168.16 | 140.85 | 0.838 | 69.823 | 2 | 4.3868 | 0.8 | 0.09 | 161.37 | WMa,TruStrain™ | 0.5
49 | 1.63 | 37 | 169.63 | 142.49 | 0.84 | 70.516 | 2 | 4.4307 | 0.8 | 0.09 | 162.98 | WMa,TruStrain™ | 0.5
50 | 1.67 | 37 | 168.92 | 142.84 | 0.846 | 70.416 | 2 | 4.4243 | 0.8 | 0.09 | 162.75 | WMa,TruStrain™ | 0.5
51 | 1.7 | 37 | 167.47 | 142.94 | 0.854 | 70.086 | 2 | 4.4032 | 0.8 | 0.09 | 161.97 | WMa,TruStrain™ | 0.5
52 | 1.73 | 37 | 167.49 | 142.95 | 0.854 | 70.091 | 2 | 4.4031 | 0.8 | 0.09 | 161.97 | WMa,TruStrain™ | 0.5
53 | 1.77 | 37 | 168.87 | 142.97 | 0.847 | 70.428 | 2 | 4.4246 | 0.8 | 0.09 | 162.76 | WMa,TruStrain™ | 0.5
54 | 1.8 | 37 | 168.67 | 141.81 | 0.841 | 70.144 | 2 | 4.4065 | 0.8 | 0.09 | 162.09 | WMa,TruStrain™ | 0.5
55 | 1.83 | 37 | 171.42 | 142.06 | 0.829 | 70.868 | 2 | 4.4524 | 0.8 | 0.09 | 163.78 | WMa,TruStrain™ | 0.5
56 | 1.87 | 37 | 170.64 | 143.66 | 0.842 | 71.004 | 2 | 4.4618 | 0.8 | 0.09 | 164.13 | WMa,TruStrain™ | 0.5
57 | 1.9 | 37 | 167.94 | 142.73 | 0.85 | 70.155 | 2 | 4.408 | 0.8 | 0.09 | 162.15 | WMa,TruStrain™ | 0.5
58 | 1.93 | 37 | 168.14 | 142.32 | 0.846 | 70.118 | 2 | 4.4049 | 0.8 | 0.09 | 162.04 | WMa,TruStrain™ | 0.5
59 | 1.97 | 37 | 168.74 | 142.44 | 0.844 | 70.288 | 2 | 4.4155 | 0.8 | 0.09 | 162.43 | WMa,TruStrain™ | 0.5
60 | 2 | 37 | 169.16 | 142.38 | 0.842 | 70.381 | 2 | 4.4216 | 0.8 | 0.09 | 162.65 | WMa,TruStrain™ | 0.5
61 | 2.03 | 37 | 171.33 | 144.92 | 0.846 | 71.429 | 2 | 4.4883 | 0.8 | 0.09 | 165.1 | WMa,TruStrain™ | 0.5
62 | 2.07 | 37 | 171.41 | 145.38 | 0.848 | 71.543 | 2 | 4.4952 | 0.8 | 0.09 | 165.36 | WMa,TruStrain™ | 0.5
63 | 2.1 | 37 | 172.27 | 144.45 | 0.839 | 71.56 | 2 | 4.4956 | 0.8 | 0.09 | 165.37 | WMa,TruStrain™ | 0.5
64 | 2.13 | 37 | 169.26 | 143.48 | 0.848 | 70.631 | 2 | 4.4372 | 0.8 | 0.09 | 163.22 | WMa,TruStrain™ | 0.5
65 | 2.17 | 37 | 166.74 | 143.4 | 0.86 | 70.003 | 2 | 4.398 | 0.8 | 0.09 | 161.78 | WMa,TruStrain™ | 0.5
66 | 2.2 | 37 | 166.55 | 143.93 | 0.864 | 70.068 | 2 | 4.4023 | 0.8 | 0.09 | 161.94 | WMa,TruStrain™ | 0.5
67 | 2.23 | 37 | 168.87 | 143.99 | 0.853 | 70.64 | 2 | 4.4381 | 0.8 | 0.09 | 163.26 | WMa,TruStrain™ | 0.5
68 | 2.27 | 37 | 170.38 | 143.62 | 0.843 | 70.933 | 2 | 4.4566 | 0.8 | 0.09 | 163.94 | WMa,TruStrain™ | 0.5
69 | 2.3 | 37 | 172.94 | 137.87 | 0.797 | 70.4 | 2 | 4.4217 | 0.8 | 0.09 | 162.65 | WMa,TruStrain™ | 0.5
70 | 2.33 | 37 | 172.02 | 141.71 | 0.824 | 70.943 | 2 | 4.4579 | 0.8 | 0.09 | 163.98 | WMa,TruStrain™ | 0.5
71 | 2.37 | 37 | 172.96 | 142.26 | 0.823 | 71.284 | 2 | 4.4796 | 0.8 | 0.09 | 164.78 | WMa,TruStrain™ | 0.5
72 | 2.4 | 37 | 173.23 | 141.07 | 0.814 | 71.11 | 2 | 4.4677 | 0.8 | 0.09 | 164.35 | WMa,TruStrain™ | 0.5
73 | 2.43 | 37 | 173.51 | 140.71 | 0.811 | 71.108 | 2 | 4.467 | 0.8 | 0.09 | 164.32 | WMa,TruStrain™ | 0.5
74 | 2.47 | 37 | 172.87 | 141.78 | 0.82 | 71.164 | 2 | 4.471 | 0.8 | 0.09 | 164.47 | WMa,TruStrain™ | 0.5
75 | 2.5 | 37 | 172.43 | 142.15 | 0.824 | 71.131 | 2 | 4.4689 | 0.8 | 0.09 | 164.39 | WMa,TruStrain™ | 0.5
76 | 2.53 | 37 | 173.55 | 143.56 | 0.827 | 71.694 | 2 | 4.5046 | 0.8 | 0.09 | 165.7 | WMa,TruStrain™ | 0.5
77 | 2.57 | 37 | 171.14 | 142.67 | 0.834 | 70.922 | 2 | 4.4557 | 0.8 | 0.09 | 163.91 | WMa,TruStrain™ | 0.5
78 | 2.6 | 37 | 172.3 | 143.82 | 0.835 | 71.438 | 2 | 4.4883 | 0.8 | 0.09 | 165.1 | WMa,TruStrain™ | 0.5
79 | 2.63 | 37 | 172.85 | 146.02 | 0.845 | 72.023 | 2 | 4.5252 | 0.8 | 0.09 | 166.46 | WMa,TruStrain™ | 0.5
80 | 2.67 | 37 | 172.76 | 145.87 | 0.844 | 71.973 | 2 | 4.522 | 0.8 | 0.09 | 166.34 | WMa,TruStrain™ | 0.5
81 | 2.7 | 37 | 170.71 | 147.19 | 0.862 | 71.748 | 2 | 4.5076 | 0.8 | 0.09 | 165.81 | WMa,TruStrain™ | 0.5
82 | 2.73 | 37 | 171.68 | 146.2 | 0.852 | 71.777 | 2 | 4.5091 | 0.8 | 0.09 | 165.87 | WMa,TruStrain™ | 0.5
83 | 2.77 | 37 | 170.94 | 144.14 | 0.843 | 71.174 | 2 | 4.4709 | 0.8 | 0.09 | 164.46 | WMa,TruStrain™ | 0.5
84 | 2.8 | 37 | 170.67 | 143.41 | 0.84 | 70.957 | 2 | 4.4577 | 0.8 | 0.09 | 163.98 | WMa,TruStrain™ | 0.5
85 | 2.83 | 37 | 171.61 | 145.7 | 0.849 | 71.658 | 2 | 4.5031 | 0.8 | 0.09 | 165.65 | WMa,TruStrain™ | 0.5
86 | 2.87 | 37 | 172.68 | 144.57 | 0.837 | 71.687 | 2 | 4.5042 | 0.8 | 0.09 | 165.69 | WMa,TruStrain™ | 0.5
87 | 2.9 | 37 | 173.24 | 146.66 | 0.847 | 72.252 | 2 | 4.5399 | 0.8 | 0.09 | 167 | WMa,TruStrain™ | 0.5
88 | 2.93 | 37 | 172.95 | 146.93 | 0.85 | 72.237 | 2 | 4.5382 | 0.8 | 0.09 | 166.94 | WMa,TruStrain™ | 0.5
89 | 2.97 | 37 | 172.89 | 145.86 | 0.844 | 72.002 | 2 | 4.523 | 0.8 | 0.09 | 166.38 | WMa,TruStrain™ | 0.5
90 | 3 | 37 | 172.25 | 145.93 | 0.847 | 71.86 | 2 | 4.5143 | 0.8 | 0.09 | 166.06 | WMa,TruStrain™ | 0.5
91 | 3.03 | 37 | 172.29 | 147.72 | 0.857 | 72.238 | 2 | 4.539 | 0.8 | 0.09 | 166.97 | WMa,TruStrain™ | 0.5
92 | 3.07 | 37 | 172.56 | 148.25 | 0.859 | 72.413 | 2 | 4.5498 | 0.8 | 0.09 | 167.36 | WMa,TruStrain™ | 0.5
93 | 3.1 | 37 | 176.8 | 148.21 | 0.838 | 73.435 | 2 | 4.6135 | 0.8 | 0.09 | 169.71 | WMa,TruStrain™ | 0.5
94 | 3.13 | 37 | 177.91 | 148.79 | 0.836 | 73.826 | 2 | 4.6384 | 0.8 | 0.09 | 170.62 | WMa,TruStrain™ | 0.5
95 | 3.17 | 37 | 175.99 | 148.05 | 0.841 | 73.206 | 2 | 4.5991 | 0.8 | 0.09 | 169.18 | WMa,TruStrain™ | 0.5
96 | 3.2 | 37 | 177.32 | 148 | 0.835 | 73.518 | 2 | 4.6188 | 0.8 | 0.09 | 169.9 | WMa,TruStrain™ | 0.5
97 | 3.23 | 37 | 175.41 | 148.63 | 0.847 | 73.183 | 2 | 4.598 | 0.8 | 0.09 | 169.14 | WMa,TruStrain™ | 0.5
98 | 3.27 | 37 | 176.97 | 149.75 | 0.846 | 73.792 | 2 | 4.6365 | 0.8 | 0.09 | 170.55 | WMa,TruStrain™ | 0.5
99 | 3.3 | 37 | 175.89 | 149.53 | 0.85 | 73.486 | 2 | 4.6171 | 0.8 | 0.09 | 169.84 | WMa,TruStrain™ | 0.5
100 | 3.33 | 37 | 175 | 149.92 | 0.857 | 73.35 | 2 | 4.6083 | 0.8 | 0.09 | 169.52 | WMa,TruStrain™ | 0.5
101 | 3.37 | 37 | 174.36 | 149.99 | 0.86 | 73.209 | 2 | 4.5991 | 0.8 | 0.09 | 169.18 | WMa,TruStrain™ | 0.5
102 | 3.4 | 37 | 177.61 | 150.61 | 0.848 | 74.125 | 2 | 4.6569 | 0.8 | 0.09 | 171.3 | WMa,TruStrain™ | 0.5
103 | 3.43 | 37 | 178.02 | 151.44 | 0.851 | 74.396 | 2 | 4.6742 | 0.8 | 0.09 | 171.94 | WMa,TruStrain™ | 0.5
104 | 3.47 | 37 | 180.31 | 151.98 | 0.843 | 75.061 | 2 | 4.7162 | 0.8 | 0.09 | 173.48 | WMa,TruStrain™ | 0.5
105 | 3.5 | 37 | 178.84 | 150.87 | 0.844 | 74.477 | 2 | 4.6789 | 0.8 | 0.09 | 172.11 | WMa,TruStrain™ | 0.5
106 | 3.53 | 37 | 177.16 | 148.49 | 0.838 | 73.58 | 2 | 4.6223 | 0.8 | 0.09 | 170.03 | WMa,TruStrain™ | 0.5
107 | 3.57 | 37 | 176.58 | 148.48 | 0.841 | 73.436 | 2 | 4.6137 | 0.8 | 0.09 | 169.71 | WMa,TruStrain™ | 0.5
108 | 3.6 | 37 | 177.85 | 148.13 | 0.833 | 73.675 | 2 | 4.6288 | 0.8 | 0.09 | 170.27 | WMa,TruStrain™ | 0.5
109 | 3.63 | 37 | 179.74 | 148.59 | 0.827 | 74.232 | 2 | 4.6644 | 0.8 | 0.09 | 171.58 | WMa,TruStrain™ | 0.5
110 | 3.67 | 37 | 180.93 | 149.39 | 0.826 | 74.685 | 2 | 4.6926 | 0.8 | 0.09 | 172.62 | WMa,TruStrain™ | 0.5
111 | 3.7 | 37 | 183.64 | 148.69 | 0.81 | 75.214 | 2 | 4.7252 | 0.8 | 0.09 | 173.82 | WMa,TruStrain™ | 0.5
112 | 3.73 | 37 | 182.64 | 149.03 | 0.816 | 75.034 | 2 | 4.7142 | 0.8 | 0.09 | 173.41 | WMa,TruStrain™ | 0.5
113 | 3.77 | 37 | 182.8 | 149.52 | 0.818 | 75.172 | 2 | 4.7225 | 0.8 | 0.09 | 173.72 | WMa,TruStrain™ | 0.5
114 | 3.8 | 37 | 184.25 | 148.26 | 0.805 | 75.277 | 2 | 4.7292 | 0.8 | 0.09 | 173.96 | WMa,TruStrain™ | 0.5
115 | 3.83 | 37 | 181.5 | 148.21 | 0.817 | 74.589 | 2 | 4.6861 | 0.8 | 0.09 | 172.38 | WMa,TruStrain™ | 0.5
116 | 3.87 | 37 | 180.42 | 149.05 | 0.826 | 74.492 | 2 | 4.6804 | 0.8 | 0.09 | 172.17 | WMa,TruStrain™ | 0.5
117 | 3.9 | 37 | 181.23 | 148.94 | 0.822 | 74.67 | 2 | 4.6915 | 0.8 | 0.09 | 172.58 | WMa,TruStrain™ | 0.5
118 | 3.93 | 37 | 179.99 | 149.47 | 0.83 | 74.472 | 2 | 4.679 | 0.8 | 0.09 | 172.12 | WMa,TruStrain™ | 0.5
119 | 3.97 | 37 | 180.1 | 149.37 | 0.829 | 74.48 | 2 | 4.6793 | 0.8 | 0.09 | 172.13 | WMa,TruStrain™ | 0.5
120 | 4 | 37 | 179.97 | 150.18 | 0.834 | 74.611 | 2 | 4.6874 | 0.8 | 0.09 | 172.43 | WMa,TruStrain™ | 0.5
121 | 4.03 | 37 | 183.96 | 151.41 | 0.823 | 75.84 | 2 | 4.7647 | 0.8 | 0.09 | 175.27 | WMa,TruStrain™ | 0.5
122 | 4.07 | 37 | 183.25 | 151.49 | 0.827 | 75.68 | 2 | 4.755 | 0.8 | 0.09 | 174.91 | WMa,TruStrain™ | 0.5
123 | 4.1 | 37 | 178.28 | 151.63 | 0.851 | 74.499 | 2 | 4.6804 | 0.8 | 0.09 | 172.17 | WMa,TruStrain™ | 0.5
124 | 4.13 | 37 | 181.37 | 151.56 | 0.836 | 75.234 | 2 | 4.7264 | 0.8 | 0.09 | 173.86 | WMa,TruStrain™ | 0.5
125 | 4.17 | 37 | 182.86 | 150.46 | 0.823 | 75.376 | 2 | 4.7354 | 0.8 | 0.09 | 174.19 | WMa,TruStrain™ | 0.5
126 | 4.2 | 37 | 180.53 | 149.8 | 0.83 | 74.672 | 2 | 4.6915 | 0.8 | 0.09 | 172.58 | WMa,TruStrain™ | 0.5
127 | 4.23 | 37 | 179.61 | 152.24 | 0.848 | 74.947 | 2 | 4.7093 | 0.8 | 0.09 | 173.23 | WMa,TruStrain™ | 0.5
128 | 4.27 | 37 | 182.32 | 150.28 | 0.824 | 75.208 | 2 | 4.7249 | 0.8 | 0.09 | 173.81 | WMa,TruStrain™ | 0.5
129 | 4.3 | 37 | 181.61 | 150.37 | 0.828 | 75.051 | 2 | 4.7152 | 0.8 | 0.09 | 173.45 | WMa,TruStrain™ | 0.5
130 | 4.33 | 37 | 181.26 | 150.58 | 0.831 | 75.008 | 2 | 4.7124 | 0.8 | 0.09 | 173.35 | WMa,TruStrain™ | 0.5
131 | 4.37 | 37 | 182.37 | 152.33 | 0.835 | 75.637 | 2 | 4.7522 | 0.8 | 0.09 | 174.81 | WMa,TruStrain™ | 0.5
132 | 4.4 | 37 | 188.09 | 153.36 | 0.815 | 77.248 | 2 | 4.8535 | 0.8 | 0.09 | 178.54 | WMa,TruStrain™ | 0.5
133 | 4.43 | 37 | 189.65 | 154.51 | 0.815 | 77.865 | 2 | 4.8923 | 0.8 | 0.09 | 179.96 | WMa,TruStrain™ | 0.5
134 | 4.47 | 37 | 188.4 | 155.19 | 0.824 | 77.696 | 2 | 4.8816 | 0.8 | 0.09 | 179.57 | WMa,TruStrain™ | 0.5
135 | 4.5 | 37 | 186.47 | 155.09 | 0.832 | 77.204 | 2 | 4.8501 | 0.8 | 0.09 | 178.41 | WMa,TruStrain™ | 0.5
136 | 4.53 | 37 | 184.3 | 155.04 | 0.841 | 76.66 | 2 | 4.8161 | 0.8 | 0.09 | 177.16 | WMa,TruStrain™ | 0.5
137 | 4.57 | 37 | 184.77 | 156.88 | 0.849 | 77.154 | 2 | 4.8472 | 0.8 | 0.09 | 178.31 | WMa,TruStrain™ | 0.5
138 | 4.6 | 37 | 189.94 | 155.7 | 0.82 | 78.176 | 2 | 4.9112 | 0.8 | 0.09 | 180.66 | WMa,TruStrain™ | 0.5
139 | 4.63 | 37 | 188.93 | 155.98 | 0.826 | 77.987 | 2 | 4.8998 | 0.8 | 0.09 | 180.24 | WMa,TruStrain™ | 0.5
140 | 4.67 | 37 | 189.38 | 155.94 | 0.823 | 78.088 | 2 | 4.9062 | 0.8 | 0.09 | 180.47 | WMa,TruStrain™ | 0.5
141 | 4.7 | 37 | 189.45 | 155.07 | 0.819 | 77.929 | 2 | 4.8962 | 0.8 | 0.09 | 180.11 | WMa,TruStrain™ | 0.5
142 | 4.73 | 37 | 188.8 | 153.82 | 0.815 | 77.516 | 2 | 4.87 | 0.8 | 0.09 | 179.14 | WMa,TruStrain™ | 0.5
143 | 4.77 | 37 | 186.25 | 154.35 | 0.829 | 76.998 | 2 | 4.8377 | 0.8 | 0.09 | 177.96 | WMa,TruStrain™ | 0.5
144 | 4.8 | 37 | 184.96 | 154.04 | 0.833 | 76.617 | 2 | 4.8137 | 0.8 | 0.09 | 177.07 | WMa,TruStrain™ | 0.5
145 | 4.83 | 37 | 186.44 | 153.79 | 0.825 | 76.93 | 2 | 4.8329 | 0.8 | 0.09 | 177.78 | WMa,TruStrain™ | 0.5
146 | 4.87 | 37 | 190.04 | 155.14 | 0.816 | 78.087 | 2 | 4.9061 | 0.8 | 0.09 | 180.47 | WMa,TruStrain™ | 0.5
147 | 4.9 | 37 | 190.44 | 154.62 | 0.812 | 78.083 | 2 | 4.906 | 0.8 | 0.09 | 180.47 | WMa,TruStrain™ | 0.5
148 | 4.93 | 37 | 187.98 | 152.32 | 0.81 | 77.012 | 2 | 4.8377 | 0.8 | 0.09 | 177.96 | WMa,TruStrain™ | 0.5
149 | 4.97 | 37 | 190.3 | 152.86 | 0.803 | 77.696 | 2 | 4.8814 | 0.8 | 0.09 | 179.56 | WMa,TruStrain™ | 0.5
150 | 5 | 37 | 190.35 | 152.94 | 0.803 | 77.723 | 2 | 4.8833 | 0.8 | 0.09 | 179.63 | WMa,TruStrain™ | 0.5
151 | 5.03 | 37 | 193.05 | 155.61 | 0.806 | 78.927 | 2 | 4.9594 | 0.8 | 0.09 | 182.43 | WMa,TruStrain™ | 0.5
152 | 5.07 | 37 | 193.96 | 156.24 | 0.806 | 79.28 | 2 | 4.9816 | 0.8 | 0.09 | 183.25 | WMa,TruStrain™ | 0.5
153 | 5.1 | 37 | 190.17 | 157.09 | 0.826 | 78.516 | 2 | 4.9328 | 0.8 | 0.09 | 181.45 | WMa,TruStrain™ | 0.5
154 | 5.13 | 37 | 188.89 | 156.25 | 0.827 | 78.031 | 2 | 4.9016 | 0.8 | 0.09 | 180.31 | WMa,TruStrain™ | 0.5
155 | 5.17 | 37 | 191.36 | 155.41 | 0.812 | 78.47 | 2 | 4.929 | 0.8 | 0.09 | 181.31 | WMa,TruStrain™ | 0.5
156 | 5.2 | 37 | 194.51 | 154.74 | 0.796 | 79.116 | 2 | 4.9704 | 0.8 | 0.09 | 182.84 | WMa,TruStrain™ | 0.5
157 | 5.23 | 37 | 193.26 | 156.69 | 0.811 | 79.196 | 2 | 4.9766 | 0.8 | 0.09 | 183.07 | WMa,TruStrain™ | 0.5
158 | 5.27 | 37 | 191.8 | 156.94 | 0.818 | 78.885 | 2 | 4.957 | 0.8 | 0.09 | 182.35 | WMa,TruStrain™ | 0.5
159 | 5.3 | 37 | 191.01 | 157.38 | 0.824 | 78.781 | 2 | 4.9495 | 0.8 | 0.09 | 182.07 | WMa,TruStrain™ | 0.5
160 | 5.33 | 37 | 194.91 | 155.2 | 0.796 | 79.307 | 2 | 4.9818 | 0.8 | 0.09 | 183.25 | WMa,TruStrain™ | 0.5
161 | 5.37 | 37 | 194.44 | 155.25 | 0.798 | 79.2 | 2 | 4.9753 | 0.8 | 0.09 | 183.02 | WMa,TruStrain™ | 0.5
162 | 5.4 | 37 | 196.01 | 157.44 | 0.803 | 80.028 | 2 | 5.0285 | 0.8 | 0.09 | 184.97 | WMa,TruStrain™ | 0.5
163 | 5.43 | 37 | 195.74 | 158.49 | 0.81 | 80.17 | 2 | 5.0375 | 0.8 | 0.09 | 185.31 | WMa,TruStrain™ | 0.5
164 | 5.47 | 37 | 199.23 | 157.6 | 0.791 | 80.86 | 2 | 5.0801 | 0.8 | 0.09 | 186.87 | WMa,TruStrain™ | 0.5
165 | 5.5 | 37 | 198.77 | 156.39 | 0.787 | 80.506 | 2 | 5.0572 | 0.8 | 0.09 | 186.03 | WMa,TruStrain™ | 0.5
166 | 5.53 | 37 | 199.63 | 155.99 | 0.781 | 80.643 | 2 | 5.0663 | 0.8 | 0.09 | 186.36 | WMa,TruStrain™ | 0.5
167 | 5.57 | 37 | 197.13 | 155.87 | 0.791 | 79.993 | 2 | 5.026 | 0.8 | 0.09 | 184.88 | WMa,TruStrain™ | 0.5
168 | 5.6 | 37 | 197 | 156.6 | 0.795 | 80.107 | 2 | 5.0333 | 0.8 | 0.09 | 185.15 | WMa,TruStrain™ | 0.5
169 | 5.63 | 37 | 197.82 | 157.13 | 0.794 | 80.415 | 2 | 5.0526 | 0.8 | 0.09 | 185.86 | WMa,TruStrain™ | 0.5
170 | 5.67 | 37 | 198.94 | 156.42 | 0.786 | 80.556 | 2 | 5.0608 | 0.8 | 0.09 | 186.16 | WMa,TruStrain™ | 0.5
171 | 5.7 | 37 | 198.25 | 155.16 | 0.783 | 80.135 | 2 | 5.0341 | 0.8 | 0.09 | 185.18 | WMa,TruStrain™ | 0.5
172 | 5.73 | 37 | 194.78 | 156.32 | 0.803 | 79.498 | 2 | 4.9947 | 0.8 | 0.09 | 183.73 | WMa,TruStrain™ | 0.5
173 | 5.77 | 37 | 196.07 | 157.16 | 0.802 | 79.984 | 2 | 5.0256 | 0.8 | 0.09 | 184.87 | WMa,TruStrain™ | 0.5
174 | 5.8 | 37 | 195.3 | 156.89 | 0.803 | 79.742 | 2 | 5.0099 | 0.8 | 0.09 | 184.29 | WMa,TruStrain™ | 0.5
175 | 5.83 | 37 | 196.53 | 156.51 | 0.796 | 79.972 | 2 | 5.0242 | 0.8 | 0.09 | 184.81 | WMa,TruStrain™ | 0.5
176 | 5.87 | 37 | 197.17 | 158.88 | 0.806 | 80.601 | 2 | 5.0643 | 0.8 | 0.09 | 186.29 | WMa,TruStrain™ | 0.5
177 | 5.9 | 37 | 198.32 | 159.6 | 0.805 | 81.03 | 2 | 5.0911 | 0.8 | 0.09 | 187.28 | WMa,TruStrain™ | 0.5
178 | 5.93 | 37 | 194.83 | 161.45 | 0.829 | 80.543 | 2 | 5.0611 | 0.8 | 0.09 | 186.17 | WMa,TruStrain™ | 0.5
179 | 5.97 | 37 | 190.64 | 160.41 | 0.841 | 79.305 | 2 | 4.9816 | 0.8 | 0.09 | 183.25 | WMa,TruStrain™ | 0.5
180 | 6 | 37 | 194.29 | 159.59 | 0.821 | 80.033 | 2 | 5.0272 | 0.8 | 0.09 | 184.92 | WMa,TruStrain™ | 0.5
181 | 6.03 | 37 | 196.99 | 158.98 | 0.807 | 80.578 | 2 | 5.062 | 0.8 | 0.09 | 186.21 | WMa,TruStrain™ | 0.5
182 | 6.07 | 37 | 196.73 | 159.42 | 0.81 | 80.602 | 2 | 5.0645 | 0.8 | 0.09 | 186.3 | WMa,TruStrain™ | 0.5
183 | 6.1 | 37 | 197.11 | 160.2 | 0.813 | 80.851 | 2 | 5.0803 | 0.8 | 0.09 | 186.88 | WMa,TruStrain™ | 0.5
184 | 6.13 | 37 | 199.11 | 158.8 | 0.798 | 81.067 | 2 | 5.0935 | 0.8 | 0.09 | 187.36 | WMa,TruStrain™ | 0.5
185 | 6.17 | 37 | 197.38 | 158.24 | 0.802 | 80.525 | 2 | 5.0588 | 0.8 | 0.09 | 186.09 | WMa,TruStrain™ | 0.5
186 | 6.2 | 37 | 199.49 | 159.63 | 0.8 | 81.327 | 2 | 5.1095 | 0.8 | 0.09 | 187.95 | WMa,TruStrain™ | 0.5
187 | 6.23 | 37 | 202.01 | 158.9 | 0.787 | 81.81 | 2 | 5.1396 | 0.8 | 0.09 | 189.06 | WMa,TruStrain™ | 0.5
188 | 6.27 | 37 | 203.25 | 158.89 | 0.782 | 82.119 | 2 | 5.1594 | 0.8 | 0.09 | 189.79 | WMa,TruStrain™ | 0.5
189 | 6.3 | 37 | 202.39 | 158.71 | 0.784 | 81.869 | 2 | 5.1437 | 0.8 | 0.09 | 189.21 | WMa,TruStrain™ | 0.5
190 | 6.33 | 37 | 200.84 | 159.86 | 0.796 | 81.708 | 2 | 5.1336 | 0.8 | 0.09 | 188.84 | WMa,TruStrain™ | 0.5
191 | 6.37 | 37 | 203.88 | 159.76 | 0.784 | 82.447 | 2 | 5.1801 | 0.8 | 0.09 | 190.55 | WMa,TruStrain™ | 0.5
192 | 6.4 | 37 | 202.35 | 159.85 | 0.79 | 82.084 | 2 | 5.1571 | 0.8 | 0.09 | 189.7 | WMa,TruStrain™ | 0.5
193 | 6.43 | 37 | 201.27 | 159.13 | 0.791 | 81.67 | 2 | 5.1307 | 0.8 | 0.09 | 188.73 | WMa,TruStrain™ | 0.5
194 | 6.47 | 37 | 201.61 | 158.61 | 0.787 | 81.654 | 2 | 5.1302 | 0.8 | 0.09 | 188.71 | WMa,TruStrain™ | 0.5
195 | 6.5 | 37 | 199.17 | 158.86 | 0.798 | 81.093 | 2 | 5.0948 | 0.8 | 0.09 | 187.41 | WMa,TruStrain™ | 0.5
196 | 6.53 | 37 | 202.42 | 157.59 | 0.779 | 81.658 | 2 | 5.1301 | 0.8 | 0.09 | 188.71 | WMa,TruStrain™ | 0.5
197 | 6.57 | 37 | 203.62 | 158.51 | 0.778 | 82.138 | 2 | 5.1608 | 0.8 | 0.09 | 189.84 | WMa,TruStrain™ | 0.5
198 | 6.6 | 37 | 202.82 | 158.16 | 0.78 | 81.867 | 2 | 5.1436 | 0.8 | 0.09 | 189.21 | WMa,TruStrain™ | 0.5
199 | 6.63 | 37 | 202.98 | 160.85 | 0.792 | 82.438 | 2 | 5.1801 | 0.8 | 0.09 | 190.55 | WMa,TruStrain™ | 0.5
200 | 6.67 | 37 | 203.35 | 160.99 | 0.792 | 82.557 | 2 | 5.1866 | 0.8 | 0.09 | 190.79 | WMa,TruStrain™ | 0.5
201 | 6.7 | 37 | 203.46 | 160.8 | 0.79 | 82.549 | 2 | 5.1858 | 0.8 | 0.09 | 190.76 | WMa,TruStrain™ | 0.5
202 | 6.73 | 37 | 205.24 | 161.54 | 0.787 | 83.137 | 2 | 5.2228 | 0.8 | 0.09 | 192.12 | WMa,TruStrain™ | 0.5
203 | 6.77 | 37 | 207.29 | 161.16 | 0.777 | 83.578 | 2 | 5.2507 | 0.8 | 0.09 | 193.15 | WMa,TruStrain™ | 0.5
204 | 6.8 | 37 | 206.6 | 161.36 | 0.781 | 83.444 | 2 | 5.2429 | 0.8 | 0.09 | 192.86 | WMa,TruStrain™ | 0.5
205 | 6.83 | 37 | 205.84 | 160.47 | 0.78 | 83.078 | 2 | 5.2196 | 0.8 | 0.09 | 192 | WMa,TruStrain™ | 0.5
206 | 6.87 | 37 | 205.44 | 160.02 | 0.779 | 82.89 | 2 | 5.208 | 0.8 | 0.09 | 191.58 | WMa,TruStrain™ | 0.5
207 | 6.9 | 37 | 204.29 | 160.3 | 0.785 | 82.657 | 2 | 5.1931 | 0.8 | 0.09 | 191.03 | WMa,TruStrain™ | 0.5
208 | 6.93 | 37 | 205.46 | 161.8 | 0.788 | 83.244 | 2 | 5.2302 | 0.8 | 0.09 | 192.39 | WMa,TruStrain™ | 0.5
209 | 6.97 | 37 | 207.98 | 162.49 | 0.781 | 84.012 | 2 | 5.2782 | 0.8 | 0.09 | 194.16 | WMa,TruStrain™ | 0.5
210 | 7 | 37 | 212.06 | 162.38 | 0.766 | 85.016 | 2 | 5.3411 | 0.8 | 0.09 | 196.47 | WMa,TruStrain™ | 0.5
211 | 7.03 | 37 | 210.61 | 163.05 | 0.774 | 84.78 | 2 | 5.3264 | 0.8 | 0.09 | 195.93 | WMa,TruStrain™ | 0.5
212 | 7.07 | 37 | 211.17 | 164.28 | 0.778 | 85.164 | 2 | 5.3507 | 0.8 | 0.09 | 196.83 | WMa,TruStrain™ | 0.5
213 | 7.1 | 37 | 212.85 | 163.49 | 0.768 | 85.433 | 2 | 5.3674 | 0.8 | 0.09 | 197.44 | WMa,TruStrain™ | 0.5
214 | 7.13 | 37 | 209.3 | 163.3 | 0.78 | 84.499 | 2 | 5.3089 | 0.8 | 0.09 | 195.29 | WMa,TruStrain™ | 0.5
215 | 7.17 | 37 | 209.35 | 163.4 | 0.781 | 84.532 | 2 | 5.3106 | 0.8 | 0.09 | 195.35 | WMa,TruStrain™ | 0.5
216 | 7.2 | 37 | 209.95 | 162.44 | 0.774 | 84.498 | 2 | 5.3087 | 0.8 | 0.09 | 195.28 | WMa,TruStrain™ | 0.5
217 | 7.23 | 37 | 209.23 | 162.29 | 0.776 | 84.286 | 2 | 5.2954 | 0.8 | 0.09 | 194.79 | WMa,TruStrain™ | 0.5
218 | 7.27 | 37 | 210.4 | 162.88 | 0.774 | 84.696 | 2 | 5.3215 | 0.8 | 0.09 | 195.75 | WMa,TruStrain™ | 0.5
219 | 7.3 | 37 | 210.46 | 163.95 | 0.779 | 84.919 | 2 | 5.3357 | 0.8 | 0.09 | 196.28 | WMa,TruStrain™ | 0.5
220 | 7.33 | 37 | 209.6 | 161.72 | 0.772 | 84.268 | 2 | 5.2938 | 0.8 | 0.09 | 194.73 | WMa,TruStrain™ | 0.5
221 | 7.37 | 37 | 209.37 | 161.44 | 0.771 | 84.156 | 2 | 5.2868 | 0.8 | 0.09 | 194.48 | WMa,TruStrain™ | 0.5
222 | 7.4 | 37 | 208.65 | 160.52 | 0.769 | 83.796 | 2 | 5.2644 | 0.8 | 0.09 | 193.65 | WMa,TruStrain™ | 0.5
223 | 7.43 | 37 | 208.38 | 161.33 | 0.774 | 83.887 | 2 | 5.2708 | 0.8 | 0.09 | 193.89 | WMa,TruStrain™ | 0.5
224 | 7.47 | 37 | 207.63 | 161.35 | 0.777 | 83.699 | 2 | 5.2589 | 0.8 | 0.09 | 193.45 | WMa,TruStrain™ | 0.5
225 | 7.5 | 37 | 210.12 | 164.7 | 0.784 | 84.982 | 2 | 5.3399 | 0.8 | 0.09 | 196.43 | WMa,TruStrain™ | 0.5
226 | 7.53 | 37 | 213.46 | 164.69 | 0.772 | 85.818 | 2 | 5.3915 | 0.8 | 0.09 | 198.33 | WMa,TruStrain™ | 0.5
227 | 7.57 | 37 | 214.18 | 164.68 | 0.769 | 85.998 | 2 | 5.4025 | 0.8 | 0.09 | 198.73 | WMa,TruStrain™ | 0.5
228 | 7.6 | 37 | 212.5 | 162.38 | 0.764 | 85.127 | 2 | 5.3474 | 0.8 | 0.09 | 196.71 | WMa,TruStrain™ | 0.5
229 | 7.63 | 37 | 212.72 | 163.24 | 0.767 | 85.351 | 2 | 5.3621 | 0.8 | 0.09 | 197.25 | WMa,TruStrain™ | 0.5
230 | 7.67 | 37 | 216.65 | 163.7 | 0.756 | 86.434 | 2 | 5.431 | 0.8 | 0.09 | 199.78 | WMa,TruStrain™ | 0.5
231 | 7.7 | 37 | 216.87 | 162.31 | 0.748 | 86.226 | 2 | 5.4176 | 0.8 | 0.09 | 199.29 | WMa,TruStrain™ | 0.5
232 | 7.73 | 37 | 215.77 | 164.03 | 0.76 | 86.274 | 2 | 5.4207 | 0.8 | 0.09 | 199.4 | WMa,TruStrain™ | 0.5
233 | 7.77 | 37 | 219.24 | 163.68 | 0.747 | 87.089 | 2 | 5.4715 | 0.8 | 0.09 | 201.27 | WMa,TruStrain™ | 0.5
234 | 7.8 | 37 | 217.96 | 163.08 | 0.748 | 86.651 | 2 | 5.4435 | 0.8 | 0.09 | 200.24 | WMa,TruStrain™ | 0.5
235 | 7.83 | 37 | 216.28 | 165.03 | 0.763 | 86.597 | 2 | 5.4409 | 0.8 | 0.09 | 200.14 | WMa,TruStrain™ | 0.5
236 | 7.87 | 37 | 215.79 | 166.95 | 0.774 | 86.846 | 2 | 5.4566 | 0.8 | 0.09 | 200.72 | WMa,TruStrain™ | 0.5
237 | 7.9 | 37 | 218.48 | 165.54 | 0.758 | 87.254 | 2 | 5.4814 | 0.8 | 0.09 | 201.63 | WMa,TruStrain™ | 0.5
238 | 7.93 | 37 | 220.24 | 166.95 | 0.758 | 87.969 | 2 | 5.5266 | 0.8 | 0.09 | 203.3 | WMa,TruStrain™ | 0.5
239 | 7.97 | 37 | 220.2 | 166.96 | 0.758 | 87.963 | 2 | 5.5266 | 0.8 | 0.09 | 203.3 | WMa,TruStrain™ | 0.5
240 | 8 | 37 | 217.56 | 166.26 | 0.764 | 87.158 | 2 | 5.4758 | 0.8 | 0.09 | 201.43 | WMa,TruStrain™ | 0.5
241 | 8.03 | 37 | 217.95 | 166.33 | 0.763 | 87.272 | 2 | 5.4829 | 0.8 | 0.09 | 201.69 | WMa,TruStrain™ | 0.5
242 | 8.07 | 37 | 219.97 | 164.26 | 0.747 | 87.386 | 2 | 5.4897 | 0.8 | 0.09 | 201.94 | WMa,TruStrain™ | 0.5
243 | 8.1 | 37 | 222.27 | 164.35 | 0.739 | 87.992 | 2 | 5.5284 | 0.8 | 0.09 | 203.36 | WMa,TruStrain™ | 0.5
244 | 8.13 | 37 | 220.8 | 164.35 | 0.744 | 87.616 | 2 | 5.5054 | 0.8 | 0.09 | 202.52 | WMa,TruStrain™ | 0.5
245 | 8.17 | 37 | 219.81 | 164.85 | 0.75 | 87.46 | 2 | 5.4953 | 0.8 | 0.09 | 202.14 | WMa,TruStrain™ | 0.5
246 | 8.2 | 37 | 219.46 | 165.8 | 0.755 | 87.552 | 2 | 5.5008 | 0.8 | 0.09 | 202.35 | WMa,TruStrain™ | 0.5
247 | 8.23 | 37 | 221.32 | 165.92 | 0.75 | 88.049 | 2 | 5.5317 | 0.8 | 0.09 | 203.48 | WMa,TruStrain™ | 0.5
248 | 8.27 | 37 | 220.62 | 164.63 | 0.746 | 87.622 | 2 | 5.5042 | 0.8 | 0.09 | 202.47 | WMa,TruStrain™ | 0.5
249 | 8.3 | 37 | 222.7 | 164.11 | 0.737 | 88.057 | 2 | 5.5318 | 0.8 | 0.09 | 203.49 | WMa,TruStrain™ | 0.5
250 | 8.33 | 37 | 222.95 | 165.25 | 0.741 | 88.334 | 2 | 5.5504 | 0.8 | 0.09 | 204.17 | WMa,TruStrain™ | 0.5
251 | 8.37 | 37 | 220.15 | 165.47 | 0.752 | 87.664 | 2 | 5.5081 | 0.8 | 0.09 | 202.62 | WMa,TruStrain™ | 0.5
252 | 8.4 | 37 | 220.74 | 163.25 | 0.74 | 87.393 | 2 | 5.4905 | 0.8 | 0.09 | 201.97 | WMa,TruStrain™ | 0.5
253 | 8.43 | 37 | 218.43 | 162.96 | 0.746 | 86.746 | 2 | 5.4496 | 0.8 | 0.09 | 200.46 | WMa,TruStrain™ | 0.5
254 | 8.47 | 37 | 221.17 | 164.06 | 0.742 | 87.656 | 2 | 5.5071 | 0.8 | 0.09 | 202.58 | WMa,TruStrain™ | 0.5
255 | 8.5 | 37 | 224.52 | 161.93 | 0.721 | 88.115 | 2 | 5.5357 | 0.8 | 0.09 | 203.63 | WMa,TruStrain™ | 0.5
256 | 8.53 | 37 | 222.84 | 162 | 0.727 | 87.696 | 2 | 5.5098 | 0.8 | 0.09 | 202.68 | WMa,TruStrain™ | 0.5
257 | 8.57 | 37 | 223.66 | 164.19 | 0.734 | 88.317 | 2 | 5.5493 | 0.8 | 0.09 | 204.13 | WMa,TruStrain™ | 0.5
258 | 8.6 | 37 | 225.81 | 166.7 | 0.738 | 89.343 | 2 | 5.6139 | 0.8 | 0.09 | 206.51 | WMa,TruStrain™ | 0.5
259 | 8.63 | 37 | 227.11 | 166.62 | 0.734 | 89.662 | 2 | 5.633 | 0.8 | 0.09 | 207.21 | WMa,TruStrain™ | 0.5
260 | 8.67 | 37 | 229.71 | 166.35 | 0.724 | 90.28 | 2 | 5.671 | 0.8 | 0.09 | 208.61 | WMa,TruStrain™ | 0.5
261 | 8.7 | 37 | 229.92 | 168.69 | 0.734 | 90.771 | 2 | 5.703 | 0.8 | 0.09 | 209.78 | WMa,TruStrain™ | 0.5
262 | 8.73 | 37 | 229.63 | 167.65 | 0.73 | 90.5 | 2 | 5.6855 | 0.8 | 0.09 | 209.14 | WMa,TruStrain™ | 0.5
263 | 8.77 | 37 | 228.89 | 165.39 | 0.723 | 89.886 | 2 | 5.6468 | 0.8 | 0.09 | 207.72 | WMa,TruStrain™ | 0.5
264 | 8.8 | 37 | 227.98 | 163.29 | 0.716 | 89.263 | 2 | 5.6079 | 0.8 | 0.09 | 206.29 | WMa,TruStrain™ | 0.5
265 | 8.83 | 37 | 225.85 | 163.71 | 0.725 | 88.789 | 2 | 5.5789 | 0.8 | 0.09 | 205.22 | WMa,TruStrain™ | 0.5
266 | 8.87 | 37 | 224.07 | 166.53 | 0.743 | 88.865 | 2 | 5.5841 | 0.8 | 0.09 | 205.41 | WMa,TruStrain™ | 0.5
267 | 8.9 | 37 | 227.38 | 167.53 | 0.737 | 89.901 | 2 | 5.6489 | 0.8 | 0.09 | 207.8 | WMa,TruStrain™ | 0.5
268 | 8.93 | 37 | 226.89 | 167.48 | 0.738 | 89.766 | 2 | 5.6393 | 0.8 | 0.09 | 207.44 | WMa,TruStrain™ | 0.5
269 | 8.97 | 37 | 227.12 | 166.38 | 0.733 | 89.617 | 2 | 5.6293 | 0.8 | 0.09 | 207.07 | WMa,TruStrain™ | 0.5
270 | 9 | 37 | 228.12 | 165.8 | 0.727 | 89.766 | 2 | 5.6389 | 0.8 | 0.09 | 207.43 | WMa,TruStrain™ | 0.5
271 | 9.03 | 37 | 228.77 | 165.41 | 0.723 | 89.86 | 2 | 5.6456 | 0.8 | 0.09 | 207.67 | WMa,TruStrain™ | 0.5
272 | 9.07 | 37 | 231.39 | 164.48 | 0.711 | 90.365 | 2 | 5.6776 | 0.8 | 0.09 | 208.85 | WMa,TruStrain™ | 0.5
273 | 9.1 | 37 | 234.48 | 164.62 | 0.702 | 91.195 | 2 | 5.7303 | 0.8 | 0.09 | 210.79 | WMa,TruStrain™ | 0.5
274 | 9.13 | 37 | 232.44 | 164.23 | 0.707 | 90.592 | 2 | 5.6921 | 0.8 | 0.09 | 209.39 | WMa,TruStrain™ | 0.5
275 | 9.17 | 37 | 230.04 | 164.93 | 0.717 | 90.1 | 2 | 5.6611 | 0.8 | 0.09 | 208.25 | WMa,TruStrain™ | 0.5
276 | 9.2 | 37 | 228.06 | 167.81 | 0.736 | 90.129 | 2 | 5.6625 | 0.8 | 0.09 | 208.3 | WMa,TruStrain™ | 0.5
277 | 9.23 | 37 | 230.73 | 167.29 | 0.725 | 90.716 | 2 | 5.6987 | 0.8 | 0.09 | 209.63 | WMa,TruStrain™ | 0.5
278 | 9.27 | 37 | 231.77 | 166.59 | 0.719 | 90.854 | 2 | 5.7073 | 0.8 | 0.09 | 209.94 | WMa,TruStrain™ | 0.5
279 | 9.3 | 37 | 232.96 | 165.91 | 0.712 | 91.037 | 2 | 5.719 | 0.8 | 0.09 | 210.37 | WMa,TruStrain™ | 0.5
280 | 9.33 | 37 | 235.22 | 167.18 | 0.711 | 91.859 | 2 | 5.7718 | 0.8 | 0.09 | 212.32 | WMa,TruStrain™ | 0.5
281 | 9.37 | 37 | 234.72 | 168.07 | 0.716 | 91.891 | 2 | 5.7741 | 0.8 | 0.09 | 212.4 | WMa,TruStrain™ | 0.5
282 | 9.4 | 37 | 236.26 | 166.22 | 0.704 | 91.952 | 2 | 5.7768 | 0.8 | 0.09 | 212.5 | WMa,TruStrain™ | 0.5
283 | 9.43 | 37 | 236.95 | 165.78 | 0.7 | 92.05 | 2 | 5.7829 | 0.8 | 0.09 | 212.72 | WMa,TruStrain™ | 0.5
284 | 9.47 | 37 | 237.51 | 166.38 | 0.701 | 92.306 | 2 | 5.7995 | 0.8 | 0.09 | 213.33 | WMa,TruStrain™ | 0.5
285 | 9.5 | 37 | 237.26 | 165.29 | 0.697 | 92.042 | 2 | 5.7823 | 0.8 | 0.09 | 212.7 | WMa,TruStrain™ | 0.5
286 | 9.53 | 37 | 240.97 | 164.24 | 0.682 | 92.824 | 2 | 5.8316 | 0.8 | 0.09 | 214.52 | WMa,TruStrain™ | 0.5
287 | 9.57 | 37 | 237.33 | 165.34 | 0.697 | 92.07 | 2 | 5.7852 | 0.8 | 0.09 | 212.81 | WMa,TruStrain™ | 0.5
288 | 9.6 | 37 | 235.16 | 166.01 | 0.706 | 91.625 | 2 | 5.7569 | 0.8 | 0.09 | 211.77 | WMa,TruStrain™ | 0.5
289 | 9.63 | 37 | 235.63 | 164.8 | 0.699 | 91.527 | 2 | 5.7503 | 0.8 | 0.09 | 211.52 | WMa,TruStrain™ | 0.5
290 | 9.67 | 37 | 234.71 | 164.76 | 0.702 | 91.281 | 2 | 5.7345 | 0.8 | 0.09 | 210.94 | WMa,TruStrain™ | 0.5
291 | 9.7 | 37 | 235.78 | 167.58 | 0.711 | 92.077 | 2 | 5.7855 | 0.8 | 0.09 | 212.82 | WMa,TruStrain™ | 0.5
292 | 9.73 | 37 | 236.88 | 166.19 | 0.702 | 92.108 | 2 | 5.7863 | 0.8 | 0.09 | 212.85 | WMa,TruStrain™ | 0.5
293 | 9.77 | 37 | 238.44 | 165.38 | 0.694 | 92.368 | 2 | 5.8028 | 0.8 | 0.09 | 213.46 | WMa,TruStrain™ | 0.5
294 | 9.8 | 37 | 237.92 | 167.5 | 0.704 | 92.617 | 2 | 5.8194 | 0.8 | 0.1 | 214.07 | WMa,TruStrain™ | 0.5
295 | 9.83 | 37 | 238.22 | 166.41 | 0.699 | 92.495 | 2 | 5.8111 | 0.8 | 0.1 | 213.76 | WMa,TruStrain™ | 0.5
296 | 9.87 | 37 | 240.26 | 166.28 | 0.692 | 93.008 | 2 | 5.8432 | 0.8 | 0.1 | 214.94 | WMa,TruStrain™ | 0.5
297 | 9.9 | 37 | 242.94 | 166.31 | 0.685 | 93.716 | 2 | 5.8877 | 0.8 | 0.1 | 216.58 | WMa,TruStrain™ | 0.5
298 | 9.93 | 37 | 243.07 | 167.31 | 0.688 | 93.928 | 2 | 5.9016 | 0.8 | 0.1 | 217.09 | WMa,TruStrain™ | 0.5
299 | 9.97 | 37 | 246.98 | 167.13 | 0.677 | 94.924 | 2 | 5.9636 | 0.8 | 0.1 | 219.37 | WMa,TruStrain™ | 0.5
300 | 10 | 37 | 246.05 | 168.93 | 0.687 | 95.002 | 2 | 5.9695 | 0.8 | 0.1 | 219.59 | WMa,TruStrain™ | 0.5
Test: | Panc-1:PSCs:BME_day 30_plate 1
Result: | G' and G'' Curves
Interval: | 1
Point No. | Time | Temperature | Storage Modulus | Loss Modulus | Loss Factor | Complex Viscosity | Shear Strain | Shear Stress | Gap | Normal Force | Torque | Status | Frequency
Fundamental
| [min] | [°C] | [Pa] | [Pa] | [1] | [Pa·s] | [%] | [Pa] | [mm] | [N] | [µN·m] |  | [Hz]
1 | 0.0333 | 37 | 391.05 | 113.99 | 0.291 | 129.65 | 1.63 | 6.6254 | 0.8 | 0.21 | 243.72 | WMa,TruStrain™ | 0.5
2 | 0.0667 | 37 | 363.43 | 130.3 | 0.359 | 122.89 | 2.07 | 7.9742 | 0.8 | 0.21 | 293.33 | WMa,TruStrain™ | 0.5
3 | 0.1 | 37 | 361.75 | 126.61 | 0.35 | 122 | 2.07 | 7.9245 | 0.8 | 0.21 | 291.5 | WMa,TruStrain™ | 0.5
4 | 0.133 | 37 | 362.23 | 125.33 | 0.346 | 122.01 | 2.02 | 7.7577 | 0.8 | 0.2 | 285.37 | WMa,TruStrain™ | 0.5
5 | 0.167 | 37 | 365.69 | 123.36 | 0.337 | 122.85 | 1.98 | 7.6533 | 0.8 | 0.2 | 281.53 | WMa,TruStrain™ | 0.5
6 | 0.2 | 37 | 369.55 | 120.14 | 0.325 | 123.69 | 1.97 | 7.6481 | 0.8 | 0.2 | 281.34 | WMa,TruStrain™ | 0.5
7 | 0.233 | 37 | 369.83 | 118.11 | 0.319 | 123.58 | 1.98 | 7.6835 | 0.8 | 0.2 | 282.64 | WMa,TruStrain™ | 0.5
8 | 0.267 | 37 | 368.46 | 116.75 | 0.317 | 123.03 | 2 | 7.7289 | 0.8 | 0.2 | 284.31 | WMa,TruStrain™ | 0.5
9 | 0.3 | 37 | 367.15 | 117 | 0.319 | 122.66 | 2.01 | 7.7573 | 0.8 | 0.2 | 285.35 | WMa,TruStrain™ | 0.5
10 | 0.333 | 37 | 367.77 | 116.89 | 0.318 | 122.83 | 2.01 | 7.7692 | 0.8 | 0.2 | 285.79 | WMa,TruStrain™ | 0.5
11 | 0.367 | 37 | 367.67 | 116.28 | 0.316 | 122.75 | 2 | 7.7312 | 0.8 | 0.2 | 284.39 | WMa,TruStrain™ | 0.5
12 | 0.4 | 37 | 368.83 | 115.14 | 0.312 | 122.99 | 2 | 7.7125 | 0.8 | 0.2 | 283.7 | WMa,TruStrain™ | 0.5
13 | 0.433 | 37 | 369.24 | 113.8 | 0.308 | 122.99 | 1.99 | 7.6994 | 0.8 | 0.2 | 283.22 | WMa,TruStrain™ | 0.5
14 | 0.467 | 37 | 367.58 | 114.08 | 0.31 | 122.51 | 2 | 7.6787 | 0.8 | 0.2 | 282.46 | WMa,TruStrain™ | 0.5
15 | 0.5 | 37 | 366.57 | 113.93 | 0.311 | 122.19 | 2 | 7.6753 | 0.8 | 0.2 | 282.34 | WMa,TruStrain™ | 0.5
16 | 0.533 | 37 | 367.32 | 112.5 | 0.306 | 122.28 | 2 | 7.6922 | 0.8 | 0.2 | 282.96 | WMa,TruStrain™ | 0.5
17 | 0.567 | 37 | 368.01 | 111.23 | 0.302 | 122.37 | 2 | 7.6987 | 0.8 | 0.2 | 283.2 | WMa,TruStrain™ | 0.5
18 | 0.6 | 37 | 368.2 | 110.21 | 0.299 | 122.34 | 2 | 7.6901 | 0.8 | 0.2 | 282.88 | WMa,TruStrain™ | 0.5
19 | 0.633 | 37 | 368.33 | 111.15 | 0.302 | 122.46 | 2 | 7.6914 | 0.8 | 0.2 | 282.93 | WMa,TruStrain™ | 0.5
20 | 0.667 | 37 | 369.16 | 110.1 | 0.298 | 122.62 | 2 | 7.6978 | 0.8 | 0.2 | 283.16 | WMa,TruStrain™ | 0.5
21 | 0.7 | 37 | 369.01 | 109.96 | 0.298 | 122.56 | 2 | 7.6955 | 0.8 | 0.2 | 283.08 | WMa,TruStrain™ | 0.5
22 | 0.733 | 37 | 369.38 | 109.58 | 0.297 | 122.64 | 2 | 7.7039 | 0.8 | 0.2 | 283.39 | WMa,TruStrain™ | 0.5
23 | 0.767 | 37 | 370.17 | 108.82 | 0.294 | 122.81 | 2 | 7.7173 | 0.8 | 0.2 | 283.88 | WMa,TruStrain™ | 0.5
24 | 0.8 | 37 | 370.83 | 109.83 | 0.296 | 123.11 | 2 | 7.7366 | 0.8 | 0.2 | 284.59 | WMa,TruStrain™ | 0.5
25 | 0.833 | 37 | 369.29 | 110.27 | 0.299 | 122.68 | 2 | 7.7083 | 0.8 | 0.2 | 283.55 | WMa,TruStrain™ | 0.5
26 | 0.867 | 37 | 369.41 | 109.95 | 0.298 | 122.68 | 2 | 7.7067 | 0.8 | 0.2 | 283.49 | WMa,TruStrain™ | 0.5
27 | 0.9 | 37 | 370.5 | 109.25 | 0.295 | 122.95 | 2 | 7.7224 | 0.8 | 0.2 | 284.07 | WMa,TruStrain™ | 0.5
28 | 0.933 | 37 | 371.32 | 108.82 | 0.293 | 123.16 | 2 | 7.7361 | 0.8 | 0.2 | 284.57 | WMa,TruStrain™ | 0.5
29 | 0.967 | 37 | 371.26 | 107.96 | 0.291 | 123.07 | 2 | 7.7314 | 0.8 | 0.2 | 284.4 | WMa,TruStrain™ | 0.5
30 | 1 | 37 | 370.72 | 108.2 | 0.292 | 122.93 | 2 | 7.7234 | 0.8 | 0.2 | 284.1 | WMa,TruStrain™ | 0.5
31 | 1.03 | 37 | 368.89 | 108.54 | 0.294 | 122.4 | 2 | 7.6905 | 0.8 | 0.2 | 282.89 | WMa,TruStrain™ | 0.5
32 | 1.07 | 37 | 368.71 | 108.78 | 0.295 | 122.37 | 2 | 7.6876 | 0.8 | 0.2 | 282.79 | WMa,TruStrain™ | 0.5
33 | 1.1 | 37 | 368.26 | 108.29 | 0.294 | 122.18 | 2 | 7.6754 | 0.8 | 0.2 | 282.34 | WMa,TruStrain™ | 0.5
34 | 1.13 | 37 | 368.09 | 107.6 | 0.292 | 122.07 | 2 | 7.6676 | 0.8 | 0.2 | 282.05 | WMa,TruStrain™ | 0.5
35 | 1.17 | 37 | 368.65 | 108.12 | 0.293 | 122.29 | 2 | 7.6821 | 0.8 | 0.2 | 282.59 | WMa,TruStrain™ | 0.5
36 | 1.2 | 37 | 368.98 | 107.02 | 0.29 | 122.29 | 2 | 7.6823 | 0.8 | 0.2 | 282.6 | WMa,TruStrain™ | 0.5
37 | 1.23 | 37 | 368.83 | 107.43 | 0.291 | 122.28 | 2 | 7.6823 | 0.8 | 0.2 | 282.59 | WMa,TruStrain™ | 0.5
38 | 1.27 | 37 | 368.65 | 106.43 | 0.289 | 122.14 | 2 | 7.673 | 0.8 | 0.2 | 282.25 | WMa,TruStrain™ | 0.5
39 | 1.3 | 37 | 369.28 | 106.29 | 0.288 | 122.32 | 2 | 7.6843 | 0.8 | 0.2 | 282.67 | WMa,TruStrain™ | 0.5
40 | 1.33 | 37 | 369.06 | 107.35 | 0.291 | 122.35 | 2 | 7.6863 | 0.8 | 0.2 | 282.74 | WMa,TruStrain™ | 0.5
41 | 1.37 | 37 | 369.51 | 106.06 | 0.287 | 122.37 | 2 | 7.6871 | 0.8 | 0.2 | 282.77 | WMa,TruStrain™ | 0.5
42 | 1.4 | 37 | 368.76 | 106.23 | 0.288 | 122.15 | 2 | 7.6736 | 0.8 | 0.2 | 282.27 | WMa,TruStrain™ | 0.5
43 | 1.43 | 37 | 368.33 | 105.39 | 0.286 | 121.95 | 2 | 7.6607 | 0.8 | 0.2 | 281.8 | WMa,TruStrain™ | 0.5
44 | 1.47 | 37 | 368.1 | 106 | 0.288 | 121.93 | 2 | 7.6602 | 0.8 | 0.2 | 281.78 | WMa,TruStrain™ | 0.5
45 | 1.5 | 37 | 369.9 | 105.27 | 0.285 | 122.42 | 2 | 7.6905 | 0.8 | 0.2 | 282.9 | WMa,TruStrain™ | 0.5
46 | 1.53 | 37 | 370.7 | 104.91 | 0.283 | 122.63 | 2 | 7.7039 | 0.8 | 0.2 | 283.39 | WMa,TruStrain™ | 0.5
47 | 1.57 | 37 | 370.77 | 105.63 | 0.285 | 122.72 | 2 | 7.7095 | 0.8 | 0.2 | 283.6 | WMa,TruStrain™ | 0.5
48 | 1.6 | 37 | 370.8 | 105.55 | 0.285 | 122.72 | 2 | 7.7094 | 0.8 | 0.2 | 283.59 | WMa,TruStrain™ | 0.5
49 | 1.63 | 37 | 371.36 | 105.28 | 0.283 | 122.87 | 2 | 7.7185 | 0.8 | 0.2 | 283.93 | WMa,TruStrain™ | 0.5
50 | 1.67 | 37 | 370.6 | 105.15 | 0.284 | 122.62 | 2 | 7.7032 | 0.8 | 0.2 | 283.36 | WMa,TruStrain™ | 0.5
51 | 1.7 | 37 | 370.17 | 105.18 | 0.284 | 122.49 | 2 | 7.6952 | 0.8 | 0.2 | 283.07 | WMa,TruStrain™ | 0.5
52 | 1.73 | 37 | 370.07 | 104.79 | 0.283 | 122.43 | 2 | 7.6911 | 0.8 | 0.2 | 282.92 | WMa,TruStrain™ | 0.5
53 | 1.77 | 37 | 370.2 | 104.18 | 0.281 | 122.41 | 2 | 7.6901 | 0.8 | 0.2 | 282.88 | WMa,TruStrain™ | 0.5
54 | 1.8 | 37 | 370.25 | 104.72 | 0.283 | 122.48 | 2 | 7.6946 | 0.8 | 0.2 | 283.05 | WMa,TruStrain™ | 0.5
55 | 1.83 | 37 | 370.67 | 105.16 | 0.284 | 122.64 | 2 | 7.7051 | 0.8 | 0.2 | 283.43 | WMa,TruStrain™ | 0.5
56 | 1.87 | 37 | 370.12 | 105.82 | 0.286 | 122.53 | 2 | 7.6981 | 0.8 | 0.19 | 283.18 | WMa,TruStrain™ | 0.5
57 | 1.9 | 37 | 368.63 | 106.43 | 0.289 | 122.13 | 2 | 7.6724 | 0.8 | 0.2 | 282.23 | WMa,TruStrain™ | 0.5
58 | 1.93 | 37 | 369.01 | 105.67 | 0.286 | 122.18 | 2 | 7.6749 | 0.8 | 0.2 | 282.32 | WMa,TruStrain™ | 0.5
59 | 1.97 | 37 | 368.86 | 105.08 | 0.285 | 122.08 | 2 | 7.6689 | 0.8 | 0.2 | 282.1 | WMa,TruStrain™ | 0.5
60 | 2 | 37 | 369.42 | 104.8 | 0.284 | 122.23 | 2 | 7.6785 | 0.8 | 0.19 | 282.45 | WMa,TruStrain™ | 0.5
61 | 2.03 | 37 | 370.13 | 104.67 | 0.283 | 122.44 | 2 | 7.692 | 0.8 | 0.19 | 282.95 | WMa,TruStrain™ | 0.5
62 | 2.07 | 37 | 369.36 | 105.09 | 0.285 | 122.24 | 2 | 7.6798 | 0.8 | 0.19 | 282.5 | WMa,TruStrain™ | 0.5
63 | 2.1 | 37 | 370.04 | 105.49 | 0.285 | 122.48 | 2 | 7.6946 | 0.8 | 0.19 | 283.05 | WMa,TruStrain™ | 0.5
64 | 2.13 | 37 | 369.7 | 106.23 | 0.287 | 122.44 | 2 | 7.6921 | 0.8 | 0.19 | 282.95 | WMa,TruStrain™ | 0.5
65 | 2.17 | 37 | 370.61 | 105.76 | 0.285 | 122.68 | 2 | 7.7063 | 0.8 | 0.19 | 283.48 | WMa,TruStrain™ | 0.5
66 | 2.2 | 37 | 370.04 | 106.22 | 0.287 | 122.54 | 2 | 7.6983 | 0.8 | 0.19 | 283.18 | WMa,TruStrain™ | 0.5
67 | 2.23 | 37 | 369.94 | 104.9 | 0.284 | 122.4 | 2 | 7.6888 | 0.8 | 0.19 | 282.83 | WMa,TruStrain™ | 0.5
68 | 2.27 | 37 | 370.33 | 103.86 | 0.28 | 122.43 | 2 | 7.6908 | 0.8 | 0.19 | 282.91 | WMa,TruStrain™ | 0.5
69 | 2.3 | 37 | 369.6 | 104.15 | 0.282 | 122.23 | 2 | 7.6791 | 0.8 | 0.19 | 282.48 | WMa,TruStrain™ | 0.5
70 | 2.33 | 37 | 369.61 | 104.19 | 0.282 | 122.24 | 2 | 7.6797 | 0.8 | 0.19 | 282.5 | WMa,TruStrain™ | 0.5
71 | 2.37 | 37 | 369.15 | 104.9 | 0.284 | 122.16 | 2 | 7.6745 | 0.8 | 0.19 | 282.31 | WMa,TruStrain™ | 0.5
72 | 2.4 | 37 | 369.69 | 105.37 | 0.285 | 122.36 | 2 | 7.6872 | 0.8 | 0.19 | 282.77 | WMa,TruStrain™ | 0.5
73 | 2.43 | 37 | 369.79 | 104.78 | 0.283 | 122.34 | 2 | 7.6853 | 0.8 | 0.19 | 282.7 | WMa,TruStrain™ | 0.5
74 | 2.47 | 37 | 369.03 | 103.69 | 0.281 | 122.01 | 2 | 7.6644 | 0.8 | 0.19 | 281.94 | WMa,TruStrain™ | 0.5
75 | 2.5 | 37 | 369.51 | 103.34 | 0.28 | 122.13 | 2 | 7.6724 | 0.8 | 0.19 | 282.23 | WMa,TruStrain™ | 0.5
76 | 2.53 | 37 | 369.67 | 104.41 | 0.282 | 122.27 | 2 | 7.682 | 0.8 | 0.19 | 282.58 | WMa,TruStrain™ | 0.5
77 | 2.57 | 37 | 369.81 | 104.11 | 0.282 | 122.29 | 2 | 7.6831 | 0.8 | 0.19 | 282.62 | WMa,TruStrain™ | 0.5
78 | 2.6 | 37 | 370.02 | 103.76 | 0.28 | 122.32 | 2 | 7.6847 | 0.8 | 0.19 | 282.68 | WMa,TruStrain™ | 0.5
79 | 2.63 | 37 | 369.86 | 104.45 | 0.282 | 122.34 | 2 | 7.6854 | 0.8 | 0.19 | 282.71 | WMa,TruStrain™ | 0.5
80 | 2.67 | 37 | 369.83 | 103.73 | 0.28 | 122.26 | 2 | 7.6804 | 0.8 | 0.19 | 282.52 | WMa,TruStrain™ | 0.5
81 | 2.7 | 37 | 370.46 | 103.83 | 0.28 | 122.47 | 2 | 7.6933 | 0.8 | 0.19 | 283 | WMa,TruStrain™ | 0.5
82 | 2.73 | 37 | 371.03 | 103.85 | 0.28 | 122.64 | 2 | 7.7047 | 0.8 | 0.19 | 283.42 | WMa,TruStrain™ | 0.5
83 | 2.77 | 37 | 370.95 | 103.37 | 0.279 | 122.58 | 2 | 7.7006 | 0.8 | 0.19 | 283.27 | WMa,TruStrain™ | 0.5
84 | 2.8 | 37 | 370.49 | 103.51 | 0.279 | 122.45 | 2 | 7.6925 | 0.8 | 0.19 | 282.97 | WMa,TruStrain™ | 0.5
85 | 2.83 | 37 | 370.55 | 103.79 | 0.28 | 122.49 | 2 | 7.6951 | 0.8 | 0.19 | 283.07 | WMa,TruStrain™ | 0.5
86 | 2.87 | 37 | 370.69 | 102.61 | 0.277 | 122.43 | 2 | 7.691 | 0.8 | 0.19 | 282.91 | WMa,TruStrain™ | 0.5
87 | 2.9 | 37 | 370.8 | 102.48 | 0.276 | 122.45 | 2 | 7.6925 | 0.8 | 0.19 | 282.97 | WMa,TruStrain™ | 0.5
88 | 2.93 | 37 | 369.47 | 102.41 | 0.277 | 122.04 | 2 | 7.6669 | 0.8 | 0.19 | 282.03 | WMa,TruStrain™ | 0.5
89 | 2.97 | 37 | 369.07 | 103.18 | 0.28 | 121.98 | 2 | 7.6636 | 0.8 | 0.19 | 281.9 | WMa,TruStrain™ | 0.5
90 | 3 | 37 | 371.01 | 102.95 | 0.277 | 122.56 | 2 | 7.6995 | 0.8 | 0.19 | 283.23 | WMa,TruStrain™ | 0.5
91 | 3.03 | 37 | 369.85 | 103.47 | 0.28 | 122.25 | 2 | 7.68 | 0.8 | 0.19 | 282.51 | WMa,TruStrain™ | 0.5
92 | 3.07 | 37 | 370.33 | 103.11 | 0.278 | 122.36 | 2 | 7.6868 | 0.8 | 0.19 | 282.76 | WMa,TruStrain™ | 0.5
93 | 3.1 | 37 | 371.09 | 103.23 | 0.278 | 122.61 | 2 | 7.7022 | 0.8 | 0.19 | 283.33 | WMa,TruStrain™ | 0.5
94 | 3.13 | 37 | 370.49 | 103.28 | 0.279 | 122.43 | 2 | 7.6911 | 0.8 | 0.19 | 282.92 | WMa,TruStrain™ | 0.5
95 | 3.17 | 37 | 370.75 | 102.29 | 0.276 | 122.42 | 2 | 7.6906 | 0.8 | 0.19 | 282.9 | WMa,TruStrain™ | 0.5
96 | 3.2 | 37 | 370.95 | 103.08 | 0.278 | 122.55 | 2 | 7.6991 | 0.8 | 0.19 | 283.21 | WMa,TruStrain™ | 0.5
97 | 3.23 | 37 | 371.62 | 102.59 | 0.276 | 122.72 | 2 | 7.7093 | 0.8 | 0.19 | 283.59 | WMa,TruStrain™ | 0.5
98 | 3.27 | 37 | 370.92 | 102.33 | 0.276 | 122.48 | 2 | 7.6943 | 0.8 | 0.19 | 283.04 | WMa,TruStrain™ | 0.5
99 | 3.3 | 37 | 370.75 | 103.09 | 0.278 | 122.49 | 2 | 7.6953 | 0.8 | 0.19 | 283.07 | WMa,TruStrain™ | 0.5
100 | 3.33 | 37 | 369.89 | 102.65 | 0.278 | 122.19 | 2 | 7.6761 | 0.8 | 0.19 | 282.37 | WMa,TruStrain™ | 0.5
101 | 3.37 | 37 | 370.39 | 103.08 | 0.278 | 122.38 | 2 | 7.688 | 0.8 | 0.19 | 282.8 | WMa,TruStrain™ | 0.5
102 | 3.4 | 37 | 371.59 | 103.22 | 0.278 | 122.76 | 2 | 7.7118 | 0.8 | 0.19 | 283.68 | WMa,TruStrain™ | 0.5
103 | 3.43 | 37 | 371.99 | 102.54 | 0.276 | 122.82 | 2 | 7.7158 | 0.8 | 0.19 | 283.83 | WMa,TruStrain™ | 0.5
104 | 3.47 | 37 | 370.77 | 102.58 | 0.277 | 122.46 | 2 | 7.6931 | 0.8 | 0.19 | 282.99 | WMa,TruStrain™ | 0.5
105 | 3.5 | 37 | 370.28 | 102.16 | 0.276 | 122.27 | 2 | 7.6811 | 0.8 | 0.19 | 282.55 | WMa,TruStrain™ | 0.5
106 | 3.53 | 37 | 369.46 | 102.41 | 0.277 | 122.04 | 2 | 7.6668 | 0.8 | 0.19 | 282.02 | WMa,TruStrain™ | 0.5
107 | 3.57 | 37 | 370.62 | 102.67 | 0.277 | 122.42 | 2 | 7.6904 | 0.8 | 0.19 | 282.89 | WMa,TruStrain™ | 0.5
108 | 3.6 | 37 | 371.39 | 100.71 | 0.271 | 122.49 | 2 | 7.6943 | 0.8 | 0.19 | 283.03 | WMa,TruStrain™ | 0.5
109 | 3.63 | 37 | 370.58 | 101.17 | 0.273 | 122.28 | 2 | 7.6818 | 0.8 | 0.19 | 282.57 | WMa,TruStrain™ | 0.5
110 | 3.67 | 37 | 369.72 | 102.08 | 0.276 | 122.09 | 2 | 7.6703 | 0.8 | 0.19 | 282.15 | WMa,TruStrain™ | 0.5
111 | 3.7 | 37 | 369.55 | 102.77 | 0.278 | 122.1 | 2 | 7.6707 | 0.8 | 0.19 | 282.17 | WMa,TruStrain™ | 0.5
112 | 3.73 | 37 | 370.64 | 102.25 | 0.276 | 122.39 | 2 | 7.6882 | 0.8 | 0.19 | 282.81 | WMa,TruStrain™ | 0.5
113 | 3.77 | 37 | 371.12 | 102.01 | 0.275 | 122.51 | 2 | 7.6959 | 0.8 | 0.19 | 283.09 | WMa,TruStrain™ | 0.5
114 | 3.8 | 37 | 371.56 | 100.82 | 0.271 | 122.55 | 2 | 7.6983 | 0.8 | 0.19 | 283.18 | WMa,TruStrain™ | 0.5
115 | 3.83 | 37 | 370.83 | 101.01 | 0.272 | 122.34 | 2 | 7.6857 | 0.8 | 0.19 | 282.72 | WMa,TruStrain™ | 0.5
116 | 3.87 | 37 | 370.93 | 101.8 | 0.274 | 122.44 | 2 | 7.6925 | 0.8 | 0.19 | 282.97 | WMa,TruStrain™ | 0.5
117 | 3.9 | 37 | 371 | 102.18 | 0.275 | 122.49 | 2 | 7.6955 | 0.8 | 0.19 | 283.08 | WMa,TruStrain™ | 0.5
118 | 3.93 | 37 | 371.27 | 102.16 | 0.275 | 122.57 | 2 | 7.7001 | 0.8 | 0.19 | 283.25 | WMa,TruStrain™ | 0.5
119 | 3.97 | 37 | 370.52 | 101.53 | 0.274 | 122.29 | 2 | 7.6819 | 0.8 | 0.19 | 282.58 | WMa,TruStrain™ | 0.5
120 | 4 | 37 | 370.54 | 101.87 | 0.275 | 122.32 | 2 | 7.6843 | 0.8 | 0.19 | 282.67 | WMa,TruStrain™ | 0.5
121 | 4.03 | 37 | 370.78 | 101.84 | 0.275 | 122.4 | 2 | 7.6891 | 0.8 | 0.19 | 282.85 | WMa,TruStrain™ | 0.5
122 | 4.07 | 37 | 370.52 | 103.31 | 0.279 | 122.44 | 2 | 7.6925 | 0.8 | 0.19 | 282.97 | WMa,TruStrain™ | 0.5
123 | 4.1 | 37 | 371.04 | 102.14 | 0.275 | 122.5 | 2 | 7.6957 | 0.8 | 0.19 | 283.09 | WMa,TruStrain™ | 0.5
124 | 4.13 | 37 | 371.76 | 101.38 | 0.273 | 122.66 | 2 | 7.7049 | 0.8 | 0.19 | 283.43 | WMa,TruStrain™ | 0.5
125 | 4.17 | 37 | 371.88 | 101.17 | 0.272 | 122.67 | 2 | 7.7064 | 0.8 | 0.19 | 283.48 | WMa,TruStrain™ | 0.5
126 | 4.2 | 37 | 372.68 | 101.79 | 0.273 | 122.97 | 2 | 7.7259 | 0.8 | 0.19 | 284.2 | WMa,TruStrain™ | 0.5
127 | 4.23 | 37 | 371.77 | 102.06 | 0.275 | 122.72 | 2 | 7.7098 | 0.8 | 0.19 | 283.61 | WMa,TruStrain™ | 0.5
128 | 4.27 | 37 | 371.5 | 101.09 | 0.272 | 122.55 | 2 | 7.6987 | 0.8 | 0.19 | 283.2 | WMa,TruStrain™ | 0.5
129 | 4.3 | 37 | 372.49 | 100.12 | 0.269 | 122.78 | 2 | 7.7124 | 0.8 | 0.19 | 283.7 | WMa,TruStrain™ | 0.5
130 | 4.33 | 37 | 371.61 | 100.37 | 0.27 | 122.53 | 2 | 7.6975 | 0.8 | 0.19 | 283.15 | WMa,TruStrain™ | 0.5
131 | 4.37 | 37 | 369.47 | 100.92 | 0.273 | 121.91 | 2 | 7.6593 | 0.8 | 0.19 | 281.75 | WMa,TruStrain™ | 0.5
132 | 4.4 | 37 | 369.48 | 102.02 | 0.276 | 122.01 | 2 | 7.6653 | 0.8 | 0.19 | 281.97 | WMa,TruStrain™ | 0.5
133 | 4.43 | 37 | 370.08 | 101.95 | 0.275 | 122.19 | 2 | 7.6758 | 0.8 | 0.19 | 282.35 | WMa,TruStrain™ | 0.5
134 | 4.47 | 37 | 370.76 | 101.98 | 0.275 | 122.4 | 2 | 7.689 | 0.8 | 0.19 | 282.84 | WMa,TruStrain™ | 0.5
135 | 4.5 | 37 | 371.65 | 101.88 | 0.274 | 122.66 | 2 | 7.7057 | 0.8 | 0.19 | 283.45 | WMa,TruStrain™ | 0.5
136 | 4.53 | 37 | 371.7 | 102.45 | 0.276 | 122.73 | 2 | 7.7101 | 0.8 | 0.19 | 283.62 | WMa,TruStrain™ | 0.5
137 | 4.57 | 37 | 371.95 | 101.24 | 0.272 | 122.7 | 2 | 7.7085 | 0.8 | 0.19 | 283.56 | WMa,TruStrain™ | 0.5
138 | 4.6 | 37 | 371.15 | 101.11 | 0.272 | 122.45 | 2 | 7.6923 | 0.8 | 0.19 | 282.96 | WMa,TruStrain™ | 0.5
139 | 4.63 | 37 | 370.71 | 100.77 | 0.272 | 122.28 | 2 | 7.6821 | 0.8 | 0.19 | 282.59 | WMa,TruStrain™ | 0.5
140 | 4.67 | 37 | 370.97 | 100.79 | 0.272 | 122.36 | 2 | 7.6872 | 0.8 | 0.19 | 282.77 | WMa,TruStrain™ | 0.5
141 | 4.7 | 37 | 371.48 | 100.66 | 0.271 | 122.51 | 2 | 7.6965 | 0.8 | 0.19 | 283.12 | WMa,TruStrain™ | 0.5
142 | 4.73 | 37 | 371.77 | 99.295 | 0.267 | 122.49 | 2 | 7.6947 | 0.8 | 0.19 | 283.05 | WMa,TruStrain™ | 0.5
143 | 4.77 | 37 | 371.48 | 97.973 | 0.264 | 122.29 | 2 | 7.6821 | 0.8 | 0.19 | 282.59 | WMa,TruStrain™ | 0.5
144 | 4.8 | 37 | 370.46 | 99.457 | 0.268 | 122.1 | 2 | 7.6711 | 0.8 | 0.19 | 282.18 | WMa,TruStrain™ | 0.5
145 | 4.83 | 37 | 370.47 | 100.25 | 0.271 | 122.17 | 2 | 7.6754 | 0.8 | 0.19 | 282.34 | WMa,TruStrain™ | 0.5
146 | 4.87 | 37 | 370.98 | 99.7 | 0.269 | 122.28 | 2 | 7.6816 | 0.8 | 0.19 | 282.57 | WMa,TruStrain™ | 0.5
147 | 4.9 | 37 | 370.92 | 100.64 | 0.271 | 122.34 | 2 | 7.6851 | 0.8 | 0.19 | 282.7 | WMa,TruStrain™ | 0.5
148 | 4.93 | 37 | 371.31 | 100.47 | 0.271 | 122.44 | 2 | 7.6918 | 0.8 | 0.19 | 282.94 | WMa,TruStrain™ | 0.5
149 | 4.97 | 37 | 370.9 | 99.632 | 0.269 | 122.25 | 2 | 7.6793 | 0.8 | 0.19 | 282.48 | WMa,TruStrain™ | 0.5
150 | 5 | 37 | 370.91 | 99.816 | 0.269 | 122.27 | 2 | 7.6811 | 0.8 | 0.19 | 282.55 | WMa,TruStrain™ | 0.5
151 | 5.03 | 37 | 370.66 | 100.57 | 0.271 | 122.25 | 2 | 7.6806 | 0.8 | 0.19 | 282.53 | WMa,TruStrain™ | 0.5
152 | 5.07 | 37 | 370.87 | 101.42 | 0.273 | 122.39 | 2 | 7.689 | 0.8 | 0.19 | 282.84 | WMa,TruStrain™ | 0.5
153 | 5.1 | 37 | 371.02 | 100.65 | 0.271 | 122.37 | 2 | 7.687 | 0.8 | 0.19 | 282.77 | WMa,TruStrain™ | 0.5
154 | 5.13 | 37 | 370.59 | 99.86 | 0.269 | 122.17 | 2 | 7.6742 | 0.8 | 0.19 | 282.3 | WMa,TruStrain™ | 0.5
155 | 5.17 | 37 | 370.04 | 99.399 | 0.269 | 121.96 | 2 | 7.6616 | 0.8 | 0.19 | 281.83 | WMa,TruStrain™ | 0.5
156 | 5.2 | 37 | 369.67 | 100.05 | 0.271 | 121.9 | 2 | 7.6586 | 0.8 | 0.19 | 281.72 | WMa,TruStrain™ | 0.5
157 | 5.23 | 37 | 369.51 | 101.41 | 0.274 | 121.97 | 2 | 7.6632 | 0.8 | 0.19 | 281.89 | WMa,TruStrain™ | 0.5
158 | 5.27 | 37 | 370.29 | 101.49 | 0.274 | 122.21 | 2 | 7.678 | 0.8 | 0.19 | 282.43 | WMa,TruStrain™ | 0.5
159 | 5.3 | 37 | 371.46 | 101.65 | 0.274 | 122.59 | 2 | 7.7006 | 0.8 | 0.19 | 283.27 | WMa,TruStrain™ | 0.5
160 | 5.33 | 37 | 370.52 | 101.4 | 0.274 | 122.28 | 2 | 7.6814 | 0.8 | 0.19 | 282.56 | WMa,TruStrain™ | 0.5
161 | 5.37 | 37 | 368.27 | 101.77 | 0.276 | 121.62 | 2 | 7.64 | 0.8 | 0.19 | 281.04 | WMa,TruStrain™ | 0.5
162 | 5.4 | 37 | 369.31 | 100.87 | 0.273 | 121.86 | 2 | 7.6553 | 0.8 | 0.19 | 281.6 | WMa,TruStrain™ | 0.5
163 | 5.43 | 37 | 369.98 | 101.6 | 0.275 | 122.13 | 2 | 7.6725 | 0.8 | 0.19 | 282.23 | WMa,TruStrain™ | 0.5
164 | 5.47 | 37 | 370.69 | 101.4 | 0.274 | 122.33 | 2 | 7.6853 | 0.8 | 0.19 | 282.7 | WMa,TruStrain™ | 0.5
165 | 5.5 | 37 | 371.32 | 99.895 | 0.269 | 122.4 | 2 | 7.6892 | 0.8 | 0.19 | 282.85 | WMa,TruStrain™ | 0.5
166 | 5.53 | 37 | 370.95 | 100.15 | 0.27 | 122.31 | 2 | 7.6834 | 0.8 | 0.19 | 282.63 | WMa,TruStrain™ | 0.5
167 | 5.57 | 37 | 372.5 | 99.719 | 0.268 | 122.74 | 2 | 7.711 | 0.8 | 0.19 | 283.65 | WMa,TruStrain™ | 0.5
168 | 5.6 | 37 | 372.27 | 99.389 | 0.267 | 122.65 | 2 | 7.7052 | 0.8 | 0.19 | 283.44 | WMa,TruStrain™ | 0.5
169 | 5.63 | 37 | 371.14 | 98.657 | 0.266 | 122.24 | 2 | 7.6795 | 0.8 | 0.19 | 282.49 | WMa,TruStrain™ | 0.5
170 | 5.67 | 37 | 370.21 | 99.04 | 0.268 | 121.98 | 2 | 7.6635 | 0.8 | 0.19 | 281.9 | WMa,TruStrain™ | 0.5
171 | 5.7 | 37 | 371.08 | 98.939 | 0.267 | 122.25 | 2 | 7.6798 | 0.8 | 0.19 | 282.5 | WMa,TruStrain™ | 0.5
172 | 5.73 | 37 | 370.76 | 99.535 | 0.268 | 122.19 | 2 | 7.6768 | 0.8 | 0.19 | 282.39 | WMa,TruStrain™ | 0.5
173 | 5.77 | 37 | 369.76 | 99.287 | 0.269 | 121.87 | 2 | 7.656 | 0.8 | 0.19 | 281.62 | WMa,TruStrain™ | 0.5
174 | 5.8 | 37 | 369.73 | 99.675 | 0.27 | 121.89 | 2 | 7.6573 | 0.8 | 0.19 | 281.67 | WMa,TruStrain™ | 0.5
175 | 5.83 | 37 | 370.11 | 99.664 | 0.269 | 122.01 | 2 | 7.6645 | 0.8 | 0.18 | 281.94 | WMa,TruStrain™ | 0.5
176 | 5.87 | 37 | 368.8 | 98.649 | 0.267 | 121.52 | 2 | 7.6337 | 0.8 | 0.19 | 280.81 | WMa,TruStrain™ | 0.5
177 | 5.9 | 37 | 369.97 | 97.509 | 0.264 | 121.79 | 2 | 7.6504 | 0.8 | 0.18 | 281.42 | WMa,TruStrain™ | 0.5
178 | 5.93 | 37 | 370.86 | 99.497 | 0.268 | 122.22 | 2 | 7.6791 | 0.8 | 0.19 | 282.48 | WMa,TruStrain™ | 0.5
179 | 5.97 | 37 | 371.37 | 99.071 | 0.267 | 122.34 | 2 | 7.6863 | 0.8 | 0.19 | 282.74 | WMa,TruStrain™ | 0.5
180 | 6 | 37 | 372.11 | 99.095 | 0.266 | 122.57 | 2 | 7.7005 | 0.8 | 0.19 | 283.26 | WMa,TruStrain™ | 0.5
181 | 6.03 | 37 | 371.2 | 100.04 | 0.27 | 122.37 | 2 | 7.6878 | 0.8 | 0.19 | 282.79 | WMa,TruStrain™ | 0.5
182 | 6.07 | 37 | 371.69 | 99.279 | 0.267 | 122.46 | 2 | 7.6928 | 0.8 | 0.19 | 282.98 | WMa,TruStrain™ | 0.5
183 | 6.1 | 37 | 371.87 | 99.063 | 0.266 | 122.5 | 2 | 7.6952 | 0.8 | 0.19 | 283.07 | WMa,TruStrain™ | 0.5
184 | 6.13 | 37 | 371 | 100.9 | 0.272 | 122.38 | 2 | 7.6889 | 0.8 | 0.19 | 282.84 | WMa,TruStrain™ | 0.5
185 | 6.17 | 37 | 370.12 | 100.97 | 0.273 | 122.12 | 2 | 7.6721 | 0.8 | 0.19 | 282.22 | WMa,TruStrain™ | 0.5
186 | 6.2 | 37 | 369.34 | 99.745 | 0.27 | 121.78 | 2 | 7.6497 | 0.8 | 0.19 | 281.39 | WMa,TruStrain™ | 0.5
187 | 6.23 | 37 | 371 | 100.24 | 0.27 | 122.33 | 2 | 7.6846 | 0.8 | 0.19 | 282.68 | WMa,TruStrain™ | 0.5
188 | 6.27 | 37 | 371.58 | 100.01 | 0.269 | 122.49 | 2 | 7.6949 | 0.8 | 0.19 | 283.06 | WMa,TruStrain™ | 0.5
189 | 6.3 | 37 | 370.48 | 99.621 | 0.269 | 122.12 | 2 | 7.6719 | 0.8 | 0.19 | 282.21 | WMa,TruStrain™ | 0.5
190 | 6.33 | 37 | 369.9 | 99.925 | 0.27 | 121.96 | 2 | 7.6623 | 0.8 | 0.19 | 281.86 | WMa,TruStrain™ | 0.5
191 | 6.37 | 37 | 371.82 | 98.653 | 0.265 | 122.45 | 2 | 7.692 | 0.8 | 0.19 | 282.95 | WMa,TruStrain™ | 0.5
192 | 6.4 | 37 | 372.69 | 99.272 | 0.266 | 122.77 | 2 | 7.7126 | 0.8 | 0.19 | 283.71 | WMa,TruStrain™ | 0.5
193 | 6.43 | 37 | 372.54 | 99.824 | 0.268 | 122.77 | 2 | 7.713 | 0.8 | 0.19 | 283.72 | WMa,TruStrain™ | 0.5
194 | 6.47 | 37 | 371.71 | 100.29 | 0.27 | 122.55 | 2 | 7.6992 | 0.8 | 0.19 | 283.21 | WMa,TruStrain™ | 0.5
195 | 6.5 | 37 | 371.57 | 99.596 | 0.268 | 122.45 | 2 | 7.6922 | 0.8 | 0.19 | 282.96 | WMa,TruStrain™ | 0.5
196 | 6.53 | 37 | 371.71 | 98.806 | 0.266 | 122.43 | 2 | 7.6904 | 0.8 | 0.19 | 282.89 | WMa,TruStrain™ | 0.5
197 | 6.57 | 37 | 371.97 | 98.754 | 0.265 | 122.5 | 2 | 7.6957 | 0.8 | 0.18 | 283.09 | WMa,TruStrain™ | 0.5
198 | 6.6 | 37 | 371.03 | 97.991 | 0.264 | 122.15 | 2 | 7.6739 | 0.8 | 0.18 | 282.28 | WMa,TruStrain™ | 0.5
199 | 6.63 | 37 | 371.59 | 96.979 | 0.261 | 122.24 | 2 | 7.6795 | 0.8 | 0.18 | 282.49 | WMa,TruStrain™ | 0.5
200 | 6.67 | 37 | 371.08 | 96.997 | 0.261 | 122.09 | 2 | 7.6702 | 0.8 | 0.18 | 282.15 | WMa,TruStrain™ | 0.5
201 | 6.7 | 37 | 370.18 | 97.686 | 0.264 | 121.86 | 2 | 7.6564 | 0.8 | 0.18 | 281.64 | WMa,TruStrain™ | 0.5
202 | 6.73 | 37 | 371.25 | 97.334 | 0.262 | 122.17 | 2 | 7.6748 | 0.8 | 0.18 | 282.32 | WMa,TruStrain™ | 0.5
203 | 6.77 | 37 | 371.07 | 99.119 | 0.267 | 122.26 | 2 | 7.6807 | 0.8 | 0.18 | 282.54 | WMa,TruStrain™ | 0.5
204 | 6.8 | 37 | 371.83 | 98.852 | 0.266 | 122.47 | 2 | 7.6935 | 0.8 | 0.18 | 283.01 | WMa,TruStrain™ | 0.5
205 | 6.83 | 37 | 371.08 | 98.812 | 0.266 | 122.23 | 2 | 7.6787 | 0.8 | 0.18 | 282.46 | WMa,TruStrain™ | 0.5
206 | 6.87 | 37 | 371.04 | 99.122 | 0.267 | 122.25 | 2 | 7.6798 | 0.8 | 0.18 | 282.5 | WMa,TruStrain™ | 0.5
207 | 6.9 | 37 | 370.7 | 98.103 | 0.265 | 122.06 | 2 | 7.6678 | 0.8 | 0.18 | 282.06 | WMa,TruStrain™ | 0.5
208 | 6.93 | 37 | 371.09 | 98.306 | 0.265 | 122.2 | 2 | 7.6768 | 0.8 | 0.18 | 282.39 | WMa,TruStrain™ | 0.5
209 | 6.97 | 37 | 371.03 | 98.636 | 0.266 | 122.2 | 2 | 7.6776 | 0.8 | 0.18 | 282.42 | WMa,TruStrain™ | 0.5
210 | 7 | 37 | 371.02 | 98.034 | 0.264 | 122.15 | 2 | 7.6739 | 0.8 | 0.18 | 282.28 | WMa,TruStrain™ | 0.5
211 | 7.03 | 37 | 370.8 | 98.106 | 0.265 | 122.09 | 2 | 7.67 | 0.8 | 0.18 | 282.14 | WMa,TruStrain™ | 0.5
212 | 7.07 | 37 | 371.63 | 98.82 | 0.266 | 122.4 | 2 | 7.6898 | 0.8 | 0.18 | 282.87 | WMa,TruStrain™ | 0.5
213 | 7.1 | 37 | 371.63 | 98.455 | 0.265 | 122.37 | 2 | 7.6878 | 0.8 | 0.18 | 282.8 | WMa,TruStrain™ | 0.5
214 | 7.13 | 37 | 371.99 | 98.142 | 0.264 | 122.46 | 2 | 7.6931 | 0.8 | 0.18 | 282.99 | WMa,TruStrain™ | 0.5
215 | 7.17 | 37 | 371.44 | 99.417 | 0.268 | 122.4 | 2 | 7.6894 | 0.8 | 0.18 | 282.85 | WMa,TruStrain™ | 0.5
216 | 7.2 | 37 | 370.88 | 98.896 | 0.267 | 122.18 | 2 | 7.6755 | 0.8 | 0.18 | 282.34 | WMa,TruStrain™ | 0.5
217 | 7.23 | 37 | 371.63 | 99.226 | 0.267 | 122.44 | 2 | 7.6918 | 0.8 | 0.18 | 282.94 | WMa,TruStrain™ | 0.5
218 | 7.27 | 37 | 371.21 | 97.857 | 0.264 | 122.2 | 2 | 7.6763 | 0.8 | 0.18 | 282.37 | WMa,TruStrain™ | 0.5
219 | 7.3 | 37 | 370.53 | 98.997 | 0.267 | 122.08 | 2 | 7.6696 | 0.8 | 0.18 | 282.13 | WMa,TruStrain™ | 0.5
220 | 7.33 | 37 | 371.61 | 99.356 | 0.267 | 122.44 | 2 | 7.6924 | 0.8 | 0.18 | 282.97 | WMa,TruStrain™ | 0.5
221 | 7.37 | 37 | 371.88 | 99.256 | 0.267 | 122.52 | 2 | 7.6969 | 0.8 | 0.18 | 283.13 | WMa,TruStrain™ | 0.5
222 | 7.4 | 37 | 371.87 | 98.316 | 0.264 | 122.44 | 2 | 7.6914 | 0.8 | 0.18 | 282.93 | WMa,TruStrain™ | 0.5
223 | 7.43 | 37 | 370.47 | 99.079 | 0.267 | 122.07 | 2 | 7.6687 | 0.8 | 0.18 | 282.09 | WMa,TruStrain™ | 0.5
224 | 7.47 | 37 | 370.11 | 98.912 | 0.267 | 121.94 | 2 | 7.6607 | 0.8 | 0.18 | 281.8 | WMa,TruStrain™ | 0.5
225 | 7.5 | 37 | 371.11 | 98.709 | 0.266 | 122.24 | 2 | 7.679 | 0.8 | 0.18 | 282.47 | WMa,TruStrain™ | 0.5
226 | 7.53 | 37 | 371.94 | 99.217 | 0.267 | 122.53 | 2 | 7.698 | 0.8 | 0.18 | 283.17 | WMa,TruStrain™ | 0.5
227 | 7.57 | 37 | 371.88 | 98.155 | 0.264 | 122.43 | 2 | 7.691 | 0.8 | 0.18 | 282.91 | WMa,TruStrain™ | 0.5
228 | 7.6 | 37 | 370.06 | 98.267 | 0.266 | 121.88 | 2 | 7.6566 | 0.8 | 0.18 | 281.65 | WMa,TruStrain™ | 0.5
229 | 7.63 | 37 | 371.05 | 98.289 | 0.265 | 122.18 | 2 | 7.6758 | 0.8 | 0.18 | 282.35 | WMa,TruStrain™ | 0.5
230 | 7.67 | 37 | 371.39 | 98.607 | 0.266 | 122.31 | 2 | 7.6841 | 0.8 | 0.18 | 282.66 | WMa,TruStrain™ | 0.5
231 | 7.7 | 37 | 371.42 | 98.31 | 0.265 | 122.3 | 2 | 7.6831 | 0.8 | 0.18 | 282.62 | WMa,TruStrain™ | 0.5
232 | 7.73 | 37 | 371.42 | 97.954 | 0.264 | 122.27 | 2 | 7.681 | 0.8 | 0.18 | 282.55 | WMa,TruStrain™ | 0.5
233 | 7.77 | 37 | 371.73 | 98.332 | 0.265 | 122.4 | 2 | 7.689 | 0.8 | 0.18 | 282.84 | WMa,TruStrain™ | 0.5
234 | 7.8 | 37 | 372.64 | 98.081 | 0.263 | 122.65 | 2 | 7.7055 | 0.8 | 0.18 | 283.45 | WMa,TruStrain™ | 0.5
235 | 7.83 | 37 | 371.28 | 98.947 | 0.267 | 122.31 | 2 | 7.684 | 0.8 | 0.18 | 282.66 | WMa,TruStrain™ | 0.5
236 | 7.87 | 37 | 371.09 | 98.952 | 0.267 | 122.25 | 2 | 7.6801 | 0.8 | 0.18 | 282.51 | WMa,TruStrain™ | 0.5
237 | 7.9 | 37 | 371.45 | 98.865 | 0.266 | 122.35 | 2 | 7.6863 | 0.8 | 0.18 | 282.74 | WMa,TruStrain™ | 0.5
238 | 7.93 | 37 | 370.8 | 97.666 | 0.263 | 122.06 | 2 | 7.6673 | 0.8 | 0.18 | 282.04 | WMa,TruStrain™ | 0.5
239 | 7.97 | 37 | 370.68 | 97.453 | 0.263 | 122 | 2 | 7.6641 | 0.8 | 0.18 | 281.93 | WMa,TruStrain™ | 0.5
240 | 8 | 37 | 369.82 | 98.185 | 0.265 | 121.79 | 2 | 7.652 | 0.8 | 0.18 | 281.48 | WMa,TruStrain™ | 0.5
241 | 8.03 | 37 | 370.5 | 98.123 | 0.265 | 122 | 2 | 7.6645 | 0.8 | 0.18 | 281.94 | WMa,TruStrain™ | 0.5
242 | 8.07 | 37 | 371.65 | 99.231 | 0.267 | 122.45 | 2 | 7.6926 | 0.8 | 0.18 | 282.97 | WMa,TruStrain™ | 0.5
243 | 8.1 | 37 | 371.9 | 98.693 | 0.265 | 122.48 | 2 | 7.6941 | 0.8 | 0.18 | 283.03 | WMa,TruStrain™ | 0.5
244 | 8.13 | 37 | 371.08 | 98.551 | 0.266 | 122.21 | 2 | 7.6773 | 0.8 | 0.18 | 282.41 | WMa,TruStrain™ | 0.5
245 | 8.17 | 37 | 371.2 | 97.955 | 0.264 | 122.2 | 2 | 7.6765 | 0.8 | 0.18 | 282.38 | WMa,TruStrain™ | 0.5
246 | 8.2 | 37 | 372.58 | 98.069 | 0.263 | 122.63 | 2 | 7.7043 | 0.8 | 0.18 | 283.4 | WMa,TruStrain™ | 0.5
247 | 8.23 | 37 | 373.09 | 97.182 | 0.26 | 122.72 | 2 | 7.7097 | 0.8 | 0.18 | 283.6 | WMa,TruStrain™ | 0.5
248 | 8.27 | 37 | 372.4 | 96.506 | 0.259 | 122.45 | 2 | 7.6929 | 0.8 | 0.18 | 282.98 | WMa,TruStrain™ | 0.5
249 | 8.3 | 37 | 371.73 | 97.136 | 0.261 | 122.3 | 2 | 7.6836 | 0.8 | 0.18 | 282.64 | WMa,TruStrain™ | 0.5
250 | 8.33 | 37 | 371.58 | 97.635 | 0.263 | 122.29 | 2 | 7.683 | 0.8 | 0.18 | 282.62 | WMa,TruStrain™ | 0.5
251 | 8.37 | 37 | 372.54 | 98.388 | 0.264 | 122.65 | 2 | 7.7052 | 0.8 | 0.18 | 283.44 | WMa,TruStrain™ | 0.5
252 | 8.4 | 37 | 371.78 | 98.77 | 0.266 | 122.45 | 2 | 7.6922 | 0.8 | 0.18 | 282.96 | WMa,TruStrain™ | 0.5
253 | 8.43 | 37 | 371.39 | 98.745 | 0.266 | 122.33 | 2 | 7.6843 | 0.8 | 0.18 | 282.67 | WMa,TruStrain™ | 0.5
254 | 8.47 | 37 | 371.55 | 98.099 | 0.264 | 122.32 | 2 | 7.6839 | 0.8 | 0.18 | 282.65 | WMa,TruStrain™ | 0.5
255 | 8.5 | 37 | 371.77 | 97.677 | 0.263 | 122.35 | 2 | 7.6864 | 0.8 | 0.18 | 282.75 | WMa,TruStrain™ | 0.5
256 | 8.53 | 37 | 370.71 | 99.352 | 0.268 | 122.16 | 2 | 7.6755 | 0.8 | 0.18 | 282.34 | WMa,TruStrain™ | 0.5
257 | 8.57 | 37 | 370.66 | 99.614 | 0.269 | 122.17 | 2 | 7.6757 | 0.8 | 0.18 | 282.35 | WMa,TruStrain™ | 0.5
258 | 8.6 | 37 | 371.05 | 98.807 | 0.266 | 122.23 | 2 | 7.6781 | 0.8 | 0.18 | 282.44 | WMa,TruStrain™ | 0.5
259 | 8.63 | 37 | 371.2 | 97.708 | 0.263 | 122.18 | 2 | 7.6751 | 0.8 | 0.18 | 282.33 | WMa,TruStrain™ | 0.5
260 | 8.67 | 37 | 370.41 | 97.753 | 0.264 | 121.94 | 2 | 7.6605 | 0.8 | 0.18 | 281.79 | WMa,TruStrain™ | 0.5
261 | 8.7 | 37 | 370.51 | 98.087 | 0.265 | 122 | 2 | 7.6646 | 0.8 | 0.18 | 281.94 | WMa,TruStrain™ | 0.5
262 | 8.73 | 37 | 371.46 | 97.434 | 0.262 | 122.24 | 2 | 7.6796 | 0.8 | 0.18 | 282.5 | WMa,TruStrain™ | 0.5
263 | 8.77 | 37 | 371.29 | 98.141 | 0.264 | 122.24 | 2 | 7.6801 | 0.8 | 0.18 | 282.51 | WMa,TruStrain™ | 0.5
264 | 8.8 | 37 | 371.83 | 97.696 | 0.263 | 122.38 | 2 | 7.6878 | 0.8 | 0.18 | 282.8 | WMa,TruStrain™ | 0.5
265 | 8.83 | 37 | 371.91 | 98.319 | 0.264 | 122.45 | 2 | 7.6925 | 0.8 | 0.18 | 282.97 | WMa,TruStrain™ | 0.5
266 | 8.87 | 37 | 371.08 | 98.873 | 0.266 | 122.24 | 2 | 7.6797 | 0.8 | 0.18 | 282.5 | WMa,TruStrain™ | 0.5
267 | 8.9 | 37 | 370.59 | 99.299 | 0.268 | 122.12 | 2 | 7.6722 | 0.8 | 0.18 | 282.22 | WMa,TruStrain™ | 0.5
268 | 8.93 | 37 | 370.81 | 98.979 | 0.267 | 122.17 | 2 | 7.6745 | 0.8 | 0.18 | 282.31 | WMa,TruStrain™ | 0.5
269 | 8.97 | 37 | 370.6 | 98.896 | 0.267 | 122.09 | 2 | 7.67 | 0.8 | 0.18 | 282.14 | WMa,TruStrain™ | 0.5
270 | 9 | 37 | 371.29 | 98.645 | 0.266 | 122.28 | 2 | 7.6821 | 0.8 | 0.18 | 282.59 | WMa,TruStrain™ | 0.5
271 | 9.03 | 37 | 372.12 | 98.321 | 0.264 | 122.52 | 2 | 7.6966 | 0.8 | 0.18 | 283.12 | WMa,TruStrain™ | 0.5
272 | 9.07 | 37 | 372.51 | 97.466 | 0.262 | 122.56 | 2 | 7.6998 | 0.8 | 0.18 | 283.24 | WMa,TruStrain™ | 0.5
273 | 9.1 | 37 | 371.55 | 98.265 | 0.264 | 122.33 | 2 | 7.6857 | 0.8 | 0.18 | 282.72 | WMa,TruStrain™ | 0.5
274 | 9.13 | 37 | 370.93 | 97.49 | 0.263 | 122.08 | 2 | 7.6696 | 0.8 | 0.18 | 282.13 | WMa,TruStrain™ | 0.5
275 | 9.17 | 37 | 371 | 97.296 | 0.262 | 122.09 | 2 | 7.6694 | 0.8 | 0.18 | 282.12 | WMa,TruStrain™ | 0.5
276 | 9.2 | 37 | 371.81 | 97.473 | 0.262 | 122.35 | 2 | 7.6863 | 0.8 | 0.18 | 282.74 | WMa,TruStrain™ | 0.5
277 | 9.23 | 37 | 371.22 | 97.045 | 0.261 | 122.13 | 2 | 7.6727 | 0.8 | 0.18 | 282.24 | WMa,TruStrain™ | 0.5
278 | 9.27 | 37 | 370.57 | 97.841 | 0.264 | 122 | 2 | 7.6646 | 0.8 | 0.18 | 281.94 | WMa,TruStrain™ | 0.5
279 | 9.3 | 37 | 370.39 | 98.757 | 0.267 | 122.02 | 2 | 7.6657 | 0.8 | 0.18 | 281.98 | WMa,TruStrain™ | 0.5
280 | 9.33 | 37 | 371.02 | 97.978 | 0.264 | 122.15 | 2 | 7.6733 | 0.8 | 0.18 | 282.26 | WMa,TruStrain™ | 0.5
281 | 9.37 | 37 | 371.07 | 98.272 | 0.265 | 122.19 | 2 | 7.6759 | 0.8 | 0.18 | 282.36 | WMa,TruStrain™ | 0.5
282 | 9.4 | 37 | 371.33 | 98.495 | 0.265 | 122.28 | 2 | 7.6821 | 0.8 | 0.18 | 282.59 | WMa,TruStrain™ | 0.5
283 | 9.43 | 37 | 371.86 | 97.989 | 0.264 | 122.41 | 2 | 7.6898 | 0.8 | 0.18 | 282.87 | WMa,TruStrain™ | 0.5
284 | 9.47 | 37 | 371.42 | 97.308 | 0.262 | 122.22 | 2 | 7.6779 | 0.8 | 0.18 | 282.43 | WMa,TruStrain™ | 0.5
285 | 9.5 | 37 | 370.38 | 96.669 | 0.261 | 121.85 | 2 | 7.6546 | 0.8 | 0.18 | 281.57 | WMa,TruStrain™ | 0.5
286 | 9.53 | 37 | 370.74 | 97.294 | 0.262 | 122.01 | 2 | 7.665 | 0.8 | 0.18 | 281.96 | WMa,TruStrain™ | 0.5
287 | 9.57 | 37 | 371.55 | 97.315 | 0.262 | 122.26 | 2 | 7.6807 | 0.8 | 0.18 | 282.54 | WMa,TruStrain™ | 0.5
288 | 9.6 | 37 | 372.04 | 98.22 | 0.264 | 122.48 | 2 | 7.695 | 0.8 | 0.18 | 283.06 | WMa,TruStrain™ | 0.5
289 | 9.63 | 37 | 371.74 | 97.794 | 0.263 | 122.35 | 2 | 7.6865 | 0.8 | 0.18 | 282.75 | WMa,TruStrain™ | 0.5
290 | 9.67 | 37 | 370.68 | 96.877 | 0.261 | 121.95 | 2 | 7.661 | 0.8 | 0.18 | 281.81 | WMa,TruStrain™ | 0.5
291 | 9.7 | 37 | 370.28 | 96.853 | 0.262 | 121.83 | 2 | 7.6534 | 0.8 | 0.18 | 281.53 | WMa,TruStrain™ | 0.5
292 | 9.73 | 37 | 371.41 | 97.712 | 0.263 | 122.24 | 2 | 7.6799 | 0.8 | 0.18 | 282.51 | WMa,TruStrain™ | 0.5
293 | 9.77 | 37 | 371.49 | 98.278 | 0.265 | 122.32 | 2 | 7.6848 | 0.8 | 0.18 | 282.69 | WMa,TruStrain™ | 0.5
294 | 9.8 | 37 | 370.67 | 98.429 | 0.266 | 122.08 | 2 | 7.6695 | 0.8 | 0.18 | 282.12 | WMa,TruStrain™ | 0.5
295 | 9.83 | 37 | 370.04 | 97.87 | 0.264 | 121.84 | 2 | 7.6539 | 0.8 | 0.18 | 281.55 | WMa,TruStrain™ | 0.5
296 | 9.87 | 37 | 370.3 | 97.988 | 0.265 | 121.93 | 2 | 7.6592 | 0.8 | 0.18 | 281.74 | WMa,TruStrain™ | 0.5
297 | 9.9 | 37 | 371.32 | 96.423 | 0.26 | 122.11 | 2 | 7.6709 | 0.8 | 0.18 | 282.17 | WMa,TruStrain™ | 0.5
298 | 9.93 | 37 | 372.28 | 97.809 | 0.263 | 122.52 | 2 | 7.6977 | 0.8 | 0.18 | 283.16 | WMa,TruStrain™ | 0.5
299 | 9.97 | 37 | 371.44 | 97.846 | 0.263 | 122.27 | 2 | 7.6819 | 0.8 | 0.18 | 282.58 | WMa,TruStrain™ | 0.5
300 | 10 | 37 | 370.76 | 98.398 | 0.265 | 122.1 | 2 | 7.671 | 0.8 | 0.18 | 282.18 | WMa,TruStrain™ | 0.5
Test: | Panc-1:PSCs:BME_day 30_plate 2
Result: | G' and G'' Curves
Interval: | 1
Point No. | Time | Temperature | Storage Modulus | Loss Modulus | Loss Factor | Complex Viscosity | Shear Strain | Shear Stress | Gap | Normal Force | Torque | Status | Frequency
Fundamental
| [min] | [°C] | [Pa] | [Pa] | [1] | [Pa·s] | [%] | [Pa] | [mm] | [N] | [µN·m] |  | [Hz]
1 | 0.0333 | 37 | 298.44 | 102.34 | 0.343 | 100.43 | 1.62 | 5.1067 | 0.8 | 0.17 | 187.85 | WMa,TruStrain™ | 0.5
2 | 0.0667 | 37 | 255.8 | 112.14 | 0.438 | 88.904 | 2 | 5.5781 | 0.8 | 0.17 | 205.19 | WMa,TruStrain™ | 0.5
3 | 0.1 | 37 | 256.75 | 107.1 | 0.417 | 88.553 | 2 | 5.5632 | 0.8 | 0.17 | 204.64 | WMa,TruStrain™ | 0.5
4 | 0.133 | 37 | 257.74 | 104.45 | 0.405 | 88.521 | 2 | 5.5646 | 0.8 | 0.17 | 204.7 | WMa,TruStrain™ | 0.5
5 | 0.167 | 37 | 257.28 | 100.64 | 0.391 | 87.937 | 2 | 5.5275 | 0.8 | 0.17 | 203.33 | WMa,TruStrain™ | 0.5
6 | 0.2 | 37 | 257.6 | 98.112 | 0.381 | 87.743 | 2 | 5.5132 | 0.8 | 0.16 | 202.8 | WMa,TruStrain™ | 0.5
7 | 0.233 | 37 | 256.21 | 96.633 | 0.377 | 87.163 | 2 | 5.4754 | 0.8 | 0.16 | 201.41 | WMa,TruStrain™ | 0.5
8 | 0.267 | 37 | 254.23 | 94.405 | 0.371 | 86.323 | 2 | 5.4219 | 0.8 | 0.16 | 199.45 | WMa,TruStrain™ | 0.5
9 | 0.3 | 37 | 251 | 95.119 | 0.379 | 85.44 | 2 | 5.3673 | 0.8 | 0.16 | 197.44 | WMa,TruStrain™ | 0.5
10 | 0.333 | 37 | 249.77 | 95.275 | 0.381 | 85.092 | 2 | 5.3461 | 0.8 | 0.16 | 196.66 | WMa,TruStrain™ | 0.5
11 | 0.367 | 37 | 249.76 | 94.263 | 0.377 | 84.974 | 2 | 5.3385 | 0.8 | 0.16 | 196.38 | WMa,TruStrain™ | 0.5
12 | 0.4 | 37 | 249.54 | 94.755 | 0.38 | 84.963 | 2 | 5.3382 | 0.8 | 0.16 | 196.37 | WMa,TruStrain™ | 0.5
13 | 0.433 | 37 | 248.56 | 94.766 | 0.381 | 84.674 | 2 | 5.3197 | 0.8 | 0.16 | 195.69 | WMa,TruStrain™ | 0.5
14 | 0.467 | 37 | 248.8 | 92.621 | 0.372 | 84.505 | 2 | 5.3081 | 0.8 | 0.16 | 195.26 | WMa,TruStrain™ | 0.5
15 | 0.5 | 37 | 249.77 | 91.166 | 0.365 | 84.635 | 2 | 5.3165 | 0.8 | 0.16 | 195.57 | WMa,TruStrain™ | 0.5
16 | 0.533 | 37 | 247.85 | 92.148 | 0.372 | 84.168 | 2 | 5.2883 | 0.8 | 0.15 | 194.53 | WMa,TruStrain™ | 0.5
17 | 0.567 | 37 | 247 | 92.577 | 0.375 | 83.963 | 2 | 5.2756 | 0.8 | 0.15 | 194.06 | WMa,TruStrain™ | 0.5
18 | 0.6 | 37 | 246.52 | 91.943 | 0.373 | 83.75 | 2 | 5.2616 | 0.8 | 0.15 | 193.55 | WMa,TruStrain™ | 0.5
19 | 0.633 | 37 | 247.32 | 92.356 | 0.373 | 84.034 | 2 | 5.2792 | 0.8 | 0.15 | 194.19 | WMa,TruStrain™ | 0.5
20 | 0.667 | 37 | 248.38 | 92.33 | 0.372 | 84.347 | 2 | 5.2988 | 0.8 | 0.15 | 194.92 | WMa,TruStrain™ | 0.5
21 | 0.7 | 37 | 248.61 | 92.31 | 0.371 | 84.415 | 2 | 5.303 | 0.8 | 0.15 | 195.07 | WMa,TruStrain™ | 0.5
22 | 0.733 | 37 | 250.33 | 90.962 | 0.363 | 84.78 | 2 | 5.3259 | 0.8 | 0.15 | 195.91 | WMa,TruStrain™ | 0.5
23 | 0.767 | 37 | 249.68 | 91.522 | 0.367 | 84.646 | 2 | 5.3182 | 0.8 | 0.15 | 195.63 | WMa,TruStrain™ | 0.5
24 | 0.8 | 37 | 250.19 | 91.464 | 0.366 | 84.791 | 2 | 5.3273 | 0.8 | 0.15 | 195.97 | WMa,TruStrain™ | 0.5
25 | 0.833 | 37 | 249.66 | 90.794 | 0.364 | 84.56 | 2 | 5.3125 | 0.8 | 0.15 | 195.42 | WMa,TruStrain™ | 0.5
26 | 0.867 | 37 | 248.8 | 91.358 | 0.367 | 84.366 | 2 | 5.3003 | 0.8 | 0.15 | 194.97 | WMa,TruStrain™ | 0.5
27 | 0.9 | 37 | 249.16 | 91.379 | 0.367 | 84.477 | 2 | 5.3071 | 0.8 | 0.15 | 195.22 | WMa,TruStrain™ | 0.5
28 | 0.933 | 37 | 245.83 | 92.228 | 0.375 | 83.575 | 2 | 5.2511 | 0.8 | 0.15 | 193.16 | WMa,TruStrain™ | 0.5
29 | 0.967 | 37 | 242.52 | 91.753 | 0.378 | 82.537 | 2 | 5.1852 | 0.8 | 0.14 | 190.74 | WMa,TruStrain™ | 0.5
30 | 1 | 37 | 242.18 | 91.362 | 0.377 | 82.391 | 2 | 5.1756 | 0.8 | 0.14 | 190.38 | WMa,TruStrain™ | 0.5
31 | 1.03 | 37 | 241.14 | 91.051 | 0.378 | 82.047 | 2 | 5.1543 | 0.8 | 0.14 | 189.6 | WMa,TruStrain™ | 0.5
32 | 1.07 | 37 | 241.98 | 90.333 | 0.373 | 82.216 | 2 | 5.1649 | 0.8 | 0.14 | 189.99 | WMa,TruStrain™ | 0.5
33 | 1.1 | 37 | 244.08 | 89.281 | 0.366 | 82.727 | 2 | 5.1974 | 0.8 | 0.14 | 191.19 | WMa,TruStrain™ | 0.5
34 | 1.13 | 37 | 244.1 | 88.805 | 0.364 | 82.681 | 2 | 5.1946 | 0.8 | 0.14 | 191.08 | WMa,TruStrain™ | 0.5
35 | 1.17 | 37 | 245.68 | 88.448 | 0.36 | 83.117 | 2 | 5.2221 | 0.8 | 0.14 | 192.1 | WMa,TruStrain™ | 0.5
36 | 1.2 | 37 | 243.81 | 88.03 | 0.361 | 82.511 | 2 | 5.1841 | 0.8 | 0.14 | 190.7 | WMa,TruStrain™ | 0.5
37 | 1.23 | 37 | 242.9 | 89.11 | 0.367 | 82.355 | 2 | 5.174 | 0.8 | 0.14 | 190.33 | WMa,TruStrain™ | 0.5
38 | 1.27 | 37 | 246.15 | 89.465 | 0.363 | 83.368 | 2 | 5.2374 | 0.8 | 0.14 | 192.66 | WMa,TruStrain™ | 0.5
39 | 1.3 | 37 | 247.28 | 89.164 | 0.361 | 83.671 | 2 | 5.2562 | 0.8 | 0.14 | 193.35 | WMa,TruStrain™ | 0.5
40 | 1.33 | 37 | 246.57 | 88.342 | 0.358 | 83.371 | 2 | 5.2374 | 0.8 | 0.14 | 192.66 | WMa,TruStrain™ | 0.5
41 | 1.37 | 37 | 245.09 | 89.767 | 0.366 | 83.083 | 2 | 5.2202 | 0.8 | 0.14 | 192.02 | WMa,TruStrain™ | 0.5
42 | 1.4 | 37 | 244.27 | 89.213 | 0.365 | 82.778 | 2 | 5.2006 | 0.8 | 0.14 | 191.3 | WMa,TruStrain™ | 0.5
43 | 1.43 | 37 | 244.44 | 89.273 | 0.365 | 82.836 | 2 | 5.2041 | 0.8 | 0.14 | 191.43 | WMa,TruStrain™ | 0.5
44 | 1.47 | 37 | 244.81 | 87.41 | 0.357 | 82.745 | 2 | 5.1978 | 0.8 | 0.14 | 191.2 | WMa,TruStrain™ | 0.5
45 | 1.5 | 37 | 245.17 | 87.304 | 0.356 | 82.84 | 2 | 5.2042 | 0.8 | 0.14 | 191.44 | WMa,TruStrain™ | 0.5
46 | 1.53 | 37 | 245.42 | 87.644 | 0.357 | 82.95 | 2 | 5.2117 | 0.8 | 0.14 | 191.71 | WMa,TruStrain™ | 0.5
47 | 1.57 | 37 | 246.11 | 88.107 | 0.358 | 83.207 | 2 | 5.2281 | 0.8 | 0.14 | 192.32 | WMa,TruStrain™ | 0.5
48 | 1.6 | 37 | 245.27 | 89.052 | 0.363 | 83.06 | 2 | 5.2186 | 0.8 | 0.14 | 191.97 | WMa,TruStrain™ | 0.5
49 | 1.63 | 37 | 245.27 | 88.13 | 0.359 | 82.957 | 2 | 5.2115 | 0.8 | 0.14 | 191.7 | WMa,TruStrain™ | 0.5
50 | 1.67 | 37 | 244.13 | 88.004 | 0.36 | 82.605 | 2 | 5.189 | 0.8 | 0.13 | 190.88 | WMa,TruStrain™ | 0.5
51 | 1.7 | 37 | 245.43 | 88.014 | 0.359 | 82.995 | 2 | 5.2138 | 0.8 | 0.13 | 191.79 | WMa,TruStrain™ | 0.5
52 | 1.73 | 37 | 243.9 | 88.431 | 0.363 | 82.581 | 2 | 5.1887 | 0.8 | 0.13 | 190.86 | WMa,TruStrain™ | 0.5
53 | 1.77 | 37 | 240.88 | 90.021 | 0.374 | 81.853 | 2 | 5.1433 | 0.8 | 0.13 | 189.2 | WMa,TruStrain™ | 0.5
54 | 1.8 | 37 | 240.42 | 89.57 | 0.373 | 81.665 | 2 | 5.1306 | 0.8 | 0.13 | 188.73 | WMa,TruStrain™ | 0.5
55 | 1.83 | 37 | 240.44 | 89.344 | 0.372 | 81.646 | 2 | 5.1289 | 0.8 | 0.13 | 188.67 | WMa,TruStrain™ | 0.5
56 | 1.87 | 37 | 240.35 | 89.184 | 0.371 | 81.603 | 2 | 5.1262 | 0.8 | 0.13 | 188.57 | WMa,TruStrain™ | 0.5
57 | 1.9 | 37 | 240.86 | 88.956 | 0.369 | 81.729 | 2 | 5.1344 | 0.8 | 0.13 | 188.87 | WMa,TruStrain™ | 0.5
58 | 1.93 | 37 | 241.7 | 88.451 | 0.366 | 81.926 | 2 | 5.147 | 0.8 | 0.13 | 189.33 | WMa,TruStrain™ | 0.5
59 | 1.97 | 37 | 240.28 | 88.017 | 0.366 | 81.455 | 2 | 5.1176 | 0.8 | 0.13 | 188.25 | WMa,TruStrain™ | 0.5
60 | 2 | 37 | 239.93 | 87.524 | 0.365 | 81.296 | 2 | 5.1076 | 0.8 | 0.13 | 187.88 | WMa,TruStrain™ | 0.5
61 | 2.03 | 37 | 214.56 | 90.578 | 0.422 | 74.134 | 2 | 4.6599 | 0.8 | 0.13 | 171.41 | WMa,TruStrain™ | 0.5
62 | 2.07 | 37 | 216.6 | 96.024 | 0.443 | 75.417 | 2 | 4.7387 | 0.8 | 0.13 | 174.31 | WMa,TruStrain™ | 0.5
63 | 2.1 | 37 | 223.14 | 93.75 | 0.42 | 77.043 | 2 | 4.8382 | 0.8 | 0.13 | 177.97 | WMa,TruStrain™ | 0.5
64 | 2.13 | 37 | 227.88 | 92.721 | 0.407 | 78.31 | 2 | 4.9174 | 0.8 | 0.13 | 180.89 | WMa,TruStrain™ | 0.5
65 | 2.17 | 37 | 229.88 | 90.983 | 0.396 | 78.695 | 2 | 4.943 | 0.8 | 0.13 | 181.83 | WMa,TruStrain™ | 0.5
66 | 2.2 | 37 | 230.46 | 90.549 | 0.393 | 78.815 | 2 | 4.9524 | 0.8 | 0.13 | 182.17 | WMa,TruStrain™ | 0.5
67 | 2.23 | 37 | 231.36 | 90.008 | 0.389 | 79.02 | 2 | 4.9658 | 0.8 | 0.13 | 182.67 | WMa,TruStrain™ | 0.5
68 | 2.27 | 37 | 233.45 | 89.713 | 0.384 | 79.606 | 2 | 5.0023 | 0.8 | 0.13 | 184.01 | WMa,TruStrain™ | 0.5
69 | 2.3 | 37 | 233.32 | 89.361 | 0.383 | 79.529 | 2 | 4.9966 | 0.8 | 0.13 | 183.8 | WMa,TruStrain™ | 0.5
70 | 2.33 | 37 | 233.65 | 89.616 | 0.384 | 79.656 | 2 | 5.0041 | 0.8 | 0.13 | 184.08 | WMa,TruStrain™ | 0.5
71 | 2.37 | 37 | 233.76 | 89.612 | 0.383 | 79.689 | 2 | 5.0059 | 0.8 | 0.13 | 184.14 | WMa,TruStrain™ | 0.5
72 | 2.4 | 37 | 234.78 | 88.673 | 0.378 | 79.887 | 2 | 5.0184 | 0.8 | 0.13 | 184.6 | WMa,TruStrain™ | 0.5
73 | 2.43 | 37 | 235.05 | 88.878 | 0.378 | 79.99 | 2 | 5.0254 | 0.8 | 0.13 | 184.86 | WMa,TruStrain™ | 0.5
74 | 2.47 | 37 | 234.22 | 88.169 | 0.376 | 79.662 | 2 | 5.0051 | 0.8 | 0.13 | 184.11 | WMa,TruStrain™ | 0.5
75 | 2.5 | 37 | 232.86 | 87.356 | 0.375 | 79.165 | 2 | 4.9738 | 0.8 | 0.13 | 182.96 | WMa,TruStrain™ | 0.5
76 | 2.53 | 37 | 233.04 | 88.377 | 0.379 | 79.333 | 2 | 4.9845 | 0.8 | 0.13 | 183.36 | WMa,TruStrain™ | 0.5
77 | 2.57 | 37 | 233.73 | 88.867 | 0.38 | 79.594 | 2 | 5.0007 | 0.8 | 0.13 | 183.95 | WMa,TruStrain™ | 0.5
78 | 2.6 | 37 | 232.86 | 88.104 | 0.378 | 79.25 | 2 | 4.9788 | 0.8 | 0.12 | 183.15 | WMa,TruStrain™ | 0.5
79 | 2.63 | 37 | 232.86 | 88.69 | 0.381 | 79.316 | 2 | 4.9828 | 0.8 | 0.12 | 183.29 | WMa,TruStrain™ | 0.5
80 | 2.67 | 37 | 234.33 | 88.247 | 0.377 | 79.704 | 2 | 5.0071 | 0.8 | 0.12 | 184.19 | WMa,TruStrain™ | 0.5
81 | 2.7 | 37 | 235.51 | 88.36 | 0.375 | 80.069 | 2 | 5.0303 | 0.8 | 0.12 | 185.04 | WMa,TruStrain™ | 0.5
82 | 2.73 | 37 | 236.69 | 88.791 | 0.375 | 80.469 | 2 | 5.0557 | 0.8 | 0.12 | 185.97 | WMa,TruStrain™ | 0.5
83 | 2.77 | 37 | 237.13 | 88.853 | 0.375 | 80.605 | 2 | 5.0644 | 0.8 | 0.12 | 186.3 | WMa,TruStrain™ | 0.5
84 | 2.8 | 37 | 237.35 | 88.226 | 0.372 | 80.601 | 2 | 5.0636 | 0.8 | 0.12 | 186.27 | WMa,TruStrain™ | 0.5
85 | 2.83 | 37 | 237.21 | 87.672 | 0.37 | 80.499 | 2 | 5.0571 | 0.8 | 0.12 | 186.03 | WMa,TruStrain™ | 0.5
86 | 2.87 | 37 | 237.49 | 86.705 | 0.365 | 80.477 | 2 | 5.0556 | 0.8 | 0.12 | 185.97 | WMa,TruStrain™ | 0.5
87 | 2.9 | 37 | 238.56 | 86.993 | 0.365 | 80.828 | 2 | 5.0781 | 0.8 | 0.12 | 186.8 | WMa,TruStrain™ | 0.5
88 | 2.93 | 37 | 240.2 | 87.12 | 0.363 | 81.333 | 2 | 5.1102 | 0.8 | 0.12 | 187.98 | WMa,TruStrain™ | 0.5
89 | 2.97 | 37 | 239.61 | 86.645 | 0.362 | 81.103 | 2 | 5.0956 | 0.8 | 0.12 | 187.44 | WMa,TruStrain™ | 0.5
90 | 3 | 37 | 238.89 | 86.677 | 0.363 | 80.892 | 2 | 5.0822 | 0.8 | 0.12 | 186.95 | WMa,TruStrain™ | 0.5
91 | 3.03 | 37 | 238.83 | 86.947 | 0.364 | 80.902 | 2 | 5.0826 | 0.8 | 0.12 | 186.96 | WMa,TruStrain™ | 0.5
92 | 3.07 | 37 | 237.86 | 87.356 | 0.367 | 80.658 | 2 | 5.0675 | 0.8 | 0.12 | 186.41 | WMa,TruStrain™ | 0.5
93 | 3.1 | 37 | 238.01 | 88.315 | 0.371 | 80.807 | 2 | 5.0767 | 0.8 | 0.12 | 186.75 | WMa,TruStrain™ | 0.5
94 | 3.13 | 37 | 240.46 | 87.807 | 0.365 | 81.484 | 2 | 5.1188 | 0.8 | 0.12 | 188.3 | WMa,TruStrain™ | 0.5
95 | 3.17 | 37 | 240.8 | 87.374 | 0.363 | 81.538 | 2 | 5.1226 | 0.8 | 0.12 | 188.43 | WMa,TruStrain™ | 0.5
96 | 3.2 | 37 | 239.71 | 87.455 | 0.365 | 81.222 | 2 | 5.1029 | 0.8 | 0.12 | 187.71 | WMa,TruStrain™ | 0.5
97 | 3.23 | 37 | 238.81 | 86.88 | 0.364 | 80.889 | 2 | 5.0821 | 0.8 | 0.12 | 186.95 | WMa,TruStrain™ | 0.5
98 | 3.27 | 37 | 237.6 | 86.884 | 0.366 | 80.528 | 2 | 5.0593 | 0.8 | 0.12 | 186.11 | WMa,TruStrain™ | 0.5
99 | 3.3 | 37 | 238.93 | 85.481 | 0.358 | 80.774 | 2 | 5.0742 | 0.8 | 0.12 | 186.65 | WMa,TruStrain™ | 0.5
100 | 3.33 | 37 | 238 | 86.769 | 0.365 | 80.637 | 2 | 5.0664 | 0.8 | 0.12 | 186.37 | WMa,TruStrain™ | 0.5
101 | 3.37 | 37 | 238.3 | 87.817 | 0.369 | 80.838 | 2 | 5.0792 | 0.8 | 0.12 | 186.84 | WMa,TruStrain™ | 0.5
102 | 3.4 | 37 | 239.19 | 86.935 | 0.363 | 81.009 | 2 | 5.0892 | 0.8 | 0.12 | 187.21 | WMa,TruStrain™ | 0.5
103 | 3.43 | 37 | 239.87 | 86.176 | 0.359 | 81.131 | 2 | 5.0965 | 0.8 | 0.12 | 187.47 | WMa,TruStrain™ | 0.5
104 | 3.47 | 37 | 238.72 | 86.833 | 0.364 | 80.857 | 2 | 5.08 | 0.8 | 0.12 | 186.87 | WMa,TruStrain™ | 0.5
105 | 3.5 | 37 | 239.67 | 85.932 | 0.359 | 81.046 | 2 | 5.0917 | 0.8 | 0.12 | 187.3 | WMa,TruStrain™ | 0.5
106 | 3.53 | 37 | 239.31 | 85.577 | 0.358 | 80.898 | 2 | 5.0826 | 0.8 | 0.12 | 186.96 | WMa,TruStrain™ | 0.5
107 | 3.57 | 37 | 240.4 | 85.821 | 0.357 | 81.251 | 2 | 5.1048 | 0.8 | 0.12 | 187.78 | WMa,TruStrain™ | 0.5
108 | 3.6 | 37 | 240.53 | 85.742 | 0.356 | 81.281 | 2 | 5.1068 | 0.8 | 0.12 | 187.85 | WMa,TruStrain™ | 0.5
109 | 3.63 | 37 | 239.94 | 85.323 | 0.356 | 81.06 | 2 | 5.0926 | 0.8 | 0.12 | 187.33 | WMa,TruStrain™ | 0.5
110 | 3.67 | 37 | 241.03 | 86.735 | 0.36 | 81.537 | 2 | 5.1228 | 0.8 | 0.12 | 188.44 | WMa,TruStrain™ | 0.5
111 | 3.7 | 37 | 241.42 | 86.839 | 0.36 | 81.668 | 2 | 5.131 | 0.8 | 0.12 | 188.74 | WMa,TruStrain™ | 0.5
112 | 3.73 | 37 | 241.86 | 86.977 | 0.36 | 81.813 | 2 | 5.1396 | 0.8 | 0.12 | 189.06 | WMa,TruStrain™ | 0.5
113 | 3.77 | 37 | 244.1 | 86.68 | 0.355 | 82.454 | 2 | 5.1798 | 0.8 | 0.12 | 190.54 | WMa,TruStrain™ | 0.5
114 | 3.8 | 37 | 243.7 | 86.52 | 0.355 | 82.315 | 2 | 5.1714 | 0.8 | 0.12 | 190.23 | WMa,TruStrain™ | 0.5
115 | 3.83 | 37 | 243.36 | 86.7 | 0.356 | 82.233 | 2 | 5.1666 | 0.8 | 0.12 | 190.06 | WMa,TruStrain™ | 0.5
116 | 3.87 | 37 | 243.44 | 85.778 | 0.352 | 82.159 | 2 | 5.1616 | 0.8 | 0.12 | 189.87 | WMa,TruStrain™ | 0.5
117 | 3.9 | 37 | 244.47 | 84.997 | 0.348 | 82.385 | 2 | 5.1757 | 0.8 | 0.12 | 190.39 | WMa,TruStrain™ | 0.5
118 | 3.93 | 37 | 243.22 | 85.051 | 0.35 | 82.017 | 2 | 5.153 | 0.8 | 0.12 | 189.55 | WMa,TruStrain™ | 0.5
119 | 3.97 | 37 | 243.41 | 86.207 | 0.354 | 82.197 | 2 | 5.1645 | 0.8 | 0.12 | 189.98 | WMa,TruStrain™ | 0.5
120 | 4 | 37 | 243.99 | 84.936 | 0.348 | 82.235 | 2 | 5.1662 | 0.8 | 0.12 | 190.04 | WMa,TruStrain™ | 0.5
121 | 4.03 | 37 | 244.17 | 84.428 | 0.346 | 82.236 | 2 | 5.1662 | 0.8 | 0.12 | 190.04 | WMa,TruStrain™ | 0.5
122 | 4.07 | 37 | 245.15 | 84.747 | 0.346 | 82.566 | 2 | 5.1872 | 0.8 | 0.12 | 190.81 | WMa,TruStrain™ | 0.5
123 | 4.1 | 37 | 245.54 | 83.088 | 0.338 | 82.512 | 2 | 5.1836 | 0.8 | 0.11 | 190.68 | WMa,TruStrain™ | 0.5
124 | 4.13 | 37 | 246.25 | 83.79 | 0.34 | 82.796 | 2 | 5.2021 | 0.8 | 0.12 | 191.36 | WMa,TruStrain™ | 0.5
125 | 4.17 | 37 | 245.29 | 84.677 | 0.345 | 82.598 | 2 | 5.1901 | 0.8 | 0.11 | 190.92 | WMa,TruStrain™ | 0.5
126 | 4.2 | 37 | 245.18 | 84.566 | 0.345 | 82.556 | 2 | 5.1867 | 0.8 | 0.12 | 190.79 | WMa,TruStrain™ | 0.5
127 | 4.23 | 37 | 245.49 | 84.05 | 0.342 | 82.595 | 2 | 5.1886 | 0.8 | 0.11 | 190.86 | WMa,TruStrain™ | 0.5
128 | 4.27 | 37 | 246.28 | 84.218 | 0.342 | 82.849 | 2 | 5.2047 | 0.8 | 0.11 | 191.45 | WMa,TruStrain™ | 0.5
129 | 4.3 | 37 | 245.57 | 84.567 | 0.344 | 82.674 | 2 | 5.1941 | 0.8 | 0.11 | 191.07 | WMa,TruStrain™ | 0.5
130 | 4.33 | 37 | 245.23 | 83.515 | 0.341 | 82.46 | 2 | 5.1805 | 0.8 | 0.11 | 190.57 | WMa,TruStrain™ | 0.5
131 | 4.37 | 37 | 244.82 | 82.734 | 0.338 | 82.258 | 2 | 5.1678 | 0.8 | 0.11 | 190.1 | WMa,TruStrain™ | 0.5
132 | 4.4 | 37 | 244.82 | 82.799 | 0.338 | 82.266 | 2 | 5.1686 | 0.8 | 0.11 | 190.13 | WMa,TruStrain™ | 0.5
133 | 4.43 | 37 | 244.33 | 82.741 | 0.339 | 82.111 | 2 | 5.1591 | 0.8 | 0.11 | 189.78 | WMa,TruStrain™ | 0.5
134 | 4.47 | 37 | 243.99 | 83.898 | 0.344 | 82.128 | 2 | 5.1602 | 0.8 | 0.11 | 189.82 | WMa,TruStrain™ | 0.5
135 | 4.5 | 37 | 243.96 | 84.113 | 0.345 | 82.141 | 2 | 5.1607 | 0.8 | 0.11 | 189.84 | WMa,TruStrain™ | 0.5
136 | 4.53 | 37 | 243.54 | 84.544 | 0.347 | 82.061 | 2 | 5.1554 | 0.8 | 0.11 | 189.64 | WMa,TruStrain™ | 0.5
137 | 4.57 | 37 | 242.51 | 85.004 | 0.351 | 81.798 | 2 | 5.1388 | 0.8 | 0.11 | 189.03 | WMa,TruStrain™ | 0.5
138 | 4.6 | 37 | 244.45 | 84.347 | 0.345 | 82.312 | 2 | 5.1708 | 0.8 | 0.11 | 190.21 | WMa,TruStrain™ | 0.5
139 | 4.63 | 37 | 244.86 | 84.647 | 0.346 | 82.468 | 2 | 5.181 | 0.8 | 0.11 | 190.59 | WMa,TruStrain™ | 0.5
140 | 4.67 | 37 | 245.88 | 84.091 | 0.342 | 82.716 | 2 | 5.1967 | 0.8 | 0.11 | 191.16 | WMa,TruStrain™ | 0.5
141 | 4.7 | 37 | 247.65 | 83.104 | 0.336 | 83.148 | 2 | 5.2239 | 0.8 | 0.11 | 192.16 | WMa,TruStrain™ | 0.5
142 | 4.73 | 37 | 245.67 | 83.465 | 0.34 | 82.588 | 2 | 5.1891 | 0.8 | 0.11 | 190.88 | WMa,TruStrain™ | 0.5
143 | 4.77 | 37 | 245.54 | 83.206 | 0.339 | 82.525 | 2 | 5.1848 | 0.8 | 0.11 | 190.72 | WMa,TruStrain™ | 0.5
144 | 4.8 | 37 | 245.89 | 83.976 | 0.342 | 82.709 | 2 | 5.1964 | 0.8 | 0.11 | 191.15 | WMa,TruStrain™ | 0.5
145 | 4.83 | 37 | 245.6 | 83.87 | 0.341 | 82.611 | 2 | 5.19 | 0.8 | 0.11 | 190.91 | WMa,TruStrain™ | 0.5
146 | 4.87 | 37 | 245.98 | 84.029 | 0.342 | 82.739 | 2 | 5.198 | 0.8 | 0.11 | 191.21 | WMa,TruStrain™ | 0.5
147 | 4.9 | 37 | 245.2 | 83.831 | 0.342 | 82.486 | 2 | 5.1822 | 0.8 | 0.11 | 190.63 | WMa,TruStrain™ | 0.5
148 | 4.93 | 37 | 246.08 | 82.78 | 0.336 | 82.644 | 2 | 5.1918 | 0.8 | 0.11 | 190.98 | WMa,TruStrain™ | 0.5
149 | 4.97 | 37 | 245.99 | 83.123 | 0.338 | 82.652 | 2 | 5.1929 | 0.8 | 0.11 | 191.02 | WMa,TruStrain™ | 0.5
150 | 5 | 37 | 245.07 | 82.384 | 0.336 | 82.297 | 2 | 5.1705 | 0.8 | 0.11 | 190.2 | WMa,TruStrain™ | 0.5
151 | 5.03 | 37 | 245.29 | 82.27 | 0.335 | 82.352 | 2 | 5.1739 | 0.8 | 0.11 | 190.32 | WMa,TruStrain™ | 0.5
152 | 5.07 | 37 | 244.63 | 82.598 | 0.338 | 82.187 | 2 | 5.1638 | 0.8 | 0.11 | 189.95 | WMa,TruStrain™ | 0.5
153 | 5.1 | 37 | 244.52 | 82.653 | 0.338 | 82.158 | 2 | 5.1617 | 0.8 | 0.11 | 189.88 | WMa,TruStrain™ | 0.5
154 | 5.13 | 37 | 246.19 | 83.435 | 0.339 | 82.742 | 2 | 5.1983 | 0.8 | 0.11 | 191.22 | WMa,TruStrain™ | 0.5
155 | 5.17 | 37 | 247.26 | 82.282 | 0.333 | 82.95 | 2 | 5.211 | 0.8 | 0.11 | 191.69 | WMa,TruStrain™ | 0.5
156 | 5.2 | 37 | 246.33 | 83.251 | 0.338 | 82.765 | 2 | 5.2001 | 0.8 | 0.11 | 191.29 | WMa,TruStrain™ | 0.5
157 | 5.23 | 37 | 244.93 | 82.706 | 0.338 | 82.289 | 2 | 5.17 | 0.8 | 0.11 | 190.18 | WMa,TruStrain™ | 0.5
158 | 5.27 | 37 | 243.93 | 83.106 | 0.341 | 82.029 | 2 | 5.1536 | 0.8 | 0.11 | 189.57 | WMa,TruStrain™ | 0.5
159 | 5.3 | 37 | 245.92 | 82.059 | 0.334 | 82.522 | 2 | 5.1841 | 0.8 | 0.11 | 190.7 | WMa,TruStrain™ | 0.5
160 | 5.33 | 37 | 245.72 | 81.657 | 0.332 | 82.419 | 2 | 5.178 | 0.8 | 0.11 | 190.47 | WMa,TruStrain™ | 0.5
161 | 5.37 | 37 | 244.54 | 81.653 | 0.334 | 82.065 | 2 | 5.1561 | 0.8 | 0.11 | 189.67 | WMa,TruStrain™ | 0.5
162 | 5.4 | 37 | 245.97 | 81.662 | 0.332 | 82.497 | 2 | 5.1831 | 0.8 | 0.11 | 190.66 | WMa,TruStrain™ | 0.5
163 | 5.43 | 37 | 247.35 | 82.482 | 0.333 | 82.996 | 2 | 5.2146 | 0.8 | 0.11 | 191.82 | WMa,TruStrain™ | 0.5
164 | 5.47 | 37 | 247.72 | 81.414 | 0.329 | 83.001 | 2 | 5.2144 | 0.8 | 0.11 | 191.81 | WMa,TruStrain™ | 0.5
165 | 5.5 | 37 | 248.52 | 81.22 | 0.327 | 83.225 | 2 | 5.2284 | 0.8 | 0.11 | 192.33 | WMa,TruStrain™ | 0.5
166 | 5.53 | 37 | 248.05 | 81.325 | 0.328 | 83.091 | 2 | 5.2204 | 0.8 | 0.11 | 192.03 | WMa,TruStrain™ | 0.5
167 | 5.57 | 37 | 247.33 | 81.367 | 0.329 | 82.88 | 2 | 5.2071 | 0.8 | 0.11 | 191.54 | WMa,TruStrain™ | 0.5
168 | 5.6 | 37 | 247.69 | 81.456 | 0.329 | 82.996 | 2 | 5.2145 | 0.8 | 0.11 | 191.81 | WMa,TruStrain™ | 0.5
169 | 5.63 | 37 | 248.12 | 81.515 | 0.329 | 83.133 | 2 | 5.223 | 0.8 | 0.11 | 192.13 | WMa,TruStrain™ | 0.5
170 | 5.67 | 37 | 247.03 | 82.241 | 0.333 | 82.874 | 2 | 5.2069 | 0.8 | 0.11 | 191.53 | WMa,TruStrain™ | 0.5
171 | 5.7 | 37 | 247.42 | 81.495 | 0.329 | 82.92 | 2 | 5.2092 | 0.8 | 0.11 | 191.62 | WMa,TruStrain™ | 0.5
172 | 5.73 | 37 | 248.16 | 80.851 | 0.326 | 83.078 | 2 | 5.219 | 0.8 | 0.11 | 191.98 | WMa,TruStrain™ | 0.5
173 | 5.77 | 37 | 248.33 | 82.206 | 0.331 | 83.264 | 2 | 5.2316 | 0.8 | 0.11 | 192.44 | WMa,TruStrain™ | 0.5
174 | 5.8 | 37 | 247.32 | 82.076 | 0.332 | 82.947 | 2 | 5.2117 | 0.8 | 0.11 | 191.71 | WMa,TruStrain™ | 0.5
175 | 5.83 | 37 | 246.4 | 82.06 | 0.333 | 82.665 | 2 | 5.1934 | 0.8 | 0.11 | 191.04 | WMa,TruStrain™ | 0.5
176 | 5.87 | 37 | 248.01 | 82.207 | 0.331 | 83.168 | 2 | 5.2249 | 0.8 | 0.11 | 192.2 | WMa,TruStrain™ | 0.5
177 | 5.9 | 37 | 248.03 | 81.826 | 0.33 | 83.135 | 2 | 5.2229 | 0.8 | 0.11 | 192.12 | WMa,TruStrain™ | 0.5
178 | 5.93 | 37 | 247.27 | 81.441 | 0.329 | 82.869 | 2 | 5.2062 | 0.8 | 0.11 | 191.51 | WMa,TruStrain™ | 0.5
179 | 5.97 | 37 | 248.12 | 81.101 | 0.327 | 83.09 | 2 | 5.2202 | 0.8 | 0.11 | 192.03 | WMa,TruStrain™ | 0.5
180 | 6 | 37 | 248.09 | 80.401 | 0.324 | 83.012 | 2 | 5.2154 | 0.8 | 0.11 | 191.85 | WMa,TruStrain™ | 0.5
181 | 6.03 | 37 | 248.35 | 80.459 | 0.324 | 83.097 | 2 | 5.2208 | 0.8 | 0.11 | 192.05 | WMa,TruStrain™ | 0.5
182 | 6.07 | 37 | 248.17 | 79.808 | 0.322 | 82.98 | 2 | 5.2134 | 0.8 | 0.11 | 191.77 | WMa,TruStrain™ | 0.5
183 | 6.1 | 37 | 248.12 | 80.188 | 0.323 | 83.001 | 2 | 5.2148 | 0.8 | 0.11 | 191.83 | WMa,TruStrain™ | 0.5
184 | 6.13 | 37 | 247.9 | 80.511 | 0.325 | 82.966 | 2 | 5.2126 | 0.8 | 0.11 | 191.75 | WMa,TruStrain™ | 0.5
185 | 6.17 | 37 | 247.74 | 81.285 | 0.328 | 82.994 | 2 | 5.2143 | 0.8 | 0.11 | 191.81 | WMa,TruStrain™ | 0.5
186 | 6.2 | 37 | 246.57 | 80.823 | 0.328 | 82.594 | 2 | 5.1888 | 0.8 | 0.11 | 190.87 | WMa,TruStrain™ | 0.5
187 | 6.23 | 37 | 246.84 | 80.191 | 0.325 | 82.614 | 2 | 5.1899 | 0.8 | 0.11 | 190.91 | WMa,TruStrain™ | 0.5
188 | 6.27 | 37 | 247.34 | 80.51 | 0.326 | 82.796 | 2 | 5.2017 | 0.8 | 0.11 | 191.34 | WMa,TruStrain™ | 0.5
189 | 6.3 | 37 | 247.55 | 80.874 | 0.327 | 82.897 | 2 | 5.2085 | 0.8 | 0.11 | 191.6 | WMa,TruStrain™ | 0.5
190 | 6.33 | 37 | 246.13 | 81.483 | 0.331 | 82.528 | 2 | 5.1854 | 0.8 | 0.11 | 190.75 | WMa,TruStrain™ | 0.5
191 | 6.37 | 37 | 246.02 | 81.954 | 0.333 | 82.542 | 2 | 5.1859 | 0.8 | 0.11 | 190.77 | WMa,TruStrain™ | 0.5
192 | 6.4 | 37 | 246.9 | 82.325 | 0.333 | 82.843 | 2 | 5.2045 | 0.8 | 0.11 | 191.45 | WMa,TruStrain™ | 0.5
193 | 6.43 | 37 | 247.23 | 80.025 | 0.324 | 82.715 | 2 | 5.1958 | 0.8 | 0.11 | 191.13 | WMa,TruStrain™ | 0.5
194 | 6.47 | 37 | 246.59 | 80.079 | 0.325 | 82.528 | 2 | 5.1846 | 0.8 | 0.11 | 190.71 | WMa,TruStrain™ | 0.5
195 | 6.5 | 37 | 248.42 | 81.167 | 0.327 | 83.188 | 2 | 5.2269 | 0.8 | 0.11 | 192.27 | WMa,TruStrain™ | 0.5
196 | 6.53 | 37 | 248.51 | 81.555 | 0.328 | 83.253 | 2 | 5.2313 | 0.8 | 0.11 | 192.43 | WMa,TruStrain™ | 0.5
197 | 6.57 | 37 | 249.61 | 81.582 | 0.327 | 83.588 | 2 | 5.2517 | 0.8 | 0.11 | 193.18 | WMa,TruStrain™ | 0.5
198 | 6.6 | 37 | 249.53 | 82.257 | 0.33 | 83.632 | 2 | 5.2543 | 0.8 | 0.11 | 193.28 | WMa,TruStrain™ | 0.5
199 | 6.63 | 37 | 246.61 | 81.592 | 0.331 | 82.682 | 2 | 5.1942 | 0.8 | 0.11 | 191.07 | WMa,TruStrain™ | 0.5
200 | 6.67 | 37 | 246.45 | 80.758 | 0.328 | 82.552 | 2 | 5.1856 | 0.8 | 0.11 | 190.75 | WMa,TruStrain™ | 0.5
201 | 6.7 | 37 | 245.87 | 79.969 | 0.325 | 82.298 | 2 | 5.1703 | 0.8 | 0.11 | 190.19 | WMa,TruStrain™ | 0.5
202 | 6.73 | 37 | 245.95 | 79.102 | 0.322 | 82.238 | 2 | 5.1667 | 0.8 | 0.11 | 190.06 | WMa,TruStrain™ | 0.5
203 | 6.77 | 37 | 246.85 | 78.859 | 0.319 | 82.486 | 2 | 5.1826 | 0.8 | 0.11 | 190.64 | WMa,TruStrain™ | 0.5
204 | 6.8 | 37 | 248.23 | 79.641 | 0.321 | 82.981 | 2 | 5.2141 | 0.8 | 0.11 | 191.8 | WMa,TruStrain™ | 0.5
205 | 6.83 | 37 | 247.12 | 79.033 | 0.32 | 82.585 | 2 | 5.1887 | 0.8 | 0.11 | 190.87 | WMa,TruStrain™ | 0.5
206 | 6.87 | 37 | 246.98 | 79.555 | 0.322 | 82.594 | 2 | 5.189 | 0.8 | 0.11 | 190.88 | WMa,TruStrain™ | 0.5
207 | 6.9 | 37 | 246.24 | 80.829 | 0.328 | 82.494 | 2 | 5.1829 | 0.8 | 0.11 | 190.65 | WMa,TruStrain™ | 0.5
208 | 6.93 | 37 | 246.28 | 80.754 | 0.328 | 82.499 | 2 | 5.1828 | 0.8 | 0.11 | 190.65 | WMa,TruStrain™ | 0.5
209 | 6.97 | 37 | 246.85 | 80.736 | 0.327 | 82.671 | 2 | 5.1936 | 0.8 | 0.11 | 191.05 | WMa,TruStrain™ | 0.5
210 | 7 | 37 | 248.58 | 80.072 | 0.322 | 83.13 | 2 | 5.2223 | 0.8 | 0.11 | 192.1 | WMa,TruStrain™ | 0.5
211 | 7.03 | 37 | 248.32 | 81.089 | 0.327 | 83.149 | 2 | 5.2244 | 0.8 | 0.11 | 192.18 | WMa,TruStrain™ | 0.5
212 | 7.07 | 37 | 247.95 | 80.156 | 0.323 | 82.945 | 2 | 5.2113 | 0.8 | 0.11 | 191.7 | WMa,TruStrain™ | 0.5
213 | 7.1 | 37 | 247.53 | 79.454 | 0.321 | 82.749 | 2 | 5.1987 | 0.8 | 0.1 | 191.24 | WMa,TruStrain™ | 0.5
214 | 7.13 | 37 | 246.87 | 79.331 | 0.321 | 82.538 | 2 | 5.1855 | 0.8 | 0.1 | 190.75 | WMa,TruStrain™ | 0.5
215 | 7.17 | 37 | 247.01 | 79.099 | 0.32 | 82.559 | 2 | 5.1869 | 0.8 | 0.1 | 190.8 | WMa,TruStrain™ | 0.5
216 | 7.2 | 37 | 245.88 | 78.871 | 0.321 | 82.193 | 2 | 5.1639 | 0.8 | 0.1 | 189.96 | WMa,TruStrain™ | 0.5
217 | 7.23 | 37 | 246.55 | 78.593 | 0.319 | 82.369 | 2 | 5.175 | 0.8 | 0.1 | 190.36 | WMa,TruStrain™ | 0.5
218 | 7.27 | 37 | 245.93 | 79.044 | 0.321 | 82.225 | 2 | 5.166 | 0.8 | 0.1 | 190.03 | WMa,TruStrain™ | 0.5
219 | 7.3 | 37 | 246.43 | 78.832 | 0.32 | 82.357 | 2 | 5.1741 | 0.8 | 0.1 | 190.33 | WMa,TruStrain™ | 0.5
220 | 7.33 | 37 | 246.51 | 79.341 | 0.322 | 82.431 | 2 | 5.179 | 0.8 | 0.1 | 190.51 | WMa,TruStrain™ | 0.5
221 | 7.37 | 37 | 246.69 | 78.947 | 0.32 | 82.447 | 2 | 5.1796 | 0.8 | 0.1 | 190.53 | WMa,TruStrain™ | 0.5
222 | 7.4 | 37 | 246.64 | 78.959 | 0.32 | 82.434 | 2 | 5.179 | 0.8 | 0.1 | 190.51 | WMa,TruStrain™ | 0.5
223 | 7.43 | 37 | 246.71 | 78.912 | 0.32 | 82.45 | 2 | 5.18 | 0.8 | 0.1 | 190.55 | WMa,TruStrain™ | 0.5
224 | 7.47 | 37 | 247.36 | 79.275 | 0.32 | 82.683 | 2 | 5.1948 | 0.8 | 0.1 | 191.09 | WMa,TruStrain™ | 0.5
225 | 7.5 | 37 | 247.33 | 79.399 | 0.321 | 82.686 | 2 | 5.1952 | 0.8 | 0.1 | 191.11 | WMa,TruStrain™ | 0.5
226 | 7.53 | 37 | 246.76 | 79.62 | 0.323 | 82.533 | 2 | 5.1852 | 0.8 | 0.1 | 190.74 | WMa,TruStrain™ | 0.5
227 | 7.57 | 37 | 247.08 | 79.025 | 0.32 | 82.573 | 2 | 5.1876 | 0.8 | 0.1 | 190.83 | WMa,TruStrain™ | 0.5
228 | 7.6 | 37 | 247.19 | 79.537 | 0.322 | 82.657 | 2 | 5.193 | 0.8 | 0.1 | 191.03 | WMa,TruStrain™ | 0.5
229 | 7.63 | 37 | 247.93 | 78.108 | 0.315 | 82.741 | 2 | 5.198 | 0.8 | 0.1 | 191.21 | WMa,TruStrain™ | 0.5
230 | 7.67 | 37 | 247.28 | 78.253 | 0.316 | 82.56 | 2 | 5.187 | 0.8 | 0.1 | 190.8 | WMa,TruStrain™ | 0.5
231 | 7.7 | 37 | 247.45 | 78.74 | 0.318 | 82.658 | 2 | 5.1933 | 0.8 | 0.1 | 191.04 | WMa,TruStrain™ | 0.5
232 | 7.73 | 37 | 248.52 | 78.339 | 0.315 | 82.942 | 2 | 5.211 | 0.8 | 0.1 | 191.69 | WMa,TruStrain™ | 0.5
233 | 7.77 | 37 | 248.5 | 78.953 | 0.318 | 82.997 | 2 | 5.2147 | 0.8 | 0.1 | 191.82 | WMa,TruStrain™ | 0.5
234 | 7.8 | 37 | 248.62 | 78.104 | 0.314 | 82.951 | 2 | 5.2112 | 0.8 | 0.1 | 191.69 | WMa,TruStrain™ | 0.5
235 | 7.83 | 37 | 248.86 | 78.133 | 0.314 | 83.028 | 2 | 5.2162 | 0.8 | 0.1 | 191.88 | WMa,TruStrain™ | 0.5
236 | 7.87 | 37 | 247.43 | 78.731 | 0.318 | 82.651 | 2 | 5.1929 | 0.8 | 0.1 | 191.02 | WMa,TruStrain™ | 0.5
237 | 7.9 | 37 | 247.56 | 79.591 | 0.322 | 82.774 | 2 | 5.2007 | 0.8 | 0.1 | 191.31 | WMa,TruStrain™ | 0.5
238 | 7.93 | 37 | 247.51 | 78.989 | 0.319 | 82.7 | 2 | 5.1956 | 0.8 | 0.1 | 191.12 | WMa,TruStrain™ | 0.5
239 | 7.97 | 37 | 247.23 | 78.957 | 0.319 | 82.611 | 2 | 5.1899 | 0.8 | 0.1 | 190.91 | WMa,TruStrain™ | 0.5
240 | 8 | 37 | 248.16 | 78.081 | 0.315 | 82.809 | 2 | 5.2021 | 0.8 | 0.1 | 191.36 | WMa,TruStrain™ | 0.5
241 | 8.03 | 37 | 248.31 | 77.667 | 0.313 | 82.817 | 2 | 5.2029 | 0.8 | 0.1 | 191.39 | WMa,TruStrain™ | 0.5
242 | 8.07 | 37 | 248.82 | 77.486 | 0.311 | 82.952 | 2 | 5.2119 | 0.8 | 0.1 | 191.72 | WMa,TruStrain™ | 0.5
243 | 8.1 | 37 | 247.89 | 77.541 | 0.313 | 82.676 | 2 | 5.1947 | 0.8 | 0.1 | 191.09 | WMa,TruStrain™ | 0.5
244 | 8.13 | 37 | 248.25 | 78.289 | 0.315 | 82.856 | 2 | 5.206 | 0.8 | 0.1 | 191.5 | WMa,TruStrain™ | 0.5
245 | 8.17 | 37 | 248.06 | 78.583 | 0.317 | 82.827 | 2 | 5.2038 | 0.8 | 0.1 | 191.42 | WMa,TruStrain™ | 0.5
246 | 8.2 | 37 | 248.04 | 77.894 | 0.314 | 82.754 | 2 | 5.1986 | 0.8 | 0.1 | 191.23 | WMa,TruStrain™ | 0.5
247 | 8.23 | 37 | 248.88 | 77.112 | 0.31 | 82.935 | 2 | 5.2099 | 0.8 | 0.1 | 191.65 | WMa,TruStrain™ | 0.5
248 | 8.27 | 37 | 248.97 | 77.977 | 0.313 | 83.045 | 2 | 5.2176 | 0.8 | 0.1 | 191.93 | WMa,TruStrain™ | 0.5
249 | 8.3 | 37 | 250.07 | 77.53 | 0.31 | 83.339 | 2 | 5.2361 | 0.8 | 0.1 | 192.61 | WMa,TruStrain™ | 0.5
250 | 8.33 | 37 | 250.88 | 78.083 | 0.311 | 83.635 | 2 | 5.2549 | 0.8 | 0.1 | 193.3 | WMa,TruStrain™ | 0.5
251 | 8.37 | 37 | 250.17 | 77.964 | 0.312 | 83.409 | 2 | 5.2405 | 0.8 | 0.1 | 192.77 | WMa,TruStrain™ | 0.5
252 | 8.4 | 37 | 249.44 | 78.834 | 0.316 | 83.27 | 2 | 5.2317 | 0.8 | 0.1 | 192.45 | WMa,TruStrain™ | 0.5
253 | 8.43 | 37 | 248.87 | 78.031 | 0.314 | 83.02 | 2 | 5.2155 | 0.8 | 0.1 | 191.85 | WMa,TruStrain™ | 0.5
254 | 8.47 | 37 | 247.99 | 77.17 | 0.311 | 82.67 | 2 | 5.1932 | 0.8 | 0.1 | 191.03 | WMa,TruStrain™ | 0.5
255 | 8.5 | 37 | 249.23 | 77.529 | 0.311 | 83.081 | 2 | 5.2195 | 0.8 | 0.1 | 192 | WMa,TruStrain™ | 0.5
256 | 8.53 | 37 | 250 | 77.727 | 0.311 | 83.335 | 2 | 5.236 | 0.8 | 0.1 | 192.61 | WMa,TruStrain™ | 0.5
257 | 8.57 | 37 | 248.08 | 76.626 | 0.309 | 82.647 | 2 | 5.1926 | 0.8 | 0.1 | 191.01 | WMa,TruStrain™ | 0.5
258 | 8.6 | 37 | 249.37 | 76.137 | 0.305 | 82.996 | 2 | 5.2142 | 0.8 | 0.1 | 191.8 | WMa,TruStrain™ | 0.5
259 | 8.63 | 37 | 248.98 | 76.846 | 0.309 | 82.942 | 2 | 5.2112 | 0.8 | 0.1 | 191.69 | WMa,TruStrain™ | 0.5
260 | 8.67 | 37 | 249.51 | 77.334 | 0.31 | 83.15 | 2 | 5.2243 | 0.8 | 0.1 | 192.18 | WMa,TruStrain™ | 0.5
261 | 8.7 | 37 | 249.81 | 78.196 | 0.313 | 83.321 | 2 | 5.2349 | 0.8 | 0.1 | 192.57 | WMa,TruStrain™ | 0.5
262 | 8.73 | 37 | 250.67 | 77.713 | 0.31 | 83.537 | 2 | 5.248 | 0.8 | 0.1 | 193.05 | WMa,TruStrain™ | 0.5
263 | 8.77 | 37 | 250.68 | 77.583 | 0.309 | 83.528 | 2 | 5.2475 | 0.8 | 0.1 | 193.03 | WMa,TruStrain™ | 0.5
264 | 8.8 | 37 | 250.71 | 77.265 | 0.308 | 83.508 | 2 | 5.2462 | 0.8 | 0.1 | 192.98 | WMa,TruStrain™ | 0.5
265 | 8.83 | 37 | 250.36 | 77.315 | 0.309 | 83.406 | 2 | 5.2403 | 0.8 | 0.1 | 192.77 | WMa,TruStrain™ | 0.5
266 | 8.87 | 37 | 250.71 | 77.276 | 0.308 | 83.507 | 2 | 5.2466 | 0.8 | 0.1 | 193 | WMa,TruStrain™ | 0.5
267 | 8.9 | 37 | 250.69 | 77.76 | 0.31 | 83.548 | 2 | 5.2494 | 0.8 | 0.1 | 193.1 | WMa,TruStrain™ | 0.5
268 | 8.93 | 37 | 249.22 | 78.457 | 0.315 | 83.168 | 2 | 5.2255 | 0.8 | 0.1 | 192.22 | WMa,TruStrain™ | 0.5
269 | 8.97 | 37 | 249.33 | 77.92 | 0.313 | 83.149 | 2 | 5.2235 | 0.8 | 0.1 | 192.15 | WMa,TruStrain™ | 0.5
270 | 9 | 37 | 250.31 | 76.592 | 0.306 | 83.324 | 2 | 5.2342 | 0.8 | 0.1 | 192.54 | WMa,TruStrain™ | 0.5
271 | 9.03 | 37 | 249.57 | 77.225 | 0.309 | 83.156 | 2 | 5.2245 | 0.8 | 0.1 | 192.18 | WMa,TruStrain™ | 0.5
272 | 9.07 | 37 | 248.7 | 77.284 | 0.311 | 82.897 | 2 | 5.2086 | 0.8 | 0.1 | 191.6 | WMa,TruStrain™ | 0.5
273 | 9.1 | 37 | 250.51 | 76.817 | 0.307 | 83.405 | 2 | 5.2402 | 0.8 | 0.1 | 192.76 | WMa,TruStrain™ | 0.5
274 | 9.13 | 37 | 251.4 | 76.159 | 0.303 | 83.614 | 2 | 5.253 | 0.8 | 0.1 | 193.23 | WMa,TruStrain™ | 0.5
275 | 9.17 | 37 | 251.29 | 77.244 | 0.307 | 83.683 | 2 | 5.2579 | 0.8 | 0.1 | 193.41 | WMa,TruStrain™ | 0.5
276 | 9.2 | 37 | 251.05 | 75.953 | 0.303 | 83.488 | 2 | 5.2451 | 0.8 | 0.1 | 192.94 | WMa,TruStrain™ | 0.5
277 | 9.23 | 37 | 250.63 | 76.791 | 0.306 | 83.438 | 2 | 5.2422 | 0.8 | 0.1 | 192.83 | WMa,TruStrain™ | 0.5
278 | 9.27 | 37 | 249.06 | 77.127 | 0.31 | 82.992 | 2 | 5.2143 | 0.8 | 0.1 | 191.81 | WMa,TruStrain™ | 0.5
279 | 9.3 | 37 | 249.61 | 77.854 | 0.312 | 83.228 | 2 | 5.229 | 0.8 | 0.1 | 192.35 | WMa,TruStrain™ | 0.5
280 | 9.33 | 37 | 250.68 | 77.386 | 0.309 | 83.51 | 2 | 5.2464 | 0.8 | 0.1 | 192.99 | WMa,TruStrain™ | 0.5
281 | 9.37 | 37 | 249.61 | 78.667 | 0.315 | 83.307 | 2 | 5.234 | 0.8 | 0.1 | 192.53 | WMa,TruStrain™ | 0.5
282 | 9.4 | 37 | 249.42 | 78.07 | 0.313 | 83.192 | 2 | 5.2265 | 0.8 | 0.1 | 192.26 | WMa,TruStrain™ | 0.5
283 | 9.43 | 37 | 249.86 | 78.557 | 0.314 | 83.371 | 2 | 5.2379 | 0.8 | 0.1 | 192.68 | WMa,TruStrain™ | 0.5
284 | 9.47 | 37 | 250.14 | 77.341 | 0.309 | 83.34 | 2 | 5.2356 | 0.8 | 0.1 | 192.59 | WMa,TruStrain™ | 0.5
285 | 9.5 | 37 | 250 | 76.234 | 0.305 | 83.196 | 2 | 5.2267 | 0.8 | 0.1 | 192.26 | WMa,TruStrain™ | 0.5
286 | 9.53 | 37 | 249.53 | 77.04 | 0.309 | 83.128 | 2 | 5.2229 | 0.8 | 0.1 | 192.13 | WMa,TruStrain™ | 0.5
287 | 9.57 | 37 | 248.92 | 77.028 | 0.309 | 82.942 | 2 | 5.2115 | 0.8 | 0.1 | 191.7 | WMa,TruStrain™ | 0.5
288 | 9.6 | 37 | 249.8 | 76.818 | 0.308 | 83.189 | 2 | 5.2265 | 0.8 | 0.1 | 192.26 | WMa,TruStrain™ | 0.5
289 | 9.63 | 37 | 249.19 | 76.424 | 0.307 | 82.968 | 2 | 5.2124 | 0.8 | 0.1 | 191.74 | WMa,TruStrain™ | 0.5
290 | 9.67 | 37 | 249.22 | 75.697 | 0.304 | 82.909 | 2 | 5.2085 | 0.8 | 0.1 | 191.59 | WMa,TruStrain™ | 0.5
291 | 9.7 | 37 | 249.91 | 76.001 | 0.304 | 83.145 | 2 | 5.2237 | 0.8 | 0.1 | 192.15 | WMa,TruStrain™ | 0.5
292 | 9.73 | 37 | 248.41 | 76.449 | 0.308 | 82.732 | 2 | 5.1982 | 0.8 | 0.1 | 191.22 | WMa,TruStrain™ | 0.5
293 | 9.77 | 37 | 249.24 | 78.043 | 0.313 | 83.134 | 2 | 5.2236 | 0.8 | 0.1 | 192.15 | WMa,TruStrain™ | 0.5
294 | 9.8 | 37 | 250.26 | 78.635 | 0.314 | 83.499 | 2 | 5.2461 | 0.8 | 0.1 | 192.98 | WMa,TruStrain™ | 0.5
295 | 9.83 | 37 | 250.43 | 77.31 | 0.309 | 83.427 | 2 | 5.2407 | 0.8 | 0.1 | 192.78 | WMa,TruStrain™ | 0.5
296 | 9.87 | 37 | 250.41 | 76.336 | 0.305 | 83.331 | 2 | 5.2346 | 0.8 | 0.1 | 192.56 | WMa,TruStrain™ | 0.5
297 | 9.9 | 37 | 249.94 | 76.821 | 0.307 | 83.233 | 2 | 5.2294 | 0.8 | 0.1 | 192.36 | WMa,TruStrain™ | 0.5
298 | 9.93 | 37 | 249.89 | 76.979 | 0.308 | 83.23 | 2 | 5.2295 | 0.8 | 0.1 | 192.37 | WMa,TruStrain™ | 0.5
299 | 9.97 | 37 | 250.4 | 77.874 | 0.311 | 83.471 | 2 | 5.2448 | 0.8 | 0.1 | 192.93 | WMa,TruStrain™ | 0.5
300 | 10 | 37 | 250.32 | 78.023 | 0.312 | 83.46 | 2 | 5.2436 | 0.8 | 0.1 | 192.89 | WMa,TruStrain™ | 0.5
Test: | Panc-1:PSCs:BME_day 30_plate 3
Result: | G' and G'' Curves
Interval: | 1
Point No. | Time | Temperature | Storage Modulus | Loss Modulus | Loss Factor | Complex Viscosity | Shear Strain | Shear Stress | Gap | Normal Force | Torque | Status | Frequency
Fundamental
| [min] | [°C] | [Pa] | [Pa] | [1] | [Pa·s] | [%] | [Pa] | [mm] | [N] | [µN·m] |  | [Hz]
1 | 0.0333 | 37 | 232.41 | 77.524 | 0.334 | 77.985 | 1.63 | 3.9828 | 0.8 | 0.07 | 146.51 | WMa,TruStrain™ | 0.5
2 | 0.0667 | 37 | 223.42 | 80.272 | 0.359 | 75.569 | 2.07 | 4.9038 | 0.8 | 0.07 | 180.39 | WMa,TruStrain™ | 0.5
3 | 0.1 | 37 | 220.85 | 78.957 | 0.358 | 74.656 | 2.07 | 4.8506 | 0.8 | 0.07 | 178.43 | WMa,TruStrain™ | 0.5
4 | 0.133 | 37 | 221.5 | 77.629 | 0.35 | 74.711 | 2.02 | 4.7515 | 0.8 | 0.07 | 174.79 | WMa,TruStrain™ | 0.5
5 | 0.167 | 37 | 222.57 | 78.359 | 0.352 | 75.11 | 1.98 | 4.6805 | 0.8 | 0.07 | 172.17 | WMa,TruStrain™ | 0.5
6 | 0.2 | 37 | 224.7 | 77.334 | 0.344 | 75.641 | 1.97 | 4.6774 | 0.8 | 0.07 | 172.06 | WMa,TruStrain™ | 0.5
7 | 0.233 | 37 | 225.21 | 76.513 | 0.34 | 75.712 | 1.98 | 4.7074 | 0.8 | 0.07 | 173.16 | WMa,TruStrain™ | 0.5
8 | 0.267 | 37 | 225.55 | 75.663 | 0.335 | 75.726 | 2 | 4.7568 | 0.8 | 0.07 | 174.98 | WMa,TruStrain™ | 0.5
9 | 0.3 | 37 | 225 | 74.774 | 0.332 | 75.47 | 2.01 | 4.773 | 0.8 | 0.07 | 175.57 | WMa,TruStrain™ | 0.5
10 | 0.333 | 37 | 224.95 | 74.417 | 0.331 | 75.419 | 2.01 | 4.7709 | 0.8 | 0.07 | 175.5 | WMa,TruStrain™ | 0.5
11 | 0.367 | 37 | 225.1 | 74.529 | 0.331 | 75.478 | 2.01 | 4.7552 | 0.8 | 0.07 | 174.92 | WMa,TruStrain™ | 0.5
12 | 0.4 | 37 | 224.77 | 74.384 | 0.331 | 75.364 | 2 | 4.7272 | 0.8 | 0.07 | 173.89 | WMa,TruStrain™ | 0.5
13 | 0.433 | 37 | 225.39 | 73.607 | 0.327 | 75.474 | 1.99 | 4.7253 | 0.8 | 0.07 | 173.82 | WMa,TruStrain™ | 0.5
14 | 0.467 | 37 | 226.66 | 72.962 | 0.322 | 75.793 | 1.99 | 4.7501 | 0.8 | 0.07 | 174.73 | WMa,TruStrain™ | 0.5
15 | 0.5 | 37 | 227.27 | 73.316 | 0.323 | 76.012 | 2 | 4.7749 | 0.8 | 0.07 | 175.65 | WMa,TruStrain™ | 0.5
16 | 0.533 | 37 | 227.27 | 73.028 | 0.321 | 75.985 | 2 | 4.7808 | 0.8 | 0.07 | 175.86 | WMa,TruStrain™ | 0.5
17 | 0.567 | 37 | 226.82 | 73.278 | 0.323 | 75.872 | 2 | 4.7743 | 0.8 | 0.07 | 175.62 | WMa,TruStrain™ | 0.5
18 | 0.6 | 37 | 226.99 | 72.567 | 0.32 | 75.856 | 2 | 4.7688 | 0.8 | 0.07 | 175.42 | WMa,TruStrain™ | 0.5
19 | 0.633 | 37 | 227.72 | 72.179 | 0.317 | 76.039 | 2 | 4.7757 | 0.8 | 0.07 | 175.67 | WMa,TruStrain™ | 0.5
20 | 0.667 | 37 | 227.37 | 72.835 | 0.32 | 75.997 | 2 | 4.7714 | 0.8 | 0.07 | 175.52 | WMa,TruStrain™ | 0.5
21 | 0.7 | 37 | 226.3 | 73.47 | 0.325 | 75.736 | 2 | 4.7562 | 0.8 | 0.07 | 174.96 | WMa,TruStrain™ | 0.5
22 | 0.733 | 37 | 226.35 | 73.033 | 0.323 | 75.706 | 2 | 4.7559 | 0.8 | 0.07 | 174.95 | WMa,TruStrain™ | 0.5
23 | 0.767 | 37 | 227.42 | 72.411 | 0.318 | 75.972 | 2 | 4.774 | 0.8 | 0.07 | 175.61 | WMa,TruStrain™ | 0.5
24 | 0.8 | 37 | 227.55 | 72.464 | 0.318 | 76.016 | 2 | 4.7775 | 0.8 | 0.07 | 175.74 | WMa,TruStrain™ | 0.5
25 | 0.833 | 37 | 227.21 | 72.276 | 0.318 | 75.893 | 2 | 4.769 | 0.8 | 0.07 | 175.43 | WMa,TruStrain™ | 0.5
26 | 0.867 | 37 | 228.01 | 71.549 | 0.314 | 76.068 | 2 | 4.7788 | 0.8 | 0.07 | 175.79 | WMa,TruStrain™ | 0.5
27 | 0.9 | 37 | 228.4 | 71.521 | 0.313 | 76.183 | 2 | 4.7858 | 0.8 | 0.07 | 176.05 | WMa,TruStrain™ | 0.5
28 | 0.933 | 37 | 227.76 | 71.942 | 0.316 | 76.03 | 2 | 4.7767 | 0.8 | 0.07 | 175.71 | WMa,TruStrain™ | 0.5
29 | 0.967 | 37 | 228 | 72.057 | 0.316 | 76.112 | 2 | 4.782 | 0.8 | 0.07 | 175.91 | WMa,TruStrain™ | 0.5
30 | 1 | 37 | 228.5 | 70.654 | 0.309 | 76.133 | 2 | 4.783 | 0.8 | 0.07 | 175.94 | WMa,TruStrain™ | 0.5
31 | 1.03 | 37 | 228.77 | 70.341 | 0.307 | 76.184 | 2 | 4.7865 | 0.8 | 0.07 | 176.07 | WMa,TruStrain™ | 0.5
32 | 1.07 | 37 | 229.2 | 70.558 | 0.308 | 76.334 | 2 | 4.7963 | 0.8 | 0.07 | 176.43 | WMa,TruStrain™ | 0.5
33 | 1.1 | 37 | 229.62 | 70.724 | 0.308 | 76.478 | 2 | 4.8054 | 0.8 | 0.07 | 176.77 | WMa,TruStrain™ | 0.5
34 | 1.13 | 37 | 229.79 | 70.653 | 0.307 | 76.523 | 2 | 4.8079 | 0.8 | 0.07 | 176.86 | WMa,TruStrain™ | 0.5
35 | 1.17 | 37 | 228.64 | 70.516 | 0.308 | 76.162 | 2 | 4.7852 | 0.8 | 0.07 | 176.02 | WMa,TruStrain™ | 0.5
36 | 1.2 | 37 | 227.62 | 71.659 | 0.315 | 75.96 | 2 | 4.7725 | 0.8 | 0.07 | 175.56 | WMa,TruStrain™ | 0.5
37 | 1.23 | 37 | 228.7 | 70.849 | 0.31 | 76.21 | 2 | 4.7878 | 0.8 | 0.07 | 176.12 | WMa,TruStrain™ | 0.5
38 | 1.27 | 37 | 228.57 | 70.437 | 0.308 | 76.134 | 2 | 4.783 | 0.8 | 0.07 | 175.94 | WMa,TruStrain™ | 0.5
39 | 1.3 | 37 | 229.18 | 69.728 | 0.304 | 76.251 | 2 | 4.7905 | 0.8 | 0.07 | 176.22 | WMa,TruStrain™ | 0.5
40 | 1.33 | 37 | 229.57 | 70.57 | 0.307 | 76.448 | 2 | 4.8036 | 0.8 | 0.07 | 176.7 | WMa,TruStrain™ | 0.5
41 | 1.37 | 37 | 229.61 | 71.259 | 0.31 | 76.525 | 2 | 4.8085 | 0.8 | 0.07 | 176.88 | WMa,TruStrain™ | 0.5
42 | 1.4 | 37 | 229.72 | 71.602 | 0.312 | 76.593 | 2 | 4.8125 | 0.8 | 0.07 | 177.03 | WMa,TruStrain™ | 0.5
43 | 1.43 | 37 | 229.62 | 70.176 | 0.306 | 76.427 | 2 | 4.801 | 0.8 | 0.07 | 176.61 | WMa,TruStrain™ | 0.5
44 | 1.47 | 37 | 229.99 | 70.19 | 0.305 | 76.542 | 2 | 4.8085 | 0.8 | 0.07 | 176.88 | WMa,TruStrain™ | 0.5
45 | 1.5 | 37 | 229.35 | 71.012 | 0.31 | 76.424 | 2 | 4.802 | 0.8 | 0.07 | 176.64 | WMa,TruStrain™ | 0.5
46 | 1.53 | 37 | 229.2 | 70.746 | 0.309 | 76.352 | 2 | 4.7973 | 0.8 | 0.07 | 176.47 | WMa,TruStrain™ | 0.5
47 | 1.57 | 37 | 229.98 | 69.884 | 0.304 | 76.51 | 2 | 4.8068 | 0.8 | 0.07 | 176.82 | WMa,TruStrain™ | 0.5
48 | 1.6 | 37 | 230.34 | 70.311 | 0.305 | 76.658 | 2 | 4.8164 | 0.8 | 0.07 | 177.17 | WMa,TruStrain™ | 0.5
49 | 1.63 | 37 | 231 | 69.754 | 0.302 | 76.808 | 2 | 4.8256 | 0.8 | 0.07 | 177.51 | WMa,TruStrain™ | 0.5
50 | 1.67 | 37 | 231.18 | 70.015 | 0.303 | 76.889 | 2 | 4.8309 | 0.8 | 0.07 | 177.7 | WMa,TruStrain™ | 0.5
51 | 1.7 | 37 | 230.6 | 70.232 | 0.305 | 76.732 | 2 | 4.8212 | 0.8 | 0.07 | 177.35 | WMa,TruStrain™ | 0.5
52 | 1.73 | 37 | 230.04 | 69.654 | 0.303 | 76.508 | 2 | 4.8067 | 0.8 | 0.07 | 176.82 | WMa,TruStrain™ | 0.5
53 | 1.77 | 37 | 230.74 | 69.099 | 0.299 | 76.668 | 2 | 4.8166 | 0.8 | 0.07 | 177.18 | WMa,TruStrain™ | 0.5
54 | 1.8 | 37 | 230.57 | 70.018 | 0.304 | 76.703 | 2 | 4.8194 | 0.8 | 0.07 | 177.28 | WMa,TruStrain™ | 0.5
55 | 1.83 | 37 | 229.87 | 69.94 | 0.304 | 76.481 | 2 | 4.8053 | 0.8 | 0.07 | 176.76 | WMa,TruStrain™ | 0.5
56 | 1.87 | 37 | 230.93 | 70.199 | 0.304 | 76.828 | 2 | 4.8271 | 0.8 | 0.07 | 177.56 | WMa,TruStrain™ | 0.5
57 | 1.9 | 37 | 231.33 | 70.783 | 0.306 | 77.005 | 2 | 4.8381 | 0.8 | 0.07 | 177.97 | WMa,TruStrain™ | 0.5
58 | 1.93 | 37 | 230.99 | 69.968 | 0.303 | 76.827 | 2 | 4.8265 | 0.8 | 0.07 | 177.54 | WMa,TruStrain™ | 0.5
59 | 1.97 | 37 | 231.92 | 70.248 | 0.303 | 77.133 | 2 | 4.846 | 0.8 | 0.07 | 178.26 | WMa,TruStrain™ | 0.5
60 | 2 | 37 | 230.78 | 70.659 | 0.306 | 76.826 | 2 | 4.8271 | 0.8 | 0.07 | 177.57 | WMa,TruStrain™ | 0.5
61 | 2.03 | 37 | 231.36 | 70.724 | 0.306 | 77.008 | 2 | 4.8383 | 0.8 | 0.07 | 177.98 | WMa,TruStrain™ | 0.5
62 | 2.07 | 37 | 232.07 | 70.139 | 0.302 | 77.17 | 2 | 4.8483 | 0.8 | 0.07 | 178.34 | WMa,TruStrain™ | 0.5
63 | 2.1 | 37 | 231.43 | 70.335 | 0.304 | 76.993 | 2 | 4.8373 | 0.8 | 0.07 | 177.94 | WMa,TruStrain™ | 0.5
64 | 2.13 | 37 | 231.7 | 69.883 | 0.302 | 77.033 | 2 | 4.8397 | 0.8 | 0.07 | 178.03 | WMa,TruStrain™ | 0.5
65 | 2.17 | 37 | 231.08 | 70.037 | 0.303 | 76.86 | 2 | 4.8292 | 0.8 | 0.07 | 177.64 | WMa,TruStrain™ | 0.5
66 | 2.2 | 37 | 231.14 | 70.056 | 0.303 | 76.879 | 2 | 4.8303 | 0.8 | 0.07 | 177.68 | WMa,TruStrain™ | 0.5
67 | 2.23 | 37 | 231.62 | 69.932 | 0.302 | 77.015 | 2 | 4.8387 | 0.8 | 0.07 | 177.99 | WMa,TruStrain™ | 0.5
68 | 2.27 | 37 | 232.2 | 69.61 | 0.3 | 77.162 | 2 | 4.8477 | 0.8 | 0.07 | 178.32 | WMa,TruStrain™ | 0.5
69 | 2.3 | 37 | 233.04 | 69.616 | 0.299 | 77.418 | 2 | 4.864 | 0.8 | 0.07 | 178.92 | WMa,TruStrain™ | 0.5
70 | 2.33 | 37 | 233.02 | 70.231 | 0.301 | 77.47 | 2 | 4.8675 | 0.8 | 0.07 | 179.05 | WMa,TruStrain™ | 0.5
71 | 2.37 | 37 | 232.72 | 69.325 | 0.298 | 77.294 | 2 | 4.8563 | 0.8 | 0.07 | 178.64 | WMa,TruStrain™ | 0.5
72 | 2.4 | 37 | 229.55 | 67.159 | 0.293 | 76.131 | 2 | 4.7828 | 0.8 | 0.07 | 175.94 | WMa,TruStrain™ | 0.5
73 | 2.43 | 37 | 227.81 | 68.82 | 0.302 | 75.752 | 2 | 4.7593 | 0.8 | 0.07 | 175.07 | WMa,TruStrain™ | 0.5
74 | 2.47 | 37 | 228.7 | 71.231 | 0.311 | 76.247 | 2 | 4.7916 | 0.8 | 0.07 | 176.26 | WMa,TruStrain™ | 0.5
75 | 2.5 | 37 | 227.99 | 71.214 | 0.312 | 76.028 | 2 | 4.7769 | 0.8 | 0.07 | 175.72 | WMa,TruStrain™ | 0.5
76 | 2.53 | 37 | 229.34 | 70.839 | 0.309 | 76.404 | 2 | 4.7997 | 0.8 | 0.07 | 176.56 | WMa,TruStrain™ | 0.5
77 | 2.57 | 37 | 229.65 | 70.482 | 0.307 | 76.465 | 2 | 4.8034 | 0.8 | 0.07 | 176.69 | WMa,TruStrain™ | 0.5
78 | 2.6 | 37 | 227.95 | 70.478 | 0.309 | 75.948 | 2 | 4.7718 | 0.8 | 0.07 | 175.53 | WMa,TruStrain™ | 0.5
79 | 2.63 | 37 | 225.09 | 70.855 | 0.315 | 75.115 | 2 | 4.7194 | 0.8 | 0.07 | 173.6 | WMa,TruStrain™ | 0.5
80 | 2.67 | 37 | 228.28 | 69.887 | 0.306 | 75.994 | 2 | 4.7746 | 0.8 | 0.07 | 175.63 | WMa,TruStrain™ | 0.5
81 | 2.7 | 37 | 227.91 | 70.399 | 0.309 | 75.927 | 2 | 4.7707 | 0.8 | 0.07 | 175.49 | WMa,TruStrain™ | 0.5
82 | 2.73 | 37 | 227.72 | 70.19 | 0.308 | 75.851 | 2 | 4.7658 | 0.8 | 0.07 | 175.31 | WMa,TruStrain™ | 0.5
83 | 2.77 | 37 | 228.33 | 70.146 | 0.307 | 76.031 | 2 | 4.7767 | 0.8 | 0.07 | 175.71 | WMa,TruStrain™ | 0.5
84 | 2.8 | 37 | 229.2 | 70.023 | 0.306 | 76.284 | 2 | 4.7927 | 0.8 | 0.07 | 176.3 | WMa,TruStrain™ | 0.5
85 | 2.83 | 37 | 228.76 | 70.486 | 0.308 | 76.194 | 2 | 4.7872 | 0.8 | 0.07 | 176.1 | WMa,TruStrain™ | 0.5
86 | 2.87 | 37 | 229.65 | 69.923 | 0.304 | 76.414 | 2 | 4.8009 | 0.8 | 0.07 | 176.6 | WMa,TruStrain™ | 0.5
87 | 2.9 | 37 | 229.52 | 69.757 | 0.304 | 76.358 | 2 | 4.7975 | 0.8 | 0.07 | 176.48 | WMa,TruStrain™ | 0.5
88 | 2.93 | 37 | 227.59 | 70.105 | 0.308 | 75.804 | 2 | 4.7629 | 0.8 | 0.07 | 175.2 | WMa,TruStrain™ | 0.5
89 | 2.97 | 37 | 228.37 | 71.335 | 0.312 | 76.155 | 2 | 4.7851 | 0.8 | 0.07 | 176.02 | WMa,TruStrain™ | 0.5
90 | 3 | 37 | 228.73 | 71.74 | 0.314 | 76.305 | 2 | 4.794 | 0.8 | 0.07 | 176.35 | WMa,TruStrain™ | 0.5
91 | 3.03 | 37 | 230.34 | 70.665 | 0.307 | 76.694 | 2 | 4.818 | 0.8 | 0.07 | 177.23 | WMa,TruStrain™ | 0.5
92 | 3.07 | 37 | 229.63 | 70.261 | 0.306 | 76.439 | 2 | 4.8021 | 0.8 | 0.07 | 176.65 | WMa,TruStrain™ | 0.5
93 | 3.1 | 37 | 228.73 | 69.303 | 0.303 | 76.076 | 2 | 4.7795 | 0.8 | 0.07 | 175.82 | WMa,TruStrain™ | 0.5
94 | 3.13 | 37 | 229.07 | 70.315 | 0.307 | 76.274 | 2 | 4.7926 | 0.8 | 0.07 | 176.3 | WMa,TruStrain™ | 0.5
95 | 3.17 | 37 | 229.76 | 70.68 | 0.308 | 76.516 | 2 | 4.808 | 0.8 | 0.07 | 176.86 | WMa,TruStrain™ | 0.5
96 | 3.2 | 37 | 230.03 | 70.491 | 0.306 | 76.582 | 2 | 4.8116 | 0.8 | 0.07 | 177 | WMa,TruStrain™ | 0.5
97 | 3.23 | 37 | 229.58 | 70.995 | 0.309 | 76.493 | 2 | 4.8058 | 0.8 | 0.07 | 176.78 | WMa,TruStrain™ | 0.5
98 | 3.27 | 37 | 229.54 | 70.722 | 0.308 | 76.454 | 2 | 4.803 | 0.8 | 0.07 | 176.68 | WMa,TruStrain™ | 0.5
99 | 3.3 | 37 | 230.66 | 69.279 | 0.3 | 76.661 | 2 | 4.8159 | 0.8 | 0.07 | 177.15 | WMa,TruStrain™ | 0.5
100 | 3.33 | 37 | 229.95 | 68.873 | 0.3 | 76.409 | 2 | 4.8006 | 0.8 | 0.07 | 176.59 | WMa,TruStrain™ | 0.5
101 | 3.37 | 37 | 229.32 | 69.296 | 0.302 | 76.254 | 2 | 4.7914 | 0.8 | 0.07 | 176.25 | WMa,TruStrain™ | 0.5
102 | 3.4 | 37 | 229.64 | 69.556 | 0.303 | 76.376 | 2 | 4.799 | 0.8 | 0.07 | 176.53 | WMa,TruStrain™ | 0.5
103 | 3.43 | 37 | 229.55 | 69.618 | 0.303 | 76.355 | 2 | 4.7975 | 0.8 | 0.07 | 176.48 | WMa,TruStrain™ | 0.5
104 | 3.47 | 37 | 229.28 | 70.668 | 0.308 | 76.37 | 2 | 4.7981 | 0.8 | 0.07 | 176.5 | WMa,TruStrain™ | 0.5
105 | 3.5 | 37 | 230.93 | 70.727 | 0.306 | 76.878 | 2 | 4.8299 | 0.8 | 0.07 | 177.67 | WMa,TruStrain™ | 0.5
106 | 3.53 | 37 | 230.67 | 70.209 | 0.304 | 76.751 | 2 | 4.8216 | 0.8 | 0.07 | 177.36 | WMa,TruStrain™ | 0.5
107 | 3.57 | 37 | 231.93 | 69.993 | 0.302 | 77.114 | 2 | 4.8448 | 0.8 | 0.07 | 178.21 | WMa,TruStrain™ | 0.5
108 | 3.6 | 37 | 231.56 | 69.671 | 0.301 | 76.972 | 2 | 4.836 | 0.8 | 0.07 | 177.89 | WMa,TruStrain™ | 0.5
109 | 3.63 | 37 | 231.35 | 70.21 | 0.303 | 76.957 | 2 | 4.8356 | 0.8 | 0.07 | 177.88 | WMa,TruStrain™ | 0.5
110 | 3.67 | 37 | 230.8 | 69.755 | 0.302 | 76.749 | 2 | 4.8224 | 0.8 | 0.07 | 177.39 | WMa,TruStrain™ | 0.5
111 | 3.7 | 37 | 228.41 | 70.702 | 0.31 | 76.108 | 2 | 4.7819 | 0.8 | 0.07 | 175.9 | WMa,TruStrain™ | 0.5
112 | 3.73 | 37 | 230.05 | 70.031 | 0.304 | 76.544 | 2 | 4.8087 | 0.8 | 0.07 | 176.89 | WMa,TruStrain™ | 0.5
113 | 3.77 | 37 | 229.01 | 69.761 | 0.305 | 76.202 | 2 | 4.7872 | 0.8 | 0.07 | 176.1 | WMa,TruStrain™ | 0.5
114 | 3.8 | 37 | 229.76 | 69.313 | 0.302 | 76.39 | 2 | 4.7992 | 0.8 | 0.07 | 176.54 | WMa,TruStrain™ | 0.5
115 | 3.83 | 37 | 231.03 | 69.32 | 0.3 | 76.778 | 2 | 4.8239 | 0.8 | 0.07 | 177.45 | WMa,TruStrain™ | 0.5
116 | 3.87 | 37 | 232.11 | 69.349 | 0.299 | 77.112 | 2 | 4.8453 | 0.8 | 0.07 | 178.23 | WMa,TruStrain™ | 0.5
117 | 3.9 | 37 | 231.78 | 69.104 | 0.298 | 76.988 | 2 | 4.8372 | 0.8 | 0.07 | 177.94 | WMa,TruStrain™ | 0.5
118 | 3.93 | 37 | 230.8 | 69.596 | 0.302 | 76.732 | 2 | 4.8213 | 0.8 | 0.07 | 177.35 | WMa,TruStrain™ | 0.5
119 | 3.97 | 37 | 229.44 | 69.932 | 0.305 | 76.35 | 2 | 4.7968 | 0.8 | 0.07 | 176.45 | WMa,TruStrain™ | 0.5
120 | 4 | 37 | 230.93 | 70.135 | 0.304 | 76.822 | 2 | 4.8263 | 0.8 | 0.07 | 177.54 | WMa,TruStrain™ | 0.5
121 | 4.03 | 37 | 231.25 | 71.067 | 0.307 | 77.007 | 2 | 4.8383 | 0.8 | 0.07 | 177.98 | WMa,TruStrain™ | 0.5
122 | 4.07 | 37 | 232.69 | 71.287 | 0.306 | 77.465 | 2 | 4.8668 | 0.8 | 0.07 | 179.03 | WMa,TruStrain™ | 0.5
123 | 4.1 | 37 | 234.56 | 70.586 | 0.301 | 77.971 | 2 | 4.8985 | 0.8 | 0.07 | 180.19 | WMa,TruStrain™ | 0.5
124 | 4.13 | 37 | 232.79 | 70.708 | 0.304 | 77.442 | 2 | 4.8658 | 0.8 | 0.07 | 178.99 | WMa,TruStrain™ | 0.5
125 | 4.17 | 37 | 231.7 | 70.143 | 0.303 | 77.059 | 2 | 4.8415 | 0.8 | 0.07 | 178.1 | WMa,TruStrain™ | 0.5
126 | 4.2 | 37 | 231.81 | 69.31 | 0.299 | 77.015 | 2 | 4.8385 | 0.8 | 0.07 | 177.98 | WMa,TruStrain™ | 0.5
127 | 4.23 | 37 | 231.89 | 69.871 | 0.301 | 77.091 | 2 | 4.8436 | 0.8 | 0.07 | 178.17 | WMa,TruStrain™ | 0.5
128 | 4.27 | 37 | 232.96 | 70.039 | 0.301 | 77.433 | 2 | 4.8651 | 0.8 | 0.07 | 178.96 | WMa,TruStrain™ | 0.5
129 | 4.3 | 37 | 232.5 | 69.784 | 0.3 | 77.267 | 2 | 4.8547 | 0.8 | 0.07 | 178.58 | WMa,TruStrain™ | 0.5
130 | 4.33 | 37 | 232.42 | 69.837 | 0.3 | 77.248 | 2 | 4.8533 | 0.8 | 0.07 | 178.53 | WMa,TruStrain™ | 0.5
131 | 4.37 | 37 | 231.89 | 69.589 | 0.3 | 77.063 | 2 | 4.8416 | 0.8 | 0.07 | 178.1 | WMa,TruStrain™ | 0.5
132 | 4.4 | 37 | 232.12 | 69.369 | 0.299 | 77.114 | 2 | 4.8448 | 0.8 | 0.07 | 178.22 | WMa,TruStrain™ | 0.5
133 | 4.43 | 37 | 232.2 | 68.525 | 0.295 | 77.063 | 2 | 4.8416 | 0.8 | 0.07 | 178.1 | WMa,TruStrain™ | 0.5
134 | 4.47 | 37 | 231.71 | 68.491 | 0.296 | 76.911 | 2 | 4.8322 | 0.8 | 0.07 | 177.75 | WMa,TruStrain™ | 0.5
135 | 4.5 | 37 | 232.03 | 68.974 | 0.297 | 77.052 | 2 | 4.8414 | 0.8 | 0.07 | 178.09 | WMa,TruStrain™ | 0.5
136 | 4.53 | 37 | 230.6 | 69.625 | 0.302 | 76.674 | 2 | 4.8177 | 0.8 | 0.07 | 177.22 | WMa,TruStrain™ | 0.5
137 | 4.57 | 37 | 231.95 | 69.054 | 0.298 | 77.033 | 2 | 4.8396 | 0.8 | 0.07 | 178.02 | WMa,TruStrain™ | 0.5
138 | 4.6 | 37 | 232.12 | 69.549 | 0.3 | 77.133 | 2 | 4.8461 | 0.8 | 0.07 | 178.26 | WMa,TruStrain™ | 0.5
139 | 4.63 | 37 | 231.77 | 69.269 | 0.299 | 76.999 | 2 | 4.8375 | 0.8 | 0.07 | 177.95 | WMa,TruStrain™ | 0.5
140 | 4.67 | 37 | 231.85 | 69.742 | 0.301 | 77.067 | 2 | 4.8421 | 0.8 | 0.07 | 178.12 | WMa,TruStrain™ | 0.5
141 | 4.7 | 37 | 233.07 | 69.85 | 0.3 | 77.448 | 2 | 4.866 | 0.8 | 0.07 | 179 | WMa,TruStrain™ | 0.5
142 | 4.73 | 37 | 232.83 | 69.357 | 0.298 | 77.33 | 2 | 4.8585 | 0.8 | 0.07 | 178.72 | WMa,TruStrain™ | 0.5
143 | 4.77 | 37 | 232.44 | 69.284 | 0.298 | 77.204 | 2 | 4.8505 | 0.8 | 0.07 | 178.43 | WMa,TruStrain™ | 0.5
144 | 4.8 | 37 | 232.67 | 68.472 | 0.294 | 77.203 | 2 | 4.8503 | 0.8 | 0.07 | 178.42 | WMa,TruStrain™ | 0.5
145 | 4.83 | 37 | 232.93 | 69.415 | 0.298 | 77.365 | 2 | 4.861 | 0.8 | 0.07 | 178.81 | WMa,TruStrain™ | 0.5
146 | 4.87 | 37 | 232.24 | 68.335 | 0.294 | 77.058 | 2 | 4.8415 | 0.8 | 0.07 | 178.09 | WMa,TruStrain™ | 0.5
147 | 4.9 | 37 | 232.58 | 67.297 | 0.289 | 77.071 | 2 | 4.8419 | 0.8 | 0.07 | 178.11 | WMa,TruStrain™ | 0.5
148 | 4.93 | 37 | 232.49 | 68.358 | 0.294 | 77.136 | 2 | 4.8466 | 0.8 | 0.07 | 178.28 | WMa,TruStrain™ | 0.5
149 | 4.97 | 37 | 232.87 | 68.946 | 0.296 | 77.305 | 2 | 4.8574 | 0.8 | 0.07 | 178.68 | WMa,TruStrain™ | 0.5
150 | 5 | 37 | 232.45 | 69.012 | 0.297 | 77.182 | 2 | 4.8492 | 0.8 | 0.07 | 178.38 | WMa,TruStrain™ | 0.5
151 | 5.03 | 37 | 233.32 | 68.553 | 0.294 | 77.408 | 2 | 4.8631 | 0.8 | 0.07 | 178.89 | WMa,TruStrain™ | 0.5
152 | 5.07 | 37 | 232.15 | 69.061 | 0.297 | 77.097 | 2 | 4.8438 | 0.8 | 0.07 | 178.18 | WMa,TruStrain™ | 0.5
153 | 5.1 | 37 | 232.08 | 68.148 | 0.294 | 76.993 | 2 | 4.837 | 0.8 | 0.07 | 177.93 | WMa,TruStrain™ | 0.5
154 | 5.13 | 37 | 232.05 | 68.074 | 0.293 | 76.977 | 2 | 4.8362 | 0.8 | 0.07 | 177.9 | WMa,TruStrain™ | 0.5
155 | 5.17 | 37 | 232.31 | 68.366 | 0.294 | 77.083 | 2 | 4.8433 | 0.8 | 0.07 | 178.16 | WMa,TruStrain™ | 0.5
156 | 5.2 | 37 | 232.68 | 67.86 | 0.292 | 77.15 | 2 | 4.8472 | 0.8 | 0.07 | 178.31 | WMa,TruStrain™ | 0.5
157 | 5.23 | 37 | 233.2 | 68.012 | 0.292 | 77.321 | 2 | 4.8581 | 0.8 | 0.07 | 178.71 | WMa,TruStrain™ | 0.5
158 | 5.27 | 37 | 232.19 | 68.093 | 0.293 | 77.022 | 2 | 4.8392 | 0.8 | 0.07 | 178.01 | WMa,TruStrain™ | 0.5
159 | 5.3 | 37 | 231.98 | 68.519 | 0.295 | 76.994 | 2 | 4.8375 | 0.8 | 0.07 | 177.95 | WMa,TruStrain™ | 0.5
160 | 5.33 | 37 | 231.12 | 67.972 | 0.294 | 76.685 | 2 | 4.8177 | 0.8 | 0.07 | 177.22 | WMa,TruStrain™ | 0.5
161 | 5.37 | 37 | 232.89 | 68.594 | 0.295 | 77.279 | 2 | 4.8551 | 0.8 | 0.07 | 178.6 | WMa,TruStrain™ | 0.5
162 | 5.4 | 37 | 233.46 | 68.353 | 0.293 | 77.433 | 2 | 4.8651 | 0.8 | 0.07 | 178.96 | WMa,TruStrain™ | 0.5
163 | 5.43 | 37 | 233.81 | 68.629 | 0.294 | 77.564 | 2 | 4.8732 | 0.8 | 0.07 | 179.26 | WMa,TruStrain™ | 0.5
164 | 5.47 | 37 | 235.2 | 68.348 | 0.291 | 77.964 | 2 | 4.8984 | 0.8 | 0.07 | 180.19 | WMa,TruStrain™ | 0.5
165 | 5.5 | 37 | 233.64 | 67.763 | 0.29 | 77.435 | 2 | 4.8651 | 0.8 | 0.07 | 178.96 | WMa,TruStrain™ | 0.5
166 | 5.53 | 37 | 232.76 | 69.517 | 0.299 | 77.323 | 2 | 4.8586 | 0.8 | 0.07 | 178.72 | WMa,TruStrain™ | 0.5
167 | 5.57 | 37 | 231.58 | 70.071 | 0.303 | 77.014 | 2 | 4.8388 | 0.8 | 0.07 | 178 | WMa,TruStrain™ | 0.5
168 | 5.6 | 37 | 233.42 | 69.461 | 0.298 | 77.521 | 2 | 4.8701 | 0.8 | 0.07 | 179.15 | WMa,TruStrain™ | 0.5
169 | 5.63 | 37 | 232.28 | 69.746 | 0.3 | 77.197 | 2 | 4.8498 | 0.8 | 0.07 | 178.4 | WMa,TruStrain™ | 0.5
170 | 5.67 | 37 | 232.46 | 69.009 | 0.297 | 77.184 | 2 | 4.8489 | 0.8 | 0.07 | 178.37 | WMa,TruStrain™ | 0.5
171 | 5.7 | 37 | 232.86 | 68.423 | 0.294 | 77.256 | 2 | 4.8538 | 0.8 | 0.07 | 178.55 | WMa,TruStrain™ | 0.5
172 | 5.73 | 37 | 233.17 | 68.206 | 0.293 | 77.33 | 2 | 4.8587 | 0.8 | 0.07 | 178.73 | WMa,TruStrain™ | 0.5
173 | 5.77 | 37 | 233.43 | 68.006 | 0.291 | 77.392 | 2 | 4.8628 | 0.8 | 0.07 | 178.88 | WMa,TruStrain™ | 0.5
174 | 5.8 | 37 | 234.04 | 67.929 | 0.29 | 77.572 | 2 | 4.874 | 0.8 | 0.07 | 179.29 | WMa,TruStrain™ | 0.5
175 | 5.83 | 37 | 233.13 | 68.362 | 0.293 | 77.333 | 2 | 4.859 | 0.8 | 0.07 | 178.74 | WMa,TruStrain™ | 0.5
176 | 5.87 | 37 | 232.95 | 68.962 | 0.296 | 77.331 | 2 | 4.8586 | 0.8 | 0.07 | 178.73 | WMa,TruStrain™ | 0.5
177 | 5.9 | 37 | 233.44 | 68.452 | 0.293 | 77.435 | 2 | 4.8647 | 0.8 | 0.07 | 178.95 | WMa,TruStrain™ | 0.5
178 | 5.93 | 37 | 232.9 | 68.16 | 0.293 | 77.244 | 2 | 4.8527 | 0.8 | 0.07 | 178.51 | WMa,TruStrain™ | 0.5
179 | 5.97 | 37 | 232.41 | 67.569 | 0.291 | 77.04 | 2 | 4.8401 | 0.8 | 0.07 | 178.04 | WMa,TruStrain™ | 0.5
180 | 6 | 37 | 232.45 | 68.065 | 0.293 | 77.097 | 2 | 4.8441 | 0.8 | 0.07 | 178.19 | WMa,TruStrain™ | 0.5
181 | 6.03 | 37 | 233.06 | 68.153 | 0.292 | 77.292 | 2 | 4.8565 | 0.8 | 0.07 | 178.65 | WMa,TruStrain™ | 0.5
182 | 6.07 | 37 | 232.94 | 68.526 | 0.294 | 77.288 | 2 | 4.8561 | 0.8 | 0.07 | 178.63 | WMa,TruStrain™ | 0.5
183 | 6.1 | 37 | 232.83 | 68.307 | 0.293 | 77.235 | 2 | 4.8524 | 0.8 | 0.07 | 178.5 | WMa,TruStrain™ | 0.5
184 | 6.13 | 37 | 232.94 | 68.397 | 0.294 | 77.277 | 2 | 4.855 | 0.8 | 0.07 | 178.59 | WMa,TruStrain™ | 0.5
185 | 6.17 | 37 | 233.37 | 68.201 | 0.292 | 77.392 | 2 | 4.8621 | 0.8 | 0.07 | 178.85 | WMa,TruStrain™ | 0.5
186 | 6.2 | 37 | 234.24 | 67.937 | 0.29 | 77.635 | 2 | 4.8777 | 0.8 | 0.07 | 179.43 | WMa,TruStrain™ | 0.5
187 | 6.23 | 37 | 232.8 | 69.08 | 0.297 | 77.295 | 2 | 4.8569 | 0.8 | 0.07 | 178.66 | WMa,TruStrain™ | 0.5
188 | 6.27 | 37 | 232.97 | 68.343 | 0.293 | 77.282 | 2 | 4.8556 | 0.8 | 0.07 | 178.61 | WMa,TruStrain™ | 0.5
189 | 6.3 | 37 | 232.59 | 68.641 | 0.295 | 77.193 | 2 | 4.8498 | 0.8 | 0.07 | 178.4 | WMa,TruStrain™ | 0.5
190 | 6.33 | 37 | 233.24 | 68.45 | 0.293 | 77.373 | 2 | 4.8608 | 0.8 | 0.07 | 178.81 | WMa,TruStrain™ | 0.5
191 | 6.37 | 37 | 234.23 | 68.278 | 0.292 | 77.659 | 2 | 4.879 | 0.8 | 0.07 | 179.48 | WMa,TruStrain™ | 0.5
192 | 6.4 | 37 | 234.56 | 68.17 | 0.291 | 77.752 | 2 | 4.8851 | 0.8 | 0.07 | 179.7 | WMa,TruStrain™ | 0.5
193 | 6.43 | 37 | 233.42 | 68.075 | 0.292 | 77.394 | 2 | 4.8628 | 0.8 | 0.07 | 178.88 | WMa,TruStrain™ | 0.5
194 | 6.47 | 37 | 231.97 | 67.994 | 0.293 | 76.945 | 2 | 4.8345 | 0.8 | 0.07 | 177.84 | WMa,TruStrain™ | 0.5
195 | 6.5 | 37 | 232.44 | 68.512 | 0.295 | 77.135 | 2 | 4.8464 | 0.8 | 0.07 | 178.27 | WMa,TruStrain™ | 0.5
196 | 6.53 | 37 | 233.39 | 68.722 | 0.294 | 77.444 | 2 | 4.8655 | 0.8 | 0.07 | 178.98 | WMa,TruStrain™ | 0.5
197 | 6.57 | 37 | 234.81 | 68.19 | 0.29 | 77.83 | 2 | 4.8897 | 0.8 | 0.07 | 179.87 | WMa,TruStrain™ | 0.5
198 | 6.6 | 37 | 234.33 | 68.972 | 0.294 | 77.752 | 2 | 4.8851 | 0.8 | 0.07 | 179.7 | WMa,TruStrain™ | 0.5
199 | 6.63 | 37 | 234.42 | 68.593 | 0.293 | 77.748 | 2 | 4.8848 | 0.8 | 0.07 | 179.69 | WMa,TruStrain™ | 0.5
200 | 6.67 | 37 | 234 | 68.291 | 0.292 | 77.592 | 2 | 4.875 | 0.8 | 0.07 | 179.33 | WMa,TruStrain™ | 0.5
201 | 6.7 | 37 | 233.46 | 68.79 | 0.295 | 77.471 | 2 | 4.8674 | 0.8 | 0.07 | 179.05 | WMa,TruStrain™ | 0.5
202 | 6.73 | 37 | 233.78 | 68.505 | 0.293 | 77.542 | 2 | 4.8719 | 0.8 | 0.07 | 179.21 | WMa,TruStrain™ | 0.5
203 | 6.77 | 37 | 233.69 | 69.173 | 0.296 | 77.578 | 2 | 4.8743 | 0.8 | 0.07 | 179.3 | WMa,TruStrain™ | 0.5
204 | 6.8 | 37 | 234.34 | 68.034 | 0.29 | 77.673 | 2 | 4.8796 | 0.8 | 0.07 | 179.5 | WMa,TruStrain™ | 0.5
205 | 6.83 | 37 | 234.64 | 67.811 | 0.289 | 77.745 | 2 | 4.8844 | 0.8 | 0.07 | 179.67 | WMa,TruStrain™ | 0.5
206 | 6.87 | 37 | 234 | 67.438 | 0.288 | 77.516 | 2 | 4.8703 | 0.8 | 0.07 | 179.15 | WMa,TruStrain™ | 0.5
207 | 6.9 | 37 | 234.68 | 67.034 | 0.286 | 77.689 | 2 | 4.8811 | 0.8 | 0.07 | 179.55 | WMa,TruStrain™ | 0.5
208 | 6.93 | 37 | 234.43 | 67.245 | 0.287 | 77.63 | 2 | 4.8777 | 0.8 | 0.07 | 179.43 | WMa,TruStrain™ | 0.5
209 | 6.97 | 37 | 233.37 | 68.185 | 0.292 | 77.39 | 2 | 4.8628 | 0.8 | 0.07 | 178.88 | WMa,TruStrain™ | 0.5
210 | 7 | 37 | 233.4 | 67.953 | 0.291 | 77.379 | 2 | 4.8615 | 0.8 | 0.07 | 178.83 | WMa,TruStrain™ | 0.5
211 | 7.03 | 37 | 233.86 | 67.727 | 0.29 | 77.5 | 2 | 4.8688 | 0.8 | 0.07 | 179.1 | WMa,TruStrain™ | 0.5
212 | 7.07 | 37 | 234.37 | 68.501 | 0.292 | 77.722 | 2 | 4.8831 | 0.8 | 0.06 | 179.62 | WMa,TruStrain™ | 0.5
213 | 7.1 | 37 | 234.39 | 68.25 | 0.291 | 77.706 | 2 | 4.8822 | 0.8 | 0.07 | 179.59 | WMa,TruStrain™ | 0.5
214 | 7.13 | 37 | 234.16 | 67.95 | 0.29 | 77.612 | 2 | 4.8762 | 0.8 | 0.07 | 179.37 | WMa,TruStrain™ | 0.5
215 | 7.17 | 37 | 235.15 | 67.915 | 0.289 | 77.909 | 2 | 4.8948 | 0.8 | 0.07 | 180.06 | WMa,TruStrain™ | 0.5
216 | 7.2 | 37 | 235.23 | 67.359 | 0.286 | 77.886 | 2 | 4.8936 | 0.8 | 0.06 | 180.01 | WMa,TruStrain™ | 0.5
217 | 7.23 | 37 | 233.7 | 67.606 | 0.289 | 77.439 | 2 | 4.8655 | 0.8 | 0.07 | 178.98 | WMa,TruStrain™ | 0.5
218 | 7.27 | 37 | 234.55 | 68.057 | 0.29 | 77.739 | 2 | 4.8842 | 0.8 | 0.06 | 179.66 | WMa,TruStrain™ | 0.5
219 | 7.3 | 37 | 236.77 | 67.72 | 0.286 | 78.388 | 2 | 4.925 | 0.8 | 0.06 | 181.17 | WMa,TruStrain™ | 0.5
220 | 7.33 | 37 | 235.25 | 68.369 | 0.291 | 77.979 | 2 | 4.8996 | 0.8 | 0.06 | 180.23 | WMa,TruStrain™ | 0.5
221 | 7.37 | 37 | 234.41 | 68.3 | 0.291 | 77.719 | 2 | 4.883 | 0.8 | 0.06 | 179.62 | WMa,TruStrain™ | 0.5
222 | 7.4 | 37 | 233.91 | 68.708 | 0.294 | 77.603 | 2 | 4.8755 | 0.8 | 0.06 | 179.34 | WMa,TruStrain™ | 0.5
223 | 7.43 | 37 | 235.58 | 68.797 | 0.292 | 78.121 | 2 | 4.908 | 0.8 | 0.07 | 180.54 | WMa,TruStrain™ | 0.5
224 | 7.47 | 37 | 235.61 | 68.743 | 0.292 | 78.124 | 2 | 4.9084 | 0.8 | 0.06 | 180.56 | WMa,TruStrain™ | 0.5
225 | 7.5 | 37 | 234.58 | 68.065 | 0.29 | 77.748 | 2 | 4.8847 | 0.8 | 0.06 | 179.68 | WMa,TruStrain™ | 0.5
226 | 7.53 | 37 | 234.96 | 67.625 | 0.288 | 77.825 | 2 | 4.8894 | 0.8 | 0.06 | 179.86 | WMa,TruStrain™ | 0.5
227 | 7.57 | 37 | 235.23 | 67.389 | 0.286 | 77.89 | 2 | 4.8938 | 0.8 | 0.06 | 180.02 | WMa,TruStrain™ | 0.5
228 | 7.6 | 37 | 234.76 | 66.957 | 0.285 | 77.707 | 2 | 4.8823 | 0.8 | 0.06 | 179.6 | WMa,TruStrain™ | 0.5
229 | 7.63 | 37 | 235.01 | 67.575 | 0.288 | 77.836 | 2 | 4.8906 | 0.8 | 0.06 | 179.9 | WMa,TruStrain™ | 0.5
230 | 7.67 | 37 | 235.93 | 68.134 | 0.289 | 78.169 | 2 | 4.9114 | 0.8 | 0.06 | 180.67 | WMa,TruStrain™ | 0.5
231 | 7.7 | 37 | 237.07 | 68.138 | 0.287 | 78.516 | 2 | 4.9329 | 0.8 | 0.06 | 181.46 | WMa,TruStrain™ | 0.5
232 | 7.73 | 37 | 235.84 | 68.061 | 0.289 | 78.135 | 2 | 4.9089 | 0.8 | 0.06 | 180.57 | WMa,TruStrain™ | 0.5
233 | 7.77 | 37 | 236.62 | 67.831 | 0.287 | 78.353 | 2 | 4.9227 | 0.8 | 0.06 | 181.08 | WMa,TruStrain™ | 0.5
234 | 7.8 | 37 | 234.9 | 67.835 | 0.289 | 77.828 | 2 | 4.8898 | 0.8 | 0.06 | 179.87 | WMa,TruStrain™ | 0.5
235 | 7.83 | 37 | 235.48 | 68.231 | 0.29 | 78.038 | 2 | 4.9031 | 0.8 | 0.06 | 180.36 | WMa,TruStrain™ | 0.5
236 | 7.87 | 37 | 234.92 | 68.209 | 0.29 | 77.865 | 2 | 4.8924 | 0.8 | 0.06 | 179.97 | WMa,TruStrain™ | 0.5
237 | 7.9 | 37 | 234.04 | 68.395 | 0.292 | 77.613 | 2 | 4.8762 | 0.8 | 0.06 | 179.37 | WMa,TruStrain™ | 0.5
238 | 7.93 | 37 | 236.55 | 67.56 | 0.286 | 78.307 | 2 | 4.9196 | 0.8 | 0.06 | 180.97 | WMa,TruStrain™ | 0.5
239 | 7.97 | 37 | 235.69 | 67.271 | 0.285 | 78.019 | 2 | 4.9017 | 0.8 | 0.06 | 180.31 | WMa,TruStrain™ | 0.5
240 | 8 | 37 | 234.78 | 67.239 | 0.286 | 77.738 | 2 | 4.8845 | 0.8 | 0.06 | 179.68 | WMa,TruStrain™ | 0.5
241 | 8.03 | 37 | 233.36 | 67.526 | 0.289 | 77.327 | 2 | 4.8586 | 0.8 | 0.06 | 178.72 | WMa,TruStrain™ | 0.5
242 | 8.07 | 37 | 233.61 | 67.599 | 0.289 | 77.412 | 2 | 4.8637 | 0.8 | 0.06 | 178.91 | WMa,TruStrain™ | 0.5
243 | 8.1 | 37 | 234.7 | 67.319 | 0.287 | 77.721 | 2 | 4.8828 | 0.8 | 0.06 | 179.61 | WMa,TruStrain™ | 0.5
244 | 8.13 | 37 | 235.48 | 67.085 | 0.285 | 77.938 | 2 | 4.8965 | 0.8 | 0.06 | 180.12 | WMa,TruStrain™ | 0.5
245 | 8.17 | 37 | 236.21 | 66.426 | 0.281 | 78.104 | 2 | 4.907 | 0.8 | 0.06 | 180.5 | WMa,TruStrain™ | 0.5
246 | 8.2 | 37 | 236.26 | 67.306 | 0.285 | 78.197 | 2 | 4.9134 | 0.8 | 0.06 | 180.74 | WMa,TruStrain™ | 0.5
247 | 8.23 | 37 | 236.42 | 67.74 | 0.287 | 78.282 | 2 | 4.9188 | 0.8 | 0.06 | 180.94 | WMa,TruStrain™ | 0.5
248 | 8.27 | 37 | 236.53 | 67.698 | 0.286 | 78.312 | 2 | 4.9203 | 0.8 | 0.06 | 180.99 | WMa,TruStrain™ | 0.5
249 | 8.3 | 37 | 236.61 | 67.547 | 0.285 | 78.324 | 2 | 4.9207 | 0.8 | 0.06 | 181.01 | WMa,TruStrain™ | 0.5
250 | 8.33 | 37 | 236.28 | 67.03 | 0.284 | 78.179 | 2 | 4.9114 | 0.8 | 0.06 | 180.67 | WMa,TruStrain™ | 0.5
251 | 8.37 | 37 | 236.24 | 66.729 | 0.282 | 78.141 | 2 | 4.9092 | 0.8 | 0.06 | 180.59 | WMa,TruStrain™ | 0.5
252 | 8.4 | 37 | 236.11 | 67.187 | 0.285 | 78.139 | 2 | 4.9096 | 0.8 | 0.06 | 180.6 | WMa,TruStrain™ | 0.5
253 | 8.43 | 37 | 236.44 | 67.334 | 0.285 | 78.253 | 2 | 4.917 | 0.8 | 0.06 | 180.87 | WMa,TruStrain™ | 0.5
254 | 8.47 | 37 | 235.64 | 67.629 | 0.287 | 78.035 | 2 | 4.9032 | 0.8 | 0.06 | 180.36 | WMa,TruStrain™ | 0.5
255 | 8.5 | 37 | 235.53 | 67.643 | 0.287 | 78.002 | 2 | 4.9006 | 0.8 | 0.06 | 180.27 | WMa,TruStrain™ | 0.5
256 | 8.53 | 37 | 236.32 | 67.416 | 0.285 | 78.224 | 2 | 4.9142 | 0.8 | 0.06 | 180.77 | WMa,TruStrain™ | 0.5
257 | 8.57 | 37 | 236.65 | 66.093 | 0.279 | 78.212 | 2 | 4.9133 | 0.8 | 0.06 | 180.74 | WMa,TruStrain™ | 0.5
258 | 8.6 | 37 | 236.71 | 66.848 | 0.282 | 78.294 | 2 | 4.9194 | 0.8 | 0.06 | 180.96 | WMa,TruStrain™ | 0.5
259 | 8.63 | 37 | 236.16 | 66.62 | 0.282 | 78.106 | 2 | 4.9077 | 0.8 | 0.06 | 180.53 | WMa,TruStrain™ | 0.5
260 | 8.67 | 37 | 236.22 | 66.482 | 0.281 | 78.112 | 2 | 4.908 | 0.8 | 0.06 | 180.54 | WMa,TruStrain™ | 0.5
261 | 8.7 | 37 | 236.03 | 66.82 | 0.283 | 78.085 | 2 | 4.906 | 0.8 | 0.06 | 180.47 | WMa,TruStrain™ | 0.5
262 | 8.73 | 37 | 236.3 | 67.629 | 0.286 | 78.237 | 2 | 4.9157 | 0.8 | 0.06 | 180.82 | WMa,TruStrain™ | 0.5
263 | 8.77 | 37 | 235.52 | 68.505 | 0.291 | 78.076 | 2 | 4.9054 | 0.8 | 0.06 | 180.45 | WMa,TruStrain™ | 0.5
264 | 8.8 | 37 | 236.05 | 69.081 | 0.293 | 78.288 | 2 | 4.9185 | 0.8 | 0.06 | 180.93 | WMa,TruStrain™ | 0.5
265 | 8.83 | 37 | 236.94 | 68.451 | 0.289 | 78.504 | 2 | 4.932 | 0.8 | 0.06 | 181.42 | WMa,TruStrain™ | 0.5
266 | 8.87 | 37 | 235.02 | 67.421 | 0.287 | 77.827 | 2 | 4.8892 | 0.8 | 0.06 | 179.85 | WMa,TruStrain™ | 0.5
267 | 8.9 | 37 | 235.79 | 67.248 | 0.285 | 78.047 | 2 | 4.9034 | 0.8 | 0.06 | 180.37 | WMa,TruStrain™ | 0.5
268 | 8.93 | 37 | 236.1 | 66.955 | 0.284 | 78.117 | 2 | 4.9083 | 0.8 | 0.06 | 180.55 | WMa,TruStrain™ | 0.5
269 | 8.97 | 37 | 235.26 | 67.174 | 0.286 | 77.879 | 2 | 4.8936 | 0.8 | 0.06 | 180.01 | WMa,TruStrain™ | 0.5
270 | 9 | 37 | 235.93 | 67.189 | 0.285 | 78.084 | 2 | 4.9061 | 0.8 | 0.06 | 180.47 | WMa,TruStrain™ | 0.5
271 | 9.03 | 37 | 236.4 | 68.341 | 0.289 | 78.33 | 2 | 4.9216 | 0.8 | 0.06 | 181.04 | WMa,TruStrain™ | 0.5
272 | 9.07 | 37 | 235.7 | 68.435 | 0.29 | 78.124 | 2 | 4.9084 | 0.8 | 0.06 | 180.56 | WMa,TruStrain™ | 0.5
273 | 9.1 | 37 | 235.28 | 67.934 | 0.289 | 77.952 | 2 | 4.8971 | 0.8 | 0.06 | 180.14 | WMa,TruStrain™ | 0.5
274 | 9.13 | 37 | 235.95 | 67.323 | 0.285 | 78.102 | 2 | 4.9065 | 0.8 | 0.06 | 180.49 | WMa,TruStrain™ | 0.5
275 | 9.17 | 37 | 236.5 | 67.524 | 0.286 | 78.287 | 2 | 4.9187 | 0.8 | 0.06 | 180.93 | WMa,TruStrain™ | 0.5
276 | 9.2 | 37 | 235.86 | 67.096 | 0.284 | 78.055 | 2 | 4.9043 | 0.8 | 0.06 | 180.41 | WMa,TruStrain™ | 0.5
277 | 9.23 | 37 | 235.91 | 67.449 | 0.286 | 78.101 | 2 | 4.9073 | 0.8 | 0.06 | 180.51 | WMa,TruStrain™ | 0.5
278 | 9.27 | 37 | 237.75 | 68.358 | 0.288 | 78.744 | 2 | 4.9479 | 0.8 | 0.06 | 182.01 | WMa,TruStrain™ | 0.5
279 | 9.3 | 37 | 236.49 | 68.457 | 0.289 | 78.368 | 2 | 4.9238 | 0.8 | 0.06 | 181.12 | WMa,TruStrain™ | 0.5
280 | 9.33 | 37 | 236.9 | 68.167 | 0.288 | 78.467 | 2 | 4.9296 | 0.8 | 0.06 | 181.33 | WMa,TruStrain™ | 0.5
281 | 9.37 | 37 | 236.41 | 68.12 | 0.288 | 78.312 | 2 | 4.9199 | 0.8 | 0.06 | 180.98 | WMa,TruStrain™ | 0.5
282 | 9.4 | 37 | 236.6 | 67.962 | 0.287 | 78.357 | 2 | 4.9228 | 0.8 | 0.06 | 181.09 | WMa,TruStrain™ | 0.5
283 | 9.43 | 37 | 237.36 | 67.924 | 0.286 | 78.586 | 2 | 4.9375 | 0.8 | 0.06 | 181.62 | WMa,TruStrain™ | 0.5
284 | 9.47 | 37 | 237.15 | 67.368 | 0.284 | 78.475 | 2 | 4.9307 | 0.8 | 0.06 | 181.37 | WMa,TruStrain™ | 0.5
285 | 9.5 | 37 | 236.43 | 67.927 | 0.287 | 78.302 | 2 | 4.92 | 0.8 | 0.06 | 180.98 | WMa,TruStrain™ | 0.5
286 | 9.53 | 37 | 236.18 | 68.674 | 0.291 | 78.293 | 2 | 4.9194 | 0.8 | 0.06 | 180.96 | WMa,TruStrain™ | 0.5
287 | 9.57 | 37 | 236.4 | 68.09 | 0.288 | 78.308 | 2 | 4.9197 | 0.8 | 0.06 | 180.97 | WMa,TruStrain™ | 0.5
288 | 9.6 | 37 | 236.52 | 67.61 | 0.286 | 78.303 | 2 | 4.9192 | 0.8 | 0.06 | 180.95 | WMa,TruStrain™ | 0.5
289 | 9.63 | 37 | 236.1 | 66.985 | 0.284 | 78.12 | 2 | 4.9079 | 0.8 | 0.06 | 180.54 | WMa,TruStrain™ | 0.5
290 | 9.67 | 37 | 235.77 | 66.895 | 0.284 | 78.009 | 2 | 4.9013 | 0.8 | 0.06 | 180.29 | WMa,TruStrain™ | 0.5
291 | 9.7 | 37 | 235.64 | 67.47 | 0.286 | 78.019 | 2 | 4.9024 | 0.8 | 0.06 | 180.34 | WMa,TruStrain™ | 0.5
292 | 9.73 | 37 | 235.69 | 67.792 | 0.288 | 78.065 | 2 | 4.9051 | 0.8 | 0.06 | 180.43 | WMa,TruStrain™ | 0.5
293 | 9.77 | 37 | 236.01 | 67.431 | 0.286 | 78.131 | 2 | 4.9087 | 0.8 | 0.06 | 180.57 | WMa,TruStrain™ | 0.5
294 | 9.8 | 37 | 235.84 | 67.531 | 0.286 | 78.088 | 2 | 4.9059 | 0.8 | 0.06 | 180.46 | WMa,TruStrain™ | 0.5
295 | 9.83 | 37 | 235.91 | 67.743 | 0.287 | 78.128 | 2 | 4.9085 | 0.8 | 0.06 | 180.56 | WMa,TruStrain™ | 0.5
296 | 9.87 | 37 | 235.81 | 68.034 | 0.289 | 78.122 | 2 | 4.9083 | 0.8 | 0.06 | 180.55 | WMa,TruStrain™ | 0.5
297 | 9.9 | 37 | 235.52 | 66.012 | 0.28 | 77.856 | 2 | 4.8911 | 0.8 | 0.06 | 179.92 | WMa,TruStrain™ | 0.5
298 | 9.93 | 37 | 235.39 | 66.478 | 0.282 | 77.856 | 2 | 4.8918 | 0.8 | 0.06 | 179.94 | WMa,TruStrain™ | 0.5
299 | 9.97 | 37 | 235.89 | 68.088 | 0.289 | 78.151 | 2 | 4.9107 | 0.8 | 0.06 | 180.64 | WMa,TruStrain™ | 0.5
300 | 10 | 37 | 237.56 | 68.228 | 0.287 | 78.674 | 2 | 4.9434 | 0.8 | 0.06 | 181.84 | WMa,TruStrain™ | 0.5
Test: | Panc-1:PSCs:BME_day 30_plate repeat
Result: | G' and G'' Curves
Interval: | 1
Point No. | Time | Temperature | Storage Modulus | Loss Modulus | Loss Factor | Complex Viscosity | Shear Strain | Shear Stress | Gap | Normal Force | Torque | Status | Frequency
Fundamental
| [min] | [°C] | [Pa] | [Pa] | [1] | [Pa·s] | [%] | [Pa] | [mm] | [N] | [µN·m] |  | [Hz]
1 | 0.0333 | 37 | 383.35 | 186.76 | 0.487 | 135.73 | 1.63 | 6.9397 | 0.8 | -0.2 | 255.28 | WMa,TruStrain™ | 0.5
2 | 0.0667 | 37 | 342.81 | 181.85 | 0.53 | 123.52 | 2.07 | 8.0142 | 0.8 | -0.2 | 294.8 | WMa,TruStrain™ | 0.5
3 | 0.1 | 37 | 329.65 | 167.3 | 0.507 | 117.67 | 2.07 | 7.6442 | 0.8 | -0.2 | 281.19 | WMa,TruStrain™ | 0.5
4 | 0.133 | 37 | 326.47 | 160.8 | 0.493 | 115.84 | 2.02 | 7.369 | 0.8 | -0.2 | 271.07 | WMa,TruStrain™ | 0.5
5 | 0.167 | 37 | 329.94 | 155.57 | 0.472 | 116.11 | 1.98 | 7.239 | 0.8 | -0.2 | 266.29 | WMa,TruStrain™ | 0.5
6 | 0.2 | 37 | 330.67 | 153.46 | 0.464 | 116.04 | 1.97 | 7.1804 | 0.8 | -0.2 | 264.13 | WMa,TruStrain™ | 0.5
7 | 0.233 | 37 | 328.12 | 147.47 | 0.449 | 114.51 | 1.98 | 7.1222 | 0.8 | -0.2 | 261.99 | WMa,TruStrain™ | 0.5
8 | 0.267 | 37 | 328.2 | 142.14 | 0.433 | 113.85 | 2 | 7.1519 | 0.8 | -0.2 | 263.08 | WMa,TruStrain™ | 0.5
9 | 0.3 | 37 | 328.7 | 141.1 | 0.429 | 113.86 | 2.01 | 7.2017 | 0.8 | -0.2 | 264.92 | WMa,TruStrain™ | 0.5
10 | 0.333 | 37 | 325.3 | 141.01 | 0.433 | 112.86 | 2.01 | 7.1411 | 0.8 | -0.2 | 262.69 | WMa,TruStrain™ | 0.5
11 | 0.367 | 37 | 325.38 | 139.96 | 0.43 | 112.75 | 2.01 | 7.1049 | 0.8 | -0.2 | 261.35 | WMa,TruStrain™ | 0.5
12 | 0.4 | 37 | 323.8 | 140.22 | 0.433 | 112.32 | 2 | 7.0473 | 0.8 | -0.2 | 259.23 | WMa,TruStrain™ | 0.5
13 | 0.433 | 37 | 320.43 | 140.01 | 0.437 | 111.31 | 1.99 | 6.9712 | 0.8 | -0.2 | 256.44 | WMa,TruStrain™ | 0.5
14 | 0.467 | 37 | 320.84 | 137.67 | 0.429 | 111.13 | 2 | 6.9659 | 0.8 | -0.2 | 256.24 | WMa,TruStrain™ | 0.5
15 | 0.5 | 37 | 325.06 | 137.95 | 0.424 | 112.4 | 2 | 7.0616 | 0.8 | -0.2 | 259.76 | WMa,TruStrain™ | 0.5
16 | 0.533 | 37 | 326.12 | 139.39 | 0.427 | 112.89 | 2 | 7.1048 | 0.8 | -0.2 | 261.35 | WMa,TruStrain™ | 0.5
17 | 0.567 | 37 | 325.83 | 140.15 | 0.43 | 112.9 | 2 | 7.1066 | 0.8 | -0.2 | 261.42 | WMa,TruStrain™ | 0.5
18 | 0.6 | 37 | 325.54 | 139.76 | 0.429 | 112.77 | 2 | 7.0913 | 0.8 | -0.2 | 260.86 | WMa,TruStrain™ | 0.5
19 | 0.633 | 37 | 323.29 | 139.66 | 0.432 | 112.1 | 2 | 7.0418 | 0.8 | -0.2 | 259.03 | WMa,TruStrain™ | 0.5
20 | 0.667 | 37 | 326.3 | 138.37 | 0.424 | 112.82 | 2 | 7.0834 | 0.8 | -0.2 | 260.56 | WMa,TruStrain™ | 0.5
21 | 0.7 | 37 | 325.57 | 135.42 | 0.416 | 112.24 | 2 | 7.0489 | 0.8 | -0.2 | 259.29 | WMa,TruStrain™ | 0.5
22 | 0.733 | 37 | 325.11 | 137.53 | 0.423 | 112.37 | 2 | 7.0617 | 0.8 | -0.2 | 259.77 | WMa,TruStrain™ | 0.5
23 | 0.767 | 37 | 324.98 | 137.93 | 0.424 | 112.37 | 2 | 7.0648 | 0.8 | -0.2 | 259.88 | WMa,TruStrain™ | 0.5
24 | 0.8 | 37 | 324.5 | 137.05 | 0.422 | 112.13 | 2 | 7.0488 | 0.8 | -0.2 | 259.29 | WMa,TruStrain™ | 0.5
25 | 0.833 | 37 | 321.87 | 137.42 | 0.427 | 111.4 | 2 | 7.0017 | 0.8 | -0.2 | 257.56 | WMa,TruStrain™ | 0.5
26 | 0.867 | 37 | 320.67 | 138.01 | 0.43 | 111.12 | 2 | 6.9827 | 0.8 | -0.2 | 256.86 | WMa,TruStrain™ | 0.5
27 | 0.9 | 37 | 320.26 | 136.43 | 0.426 | 110.81 | 2 | 6.9615 | 0.8 | -0.2 | 256.08 | WMa,TruStrain™ | 0.5
28 | 0.933 | 37 | 321.58 | 133.81 | 0.416 | 110.87 | 2 | 6.9655 | 0.8 | -0.2 | 256.23 | WMa,TruStrain™ | 0.5
29 | 0.967 | 37 | 321.9 | 135.28 | 0.42 | 111.14 | 2 | 6.9849 | 0.8 | -0.2 | 256.94 | WMa,TruStrain™ | 0.5
30 | 1 | 37 | 321.96 | 134.65 | 0.418 | 111.08 | 2 | 6.9819 | 0.8 | -0.2 | 256.83 | WMa,TruStrain™ | 0.5
31 | 1.03 | 37 | 321.78 | 134.08 | 0.417 | 110.96 | 2 | 6.974 | 0.8 | -0.2 | 256.54 | WMa,TruStrain™ | 0.5
32 | 1.07 | 37 | 323.48 | 134.89 | 0.417 | 111.56 | 2 | 7.0111 | 0.8 | -0.2 | 257.91 | WMa,TruStrain™ | 0.5
33 | 1.1 | 37 | 323.78 | 135.8 | 0.419 | 111.76 | 2 | 7.0236 | 0.8 | -0.2 | 258.36 | WMa,TruStrain™ | 0.5
34 | 1.13 | 37 | 322.3 | 136.16 | 0.422 | 111.37 | 2 | 6.9984 | 0.8 | -0.2 | 257.44 | WMa,TruStrain™ | 0.5
35 | 1.17 | 37 | 323.58 | 137.55 | 0.425 | 111.92 | 2 | 7.0328 | 0.8 | -0.2 | 258.7 | WMa,TruStrain™ | 0.5
36 | 1.2 | 37 | 323.91 | 131.79 | 0.407 | 111.31 | 2 | 6.9933 | 0.8 | -0.2 | 257.25 | WMa,TruStrain™ | 0.5
37 | 1.23 | 37 | 324.87 | 133.06 | 0.41 | 111.75 | 2 | 7.0222 | 0.8 | -0.2 | 258.31 | WMa,TruStrain™ | 0.5
38 | 1.27 | 37 | 327.24 | 132.6 | 0.405 | 112.39 | 2 | 7.0636 | 0.8 | -0.2 | 259.84 | WMa,TruStrain™ | 0.5
39 | 1.3 | 37 | 330.7 | 134.95 | 0.408 | 113.69 | 2 | 7.1461 | 0.8 | -0.2 | 262.87 | WMa,TruStrain™ | 0.5
40 | 1.33 | 37 | 331.91 | 134.54 | 0.405 | 114 | 2 | 7.1648 | 0.8 | -0.2 | 263.56 | WMa,TruStrain™ | 0.5
41 | 1.37 | 37 | 331.15 | 135.46 | 0.409 | 113.89 | 2 | 7.1568 | 0.8 | -0.2 | 263.26 | WMa,TruStrain™ | 0.5
42 | 1.4 | 37 | 327.79 | 137.47 | 0.419 | 113.14 | 2 | 7.1101 | 0.8 | -0.2 | 261.54 | WMa,TruStrain™ | 0.5
43 | 1.43 | 37 | 327.35 | 139.06 | 0.425 | 113.21 | 2 | 7.114 | 0.8 | -0.2 | 261.69 | WMa,TruStrain™ | 0.5
44 | 1.47 | 37 | 327.01 | 137.64 | 0.421 | 112.93 | 2 | 7.096 | 0.8 | -0.2 | 261.03 | WMa,TruStrain™ | 0.5
45 | 1.5 | 37 | 326.67 | 137.08 | 0.42 | 112.77 | 2 | 7.0857 | 0.8 | -0.2 | 260.65 | WMa,TruStrain™ | 0.5
46 | 1.53 | 37 | 326.29 | 137.44 | 0.421 | 112.7 | 2 | 7.0829 | 0.8 | -0.2 | 260.55 | WMa,TruStrain™ | 0.5
47 | 1.57 | 37 | 326.37 | 138.25 | 0.424 | 112.82 | 2 | 7.0912 | 0.8 | -0.2 | 260.85 | WMa,TruStrain™ | 0.5
48 | 1.6 | 37 | 323.65 | 136.57 | 0.422 | 111.82 | 2 | 7.0268 | 0.8 | -0.2 | 258.48 | WMa,TruStrain™ | 0.5
49 | 1.63 | 37 | 325.41 | 135.36 | 0.416 | 112.19 | 2 | 7.049 | 0.8 | -0.2 | 259.3 | WMa,TruStrain™ | 0.5
50 | 1.67 | 37 | 328 | 134.8 | 0.411 | 112.88 | 2 | 7.0933 | 0.8 | -0.2 | 260.93 | WMa,TruStrain™ | 0.5
51 | 1.7 | 37 | 327.89 | 135.78 | 0.414 | 112.97 | 2 | 7.0995 | 0.8 | -0.2 | 261.15 | WMa,TruStrain™ | 0.5
52 | 1.73 | 37 | 326.31 | 137.3 | 0.421 | 112.69 | 2 | 7.0825 | 0.8 | -0.2 | 260.53 | WMa,TruStrain™ | 0.5
53 | 1.77 | 37 | 328.16 | 134.73 | 0.411 | 112.92 | 2 | 7.0955 | 0.8 | -0.2 | 261.01 | WMa,TruStrain™ | 0.5
54 | 1.8 | 37 | 330.07 | 136.51 | 0.414 | 113.7 | 2 | 7.1448 | 0.8 | -0.2 | 262.82 | WMa,TruStrain™ | 0.5
55 | 1.83 | 37 | 329.74 | 134.5 | 0.408 | 113.36 | 2 | 7.1231 | 0.8 | -0.2 | 262.02 | WMa,TruStrain™ | 0.5
56 | 1.87 | 37 | 327.85 | 136.22 | 0.415 | 113.01 | 2 | 7.1021 | 0.8 | -0.2 | 261.25 | WMa,TruStrain™ | 0.5
57 | 1.9 | 37 | 327.22 | 136.85 | 0.418 | 112.9 | 2 | 7.0954 | 0.8 | -0.2 | 261 | WMa,TruStrain™ | 0.5
58 | 1.93 | 37 | 325.82 | 137.31 | 0.421 | 112.55 | 2 | 7.0728 | 0.8 | -0.2 | 260.17 | WMa,TruStrain™ | 0.5
59 | 1.97 | 37 | 326.37 | 138.31 | 0.424 | 112.83 | 2 | 7.0905 | 0.8 | -0.2 | 260.82 | WMa,TruStrain™ | 0.5
60 | 2 | 37 | 328.46 | 136.56 | 0.416 | 113.23 | 2 | 7.1145 | 0.8 | -0.2 | 261.71 | WMa,TruStrain™ | 0.5
61 | 2.03 | 37 | 327.64 | 136.19 | 0.416 | 112.94 | 2 | 7.0973 | 0.8 | -0.2 | 261.07 | WMa,TruStrain™ | 0.5
62 | 2.07 | 37 | 326.06 | 138.74 | 0.426 | 112.79 | 2 | 7.0893 | 0.8 | -0.2 | 260.78 | WMa,TruStrain™ | 0.5
63 | 2.1 | 37 | 326.8 | 132.09 | 0.404 | 112.2 | 2 | 7.0498 | 0.8 | -0.2 | 259.33 | WMa,TruStrain™ | 0.5
64 | 2.13 | 37 | 324.38 | 134.53 | 0.415 | 111.78 | 2 | 7.0247 | 0.8 | -0.2 | 258.4 | WMa,TruStrain™ | 0.5
65 | 2.17 | 37 | 325.81 | 135.77 | 0.417 | 112.35 | 2 | 7.0611 | 0.8 | -0.2 | 259.74 | WMa,TruStrain™ | 0.5
66 | 2.2 | 37 | 326.44 | 135.21 | 0.414 | 112.47 | 2 | 7.0682 | 0.8 | -0.2 | 260 | WMa,TruStrain™ | 0.5
67 | 2.23 | 37 | 326.43 | 138.48 | 0.424 | 112.87 | 2 | 7.0937 | 0.8 | -0.2 | 260.94 | WMa,TruStrain™ | 0.5
68 | 2.27 | 37 | 327.86 | 139.03 | 0.424 | 113.35 | 2 | 7.1232 | 0.8 | -0.2 | 262.03 | WMa,TruStrain™ | 0.5
69 | 2.3 | 37 | 328.88 | 138.87 | 0.422 | 113.64 | 2 | 7.1403 | 0.8 | -0.2 | 262.66 | WMa,TruStrain™ | 0.5
70 | 2.33 | 37 | 330.55 | 139.44 | 0.422 | 114.2 | 2 | 7.1755 | 0.8 | -0.2 | 263.95 | WMa,TruStrain™ | 0.5
71 | 2.37 | 37 | 333.37 | 137.91 | 0.414 | 114.84 | 2 | 7.2162 | 0.8 | -0.2 | 265.45 | WMa,TruStrain™ | 0.5
72 | 2.4 | 37 | 330.5 | 137.72 | 0.417 | 113.97 | 2 | 7.1623 | 0.8 | -0.2 | 263.47 | WMa,TruStrain™ | 0.5
73 | 2.43 | 37 | 328.67 | 135.68 | 0.413 | 113.18 | 2 | 7.1129 | 0.8 | -0.2 | 261.65 | WMa,TruStrain™ | 0.5
74 | 2.47 | 37 | 325.1 | 138.04 | 0.425 | 112.42 | 2 | 7.066 | 0.8 | -0.2 | 259.92 | WMa,TruStrain™ | 0.5
75 | 2.5 | 37 | 327.46 | 139.16 | 0.425 | 113.26 | 2 | 7.1174 | 0.8 | -0.2 | 261.81 | WMa,TruStrain™ | 0.5
76 | 2.53 | 37 | 328.42 | 140.56 | 0.428 | 113.71 | 2 | 7.1459 | 0.8 | -0.2 | 262.86 | WMa,TruStrain™ | 0.5
77 | 2.57 | 37 | 328.12 | 140.43 | 0.428 | 113.61 | 2 | 7.1388 | 0.8 | -0.2 | 262.6 | WMa,TruStrain™ | 0.5
78 | 2.6 | 37 | 330.78 | 139.53 | 0.422 | 114.27 | 2 | 7.1799 | 0.8 | -0.2 | 264.11 | WMa,TruStrain™ | 0.5
79 | 2.63 | 37 | 332.67 | 135.57 | 0.408 | 114.35 | 2 | 7.1848 | 0.8 | -0.2 | 264.29 | WMa,TruStrain™ | 0.5
80 | 2.67 | 37 | 331.28 | 136.33 | 0.412 | 114.03 | 2 | 7.1662 | 0.8 | -0.2 | 263.61 | WMa,TruStrain™ | 0.5
81 | 2.7 | 37 | 334.85 | 137.77 | 0.411 | 115.25 | 2 | 7.2446 | 0.8 | -0.2 | 266.49 | WMa,TruStrain™ | 0.5
82 | 2.73 | 37 | 332.23 | 140.04 | 0.422 | 114.76 | 2 | 7.2136 | 0.8 | -0.2 | 265.35 | WMa,TruStrain™ | 0.5
83 | 2.77 | 37 | 330.55 | 138.71 | 0.42 | 114.11 | 2 | 7.1704 | 0.8 | -0.2 | 263.76 | WMa,TruStrain™ | 0.5
84 | 2.8 | 37 | 331.42 | 141.16 | 0.426 | 114.67 | 2 | 7.2051 | 0.8 | -0.2 | 265.04 | WMa,TruStrain™ | 0.5
85 | 2.83 | 37 | 330.95 | 144.21 | 0.436 | 114.91 | 2 | 7.2212 | 0.8 | -0.2 | 265.63 | WMa,TruStrain™ | 0.5
86 | 2.87 | 37 | 333.48 | 141.91 | 0.426 | 115.36 | 2 | 7.2484 | 0.8 | -0.2 | 266.63 | WMa,TruStrain™ | 0.5
87 | 2.9 | 37 | 332.42 | 138.52 | 0.417 | 114.63 | 2 | 7.2025 | 0.8 | -0.2 | 264.94 | WMa,TruStrain™ | 0.5
88 | 2.93 | 37 | 330.66 | 140.53 | 0.425 | 114.36 | 2 | 7.1874 | 0.8 | -0.2 | 264.39 | WMa,TruStrain™ | 0.5
89 | 2.97 | 37 | 329.93 | 140.15 | 0.425 | 114.1 | 2 | 7.1713 | 0.8 | -0.2 | 263.8 | WMa,TruStrain™ | 0.5
90 | 3 | 37 | 332.8 | 139.71 | 0.42 | 114.89 | 2 | 7.2205 | 0.8 | -0.2 | 265.61 | WMa,TruStrain™ | 0.5
91 | 3.03 | 37 | 331.39 | 139.16 | 0.42 | 114.41 | 2 | 7.1896 | 0.8 | -0.2 | 264.47 | WMa,TruStrain™ | 0.5
92 | 3.07 | 37 | 332.21 | 139.06 | 0.419 | 114.64 | 2 | 7.2038 | 0.8 | -0.2 | 264.99 | WMa,TruStrain™ | 0.5
93 | 3.1 | 37 | 328.43 | 138.31 | 0.421 | 113.43 | 2 | 7.1278 | 0.8 | -0.2 | 262.2 | WMa,TruStrain™ | 0.5
94 | 3.13 | 37 | 327.69 | 139.13 | 0.425 | 113.32 | 2 | 7.1213 | 0.8 | -0.2 | 261.96 | WMa,TruStrain™ | 0.5
95 | 3.17 | 37 | 329.7 | 136.16 | 0.413 | 113.54 | 2 | 7.1346 | 0.8 | -0.2 | 262.45 | WMa,TruStrain™ | 0.5
96 | 3.2 | 37 | 332.23 | 135.7 | 0.408 | 114.23 | 2 | 7.1787 | 0.8 | -0.2 | 264.07 | WMa,TruStrain™ | 0.5
97 | 3.23 | 37 | 332.7 | 137.72 | 0.414 | 114.62 | 2 | 7.2039 | 0.8 | -0.2 | 265 | WMa,TruStrain™ | 0.5
98 | 3.27 | 37 | 333.72 | 136.99 | 0.41 | 114.83 | 2 | 7.2165 | 0.8 | -0.2 | 265.46 | WMa,TruStrain™ | 0.5
99 | 3.3 | 37 | 334.68 | 137 | 0.409 | 115.11 | 2 | 7.2338 | 0.8 | -0.2 | 266.1 | WMa,TruStrain™ | 0.5
100 | 3.33 | 37 | 334.75 | 136.65 | 0.408 | 115.09 | 2 | 7.2323 | 0.8 | -0.2 | 266.04 | WMa,TruStrain™ | 0.5
101 | 3.37 | 37 | 332.72 | 137.04 | 0.412 | 114.54 | 2 | 7.1974 | 0.8 | -0.2 | 264.76 | WMa,TruStrain™ | 0.5
102 | 3.4 | 37 | 335.05 | 135.63 | 0.405 | 115.06 | 2 | 7.23 | 0.8 | -0.2 | 265.95 | WMa,TruStrain™ | 0.5
103 | 3.43 | 37 | 333.72 | 137.48 | 0.412 | 114.89 | 2 | 7.2201 | 0.8 | -0.2 | 265.59 | WMa,TruStrain™ | 0.5
104 | 3.47 | 37 | 335.61 | 137.06 | 0.408 | 115.39 | 2 | 7.2518 | 0.8 | -0.2 | 266.76 | WMa,TruStrain™ | 0.5
105 | 3.5 | 37 | 334.36 | 136.77 | 0.409 | 114.99 | 2 | 7.2262 | 0.8 | -0.2 | 265.81 | WMa,TruStrain™ | 0.5
106 | 3.53 | 37 | 332.71 | 135.99 | 0.409 | 114.41 | 2 | 7.1897 | 0.8 | -0.2 | 264.47 | WMa,TruStrain™ | 0.5
107 | 3.57 | 37 | 331.3 | 137.25 | 0.414 | 114.15 | 2 | 7.1734 | 0.8 | -0.2 | 263.88 | WMa,TruStrain™ | 0.5
108 | 3.6 | 37 | 333.23 | 136.37 | 0.409 | 114.61 | 2 | 7.202 | 0.8 | -0.2 | 264.93 | WMa,TruStrain™ | 0.5
109 | 3.63 | 37 | 334.12 | 136.22 | 0.408 | 114.85 | 2 | 7.2173 | 0.8 | -0.2 | 265.49 | WMa,TruStrain™ | 0.5
110 | 3.67 | 37 | 335.08 | 138.44 | 0.413 | 115.4 | 2 | 7.2525 | 0.8 | -0.2 | 266.79 | WMa,TruStrain™ | 0.5
111 | 3.7 | 37 | 336.74 | 139.24 | 0.413 | 115.99 | 2 | 7.2898 | 0.8 | -0.2 | 268.15 | WMa,TruStrain™ | 0.5
112 | 3.73 | 37 | 335 | 137.47 | 0.41 | 115.26 | 2 | 7.2427 | 0.8 | -0.2 | 266.42 | WMa,TruStrain™ | 0.5
113 | 3.77 | 37 | 337.86 | 135.13 | 0.4 | 115.83 | 2 | 7.2778 | 0.8 | -0.2 | 267.71 | WMa,TruStrain™ | 0.5
114 | 3.8 | 37 | 337.19 | 135.18 | 0.401 | 115.63 | 2 | 7.2667 | 0.8 | -0.2 | 267.31 | WMa,TruStrain™ | 0.5
115 | 3.83 | 37 | 336.47 | 138.19 | 0.411 | 115.78 | 2 | 7.2773 | 0.8 | -0.2 | 267.7 | WMa,TruStrain™ | 0.5
116 | 3.87 | 37 | 335.71 | 138.98 | 0.414 | 115.66 | 2 | 7.2693 | 0.8 | -0.2 | 267.4 | WMa,TruStrain™ | 0.5
117 | 3.9 | 37 | 332.11 | 138.7 | 0.418 | 114.56 | 2 | 7.1992 | 0.8 | -0.2 | 264.82 | WMa,TruStrain™ | 0.5
118 | 3.93 | 37 | 332.3 | 138.48 | 0.417 | 114.59 | 2 | 7.2 | 0.8 | -0.2 | 264.85 | WMa,TruStrain™ | 0.5
119 | 3.97 | 37 | 337.03 | 137.71 | 0.409 | 115.89 | 2 | 7.2818 | 0.8 | -0.2 | 267.86 | WMa,TruStrain™ | 0.5
120 | 4 | 37 | 336.21 | 137.02 | 0.408 | 115.56 | 2 | 7.2619 | 0.8 | -0.2 | 267.13 | WMa,TruStrain™ | 0.5
121 | 4.03 | 37 | 338.91 | 135.14 | 0.399 | 116.14 | 2 | 7.2982 | 0.8 | -0.2 | 268.46 | WMa,TruStrain™ | 0.5
122 | 4.07 | 37 | 338.81 | 135.33 | 0.399 | 116.13 | 2 | 7.2985 | 0.8 | -0.2 | 268.48 | WMa,TruStrain™ | 0.5
123 | 4.1 | 37 | 338.51 | 138.11 | 0.408 | 116.38 | 2 | 7.3152 | 0.8 | -0.2 | 269.09 | WMa,TruStrain™ | 0.5
124 | 4.13 | 37 | 335.21 | 137.29 | 0.41 | 115.3 | 2 | 7.2461 | 0.8 | -0.2 | 266.55 | WMa,TruStrain™ | 0.5
125 | 4.17 | 37 | 336.56 | 137.5 | 0.409 | 115.73 | 2 | 7.2719 | 0.8 | -0.2 | 267.5 | WMa,TruStrain™ | 0.5
126 | 4.2 | 37 | 336.05 | 134.42 | 0.4 | 115.21 | 2 | 7.2382 | 0.8 | -0.2 | 266.26 | WMa,TruStrain™ | 0.5
127 | 4.23 | 37 | 336.86 | 134.41 | 0.399 | 115.45 | 2 | 7.2543 | 0.8 | -0.2 | 266.85 | WMa,TruStrain™ | 0.5
128 | 4.27 | 37 | 337.49 | 137.29 | 0.407 | 115.98 | 2 | 7.2893 | 0.8 | -0.2 | 268.14 | WMa,TruStrain™ | 0.5
129 | 4.3 | 37 | 338.98 | 136.59 | 0.403 | 116.33 | 2 | 7.3117 | 0.8 | -0.2 | 268.96 | WMa,TruStrain™ | 0.5
130 | 4.33 | 37 | 337.36 | 135.8 | 0.403 | 115.76 | 2 | 7.2744 | 0.8 | -0.2 | 267.59 | WMa,TruStrain™ | 0.5
131 | 4.37 | 37 | 340.93 | 137.19 | 0.402 | 116.98 | 2 | 7.3512 | 0.8 | -0.2 | 270.41 | WMa,TruStrain™ | 0.5
132 | 4.4 | 37 | 338.75 | 137.32 | 0.405 | 116.35 | 2 | 7.3116 | 0.8 | -0.2 | 268.96 | WMa,TruStrain™ | 0.5
133 | 4.43 | 37 | 339.38 | 139.47 | 0.411 | 116.79 | 2 | 7.3399 | 0.8 | -0.2 | 270 | WMa,TruStrain™ | 0.5
134 | 4.47 | 37 | 335.76 | 140.23 | 0.418 | 115.82 | 2 | 7.2786 | 0.8 | -0.2 | 267.74 | WMa,TruStrain™ | 0.5
135 | 4.5 | 37 | 337.27 | 138.2 | 0.41 | 116.02 | 2 | 7.2899 | 0.8 | -0.2 | 268.16 | WMa,TruStrain™ | 0.5
136 | 4.53 | 37 | 341.79 | 135.87 | 0.398 | 117.08 | 2 | 7.3563 | 0.8 | -0.2 | 270.6 | WMa,TruStrain™ | 0.5
137 | 4.57 | 37 | 340.85 | 135.6 | 0.398 | 116.77 | 2 | 7.3376 | 0.8 | -0.2 | 269.91 | WMa,TruStrain™ | 0.5
138 | 4.6 | 37 | 339.43 | 136.17 | 0.401 | 116.41 | 2 | 7.317 | 0.8 | -0.2 | 269.16 | WMa,TruStrain™ | 0.5
139 | 4.63 | 37 | 339.44 | 137.99 | 0.407 | 116.63 | 2 | 7.3307 | 0.8 | -0.2 | 269.66 | WMa,TruStrain™ | 0.5
140 | 4.67 | 37 | 338.07 | 139.68 | 0.413 | 116.43 | 2 | 7.3176 | 0.8 | -0.2 | 269.18 | WMa,TruStrain™ | 0.5
141 | 4.7 | 37 | 337.47 | 139.74 | 0.414 | 116.27 | 2 | 7.3059 | 0.8 | -0.2 | 268.75 | WMa,TruStrain™ | 0.5
142 | 4.73 | 37 | 336.21 | 139.8 | 0.416 | 115.9 | 2 | 7.2823 | 0.8 | -0.2 | 267.88 | WMa,TruStrain™ | 0.5
143 | 4.77 | 37 | 336.56 | 138.34 | 0.411 | 115.83 | 2 | 7.2776 | 0.8 | -0.2 | 267.71 | WMa,TruStrain™ | 0.5
144 | 4.8 | 37 | 335.25 | 139 | 0.415 | 115.52 | 2 | 7.2597 | 0.8 | -0.2 | 267.05 | WMa,TruStrain™ | 0.5
145 | 4.83 | 37 | 335.51 | 140.05 | 0.417 | 115.73 | 2 | 7.2736 | 0.8 | -0.2 | 267.56 | WMa,TruStrain™ | 0.5
146 | 4.87 | 37 | 338.11 | 135.13 | 0.4 | 115.9 | 2 | 7.2826 | 0.8 | -0.19 | 267.89 | WMa,TruStrain™ | 0.5
147 | 4.9 | 37 | 340.5 | 135.51 | 0.398 | 116.65 | 2 | 7.3305 | 0.8 | -0.19 | 269.65 | WMa,TruStrain™ | 0.5
148 | 4.93 | 37 | 341.31 | 139.08 | 0.407 | 117.32 | 2 | 7.3741 | 0.8 | -0.19 | 271.26 | WMa,TruStrain™ | 0.5
149 | 4.97 | 37 | 338.55 | 138.65 | 0.41 | 116.45 | 2 | 7.3186 | 0.8 | -0.19 | 269.21 | WMa,TruStrain™ | 0.5
150 | 5 | 37 | 340.92 | 136.77 | 0.401 | 116.92 | 2 | 7.3467 | 0.8 | -0.2 | 270.25 | WMa,TruStrain™ | 0.5
151 | 5.03 | 37 | 342.1 | 135.58 | 0.396 | 117.13 | 2 | 7.3597 | 0.8 | -0.19 | 270.73 | WMa,TruStrain™ | 0.5
152 | 5.07 | 37 | 342.4 | 136.72 | 0.399 | 117.36 | 2 | 7.3754 | 0.8 | -0.19 | 271.3 | WMa,TruStrain™ | 0.5
153 | 5.1 | 37 | 339.63 | 137.68 | 0.405 | 116.65 | 2 | 7.3317 | 0.8 | -0.19 | 269.7 | WMa,TruStrain™ | 0.5
154 | 5.13 | 37 | 340.11 | 136.31 | 0.401 | 116.63 | 2 | 7.3291 | 0.8 | -0.19 | 269.6 | WMa,TruStrain™ | 0.5
155 | 5.17 | 37 | 341.96 | 136.31 | 0.399 | 117.18 | 2 | 7.3634 | 0.8 | -0.19 | 270.86 | WMa,TruStrain™ | 0.5
156 | 5.2 | 37 | 341.04 | 135.75 | 0.398 | 116.84 | 2 | 7.3422 | 0.8 | -0.19 | 270.08 | WMa,TruStrain™ | 0.5
157 | 5.23 | 37 | 341.15 | 136.6 | 0.4 | 116.97 | 2 | 7.351 | 0.8 | -0.19 | 270.41 | WMa,TruStrain™ | 0.5
158 | 5.27 | 37 | 339.63 | 138.14 | 0.407 | 116.71 | 2 | 7.3347 | 0.8 | -0.19 | 269.81 | WMa,TruStrain™ | 0.5
159 | 5.3 | 37 | 338.15 | 138.75 | 0.41 | 116.35 | 2 | 7.3116 | 0.8 | -0.19 | 268.96 | WMa,TruStrain™ | 0.5
160 | 5.33 | 37 | 339.18 | 138.11 | 0.407 | 116.57 | 2 | 7.3251 | 0.8 | -0.19 | 269.45 | WMa,TruStrain™ | 0.5
161 | 5.37 | 37 | 341.19 | 137.38 | 0.403 | 117.08 | 2 | 7.3567 | 0.8 | -0.19 | 270.62 | WMa,TruStrain™ | 0.5
162 | 5.4 | 37 | 341.17 | 138.48 | 0.406 | 117.2 | 2 | 7.3652 | 0.8 | -0.19 | 270.93 | WMa,TruStrain™ | 0.5
163 | 5.43 | 37 | 340.94 | 138.98 | 0.408 | 117.2 | 2 | 7.365 | 0.8 | -0.19 | 270.92 | WMa,TruStrain™ | 0.5
164 | 5.47 | 37 | 342.16 | 140.9 | 0.412 | 117.78 | 2 | 7.4025 | 0.8 | -0.19 | 272.3 | WMa,TruStrain™ | 0.5
165 | 5.5 | 37 | 341.26 | 139.63 | 0.409 | 117.37 | 2 | 7.3756 | 0.8 | -0.19 | 271.31 | WMa,TruStrain™ | 0.5
166 | 5.53 | 37 | 341.51 | 138.69 | 0.406 | 117.33 | 2 | 7.3724 | 0.8 | -0.19 | 271.19 | WMa,TruStrain™ | 0.5
167 | 5.57 | 37 | 340.18 | 139 | 0.409 | 116.97 | 2 | 7.3507 | 0.8 | -0.19 | 270.4 | WMa,TruStrain™ | 0.5
168 | 5.6 | 37 | 339.83 | 138.49 | 0.408 | 116.81 | 2 | 7.3405 | 0.8 | -0.19 | 270.02 | WMa,TruStrain™ | 0.5
169 | 5.63 | 37 | 338.06 | 135.28 | 0.4 | 115.9 | 2 | 7.2832 | 0.8 | -0.19 | 267.91 | WMa,TruStrain™ | 0.5
170 | 5.67 | 37 | 336.97 | 136.1 | 0.404 | 115.68 | 2 | 7.2698 | 0.8 | -0.19 | 267.42 | WMa,TruStrain™ | 0.5
171 | 5.7 | 37 | 338.78 | 135.29 | 0.399 | 116.12 | 2 | 7.2972 | 0.8 | -0.19 | 268.43 | WMa,TruStrain™ | 0.5
172 | 5.73 | 37 | 337.89 | 132.82 | 0.393 | 115.56 | 2 | 7.2624 | 0.8 | -0.19 | 267.15 | WMa,TruStrain™ | 0.5
173 | 5.77 | 37 | 336.49 | 131.93 | 0.392 | 115.05 | 2 | 7.2296 | 0.8 | -0.19 | 265.94 | WMa,TruStrain™ | 0.5
174 | 5.8 | 37 | 339.84 | 133.03 | 0.391 | 116.17 | 2 | 7.3005 | 0.8 | -0.19 | 268.55 | WMa,TruStrain™ | 0.5
175 | 5.83 | 37 | 342.66 | 135.65 | 0.396 | 117.31 | 2 | 7.373 | 0.8 | -0.19 | 271.22 | WMa,TruStrain™ | 0.5
176 | 5.87 | 37 | 340.65 | 136.85 | 0.402 | 116.86 | 2 | 7.344 | 0.8 | -0.19 | 270.15 | WMa,TruStrain™ | 0.5
177 | 5.9 | 37 | 343.12 | 137.25 | 0.4 | 117.63 | 2 | 7.3916 | 0.8 | -0.19 | 271.9 | WMa,TruStrain™ | 0.5
178 | 5.93 | 37 | 341.3 | 136.25 | 0.399 | 116.98 | 2 | 7.3499 | 0.8 | -0.19 | 270.37 | WMa,TruStrain™ | 0.5
179 | 5.97 | 37 | 341.54 | 138.07 | 0.404 | 117.26 | 2 | 7.3687 | 0.8 | -0.19 | 271.06 | WMa,TruStrain™ | 0.5
180 | 6 | 37 | 342.72 | 139.05 | 0.406 | 117.73 | 2 | 7.3987 | 0.8 | -0.19 | 272.16 | WMa,TruStrain™ | 0.5
181 | 6.03 | 37 | 342.46 | 135.5 | 0.396 | 117.23 | 2 | 7.3666 | 0.8 | -0.19 | 270.98 | WMa,TruStrain™ | 0.5
182 | 6.07 | 37 | 339.82 | 134.03 | 0.394 | 116.28 | 2 | 7.3066 | 0.8 | -0.19 | 268.77 | WMa,TruStrain™ | 0.5
183 | 6.1 | 37 | 341 | 134.88 | 0.396 | 116.73 | 2 | 7.3357 | 0.8 | -0.19 | 269.85 | WMa,TruStrain™ | 0.5
184 | 6.13 | 37 | 344.26 | 133.34 | 0.387 | 117.51 | 2 | 7.3846 | 0.8 | -0.19 | 271.64 | WMa,TruStrain™ | 0.5
185 | 6.17 | 37 | 344.26 | 138.42 | 0.402 | 118.11 | 2 | 7.424 | 0.8 | -0.19 | 273.09 | WMa,TruStrain™ | 0.5
186 | 6.2 | 37 | 341.32 | 135.64 | 0.397 | 116.91 | 2 | 7.3465 | 0.8 | -0.19 | 270.24 | WMa,TruStrain™ | 0.5
187 | 6.23 | 37 | 343.41 | 138.2 | 0.402 | 117.83 | 2 | 7.4045 | 0.8 | -0.19 | 272.37 | WMa,TruStrain™ | 0.5
188 | 6.27 | 37 | 342.56 | 139.94 | 0.409 | 117.79 | 2 | 7.4017 | 0.8 | -0.19 | 272.27 | WMa,TruStrain™ | 0.5
189 | 6.3 | 37 | 344.05 | 138.91 | 0.404 | 118.11 | 2 | 7.4211 | 0.8 | -0.19 | 272.99 | WMa,TruStrain™ | 0.5
190 | 6.33 | 37 | 342.88 | 136.06 | 0.397 | 117.42 | 2 | 7.3777 | 0.8 | -0.19 | 271.39 | WMa,TruStrain™ | 0.5
191 | 6.37 | 37 | 341.85 | 137.83 | 0.403 | 117.33 | 2 | 7.3737 | 0.8 | -0.19 | 271.24 | WMa,TruStrain™ | 0.5
192 | 6.4 | 37 | 342.6 | 139.84 | 0.408 | 117.79 | 2 | 7.4033 | 0.8 | -0.19 | 272.33 | WMa,TruStrain™ | 0.5
193 | 6.43 | 37 | 342.73 | 138.43 | 0.404 | 117.66 | 2 | 7.394 | 0.8 | -0.19 | 271.99 | WMa,TruStrain™ | 0.5
194 | 6.47 | 37 | 343.45 | 138.98 | 0.405 | 117.94 | 2 | 7.4109 | 0.8 | -0.19 | 272.61 | WMa,TruStrain™ | 0.5
195 | 6.5 | 37 | 343.31 | 138.77 | 0.404 | 117.87 | 2 | 7.4068 | 0.8 | -0.19 | 272.46 | WMa,TruStrain™ | 0.5
196 | 6.53 | 37 | 342.83 | 136.89 | 0.399 | 117.5 | 2 | 7.3834 | 0.8 | -0.19 | 271.6 | WMa,TruStrain™ | 0.5
197 | 6.57 | 37 | 343.11 | 137.16 | 0.4 | 117.62 | 2 | 7.3912 | 0.8 | -0.19 | 271.89 | WMa,TruStrain™ | 0.5
198 | 6.6 | 37 | 344.59 | 138.01 | 0.401 | 118.16 | 2 | 7.4259 | 0.8 | -0.19 | 273.16 | WMa,TruStrain™ | 0.5
199 | 6.63 | 37 | 345.89 | 139.88 | 0.404 | 118.76 | 2 | 7.4643 | 0.8 | -0.19 | 274.57 | WMa,TruStrain™ | 0.5
200 | 6.67 | 37 | 344.54 | 141.7 | 0.411 | 118.58 | 2 | 7.4529 | 0.8 | -0.19 | 274.15 | WMa,TruStrain™ | 0.5
201 | 6.7 | 37 | 343.53 | 140.67 | 0.409 | 118.16 | 2 | 7.4247 | 0.8 | -0.19 | 273.12 | WMa,TruStrain™ | 0.5
202 | 6.73 | 37 | 346.55 | 140.56 | 0.406 | 119.04 | 2 | 7.4791 | 0.8 | -0.19 | 275.12 | WMa,TruStrain™ | 0.5
203 | 6.77 | 37 | 345.38 | 141.74 | 0.41 | 118.83 | 2 | 7.4677 | 0.8 | -0.19 | 274.7 | WMa,TruStrain™ | 0.5
204 | 6.8 | 37 | 346.49 | 140.45 | 0.405 | 119.01 | 2 | 7.4787 | 0.8 | -0.19 | 275.1 | WMa,TruStrain™ | 0.5
205 | 6.83 | 37 | 344.7 | 139.13 | 0.404 | 118.32 | 2 | 7.4356 | 0.8 | -0.19 | 273.52 | WMa,TruStrain™ | 0.5
206 | 6.87 | 37 | 344.44 | 139.54 | 0.405 | 118.29 | 2 | 7.4339 | 0.8 | -0.19 | 273.46 | WMa,TruStrain™ | 0.5
207 | 6.9 | 37 | 345.06 | 138.54 | 0.401 | 118.36 | 2 | 7.4377 | 0.8 | -0.19 | 273.6 | WMa,TruStrain™ | 0.5
208 | 6.93 | 37 | 347.21 | 140.01 | 0.403 | 119.17 | 2 | 7.4893 | 0.8 | -0.19 | 275.5 | WMa,TruStrain™ | 0.5
209 | 6.97 | 37 | 345.58 | 138.89 | 0.402 | 118.55 | 2 | 7.4503 | 0.8 | -0.19 | 274.06 | WMa,TruStrain™ | 0.5
210 | 7 | 37 | 345.6 | 137.67 | 0.398 | 118.41 | 2 | 7.4407 | 0.8 | -0.19 | 273.71 | WMa,TruStrain™ | 0.5
211 | 7.03 | 37 | 346.67 | 136.34 | 0.393 | 118.58 | 2 | 7.4508 | 0.8 | -0.19 | 274.08 | WMa,TruStrain™ | 0.5
212 | 7.07 | 37 | 345.16 | 138.78 | 0.402 | 118.42 | 2 | 7.4425 | 0.8 | -0.19 | 273.77 | WMa,TruStrain™ | 0.5
213 | 7.1 | 37 | 344.06 | 137.71 | 0.4 | 117.96 | 2 | 7.4132 | 0.8 | -0.19 | 272.69 | WMa,TruStrain™ | 0.5
214 | 7.13 | 37 | 343.42 | 135.4 | 0.394 | 117.5 | 2 | 7.3836 | 0.8 | -0.19 | 271.61 | WMa,TruStrain™ | 0.5
215 | 7.17 | 37 | 341.67 | 134.19 | 0.393 | 116.84 | 2 | 7.3423 | 0.8 | -0.19 | 270.09 | WMa,TruStrain™ | 0.5
216 | 7.2 | 37 | 343.66 | 137.67 | 0.401 | 117.84 | 2 | 7.4062 | 0.8 | -0.19 | 272.44 | WMa,TruStrain™ | 0.5
217 | 7.23 | 37 | 346.19 | 139.4 | 0.403 | 118.79 | 2 | 7.4662 | 0.8 | -0.19 | 274.65 | WMa,TruStrain™ | 0.5
218 | 7.27 | 37 | 344 | 139.73 | 0.406 | 118.19 | 2 | 7.4273 | 0.8 | -0.19 | 273.21 | WMa,TruStrain™ | 0.5
219 | 7.3 | 37 | 345.75 | 139.92 | 0.405 | 118.73 | 2 | 7.4602 | 0.8 | -0.19 | 274.42 | WMa,TruStrain™ | 0.5
220 | 7.33 | 37 | 346.6 | 135.98 | 0.392 | 118.51 | 2 | 7.4458 | 0.8 | -0.19 | 273.89 | WMa,TruStrain™ | 0.5
221 | 7.37 | 37 | 347.12 | 137.4 | 0.396 | 118.83 | 2 | 7.4674 | 0.8 | -0.19 | 274.69 | WMa,TruStrain™ | 0.5
222 | 7.4 | 37 | 347.38 | 135.6 | 0.39 | 118.7 | 2 | 7.4595 | 0.8 | -0.19 | 274.4 | WMa,TruStrain™ | 0.5
223 | 7.43 | 37 | 346.96 | 137.02 | 0.395 | 118.74 | 2 | 7.4633 | 0.8 | -0.19 | 274.54 | WMa,TruStrain™ | 0.5
224 | 7.47 | 37 | 345.04 | 137.5 | 0.399 | 118.23 | 2 | 7.4308 | 0.8 | -0.19 | 273.34 | WMa,TruStrain™ | 0.5
225 | 7.5 | 37 | 344.06 | 136.09 | 0.396 | 117.77 | 2 | 7.4006 | 0.8 | -0.19 | 272.23 | WMa,TruStrain™ | 0.5
226 | 7.53 | 37 | 344.52 | 138.09 | 0.401 | 118.14 | 2 | 7.424 | 0.8 | -0.19 | 273.09 | WMa,TruStrain™ | 0.5
227 | 7.57 | 37 | 346.73 | 138.09 | 0.398 | 118.8 | 2 | 7.465 | 0.8 | -0.19 | 274.6 | WMa,TruStrain™ | 0.5
228 | 7.6 | 37 | 346.53 | 139.63 | 0.403 | 118.92 | 2 | 7.4737 | 0.8 | -0.19 | 274.92 | WMa,TruStrain™ | 0.5
229 | 7.63 | 37 | 343.03 | 137.24 | 0.4 | 117.61 | 2 | 7.3903 | 0.8 | -0.19 | 271.85 | WMa,TruStrain™ | 0.5
230 | 7.67 | 37 | 338.96 | 134.37 | 0.396 | 116.06 | 2 | 7.2924 | 0.8 | -0.19 | 268.25 | WMa,TruStrain™ | 0.5
231 | 7.7 | 37 | 339.1 | 136.5 | 0.403 | 116.36 | 2 | 7.3127 | 0.8 | -0.19 | 269 | WMa,TruStrain™ | 0.5
232 | 7.73 | 37 | 341.85 | 138.99 | 0.407 | 117.46 | 2 | 7.3829 | 0.8 | -0.19 | 271.58 | WMa,TruStrain™ | 0.5
233 | 7.77 | 37 | 347.28 | 139.14 | 0.401 | 119.08 | 2 | 7.4836 | 0.8 | -0.19 | 275.29 | WMa,TruStrain™ | 0.5
234 | 7.8 | 37 | 347.72 | 138.36 | 0.398 | 119.12 | 2 | 7.4855 | 0.8 | -0.19 | 275.35 | WMa,TruStrain™ | 0.5
235 | 7.83 | 37 | 344.89 | 137.11 | 0.398 | 118.14 | 2 | 7.4228 | 0.8 | -0.19 | 273.05 | WMa,TruStrain™ | 0.5
236 | 7.87 | 37 | 345.4 | 136.65 | 0.396 | 118.24 | 2 | 7.4295 | 0.8 | -0.19 | 273.29 | WMa,TruStrain™ | 0.5
237 | 7.9 | 37 | 347.25 | 134.97 | 0.389 | 118.59 | 2 | 7.452 | 0.8 | -0.19 | 274.12 | WMa,TruStrain™ | 0.5
238 | 7.93 | 37 | 347.31 | 135.66 | 0.391 | 118.69 | 2 | 7.4596 | 0.8 | -0.19 | 274.4 | WMa,TruStrain™ | 0.5
239 | 7.97 | 37 | 346.83 | 137.72 | 0.397 | 118.78 | 2 | 7.4658 | 0.8 | -0.19 | 274.63 | WMa,TruStrain™ | 0.5
240 | 8 | 37 | 348.52 | 136.54 | 0.392 | 119.15 | 2 | 7.4875 | 0.8 | -0.19 | 275.43 | WMa,TruStrain™ | 0.5
241 | 8.03 | 37 | 347.74 | 135.41 | 0.389 | 118.78 | 2 | 7.4639 | 0.8 | -0.19 | 274.56 | WMa,TruStrain™ | 0.5
242 | 8.07 | 37 | 344.29 | 136.12 | 0.395 | 117.85 | 2 | 7.4051 | 0.8 | -0.19 | 272.4 | WMa,TruStrain™ | 0.5
243 | 8.1 | 37 | 346.14 | 135.85 | 0.392 | 118.36 | 2 | 7.4376 | 0.8 | -0.19 | 273.59 | WMa,TruStrain™ | 0.5
244 | 8.13 | 37 | 345.35 | 136.45 | 0.395 | 118.2 | 2 | 7.4281 | 0.8 | -0.19 | 273.24 | WMa,TruStrain™ | 0.5
245 | 8.17 | 37 | 346.27 | 135.6 | 0.392 | 118.37 | 2 | 7.4387 | 0.8 | -0.19 | 273.63 | WMa,TruStrain™ | 0.5
246 | 8.2 | 37 | 345.95 | 133.63 | 0.386 | 118.05 | 2 | 7.418 | 0.8 | -0.19 | 272.87 | WMa,TruStrain™ | 0.5
247 | 8.23 | 37 | 346.48 | 137.95 | 0.398 | 118.71 | 2 | 7.4608 | 0.8 | -0.19 | 274.45 | WMa,TruStrain™ | 0.5
248 | 8.27 | 37 | 349.62 | 138.32 | 0.396 | 119.68 | 2 | 7.5216 | 0.8 | -0.19 | 276.68 | WMa,TruStrain™ | 0.5
249 | 8.3 | 37 | 346.01 | 140.1 | 0.405 | 118.82 | 2 | 7.4675 | 0.8 | -0.19 | 274.69 | WMa,TruStrain™ | 0.5
250 | 8.33 | 37 | 345.35 | 139.33 | 0.403 | 118.54 | 2 | 7.4483 | 0.8 | -0.19 | 273.99 | WMa,TruStrain™ | 0.5
251 | 8.37 | 37 | 346.83 | 139.54 | 0.402 | 119 | 2 | 7.4771 | 0.8 | -0.19 | 275.05 | WMa,TruStrain™ | 0.5
252 | 8.4 | 37 | 349.44 | 140.36 | 0.402 | 119.87 | 2 | 7.5324 | 0.8 | -0.19 | 277.08 | WMa,TruStrain™ | 0.5
253 | 8.43 | 37 | 349.1 | 139.58 | 0.4 | 119.67 | 2 | 7.5206 | 0.8 | -0.19 | 276.64 | WMa,TruStrain™ | 0.5
254 | 8.47 | 37 | 348.97 | 137.92 | 0.395 | 119.44 | 2 | 7.5057 | 0.8 | -0.19 | 276.1 | WMa,TruStrain™ | 0.5
255 | 8.5 | 37 | 347.03 | 139.37 | 0.402 | 119.04 | 2 | 7.4815 | 0.8 | -0.19 | 275.21 | WMa,TruStrain™ | 0.5
256 | 8.53 | 37 | 345.5 | 140.63 | 0.407 | 118.74 | 2 | 7.4624 | 0.8 | -0.18 | 274.5 | WMa,TruStrain™ | 0.5
257 | 8.57 | 37 | 348.24 | 140.05 | 0.402 | 119.48 | 2 | 7.5078 | 0.8 | -0.19 | 276.18 | WMa,TruStrain™ | 0.5
258 | 8.6 | 37 | 349.22 | 137.29 | 0.393 | 119.44 | 2 | 7.5046 | 0.8 | -0.18 | 276.06 | WMa,TruStrain™ | 0.5
259 | 8.63 | 37 | 348.61 | 138.21 | 0.396 | 119.37 | 2 | 7.5008 | 0.8 | -0.18 | 275.92 | WMa,TruStrain™ | 0.5
260 | 8.67 | 37 | 350.57 | 138.61 | 0.395 | 120 | 2 | 7.5413 | 0.8 | -0.18 | 277.41 | WMa,TruStrain™ | 0.5
261 | 8.7 | 37 | 349.54 | 140.23 | 0.401 | 119.88 | 2 | 7.5348 | 0.8 | -0.18 | 277.17 | WMa,TruStrain™ | 0.5
262 | 8.73 | 37 | 348.93 | 140.53 | 0.403 | 119.74 | 2 | 7.5245 | 0.8 | -0.19 | 276.79 | WMa,TruStrain™ | 0.5
263 | 8.77 | 37 | 349.57 | 140.56 | 0.402 | 119.93 | 2 | 7.5361 | 0.8 | -0.18 | 277.22 | WMa,TruStrain™ | 0.5
264 | 8.8 | 37 | 348.14 | 139.97 | 0.402 | 119.44 | 2 | 7.505 | 0.8 | -0.18 | 276.07 | WMa,TruStrain™ | 0.5
265 | 8.83 | 37 | 347.36 | 139.03 | 0.4 | 119.1 | 2 | 7.4836 | 0.8 | -0.18 | 275.28 | WMa,TruStrain™ | 0.5
266 | 8.87 | 37 | 346.72 | 136.26 | 0.393 | 118.58 | 2 | 7.451 | 0.8 | -0.18 | 274.09 | WMa,TruStrain™ | 0.5
267 | 8.9 | 37 | 348.27 | 134.11 | 0.385 | 118.79 | 2 | 7.4648 | 0.8 | -0.18 | 274.59 | WMa,TruStrain™ | 0.5
268 | 8.93 | 37 | 350.34 | 139.64 | 0.399 | 120.05 | 2 | 7.5462 | 0.8 | -0.18 | 277.59 | WMa,TruStrain™ | 0.5
269 | 8.97 | 37 | 350.77 | 140.83 | 0.401 | 120.32 | 2 | 7.5626 | 0.8 | -0.18 | 278.19 | WMa,TruStrain™ | 0.5
270 | 9 | 37 | 349.91 | 140.26 | 0.401 | 120 | 2 | 7.5403 | 0.8 | -0.18 | 277.37 | WMa,TruStrain™ | 0.5
271 | 9.03 | 37 | 350.02 | 140.23 | 0.401 | 120.02 | 2 | 7.5411 | 0.8 | -0.18 | 277.4 | WMa,TruStrain™ | 0.5
272 | 9.07 | 37 | 352.26 | 139.33 | 0.396 | 120.58 | 2 | 7.5762 | 0.8 | -0.18 | 278.69 | WMa,TruStrain™ | 0.5
273 | 9.1 | 37 | 351.46 | 140.21 | 0.399 | 120.45 | 2 | 7.5692 | 0.8 | -0.18 | 278.43 | WMa,TruStrain™ | 0.5
274 | 9.13 | 37 | 348.55 | 140.02 | 0.402 | 119.57 | 2 | 7.5143 | 0.8 | -0.18 | 276.41 | WMa,TruStrain™ | 0.5
275 | 9.17 | 37 | 348.67 | 138.61 | 0.398 | 119.43 | 2 | 7.5054 | 0.8 | -0.18 | 276.09 | WMa,TruStrain™ | 0.5
276 | 9.2 | 37 | 351.15 | 140.24 | 0.399 | 120.36 | 2 | 7.564 | 0.8 | -0.18 | 278.24 | WMa,TruStrain™ | 0.5
277 | 9.23 | 37 | 353.34 | 138.15 | 0.391 | 120.76 | 2 | 7.5885 | 0.8 | -0.18 | 279.14 | WMa,TruStrain™ | 0.5
278 | 9.27 | 37 | 352.23 | 137.63 | 0.391 | 120.37 | 2 | 7.5642 | 0.8 | -0.18 | 278.25 | WMa,TruStrain™ | 0.5
279 | 9.3 | 37 | 352.24 | 137.62 | 0.391 | 120.38 | 2 | 7.5647 | 0.8 | -0.18 | 278.27 | WMa,TruStrain™ | 0.5
280 | 9.33 | 37 | 347.85 | 139.13 | 0.4 | 119.25 | 2 | 7.4948 | 0.8 | -0.18 | 275.7 | WMa,TruStrain™ | 0.5
281 | 9.37 | 37 | 347.59 | 138.29 | 0.398 | 119.08 | 2 | 7.483 | 0.8 | -0.18 | 275.26 | WMa,TruStrain™ | 0.5
282 | 9.4 | 37 | 348.22 | 137.75 | 0.396 | 119.2 | 2 | 7.4904 | 0.8 | -0.18 | 275.53 | WMa,TruStrain™ | 0.5
283 | 9.43 | 37 | 347.68 | 137.18 | 0.395 | 118.97 | 2 | 7.4762 | 0.8 | -0.19 | 275.01 | WMa,TruStrain™ | 0.5
284 | 9.47 | 37 | 346.74 | 136.69 | 0.394 | 118.64 | 2 | 7.4553 | 0.8 | -0.19 | 274.25 | WMa,TruStrain™ | 0.5
285 | 9.5 | 37 | 346.82 | 139 | 0.401 | 118.93 | 2 | 7.4745 | 0.8 | -0.19 | 274.95 | WMa,TruStrain™ | 0.5
286 | 9.53 | 37 | 347.15 | 137.72 | 0.397 | 118.88 | 2 | 7.4703 | 0.8 | -0.19 | 274.8 | WMa,TruStrain™ | 0.5
287 | 9.57 | 37 | 349.19 | 136.76 | 0.392 | 119.37 | 2 | 7.5008 | 0.8 | -0.19 | 275.92 | WMa,TruStrain™ | 0.5
288 | 9.6 | 37 | 351.45 | 137.6 | 0.392 | 120.14 | 2 | 7.5495 | 0.8 | -0.19 | 277.71 | WMa,TruStrain™ | 0.5
289 | 9.63 | 37 | 350.74 | 139.67 | 0.398 | 120.17 | 2 | 7.5527 | 0.8 | -0.19 | 277.83 | WMa,TruStrain™ | 0.5
290 | 9.67 | 37 | 350.08 | 139.67 | 0.399 | 119.97 | 2 | 7.5399 | 0.8 | -0.19 | 277.36 | WMa,TruStrain™ | 0.5
291 | 9.7 | 37 | 349.19 | 138.68 | 0.397 | 119.59 | 2 | 7.5149 | 0.8 | -0.19 | 276.44 | WMa,TruStrain™ | 0.5
292 | 9.73 | 37 | 348.93 | 136.64 | 0.392 | 119.28 | 2 | 7.4948 | 0.8 | -0.19 | 275.7 | WMa,TruStrain™ | 0.5
293 | 9.77 | 37 | 347.44 | 136.58 | 0.393 | 118.83 | 2 | 7.4673 | 0.8 | -0.19 | 274.69 | WMa,TruStrain™ | 0.5
294 | 9.8 | 37 | 348.5 | 138.11 | 0.396 | 119.33 | 2 | 7.4993 | 0.8 | -0.18 | 275.86 | WMa,TruStrain™ | 0.5
295 | 9.83 | 37 | 350.33 | 136.75 | 0.39 | 119.71 | 2 | 7.5226 | 0.8 | -0.19 | 276.72 | WMa,TruStrain™ | 0.5
296 | 9.87 | 37 | 352.84 | 136.3 | 0.386 | 120.4 | 2 | 7.5661 | 0.8 | -0.19 | 278.32 | WMa,TruStrain™ | 0.5
297 | 9.9 | 37 | 354.21 | 139.1 | 0.393 | 121.13 | 2 | 7.613 | 0.8 | -0.19 | 280.05 | WMa,TruStrain™ | 0.5
298 | 9.93 | 37 | 353.99 | 142.09 | 0.401 | 121.42 | 2 | 7.6313 | 0.8 | -0.19 | 280.72 | WMa,TruStrain™ | 0.5
299 | 9.97 | 37 | 354.7 | 140.46 | 0.396 | 121.43 | 2 | 7.63 | 0.8 | -0.19 | 280.67 | WMa,TruStrain™ | 0.5
300 | 10 | 37 | 353.6 | 138.8 | 0.393 | 120.91 | 2 | 7.5967 | 0.8 | -0.19 | 279.45 | WMa,TruStrain™ | 0.5
Test: | Panc-1:PSCs:BME_day 45_plate 1
Result: | G' and G'' Curves
Interval: | 1
Point No. | Time | Temperature | Storage Modulus | Loss Modulus | Loss Factor | Complex Viscosity | Shear Strain | Shear Stress | Gap | Normal Force | Torque | Status | Frequency
Fundamental
| [min] | [°C] | [Pa] | [Pa] | [1] | [Pa·s] | [%] | [Pa] | [mm] | [N] | [µN·m] |  | [Hz]
1 | 0.0333 | 37 | 238.58 | 260.38 | 1.09 | 112.41 | 1.62 | 5.726 | 0.8 | 0.23 | 210.63 | MV-,WMa,TruStrain™ | 0.5
2 | 0.0667 | 37 | 415.4 | 289.57 | 0.697 | 161.18 | 2 | 10.129 | 0.8 | 0.23 | 372.58 | WMa,TruStrain™ | 0.5
3 | 0.1 | 37 | 434.35 | 277.4 | 0.639 | 164.05 | 2 | 10.293 | 0.8 | 0.23 | 378.64 | WMa,TruStrain™ | 0.5
4 | 0.133 | 37 | 440.26 | 270.87 | 0.615 | 164.54 | 2 | 10.326 | 0.8 | 0.23 | 379.83 | WMa,TruStrain™ | 0.5
5 | 0.167 | 37 | 440.95 | 269.91 | 0.612 | 164.57 | 2 | 10.337 | 0.8 | 0.23 | 380.24 | WMa,TruStrain™ | 0.5
6 | 0.2 | 37 | 446.34 | 268.79 | 0.602 | 165.85 | 2 | 10.423 | 0.8 | 0.23 | 383.41 | WMa,TruStrain™ | 0.5
7 | 0.233 | 37 | 466.78 | 264.16 | 0.566 | 170.72 | 2 | 10.73 | 0.8 | 0.23 | 394.7 | WMa,TruStrain™ | 0.5
8 | 0.267 | 37 | 475.71 | 258.33 | 0.543 | 172.31 | 2 | 10.827 | 0.8 | 0.23 | 398.26 | WMa,TruStrain™ | 0.5
9 | 0.3 | 37 | 479.32 | 253.6 | 0.529 | 172.61 | 2 | 10.842 | 0.8 | 0.23 | 398.83 | WMa,TruStrain™ | 0.5
10 | 0.333 | 37 | 482.51 | 251.19 | 0.521 | 173.15 | 2 | 10.876 | 0.8 | 0.23 | 400.06 | WMa,TruStrain™ | 0.5
11 | 0.367 | 37 | 482.82 | 251.25 | 0.52 | 173.25 | 2 | 10.883 | 0.8 | 0.23 | 400.33 | WMa,TruStrain™ | 0.5
12 | 0.4 | 37 | 482.52 | 253.46 | 0.525 | 173.49 | 2 | 10.9 | 0.8 | 0.23 | 400.97 | WMa,TruStrain™ | 0.5
13 | 0.433 | 37 | 482.67 | 254.92 | 0.528 | 173.75 | 2 | 10.917 | 0.8 | 0.23 | 401.56 | WMa,TruStrain™ | 0.5
14 | 0.467 | 37 | 481.98 | 256.81 | 0.533 | 173.84 | 2 | 10.921 | 0.8 | 0.23 | 401.74 | WMa,TruStrain™ | 0.5
15 | 0.5 | 37 | 481.26 | 255.19 | 0.53 | 173.39 | 2 | 10.892 | 0.8 | 0.22 | 400.65 | WMa,TruStrain™ | 0.5
16 | 0.533 | 37 | 481.91 | 255.29 | 0.53 | 173.59 | 2 | 10.904 | 0.8 | 0.22 | 401.09 | WMa,TruStrain™ | 0.5
17 | 0.567 | 37 | 483.98 | 252.82 | 0.522 | 173.81 | 2 | 10.917 | 0.8 | 0.22 | 401.59 | WMa,TruStrain™ | 0.5
18 | 0.6 | 37 | 487.04 | 249.88 | 0.513 | 174.24 | 2 | 10.945 | 0.8 | 0.22 | 402.62 | WMa,TruStrain™ | 0.5
19 | 0.633 | 37 | 490.52 | 247.5 | 0.505 | 174.89 | 2 | 10.987 | 0.8 | 0.22 | 404.14 | WMa,TruStrain™ | 0.5
20 | 0.667 | 37 | 491.86 | 246.38 | 0.501 | 175.11 | 2 | 11.002 | 0.8 | 0.22 | 404.69 | WMa,TruStrain™ | 0.5
21 | 0.7 | 37 | 492.34 | 245.99 | 0.5 | 175.19 | 2 | 11.007 | 0.8 | 0.22 | 404.88 | WMa,TruStrain™ | 0.5
22 | 0.733 | 37 | 493.95 | 247.04 | 0.5 | 175.8 | 2 | 11.044 | 0.8 | 0.22 | 406.26 | WMa,TruStrain™ | 0.5
23 | 0.767 | 37 | 496.54 | 246.99 | 0.497 | 176.53 | 2 | 11.089 | 0.8 | 0.22 | 407.91 | WMa,TruStrain™ | 0.5
24 | 0.8 | 37 | 498.2 | 246.17 | 0.494 | 176.88 | 2 | 11.111 | 0.8 | 0.22 | 408.72 | WMa,TruStrain™ | 0.5
25 | 0.833 | 37 | 497.77 | 245.4 | 0.493 | 176.65 | 2 | 11.097 | 0.8 | 0.22 | 408.19 | WMa,TruStrain™ | 0.5
26 | 0.867 | 37 | 500.06 | 243.37 | 0.487 | 177.03 | 2 | 11.12 | 0.8 | 0.22 | 409.06 | WMa,TruStrain™ | 0.5
27 | 0.9 | 37 | 499.97 | 242.63 | 0.485 | 176.89 | 2 | 11.113 | 0.8 | 0.22 | 408.79 | WMa,TruStrain™ | 0.5
28 | 0.933 | 37 | 500.35 | 243.2 | 0.486 | 177.09 | 2 | 11.125 | 0.8 | 0.22 | 409.25 | WMa,TruStrain™ | 0.5
29 | 0.967 | 37 | 501.89 | 242.3 | 0.483 | 177.4 | 2 | 11.145 | 0.8 | 0.22 | 409.96 | WMa,TruStrain™ | 0.5
30 | 1 | 37 | 501.42 | 241.31 | 0.481 | 177.13 | 2 | 11.127 | 0.8 | 0.22 | 409.31 | WMa,TruStrain™ | 0.5
31 | 1.03 | 37 | 502.5 | 239.79 | 0.477 | 177.23 | 2 | 11.133 | 0.8 | 0.22 | 409.52 | WMa,TruStrain™ | 0.5
32 | 1.07 | 37 | 501.62 | 240.33 | 0.479 | 177.05 | 2 | 11.122 | 0.8 | 0.22 | 409.14 | WMa,TruStrain™ | 0.5
33 | 1.1 | 37 | 501.61 | 240.96 | 0.48 | 177.13 | 2 | 11.128 | 0.8 | 0.22 | 409.35 | WMa,TruStrain™ | 0.5
34 | 1.13 | 37 | 502.55 | 240.09 | 0.478 | 177.28 | 2 | 11.137 | 0.8 | 0.22 | 409.68 | WMa,TruStrain™ | 0.5
35 | 1.17 | 37 | 503.39 | 239.37 | 0.476 | 177.43 | 2 | 11.146 | 0.8 | 0.22 | 410 | WMa,TruStrain™ | 0.5
36 | 1.2 | 37 | 503.27 | 238.14 | 0.473 | 177.22 | 2 | 11.133 | 0.8 | 0.22 | 409.54 | WMa,TruStrain™ | 0.5
37 | 1.23 | 37 | 503.29 | 238.23 | 0.473 | 177.24 | 2 | 11.135 | 0.8 | 0.22 | 409.59 | WMa,TruStrain™ | 0.5
38 | 1.27 | 37 | 504.8 | 237.85 | 0.471 | 177.62 | 2 | 11.159 | 0.8 | 0.22 | 410.47 | WMa,TruStrain™ | 0.5
39 | 1.3 | 37 | 505.03 | 237.48 | 0.47 | 177.64 | 2 | 11.16 | 0.8 | 0.22 | 410.51 | WMa,TruStrain™ | 0.5
40 | 1.33 | 37 | 505.46 | 235.94 | 0.467 | 177.56 | 2 | 11.154 | 0.8 | 0.22 | 410.31 | WMa,TruStrain™ | 0.5
41 | 1.37 | 37 | 504.03 | 236.66 | 0.47 | 177.24 | 2 | 11.135 | 0.8 | 0.21 | 409.59 | WMa,TruStrain™ | 0.5
42 | 1.4 | 37 | 506.75 | 235.94 | 0.466 | 177.93 | 2 | 11.177 | 0.8 | 0.21 | 411.16 | WMa,TruStrain™ | 0.5
43 | 1.43 | 37 | 509.04 | 235.51 | 0.463 | 178.53 | 2 | 11.215 | 0.8 | 0.21 | 412.56 | WMa,TruStrain™ | 0.5
44 | 1.47 | 37 | 509.81 | 234.86 | 0.461 | 178.67 | 2 | 11.224 | 0.8 | 0.21 | 412.88 | WMa,TruStrain™ | 0.5
45 | 1.5 | 37 | 508.87 | 234.46 | 0.461 | 178.34 | 2 | 11.204 | 0.8 | 0.21 | 412.13 | WMa,TruStrain™ | 0.5
46 | 1.53 | 37 | 506.44 | 234.05 | 0.462 | 177.59 | 2 | 11.156 | 0.8 | 0.21 | 410.39 | WMa,TruStrain™ | 0.5
47 | 1.57 | 37 | 506.04 | 235.02 | 0.464 | 177.6 | 2 | 11.157 | 0.8 | 0.21 | 410.43 | WMa,TruStrain™ | 0.5
48 | 1.6 | 37 | 506.75 | 235.29 | 0.464 | 177.84 | 2 | 11.172 | 0.8 | 0.21 | 410.98 | WMa,TruStrain™ | 0.5
49 | 1.63 | 37 | 506.83 | 234.24 | 0.462 | 177.72 | 2 | 11.164 | 0.8 | 0.21 | 410.68 | WMa,TruStrain™ | 0.5
50 | 1.67 | 37 | 506.94 | 232.54 | 0.459 | 177.53 | 2 | 11.152 | 0.8 | 0.21 | 410.22 | WMa,TruStrain™ | 0.5
51 | 1.7 | 37 | 505.77 | 231.37 | 0.457 | 177.04 | 2 | 11.121 | 0.8 | 0.21 | 409.1 | WMa,TruStrain™ | 0.5
52 | 1.73 | 37 | 506.52 | 231.55 | 0.457 | 177.28 | 2 | 11.137 | 0.8 | 0.21 | 409.68 | WMa,TruStrain™ | 0.5
53 | 1.77 | 37 | 507.78 | 232.37 | 0.458 | 177.75 | 2 | 11.167 | 0.8 | 0.21 | 410.79 | WMa,TruStrain™ | 0.5
54 | 1.8 | 37 | 506.99 | 231.97 | 0.458 | 177.47 | 2 | 11.149 | 0.8 | 0.21 | 410.13 | WMa,TruStrain™ | 0.5
55 | 1.83 | 37 | 506.9 | 233.05 | 0.46 | 177.59 | 2 | 11.156 | 0.8 | 0.21 | 410.39 | WMa,TruStrain™ | 0.5
56 | 1.87 | 37 | 506.61 | 232.75 | 0.459 | 177.46 | 2 | 11.148 | 0.8 | 0.21 | 410.08 | WMa,TruStrain™ | 0.5
57 | 1.9 | 37 | 506.72 | 232.08 | 0.458 | 177.41 | 2 | 11.144 | 0.8 | 0.21 | 409.94 | WMa,TruStrain™ | 0.5
58 | 1.93 | 37 | 506.66 | 232.39 | 0.459 | 177.43 | 2 | 11.146 | 0.8 | 0.21 | 410.02 | WMa,TruStrain™ | 0.5
59 | 1.97 | 37 | 507.3 | 232.22 | 0.458 | 177.59 | 2 | 11.157 | 0.8 | 0.21 | 410.4 | WMa,TruStrain™ | 0.5
60 | 2 | 37 | 509.37 | 231.17 | 0.454 | 178.05 | 2 | 11.186 | 0.8 | 0.21 | 411.46 | WMa,TruStrain™ | 0.5
61 | 2.03 | 37 | 510.85 | 231.46 | 0.453 | 178.52 | 2 | 11.215 | 0.8 | 0.21 | 412.55 | WMa,TruStrain™ | 0.5
62 | 2.07 | 37 | 512.04 | 231.56 | 0.452 | 178.88 | 2 | 11.238 | 0.8 | 0.21 | 413.37 | WMa,TruStrain™ | 0.5
63 | 2.1 | 37 | 510.9 | 229.81 | 0.45 | 178.32 | 2 | 11.202 | 0.8 | 0.21 | 412.06 | WMa,TruStrain™ | 0.5
64 | 2.13 | 37 | 509.79 | 229.76 | 0.451 | 177.99 | 2 | 11.181 | 0.8 | 0.21 | 411.31 | WMa,TruStrain™ | 0.5
65 | 2.17 | 37 | 509.08 | 230.22 | 0.452 | 177.84 | 2 | 11.173 | 0.8 | 0.21 | 410.99 | WMa,TruStrain™ | 0.5
66 | 2.2 | 37 | 508.68 | 229.99 | 0.452 | 177.7 | 2 | 11.163 | 0.8 | 0.21 | 410.64 | WMa,TruStrain™ | 0.5
67 | 2.23 | 37 | 509.33 | 230.38 | 0.452 | 177.94 | 2 | 11.178 | 0.8 | 0.21 | 411.2 | WMa,TruStrain™ | 0.5
68 | 2.27 | 37 | 508.9 | 230.68 | 0.453 | 177.85 | 2 | 11.173 | 0.8 | 0.21 | 411 | WMa,TruStrain™ | 0.5
69 | 2.3 | 37 | 508.62 | 230.23 | 0.453 | 177.71 | 2 | 11.164 | 0.8 | 0.21 | 410.67 | WMa,TruStrain™ | 0.5
70 | 2.33 | 37 | 506.91 | 230.1 | 0.454 | 177.2 | 2 | 11.132 | 0.8 | 0.21 | 409.48 | WMa,TruStrain™ | 0.5
71 | 2.37 | 37 | 505.56 | 230.39 | 0.456 | 176.85 | 2 | 11.11 | 0.8 | 0.21 | 408.67 | WMa,TruStrain™ | 0.5
72 | 2.4 | 37 | 504.74 | 230.6 | 0.457 | 176.64 | 2 | 11.097 | 0.8 | 0.21 | 408.19 | WMa,TruStrain™ | 0.5
73 | 2.43 | 37 | 504.72 | 231.22 | 0.458 | 176.71 | 2 | 11.102 | 0.8 | 0.21 | 408.37 | WMa,TruStrain™ | 0.5
74 | 2.47 | 37 | 506.97 | 231.54 | 0.457 | 177.41 | 2 | 11.145 | 0.8 | 0.21 | 409.97 | WMa,TruStrain™ | 0.5
75 | 2.5 | 37 | 509.04 | 230.91 | 0.454 | 177.92 | 2 | 11.177 | 0.8 | 0.21 | 411.15 | WMa,TruStrain™ | 0.5
76 | 2.53 | 37 | 508.66 | 230.54 | 0.453 | 177.76 | 2 | 11.167 | 0.8 | 0.2 | 410.79 | WMa,TruStrain™ | 0.5
77 | 2.57 | 37 | 508.1 | 229.18 | 0.451 | 177.43 | 2 | 11.146 | 0.8 | 0.2 | 410 | WMa,TruStrain™ | 0.5
78 | 2.6 | 37 | 506.31 | 229.89 | 0.454 | 177 | 2 | 11.12 | 0.8 | 0.2 | 409.04 | WMa,TruStrain™ | 0.5
79 | 2.63 | 37 | 503.33 | 229.36 | 0.456 | 176.07 | 2 | 11.061 | 0.8 | 0.2 | 406.88 | WMa,TruStrain™ | 0.5
80 | 2.67 | 37 | 504.31 | 229.78 | 0.456 | 176.4 | 2 | 11.082 | 0.8 | 0.2 | 407.65 | WMa,TruStrain™ | 0.5
81 | 2.7 | 37 | 506.75 | 228.52 | 0.451 | 176.95 | 2 | 11.116 | 0.8 | 0.2 | 408.89 | WMa,TruStrain™ | 0.5
82 | 2.73 | 37 | 504.32 | 228.79 | 0.454 | 176.28 | 2 | 11.074 | 0.8 | 0.2 | 407.36 | WMa,TruStrain™ | 0.5
83 | 2.77 | 37 | 504.11 | 229.17 | 0.455 | 176.27 | 2 | 11.073 | 0.8 | 0.2 | 407.33 | WMa,TruStrain™ | 0.5
84 | 2.8 | 37 | 505.38 | 229.16 | 0.453 | 176.63 | 2 | 11.096 | 0.8 | 0.2 | 408.18 | WMa,TruStrain™ | 0.5
85 | 2.83 | 37 | 505.08 | 228.95 | 0.453 | 176.52 | 2 | 11.089 | 0.8 | 0.2 | 407.91 | WMa,TruStrain™ | 0.5
86 | 2.87 | 37 | 503.55 | 229.71 | 0.456 | 176.18 | 2 | 11.068 | 0.8 | 0.2 | 407.13 | WMa,TruStrain™ | 0.5
87 | 2.9 | 37 | 501.92 | 229.33 | 0.457 | 175.65 | 2 | 11.035 | 0.8 | 0.2 | 405.91 | WMa,TruStrain™ | 0.5
88 | 2.93 | 37 | 501.07 | 228.98 | 0.457 | 175.36 | 2 | 11.016 | 0.8 | 0.2 | 405.23 | WMa,TruStrain™ | 0.5
89 | 2.97 | 37 | 502.93 | 229.31 | 0.456 | 175.94 | 2 | 11.053 | 0.8 | 0.2 | 406.58 | WMa,TruStrain™ | 0.5
90 | 3 | 37 | 503.34 | 229.59 | 0.456 | 176.1 | 2 | 11.063 | 0.8 | 0.2 | 406.95 | WMa,TruStrain™ | 0.5
91 | 3.03 | 37 | 503.55 | 229.45 | 0.456 | 176.14 | 2 | 11.066 | 0.8 | 0.2 | 407.05 | WMa,TruStrain™ | 0.5
92 | 3.07 | 37 | 503.4 | 229.24 | 0.455 | 176.07 | 2 | 11.061 | 0.8 | 0.2 | 406.87 | WMa,TruStrain™ | 0.5
93 | 3.1 | 37 | 503.51 | 227.6 | 0.452 | 175.89 | 2 | 11.049 | 0.8 | 0.2 | 406.44 | WMa,TruStrain™ | 0.5
94 | 3.13 | 37 | 502.65 | 227.32 | 0.452 | 175.6 | 2 | 11.031 | 0.8 | 0.2 | 405.79 | WMa,TruStrain™ | 0.5
95 | 3.17 | 37 | 502.34 | 227.44 | 0.453 | 175.52 | 2 | 11.027 | 0.8 | 0.2 | 405.63 | WMa,TruStrain™ | 0.5
96 | 3.2 | 37 | 502.98 | 227.22 | 0.452 | 175.68 | 2 | 11.037 | 0.8 | 0.2 | 405.99 | WMa,TruStrain™ | 0.5
97 | 3.23 | 37 | 503.41 | 226.41 | 0.45 | 175.7 | 2 | 11.038 | 0.8 | 0.2 | 406.02 | WMa,TruStrain™ | 0.5
98 | 3.27 | 37 | 503.15 | 227.44 | 0.452 | 175.76 | 2 | 11.042 | 0.8 | 0.2 | 406.17 | WMa,TruStrain™ | 0.5
99 | 3.3 | 37 | 503.43 | 227.14 | 0.451 | 175.8 | 2 | 11.044 | 0.8 | 0.2 | 406.26 | WMa,TruStrain™ | 0.5
100 | 3.33 | 37 | 501.74 | 226.7 | 0.452 | 175.26 | 2 | 11.01 | 0.8 | 0.2 | 405 | WMa,TruStrain™ | 0.5
101 | 3.37 | 37 | 502.9 | 227.74 | 0.453 | 175.73 | 2 | 11.039 | 0.8 | 0.2 | 406.09 | WMa,TruStrain™ | 0.5
102 | 3.4 | 37 | 503.81 | 227.36 | 0.451 | 175.94 | 2 | 11.053 | 0.8 | 0.2 | 406.58 | WMa,TruStrain™ | 0.5
103 | 3.43 | 37 | 504.02 | 227.4 | 0.451 | 176.01 | 2 | 11.057 | 0.8 | 0.2 | 406.73 | WMa,TruStrain™ | 0.5
104 | 3.47 | 37 | 501.89 | 228.1 | 0.454 | 175.48 | 2 | 11.024 | 0.8 | 0.2 | 405.53 | WMa,TruStrain™ | 0.5
105 | 3.5 | 37 | 502.8 | 226.72 | 0.451 | 175.56 | 2 | 11.029 | 0.8 | 0.2 | 405.7 | WMa,TruStrain™ | 0.5
106 | 3.53 | 37 | 503.18 | 226.34 | 0.45 | 175.62 | 2 | 11.033 | 0.8 | 0.2 | 405.84 | WMa,TruStrain™ | 0.5
107 | 3.57 | 37 | 501.3 | 226.77 | 0.452 | 175.14 | 2 | 11.003 | 0.8 | 0.2 | 404.74 | WMa,TruStrain™ | 0.5
108 | 3.6 | 37 | 501.3 | 226.76 | 0.452 | 175.13 | 2 | 11.002 | 0.8 | 0.2 | 404.72 | WMa,TruStrain™ | 0.5
109 | 3.63 | 37 | 503.12 | 226.49 | 0.45 | 175.63 | 2 | 11.033 | 0.8 | 0.2 | 405.85 | WMa,TruStrain™ | 0.5
110 | 3.67 | 37 | 504.54 | 225.77 | 0.447 | 175.94 | 2 | 11.053 | 0.8 | 0.2 | 406.58 | WMa,TruStrain™ | 0.5
111 | 3.7 | 37 | 504.8 | 225.38 | 0.446 | 175.97 | 2 | 11.055 | 0.8 | 0.2 | 406.65 | WMa,TruStrain™ | 0.5
112 | 3.73 | 37 | 503.34 | 226.12 | 0.449 | 175.64 | 2 | 11.035 | 0.8 | 0.2 | 405.91 | WMa,TruStrain™ | 0.5
113 | 3.77 | 37 | 504.33 | 225.74 | 0.448 | 175.88 | 2 | 11.049 | 0.8 | 0.2 | 406.45 | WMa,TruStrain™ | 0.5
114 | 3.8 | 37 | 501.96 | 227.27 | 0.453 | 175.39 | 2 | 11.019 | 0.8 | 0.2 | 405.33 | WMa,TruStrain™ | 0.5
115 | 3.83 | 37 | 499.29 | 229.26 | 0.459 | 174.88 | 2 | 10.987 | 0.8 | 0.2 | 404.16 | WMa,TruStrain™ | 0.5
116 | 3.87 | 37 | 497.72 | 229.12 | 0.46 | 174.41 | 2 | 10.956 | 0.8 | 0.2 | 403.03 | WMa,TruStrain™ | 0.5
117 | 3.9 | 37 | 499.67 | 229.61 | 0.46 | 175.04 | 2 | 10.995 | 0.8 | 0.2 | 404.47 | WMa,TruStrain™ | 0.5
118 | 3.93 | 37 | 500.28 | 229.8 | 0.459 | 175.24 | 2 | 11.009 | 0.8 | 0.2 | 404.95 | WMa,TruStrain™ | 0.5
119 | 3.97 | 37 | 498.99 | 228.7 | 0.458 | 174.72 | 2 | 10.976 | 0.8 | 0.2 | 403.76 | WMa,TruStrain™ | 0.5
120 | 4 | 37 | 497.65 | 229.4 | 0.461 | 174.43 | 2 | 10.958 | 0.8 | 0.2 | 403.09 | WMa,TruStrain™ | 0.5
121 | 4.03 | 37 | 499.73 | 230.13 | 0.461 | 175.12 | 2 | 11.002 | 0.8 | 0.2 | 404.71 | WMa,TruStrain™ | 0.5
122 | 4.07 | 37 | 499.38 | 231.05 | 0.463 | 175.15 | 2 | 11.004 | 0.8 | 0.2 | 404.77 | WMa,TruStrain™ | 0.5
123 | 4.1 | 37 | 496.1 | 231.31 | 0.466 | 174.23 | 2 | 10.946 | 0.8 | 0.19 | 402.65 | WMa,TruStrain™ | 0.5
124 | 4.13 | 37 | 495.42 | 230.84 | 0.466 | 173.98 | 2 | 10.929 | 0.8 | 0.19 | 402.01 | WMa,TruStrain™ | 0.5
125 | 4.17 | 37 | 497.43 | 229.63 | 0.462 | 174.39 | 2 | 10.955 | 0.8 | 0.19 | 402.97 | WMa,TruStrain™ | 0.5
126 | 4.2 | 37 | 497.56 | 228.91 | 0.46 | 174.33 | 2 | 10.952 | 0.8 | 0.19 | 402.86 | WMa,TruStrain™ | 0.5
127 | 4.23 | 37 | 497.99 | 228.61 | 0.459 | 174.42 | 2 | 10.958 | 0.8 | 0.19 | 403.08 | WMa,TruStrain™ | 0.5
128 | 4.27 | 37 | 497.72 | 229.47 | 0.461 | 174.46 | 2 | 10.961 | 0.8 | 0.19 | 403.19 | WMa,TruStrain™ | 0.5
129 | 4.3 | 37 | 496.01 | 231.35 | 0.466 | 174.22 | 2 | 10.945 | 0.8 | 0.19 | 402.63 | WMa,TruStrain™ | 0.5
130 | 4.33 | 37 | 497.09 | 231.56 | 0.466 | 174.55 | 2 | 10.966 | 0.8 | 0.19 | 403.37 | WMa,TruStrain™ | 0.5
131 | 4.37 | 37 | 496.44 | 231.98 | 0.467 | 174.42 | 2 | 10.957 | 0.8 | 0.19 | 403.05 | WMa,TruStrain™ | 0.5
132 | 4.4 | 37 | 496.91 | 231.54 | 0.466 | 174.5 | 2 | 10.962 | 0.8 | 0.19 | 403.22 | WMa,TruStrain™ | 0.5
133 | 4.43 | 37 | 496.69 | 231.75 | 0.467 | 174.47 | 2 | 10.96 | 0.8 | 0.19 | 403.16 | WMa,TruStrain™ | 0.5
134 | 4.47 | 37 | 498.25 | 230.91 | 0.463 | 174.8 | 2 | 10.981 | 0.8 | 0.19 | 403.95 | WMa,TruStrain™ | 0.5
135 | 4.5 | 37 | 498.56 | 230.49 | 0.462 | 174.84 | 2 | 10.984 | 0.8 | 0.19 | 404.03 | WMa,TruStrain™ | 0.5
136 | 4.53 | 37 | 497.86 | 231.01 | 0.464 | 174.7 | 2 | 10.976 | 0.8 | 0.19 | 403.74 | WMa,TruStrain™ | 0.5
137 | 4.57 | 37 | 497.16 | 232.28 | 0.467 | 174.67 | 2 | 10.974 | 0.8 | 0.19 | 403.68 | WMa,TruStrain™ | 0.5
138 | 4.6 | 37 | 495.94 | 231.08 | 0.466 | 174.16 | 2 | 10.941 | 0.8 | 0.19 | 402.46 | WMa,TruStrain™ | 0.5
139 | 4.63 | 37 | 497.39 | 231.34 | 0.465 | 174.61 | 2 | 10.969 | 0.8 | 0.19 | 403.48 | WMa,TruStrain™ | 0.5
140 | 4.67 | 37 | 497.08 | 232.92 | 0.469 | 174.73 | 2 | 10.977 | 0.8 | 0.19 | 403.79 | WMa,TruStrain™ | 0.5
141 | 4.7 | 37 | 497.87 | 232.36 | 0.467 | 174.89 | 2 | 10.987 | 0.8 | 0.19 | 404.14 | WMa,TruStrain™ | 0.5
142 | 4.73 | 37 | 497.83 | 232.02 | 0.466 | 174.83 | 2 | 10.983 | 0.8 | 0.19 | 404.01 | WMa,TruStrain™ | 0.5
143 | 4.77 | 37 | 497.03 | 231.67 | 0.466 | 174.55 | 2 | 10.966 | 0.8 | 0.19 | 403.38 | WMa,TruStrain™ | 0.5
144 | 4.8 | 37 | 497.71 | 232.28 | 0.467 | 174.83 | 2 | 10.983 | 0.8 | 0.19 | 404.02 | WMa,TruStrain™ | 0.5
145 | 4.83 | 37 | 498.44 | 231.46 | 0.464 | 174.93 | 2 | 10.989 | 0.8 | 0.19 | 404.25 | WMa,TruStrain™ | 0.5
146 | 4.87 | 37 | 496.63 | 230.5 | 0.464 | 174.28 | 2 | 10.948 | 0.8 | 0.19 | 402.74 | WMa,TruStrain™ | 0.5
147 | 4.9 | 37 | 495.5 | 232.13 | 0.468 | 174.17 | 2 | 10.942 | 0.8 | 0.19 | 402.51 | WMa,TruStrain™ | 0.5
148 | 4.93 | 37 | 498.13 | 231.66 | 0.465 | 174.87 | 2 | 10.985 | 0.8 | 0.19 | 404.1 | WMa,TruStrain™ | 0.5
149 | 4.97 | 37 | 500.93 | 230.65 | 0.46 | 175.54 | 2 | 11.027 | 0.8 | 0.19 | 405.64 | WMa,TruStrain™ | 0.5
150 | 5 | 37 | 500.89 | 229.71 | 0.459 | 175.41 | 2 | 11.019 | 0.8 | 0.19 | 405.34 | WMa,TruStrain™ | 0.5
151 | 5.03 | 37 | 500.38 | 230.54 | 0.461 | 175.37 | 2 | 11.017 | 0.8 | 0.19 | 405.27 | WMa,TruStrain™ | 0.5
152 | 5.07 | 37 | 499.09 | 229.65 | 0.46 | 174.88 | 2 | 10.986 | 0.8 | 0.19 | 404.13 | WMa,TruStrain™ | 0.5
153 | 5.1 | 37 | 498.42 | 230.14 | 0.462 | 174.75 | 2 | 10.978 | 0.8 | 0.19 | 403.84 | WMa,TruStrain™ | 0.5
154 | 5.13 | 37 | 496.29 | 231.41 | 0.466 | 174.3 | 2 | 10.95 | 0.8 | 0.19 | 402.81 | WMa,TruStrain™ | 0.5
155 | 5.17 | 37 | 497.34 | 231.23 | 0.465 | 174.58 | 2 | 10.967 | 0.8 | 0.19 | 403.43 | WMa,TruStrain™ | 0.5
156 | 5.2 | 37 | 494.99 | 232.79 | 0.47 | 174.11 | 2 | 10.938 | 0.8 | 0.19 | 402.37 | WMa,TruStrain™ | 0.5
157 | 5.23 | 37 | 493.39 | 231.75 | 0.47 | 173.51 | 2 | 10.9 | 0.8 | 0.19 | 400.95 | WMa,TruStrain™ | 0.5
158 | 5.27 | 37 | 493.81 | 230.5 | 0.467 | 173.47 | 2 | 10.897 | 0.8 | 0.19 | 400.84 | WMa,TruStrain™ | 0.5
159 | 5.3 | 37 | 489.19 | 227.02 | 0.464 | 171.67 | 2 | 10.784 | 0.8 | 0.19 | 396.67 | WMa,TruStrain™ | 0.5
160 | 5.33 | 37 | 492.61 | 230.48 | 0.468 | 173.12 | 2 | 10.876 | 0.8 | 0.19 | 400.09 | WMa,TruStrain™ | 0.5
161 | 5.37 | 37 | 493.56 | 232.48 | 0.471 | 173.66 | 2 | 10.911 | 0.8 | 0.19 | 401.36 | WMa,TruStrain™ | 0.5
162 | 5.4 | 37 | 494.43 | 232.17 | 0.47 | 173.87 | 2 | 10.923 | 0.8 | 0.19 | 401.81 | WMa,TruStrain™ | 0.5
163 | 5.43 | 37 | 492.47 | 231.01 | 0.469 | 173.15 | 2 | 10.877 | 0.8 | 0.19 | 400.1 | WMa,TruStrain™ | 0.5
164 | 5.47 | 37 | 490.4 | 228.95 | 0.467 | 172.27 | 2 | 10.822 | 0.8 | 0.19 | 398.08 | WMa,TruStrain™ | 0.5
165 | 5.5 | 37 | 485.56 | 227.18 | 0.468 | 170.64 | 2 | 10.719 | 0.8 | 0.19 | 394.29 | WMa,TruStrain™ | 0.5
166 | 5.53 | 37 | 491.03 | 229.49 | 0.467 | 172.53 | 2 | 10.839 | 0.8 | 0.19 | 398.72 | WMa,TruStrain™ | 0.5
167 | 5.57 | 37 | 492.72 | 231.12 | 0.469 | 173.23 | 2 | 10.885 | 0.8 | 0.19 | 400.39 | WMa,TruStrain™ | 0.5
168 | 5.6 | 37 | 492.55 | 232.1 | 0.471 | 173.32 | 2 | 10.889 | 0.8 | 0.19 | 400.55 | WMa,TruStrain™ | 0.5
169 | 5.63 | 37 | 493.94 | 230.66 | 0.467 | 173.52 | 2 | 10.901 | 0.8 | 0.19 | 400.98 | WMa,TruStrain™ | 0.5
170 | 5.67 | 37 | 493.74 | 230.76 | 0.467 | 173.48 | 2 | 10.897 | 0.8 | 0.19 | 400.86 | WMa,TruStrain™ | 0.5
171 | 5.7 | 37 | 493.67 | 231.39 | 0.469 | 173.55 | 2 | 10.902 | 0.8 | 0.19 | 401.04 | WMa,TruStrain™ | 0.5
172 | 5.73 | 37 | 492.86 | 231.19 | 0.469 | 173.29 | 2 | 10.886 | 0.8 | 0.19 | 400.46 | WMa,TruStrain™ | 0.5
173 | 5.77 | 37 | 492.01 | 231.36 | 0.47 | 173.06 | 2 | 10.872 | 0.8 | 0.19 | 399.95 | WMa,TruStrain™ | 0.5
174 | 5.8 | 37 | 492.14 | 231.73 | 0.471 | 173.15 | 2 | 10.878 | 0.8 | 0.19 | 400.15 | WMa,TruStrain™ | 0.5
175 | 5.83 | 37 | 492.48 | 231.6 | 0.47 | 173.23 | 2 | 10.883 | 0.8 | 0.19 | 400.31 | WMa,TruStrain™ | 0.5
176 | 5.87 | 37 | 494.3 | 230.92 | 0.467 | 173.66 | 2 | 10.909 | 0.8 | 0.19 | 401.31 | WMa,TruStrain™ | 0.5
177 | 5.9 | 37 | 496.18 | 231.73 | 0.467 | 174.32 | 2 | 10.951 | 0.8 | 0.19 | 402.83 | WMa,TruStrain™ | 0.5
178 | 5.93 | 37 | 497.03 | 231.5 | 0.466 | 174.53 | 2 | 10.964 | 0.8 | 0.19 | 403.32 | WMa,TruStrain™ | 0.5
179 | 5.97 | 37 | 497.91 | 231.77 | 0.465 | 174.82 | 2 | 10.983 | 0.8 | 0.19 | 404 | WMa,TruStrain™ | 0.5
180 | 6 | 37 | 498.4 | 232.16 | 0.466 | 175.01 | 2 | 10.995 | 0.8 | 0.19 | 404.45 | WMa,TruStrain™ | 0.5
181 | 6.03 | 37 | 497.86 | 231.29 | 0.465 | 174.74 | 2 | 10.977 | 0.8 | 0.19 | 403.8 | WMa,TruStrain™ | 0.5
182 | 6.07 | 37 | 497.53 | 230.76 | 0.464 | 174.57 | 2 | 10.967 | 0.8 | 0.19 | 403.42 | WMa,TruStrain™ | 0.5
183 | 6.1 | 37 | 493.93 | 229.66 | 0.465 | 173.39 | 2 | 10.893 | 0.8 | 0.19 | 400.68 | WMa,TruStrain™ | 0.5
184 | 6.13 | 37 | 493.52 | 230.76 | 0.468 | 173.42 | 2 | 10.895 | 0.8 | 0.19 | 400.76 | WMa,TruStrain™ | 0.5
185 | 6.17 | 37 | 492.25 | 231.68 | 0.471 | 173.17 | 2 | 10.88 | 0.8 | 0.19 | 400.21 | WMa,TruStrain™ | 0.5
186 | 6.2 | 37 | 498.87 | 231.5 | 0.464 | 175.06 | 2 | 10.997 | 0.8 | 0.18 | 404.52 | WMa,TruStrain™ | 0.5
187 | 6.23 | 37 | 497.05 | 229.93 | 0.463 | 174.33 | 2 | 10.951 | 0.8 | 0.18 | 402.84 | WMa,TruStrain™ | 0.5
188 | 6.27 | 37 | 493.61 | 229.87 | 0.466 | 173.32 | 2 | 10.888 | 0.8 | 0.18 | 400.53 | WMa,TruStrain™ | 0.5
189 | 6.3 | 37 | 492.81 | 229.56 | 0.466 | 173.05 | 2 | 10.872 | 0.8 | 0.18 | 399.91 | WMa,TruStrain™ | 0.5
190 | 6.33 | 37 | 496.66 | 228.65 | 0.46 | 174.04 | 2 | 10.933 | 0.8 | 0.18 | 402.18 | WMa,TruStrain™ | 0.5
191 | 6.37 | 37 | 494.72 | 230.13 | 0.465 | 173.68 | 2 | 10.912 | 0.8 | 0.18 | 401.39 | WMa,TruStrain™ | 0.5
192 | 6.4 | 37 | 493.95 | 232.06 | 0.47 | 173.72 | 2 | 10.914 | 0.8 | 0.18 | 401.47 | WMa,TruStrain™ | 0.5
193 | 6.43 | 37 | 493.83 | 230.93 | 0.468 | 173.53 | 2 | 10.901 | 0.8 | 0.18 | 401 | WMa,TruStrain™ | 0.5
194 | 6.47 | 37 | 494.88 | 229.55 | 0.464 | 173.65 | 2 | 10.908 | 0.8 | 0.18 | 401.24 | WMa,TruStrain™ | 0.5
195 | 6.5 | 37 | 493.28 | 230.02 | 0.466 | 173.25 | 2 | 10.884 | 0.8 | 0.18 | 400.35 | WMa,TruStrain™ | 0.5
196 | 6.53 | 37 | 492.03 | 230.64 | 0.469 | 172.97 | 2 | 10.867 | 0.8 | 0.18 | 399.74 | WMa,TruStrain™ | 0.5
197 | 6.57 | 37 | 496.16 | 228.32 | 0.46 | 173.85 | 2 | 10.921 | 0.8 | 0.18 | 401.74 | WMa,TruStrain™ | 0.5
198 | 6.6 | 37 | 495.71 | 227.2 | 0.458 | 173.57 | 2 | 10.904 | 0.8 | 0.18 | 401.12 | WMa,TruStrain™ | 0.5
199 | 6.63 | 37 | 497 | 226.67 | 0.456 | 173.88 | 2 | 10.923 | 0.8 | 0.18 | 401.81 | WMa,TruStrain™ | 0.5
200 | 6.67 | 37 | 496.67 | 227.01 | 0.457 | 173.83 | 2 | 10.921 | 0.8 | 0.18 | 401.72 | WMa,TruStrain™ | 0.5
201 | 6.7 | 37 | 501.64 | 227.29 | 0.453 | 175.3 | 2 | 11.013 | 0.8 | 0.18 | 405.11 | WMa,TruStrain™ | 0.5
202 | 6.73 | 37 | 499.21 | 227.54 | 0.456 | 174.63 | 2 | 10.971 | 0.8 | 0.18 | 403.57 | WMa,TruStrain™ | 0.5
203 | 6.77 | 37 | 502.69 | 227.35 | 0.452 | 175.62 | 2 | 11.032 | 0.8 | 0.18 | 405.82 | WMa,TruStrain™ | 0.5
204 | 6.8 | 37 | 498.52 | 227.45 | 0.456 | 174.42 | 2 | 10.958 | 0.8 | 0.18 | 403.08 | WMa,TruStrain™ | 0.5
205 | 6.83 | 37 | 500.51 | 226.8 | 0.453 | 174.91 | 2 | 10.988 | 0.8 | 0.18 | 404.19 | WMa,TruStrain™ | 0.5
206 | 6.87 | 37 | 497.36 | 226.75 | 0.456 | 173.99 | 2 | 10.931 | 0.8 | 0.18 | 402.08 | WMa,TruStrain™ | 0.5
207 | 6.9 | 37 | 498.98 | 227.36 | 0.456 | 174.54 | 2 | 10.965 | 0.8 | 0.18 | 403.35 | WMa,TruStrain™ | 0.5
208 | 6.93 | 37 | 495.28 | 226.67 | 0.458 | 173.38 | 2 | 10.892 | 0.8 | 0.18 | 400.68 | WMa,TruStrain™ | 0.5
209 | 6.97 | 37 | 497.83 | 225.97 | 0.454 | 174.02 | 2 | 10.932 | 0.8 | 0.18 | 402.14 | WMa,TruStrain™ | 0.5
210 | 7 | 37 | 496.71 | 224.92 | 0.453 | 173.56 | 2 | 10.904 | 0.8 | 0.18 | 401.09 | WMa,TruStrain™ | 0.5
211 | 7.03 | 37 | 499.06 | 225.98 | 0.453 | 174.38 | 2 | 10.955 | 0.8 | 0.18 | 402.99 | WMa,TruStrain™ | 0.5
212 | 7.07 | 37 | 495.64 | 225.33 | 0.455 | 173.3 | 2 | 10.888 | 0.8 | 0.18 | 400.51 | WMa,TruStrain™ | 0.5
213 | 7.1 | 37 | 493.35 | 226.61 | 0.459 | 172.81 | 2 | 10.857 | 0.8 | 0.18 | 399.37 | WMa,TruStrain™ | 0.5
214 | 7.13 | 37 | 493.25 | 228.62 | 0.463 | 173.05 | 2 | 10.872 | 0.8 | 0.18 | 399.93 | WMa,TruStrain™ | 0.5
215 | 7.17 | 37 | 498.1 | 228.38 | 0.459 | 174.42 | 2 | 10.957 | 0.8 | 0.18 | 403.04 | WMa,TruStrain™ | 0.5
216 | 7.2 | 37 | 498.16 | 227.3 | 0.456 | 174.3 | 2 | 10.949 | 0.8 | 0.18 | 402.76 | WMa,TruStrain™ | 0.5
217 | 7.23 | 37 | 500.04 | 226.33 | 0.453 | 174.71 | 2 | 10.975 | 0.8 | 0.18 | 403.72 | WMa,TruStrain™ | 0.5
218 | 7.27 | 37 | 498.75 | 225.03 | 0.451 | 174.17 | 2 | 10.942 | 0.8 | 0.18 | 402.5 | WMa,TruStrain™ | 0.5
219 | 7.3 | 37 | 501.55 | 225.2 | 0.449 | 175 | 2 | 10.995 | 0.8 | 0.18 | 404.43 | WMa,TruStrain™ | 0.5
220 | 7.33 | 37 | 498.99 | 225.2 | 0.451 | 174.26 | 2 | 10.949 | 0.8 | 0.18 | 402.74 | WMa,TruStrain™ | 0.5
221 | 7.37 | 37 | 501.21 | 226.06 | 0.451 | 175.02 | 2 | 10.995 | 0.8 | 0.18 | 404.46 | WMa,TruStrain™ | 0.5
222 | 7.4 | 37 | 497.43 | 226.5 | 0.455 | 173.98 | 2 | 10.93 | 0.8 | 0.18 | 402.06 | WMa,TruStrain™ | 0.5
223 | 7.43 | 37 | 500.15 | 225.71 | 0.451 | 174.66 | 2 | 10.972 | 0.8 | 0.18 | 403.6 | WMa,TruStrain™ | 0.5
224 | 7.47 | 37 | 496.66 | 224.9 | 0.453 | 173.54 | 2 | 10.902 | 0.8 | 0.18 | 401.04 | WMa,TruStrain™ | 0.5
225 | 7.5 | 37 | 497.77 | 224.44 | 0.451 | 173.81 | 2 | 10.918 | 0.8 | 0.18 | 401.64 | WMa,TruStrain™ | 0.5
226 | 7.53 | 37 | 497.34 | 223.63 | 0.45 | 173.57 | 2 | 10.905 | 0.8 | 0.18 | 401.12 | WMa,TruStrain™ | 0.5
227 | 7.57 | 37 | 500.28 | 224 | 0.448 | 174.48 | 2 | 10.961 | 0.8 | 0.18 | 403.22 | WMa,TruStrain™ | 0.5
228 | 7.6 | 37 | 497.46 | 223.88 | 0.45 | 173.65 | 2 | 10.909 | 0.8 | 0.18 | 401.31 | WMa,TruStrain™ | 0.5
229 | 7.63 | 37 | 499.34 | 224.33 | 0.449 | 174.25 | 2 | 10.947 | 0.8 | 0.18 | 402.67 | WMa,TruStrain™ | 0.5
230 | 7.67 | 37 | 496.86 | 224.14 | 0.451 | 173.5 | 2 | 10.9 | 0.8 | 0.18 | 400.96 | WMa,TruStrain™ | 0.5
231 | 7.7 | 37 | 498.71 | 225.27 | 0.452 | 174.19 | 2 | 10.942 | 0.8 | 0.18 | 402.52 | WMa,TruStrain™ | 0.5
232 | 7.73 | 37 | 497.58 | 225.56 | 0.453 | 173.9 | 2 | 10.925 | 0.8 | 0.18 | 401.88 | WMa,TruStrain™ | 0.5
233 | 7.77 | 37 | 499.12 | 226.57 | 0.454 | 174.48 | 2 | 10.961 | 0.8 | 0.18 | 403.2 | WMa,TruStrain™ | 0.5
234 | 7.8 | 37 | 494.44 | 224.06 | 0.453 | 172.79 | 2 | 10.855 | 0.8 | 0.18 | 399.29 | WMa,TruStrain™ | 0.5
235 | 7.83 | 37 | 498.19 | 225.33 | 0.452 | 174.05 | 2 | 10.934 | 0.8 | 0.18 | 402.19 | WMa,TruStrain™ | 0.5
236 | 7.87 | 37 | 496.25 | 223.66 | 0.451 | 173.26 | 2 | 10.885 | 0.8 | 0.18 | 400.4 | WMa,TruStrain™ | 0.5
237 | 7.9 | 37 | 498.25 | 223.56 | 0.449 | 173.83 | 2 | 10.92 | 0.8 | 0.18 | 401.71 | WMa,TruStrain™ | 0.5
238 | 7.93 | 37 | 495.55 | 224.35 | 0.453 | 173.15 | 2 | 10.879 | 0.8 | 0.18 | 400.18 | WMa,TruStrain™ | 0.5
239 | 7.97 | 37 | 498.15 | 226.37 | 0.454 | 174.17 | 2 | 10.942 | 0.8 | 0.18 | 402.51 | WMa,TruStrain™ | 0.5
240 | 8 | 37 | 497.79 | 226.53 | 0.455 | 174.09 | 2 | 10.937 | 0.8 | 0.18 | 402.31 | WMa,TruStrain™ | 0.5
241 | 8.03 | 37 | 500.47 | 226.86 | 0.453 | 174.91 | 2 | 10.987 | 0.8 | 0.18 | 404.17 | WMa,TruStrain™ | 0.5
242 | 8.07 | 37 | 497.65 | 226.83 | 0.456 | 174.09 | 2 | 10.936 | 0.8 | 0.18 | 402.29 | WMa,TruStrain™ | 0.5
243 | 8.1 | 37 | 500.17 | 228.04 | 0.456 | 174.97 | 2 | 10.992 | 0.8 | 0.18 | 404.34 | WMa,TruStrain™ | 0.5
244 | 8.13 | 37 | 499.73 | 227.1 | 0.454 | 174.72 | 2 | 10.977 | 0.8 | 0.18 | 403.78 | WMa,TruStrain™ | 0.5
245 | 8.17 | 37 | 501.46 | 226.81 | 0.452 | 175.19 | 2 | 11.005 | 0.8 | 0.18 | 404.83 | WMa,TruStrain™ | 0.5
246 | 8.2 | 37 | 498.79 | 224.9 | 0.451 | 174.16 | 2 | 10.941 | 0.8 | 0.18 | 402.48 | WMa,TruStrain™ | 0.5
247 | 8.23 | 37 | 500.71 | 224.47 | 0.448 | 174.66 | 2 | 10.973 | 0.8 | 0.18 | 403.63 | WMa,TruStrain™ | 0.5
248 | 8.27 | 37 | 500.02 | 224.01 | 0.448 | 174.4 | 2 | 10.957 | 0.8 | 0.18 | 403.05 | WMa,TruStrain™ | 0.5
249 | 8.3 | 37 | 503.16 | 225.47 | 0.448 | 175.51 | 2 | 11.026 | 0.8 | 0.18 | 405.6 | WMa,TruStrain™ | 0.5
250 | 8.33 | 37 | 499.25 | 225.94 | 0.453 | 174.43 | 2 | 10.959 | 0.8 | 0.18 | 403.12 | WMa,TruStrain™ | 0.5
251 | 8.37 | 37 | 501.56 | 226.2 | 0.451 | 175.14 | 2 | 11.002 | 0.8 | 0.18 | 404.71 | WMa,TruStrain™ | 0.5
252 | 8.4 | 37 | 499.12 | 224.81 | 0.45 | 174.25 | 2 | 10.946 | 0.8 | 0.18 | 402.65 | WMa,TruStrain™ | 0.5
253 | 8.43 | 37 | 501.27 | 224.73 | 0.448 | 174.86 | 2 | 10.984 | 0.8 | 0.18 | 404.06 | WMa,TruStrain™ | 0.5
254 | 8.47 | 37 | 499.3 | 224.51 | 0.45 | 174.26 | 2 | 10.948 | 0.8 | 0.18 | 402.72 | WMa,TruStrain™ | 0.5
255 | 8.5 | 37 | 501.77 | 226.06 | 0.451 | 175.18 | 2 | 11.006 | 0.8 | 0.18 | 404.85 | WMa,TruStrain™ | 0.5
256 | 8.53 | 37 | 498.59 | 225.94 | 0.453 | 174.24 | 2 | 10.947 | 0.8 | 0.18 | 402.69 | WMa,TruStrain™ | 0.5
257 | 8.57 | 37 | 500.78 | 226.61 | 0.453 | 174.96 | 2 | 10.992 | 0.8 | 0.18 | 404.33 | WMa,TruStrain™ | 0.5
258 | 8.6 | 37 | 497.77 | 224.13 | 0.45 | 173.77 | 2 | 10.916 | 0.8 | 0.18 | 401.53 | WMa,TruStrain™ | 0.5
259 | 8.63 | 37 | 500.03 | 225.18 | 0.45 | 174.56 | 2 | 10.966 | 0.8 | 0.18 | 403.37 | WMa,TruStrain™ | 0.5
260 | 8.67 | 37 | 497.38 | 224.06 | 0.45 | 173.64 | 2 | 10.909 | 0.8 | 0.18 | 401.29 | WMa,TruStrain™ | 0.5
261 | 8.7 | 37 | 500.07 | 224.32 | 0.449 | 174.46 | 2 | 10.96 | 0.8 | 0.18 | 403.17 | WMa,TruStrain™ | 0.5
262 | 8.73 | 37 | 496.77 | 225.16 | 0.453 | 173.61 | 2 | 10.907 | 0.8 | 0.18 | 401.23 | WMa,TruStrain™ | 0.5
263 | 8.77 | 37 | 500.28 | 226.87 | 0.453 | 174.85 | 2 | 10.985 | 0.8 | 0.18 | 404.09 | WMa,TruStrain™ | 0.5
264 | 8.8 | 37 | 497.11 | 225.24 | 0.453 | 173.72 | 2 | 10.913 | 0.8 | 0.18 | 401.44 | WMa,TruStrain™ | 0.5
265 | 8.83 | 37 | 500.11 | 224.11 | 0.448 | 174.44 | 2 | 10.958 | 0.8 | 0.18 | 403.09 | WMa,TruStrain™ | 0.5
266 | 8.87 | 37 | 494.98 | 223.59 | 0.452 | 172.89 | 2 | 10.861 | 0.8 | 0.18 | 399.52 | WMa,TruStrain™ | 0.5
267 | 8.9 | 37 | 499.11 | 223.96 | 0.449 | 174.13 | 2 | 10.94 | 0.8 | 0.18 | 402.42 | WMa,TruStrain™ | 0.5
268 | 8.93 | 37 | 494.2 | 224.28 | 0.454 | 172.75 | 2 | 10.854 | 0.8 | 0.18 | 399.25 | WMa,TruStrain™ | 0.5
269 | 8.97 | 37 | 490.99 | 225.19 | 0.459 | 171.94 | 2 | 10.803 | 0.8 | 0.18 | 397.37 | WMa,TruStrain™ | 0.5
270 | 9 | 37 | 495.62 | 225.45 | 0.455 | 173.32 | 2 | 10.888 | 0.8 | 0.18 | 400.5 | WMa,TruStrain™ | 0.5
271 | 9.03 | 37 | 493.74 | 223.58 | 0.453 | 172.53 | 2 | 10.838 | 0.8 | 0.18 | 398.67 | WMa,TruStrain™ | 0.5
272 | 9.07 | 37 | 490.62 | 225.28 | 0.459 | 171.84 | 2 | 10.796 | 0.8 | 0.18 | 397.13 | WMa,TruStrain™ | 0.5
273 | 9.1 | 37 | 489.45 | 226.02 | 0.462 | 171.61 | 2 | 10.781 | 0.8 | 0.18 | 396.58 | WMa,TruStrain™ | 0.5
274 | 9.13 | 37 | 488.14 | 223.5 | 0.458 | 170.89 | 2 | 10.736 | 0.8 | 0.18 | 394.91 | WMa,TruStrain™ | 0.5
275 | 9.17 | 37 | 488.55 | 223.79 | 0.458 | 171.05 | 2 | 10.746 | 0.8 | 0.18 | 395.28 | WMa,TruStrain™ | 0.5
276 | 9.2 | 37 | 487.26 | 225.15 | 0.462 | 170.86 | 2 | 10.734 | 0.8 | 0.18 | 394.86 | WMa,TruStrain™ | 0.5
277 | 9.23 | 37 | 486.77 | 224.18 | 0.461 | 170.59 | 2 | 10.717 | 0.8 | 0.18 | 394.22 | WMa,TruStrain™ | 0.5
278 | 9.27 | 37 | 487.82 | 223.87 | 0.459 | 170.85 | 2 | 10.733 | 0.8 | 0.18 | 394.81 | WMa,TruStrain™ | 0.5
279 | 9.3 | 37 | 485.77 | 223.57 | 0.46 | 170.22 | 2 | 10.693 | 0.8 | 0.18 | 393.36 | WMa,TruStrain™ | 0.5
280 | 9.33 | 37 | 486.01 | 224.24 | 0.461 | 170.37 | 2 | 10.703 | 0.8 | 0.18 | 393.73 | WMa,TruStrain™ | 0.5
281 | 9.37 | 37 | 484.69 | 224.58 | 0.463 | 170.04 | 2 | 10.683 | 0.8 | 0.18 | 392.96 | WMa,TruStrain™ | 0.5
282 | 9.4 | 37 | 485.53 | 224.69 | 0.463 | 170.3 | 2 | 10.698 | 0.8 | 0.18 | 393.54 | WMa,TruStrain™ | 0.5
283 | 9.43 | 37 | 486.66 | 224.35 | 0.461 | 170.58 | 2 | 10.716 | 0.8 | 0.18 | 394.17 | WMa,TruStrain™ | 0.5
284 | 9.47 | 37 | 485.91 | 224.1 | 0.461 | 170.33 | 2 | 10.7 | 0.8 | 0.18 | 393.6 | WMa,TruStrain™ | 0.5
285 | 9.5 | 37 | 485.6 | 224.78 | 0.463 | 170.33 | 2 | 10.701 | 0.8 | 0.18 | 393.62 | WMa,TruStrain™ | 0.5
286 | 9.53 | 37 | 486.5 | 224.74 | 0.462 | 170.58 | 2 | 10.717 | 0.8 | 0.18 | 394.21 | WMa,TruStrain™ | 0.5
287 | 9.57 | 37 | 487.32 | 223.98 | 0.46 | 170.72 | 2 | 10.725 | 0.8 | 0.18 | 394.51 | WMa,TruStrain™ | 0.5
288 | 9.6 | 37 | 488.53 | 224.29 | 0.459 | 171.11 | 2 | 10.75 | 0.8 | 0.18 | 395.43 | WMa,TruStrain™ | 0.5
289 | 9.63 | 37 | 487.19 | 225.09 | 0.462 | 170.83 | 2 | 10.732 | 0.8 | 0.18 | 394.79 | WMa,TruStrain™ | 0.5
290 | 9.67 | 37 | 489.74 | 224.95 | 0.459 | 171.55 | 2 | 10.777 | 0.8 | 0.18 | 396.43 | WMa,TruStrain™ | 0.5
291 | 9.7 | 37 | 489.84 | 223.76 | 0.457 | 171.42 | 2 | 10.769 | 0.8 | 0.18 | 396.12 | WMa,TruStrain™ | 0.5
292 | 9.73 | 37 | 489.89 | 222.54 | 0.454 | 171.27 | 2 | 10.759 | 0.8 | 0.18 | 395.78 | WMa,TruStrain™ | 0.5
293 | 9.77 | 37 | 490.23 | 223.01 | 0.455 | 171.43 | 2 | 10.77 | 0.8 | 0.18 | 396.18 | WMa,TruStrain™ | 0.5
294 | 9.8 | 37 | 490.84 | 222.72 | 0.454 | 171.57 | 2 | 10.779 | 0.8 | 0.18 | 396.51 | WMa,TruStrain™ | 0.5
295 | 9.83 | 37 | 489.29 | 221.88 | 0.453 | 171.01 | 2 | 10.744 | 0.8 | 0.18 | 395.21 | WMa,TruStrain™ | 0.5
296 | 9.87 | 37 | 487.99 | 222.51 | 0.456 | 170.72 | 2 | 10.725 | 0.8 | 0.18 | 394.52 | WMa,TruStrain™ | 0.5
297 | 9.9 | 37 | 487.87 | 221.49 | 0.454 | 170.55 | 2 | 10.714 | 0.8 | 0.18 | 394.12 | WMa,TruStrain™ | 0.5
298 | 9.93 | 37 | 486.53 | 219.48 | 0.451 | 169.9 | 2 | 10.673 | 0.8 | 0.18 | 392.59 | WMa,TruStrain™ | 0.5
299 | 9.97 | 37 | 488.71 | 220.4 | 0.451 | 170.65 | 2 | 10.721 | 0.8 | 0.18 | 394.36 | WMa,TruStrain™ | 0.5
300 | 10 | 37 | 488.15 | 220.82 | 0.452 | 170.54 | 2 | 10.715 | 0.8 | 0.18 | 394.14 | WMa,TruStrain™ | 0.5
Test: | Panc-1:PSCs:BME_day 45_plate 2
Result: | G' and G'' Curves
Interval: | 1
Point No. | Time | Temperature | Storage Modulus | Loss Modulus | Loss Factor | Complex Viscosity | Shear Strain | Shear Stress | Gap | Normal Force | Torque | Status | Frequency
Fundamental
| [min] | [°C] | [Pa] | [Pa] | [1] | [Pa·s] | [%] | [Pa] | [mm] | [N] | [µN·m] |  | [Hz]
1 | 0.0333 | 37 | 735.85 | 295.98 | 0.402 | 252.47 | 1.63 | 12.936 | 0.8 | 0.3 | 475.87 | WMa,TruStrain™ | 0.5
2 | 0.0667 | 37 | 697.96 | 407.99 | 0.585 | 257.34 | 2.07 | 16.714 | 0.8 | 0.29 | 614.82 | WMa,TruStrain™ | 0.5
3 | 0.1 | 37 | 701.76 | 395.83 | 0.564 | 256.46 | 2.06 | 16.622 | 0.8 | 0.28 | 611.45 | WMa,TruStrain™ | 0.5
4 | 0.133 | 37 | 726 | 381.06 | 0.525 | 260.99 | 2.02 | 16.552 | 0.8 | 0.28 | 608.85 | WMa,TruStrain™ | 0.5
5 | 0.167 | 37 | 750 | 366.61 | 0.489 | 265.73 | 1.98 | 16.535 | 0.8 | 0.27 | 608.24 | WMa,TruStrain™ | 0.5
6 | 0.2 | 37 | 767.25 | 352.25 | 0.459 | 268.73 | 1.97 | 16.625 | 0.8 | 0.27 | 611.54 | WMa,TruStrain™ | 0.5
7 | 0.233 | 37 | 773.3 | 342.2 | 0.443 | 269.17 | 1.98 | 16.757 | 0.8 | 0.27 | 616.42 | WMa,TruStrain™ | 0.5
8 | 0.267 | 37 | 776.71 | 334.75 | 0.431 | 269.22 | 2 | 16.927 | 0.8 | 0.26 | 622.67 | WMa,TruStrain™ | 0.5
9 | 0.3 | 37 | 778.22 | 330.74 | 0.425 | 269.16 | 2.01 | 17.023 | 0.8 | 0.26 | 626.19 | WMa,TruStrain™ | 0.5
10 | 0.333 | 37 | 780.49 | 327.21 | 0.419 | 269.39 | 2.01 | 17.029 | 0.8 | 0.26 | 626.41 | WMa,TruStrain™ | 0.5
11 | 0.367 | 37 | 784.65 | 322.51 | 0.411 | 270.04 | 2 | 16.997 | 0.8 | 0.26 | 625.25 | WMa,TruStrain™ | 0.5
12 | 0.4 | 37.01 | 789.28 | 318.25 | 0.403 | 270.89 | 2 | 16.983 | 0.8 | 0.26 | 624.71 | WMa,TruStrain™ | 0.5
13 | 0.433 | 37 | 793.22 | 315.67 | 0.398 | 271.75 | 1.99 | 17.014 | 0.8 | 0.26 | 625.88 | WMa,TruStrain™ | 0.5
14 | 0.467 | 37.01 | 795.31 | 312.39 | 0.393 | 271.98 | 2 | 17.051 | 0.8 | 0.25 | 627.22 | WMa,TruStrain™ | 0.5
15 | 0.5 | 37 | 793.8 | 311.54 | 0.392 | 271.44 | 2 | 17.053 | 0.8 | 0.25 | 627.31 | WMa,TruStrain™ | 0.5
16 | 0.533 | 37 | 792.84 | 309.7 | 0.391 | 270.94 | 2 | 17.044 | 0.8 | 0.25 | 626.97 | WMa,TruStrain™ | 0.5
17 | 0.567 | 37 | 794.18 | 306.37 | 0.386 | 270.95 | 2 | 17.044 | 0.8 | 0.25 | 626.95 | WMa,TruStrain™ | 0.5
18 | 0.6 | 37.01 | 795.04 | 303.83 | 0.382 | 270.92 | 2 | 17.026 | 0.8 | 0.25 | 626.32 | WMa,TruStrain™ | 0.5
19 | 0.633 | 37.01 | 794.8 | 301.95 | 0.38 | 270.64 | 2 | 16.994 | 0.8 | 0.25 | 625.14 | WMa,TruStrain™ | 0.5
20 | 0.667 | 37 | 796.51 | 300.49 | 0.377 | 270.98 | 2 | 17.011 | 0.8 | 0.25 | 625.75 | WMa,TruStrain™ | 0.5
21 | 0.7 | 37.01 | 796.61 | 299.43 | 0.376 | 270.89 | 2 | 17.01 | 0.8 | 0.24 | 625.71 | WMa,TruStrain™ | 0.5
22 | 0.733 | 37.01 | 794.87 | 298.92 | 0.376 | 270.32 | 2 | 16.982 | 0.8 | 0.24 | 624.67 | WMa,TruStrain™ | 0.5
23 | 0.767 | 37.01 | 795.17 | 296.15 | 0.372 | 270.09 | 2 | 16.971 | 0.8 | 0.24 | 624.29 | WMa,TruStrain™ | 0.5
24 | 0.8 | 37.01 | 795.82 | 293.19 | 0.368 | 269.96 | 2 | 16.963 | 0.8 | 0.24 | 623.98 | WMa,TruStrain™ | 0.5
25 | 0.833 | 37 | 795.32 | 293.86 | 0.369 | 269.89 | 2 | 16.957 | 0.8 | 0.24 | 623.75 | WMa,TruStrain™ | 0.5
26 | 0.867 | 37.01 | 792.49 | 292.16 | 0.369 | 268.85 | 2 | 16.889 | 0.8 | 0.24 | 621.26 | WMa,TruStrain™ | 0.5
27 | 0.9 | 37.01 | 789.94 | 292 | 0.37 | 268.07 | 2 | 16.838 | 0.8 | 0.24 | 619.39 | WMa,TruStrain™ | 0.5
28 | 0.933 | 37.01 | 790.37 | 290.29 | 0.367 | 268.02 | 2 | 16.835 | 0.8 | 0.23 | 619.27 | WMa,TruStrain™ | 0.5
29 | 0.967 | 37.01 | 791.5 | 288.9 | 0.365 | 268.2 | 2 | 16.848 | 0.8 | 0.23 | 619.74 | WMa,TruStrain™ | 0.5
30 | 1 | 37.01 | 790.81 | 287.69 | 0.364 | 267.86 | 2 | 16.828 | 0.8 | 0.23 | 619.01 | WMa,TruStrain™ | 0.5
31 | 1.03 | 37.01 | 790.53 | 285.82 | 0.362 | 267.58 | 2 | 16.81 | 0.8 | 0.23 | 618.35 | WMa,TruStrain™ | 0.5
32 | 1.07 | 37.01 | 789.97 | 283.46 | 0.359 | 267.15 | 2 | 16.783 | 0.8 | 0.23 | 617.36 | WMa,TruStrain™ | 0.5
33 | 1.1 | 37.01 | 790.31 | 281.93 | 0.357 | 267.09 | 2 | 16.779 | 0.8 | 0.23 | 617.2 | WMa,TruStrain™ | 0.5
34 | 1.13 | 37.01 | 790.46 | 280.7 | 0.355 | 267 | 2 | 16.773 | 0.8 | 0.23 | 617.01 | WMa,TruStrain™ | 0.5
35 | 1.17 | 37.01 | 787.72 | 281.37 | 0.357 | 266.26 | 2 | 16.727 | 0.8 | 0.23 | 615.3 | WMa,TruStrain™ | 0.5
36 | 1.2 | 37.01 | 786.13 | 278.98 | 0.355 | 265.52 | 2 | 16.68 | 0.8 | 0.23 | 613.57 | WMa,TruStrain™ | 0.5
37 | 1.23 | 37.01 | 786.25 | 275.33 | 0.35 | 265.17 | 2 | 16.657 | 0.8 | 0.23 | 612.73 | WMa,TruStrain™ | 0.5
38 | 1.27 | 37.01 | 784.63 | 274.43 | 0.35 | 264.59 | 2 | 16.622 | 0.8 | 0.23 | 611.43 | WMa,TruStrain™ | 0.5
39 | 1.3 | 37.01 | 782.24 | 273.13 | 0.349 | 263.74 | 2 | 16.568 | 0.8 | 0.23 | 609.47 | WMa,TruStrain™ | 0.5
40 | 1.33 | 37.01 | 782.81 | 270.76 | 0.346 | 263.66 | 2 | 16.563 | 0.8 | 0.23 | 609.28 | WMa,TruStrain™ | 0.5
41 | 1.37 | 37.01 | 783.78 | 269.41 | 0.344 | 263.81 | 2 | 16.573 | 0.8 | 0.22 | 609.63 | WMa,TruStrain™ | 0.5
42 | 1.4 | 37.01 | 785.52 | 268.68 | 0.342 | 264.26 | 2 | 16.601 | 0.8 | 0.22 | 610.67 | WMa,TruStrain™ | 0.5
43 | 1.43 | 37.01 | 785.73 | 267.15 | 0.34 | 264.17 | 2 | 16.595 | 0.8 | 0.22 | 610.45 | WMa,TruStrain™ | 0.5
44 | 1.47 | 37.01 | 785.72 | 266.07 | 0.339 | 264.05 | 2 | 16.588 | 0.8 | 0.22 | 610.19 | WMa,TruStrain™ | 0.5
45 | 1.5 | 37.01 | 784.45 | 265.2 | 0.338 | 263.58 | 2 | 16.558 | 0.8 | 0.22 | 609.1 | WMa,TruStrain™ | 0.5
46 | 1.53 | 37.01 | 783.4 | 264.97 | 0.338 | 263.24 | 2 | 16.537 | 0.8 | 0.22 | 608.31 | WMa,TruStrain™ | 0.5
47 | 1.57 | 37.01 | 783.79 | 264.24 | 0.337 | 263.29 | 2 | 16.54 | 0.8 | 0.22 | 608.41 | WMa,TruStrain™ | 0.5
48 | 1.6 | 37.01 | 783.18 | 263.24 | 0.336 | 263 | 2 | 16.522 | 0.8 | 0.22 | 607.75 | WMa,TruStrain™ | 0.5
49 | 1.63 | 37.01 | 782.33 | 263.85 | 0.337 | 262.8 | 2 | 16.51 | 0.8 | 0.22 | 607.31 | WMa,TruStrain™ | 0.5
50 | 1.67 | 37.01 | 779.45 | 265.03 | 0.34 | 262.06 | 2 | 16.463 | 0.8 | 0.22 | 605.61 | WMa,TruStrain™ | 0.5
51 | 1.7 | 37.01 | 777.69 | 263.35 | 0.339 | 261.35 | 2 | 16.418 | 0.8 | 0.22 | 603.94 | WMa,TruStrain™ | 0.5
52 | 1.73 | 37.01 | 777.4 | 260.26 | 0.335 | 260.95 | 2 | 16.392 | 0.8 | 0.22 | 602.97 | WMa,TruStrain™ | 0.5
53 | 1.77 | 37.01 | 778.42 | 260.43 | 0.335 | 261.28 | 2 | 16.413 | 0.8 | 0.22 | 603.76 | WMa,TruStrain™ | 0.5
54 | 1.8 | 37.01 | 778.39 | 258.18 | 0.332 | 261.04 | 2 | 16.399 | 0.8 | 0.22 | 603.24 | WMa,TruStrain™ | 0.5
55 | 1.83 | 37.01 | 777.82 | 256.78 | 0.33 | 260.73 | 2 | 16.38 | 0.8 | 0.21 | 602.53 | WMa,TruStrain™ | 0.5
56 | 1.87 | 37.01 | 776.82 | 256.4 | 0.33 | 260.39 | 2 | 16.359 | 0.8 | 0.21 | 601.75 | WMa,TruStrain™ | 0.5
57 | 1.9 | 37.01 | 775.36 | 255.85 | 0.33 | 259.89 | 2 | 16.327 | 0.8 | 0.21 | 600.6 | WMa,TruStrain™ | 0.5
58 | 1.93 | 37.01 | 774.91 | 256.03 | 0.33 | 259.78 | 2 | 16.319 | 0.8 | 0.21 | 600.31 | WMa,TruStrain™ | 0.5
59 | 1.97 | 37.01 | 775.46 | 254.47 | 0.328 | 259.79 | 2 | 16.319 | 0.8 | 0.21 | 600.31 | WMa,TruStrain™ | 0.5
60 | 2 | 37.01 | 773.95 | 255.02 | 0.329 | 259.39 | 2 | 16.295 | 0.8 | 0.21 | 599.4 | WMa,TruStrain™ | 0.5
61 | 2.03 | 37.01 | 771.99 | 256.52 | 0.332 | 258.94 | 2 | 16.268 | 0.8 | 0.21 | 598.4 | WMa,TruStrain™ | 0.5
62 | 2.07 | 37 | 770.86 | 255.52 | 0.331 | 258.5 | 2 | 16.24 | 0.8 | 0.21 | 597.37 | WMa,TruStrain™ | 0.5
63 | 2.1 | 37.01 | 770.33 | 256.02 | 0.332 | 258.39 | 2 | 16.232 | 0.8 | 0.21 | 597.1 | WMa,TruStrain™ | 0.5
64 | 2.13 | 37.01 | 770.68 | 254.24 | 0.33 | 258.32 | 2 | 16.227 | 0.8 | 0.21 | 596.91 | WMa,TruStrain™ | 0.5
65 | 2.17 | 37.01 | 770.22 | 252.98 | 0.328 | 258.05 | 2 | 16.211 | 0.8 | 0.21 | 596.31 | WMa,TruStrain™ | 0.5
66 | 2.2 | 37.01 | 771.11 | 252.1 | 0.327 | 258.24 | 2 | 16.223 | 0.8 | 0.21 | 596.75 | WMa,TruStrain™ | 0.5
67 | 2.23 | 37.01 | 770.1 | 252.41 | 0.328 | 257.96 | 2 | 16.206 | 0.8 | 0.21 | 596.15 | WMa,TruStrain™ | 0.5
68 | 2.27 | 37.01 | 769.31 | 252.37 | 0.328 | 257.72 | 2 | 16.191 | 0.8 | 0.21 | 595.58 | WMa,TruStrain™ | 0.5
69 | 2.3 | 37.01 | 769.21 | 251.07 | 0.326 | 257.56 | 2 | 16.18 | 0.8 | 0.21 | 595.17 | WMa,TruStrain™ | 0.5
70 | 2.33 | 37 | 769.68 | 250.41 | 0.325 | 257.64 | 2 | 16.184 | 0.8 | 0.21 | 595.35 | WMa,TruStrain™ | 0.5
71 | 2.37 | 37.01 | 770.46 | 249.77 | 0.324 | 257.81 | 2 | 16.195 | 0.8 | 0.21 | 595.75 | WMa,TruStrain™ | 0.5
72 | 2.4 | 37.01 | 769.49 | 248.98 | 0.324 | 257.44 | 2 | 16.172 | 0.8 | 0.21 | 594.91 | WMa,TruStrain™ | 0.5
73 | 2.43 | 37.01 | 769.76 | 248.77 | 0.323 | 257.5 | 2 | 16.177 | 0.8 | 0.21 | 595.07 | WMa,TruStrain™ | 0.5
74 | 2.47 | 37.01 | 767.85 | 247.97 | 0.323 | 256.84 | 2 | 16.136 | 0.8 | 0.21 | 593.55 | WMa,TruStrain™ | 0.5
75 | 2.5 | 37.01 | 767.55 | 247.63 | 0.323 | 256.72 | 2 | 16.127 | 0.8 | 0.21 | 593.25 | WMa,TruStrain™ | 0.5
76 | 2.53 | 37.01 | 767.41 | 246.78 | 0.322 | 256.59 | 2 | 16.119 | 0.8 | 0.21 | 592.95 | WMa,TruStrain™ | 0.5
77 | 2.57 | 37.01 | 766.1 | 248.35 | 0.324 | 256.35 | 2 | 16.105 | 0.8 | 0.21 | 592.41 | WMa,TruStrain™ | 0.5
78 | 2.6 | 37.01 | 767.46 | 247.72 | 0.323 | 256.7 | 2 | 16.126 | 0.8 | 0.21 | 593.2 | WMa,TruStrain™ | 0.5
79 | 2.63 | 37.01 | 767.99 | 247.14 | 0.322 | 256.8 | 2 | 16.132 | 0.8 | 0.21 | 593.43 | WMa,TruStrain™ | 0.5
80 | 2.67 | 37.01 | 766.95 | 247.34 | 0.322 | 256.51 | 2 | 16.114 | 0.8 | 0.21 | 592.76 | WMa,TruStrain™ | 0.5
81 | 2.7 | 37.01 | 764.9 | 245.61 | 0.321 | 255.72 | 2 | 16.064 | 0.8 | 0.2 | 590.93 | WMa,TruStrain™ | 0.5
82 | 2.73 | 37 | 764.14 | 245.16 | 0.321 | 255.44 | 2 | 16.047 | 0.8 | 0.2 | 590.3 | WMa,TruStrain™ | 0.5
83 | 2.77 | 37.01 | 763.09 | 244.47 | 0.32 | 255.06 | 2 | 16.024 | 0.8 | 0.2 | 589.43 | WMa,TruStrain™ | 0.5
84 | 2.8 | 37.01 | 762.44 | 243.81 | 0.32 | 254.8 | 2 | 16.007 | 0.8 | 0.2 | 588.81 | WMa,TruStrain™ | 0.5
85 | 2.83 | 37.01 | 762.52 | 242.55 | 0.318 | 254.7 | 2 | 16.001 | 0.8 | 0.2 | 588.58 | WMa,TruStrain™ | 0.5
86 | 2.87 | 37.01 | 761.56 | 242.9 | 0.319 | 254.44 | 2 | 15.985 | 0.8 | 0.2 | 588.01 | WMa,TruStrain™ | 0.5
87 | 2.9 | 37.01 | 760.24 | 242.73 | 0.319 | 254.03 | 2 | 15.958 | 0.8 | 0.2 | 587.03 | WMa,TruStrain™ | 0.5
88 | 2.93 | 37.01 | 761.4 | 242.17 | 0.318 | 254.33 | 2 | 15.977 | 0.8 | 0.2 | 587.72 | WMa,TruStrain™ | 0.5
89 | 2.97 | 37.01 | 760.17 | 242.18 | 0.319 | 253.95 | 2 | 15.954 | 0.8 | 0.2 | 586.86 | WMa,TruStrain™ | 0.5
90 | 3 | 37.01 | 760.22 | 240.23 | 0.316 | 253.78 | 2 | 15.942 | 0.8 | 0.2 | 586.44 | WMa,TruStrain™ | 0.5
91 | 3.03 | 37.01 | 761.52 | 238.74 | 0.314 | 254.03 | 2 | 15.958 | 0.8 | 0.2 | 587.03 | WMa,TruStrain™ | 0.5
92 | 3.07 | 37 | 761.5 | 237.37 | 0.312 | 253.89 | 2 | 15.95 | 0.8 | 0.2 | 586.72 | WMa,TruStrain™ | 0.5
93 | 3.1 | 37.01 | 762.09 | 236.38 | 0.31 | 253.98 | 2 | 15.956 | 0.8 | 0.2 | 586.93 | WMa,TruStrain™ | 0.5
94 | 3.13 | 37.01 | 761.81 | 236.66 | 0.311 | 253.92 | 2 | 15.953 | 0.8 | 0.2 | 586.82 | WMa,TruStrain™ | 0.5
95 | 3.17 | 37.01 | 761.71 | 235.16 | 0.309 | 253.75 | 2 | 15.941 | 0.8 | 0.2 | 586.4 | WMa,TruStrain™ | 0.5
96 | 3.2 | 37 | 761.13 | 234.04 | 0.307 | 253.47 | 2 | 15.923 | 0.8 | 0.2 | 585.73 | WMa,TruStrain™ | 0.5
97 | 3.23 | 37.01 | 760.63 | 234.58 | 0.308 | 253.37 | 2 | 15.917 | 0.8 | 0.2 | 585.5 | WMa,TruStrain™ | 0.5
98 | 3.27 | 37.01 | 759.52 | 235.69 | 0.31 | 253.13 | 2 | 15.903 | 0.8 | 0.2 | 584.98 | WMa,TruStrain™ | 0.5
99 | 3.3 | 37 | 761.3 | 234.99 | 0.309 | 253.61 | 2 | 15.932 | 0.8 | 0.2 | 586.06 | WMa,TruStrain™ | 0.5
100 | 3.33 | 37 | 761.51 | 235.06 | 0.309 | 253.68 | 2 | 15.936 | 0.8 | 0.2 | 586.22 | WMa,TruStrain™ | 0.5
101 | 3.37 | 37.01 | 761.5 | 234.9 | 0.308 | 253.66 | 2 | 15.935 | 0.8 | 0.2 | 586.19 | WMa,TruStrain™ | 0.5
102 | 3.4 | 37.01 | 760.02 | 234.51 | 0.309 | 253.18 | 2 | 15.905 | 0.8 | 0.2 | 585.07 | WMa,TruStrain™ | 0.5
103 | 3.43 | 37.01 | 759.82 | 233.35 | 0.307 | 253.01 | 2 | 15.894 | 0.8 | 0.2 | 584.66 | WMa,TruStrain™ | 0.5
104 | 3.47 | 37.01 | 759.44 | 232.42 | 0.306 | 252.8 | 2 | 15.882 | 0.8 | 0.2 | 584.2 | WMa,TruStrain™ | 0.5
105 | 3.5 | 37.01 | 759.31 | 231.86 | 0.305 | 252.71 | 2 | 15.876 | 0.8 | 0.2 | 584 | WMa,TruStrain™ | 0.5
106 | 3.53 | 37 | 760.12 | 231.08 | 0.304 | 252.89 | 2 | 15.887 | 0.8 | 0.2 | 584.4 | WMa,TruStrain™ | 0.5
107 | 3.57 | 37.01 | 758.03 | 230.34 | 0.304 | 252.18 | 2 | 15.843 | 0.8 | 0.2 | 582.78 | WMa,TruStrain™ | 0.5
108 | 3.6 | 37.01 | 756.97 | 230.76 | 0.305 | 251.9 | 2 | 15.825 | 0.8 | 0.2 | 582.12 | WMa,TruStrain™ | 0.5
109 | 3.63 | 37 | 757.06 | 230.94 | 0.305 | 251.94 | 2 | 15.827 | 0.8 | 0.2 | 582.22 | WMa,TruStrain™ | 0.5
110 | 3.67 | 37 | 756.59 | 230.77 | 0.305 | 251.78 | 2 | 15.817 | 0.8 | 0.2 | 581.84 | WMa,TruStrain™ | 0.5
111 | 3.7 | 37.01 | 755.54 | 230.7 | 0.305 | 251.46 | 2 | 15.797 | 0.8 | 0.2 | 581.09 | WMa,TruStrain™ | 0.5
112 | 3.73 | 37.01 | 754.05 | 231.19 | 0.307 | 251.05 | 2 | 15.771 | 0.8 | 0.2 | 580.15 | WMa,TruStrain™ | 0.5
113 | 3.77 | 37 | 753.53 | 231.48 | 0.307 | 250.92 | 2 | 15.763 | 0.8 | 0.19 | 579.86 | WMa,TruStrain™ | 0.5
114 | 3.8 | 37 | 750.66 | 232.4 | 0.31 | 250.13 | 2 | 15.714 | 0.8 | 0.19 | 578.04 | WMa,TruStrain™ | 0.5
115 | 3.83 | 37.01 | 750.11 | 230.25 | 0.307 | 249.76 | 2 | 15.69 | 0.8 | 0.19 | 577.16 | WMa,TruStrain™ | 0.5
116 | 3.87 | 37.01 | 750.91 | 229.5 | 0.306 | 249.94 | 2 | 15.701 | 0.8 | 0.19 | 577.55 | WMa,TruStrain™ | 0.5
117 | 3.9 | 37 | 753.51 | 228.82 | 0.304 | 250.66 | 2 | 15.747 | 0.8 | 0.19 | 579.25 | WMa,TruStrain™ | 0.5
118 | 3.93 | 37 | 754.08 | 227.79 | 0.302 | 250.74 | 2 | 15.752 | 0.8 | 0.19 | 579.46 | WMa,TruStrain™ | 0.5
119 | 3.97 | 37 | 754.76 | 227.58 | 0.302 | 250.93 | 2 | 15.765 | 0.8 | 0.19 | 579.91 | WMa,TruStrain™ | 0.5
120 | 4 | 37 | 754.35 | 228.27 | 0.303 | 250.87 | 2 | 15.761 | 0.8 | 0.19 | 579.76 | WMa,TruStrain™ | 0.5
121 | 4.03 | 37.01 | 754.02 | 227.72 | 0.302 | 250.72 | 2 | 15.751 | 0.8 | 0.19 | 579.39 | WMa,TruStrain™ | 0.5
122 | 4.07 | 37 | 753.14 | 227.11 | 0.302 | 250.39 | 2 | 15.73 | 0.8 | 0.19 | 578.62 | WMa,TruStrain™ | 0.5
123 | 4.1 | 37 | 752.74 | 225.98 | 0.3 | 250.17 | 2 | 15.715 | 0.8 | 0.19 | 578.09 | WMa,TruStrain™ | 0.5
124 | 4.13 | 37 | 752.96 | 225.4 | 0.299 | 250.18 | 2 | 15.717 | 0.8 | 0.19 | 578.14 | WMa,TruStrain™ | 0.5
125 | 4.17 | 37.01 | 754.94 | 223.93 | 0.297 | 250.65 | 2 | 15.746 | 0.8 | 0.19 | 579.23 | WMa,TruStrain™ | 0.5
126 | 4.2 | 37 | 754.66 | 224.09 | 0.297 | 250.58 | 2 | 15.743 | 0.8 | 0.19 | 579.1 | WMa,TruStrain™ | 0.5
127 | 4.23 | 37 | 752.83 | 224.72 | 0.298 | 250.08 | 2 | 15.711 | 0.8 | 0.19 | 577.95 | WMa,TruStrain™ | 0.5
128 | 4.27 | 37 | 751.5 | 224.41 | 0.299 | 249.65 | 2 | 15.684 | 0.8 | 0.19 | 576.92 | WMa,TruStrain™ | 0.5
129 | 4.3 | 37 | 751.32 | 224.43 | 0.299 | 249.59 | 2 | 15.68 | 0.8 | 0.19 | 576.77 | WMa,TruStrain™ | 0.5
130 | 4.33 | 37 | 751.81 | 224.22 | 0.298 | 249.73 | 2 | 15.688 | 0.8 | 0.19 | 577.07 | WMa,TruStrain™ | 0.5
131 | 4.37 | 37 | 751.65 | 223.62 | 0.298 | 249.62 | 2 | 15.681 | 0.8 | 0.19 | 576.84 | WMa,TruStrain™ | 0.5
132 | 4.4 | 37.01 | 751.39 | 223.53 | 0.297 | 249.53 | 2 | 15.677 | 0.8 | 0.19 | 576.66 | WMa,TruStrain™ | 0.5
133 | 4.43 | 37 | 751.86 | 223.17 | 0.297 | 249.64 | 2 | 15.683 | 0.8 | 0.19 | 576.92 | WMa,TruStrain™ | 0.5
134 | 4.47 | 37 | 752 | 222.71 | 0.296 | 249.64 | 2 | 15.683 | 0.8 | 0.19 | 576.91 | WMa,TruStrain™ | 0.5
135 | 4.5 | 37 | 751.4 | 222.94 | 0.297 | 249.48 | 2 | 15.673 | 0.8 | 0.19 | 576.55 | WMa,TruStrain™ | 0.5
136 | 4.53 | 37 | 749.98 | 222.27 | 0.296 | 248.99 | 2 | 15.642 | 0.8 | 0.19 | 575.39 | WMa,TruStrain™ | 0.5
137 | 4.57 | 37 | 749.32 | 222.73 | 0.297 | 248.83 | 2 | 15.632 | 0.8 | 0.19 | 575.03 | WMa,TruStrain™ | 0.5
138 | 4.6 | 37 | 747.89 | 223.46 | 0.299 | 248.46 | 2 | 15.609 | 0.8 | 0.19 | 574.17 | WMa,TruStrain™ | 0.5
139 | 4.63 | 37 | 747.81 | 222.98 | 0.298 | 248.39 | 2 | 15.604 | 0.8 | 0.19 | 574 | WMa,TruStrain™ | 0.5
140 | 4.67 | 37 | 747.7 | 221.41 | 0.296 | 248.22 | 2 | 15.593 | 0.8 | 0.19 | 573.58 | WMa,TruStrain™ | 0.5
141 | 4.7 | 37 | 746.2 | 220.81 | 0.296 | 247.7 | 2 | 15.561 | 0.8 | 0.19 | 572.41 | WMa,TruStrain™ | 0.5
142 | 4.73 | 37 | 746.58 | 219.92 | 0.295 | 247.74 | 2 | 15.563 | 0.8 | 0.19 | 572.5 | WMa,TruStrain™ | 0.5
143 | 4.77 | 37 | 748.31 | 219.15 | 0.293 | 248.2 | 2 | 15.593 | 0.8 | 0.19 | 573.57 | WMa,TruStrain™ | 0.5
144 | 4.8 | 37 | 748.58 | 219.23 | 0.293 | 248.29 | 2 | 15.599 | 0.8 | 0.19 | 573.8 | WMa,TruStrain™ | 0.5
145 | 4.83 | 37 | 747.27 | 219.35 | 0.294 | 247.9 | 2 | 15.574 | 0.8 | 0.19 | 572.89 | WMa,TruStrain™ | 0.5
146 | 4.87 | 37 | 746.04 | 220.37 | 0.295 | 247.62 | 2 | 15.556 | 0.8 | 0.19 | 572.23 | WMa,TruStrain™ | 0.5
147 | 4.9 | 37 | 746.34 | 219.11 | 0.294 | 247.59 | 2 | 15.554 | 0.8 | 0.19 | 572.15 | WMa,TruStrain™ | 0.5
148 | 4.93 | 37 | 745.91 | 221.1 | 0.296 | 247.64 | 2 | 15.557 | 0.8 | 0.19 | 572.27 | WMa,TruStrain™ | 0.5
149 | 4.97 | 37 | 747.16 | 220.21 | 0.295 | 247.94 | 2 | 15.576 | 0.8 | 0.19 | 572.96 | WMa,TruStrain™ | 0.5
150 | 5 | 37 | 747.74 | 218.72 | 0.293 | 247.99 | 2 | 15.578 | 0.8 | 0.19 | 573.05 | WMa,TruStrain™ | 0.5
151 | 5.03 | 37 | 748.5 | 217.48 | 0.291 | 248.11 | 2 | 15.586 | 0.8 | 0.19 | 573.35 | WMa,TruStrain™ | 0.5
152 | 5.07 | 37 | 746.38 | 217.6 | 0.292 | 247.47 | 2 | 15.547 | 0.8 | 0.19 | 571.91 | WMa,TruStrain™ | 0.5
153 | 5.1 | 37 | 745.7 | 217.54 | 0.292 | 247.26 | 2 | 15.534 | 0.8 | 0.19 | 571.41 | WMa,TruStrain™ | 0.5
154 | 5.13 | 37 | 745.26 | 217.16 | 0.291 | 247.09 | 2 | 15.523 | 0.8 | 0.19 | 571.01 | WMa,TruStrain™ | 0.5
155 | 5.17 | 37 | 741.97 | 218.24 | 0.294 | 246.18 | 2 | 15.466 | 0.8 | 0.19 | 568.92 | WMa,TruStrain™ | 0.5
156 | 5.2 | 37 | 739.32 | 217.2 | 0.294 | 245.28 | 2 | 15.409 | 0.8 | 0.19 | 566.8 | WMa,TruStrain™ | 0.5
157 | 5.23 | 37 | 738.83 | 217.51 | 0.294 | 245.16 | 2 | 15.401 | 0.8 | 0.19 | 566.52 | WMa,TruStrain™ | 0.5
158 | 5.27 | 37 | 738.69 | 217.11 | 0.294 | 245.08 | 2 | 15.396 | 0.8 | 0.19 | 566.34 | WMa,TruStrain™ | 0.5
159 | 5.3 | 37 | 738.06 | 217.19 | 0.294 | 244.89 | 2 | 15.385 | 0.8 | 0.19 | 565.93 | WMa,TruStrain™ | 0.5
160 | 5.33 | 37 | 736.49 | 216.86 | 0.294 | 244.38 | 2 | 15.353 | 0.8 | 0.19 | 564.76 | WMa,TruStrain™ | 0.5
161 | 5.37 | 37 | 737.06 | 215.92 | 0.293 | 244.47 | 2 | 15.358 | 0.8 | 0.19 | 564.96 | WMa,TruStrain™ | 0.5
162 | 5.4 | 37 | 736.73 | 215.13 | 0.292 | 244.3 | 2 | 15.347 | 0.8 | 0.19 | 564.55 | WMa,TruStrain™ | 0.5
163 | 5.43 | 37 | 738.15 | 214.52 | 0.291 | 244.68 | 2 | 15.371 | 0.8 | 0.19 | 565.43 | WMa,TruStrain™ | 0.5
164 | 5.47 | 37 | 737.1 | 214.1 | 0.29 | 244.32 | 2 | 15.349 | 0.8 | 0.19 | 564.61 | WMa,TruStrain™ | 0.5
165 | 5.5 | 37 | 737.1 | 214.63 | 0.291 | 244.37 | 2 | 15.352 | 0.8 | 0.19 | 564.74 | WMa,TruStrain™ | 0.5
166 | 5.53 | 37 | 736.58 | 214.9 | 0.292 | 244.24 | 2 | 15.344 | 0.8 | 0.19 | 564.42 | WMa,TruStrain™ | 0.5
167 | 5.57 | 37 | 736.51 | 214.66 | 0.291 | 244.19 | 2 | 15.341 | 0.8 | 0.19 | 564.31 | WMa,TruStrain™ | 0.5
168 | 5.6 | 37 | 735.5 | 214.83 | 0.292 | 243.9 | 2 | 15.322 | 0.8 | 0.18 | 563.63 | WMa,TruStrain™ | 0.5
169 | 5.63 | 37 | 736.52 | 214.46 | 0.291 | 244.18 | 2 | 15.339 | 0.8 | 0.18 | 564.26 | WMa,TruStrain™ | 0.5
170 | 5.67 | 37 | 736.75 | 213.97 | 0.29 | 244.2 | 2 | 15.341 | 0.8 | 0.18 | 564.32 | WMa,TruStrain™ | 0.5
171 | 5.7 | 37 | 737.06 | 214 | 0.29 | 244.3 | 2 | 15.348 | 0.8 | 0.18 | 564.57 | WMa,TruStrain™ | 0.5
172 | 5.73 | 37 | 737.11 | 213.87 | 0.29 | 244.31 | 2 | 15.348 | 0.8 | 0.18 | 564.59 | WMa,TruStrain™ | 0.5
173 | 5.77 | 37 | 736.73 | 213.44 | 0.29 | 244.15 | 2 | 15.338 | 0.8 | 0.18 | 564.22 | WMa,TruStrain™ | 0.5
174 | 5.8 | 37 | 737.94 | 213.33 | 0.289 | 244.51 | 2 | 15.361 | 0.8 | 0.18 | 565.05 | WMa,TruStrain™ | 0.5
175 | 5.83 | 37 | 737.55 | 213.58 | 0.29 | 244.42 | 2 | 15.355 | 0.8 | 0.18 | 564.83 | WMa,TruStrain™ | 0.5
176 | 5.87 | 37 | 737.29 | 213.03 | 0.289 | 244.29 | 2 | 15.346 | 0.8 | 0.18 | 564.52 | WMa,TruStrain™ | 0.5
177 | 5.9 | 37 | 736.93 | 212.72 | 0.289 | 244.15 | 2 | 15.338 | 0.8 | 0.18 | 564.2 | WMa,TruStrain™ | 0.5
178 | 5.93 | 37 | 735.98 | 211.98 | 0.288 | 243.79 | 2 | 15.316 | 0.8 | 0.18 | 563.38 | WMa,TruStrain™ | 0.5
179 | 5.97 | 37 | 735.5 | 212.95 | 0.29 | 243.73 | 2 | 15.312 | 0.8 | 0.18 | 563.26 | WMa,TruStrain™ | 0.5
180 | 6 | 37 | 737.17 | 212.1 | 0.288 | 244.17 | 2 | 15.339 | 0.8 | 0.18 | 564.25 | WMa,TruStrain™ | 0.5
181 | 6.03 | 37 | 736.17 | 212.52 | 0.289 | 243.9 | 2 | 15.323 | 0.8 | 0.18 | 563.64 | WMa,TruStrain™ | 0.5
182 | 6.07 | 37 | 736.31 | 211.43 | 0.287 | 243.85 | 2 | 15.319 | 0.8 | 0.18 | 563.5 | WMa,TruStrain™ | 0.5
183 | 6.1 | 37 | 737.09 | 211.16 | 0.286 | 244.06 | 2 | 15.332 | 0.8 | 0.18 | 564 | WMa,TruStrain™ | 0.5
184 | 6.13 | 37 | 736.99 | 211.46 | 0.287 | 244.06 | 2 | 15.332 | 0.8 | 0.18 | 564 | WMa,TruStrain™ | 0.5
185 | 6.17 | 37 | 736.87 | 211.82 | 0.287 | 244.05 | 2 | 15.332 | 0.8 | 0.18 | 564 | WMa,TruStrain™ | 0.5
186 | 6.2 | 37 | 736.31 | 211.56 | 0.287 | 243.86 | 2 | 15.32 | 0.8 | 0.18 | 563.53 | WMa,TruStrain™ | 0.5
187 | 6.23 | 37 | 737.02 | 210.53 | 0.286 | 243.98 | 2 | 15.327 | 0.8 | 0.18 | 563.81 | WMa,TruStrain™ | 0.5
188 | 6.27 | 37 | 736.53 | 209.73 | 0.285 | 243.76 | 2 | 15.313 | 0.8 | 0.18 | 563.31 | WMa,TruStrain™ | 0.5
189 | 6.3 | 37 | 736.82 | 209.42 | 0.284 | 243.83 | 2 | 15.318 | 0.8 | 0.18 | 563.47 | WMa,TruStrain™ | 0.5
190 | 6.33 | 37 | 736.35 | 210.09 | 0.285 | 243.74 | 2 | 15.313 | 0.8 | 0.18 | 563.29 | WMa,TruStrain™ | 0.5
191 | 6.37 | 37 | 736.03 | 210.1 | 0.285 | 243.64 | 2 | 15.307 | 0.8 | 0.18 | 563.06 | WMa,TruStrain™ | 0.5
192 | 6.4 | 37 | 736.23 | 209.73 | 0.285 | 243.67 | 2 | 15.308 | 0.8 | 0.18 | 563.1 | WMa,TruStrain™ | 0.5
193 | 6.43 | 37 | 736.43 | 209.45 | 0.284 | 243.71 | 2 | 15.31 | 0.8 | 0.18 | 563.18 | WMa,TruStrain™ | 0.5
194 | 6.47 | 37 | 735.55 | 208.81 | 0.284 | 243.38 | 2 | 15.29 | 0.8 | 0.18 | 562.43 | WMa,TruStrain™ | 0.5
195 | 6.5 | 37 | 735.1 | 209.98 | 0.286 | 243.35 | 2 | 15.288 | 0.8 | 0.18 | 562.37 | WMa,TruStrain™ | 0.5
196 | 6.53 | 37 | 736.59 | 210.52 | 0.286 | 243.85 | 2 | 15.32 | 0.8 | 0.18 | 563.54 | WMa,TruStrain™ | 0.5
197 | 6.57 | 37 | 736.8 | 209.42 | 0.284 | 243.82 | 2 | 15.317 | 0.8 | 0.18 | 563.44 | WMa,TruStrain™ | 0.5
198 | 6.6 | 37 | 737.39 | 209.01 | 0.283 | 243.96 | 2 | 15.326 | 0.8 | 0.18 | 563.77 | WMa,TruStrain™ | 0.5
199 | 6.63 | 37 | 736.41 | 209.11 | 0.284 | 243.67 | 2 | 15.308 | 0.8 | 0.18 | 563.12 | WMa,TruStrain™ | 0.5
200 | 6.67 | 37 | 735.33 | 210.85 | 0.287 | 243.5 | 2 | 15.298 | 0.8 | 0.18 | 562.73 | WMa,TruStrain™ | 0.5
201 | 6.7 | 37 | 737.26 | 210.41 | 0.285 | 244.05 | 2 | 15.332 | 0.8 | 0.18 | 563.98 | WMa,TruStrain™ | 0.5
202 | 6.73 | 37 | 737.58 | 210.14 | 0.285 | 244.12 | 2 | 15.336 | 0.8 | 0.18 | 564.13 | WMa,TruStrain™ | 0.5
203 | 6.77 | 37 | 737.83 | 208.9 | 0.283 | 244.09 | 2 | 15.334 | 0.8 | 0.18 | 564.05 | WMa,TruStrain™ | 0.5
204 | 6.8 | 37 | 737.51 | 208.6 | 0.283 | 243.97 | 2 | 15.326 | 0.8 | 0.18 | 563.79 | WMa,TruStrain™ | 0.5
205 | 6.83 | 37 | 737.3 | 208.92 | 0.283 | 243.93 | 2 | 15.325 | 0.8 | 0.18 | 563.72 | WMa,TruStrain™ | 0.5
206 | 6.87 | 37 | 738.27 | 209.02 | 0.283 | 244.24 | 2 | 15.344 | 0.8 | 0.18 | 564.43 | WMa,TruStrain™ | 0.5
207 | 6.9 | 37 | 738.8 | 207.43 | 0.281 | 244.26 | 2 | 15.345 | 0.8 | 0.18 | 564.46 | WMa,TruStrain™ | 0.5
208 | 6.93 | 37 | 737.79 | 207.93 | 0.282 | 243.99 | 2 | 15.328 | 0.8 | 0.18 | 563.85 | WMa,TruStrain™ | 0.5
209 | 6.97 | 37 | 738.87 | 206.65 | 0.28 | 244.22 | 2 | 15.342 | 0.8 | 0.18 | 564.35 | WMa,TruStrain™ | 0.5
210 | 7 | 37 | 738.53 | 206.84 | 0.28 | 244.13 | 2 | 15.337 | 0.8 | 0.18 | 564.17 | WMa,TruStrain™ | 0.5
211 | 7.03 | 37 | 738.55 | 207.31 | 0.281 | 244.17 | 2 | 15.34 | 0.8 | 0.18 | 564.28 | WMa,TruStrain™ | 0.5
212 | 7.07 | 37 | 739.39 | 207.32 | 0.28 | 244.43 | 2 | 15.356 | 0.8 | 0.18 | 564.88 | WMa,TruStrain™ | 0.5
213 | 7.1 | 37 | 738.61 | 206.96 | 0.28 | 244.16 | 2 | 15.339 | 0.8 | 0.18 | 564.23 | WMa,TruStrain™ | 0.5
214 | 7.13 | 37 | 738.72 | 206.11 | 0.279 | 244.12 | 2 | 15.336 | 0.8 | 0.18 | 564.14 | WMa,TruStrain™ | 0.5
215 | 7.17 | 37 | 738.52 | 205.88 | 0.279 | 244.04 | 2 | 15.331 | 0.8 | 0.18 | 563.96 | WMa,TruStrain™ | 0.5
216 | 7.2 | 37 | 736.27 | 206.74 | 0.281 | 243.43 | 2 | 15.293 | 0.8 | 0.18 | 562.56 | WMa,TruStrain™ | 0.5
217 | 7.23 | 37 | 737.44 | 206.39 | 0.28 | 243.76 | 2 | 15.313 | 0.8 | 0.18 | 563.3 | WMa,TruStrain™ | 0.5
218 | 7.27 | 37 | 738.65 | 206.23 | 0.279 | 244.11 | 2 | 15.336 | 0.8 | 0.18 | 564.12 | WMa,TruStrain™ | 0.5
219 | 7.3 | 37 | 738.45 | 206.13 | 0.279 | 244.04 | 2 | 15.331 | 0.8 | 0.18 | 563.96 | WMa,TruStrain™ | 0.5
220 | 7.33 | 37 | 738.46 | 206.9 | 0.28 | 244.11 | 2 | 15.336 | 0.8 | 0.18 | 564.13 | WMa,TruStrain™ | 0.5
221 | 7.37 | 37 | 737.83 | 206.47 | 0.28 | 243.88 | 2 | 15.321 | 0.8 | 0.18 | 563.59 | WMa,TruStrain™ | 0.5
222 | 7.4 | 37 | 737.3 | 206.37 | 0.28 | 243.71 | 2 | 15.31 | 0.8 | 0.18 | 563.19 | WMa,TruStrain™ | 0.5
223 | 7.43 | 37 | 736.82 | 205.93 | 0.279 | 243.52 | 2 | 15.299 | 0.8 | 0.18 | 562.76 | WMa,TruStrain™ | 0.5
224 | 7.47 | 37 | 738.06 | 206.03 | 0.279 | 243.91 | 2 | 15.323 | 0.8 | 0.18 | 563.67 | WMa,TruStrain™ | 0.5
225 | 7.5 | 37 | 737.68 | 205.59 | 0.279 | 243.76 | 2 | 15.314 | 0.8 | 0.18 | 563.31 | WMa,TruStrain™ | 0.5
226 | 7.53 | 37 | 737.04 | 206.18 | 0.28 | 243.61 | 2 | 15.305 | 0.8 | 0.18 | 562.99 | WMa,TruStrain™ | 0.5
227 | 7.57 | 37 | 737.7 | 204.97 | 0.278 | 243.71 | 2 | 15.311 | 0.8 | 0.18 | 563.2 | WMa,TruStrain™ | 0.5
228 | 7.6 | 37 | 736.06 | 205.16 | 0.279 | 243.23 | 2 | 15.28 | 0.8 | 0.18 | 562.08 | WMa,TruStrain™ | 0.5
229 | 7.63 | 37 | 735.8 | 205.72 | 0.28 | 243.19 | 2 | 15.278 | 0.8 | 0.18 | 562.01 | WMa,TruStrain™ | 0.5
230 | 7.67 | 37 | 735.91 | 205.54 | 0.279 | 243.21 | 2 | 15.279 | 0.8 | 0.18 | 562.05 | WMa,TruStrain™ | 0.5
231 | 7.7 | 37 | 734.75 | 204.92 | 0.279 | 242.81 | 2 | 15.253 | 0.8 | 0.18 | 561.09 | WMa,TruStrain™ | 0.5
232 | 7.73 | 37 | 736.15 | 204.85 | 0.278 | 243.23 | 2 | 15.28 | 0.8 | 0.18 | 562.07 | WMa,TruStrain™ | 0.5
233 | 7.77 | 37 | 737.22 | 204.45 | 0.277 | 243.52 | 2 | 15.299 | 0.8 | 0.18 | 562.76 | WMa,TruStrain™ | 0.5
234 | 7.8 | 37 | 737.61 | 204.79 | 0.278 | 243.67 | 2 | 15.308 | 0.8 | 0.18 | 563.11 | WMa,TruStrain™ | 0.5
235 | 7.83 | 37 | 737.7 | 206.12 | 0.279 | 243.81 | 2 | 15.318 | 0.8 | 0.18 | 563.46 | WMa,TruStrain™ | 0.5
236 | 7.87 | 37 | 737.67 | 205.22 | 0.278 | 243.73 | 2 | 15.311 | 0.8 | 0.18 | 563.23 | WMa,TruStrain™ | 0.5
237 | 7.9 | 37 | 737.05 | 204.33 | 0.277 | 243.46 | 2 | 15.294 | 0.8 | 0.18 | 562.6 | WMa,TruStrain™ | 0.5
238 | 7.93 | 37 | 735.86 | 204.45 | 0.278 | 243.1 | 2 | 15.272 | 0.8 | 0.18 | 561.79 | WMa,TruStrain™ | 0.5
239 | 7.97 | 37 | 736.44 | 205.07 | 0.278 | 243.33 | 2 | 15.287 | 0.8 | 0.18 | 562.34 | WMa,TruStrain™ | 0.5
240 | 8 | 37 | 736.27 | 204.4 | 0.278 | 243.23 | 2 | 15.28 | 0.8 | 0.18 | 562.08 | WMa,TruStrain™ | 0.5
241 | 8.03 | 37 | 737.29 | 204.3 | 0.277 | 243.53 | 2 | 15.299 | 0.8 | 0.18 | 562.78 | WMa,TruStrain™ | 0.5
242 | 8.07 | 37 | 738.06 | 203.39 | 0.276 | 243.69 | 2 | 15.309 | 0.8 | 0.18 | 563.15 | WMa,TruStrain™ | 0.5
243 | 8.1 | 37 | 736.91 | 203.32 | 0.276 | 243.33 | 2 | 15.287 | 0.8 | 0.18 | 562.33 | WMa,TruStrain™ | 0.5
244 | 8.13 | 37 | 736.51 | 203.68 | 0.277 | 243.24 | 2 | 15.281 | 0.8 | 0.18 | 562.11 | WMa,TruStrain™ | 0.5
245 | 8.17 | 37 | 735.51 | 204.24 | 0.278 | 242.98 | 2 | 15.265 | 0.8 | 0.18 | 561.52 | WMa,TruStrain™ | 0.5
246 | 8.2 | 37 | 735.43 | 203.93 | 0.277 | 242.93 | 2 | 15.261 | 0.8 | 0.18 | 561.39 | WMa,TruStrain™ | 0.5
247 | 8.23 | 37 | 735.57 | 203.98 | 0.277 | 242.97 | 2 | 15.264 | 0.8 | 0.18 | 561.48 | WMa,TruStrain™ | 0.5
248 | 8.27 | 37 | 736.22 | 202.57 | 0.275 | 243.06 | 2 | 15.269 | 0.8 | 0.18 | 561.66 | WMa,TruStrain™ | 0.5
249 | 8.3 | 37 | 735.79 | 202.96 | 0.276 | 242.96 | 2 | 15.263 | 0.8 | 0.18 | 561.46 | WMa,TruStrain™ | 0.5
250 | 8.33 | 37 | 734.89 | 203.18 | 0.276 | 242.7 | 2 | 15.248 | 0.8 | 0.18 | 560.88 | WMa,TruStrain™ | 0.5
251 | 8.37 | 37 | 735.01 | 202.66 | 0.276 | 242.69 | 2 | 15.247 | 0.8 | 0.18 | 560.85 | WMa,TruStrain™ | 0.5
252 | 8.4 | 37 | 735.17 | 202.95 | 0.276 | 242.77 | 2 | 15.251 | 0.8 | 0.18 | 561.01 | WMa,TruStrain™ | 0.5
253 | 8.43 | 37 | 737.15 | 202.74 | 0.275 | 243.36 | 2 | 15.288 | 0.8 | 0.18 | 562.37 | WMa,TruStrain™ | 0.5
254 | 8.47 | 37 | 739.44 | 202.59 | 0.274 | 244.05 | 2 | 15.331 | 0.8 | 0.18 | 563.96 | WMa,TruStrain™ | 0.5
255 | 8.5 | 37 | 738.55 | 202.81 | 0.275 | 243.79 | 2 | 15.316 | 0.8 | 0.18 | 563.4 | WMa,TruStrain™ | 0.5
256 | 8.53 | 37 | 738.12 | 202.29 | 0.274 | 243.61 | 2 | 15.305 | 0.8 | 0.18 | 562.98 | WMa,TruStrain™ | 0.5
257 | 8.57 | 37 | 737.28 | 202.3 | 0.274 | 243.36 | 2 | 15.288 | 0.8 | 0.18 | 562.39 | WMa,TruStrain™ | 0.5
258 | 8.6 | 37 | 736.49 | 202.11 | 0.274 | 243.1 | 2 | 15.272 | 0.8 | 0.18 | 561.78 | WMa,TruStrain™ | 0.5
259 | 8.63 | 37 | 735.91 | 202.49 | 0.275 | 242.95 | 2 | 15.263 | 0.8 | 0.18 | 561.45 | WMa,TruStrain™ | 0.5
260 | 8.67 | 37 | 735.37 | 203.04 | 0.276 | 242.83 | 2 | 15.256 | 0.8 | 0.17 | 561.18 | WMa,TruStrain™ | 0.5
261 | 8.7 | 37 | 736.03 | 202.62 | 0.275 | 243 | 2 | 15.266 | 0.8 | 0.17 | 561.55 | WMa,TruStrain™ | 0.5
262 | 8.73 | 37 | 735.83 | 202.31 | 0.275 | 242.91 | 2 | 15.26 | 0.8 | 0.17 | 561.35 | WMa,TruStrain™ | 0.5
263 | 8.77 | 37 | 735.1 | 202.49 | 0.275 | 242.7 | 2 | 15.247 | 0.8 | 0.17 | 560.88 | WMa,TruStrain™ | 0.5
264 | 8.8 | 37 | 735.84 | 202.3 | 0.275 | 242.92 | 2 | 15.261 | 0.8 | 0.17 | 561.36 | WMa,TruStrain™ | 0.5
265 | 8.83 | 37 | 736.72 | 202.44 | 0.275 | 243.2 | 2 | 15.278 | 0.8 | 0.17 | 562.02 | WMa,TruStrain™ | 0.5
266 | 8.87 | 37 | 736 | 201.76 | 0.274 | 242.92 | 2 | 15.261 | 0.8 | 0.17 | 561.37 | WMa,TruStrain™ | 0.5
267 | 8.9 | 37 | 736.04 | 200.2 | 0.272 | 242.8 | 2 | 15.253 | 0.8 | 0.17 | 561.08 | WMa,TruStrain™ | 0.5
268 | 8.93 | 37 | 736.33 | 200.19 | 0.272 | 242.89 | 2 | 15.259 | 0.8 | 0.17 | 561.31 | WMa,TruStrain™ | 0.5
269 | 8.97 | 37 | 735.33 | 200.83 | 0.273 | 242.64 | 2 | 15.244 | 0.8 | 0.17 | 560.74 | WMa,TruStrain™ | 0.5
270 | 9 | 37 | 735.48 | 200.99 | 0.273 | 242.69 | 2 | 15.247 | 0.8 | 0.17 | 560.86 | WMa,TruStrain™ | 0.5
271 | 9.03 | 37 | 735.93 | 200.41 | 0.272 | 242.78 | 2 | 15.252 | 0.8 | 0.17 | 561.05 | WMa,TruStrain™ | 0.5
272 | 9.07 | 37 | 735.4 | 201.15 | 0.274 | 242.68 | 2 | 15.246 | 0.8 | 0.17 | 560.82 | WMa,TruStrain™ | 0.5
273 | 9.1 | 37 | 734.88 | 200.8 | 0.273 | 242.49 | 2 | 15.234 | 0.8 | 0.17 | 560.39 | WMa,TruStrain™ | 0.5
274 | 9.13 | 37 | 734.34 | 200.92 | 0.274 | 242.34 | 2 | 15.224 | 0.8 | 0.17 | 560.03 | WMa,TruStrain™ | 0.5
275 | 9.17 | 37 | 734.95 | 201.06 | 0.274 | 242.54 | 2 | 15.237 | 0.8 | 0.17 | 560.49 | WMa,TruStrain™ | 0.5
276 | 9.2 | 37 | 735.08 | 201.11 | 0.274 | 242.58 | 2 | 15.24 | 0.8 | 0.17 | 560.6 | WMa,TruStrain™ | 0.5
277 | 9.23 | 37 | 735.13 | 200.91 | 0.273 | 242.58 | 2 | 15.239 | 0.8 | 0.17 | 560.59 | WMa,TruStrain™ | 0.5
278 | 9.27 | 37 | 734.94 | 200.35 | 0.273 | 242.48 | 2 | 15.233 | 0.8 | 0.17 | 560.34 | WMa,TruStrain™ | 0.5
279 | 9.3 | 37 | 736.33 | 199.58 | 0.271 | 242.84 | 2 | 15.256 | 0.8 | 0.17 | 561.18 | WMa,TruStrain™ | 0.5
280 | 9.33 | 37 | 735.27 | 198.84 | 0.27 | 242.45 | 2 | 15.232 | 0.8 | 0.17 | 560.3 | WMa,TruStrain™ | 0.5
281 | 9.37 | 37 | 734.78 | 198.8 | 0.271 | 242.3 | 2 | 15.222 | 0.8 | 0.17 | 559.95 | WMa,TruStrain™ | 0.5
282 | 9.4 | 37 | 734 | 198.76 | 0.271 | 242.05 | 2 | 15.207 | 0.8 | 0.17 | 559.39 | WMa,TruStrain™ | 0.5
283 | 9.43 | 37 | 733.91 | 199.37 | 0.272 | 242.08 | 2 | 15.208 | 0.8 | 0.17 | 559.44 | WMa,TruStrain™ | 0.5
284 | 9.47 | 37 | 734.47 | 199.68 | 0.272 | 242.28 | 2 | 15.221 | 0.8 | 0.17 | 559.89 | WMa,TruStrain™ | 0.5
285 | 9.5 | 37 | 733.51 | 199.13 | 0.271 | 241.93 | 2 | 15.199 | 0.8 | 0.17 | 559.08 | WMa,TruStrain™ | 0.5
286 | 9.53 | 37 | 732.58 | 199.26 | 0.272 | 241.66 | 2 | 15.182 | 0.8 | 0.17 | 558.46 | WMa,TruStrain™ | 0.5
287 | 9.57 | 37 | 732.5 | 199.32 | 0.272 | 241.64 | 2 | 15.18 | 0.8 | 0.17 | 558.41 | WMa,TruStrain™ | 0.5
288 | 9.6 | 37 | 732.96 | 199.87 | 0.273 | 241.83 | 2 | 15.193 | 0.8 | 0.17 | 558.86 | WMa,TruStrain™ | 0.5
289 | 9.63 | 37 | 734.13 | 200.1 | 0.273 | 242.21 | 2 | 15.216 | 0.8 | 0.17 | 559.72 | WMa,TruStrain™ | 0.5
290 | 9.67 | 37 | 734.2 | 199.11 | 0.271 | 242.15 | 2 | 15.212 | 0.8 | 0.17 | 559.57 | WMa,TruStrain™ | 0.5
291 | 9.7 | 37 | 734.44 | 198.91 | 0.271 | 242.2 | 2 | 15.216 | 0.8 | 0.17 | 559.71 | WMa,TruStrain™ | 0.5
292 | 9.73 | 37 | 735.11 | 198.86 | 0.271 | 242.4 | 2 | 15.229 | 0.8 | 0.17 | 560.18 | WMa,TruStrain™ | 0.5
293 | 9.77 | 37 | 734.39 | 198.38 | 0.27 | 242.14 | 2 | 15.212 | 0.8 | 0.17 | 559.59 | WMa,TruStrain™ | 0.5
294 | 9.8 | 37 | 734.36 | 197.53 | 0.269 | 242.06 | 2 | 15.207 | 0.8 | 0.17 | 559.39 | WMa,TruStrain™ | 0.5
295 | 9.83 | 37 | 734.3 | 198.04 | 0.27 | 242.09 | 2 | 15.209 | 0.8 | 0.17 | 559.46 | WMa,TruStrain™ | 0.5
296 | 9.87 | 37 | 734.06 | 197.68 | 0.269 | 241.98 | 2 | 15.202 | 0.8 | 0.17 | 559.21 | WMa,TruStrain™ | 0.5
297 | 9.9 | 37 | 732.7 | 197.4 | 0.269 | 241.54 | 2 | 15.174 | 0.8 | 0.17 | 558.19 | WMa,TruStrain™ | 0.5
298 | 9.93 | 37 | 732.11 | 198.35 | 0.271 | 241.44 | 2 | 15.168 | 0.8 | 0.17 | 557.96 | WMa,TruStrain™ | 0.5
299 | 9.97 | 37 | 733.05 | 198.42 | 0.271 | 241.73 | 2 | 15.186 | 0.8 | 0.17 | 558.63 | WMa,TruStrain™ | 0.5
300 | 10 | 37 | 733.35 | 197.87 | 0.27 | 241.78 | 2 | 15.189 | 0.8 | 0.17 | 558.73 | WMa,TruStrain™ | 0.5
Test: | Panc-1:PSCs:BME_day 45_plate 3
Result: | G' and G'' Curves
Interval: | 1
Point No. | Time | Temperature | Storage Modulus | Loss Modulus | Loss Factor | Complex Viscosity | Shear Strain | Shear Stress | Gap | Normal Force | Torque | Status | Frequency
Fundamental
| [min] | [°C] | [Pa] | [Pa] | [1] | [Pa·s] | [%] | [Pa] | [mm] | [N] | [µN·m] |  | [Hz]
1 | 0.0333 | 37 | 419.32 | 261.99 | 0.625 | 157.38 | 1.63 | 8.0459 | 0.8 | 0.1 | 295.97 | WMa,TruStrain™ | 0.5
2 | 0.0667 | 37 | 469.83 | 243.5 | 0.518 | 168.44 | 2.06 | 10.922 | 0.8 | 0.09 | 401.77 | WMa,TruStrain™ | 0.5
3 | 0.1 | 37 | 502.73 | 219.95 | 0.438 | 174.67 | 2.07 | 11.332 | 0.8 | 0.09 | 416.86 | WMa,TruStrain™ | 0.5
4 | 0.133 | 37 | 513.18 | 215.23 | 0.419 | 177.13 | 2.02 | 11.261 | 0.8 | 0.09 | 414.22 | WMa,TruStrain™ | 0.5
5 | 0.167 | 37 | 521.8 | 212.57 | 0.407 | 179.35 | 1.98 | 11.181 | 0.8 | 0.09 | 411.28 | WMa,TruStrain™ | 0.5
6 | 0.2 | 37 | 527.85 | 209.66 | 0.397 | 180.79 | 1.97 | 11.189 | 0.8 | 0.09 | 411.57 | WMa,TruStrain™ | 0.5
7 | 0.233 | 37 | 529.09 | 207.34 | 0.392 | 180.88 | 1.98 | 11.252 | 0.8 | 0.09 | 413.92 | WMa,TruStrain™ | 0.5
8 | 0.267 | 37 | 524.76 | 205.9 | 0.392 | 179.43 | 2 | 11.272 | 0.8 | 0.09 | 414.63 | WMa,TruStrain™ | 0.5
9 | 0.3 | 37 | 523.83 | 203.94 | 0.389 | 178.93 | 2.01 | 11.312 | 0.8 | 0.09 | 416.1 | WMa,TruStrain™ | 0.5
10 | 0.333 | 37 | 524.01 | 202.03 | 0.386 | 178.77 | 2.01 | 11.303 | 0.8 | 0.09 | 415.79 | WMa,TruStrain™ | 0.5
11 | 0.367 | 37 | 525.31 | 203.63 | 0.388 | 179.33 | 2.01 | 11.296 | 0.8 | 0.09 | 415.53 | WMa,TruStrain™ | 0.5
12 | 0.4 | 37 | 525.77 | 202.36 | 0.385 | 179.33 | 2 | 11.249 | 0.8 | 0.09 | 413.8 | WMa,TruStrain™ | 0.5
13 | 0.433 | 37 | 525.48 | 201.42 | 0.383 | 179.13 | 1.99 | 11.218 | 0.8 | 0.09 | 412.65 | WMa,TruStrain™ | 0.5
14 | 0.467 | 37 | 526.85 | 199.82 | 0.379 | 179.36 | 2 | 11.243 | 0.8 | 0.09 | 413.57 | WMa,TruStrain™ | 0.5
15 | 0.5 | 37 | 528.21 | 198.84 | 0.376 | 179.65 | 2 | 11.285 | 0.8 | 0.09 | 415.11 | WMa,TruStrain™ | 0.5
16 | 0.533 | 37 | 528.73 | 198.24 | 0.375 | 179.74 | 2 | 11.307 | 0.8 | 0.09 | 415.94 | WMa,TruStrain™ | 0.5
17 | 0.567 | 37 | 528.35 | 198.15 | 0.375 | 179.62 | 2 | 11.301 | 0.8 | 0.09 | 415.71 | WMa,TruStrain™ | 0.5
18 | 0.6 | 37 | 528.47 | 198.16 | 0.375 | 179.65 | 2 | 11.294 | 0.8 | 0.09 | 415.46 | WMa,TruStrain™ | 0.5
19 | 0.633 | 37 | 529.98 | 196.72 | 0.371 | 179.94 | 2 | 11.302 | 0.8 | 0.09 | 415.73 | WMa,TruStrain™ | 0.5
20 | 0.667 | 37 | 530.5 | 196.07 | 0.37 | 180.03 | 2 | 11.302 | 0.8 | 0.09 | 415.76 | WMa,TruStrain™ | 0.5
21 | 0.7 | 37 | 531.11 | 195.69 | 0.368 | 180.17 | 2 | 11.314 | 0.8 | 0.09 | 416.17 | WMa,TruStrain™ | 0.5
22 | 0.733 | 37 | 531.85 | 195.14 | 0.367 | 180.33 | 2 | 11.329 | 0.8 | 0.09 | 416.74 | WMa,TruStrain™ | 0.5
23 | 0.767 | 37 | 532.12 | 194.61 | 0.366 | 180.35 | 2 | 11.334 | 0.8 | 0.09 | 416.92 | WMa,TruStrain™ | 0.5
24 | 0.8 | 37 | 533.31 | 194.25 | 0.364 | 180.67 | 2 | 11.354 | 0.8 | 0.09 | 417.67 | WMa,TruStrain™ | 0.5
25 | 0.833 | 37 | 534.1 | 193.41 | 0.362 | 180.81 | 2 | 11.362 | 0.8 | 0.09 | 417.94 | WMa,TruStrain™ | 0.5
26 | 0.867 | 37 | 533.15 | 193.01 | 0.362 | 180.49 | 2 | 11.339 | 0.8 | 0.09 | 417.1 | WMa,TruStrain™ | 0.5
27 | 0.9 | 37 | 532.83 | 192.82 | 0.362 | 180.37 | 2 | 11.33 | 0.8 | 0.09 | 416.79 | WMa,TruStrain™ | 0.5
28 | 0.933 | 37 | 533.14 | 193.39 | 0.363 | 180.52 | 2 | 11.341 | 0.8 | 0.09 | 417.17 | WMa,TruStrain™ | 0.5
29 | 0.967 | 37 | 532.49 | 194.03 | 0.364 | 180.4 | 2 | 11.334 | 0.8 | 0.09 | 416.92 | WMa,TruStrain™ | 0.5
30 | 1 | 37 | 532.85 | 193.45 | 0.363 | 180.44 | 2 | 11.337 | 0.8 | 0.09 | 417.04 | WMa,TruStrain™ | 0.5
31 | 1.03 | 37 | 533.72 | 193.39 | 0.362 | 180.7 | 2 | 11.353 | 0.8 | 0.09 | 417.62 | WMa,TruStrain™ | 0.5
32 | 1.07 | 37 | 533.92 | 192.72 | 0.361 | 180.68 | 2 | 11.352 | 0.8 | 0.09 | 417.58 | WMa,TruStrain™ | 0.5
33 | 1.1 | 37 | 533.24 | 193.32 | 0.363 | 180.55 | 2 | 11.343 | 0.8 | 0.09 | 417.27 | WMa,TruStrain™ | 0.5
34 | 1.13 | 37 | 533.2 | 191.92 | 0.36 | 180.38 | 2 | 11.332 | 0.8 | 0.09 | 416.86 | WMa,TruStrain™ | 0.5
35 | 1.17 | 37 | 533.84 | 191.18 | 0.358 | 180.5 | 2 | 11.34 | 0.8 | 0.09 | 417.13 | WMa,TruStrain™ | 0.5
36 | 1.2 | 37 | 533.71 | 190.64 | 0.357 | 180.4 | 2 | 11.334 | 0.8 | 0.09 | 416.92 | WMa,TruStrain™ | 0.5
37 | 1.23 | 37 | 533.93 | 190.12 | 0.356 | 180.41 | 2 | 11.335 | 0.8 | 0.09 | 416.95 | WMa,TruStrain™ | 0.5
38 | 1.27 | 37 | 533.8 | 189.52 | 0.355 | 180.3 | 2 | 11.328 | 0.8 | 0.09 | 416.72 | WMa,TruStrain™ | 0.5
39 | 1.3 | 37 | 534.15 | 189.71 | 0.355 | 180.43 | 2 | 11.336 | 0.8 | 0.09 | 417.01 | WMa,TruStrain™ | 0.5
40 | 1.33 | 37 | 533.86 | 189.05 | 0.354 | 180.27 | 2 | 11.326 | 0.8 | 0.09 | 416.63 | WMa,TruStrain™ | 0.5
41 | 1.37 | 37 | 534.65 | 189.87 | 0.355 | 180.6 | 2 | 11.347 | 0.8 | 0.09 | 417.38 | WMa,TruStrain™ | 0.5
42 | 1.4 | 37 | 534.55 | 188.97 | 0.354 | 180.47 | 2 | 11.338 | 0.8 | 0.09 | 417.08 | WMa,TruStrain™ | 0.5
43 | 1.43 | 37 | 534.11 | 188.52 | 0.353 | 180.29 | 2 | 11.327 | 0.8 | 0.09 | 416.67 | WMa,TruStrain™ | 0.5
44 | 1.47 | 37 | 534.47 | 188.01 | 0.352 | 180.35 | 2 | 11.331 | 0.8 | 0.09 | 416.8 | WMa,TruStrain™ | 0.5
45 | 1.5 | 37 | 535.81 | 187.77 | 0.35 | 180.72 | 2 | 11.354 | 0.8 | 0.09 | 417.67 | WMa,TruStrain™ | 0.5
46 | 1.53 | 37 | 535.89 | 187.21 | 0.349 | 180.69 | 2 | 11.352 | 0.8 | 0.09 | 417.6 | WMa,TruStrain™ | 0.5
47 | 1.57 | 37 | 536.43 | 186.72 | 0.348 | 180.8 | 2 | 11.359 | 0.8 | 0.09 | 417.85 | WMa,TruStrain™ | 0.5
48 | 1.6 | 37 | 535.25 | 187.25 | 0.35 | 180.5 | 2 | 11.341 | 0.8 | 0.09 | 417.17 | WMa,TruStrain™ | 0.5
49 | 1.63 | 37 | 522.25 | 178.7 | 0.342 | 175.7 | 2 | 11.038 | 0.8 | 0.09 | 406.02 | WMa,TruStrain™ | 0.5
50 | 1.67 | 37 | 525.89 | 181.78 | 0.346 | 177.11 | 2 | 11.127 | 0.8 | 0.09 | 409.32 | WMa,TruStrain™ | 0.5
51 | 1.7 | 37 | 530.18 | 185.33 | 0.35 | 178.77 | 2 | 11.234 | 0.8 | 0.09 | 413.23 | WMa,TruStrain™ | 0.5
52 | 1.73 | 37 | 529.99 | 186.95 | 0.353 | 178.89 | 2 | 11.241 | 0.8 | 0.09 | 413.49 | WMa,TruStrain™ | 0.5
53 | 1.77 | 37 | 531.02 | 187.89 | 0.354 | 179.3 | 2 | 11.265 | 0.8 | 0.09 | 414.37 | WMa,TruStrain™ | 0.5
54 | 1.8 | 37 | 532.27 | 187.29 | 0.352 | 179.61 | 2 | 11.283 | 0.8 | 0.09 | 415.04 | WMa,TruStrain™ | 0.5
55 | 1.83 | 37 | 532.83 | 186.44 | 0.35 | 179.69 | 2 | 11.288 | 0.8 | 0.09 | 415.22 | WMa,TruStrain™ | 0.5
56 | 1.87 | 37 | 533.64 | 186.23 | 0.349 | 179.91 | 2 | 11.303 | 0.8 | 0.09 | 415.77 | WMa,TruStrain™ | 0.5
57 | 1.9 | 37 | 534.32 | 186.58 | 0.349 | 180.15 | 2 | 11.319 | 0.8 | 0.09 | 416.37 | WMa,TruStrain™ | 0.5
58 | 1.93 | 37 | 533.58 | 187.88 | 0.352 | 180.06 | 2 | 11.314 | 0.8 | 0.09 | 416.2 | WMa,TruStrain™ | 0.5
59 | 1.97 | 37 | 534.22 | 186.92 | 0.35 | 180.16 | 2 | 11.319 | 0.8 | 0.09 | 416.37 | WMa,TruStrain™ | 0.5
60 | 2 | 37 | 534.49 | 184.67 | 0.346 | 180 | 2 | 11.308 | 0.8 | 0.09 | 415.97 | WMa,TruStrain™ | 0.5
61 | 2.03 | 37 | 533.69 | 186.23 | 0.349 | 179.93 | 2 | 11.304 | 0.8 | 0.09 | 415.82 | WMa,TruStrain™ | 0.5
62 | 2.07 | 37 | 534.99 | 185.81 | 0.347 | 180.27 | 2 | 11.326 | 0.8 | 0.09 | 416.63 | WMa,TruStrain™ | 0.5
63 | 2.1 | 37 | 535.55 | 185.78 | 0.347 | 180.44 | 2 | 11.336 | 0.8 | 0.09 | 417.01 | WMa,TruStrain™ | 0.5
64 | 2.13 | 37 | 535.47 | 185.22 | 0.346 | 180.35 | 2 | 11.331 | 0.8 | 0.09 | 416.82 | WMa,TruStrain™ | 0.5
65 | 2.17 | 37 | 534.18 | 186.15 | 0.348 | 180.06 | 2 | 11.313 | 0.8 | 0.09 | 416.16 | WMa,TruStrain™ | 0.5
66 | 2.2 | 37 | 534.15 | 186.49 | 0.349 | 180.09 | 2 | 11.315 | 0.8 | 0.09 | 416.21 | WMa,TruStrain™ | 0.5
67 | 2.23 | 37 | 535.62 | 185.46 | 0.346 | 180.43 | 2 | 11.335 | 0.8 | 0.09 | 416.96 | WMa,TruStrain™ | 0.5
68 | 2.27 | 37 | 536.06 | 185.8 | 0.347 | 180.59 | 2 | 11.346 | 0.8 | 0.09 | 417.36 | WMa,TruStrain™ | 0.5
69 | 2.3 | 37 | 534.7 | 186.82 | 0.349 | 180.29 | 2 | 11.328 | 0.8 | 0.09 | 416.69 | WMa,TruStrain™ | 0.5
70 | 2.33 | 37 | 534.24 | 186.48 | 0.349 | 180.12 | 2 | 11.316 | 0.8 | 0.09 | 416.27 | WMa,TruStrain™ | 0.5
71 | 2.37 | 37 | 535.01 | 185.89 | 0.347 | 180.28 | 2 | 11.326 | 0.8 | 0.09 | 416.64 | WMa,TruStrain™ | 0.5
72 | 2.4 | 37 | 535.45 | 185.22 | 0.346 | 180.35 | 2 | 11.33 | 0.8 | 0.09 | 416.79 | WMa,TruStrain™ | 0.5
73 | 2.43 | 37 | 534.5 | 184.96 | 0.346 | 180.03 | 2 | 11.311 | 0.8 | 0.09 | 416.08 | WMa,TruStrain™ | 0.5
74 | 2.47 | 37 | 536.68 | 183.87 | 0.343 | 180.58 | 2 | 11.345 | 0.8 | 0.09 | 417.33 | WMa,TruStrain™ | 0.5
75 | 2.5 | 37 | 535.78 | 184.54 | 0.344 | 180.38 | 2 | 11.333 | 0.8 | 0.09 | 416.89 | WMa,TruStrain™ | 0.5
76 | 2.53 | 37 | 535.69 | 184.14 | 0.344 | 180.31 | 2 | 11.329 | 0.8 | 0.09 | 416.72 | WMa,TruStrain™ | 0.5
77 | 2.57 | 37 | 535.93 | 183.92 | 0.343 | 180.36 | 2 | 11.331 | 0.8 | 0.09 | 416.82 | WMa,TruStrain™ | 0.5
78 | 2.6 | 37 | 536.91 | 183.37 | 0.342 | 180.6 | 2 | 11.346 | 0.8 | 0.09 | 417.37 | WMa,TruStrain™ | 0.5
79 | 2.63 | 37 | 536.97 | 182.99 | 0.341 | 180.58 | 2 | 11.345 | 0.8 | 0.09 | 417.32 | WMa,TruStrain™ | 0.5
80 | 2.67 | 37 | 535.46 | 183.15 | 0.342 | 180.14 | 2 | 11.318 | 0.8 | 0.09 | 416.32 | WMa,TruStrain™ | 0.5
81 | 2.7 | 37 | 536.61 | 182.99 | 0.341 | 180.47 | 2 | 11.338 | 0.8 | 0.09 | 417.08 | WMa,TruStrain™ | 0.5
82 | 2.73 | 37 | 536.33 | 182.8 | 0.341 | 180.36 | 2 | 11.332 | 0.8 | 0.09 | 416.84 | WMa,TruStrain™ | 0.5
83 | 2.77 | 37 | 537.18 | 182.85 | 0.34 | 180.62 | 2 | 11.348 | 0.8 | 0.09 | 417.44 | WMa,TruStrain™ | 0.5
84 | 2.8 | 37 | 538.61 | 183.07 | 0.34 | 181.08 | 2 | 11.377 | 0.8 | 0.09 | 418.49 | WMa,TruStrain™ | 0.5
85 | 2.83 | 37 | 539.33 | 183.44 | 0.34 | 181.33 | 2 | 11.393 | 0.8 | 0.09 | 419.08 | WMa,TruStrain™ | 0.5
86 | 2.87 | 37 | 537.98 | 184.34 | 0.343 | 181.02 | 2 | 11.373 | 0.8 | 0.09 | 418.36 | WMa,TruStrain™ | 0.5
87 | 2.9 | 37 | 537.23 | 183.4 | 0.341 | 180.69 | 2 | 11.352 | 0.8 | 0.09 | 417.59 | WMa,TruStrain™ | 0.5
88 | 2.93 | 37 | 537.65 | 183.21 | 0.341 | 180.8 | 2 | 11.359 | 0.8 | 0.09 | 417.84 | WMa,TruStrain™ | 0.5
89 | 2.97 | 37 | 537.93 | 183.42 | 0.341 | 180.91 | 2 | 11.366 | 0.8 | 0.09 | 418.09 | WMa,TruStrain™ | 0.5
90 | 3 | 37 | 538.75 | 183.45 | 0.341 | 181.16 | 2 | 11.382 | 0.8 | 0.09 | 418.68 | WMa,TruStrain™ | 0.5
91 | 3.03 | 37 | 539.93 | 183.28 | 0.339 | 181.5 | 2 | 11.403 | 0.8 | 0.09 | 419.46 | WMa,TruStrain™ | 0.5
92 | 3.07 | 37 | 539.34 | 183.73 | 0.341 | 181.37 | 2 | 11.395 | 0.8 | 0.09 | 419.16 | WMa,TruStrain™ | 0.5
93 | 3.1 | 37 | 540.67 | 183.24 | 0.339 | 181.71 | 2 | 11.416 | 0.8 | 0.09 | 419.96 | WMa,TruStrain™ | 0.5
94 | 3.13 | 37 | 540.61 | 183.44 | 0.339 | 181.72 | 2 | 11.417 | 0.8 | 0.09 | 419.96 | WMa,TruStrain™ | 0.5
95 | 3.17 | 37 | 539.61 | 183.26 | 0.34 | 181.4 | 2 | 11.397 | 0.8 | 0.09 | 419.22 | WMa,TruStrain™ | 0.5
96 | 3.2 | 37 | 541.21 | 182.51 | 0.337 | 181.8 | 2 | 11.422 | 0.8 | 0.09 | 420.16 | WMa,TruStrain™ | 0.5
97 | 3.23 | 37 | 541.55 | 182.49 | 0.337 | 181.91 | 2 | 11.429 | 0.8 | 0.09 | 420.41 | WMa,TruStrain™ | 0.5
98 | 3.27 | 37 | 540.22 | 183.2 | 0.339 | 181.58 | 2 | 11.408 | 0.8 | 0.09 | 419.66 | WMa,TruStrain™ | 0.5
99 | 3.3 | 37 | 542.47 | 182.78 | 0.337 | 182.21 | 2 | 11.448 | 0.8 | 0.09 | 421.1 | WMa,TruStrain™ | 0.5
100 | 3.33 | 37 | 543.76 | 182.24 | 0.335 | 182.55 | 2 | 11.469 | 0.8 | 0.09 | 421.87 | WMa,TruStrain™ | 0.5
101 | 3.37 | 37 | 541.98 | 181.81 | 0.335 | 181.97 | 2 | 11.432 | 0.8 | 0.09 | 420.54 | WMa,TruStrain™ | 0.5
102 | 3.4 | 37 | 541 | 181.69 | 0.336 | 181.66 | 2 | 11.413 | 0.8 | 0.09 | 419.83 | WMa,TruStrain™ | 0.5
103 | 3.43 | 37 | 541.47 | 180.05 | 0.333 | 181.63 | 2 | 11.411 | 0.8 | 0.09 | 419.76 | WMa,TruStrain™ | 0.5
104 | 3.47 | 37 | 542.94 | 180.42 | 0.332 | 182.12 | 2 | 11.442 | 0.8 | 0.09 | 420.89 | WMa,TruStrain™ | 0.5
105 | 3.5 | 37 | 542.54 | 182.33 | 0.336 | 182.19 | 2 | 11.447 | 0.8 | 0.09 | 421.09 | WMa,TruStrain™ | 0.5
106 | 3.53 | 37 | 542.34 | 182.04 | 0.336 | 182.1 | 2 | 11.441 | 0.8 | 0.09 | 420.86 | WMa,TruStrain™ | 0.5
107 | 3.57 | 37 | 543.07 | 181.47 | 0.334 | 182.26 | 2 | 11.45 | 0.8 | 0.09 | 421.21 | WMa,TruStrain™ | 0.5
108 | 3.6 | 37 | 542.33 | 182.18 | 0.336 | 182.11 | 2 | 11.441 | 0.8 | 0.09 | 420.86 | WMa,TruStrain™ | 0.5
109 | 3.63 | 37 | 542.53 | 182 | 0.335 | 182.15 | 2 | 11.444 | 0.8 | 0.09 | 420.96 | WMa,TruStrain™ | 0.5
110 | 3.67 | 37 | 539.92 | 181.65 | 0.336 | 181.33 | 2 | 11.393 | 0.8 | 0.09 | 419.08 | WMa,TruStrain™ | 0.5
111 | 3.7 | 37 | 536.97 | 181.79 | 0.339 | 180.45 | 2 | 11.337 | 0.8 | 0.09 | 417.04 | WMa,TruStrain™ | 0.5
112 | 3.73 | 37 | 481.69 | 198.26 | 0.412 | 165.81 | 2 | 10.426 | 0.8 | 0.09 | 383.52 | WMa,TruStrain™ | 0.5
113 | 3.77 | 37 | 490.41 | 207.66 | 0.423 | 169.52 | 2 | 10.651 | 0.8 | 0.09 | 391.79 | WMa,TruStrain™ | 0.5
114 | 3.8 | 37 | 513.45 | 197.93 | 0.385 | 175.16 | 2 | 10.997 | 0.8 | 0.09 | 404.51 | WMa,TruStrain™ | 0.5
115 | 3.83 | 37 | 522.05 | 192.3 | 0.368 | 177.09 | 2 | 11.118 | 0.8 | 0.09 | 408.99 | WMa,TruStrain™ | 0.5
116 | 3.87 | 37 | 528.86 | 190.97 | 0.361 | 178.98 | 2 | 11.244 | 0.8 | 0.09 | 413.6 | WMa,TruStrain™ | 0.5
117 | 3.9 | 37 | 531.03 | 189.42 | 0.357 | 179.46 | 2 | 11.279 | 0.8 | 0.09 | 414.91 | WMa,TruStrain™ | 0.5
118 | 3.93 | 37 | 532.54 | 189.46 | 0.356 | 179.92 | 2 | 11.309 | 0.8 | 0.09 | 415.99 | WMa,TruStrain™ | 0.5
119 | 3.97 | 37 | 532.75 | 188.49 | 0.354 | 179.88 | 2 | 11.304 | 0.8 | 0.09 | 415.81 | WMa,TruStrain™ | 0.5
120 | 4 | 37 | 533.99 | 188.87 | 0.354 | 180.29 | 2 | 11.327 | 0.8 | 0.09 | 416.65 | WMa,TruStrain™ | 0.5
121 | 4.03 | 37 | 535.33 | 187.87 | 0.351 | 180.59 | 2 | 11.344 | 0.8 | 0.09 | 417.27 | WMa,TruStrain™ | 0.5
122 | 4.07 | 37.01 | 535.05 | 187.13 | 0.35 | 180.43 | 2 | 11.334 | 0.8 | 0.09 | 416.91 | WMa,TruStrain™ | 0.5
123 | 4.1 | 37 | 536.64 | 186.84 | 0.348 | 180.88 | 2 | 11.363 | 0.8 | 0.09 | 418 | WMa,TruStrain™ | 0.5
124 | 4.13 | 37 | 537.89 | 185.65 | 0.345 | 181.13 | 2 | 11.38 | 0.8 | 0.09 | 418.63 | WMa,TruStrain™ | 0.5
125 | 4.17 | 37 | 537.47 | 186.02 | 0.346 | 181.04 | 2 | 11.376 | 0.8 | 0.09 | 418.45 | WMa,TruStrain™ | 0.5
126 | 4.2 | 37.01 | 537.76 | 185.91 | 0.346 | 181.11 | 2 | 11.38 | 0.8 | 0.09 | 418.6 | WMa,TruStrain™ | 0.5
127 | 4.23 | 37 | 539.56 | 185.16 | 0.343 | 181.58 | 2 | 11.408 | 0.8 | 0.09 | 419.64 | WMa,TruStrain™ | 0.5
128 | 4.27 | 37 | 539.73 | 184.47 | 0.342 | 181.56 | 2 | 11.406 | 0.8 | 0.09 | 419.57 | WMa,TruStrain™ | 0.5
129 | 4.3 | 37 | 539.61 | 185.22 | 0.343 | 181.6 | 2 | 11.409 | 0.8 | 0.09 | 419.69 | WMa,TruStrain™ | 0.5
130 | 4.33 | 37.01 | 539.7 | 186.03 | 0.345 | 181.71 | 2 | 11.417 | 0.8 | 0.09 | 419.96 | WMa,TruStrain™ | 0.5
131 | 4.37 | 37.01 | 540.68 | 184.78 | 0.342 | 181.88 | 2 | 11.427 | 0.8 | 0.09 | 420.33 | WMa,TruStrain™ | 0.5
132 | 4.4 | 37 | 540.5 | 185.19 | 0.343 | 181.86 | 2 | 11.426 | 0.8 | 0.09 | 420.31 | WMa,TruStrain™ | 0.5
133 | 4.43 | 37 | 541.04 | 185.1 | 0.342 | 182.02 | 2 | 11.436 | 0.8 | 0.09 | 420.66 | WMa,TruStrain™ | 0.5
134 | 4.47 | 37 | 542.44 | 184.72 | 0.341 | 182.4 | 2 | 11.46 | 0.8 | 0.09 | 421.54 | WMa,TruStrain™ | 0.5
135 | 4.5 | 37 | 543.1 | 183.39 | 0.338 | 182.46 | 2 | 11.463 | 0.8 | 0.09 | 421.68 | WMa,TruStrain™ | 0.5
136 | 4.53 | 37 | 542.07 | 183.76 | 0.339 | 182.19 | 2 | 11.447 | 0.8 | 0.09 | 421.07 | WMa,TruStrain™ | 0.5
137 | 4.57 | 37 | 541 | 184.15 | 0.34 | 181.91 | 2 | 11.429 | 0.8 | 0.09 | 420.42 | WMa,TruStrain™ | 0.5
138 | 4.6 | 37 | 542.43 | 184.3 | 0.34 | 182.35 | 2 | 11.457 | 0.8 | 0.09 | 421.44 | WMa,TruStrain™ | 0.5
139 | 4.63 | 37 | 544.22 | 184.22 | 0.339 | 182.89 | 2 | 11.49 | 0.8 | 0.09 | 422.67 | WMa,TruStrain™ | 0.5
140 | 4.67 | 37 | 545.03 | 184.2 | 0.338 | 183.13 | 2 | 11.505 | 0.8 | 0.09 | 423.22 | WMa,TruStrain™ | 0.5
141 | 4.7 | 37 | 545.9 | 184.24 | 0.337 | 183.4 | 2 | 11.522 | 0.8 | 0.09 | 423.83 | WMa,TruStrain™ | 0.5
142 | 4.73 | 37 | 547.5 | 184.2 | 0.336 | 183.87 | 2 | 11.552 | 0.8 | 0.09 | 424.94 | WMa,TruStrain™ | 0.5
143 | 4.77 | 37 | 547.07 | 183.9 | 0.336 | 183.71 | 2 | 11.543 | 0.8 | 0.09 | 424.6 | WMa,TruStrain™ | 0.5
144 | 4.8 | 37 | 543.43 | 184.58 | 0.34 | 182.69 | 2 | 11.478 | 0.8 | 0.09 | 422.22 | WMa,TruStrain™ | 0.5
145 | 4.83 | 37 | 544.58 | 183.35 | 0.337 | 182.91 | 2 | 11.491 | 0.8 | 0.09 | 422.7 | WMa,TruStrain™ | 0.5
146 | 4.87 | 37 | 546.26 | 183.4 | 0.336 | 183.42 | 2 | 11.523 | 0.8 | 0.09 | 423.88 | WMa,TruStrain™ | 0.5
147 | 4.9 | 37 | 546.24 | 183.36 | 0.336 | 183.41 | 2 | 11.523 | 0.8 | 0.09 | 423.87 | WMa,TruStrain™ | 0.5
148 | 4.93 | 37 | 546.56 | 183.78 | 0.336 | 183.55 | 2 | 11.532 | 0.8 | 0.09 | 424.21 | WMa,TruStrain™ | 0.5
149 | 4.97 | 37 | 547.25 | 182.39 | 0.333 | 183.61 | 2 | 11.536 | 0.8 | 0.09 | 424.34 | WMa,TruStrain™ | 0.5
150 | 5 | 37 | 547.62 | 182.45 | 0.333 | 183.73 | 2 | 11.543 | 0.8 | 0.09 | 424.62 | WMa,TruStrain™ | 0.5
151 | 5.03 | 37 | 548.98 | 183.36 | 0.334 | 184.24 | 2 | 11.575 | 0.8 | 0.09 | 425.8 | WMa,TruStrain™ | 0.5
152 | 5.07 | 37 | 548.96 | 182.81 | 0.333 | 184.17 | 2 | 11.571 | 0.8 | 0.09 | 425.64 | WMa,TruStrain™ | 0.5
153 | 5.1 | 37 | 550.47 | 180.95 | 0.329 | 184.44 | 2 | 11.587 | 0.8 | 0.09 | 426.24 | WMa,TruStrain™ | 0.5
154 | 5.13 | 37 | 549.73 | 182.4 | 0.332 | 184.37 | 2 | 11.584 | 0.8 | 0.09 | 426.1 | WMa,TruStrain™ | 0.5
155 | 5.17 | 37 | 549.77 | 183.18 | 0.333 | 184.46 | 2 | 11.589 | 0.8 | 0.09 | 426.32 | WMa,TruStrain™ | 0.5
156 | 5.2 | 37 | 549.7 | 182.93 | 0.333 | 184.41 | 2 | 11.586 | 0.8 | 0.09 | 426.19 | WMa,TruStrain™ | 0.5
157 | 5.23 | 37 | 550.91 | 182.92 | 0.332 | 184.78 | 2 | 11.609 | 0.8 | 0.09 | 427.02 | WMa,TruStrain™ | 0.5
158 | 5.27 | 37 | 550.86 | 182.65 | 0.332 | 184.73 | 2 | 11.606 | 0.8 | 0.09 | 426.92 | WMa,TruStrain™ | 0.5
159 | 5.3 | 37 | 550.49 | 182.78 | 0.332 | 184.63 | 2 | 11.6 | 0.8 | 0.09 | 426.7 | WMa,TruStrain™ | 0.5
160 | 5.33 | 37 | 550.16 | 182.7 | 0.332 | 184.53 | 2 | 11.593 | 0.8 | 0.09 | 426.46 | WMa,TruStrain™ | 0.5
161 | 5.37 | 37 | 550.5 | 182.27 | 0.331 | 184.58 | 2 | 11.597 | 0.8 | 0.09 | 426.59 | WMa,TruStrain™ | 0.5
162 | 5.4 | 37 | 550.34 | 181.91 | 0.331 | 184.5 | 2 | 11.592 | 0.8 | 0.09 | 426.4 | WMa,TruStrain™ | 0.5
163 | 5.43 | 37 | 550.43 | 182.04 | 0.331 | 184.54 | 2 | 11.594 | 0.8 | 0.09 | 426.49 | WMa,TruStrain™ | 0.5
164 | 5.47 | 37 | 551.75 | 181.71 | 0.329 | 184.91 | 2 | 11.617 | 0.8 | 0.09 | 427.34 | WMa,TruStrain™ | 0.5
165 | 5.5 | 37 | 551.2 | 181.64 | 0.33 | 184.73 | 2 | 11.606 | 0.8 | 0.09 | 426.94 | WMa,TruStrain™ | 0.5
166 | 5.53 | 37 | 551.9 | 181.84 | 0.329 | 184.96 | 2 | 11.621 | 0.8 | 0.09 | 427.47 | WMa,TruStrain™ | 0.5
167 | 5.57 | 37 | 553.17 | 181.71 | 0.328 | 185.34 | 2 | 11.644 | 0.8 | 0.09 | 428.33 | WMa,TruStrain™ | 0.5
168 | 5.6 | 37 | 553.72 | 180.98 | 0.327 | 185.43 | 2 | 11.65 | 0.8 | 0.09 | 428.54 | WMa,TruStrain™ | 0.5
169 | 5.63 | 37 | 553.79 | 182.36 | 0.329 | 185.59 | 2 | 11.66 | 0.8 | 0.09 | 428.93 | WMa,TruStrain™ | 0.5
170 | 5.67 | 37 | 554.33 | 183.09 | 0.33 | 185.83 | 2 | 11.675 | 0.8 | 0.09 | 429.47 | WMa,TruStrain™ | 0.5
171 | 5.7 | 37 | 554.14 | 181.97 | 0.328 | 185.65 | 2 | 11.664 | 0.8 | 0.09 | 429.05 | WMa,TruStrain™ | 0.5
172 | 5.73 | 37.01 | 556 | 182.11 | 0.328 | 186.23 | 2 | 11.7 | 0.8 | 0.09 | 430.39 | WMa,TruStrain™ | 0.5
173 | 5.77 | 37.01 | 556.2 | 182.21 | 0.328 | 186.3 | 2 | 11.705 | 0.8 | 0.09 | 430.57 | WMa,TruStrain™ | 0.5
174 | 5.8 | 37 | 554.27 | 182.2 | 0.329 | 185.72 | 2 | 11.668 | 0.8 | 0.09 | 429.23 | WMa,TruStrain™ | 0.5
175 | 5.83 | 37.01 | 553.01 | 181.8 | 0.329 | 185.3 | 2 | 11.642 | 0.8 | 0.09 | 428.24 | WMa,TruStrain™ | 0.5
176 | 5.87 | 37 | 553.36 | 181.42 | 0.328 | 185.36 | 2 | 11.646 | 0.8 | 0.09 | 428.39 | WMa,TruStrain™ | 0.5
177 | 5.9 | 37.01 | 554.27 | 181.87 | 0.328 | 185.68 | 2 | 11.666 | 0.8 | 0.09 | 429.13 | WMa,TruStrain™ | 0.5
178 | 5.93 | 37 | 554.88 | 181.62 | 0.327 | 185.85 | 2 | 11.676 | 0.8 | 0.09 | 429.51 | WMa,TruStrain™ | 0.5
179 | 5.97 | 37 | 554.79 | 181.43 | 0.327 | 185.8 | 2 | 11.673 | 0.8 | 0.09 | 429.39 | WMa,TruStrain™ | 0.5
180 | 6 | 37 | 555.53 | 181.35 | 0.326 | 186.02 | 2 | 11.687 | 0.8 | 0.09 | 429.9 | WMa,TruStrain™ | 0.5
181 | 6.03 | 37 | 556.44 | 180.54 | 0.324 | 186.21 | 2 | 11.699 | 0.8 | 0.09 | 430.35 | WMa,TruStrain™ | 0.5
182 | 6.07 | 37 | 555.95 | 179.78 | 0.323 | 185.99 | 2 | 11.685 | 0.8 | 0.09 | 429.83 | WMa,TruStrain™ | 0.5
183 | 6.1 | 37 | 555.75 | 179.99 | 0.324 | 185.95 | 2 | 11.683 | 0.8 | 0.09 | 429.75 | WMa,TruStrain™ | 0.5
184 | 6.13 | 37 | 556.71 | 180.4 | 0.324 | 186.28 | 2 | 11.704 | 0.8 | 0.09 | 430.52 | WMa,TruStrain™ | 0.5
185 | 6.17 | 37 | 556.2 | 179.38 | 0.323 | 186.03 | 2 | 11.688 | 0.8 | 0.09 | 429.93 | WMa,TruStrain™ | 0.5
186 | 6.2 | 37.01 | 555.83 | 180.22 | 0.324 | 185.99 | 2 | 11.686 | 0.8 | 0.09 | 429.85 | WMa,TruStrain™ | 0.5
187 | 6.23 | 37 | 555.96 | 181.1 | 0.326 | 186.12 | 2 | 11.694 | 0.8 | 0.09 | 430.15 | WMa,TruStrain™ | 0.5
188 | 6.27 | 37 | 556.13 | 181.6 | 0.327 | 186.22 | 2 | 11.7 | 0.8 | 0.09 | 430.37 | WMa,TruStrain™ | 0.5
189 | 6.3 | 37 | 558.16 | 180.9 | 0.324 | 186.77 | 2 | 11.734 | 0.8 | 0.09 | 431.62 | WMa,TruStrain™ | 0.5
190 | 6.33 | 37 | 558.58 | 180.82 | 0.324 | 186.88 | 2 | 11.741 | 0.8 | 0.09 | 431.9 | WMa,TruStrain™ | 0.5
191 | 6.37 | 37 | 559.54 | 180.63 | 0.323 | 187.16 | 2 | 11.759 | 0.8 | 0.09 | 432.54 | WMa,TruStrain™ | 0.5
192 | 6.4 | 37 | 559 | 181.41 | 0.325 | 187.07 | 2 | 11.754 | 0.8 | 0.09 | 432.36 | WMa,TruStrain™ | 0.5
193 | 6.43 | 37 | 558.26 | 181.58 | 0.325 | 186.86 | 2 | 11.74 | 0.8 | 0.09 | 431.87 | WMa,TruStrain™ | 0.5
194 | 6.47 | 37 | 557.29 | 181.07 | 0.325 | 186.52 | 2 | 11.718 | 0.8 | 0.09 | 431.06 | WMa,TruStrain™ | 0.5
195 | 6.5 | 37 | 557.27 | 180.91 | 0.325 | 186.5 | 2 | 11.717 | 0.8 | 0.09 | 431 | WMa,TruStrain™ | 0.5
196 | 6.53 | 37 | 557.76 | 180.67 | 0.324 | 186.62 | 2 | 11.725 | 0.8 | 0.09 | 431.29 | WMa,TruStrain™ | 0.5
197 | 6.57 | 37 | 558.34 | 179.61 | 0.322 | 186.69 | 2 | 11.729 | 0.8 | 0.09 | 431.46 | WMa,TruStrain™ | 0.5
198 | 6.6 | 37 | 558.21 | 180.61 | 0.324 | 186.75 | 2 | 11.734 | 0.8 | 0.09 | 431.62 | WMa,TruStrain™ | 0.5
199 | 6.63 | 37 | 558.93 | 179.9 | 0.322 | 186.9 | 2 | 11.743 | 0.8 | 0.09 | 431.95 | WMa,TruStrain™ | 0.5
200 | 6.67 | 37 | 559.44 | 178.99 | 0.32 | 186.97 | 2 | 11.747 | 0.8 | 0.09 | 432.1 | WMa,TruStrain™ | 0.5
201 | 6.7 | 37 | 559.98 | 177.98 | 0.318 | 187.03 | 2 | 11.75 | 0.8 | 0.09 | 432.24 | WMa,TruStrain™ | 0.5
202 | 6.73 | 37 | 561.53 | 179.63 | 0.32 | 187.66 | 2 | 11.791 | 0.8 | 0.09 | 433.72 | WMa,TruStrain™ | 0.5
203 | 6.77 | 37 | 561.74 | 179.5 | 0.32 | 187.72 | 2 | 11.794 | 0.8 | 0.09 | 433.84 | WMa,TruStrain™ | 0.5
204 | 6.8 | 37 | 560.73 | 179.43 | 0.32 | 187.4 | 2 | 11.774 | 0.8 | 0.09 | 433.11 | WMa,TruStrain™ | 0.5
205 | 6.83 | 37 | 559.98 | 179.87 | 0.321 | 187.22 | 2 | 11.762 | 0.8 | 0.09 | 432.67 | WMa,TruStrain™ | 0.5
206 | 6.87 | 37 | 559.8 | 179.17 | 0.32 | 187.09 | 2 | 11.754 | 0.8 | 0.09 | 432.38 | WMa,TruStrain™ | 0.5
207 | 6.9 | 37 | 560.91 | 179.29 | 0.32 | 187.44 | 2 | 11.776 | 0.8 | 0.09 | 433.19 | WMa,TruStrain™ | 0.5
208 | 6.93 | 37 | 561.76 | 178.82 | 0.318 | 187.66 | 2 | 11.79 | 0.8 | 0.09 | 433.69 | WMa,TruStrain™ | 0.5
209 | 6.97 | 37 | 561.7 | 178.56 | 0.318 | 187.61 | 2 | 11.787 | 0.8 | 0.09 | 433.59 | WMa,TruStrain™ | 0.5
210 | 7 | 37 | 562.08 | 179.19 | 0.319 | 187.79 | 2 | 11.799 | 0.8 | 0.09 | 434.02 | WMa,TruStrain™ | 0.5
211 | 7.03 | 37 | 562.12 | 178.96 | 0.318 | 187.78 | 2 | 11.798 | 0.8 | 0.09 | 433.98 | WMa,TruStrain™ | 0.5
212 | 7.07 | 37 | 561.73 | 178.58 | 0.318 | 187.62 | 2 | 11.788 | 0.8 | 0.09 | 433.61 | WMa,TruStrain™ | 0.5
213 | 7.1 | 37 | 562.31 | 178.62 | 0.318 | 187.8 | 2 | 11.799 | 0.8 | 0.09 | 434.03 | WMa,TruStrain™ | 0.5
214 | 7.13 | 37 | 561.34 | 178.83 | 0.319 | 187.53 | 2 | 11.782 | 0.8 | 0.09 | 433.4 | WMa,TruStrain™ | 0.5
215 | 7.17 | 37 | 561.04 | 178.84 | 0.319 | 187.44 | 2 | 11.776 | 0.8 | 0.09 | 433.19 | WMa,TruStrain™ | 0.5
216 | 7.2 | 37 | 561.82 | 178.48 | 0.318 | 187.64 | 2 | 11.789 | 0.8 | 0.09 | 433.65 | WMa,TruStrain™ | 0.5
217 | 7.23 | 37 | 561.71 | 178.88 | 0.318 | 187.65 | 2 | 11.789 | 0.8 | 0.09 | 433.67 | WMa,TruStrain™ | 0.5
218 | 7.27 | 37 | 562.09 | 179.2 | 0.319 | 187.79 | 2 | 11.799 | 0.8 | 0.09 | 434.01 | WMa,TruStrain™ | 0.5
219 | 7.3 | 37 | 562.15 | 179.9 | 0.32 | 187.88 | 2 | 11.804 | 0.8 | 0.09 | 434.21 | WMa,TruStrain™ | 0.5
220 | 7.33 | 37 | 562.68 | 179.98 | 0.32 | 188.05 | 2 | 11.814 | 0.8 | 0.09 | 434.59 | WMa,TruStrain™ | 0.5
221 | 7.37 | 37 | 562.39 | 179 | 0.318 | 187.86 | 2 | 11.802 | 0.8 | 0.09 | 434.15 | WMa,TruStrain™ | 0.5
222 | 7.4 | 37 | 562.04 | 178.63 | 0.318 | 187.72 | 2 | 11.794 | 0.8 | 0.09 | 433.83 | WMa,TruStrain™ | 0.5
223 | 7.43 | 37 | 561.26 | 180.24 | 0.321 | 187.64 | 2 | 11.79 | 0.8 | 0.09 | 433.68 | WMa,TruStrain™ | 0.5
224 | 7.47 | 37 | 557.41 | 185.09 | 0.332 | 186.96 | 2 | 11.748 | 0.8 | 0.09 | 432.14 | WMa,TruStrain™ | 0.5
225 | 7.5 | 37 | 557.7 | 183.66 | 0.329 | 186.9 | 2 | 11.742 | 0.8 | 0.09 | 431.93 | WMa,TruStrain™ | 0.5
226 | 7.53 | 37 | 556.03 | 184.1 | 0.331 | 186.44 | 2 | 11.712 | 0.8 | 0.09 | 430.84 | WMa,TruStrain™ | 0.5
227 | 7.57 | 37 | 557.31 | 183.58 | 0.329 | 186.77 | 2 | 11.733 | 0.8 | 0.09 | 431.61 | WMa,TruStrain™ | 0.5
228 | 7.6 | 37 | 557.38 | 183.7 | 0.33 | 186.81 | 2 | 11.736 | 0.8 | 0.09 | 431.73 | WMa,TruStrain™ | 0.5
229 | 7.63 | 37 | 556.83 | 183.33 | 0.329 | 186.6 | 2 | 11.724 | 0.8 | 0.09 | 431.28 | WMa,TruStrain™ | 0.5
230 | 7.67 | 37 | 555.15 | 182.8 | 0.329 | 186.04 | 2 | 11.689 | 0.8 | 0.09 | 429.99 | WMa,TruStrain™ | 0.5
231 | 7.7 | 37 | 554.84 | 183.1 | 0.33 | 185.98 | 2 | 11.685 | 0.8 | 0.09 | 429.83 | WMa,TruStrain™ | 0.5
232 | 7.73 | 37 | 555.96 | 182.41 | 0.328 | 186.25 | 2 | 11.701 | 0.8 | 0.09 | 430.43 | WMa,TruStrain™ | 0.5
233 | 7.77 | 37 | 556.47 | 182.29 | 0.328 | 186.39 | 2 | 11.71 | 0.8 | 0.09 | 430.77 | WMa,TruStrain™ | 0.5
234 | 7.8 | 37 | 556 | 181.35 | 0.326 | 186.16 | 2 | 11.695 | 0.8 | 0.09 | 430.21 | WMa,TruStrain™ | 0.5
235 | 7.83 | 37 | 556.38 | 180.87 | 0.325 | 186.23 | 2 | 11.7 | 0.8 | 0.09 | 430.38 | WMa,TruStrain™ | 0.5
236 | 7.87 | 37 | 556.27 | 180.64 | 0.325 | 186.17 | 2 | 11.697 | 0.8 | 0.09 | 430.26 | WMa,TruStrain™ | 0.5
237 | 7.9 | 37 | 556.69 | 180.57 | 0.324 | 186.29 | 2 | 11.704 | 0.8 | 0.09 | 430.55 | WMa,TruStrain™ | 0.5
238 | 7.93 | 37 | 557.84 | 180.41 | 0.323 | 186.62 | 2 | 11.725 | 0.8 | 0.09 | 431.3 | WMa,TruStrain™ | 0.5
239 | 7.97 | 37 | 559.55 | 180.53 | 0.323 | 187.15 | 2 | 11.758 | 0.8 | 0.09 | 432.53 | WMa,TruStrain™ | 0.5
240 | 8 | 37 | 559.31 | 180.67 | 0.323 | 187.09 | 2 | 11.755 | 0.8 | 0.08 | 432.4 | WMa,TruStrain™ | 0.5
241 | 8.03 | 37 | 560.43 | 181.49 | 0.324 | 187.51 | 2 | 11.781 | 0.8 | 0.08 | 433.36 | WMa,TruStrain™ | 0.5
242 | 8.07 | 37 | 560.07 | 180.02 | 0.321 | 187.26 | 2 | 11.765 | 0.8 | 0.08 | 432.77 | WMa,TruStrain™ | 0.5
243 | 8.1 | 37 | 557.71 | 180.03 | 0.323 | 186.54 | 2 | 11.72 | 0.8 | 0.08 | 431.13 | WMa,TruStrain™ | 0.5
244 | 8.13 | 37 | 556.68 | 180.14 | 0.324 | 186.24 | 2 | 11.701 | 0.8 | 0.09 | 430.43 | WMa,TruStrain™ | 0.5
245 | 8.17 | 37 | 557.98 | 179.49 | 0.322 | 186.57 | 2 | 11.722 | 0.8 | 0.09 | 431.19 | WMa,TruStrain™ | 0.5
246 | 8.2 | 37 | 558.17 | 180.28 | 0.323 | 186.71 | 2 | 11.731 | 0.8 | 0.09 | 431.51 | WMa,TruStrain™ | 0.5
247 | 8.23 | 37 | 560.14 | 180.64 | 0.322 | 187.34 | 2 | 11.77 | 0.8 | 0.08 | 432.97 | WMa,TruStrain™ | 0.5
248 | 8.27 | 37 | 559.58 | 178.73 | 0.319 | 186.99 | 2 | 11.747 | 0.8 | 0.08 | 432.13 | WMa,TruStrain™ | 0.5
249 | 8.3 | 37 | 560.05 | 177.33 | 0.317 | 186.99 | 2 | 11.748 | 0.8 | 0.09 | 432.14 | WMa,TruStrain™ | 0.5
250 | 8.33 | 37 | 552.43 | 168.17 | 0.304 | 183.81 | 2 | 11.547 | 0.8 | 0.08 | 424.77 | WMa,TruStrain™ | 0.5
251 | 8.37 | 37 | 540.9 | 168.2 | 0.311 | 180.31 | 2 | 11.327 | 0.8 | 0.08 | 416.67 | WMa,TruStrain™ | 0.5
252 | 8.4 | 37 | 552.95 | 176.8 | 0.32 | 184.79 | 2 | 11.614 | 0.8 | 0.08 | 427.21 | WMa,TruStrain™ | 0.5
253 | 8.43 | 37 | 558.11 | 179.58 | 0.322 | 186.62 | 2 | 11.728 | 0.8 | 0.08 | 431.41 | WMa,TruStrain™ | 0.5
254 | 8.47 | 37 | 558.66 | 180.46 | 0.323 | 186.87 | 2 | 11.741 | 0.8 | 0.08 | 431.88 | WMa,TruStrain™ | 0.5
255 | 8.5 | 37 | 558.75 | 182.03 | 0.326 | 187.06 | 2 | 11.75 | 0.8 | 0.08 | 432.24 | WMa,TruStrain™ | 0.5
256 | 8.53 | 37 | 558.39 | 181.29 | 0.325 | 186.87 | 2 | 11.738 | 0.8 | 0.08 | 431.8 | WMa,TruStrain™ | 0.5
257 | 8.57 | 37 | 557.9 | 181.47 | 0.325 | 186.74 | 2 | 11.731 | 0.8 | 0.08 | 431.54 | WMa,TruStrain™ | 0.5
258 | 8.6 | 37 | 558.24 | 181.01 | 0.324 | 186.8 | 2 | 11.737 | 0.8 | 0.08 | 431.74 | WMa,TruStrain™ | 0.5
259 | 8.63 | 37 | 557.94 | 181.62 | 0.326 | 186.77 | 2 | 11.736 | 0.8 | 0.08 | 431.7 | WMa,TruStrain™ | 0.5
260 | 8.67 | 37 | 557.6 | 180.68 | 0.324 | 186.57 | 2 | 11.723 | 0.8 | 0.08 | 431.22 | WMa,TruStrain™ | 0.5
261 | 8.7 | 37 | 558.44 | 180.14 | 0.323 | 186.78 | 2 | 11.735 | 0.8 | 0.08 | 431.66 | WMa,TruStrain™ | 0.5
262 | 8.73 | 37 | 558.5 | 180.63 | 0.323 | 186.84 | 2 | 11.739 | 0.8 | 0.08 | 431.81 | WMa,TruStrain™ | 0.5
263 | 8.77 | 37 | 559.18 | 180.26 | 0.322 | 187.01 | 2 | 11.749 | 0.8 | 0.08 | 432.19 | WMa,TruStrain™ | 0.5
264 | 8.8 | 37 | 559.54 | 180.44 | 0.322 | 187.14 | 2 | 11.757 | 0.8 | 0.08 | 432.5 | WMa,TruStrain™ | 0.5
265 | 8.83 | 37 | 558.33 | 180.11 | 0.323 | 186.74 | 2 | 11.732 | 0.8 | 0.08 | 431.58 | WMa,TruStrain™ | 0.5
266 | 8.87 | 37 | 557.76 | 179.14 | 0.321 | 186.47 | 2 | 11.715 | 0.8 | 0.08 | 430.95 | WMa,TruStrain™ | 0.5
267 | 8.9 | 37 | 558.12 | 178.19 | 0.319 | 186.49 | 2 | 11.717 | 0.8 | 0.08 | 431 | WMa,TruStrain™ | 0.5
268 | 8.93 | 37 | 557.64 | 178.93 | 0.321 | 186.42 | 2 | 11.713 | 0.8 | 0.08 | 430.85 | WMa,TruStrain™ | 0.5
269 | 8.97 | 37 | 556.5 | 179.26 | 0.322 | 186.1 | 2 | 11.693 | 0.8 | 0.08 | 430.12 | WMa,TruStrain™ | 0.5
270 | 9 | 37 | 556.54 | 179.16 | 0.322 | 186.1 | 2 | 11.692 | 0.8 | 0.08 | 430.11 | WMa,TruStrain™ | 0.5
271 | 9.03 | 37 | 556.16 | 178.16 | 0.32 | 185.89 | 2 | 11.679 | 0.8 | 0.08 | 429.6 | WMa,TruStrain™ | 0.5
272 | 9.07 | 37 | 556.13 | 178.94 | 0.322 | 185.96 | 2 | 11.683 | 0.8 | 0.08 | 429.77 | WMa,TruStrain™ | 0.5
273 | 9.1 | 37 | 555.89 | 178.99 | 0.322 | 185.89 | 2 | 11.679 | 0.8 | 0.08 | 429.63 | WMa,TruStrain™ | 0.5
274 | 9.13 | 37 | 556.21 | 179.67 | 0.323 | 186.06 | 2 | 11.69 | 0.8 | 0.08 | 430 | WMa,TruStrain™ | 0.5
275 | 9.17 | 37 | 557.93 | 179.39 | 0.322 | 186.55 | 2 | 11.72 | 0.8 | 0.08 | 431.13 | WMa,TruStrain™ | 0.5
276 | 9.2 | 37 | 556.71 | 179.64 | 0.323 | 186.2 | 2 | 11.699 | 0.8 | 0.08 | 430.34 | WMa,TruStrain™ | 0.5
277 | 9.23 | 37 | 555.37 | 179.47 | 0.323 | 185.78 | 2 | 11.672 | 0.8 | 0.08 | 429.36 | WMa,TruStrain™ | 0.5
278 | 9.27 | 37 | 556.09 | 179.61 | 0.323 | 186.01 | 2 | 11.687 | 0.8 | 0.08 | 429.89 | WMa,TruStrain™ | 0.5
279 | 9.3 | 37 | 556.7 | 179.64 | 0.323 | 186.2 | 2 | 11.698 | 0.8 | 0.08 | 430.32 | WMa,TruStrain™ | 0.5
280 | 9.33 | 37 | 556.83 | 179.61 | 0.323 | 186.24 | 2 | 11.701 | 0.8 | 0.08 | 430.42 | WMa,TruStrain™ | 0.5
281 | 9.37 | 37 | 555.62 | 178.8 | 0.322 | 185.79 | 2 | 11.673 | 0.8 | 0.08 | 429.38 | WMa,TruStrain™ | 0.5
282 | 9.4 | 37 | 555.64 | 176.54 | 0.318 | 185.58 | 2 | 11.659 | 0.8 | 0.08 | 428.87 | WMa,TruStrain™ | 0.5
283 | 9.43 | 37 | 554.9 | 178.37 | 0.321 | 185.53 | 2 | 11.657 | 0.8 | 0.08 | 428.8 | WMa,TruStrain™ | 0.5
284 | 9.47 | 37 | 555.63 | 179 | 0.322 | 185.81 | 2 | 11.675 | 0.8 | 0.08 | 429.46 | WMa,TruStrain™ | 0.5
285 | 9.5 | 37 | 556.97 | 177.55 | 0.319 | 186.08 | 2 | 11.691 | 0.8 | 0.08 | 430.05 | WMa,TruStrain™ | 0.5
286 | 9.53 | 37 | 556.95 | 177.31 | 0.318 | 186.05 | 2 | 11.689 | 0.8 | 0.08 | 429.97 | WMa,TruStrain™ | 0.5
287 | 9.57 | 37 | 555.77 | 177.56 | 0.319 | 185.71 | 2 | 11.668 | 0.8 | 0.08 | 429.21 | WMa,TruStrain™ | 0.5
288 | 9.6 | 37 | 554.73 | 177.8 | 0.321 | 185.43 | 2 | 11.65 | 0.8 | 0.08 | 428.55 | WMa,TruStrain™ | 0.5
289 | 9.63 | 37 | 554.68 | 177.84 | 0.321 | 185.41 | 2 | 11.649 | 0.8 | 0.08 | 428.51 | WMa,TruStrain™ | 0.5
290 | 9.67 | 37 | 556.37 | 177.9 | 0.32 | 185.93 | 2 | 11.681 | 0.8 | 0.08 | 429.7 | WMa,TruStrain™ | 0.5
291 | 9.7 | 37 | 557.01 | 178.03 | 0.32 | 186.14 | 2 | 11.695 | 0.8 | 0.08 | 430.18 | WMa,TruStrain™ | 0.5
292 | 9.73 | 37 | 557.24 | 176.97 | 0.318 | 186.11 | 2 | 11.692 | 0.8 | 0.08 | 430.1 | WMa,TruStrain™ | 0.5
293 | 9.77 | 37 | 556.11 | 176.52 | 0.317 | 185.72 | 2 | 11.668 | 0.8 | 0.08 | 429.21 | WMa,TruStrain™ | 0.5
294 | 9.8 | 37 | 556.55 | 175.82 | 0.316 | 185.78 | 2 | 11.672 | 0.8 | 0.08 | 429.37 | WMa,TruStrain™ | 0.5
295 | 9.83 | 37 | 556.51 | 175.41 | 0.315 | 185.73 | 2 | 11.669 | 0.8 | 0.08 | 429.26 | WMa,TruStrain™ | 0.5
296 | 9.87 | 37 | 557.46 | 176.21 | 0.316 | 186.1 | 2 | 11.693 | 0.8 | 0.08 | 430.11 | WMa,TruStrain™ | 0.5
297 | 9.9 | 37 | 556.43 | 176.02 | 0.316 | 185.77 | 2 | 11.672 | 0.8 | 0.08 | 429.35 | WMa,TruStrain™ | 0.5
298 | 9.93 | 37 | 555.51 | 176.08 | 0.317 | 185.5 | 2 | 11.654 | 0.8 | 0.08 | 428.7 | WMa,TruStrain™ | 0.5
299 | 9.97 | 37 | 555 | 176.01 | 0.317 | 185.33 | 2 | 11.644 | 0.8 | 0.08 | 428.32 | WMa,TruStrain™ | 0.5
300 | 10 | 37 | 555.56 | 176.88 | 0.318 | 185.59 | 2 | 11.66 | 0.8 | 0.08 | 428.91 | WMa,TruStrain™ | 0.5

## PDAC without_Frequency Curve
Test: | Panc-1:PSCs:BME_day 0_plate 1
Result: | Frequency Curve
Interval: | 1
Point No. | Time | Temperature | Storage Modulus | Loss Modulus | Loss Factor | Complex Viscosity | Shear Strain | Shear Stress | Gap | Normal Force | Torque | Status | Frequency
Fundamental
| [min] | [°C] | [Pa] | [Pa] | [1] | [Pa·s] | [%] | [Pa] | [mm] | [N] | [µN·m] |  | [Hz]
1 | 0.0167 | 37 | 22.318 | 8.6078 | 0.386 | 0.38071 | 2.06 | 0.49379 | 0.925 | 0.3 | 18.164 | WMa,TruStrain™ | 10
2 | 0.0367 | 37 | 0.00034224 | 6.8448 | 20000 | 0.13097 | 1.95 | 0.13372 | 0.925 | 0.3 | 4.9189 | ME-,WMa,taD,TruStrain™ | 8.32
3 | 0.0608 | 37 | 5.2928 | 2.9314 | 0.554 | 0.13919 | 1.99 | 0.12014 | 0.925 | 0.3 | 4.4195 | WMa,TruStrain™ | 6.92
4 | 0.0898 | 37 | 12.829 | 2.4897 | 0.194 | 0.36144 | 2.01 | 0.26207 | 0.925 | 0.3 | 9.6403 | WMa,TruStrain™ | 5.75
5 | 0.125 | 37 | 16.376 | 2.2335 | 0.136 | 0.54958 | 2 | 0.33122 | 0.925 | 0.3 | 12.184 | WMa,TruStrain™ | 4.79
6 | 0.166 | 37 | 17.96 | 2.1642 | 0.12 | 0.72321 | 2 | 0.36196 | 0.925 | 0.3 | 13.315 | WMa,TruStrain™ | 3.98
7 | 0.217 | 37 | 18.594 | 2.0856 | 0.112 | 0.89931 | 2 | 0.37423 | 0.925 | 0.3 | 13.766 | WMa,TruStrain™ | 3.31
8 | 0.277 | 37 | 18.861 | 2.0293 | 0.108 | 1.0962 | 2 | 0.37935 | 0.925 | 0.3 | 13.955 | WMa,TruStrain™ | 2.75
9 | 0.35 | 37 | 18.853 | 1.9398 | 0.103 | 1.3167 | 2 | 0.37898 | 0.925 | 0.3 | 13.941 | WMa,TruStrain™ | 2.29
10 | 0.438 | 37 | 18.759 | 1.8925 | 0.101 | 1.5748 | 2 | 0.37702 | 0.925 | 0.3 | 13.869 | WMa,TruStrain™ | 1.91
11 | 0.543 | 37 | 18.61 | 1.8581 | 0.0998 | 1.8782 | 2 | 0.37398 | 0.925 | 0.3 | 13.757 | WMa,TruStrain™ | 1.58
12 | 0.669 | 37 | 18.435 | 1.8241 | 0.0989 | 2.2365 | 2 | 0.37042 | 0.925 | 0.3 | 13.626 | WMa,TruStrain™ | 1.32
13 | 0.821 | 37 | 18.26 | 1.8128 | 0.0993 | 2.6634 | 2 | 0.36691 | 0.925 | 0.3 | 13.497 | WMa,TruStrain™ | 1.1
14 | 1 | 37 | 18.076 | 1.8051 | 0.0999 | 3.1701 | 2 | 0.36324 | 0.925 | 0.29 | 13.362 | WMa,TruStrain™ | 0.912
15 | 1.22 | 37 | 17.877 | 1.7993 | 0.101 | 3.7696 | 2 | 0.35927 | 0.925 | 0.29 | 13.216 | WMa,TruStrain™ | 0.759
16 | 1.49 | 37 | 17.645 | 1.811 | 0.103 | 4.4742 | 2 | 0.35468 | 0.925 | 0.28 | 13.047 | WMa,TruStrain™ | 0.631
17 | 1.81 | 37 | 17.42 | 1.8178 | 0.104 | 5.3116 | 2 | 0.35023 | 0.925 | 0.28 | 12.883 | TruStrain™ | 0.525
18 | 2.19 | 37 | 17.156 | 1.8394 | 0.107 | 6.2911 | 2 | 0.34502 | 0.925 | 0.27 | 12.692 | TruStrain™ | 0.437
19 | 2.65 | 37 | 16.917 | 1.8471 | 0.109 | 7.4597 | 2 | 0.34029 | 0.925 | 0.26 | 12.518 | TruStrain™ | 0.363
20 | 3.2 | 37 | 16.638 | 1.8649 | 0.112 | 8.8234 | 2 | 0.33479 | 0.925 | 0.26 | 12.315 | TruStrain™ | 0.302
21 | 3.86 | 37 | 16.348 | 1.8752 | 0.115 | 10.426 | 2 | 0.32905 | 0.925 | 0.25 | 12.104 | TruStrain™ | 0.251
22 | 4.66 | 37 | 16.047 | 1.8731 | 0.117 | 12.307 | 2 | 0.32307 | 0.925 | 0.24 | 11.884 | TruStrain™ | 0.209
23 | 5.62 | 37 | 15.719 | 1.8815 | 0.12 | 14.498 | 2 | 0.31656 | 0.925 | 0.23 | 11.645 | TruStrain™ | 0.174
24 | 6.77 | 37 | 15.394 | 1.8688 | 0.121 | 17.074 | 2 | 0.31008 | 0.925 | 0.22 | 11.406 | TruStrain™ | 0.145
25 | 8.16 | 37 | 15.082 | 1.86 | 0.123 | 20.116 | 2 | 0.30387 | 0.925 | 0.21 | 11.178 | TruStrain™ | 0.12
26 | 9.82 | 37 | 14.73 | 1.8432 | 0.125 | 23.627 | 2 | 0.29686 | 0.925 | 0.19 | 10.92 | TruStrain™ | 0.1
Test: | Panc-1:PSCs:BME_day 0_plate 2
Result: | Frequency Curve
Interval: | 1
Point No. | Time | Temperature | Storage Modulus | Loss Modulus | Loss Factor | Complex Viscosity | Shear Strain | Shear Stress | Gap | Normal Force | Torque | Status | Frequency
Fundamental
| [min] | [°C] | [Pa] | [Pa] | [1] | [Pa·s] | [%] | [Pa] | [mm] | [N] | [µN·m] |  | [Hz]
1 | 0.0167 | 37 | 10.391 | 8.3405 | 0.803 | 0.21207 | 1.99 | 0.26577 | 0.8 | 0.14 | 9.7764 | WMa,TruStrain™ | 10
2 | 0.0367 | 37 | 0.00057621 | 11.524 | 20000 | 0.22051 | 1.98 | 0.22842 | 0.8 | 0.14 | 8.4023 | ME-,WMa,taD,TruStrain™ | 8.32
3 | 0.0608 | 37 | 0.00010855 | 2.171 | 20000 | 0.049944 | 2 | 0.043474 | 0.8 | 0.14 | 1.5992 | ME-,WMa,TruStrain™ | 6.92
4 | 0.0898 | 37 | 3.7388 | 1.4543 | 0.389 | 0.11095 | 2.01 | 0.080593 | 0.8 | 0.13 | 2.9646 | WMa,TruStrain™ | 5.75
5 | 0.125 | 37 | 8.0093 | 0.98015 | 0.122 | 0.26831 | 2 | 0.16169 | 0.8 | 0.13 | 5.9477 | WMa,TruStrain™ | 4.79
6 | 0.166 | 37 | 9.3819 | 1.0587 | 0.113 | 0.37745 | 2 | 0.18893 | 0.8 | 0.13 | 6.9497 | WMa,TruStrain™ | 3.98
7 | 0.217 | 37 | 10.048 | 0.98004 | 0.0975 | 0.48524 | 2 | 0.20195 | 0.8 | 0.13 | 7.4287 | WMa,TruStrain™ | 3.31
8 | 0.277 | 37 | 10.359 | 0.92113 | 0.0889 | 0.60099 | 2 | 0.20801 | 0.8 | 0.13 | 7.6517 | WMa,TruStrain™ | 2.75
9 | 0.35 | 37 | 10.36 | 0.89962 | 0.0868 | 0.72248 | 2 | 0.20797 | 0.8 | 0.13 | 7.6503 | WMa,TruStrain™ | 2.29
10 | 0.438 | 37 | 10.356 | 0.86897 | 0.0839 | 0.86804 | 2 | 0.20783 | 0.8 | 0.13 | 7.6452 | WMa,TruStrain™ | 1.91
11 | 0.543 | 37 | 10.309 | 0.81644 | 0.0792 | 1.0385 | 2 | 0.20681 | 0.8 | 0.13 | 7.6074 | WMa,TruStrain™ | 1.58
12 | 0.669 | 37 | 10.25 | 0.82132 | 0.0801 | 1.2415 | 2 | 0.20564 | 0.8 | 0.13 | 7.5643 | WMa,TruStrain™ | 1.32
13 | 0.821 | 37 | 10.15 | 0.8049 | 0.0793 | 1.4779 | 2 | 0.20362 | 0.8 | 0.13 | 7.49 | WMa,TruStrain™ | 1.1
14 | 1 | 37 | 10.082 | 0.79687 | 0.079 | 1.7649 | 2 | 0.20225 | 0.8 | 0.13 | 7.4399 | WMa,TruStrain™ | 0.912
15 | 1.22 | 37 | 9.9756 | 0.75814 | 0.076 | 2.099 | 2 | 0.20006 | 0.8 | 0.12 | 7.3593 | WMa,TruStrain™ | 0.759
16 | 1.49 | 37 | 9.8933 | 0.79595 | 0.0805 | 2.5036 | 2 | 0.19848 | 0.8 | 0.12 | 7.3012 | WMa,TruStrain™ | 0.631
17 | 1.81 | 37 | 9.7865 | 0.79963 | 0.0817 | 2.9778 | 2 | 0.19637 | 0.8 | 0.12 | 7.2233 | TruStrain™ | 0.525
18 | 2.19 | 37 | 9.6774 | 0.81337 | 0.084 | 3.5408 | 2 | 0.1942 | 0.8 | 0.12 | 7.1438 | TruStrain™ | 0.437
19 | 2.65 | 37 | 9.5582 | 0.80202 | 0.0839 | 4.2046 | 2 | 0.19182 | 0.8 | 0.11 | 7.0561 | TruStrain™ | 0.363
20 | 3.2 | 37 | 9.4399 | 0.8039 | 0.0852 | 4.9929 | 2 | 0.18946 | 0.8 | 0.11 | 6.9694 | TruStrain™ | 0.302
21 | 3.86 | 37 | 9.3056 | 0.79791 | 0.0857 | 5.9177 | 2 | 0.18678 | 0.8 | 0.11 | 6.8707 | TruStrain™ | 0.251
22 | 4.66 | 37 | 9.1917 | 0.79487 | 0.0865 | 7.028 | 2 | 0.1845 | 0.8 | 0.1 | 6.787 | TruStrain™ | 0.209
23 | 5.62 | 37 | 9.058 | 0.78826 | 0.087 | 8.327 | 2 | 0.18183 | 0.8 | 0.1 | 6.6886 | TruStrain™ | 0.174
24 | 6.77 | 37 | 8.9133 | 0.77745 | 0.0872 | 9.8515 | 2 | 0.17893 | 0.8 | 0.09 | 6.5819 | TruStrain™ | 0.145
25 | 8.16 | 37 | 8.829 | 0.76377 | 0.0865 | 11.731 | 2 | 0.17723 | 0.8 | 0.08 | 6.5194 | TruStrain™ | 0.12
26 | 9.82 | 37 | 8.7564 | 0.7824 | 0.0894 | 13.992 | 2 | 0.17582 | 0.8 | 0.07 | 6.4674 | TruStrain™ | 0.1
Test: | Panc-1:PSCs:BME_day 0_plate 3
Result: | Frequency Curve
Interval: | 1
Point No. | Time | Temperature | Storage Modulus | Loss Modulus | Loss Factor | Complex Viscosity | Shear Strain | Shear Stress | Gap | Normal Force | Torque | Status | Frequency
Fundamental
| [min] | [°C] | [Pa] | [Pa] | [1] | [Pa·s] | [%] | [Pa] | [mm] | [N] | [µN·m] |  | [Hz]
1 | 0.0167 | 37 | 15.653 | 6.3875 | 0.408 | 0.26907 | 2.09 | 0.35399 | 0.8 | 0.11 | 13.022 | WMa,TruStrain™ | 10
2 | 0.0367 | 37 | 0.0004807 | 9.6139 | 20000 | 0.18396 | 1.95 | 0.18714 | 0.8 | 0.1 | 6.8839 | ME-,WMa,taD,TruStrain™ | 8.32
3 | 0.0608 | 37 | 0.6897 | 1.679 | 2.43 | 0.041756 | 1.98 | 0.035959 | 0.8 | 0.1 | 1.3228 | WMa,TruStrain™ | 6.92
4 | 0.0898 | 37 | 7.3435 | 1.5519 | 0.211 | 0.20759 | 2 | 0.15048 | 0.8 | 0.1 | 5.5353 | WMa,TruStrain™ | 5.75
5 | 0.125 | 37 | 10.5 | 1.5192 | 0.145 | 0.35278 | 2 | 0.21265 | 0.8 | 0.1 | 7.8222 | WMa,TruStrain™ | 4.79
6 | 0.166 | 37 | 11.903 | 1.4369 | 0.121 | 0.47932 | 2 | 0.23993 | 0.8 | 0.1 | 8.826 | WMa,TruStrain™ | 3.98
7 | 0.217 | 37 | 12.564 | 1.3881 | 0.11 | 0.60753 | 2 | 0.25285 | 0.8 | 0.1 | 9.301 | WMa,TruStrain™ | 3.31
8 | 0.277 | 37 | 12.862 | 1.3371 | 0.104 | 0.74725 | 2 | 0.25864 | 0.8 | 0.1 | 9.5139 | WMa,TruStrain™ | 2.75
9 | 0.35 | 37 | 12.915 | 1.3003 | 0.101 | 0.90178 | 2 | 0.2596 | 0.8 | 0.1 | 9.5492 | WMa,TruStrain™ | 2.29
10 | 0.438 | 37 | 12.883 | 1.2664 | 0.0983 | 1.0812 | 2 | 0.25888 | 0.8 | 0.1 | 9.5228 | WMa,TruStrain™ | 1.91
11 | 0.543 | 37 | 12.831 | 1.2498 | 0.0974 | 1.2946 | 2 | 0.25781 | 0.8 | 0.1 | 9.4837 | WMa,TruStrain™ | 1.58
12 | 0.669 | 37 | 12.739 | 1.2194 | 0.0957 | 1.545 | 2 | 0.25592 | 0.8 | 0.1 | 9.4139 | WMa,TruStrain™ | 1.32
13 | 0.821 | 37 | 12.659 | 1.1941 | 0.0943 | 1.8456 | 2 | 0.25429 | 0.8 | 0.1 | 9.354 | WMa,TruStrain™ | 1.1
14 | 1 | 37 | 12.567 | 1.1911 | 0.0948 | 2.2029 | 2 | 0.25245 | 0.8 | 0.1 | 9.2865 | WMa,TruStrain™ | 0.912
15 | 1.22 | 37 | 12.46 | 1.1961 | 0.096 | 2.6262 | 2 | 0.25032 | 0.8 | 0.09 | 9.2082 | WMa,TruStrain™ | 0.759
16 | 1.49 | 37 | 12.351 | 1.1976 | 0.097 | 3.1301 | 2 | 0.24816 | 0.8 | 0.09 | 9.1287 | WMa,TruStrain™ | 0.631
17 | 1.81 | 37 | 12.244 | 1.1963 | 0.0977 | 3.7307 | 2 | 0.24602 | 0.8 | 0.09 | 9.0498 | TruStrain™ | 0.525
18 | 2.19 | 37 | 12.119 | 1.2011 | 0.0991 | 4.4402 | 2 | 0.24355 | 0.8 | 0.08 | 8.9589 | TruStrain™ | 0.437
19 | 2.65 | 37 | 12.01 | 1.2255 | 0.102 | 5.2917 | 2 | 0.24142 | 0.8 | 0.08 | 8.8808 | TruStrain™ | 0.363
20 | 3.2 | 37 | 11.915 | 1.2222 | 0.103 | 6.3121 | 2 | 0.23953 | 0.8 | 0.08 | 8.811 | TruStrain™ | 0.302
21 | 3.86 | 37 | 11.822 | 1.2155 | 0.103 | 7.5298 | 2 | 0.23766 | 0.8 | 0.07 | 8.7425 | TruStrain™ | 0.251
22 | 4.66 | 37 | 11.689 | 1.223 | 0.105 | 8.9528 | 2 | 0.23504 | 0.8 | 0.07 | 8.646 | TruStrain™ | 0.209
23 | 5.62 | 37 | 11.58 | 1.2023 | 0.104 | 10.663 | 2 | 0.23284 | 0.8 | 0.06 | 8.5651 | TruStrain™ | 0.174
24 | 6.77 | 37 | 11.439 | 1.2337 | 0.108 | 12.668 | 2 | 0.2301 | 0.8 | 0.05 | 8.4642 | TruStrain™ | 0.145
25 | 8.16 | 37 | 11.349 | 1.2113 | 0.107 | 15.109 | 2 | 0.22826 | 0.8 | 0.04 | 8.3964 | TruStrain™ | 0.12
26 | 9.82 | 37 | 11.246 | 1.235 | 0.11 | 18.006 | 2 | 0.22627 | 0.8 | 0.03 | 8.3232 | TruStrain™ | 0.1
Test: | Panc-1:PSCs:BME_day 3_plate 1
Result: | Frequency Curve
Interval: | 1
Point No. | Time | Temperature | Storage Modulus | Loss Modulus | Loss Factor | Complex Viscosity | Shear Strain | Shear Stress | Gap | Normal Force | Torque | Status | Frequency
Fundamental
| [min] | [°C] | [Pa] | [Pa] | [1] | [Pa·s] | [%] | [Pa] | [mm] | [N] | [µN·m] |  | [Hz]
1 | 0.0167 | 37 | 32.284 | 19.218 | 0.595 | 0.59796 | 2.01 | 0.75497 | 1 | 0.27 | 27.772 | WMa,TruStrain™ | 10
2 | 0.0367 | 37 | 4.074 | 11.365 | 2.79 | 0.23102 | 1.98 | 0.23853 | 1 | 0.27 | 8.7745 | WMa,TruStrain™ | 8.32
3 | 0.0608 | 37 | 15.794 | 10.7 | 0.677 | 0.43888 | 2 | 0.38131 | 1 | 0.27 | 14.026 | WMa,TruStrain™ | 6.92
4 | 0.0898 | 37 | 23.882 | 10.335 | 0.433 | 0.71974 | 2.01 | 0.52246 | 1 | 0.27 | 19.219 | WMa,TruStrain™ | 5.75
5 | 0.125 | 37 | 27.598 | 10.195 | 0.369 | 0.9783 | 2 | 0.58958 | 1 | 0.27 | 21.688 | WMa,TruStrain™ | 4.79
6 | 0.166 | 37 | 29.388 | 10.022 | 0.341 | 1.2413 | 2 | 0.62127 | 1 | 0.27 | 22.853 | WMa,TruStrain™ | 3.98
7 | 0.217 | 37 | 30.123 | 9.9169 | 0.329 | 1.5243 | 2 | 0.63434 | 1 | 0.27 | 23.334 | WMa,TruStrain™ | 3.31
8 | 0.277 | 37 | 30.428 | 9.726 | 0.32 | 1.8459 | 2 | 0.63886 | 1 | 0.27 | 23.501 | WMa,TruStrain™ | 2.75
9 | 0.35 | 37 | 30.45 | 9.6699 | 0.318 | 2.2196 | 2 | 0.6389 | 1 | 0.27 | 23.502 | WMa,TruStrain™ | 2.29
10 | 0.438 | 37 | 30.432 | 9.5449 | 0.314 | 2.664 | 2 | 0.63777 | 1 | 0.27 | 23.46 | WMa,TruStrain™ | 1.91
11 | 0.543 | 37 | 30.427 | 9.4707 | 0.311 | 3.2001 | 2 | 0.63722 | 1 | 0.27 | 23.44 | WMa,TruStrain™ | 1.58
12 | 0.669 | 37 | 30.592 | 9.2148 | 0.301 | 3.8573 | 2 | 0.63887 | 1 | 0.27 | 23.501 | WMa,TruStrain™ | 1.32
13 | 0.821 | 37 | 30.575 | 9.0484 | 0.296 | 4.6282 | 2 | 0.63761 | 1 | 0.27 | 23.454 | WMa,TruStrain™ | 1.1
14 | 1 | 37 | 30.701 | 8.9693 | 0.292 | 5.5816 | 2 | 0.63958 | 1 | 0.27 | 23.527 | WMa,TruStrain™ | 0.912
15 | 1.22 | 37 | 30.806 | 8.7734 | 0.285 | 6.7204 | 2 | 0.64053 | 1 | 0.27 | 23.562 | WMa,TruStrain™ | 0.759
16 | 1.49 | 37 | 31.452 | 8.3997 | 0.267 | 8.2116 | 2 | 0.65096 | 1 | 0.27 | 23.946 | WMa,TruStrain™ | 0.631
17 | 1.81 | 37 | 31.839 | 8.18 | 0.257 | 9.9691 | 2 | 0.65734 | 1 | 0.27 | 24.18 | TruStrain™ | 0.525
18 | 2.19 | 37 | 32.044 | 8.0577 | 0.251 | 12.047 | 2 | 0.66071 | 1 | 0.27 | 24.304 | TruStrain™ | 0.437
19 | 2.65 | 37 | 32.377 | 8.0467 | 0.249 | 14.624 | 2 | 0.66713 | 1 | 0.26 | 24.54 | TruStrain™ | 0.363
20 | 3.2 | 37 | 32.877 | 7.8161 | 0.238 | 17.81 | 2 | 0.67576 | 1 | 0.25 | 24.858 | TruStrain™ | 0.302
21 | 3.86 | 37 | 33.446 | 7.5933 | 0.227 | 21.731 | 2 | 0.68584 | 1 | 0.25 | 25.229 | TruStrain™ | 0.251
22 | 4.66 | 37 | 33.832 | 7.5156 | 0.222 | 26.4 | 2 | 0.69302 | 1 | 0.25 | 25.493 | TruStrain™ | 0.209
23 | 5.62 | 37 | 34.361 | 7.7213 | 0.225 | 32.254 | 2 | 0.70425 | 1 | 0.23 | 25.906 | TruStrain™ | 0.174
24 | 6.77 | 37 | 34.664 | 7.7068 | 0.222 | 39.1 | 2 | 0.7101 | 1 | 0.22 | 26.121 | TruStrain™ | 0.145
25 | 8.16 | 37 | 35.334 | 7.9118 | 0.224 | 47.934 | 2 | 0.72409 | 1 | 0.21 | 26.636 | TruStrain™ | 0.12
26 | 9.82 | 37 | 35.834 | 8.1697 | 0.228 | 58.496 | 2 | 0.73498 | 1 | 0.21 | 27.036 | TruStrain™ | 0.1
Test: | Panc-1:PSCs:BME_day 3_plate 2
Result: | Frequency Curve
Interval: | 1
Point No. | Time | Temperature | Storage Modulus | Loss Modulus | Loss Factor | Complex Viscosity | Shear Strain | Shear Stress | Gap | Normal Force | Torque | Status | Frequency
Fundamental
| [min] | [°C] | [Pa] | [Pa] | [1] | [Pa·s] | [%] | [Pa] | [mm] | [N] | [µN·m] |  | [Hz]
1 | 0.0167 | 37 | 20.418 | 9.255 | 0.453 | 0.35678 | 2 | 0.44874 | 0.8 | -0.11 | 16.507 | WMa,TruStrain™ | 10
2 | 0.0367 | 37 | 0.00016759 | 3.3519 | 20000 | 0.064137 | 1.98 | 0.066347 | 0.8 | -0.11 | 2.4406 | ME-,WMa,TruStrain™ | 8.32
3 | 0.0608 | 37 | 8.3423 | 2.2823 | 0.274 | 0.19897 | 2 | 0.17308 | 0.8 | -0.11 | 6.3668 | WMa,TruStrain™ | 6.92
4 | 0.0898 | 37 | 14.971 | 2.0009 | 0.134 | 0.41776 | 2.01 | 0.3034 | 0.8 | -0.11 | 11.16 | WMa,TruStrain™ | 5.75
5 | 0.125 | 37 | 18.067 | 1.8713 | 0.104 | 0.60399 | 2 | 0.36408 | 0.8 | -0.11 | 13.393 | WMa,TruStrain™ | 4.79
6 | 0.166 | 37 | 19.39 | 1.7986 | 0.0928 | 0.77849 | 2 | 0.38975 | 0.8 | -0.11 | 14.337 | WMa,TruStrain™ | 3.98
7 | 0.217 | 37 | 20.065 | 1.714 | 0.0854 | 0.96792 | 2 | 0.40291 | 0.8 | -0.11 | 14.821 | WMa,TruStrain™ | 3.31
8 | 0.277 | 37 | 20.365 | 1.6286 | 0.08 | 1.1806 | 2 | 0.40869 | 0.8 | -0.11 | 15.034 | WMa,TruStrain™ | 2.75
9 | 0.35 | 37 | 20.375 | 1.574 | 0.0773 | 1.4197 | 2 | 0.40877 | 0.8 | -0.11 | 15.036 | WMa,TruStrain™ | 2.29
10 | 0.438 | 37 | 20.316 | 1.5607 | 0.0768 | 1.7019 | 2 | 0.40755 | 0.8 | -0.11 | 14.992 | WMa,TruStrain™ | 1.91
11 | 0.543 | 37 | 20.22 | 1.527 | 0.0755 | 2.0363 | 2 | 0.4056 | 0.8 | -0.11 | 14.92 | WMa,TruStrain™ | 1.58
12 | 0.669 | 37 | 20.112 | 1.4853 | 0.0739 | 2.4347 | 2 | 0.40337 | 0.8 | -0.11 | 14.838 | WMa,TruStrain™ | 1.32
13 | 0.821 | 37 | 20.021 | 1.471 | 0.0735 | 2.9139 | 2 | 0.40154 | 0.8 | -0.11 | 14.771 | WMa,TruStrain™ | 1.1
14 | 1 | 37 | 19.913 | 1.4534 | 0.073 | 3.4842 | 2 | 0.39935 | 0.8 | -0.11 | 14.69 | WMa,TruStrain™ | 0.912
15 | 1.22 | 37 | 19.839 | 1.444 | 0.0728 | 4.1734 | 2 | 0.39787 | 0.8 | -0.11 | 14.636 | WMa,TruStrain™ | 0.759
16 | 1.49 | 37 | 19.771 | 1.45 | 0.0733 | 5.0006 | 2 | 0.39653 | 0.8 | -0.11 | 14.586 | WMa,TruStrain™ | 0.631
17 | 1.81 | 37 | 19.73 | 1.4425 | 0.0731 | 5.9992 | 2 | 0.39569 | 0.8 | -0.11 | 14.555 | TruStrain™ | 0.525
18 | 2.19 | 37 | 19.665 | 1.4476 | 0.0736 | 7.1892 | 2 | 0.39439 | 0.8 | -0.11 | 14.508 | TruStrain™ | 0.437
19 | 2.65 | 37 | 19.687 | 1.4671 | 0.0745 | 8.6535 | 2 | 0.39486 | 0.8 | -0.11 | 14.525 | TruStrain™ | 0.363
20 | 3.2 | 37 | 19.64 | 1.4835 | 0.0755 | 10.38 | 2 | 0.39396 | 0.8 | -0.12 | 14.492 | TruStrain™ | 0.302
21 | 3.86 | 37 | 19.634 | 1.5053 | 0.0767 | 12.477 | 2 | 0.39387 | 0.8 | -0.12 | 14.488 | TruStrain™ | 0.251
22 | 4.66 | 37 | 19.615 | 1.5479 | 0.0789 | 14.989 | 2 | 0.39357 | 0.8 | -0.12 | 14.478 | TruStrain™ | 0.209
23 | 5.62 | 37 | 19.637 | 1.5812 | 0.0805 | 18.042 | 2 | 0.39404 | 0.8 | -0.12 | 14.495 | TruStrain™ | 0.174
24 | 6.77 | 37 | 19.722 | 1.625 | 0.0824 | 21.789 | 2 | 0.39582 | 0.8 | -0.12 | 14.56 | TruStrain™ | 0.145
25 | 8.16 | 37 | 19.924 | 1.7001 | 0.0853 | 26.471 | 2 | 0.39997 | 0.8 | -0.13 | 14.713 | TruStrain™ | 0.12
26 | 9.82 | 37 | 20.278 | 1.7797 | 0.0878 | 32.398 | 2 | 0.40717 | 0.8 | -0.13 | 14.978 | TruStrain™ | 0.1
Test: | Panc-1:PSCs:BME_day 3_plate 3
Result: | Frequency Curve
Interval: | 1
Point No. | Time | Temperature | Storage Modulus | Loss Modulus | Loss Factor | Complex Viscosity | Shear Strain | Shear Stress | Gap | Normal Force | Torque | Status | Frequency
Fundamental
| [min] | [°C] | [Pa] | [Pa] | [1] | [Pa·s] | [%] | [Pa] | [mm] | [N] | [µN·m] |  | [Hz]
1 | 0.0167 | 37 | 22.651 | 11.119 | 0.491 | 0.40159 | 2.01 | 0.5074 | 0.8 | 0.01 | 18.665 | WMa,TruStrain™ | 10
2 | 0.0367 | 37 | 0.59004 | 4.7529 | 8.06 | 0.091643 | 1.98 | 0.094604 | 0.8 | 0.01 | 3.48 | WMa,TruStrain™ | 8.32
3 | 0.0608 | 37 | 10.82 | 4.3951 | 0.406 | 0.26867 | 2 | 0.2334 | 0.8 | 0.01 | 8.5858 | WMa,TruStrain™ | 6.92
4 | 0.0898 | 37 | 17.332 | 4.2022 | 0.242 | 0.49326 | 2.01 | 0.35811 | 0.8 | 0.01 | 13.173 | WMa,TruStrain™ | 5.75
5 | 0.125 | 37 | 20.518 | 3.9569 | 0.193 | 0.69485 | 2 | 0.41881 | 0.8 | 0.01 | 15.406 | WMa,TruStrain™ | 4.79
6 | 0.166 | 37 | 21.927 | 3.8168 | 0.174 | 0.88978 | 2 | 0.44543 | 0.8 | 0.01 | 16.385 | WMa,TruStrain™ | 3.98
7 | 0.217 | 37 | 22.545 | 3.6933 | 0.164 | 1.098 | 2 | 0.45703 | 0.8 | 0.01 | 16.812 | WMa,TruStrain™ | 3.31
8 | 0.277 | 37 | 22.699 | 3.6205 | 0.16 | 1.3282 | 2 | 0.45977 | 0.8 | 0.01 | 16.913 | WMa,TruStrain™ | 2.75
9 | 0.35 | 37 | 22.727 | 3.4974 | 0.154 | 1.5975 | 2 | 0.4599 | 0.8 | 0.01 | 16.918 | WMa,TruStrain™ | 2.29
10 | 0.438 | 37 | 22.545 | 3.2974 | 0.146 | 1.9031 | 2 | 0.4557 | 0.8 | 0 | 16.763 | WMa,TruStrain™ | 1.91
11 | 0.543 | 37 | 22.536 | 3.312 | 0.147 | 2.2874 | 2 | 0.45557 | 0.8 | 0 | 16.758 | WMa,TruStrain™ | 1.58
12 | 0.669 | 37 | 22.368 | 3.1618 | 0.141 | 2.7273 | 2 | 0.45178 | 0.8 | 0 | 16.619 | WMa,TruStrain™ | 1.32
13 | 0.821 | 37 | 22.184 | 3.0014 | 0.135 | 3.2493 | 2 | 0.44771 | 0.8 | 0 | 16.469 | WMa,TruStrain™ | 1.1
14 | 1 | 37 | 21.902 | 3.0601 | 0.14 | 3.8593 | 2 | 0.4423 | 0.8 | 0 | 16.27 | WMa,TruStrain™ | 0.912
15 | 1.22 | 37 | 21.65 | 2.9661 | 0.137 | 4.5848 | 2 | 0.43705 | 0.8 | 0 | 16.077 | WMa,TruStrain™ | 0.759
16 | 1.49 | 37 | 21.494 | 2.9531 | 0.137 | 5.4727 | 2 | 0.43393 | 0.8 | 0 | 15.962 | WMa,TruStrain™ | 0.631
17 | 1.81 | 37 | 21.397 | 2.8948 | 0.135 | 6.5481 | 2 | 0.43187 | 0.8 | 0 | 15.886 | TruStrain™ | 0.525
18 | 2.19 | 37 | 21.094 | 2.9664 | 0.141 | 7.7666 | 2 | 0.42604 | 0.8 | 0 | 15.672 | TruStrain™ | 0.437
19 | 2.65 | 37 | 20.911 | 2.939 | 0.141 | 9.2566 | 2 | 0.42235 | 0.8 | -0.01 | 15.536 | TruStrain™ | 0.363
20 | 3.2 | 37 | 20.748 | 2.8718 | 0.138 | 11.039 | 2 | 0.41893 | 0.8 | -0.01 | 15.41 | TruStrain™ | 0.302
21 | 3.86 | 37 | 20.584 | 2.8921 | 0.141 | 13.17 | 2 | 0.41571 | 0.8 | -0.01 | 15.292 | TruStrain™ | 0.251
22 | 4.66 | 37 | 20.302 | 2.81 | 0.138 | 15.613 | 2 | 0.40991 | 0.8 | -0.01 | 15.078 | TruStrain™ | 0.209
23 | 5.62 | 37 | 20.067 | 2.8546 | 0.142 | 18.563 | 2 | 0.40538 | 0.8 | -0.02 | 14.912 | TruStrain™ | 0.174
24 | 6.77 | 37 | 19.921 | 2.8126 | 0.141 | 22.152 | 2 | 0.40237 | 0.8 | -0.02 | 14.801 | TruStrain™ | 0.145
25 | 8.16 | 37 | 19.797 | 2.832 | 0.143 | 26.474 | 2 | 0.39998 | 0.8 | -0.03 | 14.713 | TruStrain™ | 0.12
26 | 9.82 | 37 | 19.629 | 2.8168 | 0.144 | 31.56 | 2 | 0.3966 | 0.8 | -0.03 | 14.589 | TruStrain™ | 0.1
Test: | Panc-1:PSCs:BME_day 5_plate 1
Result: | Frequency Curve
Interval: | 1
Point No. | Time | Temperature | Storage Modulus | Loss Modulus | Loss Factor | Complex Viscosity | Shear Strain | Shear Stress | Gap | Normal Force | Torque | Status | Frequency
Fundamental
| [min] | [°C] | [Pa] | [Pa] | [1] | [Pa·s] | [%] | [Pa] | [mm] | [N] | [µN·m] |  | [Hz]
1 | 0.0167 | 37 | 21.183 | 7.2069 | 0.34 | 0.35611 | 2 | 0.44804 | 0.625 | 0.22 | 16.481 | WMa,TruStrain™ | 10
2 | 0.0367 | 37 | 3.636 | 2.0938 | 0.576 | 0.080285 | 1.98 | 0.083013 | 0.625 | 0.22 | 3.0536 | WMa,TruStrain™ | 8.32
3 | 0.0608 | 37 | 10.629 | 2.136 | 0.201 | 0.2494 | 2 | 0.21685 | 0.625 | 0.22 | 7.977 | WMa,TruStrain™ | 6.92
4 | 0.0898 | 37 | 15.576 | 1.6316 | 0.105 | 0.43316 | 2.01 | 0.31447 | 0.625 | 0.22 | 11.568 | WMa,TruStrain™ | 5.75
5 | 0.125 | 37 | 17.769 | 1.5892 | 0.0894 | 0.59322 | 2 | 0.35748 | 0.625 | 0.22 | 13.15 | WMa,TruStrain™ | 4.79
6 | 0.166 | 37 | 18.691 | 1.4838 | 0.0794 | 0.74956 | 2 | 0.37513 | 0.625 | 0.22 | 13.799 | WMa,TruStrain™ | 3.98
7 | 0.217 | 37 | 19.111 | 1.4178 | 0.0742 | 0.92107 | 2 | 0.38329 | 0.625 | 0.22 | 14.099 | WMa,TruStrain™ | 3.31
8 | 0.277 | 37 | 19.194 | 1.3686 | 0.0713 | 1.112 | 2 | 0.38482 | 0.625 | 0.22 | 14.156 | WMa,TruStrain™ | 2.75
9 | 0.35 | 37 | 19.119 | 1.3264 | 0.0694 | 1.3315 | 2 | 0.38324 | 0.625 | 0.22 | 14.097 | WMa,TruStrain™ | 2.29
10 | 0.438 | 37 | 19.014 | 1.2991 | 0.0683 | 1.5919 | 2 | 0.38109 | 0.625 | 0.21 | 14.019 | WMa,TruStrain™ | 1.91
11 | 0.543 | 37 | 18.877 | 1.2918 | 0.0684 | 1.9 | 2 | 0.37834 | 0.625 | 0.21 | 13.917 | WMa,TruStrain™ | 1.58
12 | 0.669 | 37 | 18.794 | 1.2389 | 0.0659 | 2.2739 | 2 | 0.3766 | 0.625 | 0.21 | 13.853 | WMa,TruStrain™ | 1.32
13 | 0.821 | 37 | 18.685 | 1.2282 | 0.0657 | 2.7179 | 2 | 0.37442 | 0.625 | 0.21 | 13.773 | WMa,TruStrain™ | 1.1
14 | 1 | 37 | 18.589 | 1.209 | 0.065 | 3.2508 | 2 | 0.37248 | 0.625 | 0.21 | 13.702 | WMa,TruStrain™ | 0.912
15 | 1.22 | 37 | 18.503 | 1.1979 | 0.0647 | 3.8903 | 2 | 0.37076 | 0.625 | 0.21 | 13.638 | WMa,TruStrain™ | 0.759
16 | 1.49 | 37 | 18.406 | 1.1991 | 0.0651 | 4.6526 | 2 | 0.36882 | 0.625 | 0.2 | 13.567 | WMa,TruStrain™ | 0.631
17 | 1.81 | 37 | 18.352 | 1.1973 | 0.0652 | 5.5773 | 2 | 0.36774 | 0.625 | 0.2 | 13.527 | TruStrain™ | 0.525
18 | 2.19 | 37 | 18.284 | 1.2024 | 0.0658 | 6.6809 | 2 | 0.36639 | 0.625 | 0.2 | 13.478 | TruStrain™ | 0.437
19 | 2.65 | 37 | 18.247 | 1.2123 | 0.0664 | 8.0162 | 2 | 0.36567 | 0.625 | 0.19 | 13.451 | TruStrain™ | 0.363
20 | 3.2 | 37 | 18.161 | 1.2142 | 0.0669 | 9.5923 | 2 | 0.36395 | 0.625 | 0.19 | 13.388 | TruStrain™ | 0.302
21 | 3.86 | 37 | 18.187 | 1.2278 | 0.0675 | 11.55 | 2 | 0.3645 | 0.625 | 0.18 | 13.408 | TruStrain™ | 0.251
22 | 4.66 | 37 | 18.244 | 1.2451 | 0.0682 | 13.93 | 2 | 0.36567 | 0.625 | 0.17 | 13.451 | TruStrain™ | 0.209
23 | 5.62 | 36.99 | 18.242 | 1.2705 | 0.0696 | 16.748 | 2 | 0.36567 | 0.625 | 0.14 | 13.451 | TruStrain™ | 0.174
24 | 6.77 | 36.99 | 18.44 | 1.2623 | 0.0685 | 20.351 | 2 | 0.36963 | 0.625 | 0.08 | 13.597 | TruStrain™ | 0.145
25 | 8.16 | 37 | 18.762 | 1.2852 | 0.0685 | 24.895 | 2 | 0.37608 | 0.625 | 0.08 | 13.834 | TruStrain™ | 0.12
26 | 9.82 | 37 | 19.193 | 1.285 | 0.067 | 30.614 | 2 | 0.38468 | 0.625 | 0.08 | 14.15 | TruStrain™ | 0.1
Test: | Panc-1:PSCs:BME_day 5_plate 2
Result: | Frequency Curve
Interval: | 1
Point No. | Time | Temperature | Storage Modulus | Loss Modulus | Loss Factor | Complex Viscosity | Shear Strain | Shear Stress | Gap | Normal Force | Torque | Status | Frequency
Fundamental
| [min] | [°C] | [Pa] | [Pa] | [1] | [Pa·s] | [%] | [Pa] | [mm] | [N] | [µN·m] |  | [Hz]
1 | 0.0167 | 37 | 19.347 | 8.9085 | 0.46 | 0.33899 | 2.07 | 0.44064 | 0.8 | 0.13 | 16.209 | WMa,TruStrain™ | 10
2 | 0.0367 | 37 | 0.00029655 | 5.931 | 20000 | 0.11349 | 1.95 | 0.11581 | 0.8 | 0.13 | 4.26 | ME-,WMa,TruStrain™ | 8.32
3 | 0.0608 | 37 | 5.9297 | 3.814 | 0.643 | 0.16219 | 1.99 | 0.13996 | 0.8 | 0.13 | 5.1485 | WMa,TruStrain™ | 6.92
4 | 0.0898 | 37 | 12.216 | 3.3894 | 0.277 | 0.35064 | 2.01 | 0.25425 | 0.8 | 0.13 | 9.3526 | WMa,TruStrain™ | 5.75
5 | 0.125 | 37 | 15.372 | 3.1124 | 0.202 | 0.52151 | 2 | 0.31434 | 0.8 | 0.13 | 11.563 | WMa,TruStrain™ | 4.79
6 | 0.166 | 37 | 16.816 | 3.0626 | 0.182 | 0.68334 | 2 | 0.34205 | 0.8 | 0.13 | 12.582 | WMa,TruStrain™ | 3.98
7 | 0.217 | 37 | 17.449 | 2.9245 | 0.168 | 0.85036 | 2 | 0.35391 | 0.8 | 0.13 | 13.019 | WMa,TruStrain™ | 3.31
8 | 0.277 | 37 | 17.795 | 2.7965 | 0.157 | 1.0409 | 2 | 0.36028 | 0.8 | 0.13 | 13.253 | WMa,TruStrain™ | 2.75
9 | 0.35 | 37 | 17.842 | 2.7551 | 0.154 | 1.2542 | 2 | 0.36104 | 0.8 | 0.13 | 13.281 | WMa,TruStrain™ | 2.29
10 | 0.438 | 37 | 17.822 | 2.6589 | 0.149 | 1.5051 | 2 | 0.36034 | 0.8 | 0.13 | 13.255 | WMa,TruStrain™ | 1.91
11 | 0.543 | 37 | 17.723 | 2.6379 | 0.149 | 1.7994 | 2 | 0.35834 | 0.8 | 0.13 | 13.182 | WMa,TruStrain™ | 1.58
12 | 0.669 | 37 | 17.666 | 2.5363 | 0.144 | 2.1547 | 2 | 0.35689 | 0.8 | 0.13 | 13.128 | WMa,TruStrain™ | 1.32
13 | 0.821 | 37 | 17.547 | 2.5176 | 0.143 | 2.5731 | 2 | 0.3545 | 0.8 | 0.13 | 13.04 | WMa,TruStrain™ | 1.1
14 | 1 | 37 | 17.471 | 2.4799 | 0.142 | 3.0793 | 2 | 0.35288 | 0.8 | 0.13 | 12.981 | WMa,TruStrain™ | 0.912
15 | 1.22 | 37 | 17.354 | 2.4515 | 0.141 | 3.6772 | 2 | 0.3505 | 0.8 | 0.12 | 12.893 | WMa,TruStrain™ | 0.759
16 | 1.49 | 37 | 17.247 | 2.4318 | 0.141 | 4.3934 | 2 | 0.34831 | 0.8 | 0.12 | 12.813 | WMa,TruStrain™ | 0.631
17 | 1.81 | 37 | 17.123 | 2.4398 | 0.142 | 5.2453 | 2 | 0.34589 | 0.8 | 0.12 | 12.724 | TruStrain™ | 0.525
18 | 2.19 | 37 | 17.016 | 2.451 | 0.144 | 6.268 | 2 | 0.34379 | 0.8 | 0.12 | 12.646 | TruStrain™ | 0.437
19 | 2.65 | 37 | 16.904 | 2.4542 | 0.145 | 7.4875 | 2 | 0.34159 | 0.8 | 0.12 | 12.565 | TruStrain™ | 0.363
20 | 3.2 | 37 | 16.741 | 2.4774 | 0.148 | 8.9188 | 2 | 0.33843 | 0.8 | 0.12 | 12.449 | TruStrain™ | 0.302
21 | 3.86 | 37 | 16.605 | 2.5089 | 0.151 | 10.64 | 2 | 0.33584 | 0.8 | 0.12 | 12.354 | TruStrain™ | 0.251
22 | 4.66 | 37 | 16.481 | 2.7517 | 0.167 | 12.729 | 2 | 0.33416 | 0.8 | 0.12 | 12.292 | TruStrain™ | 0.209
23 | 5.62 | 37 | 16.355 | 2.6104 | 0.16 | 15.168 | 2 | 0.33121 | 0.8 | 0.12 | 12.184 | TruStrain™ | 0.174
24 | 6.77 | 37 | 16.271 | 2.5889 | 0.159 | 18.141 | 2 | 0.32947 | 0.8 | 0.12 | 12.12 | TruStrain™ | 0.145
25 | 8.16 | 37 | 16.089 | 2.6307 | 0.164 | 21.581 | 2 | 0.32602 | 0.8 | 0.12 | 11.993 | TruStrain™ | 0.12
26 | 9.82 | 37 | 15.994 | 2.5706 | 0.161 | 25.782 | 2 | 0.32395 | 0.8 | 0.11 | 11.917 | TruStrain™ | 0.1
Test: | Panc-1:PSCs:BME_day 5_plate 3
Result: | Frequency Curve
Interval: | 1
Point No. | Time | Temperature | Storage Modulus | Loss Modulus | Loss Factor | Complex Viscosity | Shear Strain | Shear Stress | Gap | Normal Force | Torque | Status | Frequency
Fundamental
| [min] | [°C] | [Pa] | [Pa] | [1] | [Pa·s] | [%] | [Pa] | [mm] | [N] | [µN·m] |  | [Hz]
1 | 0.0167 | 37 | 21.816 | 10.394 | 0.476 | 0.38461 | 2.01 | 0.48619 | 0.8 | 0.07 | 17.885 | WMa,TruStrain™ | 10
2 | 0.0367 | 37 | 0.00019943 | 3.9886 | 20000 | 0.076321 | 1.97 | 0.078766 | 0.8 | 0.07 | 2.8974 | ME-,WMa,TruStrain™ | 8.32
3 | 0.0608 | 37 | 10.239 | 3.6098 | 0.353 | 0.24975 | 2 | 0.21694 | 0.8 | 0.07 | 7.9801 | WMa,TruStrain™ | 6.92
4 | 0.0898 | 37 | 16.859 | 3.1866 | 0.189 | 0.47454 | 2.01 | 0.3445 | 0.8 | 0.07 | 12.672 | WMa,TruStrain™ | 5.75
5 | 0.125 | 37 | 20.166 | 3.0569 | 0.152 | 0.67822 | 2 | 0.40876 | 0.8 | 0.07 | 15.036 | WMa,TruStrain™ | 4.79
6 | 0.166 | 37 | 21.569 | 2.9053 | 0.135 | 0.87008 | 2 | 0.43554 | 0.8 | 0.07 | 16.021 | WMa,TruStrain™ | 3.98
7 | 0.217 | 37 | 22.349 | 2.831 | 0.127 | 1.0828 | 2 | 0.45066 | 0.8 | 0.07 | 16.578 | WMa,TruStrain™ | 3.31
8 | 0.277 | 37 | 22.761 | 2.7874 | 0.122 | 1.3251 | 2 | 0.45864 | 0.8 | 0.07 | 16.871 | WMa,TruStrain™ | 2.75
9 | 0.35 | 37 | 23.071 | 2.7369 | 0.119 | 1.614 | 2 | 0.46463 | 0.8 | 0.07 | 17.092 | WMa,TruStrain™ | 2.29
10 | 0.438 | 37 | 22.841 | 2.6532 | 0.116 | 1.9206 | 2 | 0.45989 | 0.8 | 0.07 | 16.917 | WMa,TruStrain™ | 1.91
11 | 0.543 | 37 | 22.888 | 2.5935 | 0.113 | 2.3131 | 2 | 0.46066 | 0.8 | 0.07 | 16.945 | WMa,TruStrain™ | 1.58
12 | 0.669 | 37 | 22.702 | 2.5565 | 0.113 | 2.7582 | 2 | 0.45689 | 0.8 | 0.07 | 16.807 | WMa,TruStrain™ | 1.32
13 | 0.821 | 37 | 22.816 | 2.7038 | 0.119 | 3.335 | 2 | 0.45954 | 0.8 | 0.07 | 16.904 | WMa,TruStrain™ | 1.1
14 | 1 | 37 | 22.867 | 2.5457 | 0.111 | 4.0151 | 2 | 0.46013 | 0.8 | 0.07 | 16.926 | WMa,TruStrain™ | 0.912
15 | 1.22 | 37 | 22.731 | 2.5036 | 0.11 | 4.7979 | 2 | 0.45734 | 0.8 | 0.06 | 16.823 | WMa,TruStrain™ | 0.759
16 | 1.49 | 37 | 22.589 | 2.5046 | 0.111 | 5.7328 | 2 | 0.45451 | 0.8 | 0.06 | 16.719 | WMa,TruStrain™ | 0.631
17 | 1.81 | 37 | 22.47 | 2.4734 | 0.11 | 6.8556 | 2 | 0.45208 | 0.8 | 0.06 | 16.63 | TruStrain™ | 0.525
18 | 2.19 | 37 | 22.309 | 2.4937 | 0.112 | 8.1847 | 2 | 0.44891 | 0.8 | 0.06 | 16.513 | TruStrain™ | 0.437
19 | 2.65 | 37 | 22.19 | 2.4579 | 0.111 | 9.7865 | 2 | 0.44649 | 0.8 | 0.06 | 16.424 | TruStrain™ | 0.363
20 | 3.2 | 37 | 22.025 | 2.4435 | 0.111 | 11.679 | 2 | 0.44318 | 0.8 | 0.06 | 16.302 | TruStrain™ | 0.302
21 | 3.86 | 37 | 21.854 | 2.459 | 0.113 | 13.934 | 2 | 0.43981 | 0.8 | 0.06 | 16.179 | TruStrain™ | 0.251
22 | 4.66 | 37 | 21.665 | 2.4422 | 0.113 | 16.608 | 2 | 0.43603 | 0.8 | 0.06 | 16.039 | TruStrain™ | 0.209
23 | 5.62 | 37 | 21.514 | 2.4476 | 0.114 | 19.83 | 2 | 0.43304 | 0.8 | 0.06 | 15.929 | TruStrain™ | 0.174
24 | 6.77 | 37 | 21.409 | 2.4513 | 0.115 | 23.727 | 2 | 0.43095 | 0.8 | 0.06 | 15.852 | TruStrain™ | 0.145
25 | 8.16 | 37 | 21.264 | 2.4589 | 0.116 | 28.337 | 2 | 0.4281 | 0.8 | 0.06 | 15.748 | TruStrain™ | 0.12
26 | 9.82 | 37 | 20.802 | 2.6919 | 0.129 | 33.384 | 2 | 0.4195 | 0.8 | 0.06 | 15.431 | TruStrain™ | 0.1
Test: | Panc-1:PSCs:BME_day 7_plate 1
Result: | Frequency Curve
Interval: | 1
Point No. | Time | Temperature | Storage Modulus | Loss Modulus | Loss Factor | Complex Viscosity | Shear Strain | Shear Stress | Gap | Normal Force | Torque | Status | Frequency
Fundamental
| [min] | [°C] | [Pa] | [Pa] | [1] | [Pa·s] | [%] | [Pa] | [mm] | [N] | [µN·m] |  | [Hz]
1 | 0.0167 | 37.01 | 16.512 | 7.4399 | 0.451 | 0.28824 | 2.01 | 0.36342 | 0.725 | 0.07 | 13.368 | WMa,TruStrain™ | 10
2 | 0.0367 | 37.01 | 0.00020161 | 4.0322 | 20000 | 0.077155 | 1.98 | 0.079722 | 0.725 | 0.07 | 2.9326 | ME-,WMa,TruStrain™ | 8.32
3 | 0.0608 | 37.01 | 5.0161 | 1.5759 | 0.314 | 0.12095 | 2 | 0.10514 | 0.725 | 0.07 | 3.8675 | WMa,TruStrain™ | 6.92
4 | 0.0898 | 37.01 | 10.75 | 1.2606 | 0.117 | 0.29937 | 2.01 | 0.21736 | 0.725 | 0.07 | 7.9956 | WMa,TruStrain™ | 5.75
5 | 0.125 | 37.01 | 13.622 | 1.1503 | 0.0844 | 0.45457 | 2 | 0.27397 | 0.725 | 0.07 | 10.078 | WMa,TruStrain™ | 4.79
6 | 0.166 | 37 | 14.859 | 1.029 | 0.0693 | 0.59546 | 2 | 0.29807 | 0.725 | 0.07 | 10.964 | WMa,TruStrain™ | 3.98
7 | 0.217 | 37.01 | 15.457 | 1.0167 | 0.0658 | 0.74455 | 2 | 0.30989 | 0.725 | 0.07 | 11.399 | WMa,TruStrain™ | 3.31
8 | 0.277 | 37 | 15.702 | 0.96063 | 0.0612 | 0.90905 | 2 | 0.31465 | 0.725 | 0.07 | 11.574 | WMa,TruStrain™ | 2.75
9 | 0.35 | 37.01 | 15.69 | 0.91385 | 0.0582 | 1.0919 | 2 | 0.31434 | 0.725 | 0.07 | 11.563 | WMa,TruStrain™ | 2.29
10 | 0.438 | 37 | 15.671 | 0.90489 | 0.0577 | 1.3111 | 2 | 0.31393 | 0.725 | 0.07 | 11.548 | WMa,TruStrain™ | 1.91
11 | 0.543 | 37.01 | 15.562 | 0.85859 | 0.0552 | 1.5651 | 2 | 0.31168 | 0.725 | 0.07 | 11.465 | WMa,TruStrain™ | 1.58
12 | 0.669 | 37 | 15.499 | 0.85653 | 0.0553 | 1.8741 | 2 | 0.31044 | 0.725 | 0.07 | 11.42 | WMa,TruStrain™ | 1.32
13 | 0.821 | 37 | 15.411 | 0.84473 | 0.0548 | 2.2403 | 2 | 0.30866 | 0.725 | 0.07 | 11.354 | WMa,TruStrain™ | 1.1
14 | 1 | 37 | 15.293 | 0.84322 | 0.0551 | 2.6728 | 2 | 0.30631 | 0.725 | 0.07 | 11.267 | WMa,TruStrain™ | 0.912
15 | 1.22 | 37 | 15.218 | 0.8325 | 0.0547 | 3.1976 | 2 | 0.30479 | 0.725 | 0.07 | 11.212 | WMa,TruStrain™ | 0.759
16 | 1.49 | 37 | 15.116 | 0.83978 | 0.0556 | 3.8189 | 2 | 0.30277 | 0.725 | 0.07 | 11.138 | WMa,TruStrain™ | 0.631
17 | 1.81 | 37 | 15.014 | 0.84131 | 0.056 | 4.5604 | 2 | 0.30073 | 0.725 | 0.07 | 11.062 | TruStrain™ | 0.525
18 | 2.19 | 37 | 14.9 | 0.84126 | 0.0565 | 5.4411 | 2 | 0.29846 | 0.725 | 0.06 | 10.979 | TruStrain™ | 0.437
19 | 2.65 | 37 | 14.792 | 0.83866 | 0.0567 | 6.4946 | 2 | 0.2963 | 0.725 | 0.06 | 10.9 | TruStrain™ | 0.363
20 | 3.2 | 37 | 14.673 | 0.85081 | 0.058 | 7.746 | 2 | 0.29395 | 0.725 | 0.06 | 10.813 | TruStrain™ | 0.302
21 | 3.86 | 37 | 14.551 | 0.85224 | 0.0586 | 9.2353 | 2 | 0.2915 | 0.725 | 0.05 | 10.723 | TruStrain™ | 0.251
22 | 4.66 | 37 | 14.438 | 0.8572 | 0.0594 | 11.018 | 2 | 0.28925 | 0.725 | 0.05 | 10.64 | TruStrain™ | 0.209
23 | 5.62 | 37 | 14.312 | 0.85183 | 0.0595 | 13.131 | 2 | 0.28674 | 0.725 | 0.04 | 10.548 | TruStrain™ | 0.174
24 | 6.77 | 37 | 14.183 | 0.8485 | 0.0598 | 15.645 | 2 | 0.28416 | 0.725 | 0.04 | 10.453 | TruStrain™ | 0.145
25 | 8.16 | 37 | 14.061 | 0.84324 | 0.06 | 18.648 | 2 | 0.28172 | 0.725 | 0.03 | 10.363 | TruStrain™ | 0.12
26 | 9.82 | 37 | 13.936 | 0.84162 | 0.0604 | 22.22 | 2 | 0.27922 | 0.725 | 0.02 | 10.271 | TruStrain™ | 0.1
Test: | Panc-1:PSCs:BME_day 7_plate 2
Result: | Frequency Curve
Interval: | 1
Point No. | Time | Temperature | Storage Modulus | Loss Modulus | Loss Factor | Complex Viscosity | Shear Strain | Shear Stress | Gap | Normal Force | Torque | Status | Frequency
Fundamental
| [min] | [°C] | [Pa] | [Pa] | [1] | [Pa·s] | [%] | [Pa] | [mm] | [N] | [µN·m] |  | [Hz]
1 | 0.0167 | 37 | 33.002 | 8.042 | 0.244 | 0.54061 | 2.07 | 0.70295 | 0.8 | 0.24 | 25.858 | WMa,TruStrain™ | 10
2 | 0.0367 | 37 | 8.3918 | 2.6358 | 0.314 | 0.16831 | 1.95 | 0.17171 | 0.8 | 0.24 | 6.3163 | WMa,TruStrain™ | 8.32
3 | 0.0608 | 37 | 18.719 | 2.6881 | 0.144 | 0.43505 | 1.98 | 0.37534 | 0.8 | 0.24 | 13.807 | WMa,TruStrain™ | 6.92
4 | 0.0898 | 37 | 24.9 | 2.2037 | 0.0885 | 0.69138 | 2.01 | 0.50127 | 0.8 | 0.24 | 18.439 | WMa,TruStrain™ | 5.75
5 | 0.125 | 37 | 28.06 | 2.1359 | 0.0761 | 0.93577 | 2 | 0.56399 | 0.8 | 0.24 | 20.746 | WMa,TruStrain™ | 4.79
6 | 0.166 | 37 | 29.329 | 2.0258 | 0.0691 | 1.1753 | 2 | 0.58825 | 0.8 | 0.24 | 21.639 | WMa,TruStrain™ | 3.98
7 | 0.217 | 37 | 29.925 | 1.8866 | 0.063 | 1.4411 | 2 | 0.59973 | 0.8 | 0.24 | 22.061 | WMa,TruStrain™ | 3.31
8 | 0.277 | 37 | 30.125 | 1.8348 | 0.0609 | 1.744 | 2 | 0.60356 | 0.8 | 0.24 | 22.202 | WMa,TruStrain™ | 2.75
9 | 0.35 | 37 | 30.077 | 1.744 | 0.058 | 2.0931 | 2 | 0.60247 | 0.8 | 0.24 | 22.162 | WMa,TruStrain™ | 2.29
10 | 0.438 | 37 | 29.958 | 1.7011 | 0.0568 | 2.5063 | 2 | 0.60001 | 0.8 | 0.24 | 22.071 | WMa,TruStrain™ | 1.91
11 | 0.543 | 37 | 29.82 | 1.6503 | 0.0553 | 2.9991 | 2 | 0.59719 | 0.8 | 0.23 | 21.968 | WMa,TruStrain™ | 1.58
12 | 0.669 | 37 | 29.634 | 1.6345 | 0.0552 | 3.5832 | 2 | 0.59346 | 0.8 | 0.23 | 21.831 | WMa,TruStrain™ | 1.32
13 | 0.821 | 37 | 29.44 | 1.5997 | 0.0543 | 4.2795 | 2 | 0.58955 | 0.8 | 0.23 | 21.687 | WMa,TruStrain™ | 1.1
14 | 1 | 37 | 29.238 | 1.5829 | 0.0541 | 5.1097 | 2 | 0.5855 | 0.8 | 0.23 | 21.538 | WMa,TruStrain™ | 0.912
15 | 1.22 | 37 | 29.04 | 1.5818 | 0.0545 | 6.1019 | 2 | 0.58156 | 0.8 | 0.23 | 21.393 | WMa,TruStrain™ | 0.759
16 | 1.49 | 37 | 28.809 | 1.5795 | 0.0548 | 7.2779 | 2 | 0.57694 | 0.8 | 0.23 | 21.223 | WMa,TruStrain™ | 0.631
17 | 1.81 | 37 | 28.562 | 1.5829 | 0.0554 | 8.6751 | 2 | 0.57201 | 0.8 | 0.22 | 21.041 | TruStrain™ | 0.525
18 | 2.19 | 37 | 28.309 | 1.5957 | 0.0564 | 10.338 | 2 | 0.56698 | 0.8 | 0.22 | 20.856 | TruStrain™ | 0.437
19 | 2.65 | 37 | 28.077 | 1.6091 | 0.0573 | 12.328 | 2 | 0.56236 | 0.8 | 0.21 | 20.686 | TruStrain™ | 0.363
20 | 3.2 | 37 | 27.834 | 1.6237 | 0.0583 | 14.694 | 2 | 0.55752 | 0.8 | 0.21 | 20.508 | TruStrain™ | 0.302
21 | 3.86 | 37 | 27.569 | 1.6458 | 0.0597 | 17.499 | 2 | 0.55226 | 0.8 | 0.2 | 20.315 | TruStrain™ | 0.251
22 | 4.66 | 37 | 27.287 | 1.6649 | 0.061 | 20.825 | 2 | 0.54666 | 0.8 | 0.2 | 20.109 | TruStrain™ | 0.209
23 | 5.62 | 37 | 26.972 | 1.691 | 0.0627 | 24.751 | 2 | 0.54042 | 0.8 | 0.19 | 19.88 | TruStrain™ | 0.174
24 | 6.77 | 37 | 26.742 | 1.712 | 0.064 | 29.506 | 2 | 0.53585 | 0.8 | 0.18 | 19.711 | TruStrain™ | 0.145
25 | 8.16 | 37 | 26.522 | 1.7264 | 0.0651 | 35.184 | 2 | 0.53149 | 0.8 | 0.18 | 19.551 | TruStrain™ | 0.12
26 | 9.82 | 37 | 26.33 | 1.7795 | 0.0676 | 42.002 | 2 | 0.52774 | 0.8 | 0.16 | 19.413 | TruStrain™ | 0.1
Test: | Panc-1:PSCs:BME_day 7_plate 3
Result: | Frequency Curve
Interval: | 1
Point No. | Time | Temperature | Storage Modulus | Loss Modulus | Loss Factor | Complex Viscosity | Shear Strain | Shear Stress | Gap | Normal Force | Torque | Status | Frequency
Fundamental
| [min] | [°C] | [Pa] | [Pa] | [1] | [Pa·s] | [%] | [Pa] | [mm] | [N] | [µN·m] |  | [Hz]
1 | 0.0167 | 37 | 80.594 | 25.429 | 0.316 | 1.345 | 1.99 | 1.684 | 0.8 | 0.04 | 61.945 | WMa,TruStrain™ | 10
2 | 0.0367 | 37 | 56.384 | 16.384 | 0.291 | 1.1235 | 1.98 | 1.1645 | 0.8 | 0.04 | 42.835 | WMa,TruStrain™ | 8.32
3 | 0.0608 | 37 | 65.403 | 14.814 | 0.227 | 1.5427 | 2 | 1.3431 | 0.8 | 0.04 | 49.407 | WMa,TruStrain™ | 6.92
4 | 0.0898 | 37 | 71.019 | 14.396 | 0.203 | 2.0042 | 2.01 | 1.4557 | 0.8 | 0.04 | 53.549 | WMa,TruStrain™ | 5.75
5 | 0.125 | 37 | 73.472 | 14.238 | 0.194 | 2.4885 | 2 | 1.4999 | 0.8 | 0.04 | 55.175 | WMa,TruStrain™ | 4.79
6 | 0.166 | 37 | 74.286 | 14.042 | 0.189 | 3.0224 | 2 | 1.513 | 0.8 | 0.04 | 55.656 | WMa,TruStrain™ | 3.98
7 | 0.217 | 37 | 74.321 | 14.181 | 0.191 | 3.6366 | 2 | 1.5137 | 0.8 | 0.04 | 55.681 | WMa,TruStrain™ | 3.31
8 | 0.277 | 37 | 73.97 | 14.252 | 0.193 | 4.353 | 2 | 1.5068 | 0.8 | 0.04 | 55.426 | WMa,TruStrain™ | 2.75
9 | 0.35 | 37 | 73.523 | 14.151 | 0.192 | 5.2016 | 2 | 1.4975 | 0.8 | 0.04 | 55.084 | WMa,TruStrain™ | 2.29
10 | 0.438 | 37 | 72.964 | 14.078 | 0.193 | 6.2068 | 2 | 1.4861 | 0.8 | 0.04 | 54.666 | WMa,TruStrain™ | 1.91
11 | 0.543 | 37 | 72.427 | 12.97 | 0.179 | 7.3888 | 2 | 1.4715 | 0.8 | 0.04 | 54.13 | WMa,TruStrain™ | 1.58
12 | 0.669 | 37 | 72.403 | 12.392 | 0.171 | 8.8684 | 2 | 1.4691 | 0.8 | 0.04 | 54.041 | WMa,TruStrain™ | 1.32
13 | 0.821 | 37 | 72.386 | 13.184 | 0.182 | 10.68 | 2 | 1.4712 | 0.8 | 0.04 | 54.117 | WMa,TruStrain™ | 1.1
14 | 1 | 37 | 72.972 | 14.284 | 0.196 | 12.976 | 2 | 1.4874 | 0.8 | 0.04 | 54.714 | WMa,TruStrain™ | 0.912
15 | 1.22 | 37 | 72.336 | 16.297 | 0.225 | 15.557 | 2 | 1.4828 | 0.8 | 0.04 | 54.545 | WMa,TruStrain™ | 0.759
16 | 1.49 | 37 | 72.739 | 17.227 | 0.237 | 18.856 | 2 | 1.4948 | 0.8 | 0.04 | 54.987 | WMa,TruStrain™ | 0.631
17 | 1.81 | 37 | 73.183 | 20.476 | 0.28 | 23.046 | 2 | 1.5203 | 0.8 | 0.04 | 55.925 | TruStrain™ | 0.525
18 | 2.19 | 37 | 72.267 | 21 | 0.291 | 27.439 | 2 | 1.5044 | 0.8 | 0.04 | 55.34 | TruStrain™ | 0.437
19 | 2.65 | 37 | 73.237 | 24.98 | 0.341 | 33.919 | 2 | 1.5478 | 0.8 | 0.04 | 56.936 | TruStrain™ | 0.363
20 | 3.2 | 37 | 73.734 | 30.949 | 0.42 | 42.143 | 2 | 1.599 | 0.8 | 0.03 | 58.821 | TruStrain™ | 0.302
21 | 3.86 | 37 | 75.769 | 36.807 | 0.486 | 53.373 | 2 | 1.6847 | 0.8 | 0.03 | 61.973 | TruStrain™ | 0.251
22 | 4.66 | 37 | 80.625 | 48.17 | 0.597 | 71.544 | 2 | 1.8786 | 0.8 | 0.03 | 69.104 | TruStrain™ | 0.209
23 | 5.62 | 37 | 85.821 | 58.04 | 0.676 | 94.886 | 2 | 2.0721 | 0.8 | 0.03 | 76.223 | TruStrain™ | 0.174
24 | 6.77 | 37 | 99.369 | 76.899 | 0.774 | 138.35 | 2 | 2.5131 | 0.8 | 0.03 | 92.443 | TruStrain™ | 0.145
25 | 8.16 | 37 | 116.1 | 97.801 | 0.842 | 200.96 | 2 | 3.036 | 0.8 | 0.03 | 111.68 | TruStrain™ | 0.12
26 | 9.82 | 37 | 135.52 | 128.6 | 0.949 | 297.34 | 2 | 3.7363 | 0.8 | 0.02 | 137.44 | TruStrain™ | 0.1
Test: | Panc-1:PSCs:BME_day 7_plate 3_repeat
Result: | Frequency Curve
Interval: | 1
Point No. | Time | Temperature | Storage Modulus | Loss Modulus | Loss Factor | Complex Viscosity | Shear Strain | Shear Stress | Gap | Normal Force | Torque | Status | Frequency
Fundamental
| [min] | [°C] | [Pa] | [Pa] | [1] | [Pa·s] | [%] | [Pa] | [mm] | [N] | [µN·m] |  | [Hz]
1 | 0.0167 | 37 | 37.921 | 10.656 | 0.281 | 0.6269 | 2.01 | 0.79092 | 0.8 | -0.03 | 29.094 | WMa,TruStrain™ | 10
2 | 0.0367 | 37 | 15.944 | 4.3424 | 0.272 | 0.31619 | 1.98 | 0.32668 | 0.8 | -0.03 | 12.017 | WMa,TruStrain™ | 8.32
3 | 0.0608 | 37 | 25.664 | 3.73 | 0.145 | 0.5966 | 2 | 0.51853 | 0.8 | -0.03 | 19.074 | WMa,TruStrain™ | 6.92
4 | 0.0898 | 37 | 32.151 | 3.3888 | 0.105 | 0.89417 | 2.01 | 0.64923 | 0.8 | -0.03 | 23.882 | WMa,TruStrain™ | 5.75
5 | 0.125 | 37 | 35.107 | 3.1876 | 0.0908 | 1.1722 | 2 | 0.70653 | 0.8 | -0.03 | 25.99 | WMa,TruStrain™ | 4.79
6 | 0.166 | 37 | 36.43 | 3.04 | 0.0834 | 1.4615 | 2 | 0.73162 | 0.8 | -0.03 | 26.913 | WMa,TruStrain™ | 3.98
7 | 0.217 | 37 | 37.01 | 2.8828 | 0.0779 | 1.7842 | 2 | 0.74267 | 0.8 | -0.03 | 27.319 | WMa,TruStrain™ | 3.31
8 | 0.277 | 37 | 37.211 | 2.735 | 0.0735 | 2.156 | 2 | 0.74633 | 0.8 | -0.03 | 27.454 | WMa,TruStrain™ | 2.75
9 | 0.35 | 37 | 37.178 | 2.6728 | 0.0719 | 2.5896 | 2 | 0.74555 | 0.8 | -0.03 | 27.425 | WMa,TruStrain™ | 2.29
10 | 0.438 | 37 | 37.125 | 2.5899 | 0.0698 | 3.1084 | 2 | 0.74434 | 0.8 | -0.03 | 27.381 | WMa,TruStrain™ | 1.91
11 | 0.543 | 37 | 36.993 | 2.5402 | 0.0687 | 3.7236 | 2 | 0.74162 | 0.8 | -0.03 | 27.281 | WMa,TruStrain™ | 1.58
12 | 0.669 | 37 | 36.872 | 2.4787 | 0.0672 | 4.4616 | 2 | 0.73912 | 0.8 | -0.03 | 27.188 | WMa,TruStrain™ | 1.32
13 | 0.821 | 37 | 36.747 | 2.4455 | 0.0666 | 5.3457 | 2 | 0.73659 | 0.8 | -0.03 | 27.096 | WMa,TruStrain™ | 1.1
14 | 1 | 37 | 36.692 | 2.4393 | 0.0665 | 6.4173 | 2 | 0.73549 | 0.8 | -0.03 | 27.055 | WMa,TruStrain™ | 0.912
15 | 1.22 | 37 | 36.653 | 2.4344 | 0.0664 | 7.707 | 2 | 0.7347 | 0.8 | -0.03 | 27.026 | WMa,TruStrain™ | 0.759
16 | 1.49 | 37 | 36.724 | 2.4443 | 0.0666 | 9.2839 | 2 | 0.73612 | 0.8 | -0.03 | 27.078 | WMa,TruStrain™ | 0.631
17 | 1.81 | 37 | 36.898 | 2.4655 | 0.0668 | 11.215 | 2 | 0.73962 | 0.8 | -0.03 | 27.207 | TruStrain™ | 0.525
18 | 2.19 | 37 | 36.995 | 2.5012 | 0.0676 | 13.519 | 2 | 0.74159 | 0.8 | -0.03 | 27.279 | TruStrain™ | 0.437
19 | 2.65 | 37 | 36.613 | 2.5163 | 0.0687 | 16.087 | 2 | 0.73401 | 0.8 | -0.03 | 27.001 | TruStrain™ | 0.363
20 | 3.2 | 37 | 36.57 | 2.5578 | 0.0699 | 19.32 | 2 | 0.73322 | 0.8 | -0.03 | 26.971 | TruStrain™ | 0.302
21 | 3.86 | 37 | 36.758 | 2.6105 | 0.071 | 23.349 | 2 | 0.73703 | 0.8 | -0.03 | 27.112 | TruStrain™ | 0.251
22 | 4.66 | 37 | 36.52 | 2.6695 | 0.0731 | 27.894 | 2 | 0.73238 | 0.8 | -0.04 | 26.941 | TruStrain™ | 0.209
23 | 5.62 | 37 | 35.995 | 2.6966 | 0.0749 | 33.058 | 2 | 0.72195 | 0.8 | -0.04 | 26.557 | TruStrain™ | 0.174
24 | 6.77 | 37 | 35.655 | 2.7649 | 0.0775 | 39.376 | 2 | 0.71526 | 0.8 | -0.04 | 26.311 | TruStrain™ | 0.145
25 | 8.16 | 37 | 35.806 | 2.9882 | 0.0835 | 47.564 | 2 | 0.71863 | 0.8 | -0.04 | 26.435 | TruStrain™ | 0.12
26 | 9.82 | 37 | 35.593 | 3.2119 | 0.0902 | 56.878 | 2 | 0.71478 | 0.8 | -0.05 | 26.293 | TruStrain™ | 0.1
Test: | Panc-1:PSCs:BME_day 14_plate 1
Result: | Frequency Curve
Interval: | 1
Point No. | Time | Temperature | Storage Modulus | Loss Modulus | Loss Factor | Complex Viscosity | Shear Strain | Shear Stress | Gap | Normal Force | Torque | Status | Frequency
Fundamental
| [min] | [°C] | [Pa] | [Pa] | [1] | [Pa·s] | [%] | [Pa] | [mm] | [N] | [µN·m] |  | [Hz]
1 | 0.0167 | 37 | 2.3258 | 4.3496 | 1.87 | 0.078501 | 2.01 | 0.099261 | 0.5 | -0.04 | 3.6513 | WMa,TruStrain™ | 10
2 | 0.0367 | 37 | 0.00059621 | 11.924 | 20000 | 0.22816 | 1.97 | 0.23548 | 0.5 | -0.04 | 8.6621 | ME-,WMa,taD,TruStrain™ | 8.32
3 | 0.0608 | 37 | 0.00027372 | 5.4745 | 20000 | 0.12594 | 2 | 0.1094 | 0.5 | -0.04 | 4.0242 | ME-,WMa,taD,TruStrain™ | 6.92
4 | 0.0898 | 37 | 6.9952e-05 | 1.399 | 20000 | 0.038695 | 2.01 | 0.028095 | 0.5 | -0.04 | 1.0335 | ME-,WMa,taD,TruStrain™ | 5.75
5 | 0.125 | 37 | 0.45296 | 0.17003 | 0.375 | 0.016088 | 2 | 0.0096976 | 0.5 | -0.04 | 0.35673 | WMa,TruStrain™ | 4.79
6 | 0.166 | 37 | 1.4278 | 0.18925 | 0.133 | 0.057582 | 2 | 0.028828 | 0.5 | -0.04 | 1.0604 | WMa,TruStrain™ | 3.98
7 | 0.217 | 37 | 1.8401 | 0.1592 | 0.0865 | 0.088772 | 2 | 0.036951 | 0.5 | -0.04 | 1.3592 | WMa,TruStrain™ | 3.31
8 | 0.277 | 37 | 2.1199 | 0.14281 | 0.0674 | 0.12278 | 2 | 0.042502 | 0.5 | -0.04 | 1.5634 | WMa,TruStrain™ | 2.75
9 | 0.35 | 37 | 2.2205 | 0.13447 | 0.0606 | 0.15455 | 2 | 0.044495 | 0.5 | -0.04 | 1.6368 | WMa,TruStrain™ | 2.29
10 | 0.438 | 37 | 2.188 | 0.11081 | 0.0506 | 0.18299 | 2 | 0.04382 | 0.5 | -0.04 | 1.6119 | WMa,TruStrain™ | 1.91
11 | 0.543 | 37 | 2.2101 | 0.13393 | 0.0606 | 0.22235 | 2 | 0.044285 | 0.5 | -0.04 | 1.629 | WMa,TruStrain™ | 1.58
12 | 0.669 | 37 | 2.236 | 0.10491 | 0.0469 | 0.27025 | 2 | 0.044771 | 0.5 | -0.04 | 1.6469 | WMa,TruStrain™ | 1.32
13 | 0.821 | 37 | 2.2302 | 0.11995 | 0.0538 | 0.32419 | 2 | 0.044672 | 0.5 | -0.04 | 1.6432 | WMa,TruStrain™ | 1.1
14 | 1 | 37 | 2.2181 | 0.11799 | 0.0532 | 0.38763 | 2 | 0.044427 | 0.5 | -0.04 | 1.6342 | WMa,TruStrain™ | 0.912
15 | 1.22 | 37 | 2.2203 | 0.11239 | 0.0506 | 0.46644 | 2 | 0.044466 | 0.5 | -0.04 | 1.6357 | WMa,TruStrain™ | 0.759
16 | 1.49 | 37 | 2.2143 | 0.11779 | 0.0532 | 0.55934 | 2 | 0.044351 | 0.5 | -0.04 | 1.6315 | WMa,TruStrain™ | 0.631
17 | 1.81 | 37 | 2.2034 | 0.10925 | 0.0496 | 0.66902 | 2 | 0.044124 | 0.5 | -0.04 | 1.6231 | TruStrain™ | 0.525
18 | 2.19 | 37 | 2.2038 | 0.11056 | 0.0502 | 0.80451 | 2 | 0.044129 | 0.5 | -0.04 | 1.6233 | TruStrain™ | 0.437
19 | 2.65 | 37 | 2.1809 | 0.11261 | 0.0516 | 0.95725 | 2 | 0.043678 | 0.5 | -0.04 | 1.6067 | TruStrain™ | 0.363
20 | 3.2 | 37 | 2.1782 | 0.11705 | 0.0537 | 1.1496 | 2 | 0.04363 | 0.5 | -0.04 | 1.6049 | TruStrain™ | 0.302
21 | 3.86 | 37 | 2.1689 | 0.12011 | 0.0554 | 1.3764 | 2 | 0.043448 | 0.5 | -0.04 | 1.5983 | TruStrain™ | 0.251
22 | 4.66 | 37 | 2.1583 | 0.12189 | 0.0565 | 1.6467 | 2 | 0.043237 | 0.5 | -0.04 | 1.5905 | TruStrain™ | 0.209
23 | 5.62 | 37 | 2.1648 | 0.11609 | 0.0536 | 1.9854 | 2 | 0.04336 | 0.5 | -0.04 | 1.595 | TruStrain™ | 0.174
24 | 6.77 | 37 | 2.1565 | 0.11629 | 0.0539 | 2.378 | 2 | 0.043197 | 0.5 | -0.04 | 1.589 | TruStrain™ | 0.145
25 | 8.16 | 37 | 2.1593 | 0.12301 | 0.057 | 2.8631 | 2 | 0.043259 | 0.5 | -0.05 | 1.5913 | TruStrain™ | 0.12
26 | 9.82 | 37 | 2.1569 | 0.12453 | 0.0577 | 3.4385 | 2 | 0.043212 | 0.5 | -0.05 | 1.5895 | TruStrain™ | 0.1
Test: | Panc-1:PSCs:BME_day 14_plate 2
Result: | Frequency Curve
Interval: | 1
Point No. | Time | Temperature | Storage Modulus | Loss Modulus | Loss Factor | Complex Viscosity | Shear Strain | Shear Stress | Gap | Normal Force | Torque | Status | Frequency
Fundamental
| [min] | [°C] | [Pa] | [Pa] | [1] | [Pa·s] | [%] | [Pa] | [mm] | [N] | [µN·m] |  | [Hz]
1 | 0.0167 | 37 | 26.237 | 9.9226 | 0.378 | 0.44644 | 2 | 0.56195 | 0.8 | 0.02 | 20.671 | WMa,TruStrain™ | 10
2 | 0.0367 | 37 | 4.2135 | 3.3039 | 0.784 | 0.10245 | 1.98 | 0.10595 | 0.8 | 0.02 | 3.8973 | WMa,TruStrain™ | 8.32
3 | 0.0608 | 37 | 13.927 | 3.0243 | 0.217 | 0.32785 | 2 | 0.28509 | 0.8 | 0.02 | 10.487 | WMa,TruStrain™ | 6.92
4 | 0.0898 | 37 | 20.282 | 2.5922 | 0.128 | 0.56553 | 2.01 | 0.41064 | 0.8 | 0.02 | 15.106 | WMa,TruStrain™ | 5.75
5 | 0.125 | 37 | 23.367 | 2.3974 | 0.103 | 0.78109 | 2 | 0.47077 | 0.8 | 0.02 | 17.317 | WMa,TruStrain™ | 4.79
6 | 0.166 | 37 | 24.71 | 2.3125 | 0.0936 | 0.99217 | 2 | 0.49667 | 0.8 | 0.02 | 18.27 | WMa,TruStrain™ | 3.98
7 | 0.217 | 37 | 25.289 | 2.1801 | 0.0862 | 1.22 | 2 | 0.5078 | 0.8 | 0.02 | 18.679 | WMa,TruStrain™ | 3.31
8 | 0.277 | 37 | 25.49 | 2.0593 | 0.0808 | 1.4777 | 2 | 0.51151 | 0.8 | 0.02 | 18.816 | WMa,TruStrain™ | 2.75
9 | 0.35 | 37 | 25.465 | 1.9754 | 0.0776 | 1.7744 | 2 | 0.51084 | 0.8 | 0.02 | 18.791 | WMa,TruStrain™ | 2.29
10 | 0.438 | 37 | 25.348 | 1.9052 | 0.0752 | 2.1232 | 2 | 0.50839 | 0.8 | 0.02 | 18.701 | WMa,TruStrain™ | 1.91
11 | 0.543 | 37 | 25.192 | 1.8422 | 0.0731 | 2.5365 | 2 | 0.50517 | 0.8 | 0.02 | 18.583 | WMa,TruStrain™ | 1.58
12 | 0.669 | 37 | 25.047 | 1.799 | 0.0718 | 3.0317 | 2 | 0.50221 | 0.8 | 0.02 | 18.474 | WMa,TruStrain™ | 1.32
13 | 0.821 | 37 | 24.882 | 1.7453 | 0.0701 | 3.6205 | 2 | 0.49885 | 0.8 | 0.02 | 18.35 | WMa,TruStrain™ | 1.1
14 | 1 | 37 | 24.711 | 1.717 | 0.0695 | 4.3228 | 2 | 0.49541 | 0.8 | 0.02 | 18.224 | WMa,TruStrain™ | 0.912
15 | 1.22 | 37 | 24.536 | 1.7019 | 0.0694 | 5.1603 | 2 | 0.4919 | 0.8 | 0.02 | 18.095 | WMa,TruStrain™ | 0.759
16 | 1.49 | 37 | 24.357 | 1.6878 | 0.0693 | 6.1587 | 2 | 0.48831 | 0.8 | 0.02 | 17.962 | WMa,TruStrain™ | 0.631
17 | 1.81 | 37 | 24.177 | 1.6764 | 0.0693 | 7.3495 | 2 | 0.48468 | 0.8 | 0.02 | 17.829 | TruStrain™ | 0.525
18 | 2.19 | 37 | 24.012 | 1.6597 | 0.0691 | 8.7758 | 2 | 0.48138 | 0.8 | 0.02 | 17.708 | TruStrain™ | 0.437
19 | 2.65 | 37 | 23.815 | 1.6645 | 0.0699 | 10.465 | 2 | 0.47746 | 0.8 | 0.02 | 17.563 | TruStrain™ | 0.363
20 | 3.2 | 37 | 23.601 | 1.668 | 0.0707 | 12.469 | 2 | 0.47318 | 0.8 | 0.02 | 17.406 | TruStrain™ | 0.302
21 | 3.86 | 37 | 23.376 | 1.6745 | 0.0716 | 14.849 | 2 | 0.46871 | 0.8 | 0.02 | 17.242 | TruStrain™ | 0.251
22 | 4.66 | 37 | 23.16 | 1.6913 | 0.073 | 17.689 | 2 | 0.46442 | 0.8 | 0.02 | 17.084 | TruStrain™ | 0.209
23 | 5.62 | 37 | 22.924 | 1.6904 | 0.0737 | 21.052 | 2 | 0.45973 | 0.8 | 0.02 | 16.911 | TruStrain™ | 0.174
24 | 6.77 | 37 | 22.685 | 1.7042 | 0.0751 | 25.048 | 2 | 0.45497 | 0.8 | 0.02 | 16.736 | TruStrain™ | 0.145
25 | 8.16 | 37 | 22.447 | 1.7103 | 0.0762 | 29.801 | 2 | 0.45023 | 0.8 | 0.02 | 16.562 | TruStrain™ | 0.12
26 | 9.82 | 37 | 22.223 | 1.7088 | 0.0769 | 35.474 | 2 | 0.44577 | 0.8 | 0.01 | 16.398 | TruStrain™ | 0.1
Test: | Panc-1:PSCs:BME_day 14_plate 3
Result: | Frequency Curve
Interval: | 1
Point No. | Time | Temperature | Storage Modulus | Loss Modulus | Loss Factor | Complex Viscosity | Shear Strain | Shear Stress | Gap | Normal Force | Torque | Status | Frequency
Fundamental
| [min] | [°C] | [Pa] | [Pa] | [1] | [Pa·s] | [%] | [Pa] | [mm] | [N] | [µN·m] |  | [Hz]
1 | 0.0167 | 37 | 32.387 | 10.896 | 0.336 | 0.54385 | 2 | 0.68376 | 0.8 | 0.1 | 25.152 | WMa,TruStrain™ | 10
2 | 0.0367 | 37 | 10.366 | 4.3577 | 0.42 | 0.21516 | 1.98 | 0.22259 | 0.8 | 0.1 | 8.1878 | WMa,TruStrain™ | 8.32
3 | 0.0608 | 37 | 20.063 | 3.7617 | 0.187 | 0.4696 | 2 | 0.40842 | 0.8 | 0.1 | 15.024 | WMa,TruStrain™ | 6.92
4 | 0.0898 | 37 | 26.411 | 3.2923 | 0.125 | 0.73612 | 2.01 | 0.53451 | 0.8 | 0.1 | 19.662 | WMa,TruStrain™ | 5.75
5 | 0.125 | 37 | 29.427 | 3.0165 | 0.103 | 0.98364 | 2 | 0.59283 | 0.8 | 0.1 | 21.807 | WMa,TruStrain™ | 4.79
6 | 0.166 | 37 | 30.787 | 2.8082 | 0.0912 | 1.2359 | 2 | 0.61864 | 0.8 | 0.1 | 22.757 | WMa,TruStrain™ | 3.98
7 | 0.217 | 37 | 31.28 | 2.62 | 0.0838 | 1.5087 | 2 | 0.62792 | 0.8 | 0.1 | 23.098 | WMa,TruStrain™ | 3.31
8 | 0.277 | 37 | 31.474 | 2.4809 | 0.0788 | 1.8244 | 2 | 0.63146 | 0.8 | 0.1 | 23.228 | WMa,TruStrain™ | 2.75
9 | 0.35 | 37 | 31.385 | 2.3566 | 0.0751 | 2.1866 | 2 | 0.62945 | 0.8 | 0.1 | 23.154 | WMa,TruStrain™ | 2.29
10 | 0.438 | 37 | 31.257 | 2.271 | 0.0727 | 2.6177 | 2 | 0.62676 | 0.8 | 0.1 | 23.055 | WMa,TruStrain™ | 1.91
11 | 0.543 | 37 | 31.105 | 2.1977 | 0.0707 | 3.1314 | 2 | 0.6236 | 0.8 | 0.1 | 22.939 | WMa,TruStrain™ | 1.58
12 | 0.669 | 37 | 30.925 | 2.1394 | 0.0692 | 3.7425 | 2 | 0.61991 | 0.8 | 0.1 | 22.804 | WMa,TruStrain™ | 1.32
13 | 0.821 | 37 | 30.741 | 2.091 | 0.068 | 4.4724 | 2 | 0.61619 | 0.8 | 0.1 | 22.667 | WMa,TruStrain™ | 1.1
14 | 1 | 37 | 30.563 | 2.0545 | 0.0672 | 5.3455 | 2 | 0.61259 | 0.8 | 0.1 | 22.534 | WMa,TruStrain™ | 0.912
15 | 1.22 | 37 | 30.373 | 2.0454 | 0.0673 | 6.387 | 2 | 0.60879 | 0.8 | 0.1 | 22.394 | WMa,TruStrain™ | 0.759
16 | 1.49 | 37 | 30.193 | 2.0404 | 0.0676 | 7.6334 | 2 | 0.60519 | 0.8 | 0.1 | 22.262 | WMa,TruStrain™ | 0.631
17 | 1.81 | 37 | 29.981 | 2.0427 | 0.0681 | 9.1131 | 2 | 0.60096 | 0.8 | 0.09 | 22.106 | TruStrain™ | 0.525
18 | 2.19 | 37 | 29.782 | 2.0403 | 0.0685 | 10.884 | 2 | 0.59697 | 0.8 | 0.09 | 21.96 | TruStrain™ | 0.437
19 | 2.65 | 37 | 29.593 | 2.0636 | 0.0697 | 13.004 | 2 | 0.59326 | 0.8 | 0.09 | 21.823 | TruStrain™ | 0.363
20 | 3.2 | 37 | 29.402 | 2.0892 | 0.0711 | 15.534 | 2 | 0.58948 | 0.8 | 0.09 | 21.684 | TruStrain™ | 0.302
21 | 3.86 | 37 | 29.188 | 2.1022 | 0.072 | 18.542 | 2 | 0.58523 | 0.8 | 0.09 | 21.528 | TruStrain™ | 0.251
22 | 4.66 | 37 | 28.977 | 2.132 | 0.0736 | 22.133 | 2 | 0.58106 | 0.8 | 0.09 | 21.374 | TruStrain™ | 0.209
23 | 5.62 | 37 | 28.784 | 2.1609 | 0.0751 | 26.436 | 2 | 0.57727 | 0.8 | 0.09 | 21.235 | TruStrain™ | 0.174
24 | 6.77 | 37 | 28.601 | 2.1825 | 0.0763 | 31.584 | 2 | 0.57365 | 0.8 | 0.09 | 21.102 | TruStrain™ | 0.145
25 | 8.16 | 37 | 28.428 | 2.2076 | 0.0777 | 37.745 | 2 | 0.57022 | 0.8 | 0.09 | 20.976 | TruStrain™ | 0.12
26 | 9.82 | 37 | 28.258 | 2.2281 | 0.0788 | 45.113 | 2 | 0.56687 | 0.8 | 0.08 | 20.852 | TruStrain™ | 0.1
Test: | Panc-1:PSCs:BME_day 21_plate 1
Result: | Frequency Curve
Interval: | 1
Point No. | Time | Temperature | Storage Modulus | Loss Modulus | Loss Factor | Complex Viscosity | Shear Strain | Shear Stress | Gap | Normal Force | Torque | Status | Frequency
Fundamental
| [min] | [°C] | [Pa] | [Pa] | [1] | [Pa·s] | [%] | [Pa] | [mm] | [N] | [µN·m] |  | [Hz]
1 | 0.0167 | 37 | 319.83 | 42.798 | 0.134 | 5.1357 | 2.01 | 6.474 | 0.8 | 0.02 | 238.15 | WMa,TruStrain™ | 10
2 | 0.0367 | 37 | 295.17 | 35.943 | 0.122 | 5.6896 | 1.98 | 5.8812 | 0.8 | 0.02 | 216.34 | WMa,TruStrain™ | 8.32
3 | 0.0608 | 37 | 302.44 | 34.246 | 0.113 | 7.002 | 2 | 6.0861 | 0.8 | 0.03 | 223.88 | WMa,TruStrain™ | 6.92
4 | 0.0898 | 37 | 306.01 | 33.123 | 0.108 | 8.513 | 2.01 | 6.1807 | 0.8 | 0.03 | 227.36 | WMa,TruStrain™ | 5.75
5 | 0.125 | 37 | 306.5 | 32.319 | 0.105 | 10.248 | 2 | 6.177 | 0.8 | 0.03 | 227.22 | WMa,TruStrain™ | 4.79
6 | 0.166 | 37 | 305.3 | 31.573 | 0.103 | 12.27 | 2 | 6.1429 | 0.8 | 0.03 | 225.97 | WMa,TruStrain™ | 3.98
7 | 0.217 | 37 | 303.71 | 30.935 | 0.102 | 14.673 | 2 | 6.1075 | 0.8 | 0.03 | 224.67 | WMa,TruStrain™ | 3.31
8 | 0.277 | 37 | 301.43 | 30.448 | 0.101 | 17.507 | 2 | 6.06 | 0.8 | 0.03 | 222.92 | WMa,TruStrain™ | 2.75
9 | 0.35 | 37 | 299.18 | 29.954 | 0.1 | 20.889 | 2 | 6.0137 | 0.8 | 0.03 | 221.21 | WMa,TruStrain™ | 2.29
10 | 0.438 | 37 | 296.89 | 29.428 | 0.0991 | 24.92 | 2 | 5.9669 | 0.8 | 0.03 | 219.49 | WMa,TruStrain™ | 1.91
11 | 0.543 | 37 | 294.56 | 29.011 | 0.0985 | 29.723 | 2 | 5.9195 | 0.8 | 0.03 | 217.75 | WMa,TruStrain™ | 1.58
12 | 0.669 | 37 | 292.42 | 28.857 | 0.0987 | 35.476 | 2 | 5.8767 | 0.8 | 0.03 | 216.18 | WMa,TruStrain™ | 1.32
13 | 0.821 | 37 | 290.12 | 28.594 | 0.0986 | 42.315 | 2 | 5.8302 | 0.8 | 0.02 | 214.46 | WMa,TruStrain™ | 1.1
14 | 1 | 37 | 287.99 | 28.205 | 0.0979 | 50.498 | 2 | 5.7874 | 0.8 | 0.02 | 212.89 | WMa,TruStrain™ | 0.912
15 | 1.22 | 37 | 285.86 | 28.18 | 0.0986 | 60.266 | 2 | 5.7449 | 0.8 | 0.02 | 211.33 | WMa,TruStrain™ | 0.759
16 | 1.49 | 37 | 283.8 | 27.935 | 0.0984 | 71.933 | 2 | 5.7034 | 0.8 | 0.02 | 209.8 | WMa,TruStrain™ | 0.631
17 | 1.81 | 37 | 281.81 | 27.888 | 0.099 | 85.881 | 2 | 5.6637 | 0.8 | 0.02 | 208.34 | TruStrain™ | 0.525
18 | 2.19 | 37 | 279.91 | 27.71 | 0.099 | 102.56 | 2 | 5.6255 | 0.8 | 0.02 | 206.93 | TruStrain™ | 0.437
19 | 2.65 | 37 | 278.09 | 27.651 | 0.0994 | 122.5 | 2 | 5.5892 | 0.8 | 0.02 | 205.6 | TruStrain™ | 0.363
20 | 3.2 | 37 | 276.34 | 27.548 | 0.0997 | 146.36 | 2 | 5.5541 | 0.8 | 0.02 | 204.31 | TruStrain™ | 0.302
21 | 3.86 | 37 | 274.79 | 27.379 | 0.0996 | 174.97 | 2 | 5.5229 | 0.8 | 0.02 | 203.16 | TruStrain™ | 0.251
22 | 4.66 | 37 | 273.24 | 27.288 | 0.0999 | 209.18 | 2 | 5.4919 | 0.8 | 0.02 | 202.02 | TruStrain™ | 0.209
23 | 5.62 | 37 | 271.87 | 27.165 | 0.0999 | 250.23 | 2 | 5.4643 | 0.8 | 0.01 | 201.01 | TruStrain™ | 0.174
24 | 6.77 | 37 | 270.82 | 27.081 | 0.1 | 299.68 | 2 | 5.4433 | 0.8 | 0.01 | 200.23 | TruStrain™ | 0.145
25 | 8.16 | 37 | 269.83 | 26.974 | 0.1 | 358.97 | 2 | 5.4234 | 0.8 | 0.01 | 199.5 | TruStrain™ | 0.12
26 | 9.82 | 37 | 269.18 | 26.922 | 0.1 | 430.56 | 2 | 5.4105 | 0.8 | 0 | 199.03 | TruStrain™ | 0.1
Test: | Panc-1:PSCs:BME_day 21_plate 2
Result: | Frequency Curve
Interval: | 1
Point No. | Time | Temperature | Storage Modulus | Loss Modulus | Loss Factor | Complex Viscosity | Shear Strain | Shear Stress | Gap | Normal Force | Torque | Status | Frequency
Fundamental
| [min] | [°C] | [Pa] | [Pa] | [1] | [Pa·s] | [%] | [Pa] | [mm] | [N] | [µN·m] |  | [Hz]
1 | 0.0167 | 37 | 109.13 | 156.24 | 1.43 | 3.0332 | 2.01 | 3.8401 | 0.8 | 0.13 | 141.26 | WMa,TruStrain™ | 10
2 | 0.0367 | 37 | 91.023 | 152.74 | 1.68 | 3.4022 | 1.97 | 3.5068 | 0.8 | 0.13 | 129 | WMa,TruStrain™ | 8.32
3 | 0.0608 | 37 | 100.2 | 148.16 | 1.48 | 4.1147 | 2 | 3.5729 | 0.8 | 0.13 | 131.43 | WMa,TruStrain™ | 6.92
4 | 0.0898 | 37 | 108.73 | 145.29 | 1.34 | 5.0192 | 2.01 | 3.644 | 0.8 | 0.13 | 134.04 | WMa,TruStrain™ | 5.75
5 | 0.125 | 37 | 109.93 | 143.26 | 1.3 | 6.0046 | 2 | 3.6199 | 0.8 | 0.13 | 133.16 | WMa,TruStrain™ | 4.79
6 | 0.166 | 37 | 112.5 | 140.69 | 1.25 | 7.2015 | 2 | 3.6062 | 0.8 | 0.13 | 132.65 | WMa,TruStrain™ | 3.98
7 | 0.217 | 37 | 113.32 | 139.35 | 1.23 | 8.6328 | 2 | 3.5923 | 0.8 | 0.13 | 132.14 | WMa,TruStrain™ | 3.31
8 | 0.277 | 37 | 111.08 | 135.76 | 1.22 | 10.136 | 2 | 3.5078 | 0.8 | 0.13 | 129.03 | WMa,TruStrain™ | 2.75
9 | 0.35 | 37 | 109.9 | 133.52 | 1.21 | 12.015 | 2 | 3.4592 | 0.8 | 0.13 | 127.25 | WMa,TruStrain™ | 2.29
10 | 0.438 | 37 | 110.83 | 130.55 | 1.18 | 14.304 | 2 | 3.4249 | 0.8 | 0.13 | 125.99 | WMa,TruStrain™ | 1.91
11 | 0.543 | 37 | 106.26 | 124.82 | 1.17 | 16.461 | 2 | 3.2773 | 0.8 | 0.13 | 120.56 | WMa,TruStrain™ | 1.58
12 | 0.669 | 37 | 111.36 | 125.91 | 1.13 | 20.294 | 2 | 3.3608 | 0.8 | 0.12 | 123.63 | WMa,TruStrain™ | 1.32
13 | 0.821 | 37 | 108.74 | 123.45 | 1.14 | 23.88 | 2 | 3.29 | 0.8 | 0.12 | 121.02 | WMa,TruStrain™ | 1.1
14 | 1 | 37 | 105.29 | 120.47 | 1.14 | 27.921 | 2 | 3.1996 | 0.8 | 0.12 | 117.7 | WMa,TruStrain™ | 0.912
15 | 1.22 | 37 | 103.57 | 119.47 | 1.15 | 33.173 | 2 | 3.1624 | 0.8 | 0.12 | 116.33 | WMa,TruStrain™ | 0.759
16 | 1.49 | 37 | 101.05 | 114.4 | 1.13 | 38.503 | 2 | 3.0531 | 0.8 | 0.12 | 112.31 | WMa,TruStrain™ | 0.631
17 | 1.81 | 37 | 102.92 | 110.95 | 1.08 | 45.896 | 2 | 3.0273 | 0.8 | 0.12 | 111.36 | TruStrain™ | 0.525
18 | 2.19 | 37 | 101.62 | 107.04 | 1.05 | 53.813 | 2 | 2.9511 | 0.8 | 0.12 | 108.56 | TruStrain™ | 0.437
19 | 2.65 | 37 | 99.304 | 107.36 | 1.08 | 64.106 | 2 | 2.9243 | 0.8 | 0.11 | 107.57 | TruStrain™ | 0.363
20 | 3.2 | 37 | 98.436 | 99.221 | 1.01 | 73.658 | 2 | 2.7951 | 0.8 | 0.11 | 102.82 | TruStrain™ | 0.302
21 | 3.86 | 37 | 98.47 | 99.304 | 1.01 | 88.609 | 2 | 2.797 | 0.8 | 0.11 | 102.89 | TruStrain™ | 0.251
22 | 4.66 | 37 | 97.559 | 95.652 | 0.98 | 104.08 | 2 | 2.7322 | 0.8 | 0.11 | 100.5 | TruStrain™ | 0.209
23 | 5.62 | 37 | 97.818 | 94.868 | 0.97 | 124.8 | 2 | 2.7251 | 0.8 | 0.11 | 100.24 | TruStrain™ | 0.174
24 | 6.77 | 37 | 97.246 | 91.482 | 0.941 | 147.01 | 2 | 2.67 | 0.8 | 0.11 | 98.216 | TruStrain™ | 0.145
25 | 8.16 | 37 | 99.833 | 89.398 | 0.895 | 177.4 | 2 | 2.6799 | 0.8 | 0.1 | 98.582 | TruStrain™ | 0.12
26 | 9.82 | 37 | 99.779 | 87.646 | 0.878 | 211.37 | 2 | 2.6559 | 0.8 | 0.1 | 97.699 | TruStrain™ | 0.1
Test: | Panc-1:PSCs:BME_day 21_plate 3
Result: | Frequency Curve
Interval: | 1
Point No. | Time | Temperature | Storage Modulus | Loss Modulus | Loss Factor | Complex Viscosity | Shear Strain | Shear Stress | Gap | Normal Force | Torque | Status | Frequency
Fundamental
| [min] | [°C] | [Pa] | [Pa] | [1] | [Pa·s] | [%] | [Pa] | [mm] | [N] | [µN·m] |  | [Hz]
1 | 0.0167 | 37 | 220.75 | 244.54 | 1.11 | 5.2431 | 2.02 | 6.6519 | 0.8 | 0.1 | 244.69 | WMa,TruStrain™ | 10
2 | 0.0367 | 37 | 197.59 | 226.69 | 1.15 | 5.7542 | 1.97 | 5.9228 | 0.8 | 0.1 | 217.87 | WMa,TruStrain™ | 8.32
3 | 0.0608 | 37 | 205.5 | 209.85 | 1.02 | 6.7567 | 2 | 5.8657 | 0.8 | 0.1 | 215.77 | WMa,TruStrain™ | 6.92
4 | 0.0898 | 37 | 215.65 | 199.01 | 0.923 | 8.116 | 2.01 | 5.8963 | 0.8 | 0.1 | 216.9 | WMa,TruStrain™ | 5.75
5 | 0.125 | 37 | 216.34 | 191.49 | 0.885 | 9.607 | 2.01 | 5.7947 | 0.8 | 0.1 | 213.16 | WMa,TruStrain™ | 4.79
6 | 0.166 | 37 | 218.64 | 187.91 | 0.859 | 11.526 | 2 | 5.772 | 0.8 | 0.1 | 212.32 | WMa,TruStrain™ | 3.98
7 | 0.217 | 37 | 223.31 | 185.81 | 0.832 | 13.963 | 2 | 5.8156 | 0.8 | 0.1 | 213.93 | WMa,TruStrain™ | 3.31
8 | 0.277 | 37 | 227.66 | 180.98 | 0.795 | 16.806 | 2 | 5.8177 | 0.8 | 0.1 | 214 | WMa,TruStrain™ | 2.75
9 | 0.35 | 37 | 226.35 | 180.18 | 0.796 | 20.099 | 2 | 5.7869 | 0.8 | 0.1 | 212.87 | WMa,TruStrain™ | 2.29
10 | 0.438 | 37 | 223.53 | 175.39 | 0.785 | 23.732 | 2 | 5.6825 | 0.8 | 0.09 | 209.03 | WMa,TruStrain™ | 1.91
11 | 0.543 | 37 | 226.44 | 174.71 | 0.772 | 28.72 | 2 | 5.7206 | 0.8 | 0.09 | 210.43 | WMa,TruStrain™ | 1.58
12 | 0.669 | 37 | 230.49 | 172.75 | 0.749 | 34.775 | 2 | 5.7608 | 0.8 | 0.09 | 211.91 | WMa,TruStrain™ | 1.32
13 | 0.821 | 37 | 230.08 | 169.06 | 0.735 | 41.443 | 2 | 5.7093 | 0.8 | 0.09 | 210.02 | WMa,TruStrain™ | 1.1
14 | 1 | 37 | 234.33 | 170.6 | 0.728 | 50.582 | 2 | 5.7969 | 0.8 | 0.09 | 213.24 | WMa,TruStrain™ | 0.912
15 | 1.22 | 37 | 235.87 | 169.9 | 0.72 | 60.989 | 2 | 5.8142 | 0.8 | 0.09 | 213.88 | WMa,TruStrain™ | 0.759
16 | 1.49 | 37 | 233.05 | 170.38 | 0.731 | 72.822 | 2 | 5.7731 | 0.8 | 0.09 | 212.36 | WMa,TruStrain™ | 0.631
17 | 1.81 | 37 | 233.68 | 172.17 | 0.737 | 88.024 | 2 | 5.8047 | 0.8 | 0.1 | 213.53 | TruStrain™ | 0.525
18 | 2.19 | 37 | 234.37 | 172.06 | 0.734 | 106.01 | 2 | 5.8134 | 0.8 | 0.09 | 213.85 | TruStrain™ | 0.437
19 | 2.65 | 37 | 241.41 | 175.3 | 0.726 | 130.78 | 2 | 5.9661 | 0.8 | 0.1 | 219.46 | TruStrain™ | 0.363
20 | 3.2 | 37 | 240.52 | 177.8 | 0.739 | 157.63 | 2 | 5.9814 | 0.8 | 0.1 | 220.02 | TruStrain™ | 0.302
21 | 3.86 | 37 | 239.59 | 176.64 | 0.737 | 188.6 | 2 | 5.953 | 0.8 | 0.09 | 218.98 | TruStrain™ | 0.251
22 | 4.66 | 37 | 246.36 | 183.5 | 0.745 | 234 | 2 | 6.1432 | 0.8 | 0.09 | 225.98 | TruStrain™ | 0.209
23 | 5.62 | 37 | 252.82 | 183.4 | 0.725 | 286.05 | 2 | 6.2464 | 0.8 | 0.1 | 229.77 | TruStrain™ | 0.174
24 | 6.77 | 37 | 256.42 | 183.47 | 0.716 | 347.17 | 2 | 6.3054 | 0.8 | 0.1 | 231.94 | TruStrain™ | 0.145
25 | 8.16 | 37 | 264.35 | 192.59 | 0.729 | 432.96 | 2 | 6.5408 | 0.8 | 0.1 | 240.6 | TruStrain™ | 0.12
26 | 9.82 | 37 | 268.38 | 193.52 | 0.721 | 526.6 | 2 | 6.6169 | 0.8 | 0.1 | 243.4 | TruStrain™ | 0.1
Test: | Panc-1:PSCs:BME_day 30_plate 1
Result: | Frequency Curve
Interval: | 1
Point No. | Time | Temperature | Storage Modulus | Loss Modulus | Loss Factor | Complex Viscosity | Shear Strain | Shear Stress | Gap | Normal Force | Torque | Status | Frequency
Fundamental
| [min] | [°C] | [Pa] | [Pa] | [1] | [Pa·s] | [%] | [Pa] | [mm] | [N] | [µN·m] |  | [Hz]
1 | 0.0167 | 37 | 378.95 | 135.18 | 0.357 | 6.4035 | 2 | 8.0499 | 0.8 | 0.18 | 296.12 | WMa,TruStrain™ | 10
2 | 0.0367 | 37 | 363.38 | 125.79 | 0.346 | 7.3579 | 1.98 | 7.6049 | 0.8 | 0.18 | 279.75 | WMa,TruStrain™ | 8.32
3 | 0.0608 | 37 | 371.61 | 122.14 | 0.329 | 8.9988 | 2 | 7.8246 | 0.8 | 0.18 | 287.83 | WMa,TruStrain™ | 6.92
4 | 0.0898 | 37 | 377.1 | 118.08 | 0.313 | 10.929 | 2.01 | 7.9383 | 0.8 | 0.18 | 292.01 | WMa,TruStrain™ | 5.75
5 | 0.125 | 37 | 377.54 | 116.7 | 0.309 | 13.14 | 2 | 7.9211 | 0.8 | 0.18 | 291.38 | WMa,TruStrain™ | 4.79
6 | 0.166 | 37 | 377.18 | 114.31 | 0.303 | 15.756 | 2 | 7.8867 | 0.8 | 0.18 | 290.11 | WMa,TruStrain™ | 3.98
7 | 0.217 | 37 | 374.98 | 111.68 | 0.298 | 18.805 | 2 | 7.8268 | 0.8 | 0.18 | 287.91 | WMa,TruStrain™ | 3.31
8 | 0.277 | 37 | 372.25 | 109.23 | 0.293 | 22.417 | 2 | 7.7582 | 0.8 | 0.18 | 285.39 | WMa,TruStrain™ | 2.75
9 | 0.35 | 37 | 372.02 | 109.02 | 0.293 | 26.933 | 2 | 7.7521 | 0.8 | 0.18 | 285.16 | WMa,TruStrain™ | 2.29
10 | 0.438 | 37 | 368.94 | 107.2 | 0.291 | 32.09 | 2 | 7.6841 | 0.8 | 0.18 | 282.66 | WMa,TruStrain™ | 1.91
11 | 0.543 | 37 | 367.52 | 105.03 | 0.286 | 38.383 | 2 | 7.6434 | 0.8 | 0.18 | 281.16 | WMa,TruStrain™ | 1.58
12 | 0.669 | 37 | 365.99 | 103.59 | 0.283 | 45.922 | 2 | 7.6058 | 0.8 | 0.18 | 279.78 | WMa,TruStrain™ | 1.32
13 | 0.821 | 37 | 363.45 | 102.11 | 0.281 | 54.797 | 2 | 7.5492 | 0.8 | 0.18 | 277.7 | WMa,TruStrain™ | 1.1
14 | 1 | 37 | 358.99 | 99.856 | 0.278 | 65.025 | 2 | 7.4506 | 0.8 | 0.18 | 274.07 | WMa,TruStrain™ | 0.912
15 | 1.22 | 37 | 357.93 | 100.41 | 0.281 | 77.996 | 2 | 7.4345 | 0.8 | 0.18 | 273.48 | WMa,TruStrain™ | 0.759
16 | 1.49 | 37 | 355.63 | 98.616 | 0.277 | 93.09 | 2 | 7.3789 | 0.8 | 0.17 | 271.43 | WMa,TruStrain™ | 0.631
17 | 1.81 | 37 | 353.51 | 96.944 | 0.274 | 111.16 | 2 | 7.3302 | 0.8 | 0.18 | 269.64 | TruStrain™ | 0.525
18 | 2.19 | 37 | 351.08 | 97.642 | 0.278 | 132.86 | 2 | 7.2871 | 0.8 | 0.18 | 268.06 | TruStrain™ | 0.437
19 | 2.65 | 37 | 349.91 | 94.498 | 0.27 | 158.88 | 2 | 7.2476 | 0.8 | 0.17 | 266.6 | TruStrain™ | 0.363
20 | 3.2 | 37 | 345.75 | 95.386 | 0.276 | 189.02 | 2 | 7.1724 | 0.8 | 0.17 | 263.84 | TruStrain™ | 0.302
21 | 3.86 | 37 | 346.32 | 92.951 | 0.268 | 227.2 | 2 | 7.1706 | 0.8 | 0.17 | 263.77 | TruStrain™ | 0.251
22 | 4.66 | 37 | 343.86 | 92.993 | 0.27 | 271.35 | 2 | 7.1233 | 0.8 | 0.17 | 262.03 | TruStrain™ | 0.209
23 | 5.62 | 37 | 331.5 | 99.173 | 0.299 | 316.89 | 2 | 6.9194 | 0.8 | 0.17 | 254.53 | TruStrain™ | 0.174
24 | 6.77 | 37 | 325.01 | 98.211 | 0.302 | 373.85 | 2 | 6.7897 | 0.8 | 0.17 | 249.76 | TruStrain™ | 0.145
25 | 8.16 | 37 | 324.63 | 94.969 | 0.293 | 447.76 | 2 | 6.7638 | 0.8 | 0.17 | 248.81 | TruStrain™ | 0.12
26 | 9.82 | 37 | 323.07 | 94.725 | 0.293 | 535.83 | 2 | 6.7324 | 0.8 | 0.17 | 247.65 | TruStrain™ | 0.1
Test: | Panc-1:PSCs:BME_day 30_plate 2
Result: | Frequency Curve
Interval: | 1
Point No. | Time | Temperature | Storage Modulus | Loss Modulus | Loss Factor | Complex Viscosity | Shear Strain | Shear Stress | Gap | Normal Force | Torque | Status | Frequency
Fundamental
| [min] | [°C] | [Pa] | [Pa] | [1] | [Pa·s] | [%] | [Pa] | [mm] | [N] | [µN·m] |  | [Hz]
1 | 0.0167 | 37 | 258.49 | 112.26 | 0.434 | 4.4852 | 2 | 5.64 | 0.8 | 0.1 | 207.47 | WMa,TruStrain™ | 10
2 | 0.0367 | 37 | 240.34 | 104.04 | 0.433 | 5.0112 | 1.98 | 5.1807 | 0.8 | 0.1 | 190.57 | WMa,TruStrain™ | 8.32
3 | 0.0608 | 37 | 252.08 | 100.58 | 0.399 | 6.2438 | 2 | 5.4288 | 0.8 | 0.1 | 199.7 | WMa,TruStrain™ | 6.92
4 | 0.0898 | 37 | 257.12 | 97.918 | 0.381 | 7.6097 | 2.01 | 5.5269 | 0.8 | 0.1 | 203.31 | WMa,TruStrain™ | 5.75
5 | 0.125 | 37 | 255.72 | 96.945 | 0.379 | 9.0937 | 2.01 | 5.4833 | 0.8 | 0.1 | 201.7 | WMa,TruStrain™ | 4.79
6 | 0.166 | 37 | 256.7 | 94.788 | 0.369 | 10.939 | 2 | 5.476 | 0.8 | 0.1 | 201.44 | WMa,TruStrain™ | 3.98
7 | 0.217 | 37 | 257.76 | 93.394 | 0.362 | 13.177 | 2 | 5.4849 | 0.8 | 0.1 | 201.76 | WMa,TruStrain™ | 3.31
8 | 0.277 | 37 | 251.9 | 91.367 | 0.363 | 15.484 | 2 | 5.3591 | 0.8 | 0.1 | 197.14 | WMa,TruStrain™ | 2.75
9 | 0.35 | 37 | 253.13 | 90.207 | 0.356 | 18.669 | 2 | 5.3734 | 0.8 | 0.1 | 197.66 | WMa,TruStrain™ | 2.29
10 | 0.438 | 37 | 251.24 | 86.744 | 0.345 | 22.201 | 2 | 5.3134 | 0.8 | 0.1 | 195.45 | WMa,TruStrain™ | 1.91
11 | 0.543 | 37 | 250.2 | 85.848 | 0.343 | 26.563 | 2 | 5.2894 | 0.8 | 0.1 | 194.57 | WMa,TruStrain™ | 1.58
12 | 0.669 | 37 | 246.64 | 85.377 | 0.346 | 31.511 | 2 | 5.2195 | 0.8 | 0.1 | 192 | WMa,TruStrain™ | 1.32
13 | 0.821 | 37 | 247.97 | 83.57 | 0.337 | 37.982 | 2 | 5.2322 | 0.8 | 0.1 | 192.47 | WMa,TruStrain™ | 1.1
14 | 1 | 37 | 246.61 | 82.764 | 0.336 | 45.395 | 2 | 5.2022 | 0.8 | 0.1 | 191.36 | WMa,TruStrain™ | 0.912
15 | 1.22 | 37 | 243.56 | 80.853 | 0.332 | 53.842 | 2 | 5.132 | 0.8 | 0.1 | 188.78 | WMa,TruStrain™ | 0.759
16 | 1.49 | 37 | 244.62 | 78.727 | 0.322 | 64.82 | 2 | 5.1393 | 0.8 | 0.1 | 189.05 | WMa,TruStrain™ | 0.631
17 | 1.81 | 37 | 241.12 | 78.426 | 0.325 | 76.894 | 2 | 5.071 | 0.8 | 0.09 | 186.54 | TruStrain™ | 0.525
18 | 2.19 | 37 | 239.14 | 76.305 | 0.319 | 91.524 | 2 | 5.0202 | 0.8 | 0.09 | 184.67 | TruStrain™ | 0.437
19 | 2.65 | 37 | 237.44 | 76.522 | 0.322 | 109.35 | 2 | 4.9888 | 0.8 | 0.09 | 183.51 | TruStrain™ | 0.363
20 | 3.2 | 37 | 236.93 | 75.938 | 0.321 | 131.12 | 2 | 4.9756 | 0.8 | 0.09 | 183.03 | TruStrain™ | 0.302
21 | 3.86 | 37 | 234.98 | 74.434 | 0.317 | 156.17 | 2 | 4.9295 | 0.8 | 0.09 | 181.33 | TruStrain™ | 0.251
22 | 4.66 | 37 | 233.13 | 73.536 | 0.315 | 186.21 | 2 | 4.8887 | 0.8 | 0.09 | 179.83 | TruStrain™ | 0.209
23 | 5.62 | 37 | 232.3 | 73.727 | 0.317 | 223.21 | 2 | 4.8741 | 0.8 | 0.09 | 179.29 | TruStrain™ | 0.174
24 | 6.77 | 37 | 231.24 | 71.782 | 0.31 | 266.6 | 2 | 4.8422 | 0.8 | 0.09 | 178.12 | TruStrain™ | 0.145
25 | 8.16 | 37 | 229.87 | 71.308 | 0.31 | 318.61 | 2 | 4.8133 | 0.8 | 0.09 | 177.06 | TruStrain™ | 0.12
26 | 9.82 | 37 | 230.71 | 71.479 | 0.31 | 384.41 | 2 | 4.8303 | 0.8 | 0.09 | 177.68 | TruStrain™ | 0.1
Test: | Panc-1:PSCs:BME_day 30_plate 3
Result: | Frequency Curve
Interval: | 1
Point No. | Time | Temperature | Storage Modulus | Loss Modulus | Loss Factor | Complex Viscosity | Shear Strain | Shear Stress | Gap | Normal Force | Torque | Status | Frequency
Fundamental
| [min] | [°C] | [Pa] | [Pa] | [1] | [Pa·s] | [%] | [Pa] | [mm] | [N] | [µN·m] |  | [Hz]
1 | 0.0167 | 37 | 246.77 | 98.322 | 0.398 | 4.2277 | 2 | 5.3253 | 0.8 | 0.06 | 195.89 | WMa,TruStrain™ | 10
2 | 0.0367 | 37 | 228.3 | 91.054 | 0.399 | 4.703 | 1.98 | 4.8593 | 0.8 | 0.06 | 178.75 | WMa,TruStrain™ | 8.32
3 | 0.0608 | 37 | 234.5 | 88.055 | 0.376 | 5.7624 | 2 | 5.0107 | 0.8 | 0.06 | 184.32 | WMa,TruStrain™ | 6.92
4 | 0.0898 | 37 | 240.56 | 85.692 | 0.356 | 7.0629 | 2.01 | 5.1282 | 0.8 | 0.06 | 188.64 | WMa,TruStrain™ | 5.75
5 | 0.125 | 37 | 243.31 | 84.365 | 0.347 | 8.5633 | 2 | 5.1621 | 0.8 | 0.06 | 189.89 | WMa,TruStrain™ | 4.79
6 | 0.166 | 37 | 242.34 | 82.611 | 0.341 | 10.236 | 2 | 5.1247 | 0.8 | 0.06 | 188.51 | WMa,TruStrain™ | 3.98
7 | 0.217 | 37 | 240.06 | 80.575 | 0.336 | 12.171 | 2 | 5.0668 | 0.8 | 0.06 | 186.38 | WMa,TruStrain™ | 3.31
8 | 0.277 | 37 | 239.21 | 79.716 | 0.333 | 14.57 | 2 | 5.0441 | 0.8 | 0.06 | 185.55 | WMa,TruStrain™ | 2.75
9 | 0.35 | 37 | 239.6 | 77.401 | 0.323 | 17.493 | 2 | 5.0368 | 0.8 | 0.06 | 185.28 | WMa,TruStrain™ | 2.29
10 | 0.438 | 37 | 237.73 | 75.713 | 0.318 | 20.84 | 2 | 4.9891 | 0.8 | 0.06 | 183.53 | WMa,TruStrain™ | 1.91
11 | 0.543 | 37 | 235.37 | 74.613 | 0.317 | 24.795 | 2 | 4.9383 | 0.8 | 0.06 | 181.65 | WMa,TruStrain™ | 1.58
12 | 0.669 | 37 | 233.62 | 73.602 | 0.315 | 29.572 | 2 | 4.8982 | 0.8 | 0.06 | 180.18 | WMa,TruStrain™ | 1.32
13 | 0.821 | 37 | 230.94 | 70.795 | 0.307 | 35.06 | 2 | 4.8289 | 0.8 | 0.06 | 177.63 | WMa,TruStrain™ | 1.1
14 | 1 | 37 | 232.27 | 69.879 | 0.301 | 42.328 | 2 | 4.8511 | 0.8 | 0.06 | 178.45 | WMa,TruStrain™ | 0.912
15 | 1.22 | 37 | 229.69 | 69.372 | 0.302 | 50.342 | 2 | 4.7982 | 0.8 | 0.06 | 176.5 | WMa,TruStrain™ | 0.759
16 | 1.49 | 37 | 229.33 | 67.642 | 0.295 | 60.311 | 2 | 4.7816 | 0.8 | 0.06 | 175.89 | WMa,TruStrain™ | 0.631
17 | 1.81 | 37 | 227 | 67.794 | 0.299 | 71.844 | 2 | 4.7379 | 0.8 | 0.06 | 174.28 | TruStrain™ | 0.525
18 | 2.19 | 37 | 224.33 | 66.286 | 0.295 | 85.288 | 2 | 4.6785 | 0.8 | 0.06 | 172.1 | TruStrain™ | 0.437
19 | 2.65 | 37 | 223.21 | 65.45 | 0.293 | 101.97 | 2 | 4.6519 | 0.8 | 0.06 | 171.12 | TruStrain™ | 0.363
20 | 3.2 | 37 | 222.27 | 64.689 | 0.291 | 122 | 2 | 4.6295 | 0.8 | 0.06 | 170.3 | TruStrain™ | 0.302
21 | 3.86 | 37 | 220.38 | 64.289 | 0.292 | 145.45 | 2 | 4.591 | 0.8 | 0.06 | 168.88 | TruStrain™ | 0.251
22 | 4.66 | 37 | 217.75 | 63.595 | 0.292 | 172.8 | 2 | 4.5367 | 0.8 | 0.06 | 166.88 | TruStrain™ | 0.209
23 | 5.62 | 37 | 217.83 | 62.07 | 0.285 | 207.44 | 2 | 4.5297 | 0.8 | 0.06 | 166.62 | TruStrain™ | 0.174
24 | 6.77 | 37 | 216.51 | 62.283 | 0.288 | 248.06 | 2 | 4.5056 | 0.8 | 0.06 | 165.74 | TruStrain™ | 0.145
25 | 8.16 | 37 | 214.9 | 61.34 | 0.285 | 295.85 | 2 | 4.4696 | 0.8 | 0.05 | 164.41 | TruStrain™ | 0.12
26 | 9.82 | 37 | 214.48 | 61.271 | 0.286 | 355.01 | 2 | 4.461 | 0.8 | 0.05 | 164.1 | TruStrain™ | 0.1
Test: | Panc-1:PSCs:BME_day 30_plate repeat
Result: | Frequency Curve
Interval: | 1
Point No. | Time | Temperature | Storage Modulus | Loss Modulus | Loss Factor | Complex Viscosity | Shear Strain | Shear Stress | Gap | Normal Force | Torque | Status | Frequency
Fundamental
| [min] | [°C] | [Pa] | [Pa] | [1] | [Pa·s] | [%] | [Pa] | [mm] | [N] | [µN·m] |  | [Hz]
1 | 0.0167 | 37 | 383.11 | 213.8 | 0.558 | 6.9825 | 2 | 8.791 | 0.8 | -0.19 | 323.38 | WMa,TruStrain™ | 10
2 | 0.0367 | 37 | 360.39 | 197.46 | 0.548 | 7.8632 | 1.98 | 8.126 | 0.8 | -0.19 | 298.91 | WMa,TruStrain™ | 8.32
3 | 0.0608 | 37 | 366.72 | 188.04 | 0.513 | 9.4807 | 2 | 8.2432 | 0.8 | -0.19 | 303.23 | WMa,TruStrain™ | 6.92
4 | 0.0898 | 37 | 370.87 | 181.43 | 0.489 | 11.419 | 2.01 | 8.2974 | 0.8 | -0.19 | 305.22 | WMa,TruStrain™ | 5.75
5 | 0.125 | 37 | 371.58 | 178.7 | 0.481 | 13.71 | 2.01 | 8.2688 | 0.8 | -0.19 | 304.17 | WMa,TruStrain™ | 4.79
6 | 0.166 | 37 | 367.59 | 172.78 | 0.47 | 16.238 | 2 | 8.1314 | 0.8 | -0.19 | 299.11 | WMa,TruStrain™ | 3.98
7 | 0.217 | 37 | 362.25 | 170.62 | 0.471 | 19.246 | 2 | 8.0154 | 0.8 | -0.19 | 294.85 | WMa,TruStrain™ | 3.31
8 | 0.277 | 37 | 359.16 | 168.44 | 0.469 | 22.924 | 2 | 7.939 | 0.8 | -0.19 | 292.04 | WMa,TruStrain™ | 2.75
9 | 0.35 | 37 | 359.12 | 163.89 | 0.456 | 27.425 | 2 | 7.8992 | 0.8 | -0.19 | 290.57 | WMa,TruStrain™ | 2.29
10 | 0.438 | 37 | 354.38 | 160.31 | 0.452 | 32.488 | 2 | 7.7823 | 0.8 | -0.19 | 286.27 | WMa,TruStrain™ | 1.91
11 | 0.543 | 37 | 359.82 | 156.4 | 0.435 | 39.399 | 2 | 7.8528 | 0.8 | -0.19 | 288.87 | WMa,TruStrain™ | 1.58
12 | 0.669 | 37 | 353.44 | 152.76 | 0.432 | 46.487 | 2 | 7.7028 | 0.8 | -0.19 | 283.35 | WMa,TruStrain™ | 1.32
13 | 0.821 | 37 | 344.24 | 152.48 | 0.443 | 54.649 | 2 | 7.5283 | 0.8 | -0.19 | 276.93 | WMa,TruStrain™ | 1.1
14 | 1 | 37 | 351.16 | 142.85 | 0.407 | 66.157 | 2 | 7.583 | 0.8 | -0.19 | 278.94 | WMa,TruStrain™ | 0.912
15 | 1.22 | 37 | 346.4 | 140.38 | 0.405 | 78.418 | 2 | 7.4778 | 0.8 | -0.19 | 275.07 | WMa,TruStrain™ | 0.759
16 | 1.49 | 37 | 340 | 135.45 | 0.398 | 92.317 | 2 | 7.3216 | 0.8 | -0.19 | 269.32 | WMa,TruStrain™ | 0.631
17 | 1.81 | 37 | 340.33 | 132.29 | 0.389 | 110.73 | 2 | 7.3032 | 0.8 | -0.19 | 268.65 | TruStrain™ | 0.525
18 | 2.19 | 37 | 338.57 | 132.09 | 0.39 | 132.51 | 2 | 7.2681 | 0.8 | -0.19 | 267.36 | TruStrain™ | 0.437
19 | 2.65 | 37 | 338.99 | 125.34 | 0.37 | 158.43 | 2 | 7.2301 | 0.8 | -0.19 | 265.96 | TruStrain™ | 0.363
20 | 3.2 | 37 | 336.89 | 125 | 0.371 | 189.37 | 2 | 7.1877 | 0.8 | -0.19 | 264.4 | TruStrain™ | 0.302
21 | 3.86 | 37 | 339.49 | 124.91 | 0.368 | 229.2 | 2 | 7.2356 | 0.8 | -0.19 | 266.16 | TruStrain™ | 0.251
22 | 4.66 | 37 | 340.03 | 124.19 | 0.365 | 275.75 | 2 | 7.2409 | 0.8 | -0.19 | 266.36 | TruStrain™ | 0.209
23 | 5.62 | 37 | 337.63 | 120.99 | 0.358 | 328.47 | 2 | 7.1742 | 0.8 | -0.19 | 263.9 | TruStrain™ | 0.174
24 | 6.77 | 37 | 336.81 | 119.73 | 0.355 | 393.59 | 2 | 7.1503 | 0.8 | -0.19 | 263.02 | TruStrain™ | 0.145
25 | 8.16 | 37 | 336.56 | 121.23 | 0.36 | 473.56 | 2 | 7.1557 | 0.8 | -0.19 | 263.22 | TruStrain™ | 0.12
26 | 9.82 | 37 | 336.52 | 118.55 | 0.352 | 567.85 | 2 | 7.137 | 0.8 | -0.2 | 262.54 | TruStrain™ | 0.1
Test: | Panc-1:PSCs:BME_day 45_plate 1
Result: | Frequency Curve
Interval: | 1
Point No. | Time | Temperature | Storage Modulus | Loss Modulus | Loss Factor | Complex Viscosity | Shear Strain | Shear Stress | Gap | Normal Force | Torque | Status | Frequency
Fundamental
| [min] | [°C] | [Pa] | [Pa] | [1] | [Pa·s] | [%] | [Pa] | [mm] | [N] | [µN·m] |  | [Hz]
1 | 0.0167 | 37 | 441.62 | 264.32 | 0.599 | 8.1915 | 2.05 | 10.562 | 0.8 | 0.15 | 388.51 | WMa,TruStrain™ | 10
2 | 0.0367 | 37 | 437.47 | 283.56 | 0.648 | 9.9755 | 1.96 | 10.198 | 0.8 | 0.15 | 375.13 | WMa,TruStrain™ | 8.32
3 | 0.0608 | 37 | 458.57 | 271.81 | 0.593 | 12.263 | 1.99 | 10.592 | 0.8 | 0.15 | 389.61 | WMa,TruStrain™ | 6.92
4 | 0.0898 | 37 | 465.97 | 261.83 | 0.562 | 14.783 | 2.01 | 10.733 | 0.8 | 0.15 | 394.8 | WMa,TruStrain™ | 5.75
5 | 0.125 | 37 | 470.9 | 254.95 | 0.541 | 17.806 | 2.01 | 10.74 | 0.8 | 0.15 | 395.09 | WMa,TruStrain™ | 4.79
6 | 0.166 | 37 | 470.6 | 251.29 | 0.534 | 21.328 | 2 | 10.684 | 0.8 | 0.15 | 393.02 | WMa,TruStrain™ | 3.98
7 | 0.217 | 37 | 467.12 | 245.54 | 0.526 | 25.365 | 2 | 10.561 | 0.8 | 0.15 | 388.49 | WMa,TruStrain™ | 3.31
8 | 0.277 | 37 | 473.65 | 243.29 | 0.514 | 30.77 | 2 | 10.652 | 0.8 | 0.15 | 391.83 | WMa,TruStrain™ | 2.75
9 | 0.35 | 37 | 471.22 | 237.88 | 0.505 | 36.673 | 2 | 10.558 | 0.8 | 0.15 | 388.39 | WMa,TruStrain™ | 2.29
10 | 0.438 | 37 | 469.48 | 233.29 | 0.497 | 43.788 | 2 | 10.481 | 0.8 | 0.15 | 385.53 | WMa,TruStrain™ | 1.91
11 | 0.543 | 37 | 470.98 | 229.83 | 0.488 | 52.626 | 2 | 10.479 | 0.8 | 0.15 | 385.46 | WMa,TruStrain™ | 1.58
12 | 0.669 | 37 | 467.05 | 226.8 | 0.486 | 62.684 | 2 | 10.38 | 0.8 | 0.15 | 381.83 | WMa,TruStrain™ | 1.32
13 | 0.821 | 37 | 466.95 | 223.71 | 0.479 | 75.156 | 2 | 10.354 | 0.8 | 0.15 | 380.88 | WMa,TruStrain™ | 1.1
14 | 1 | 37 | 463.51 | 220.45 | 0.476 | 89.571 | 2 | 10.265 | 0.8 | 0.15 | 377.61 | WMa,TruStrain™ | 0.912
15 | 1.22 | 37 | 461.14 | 217.95 | 0.473 | 107.01 | 2 | 10.201 | 0.8 | 0.15 | 375.25 | WMa,TruStrain™ | 0.759
16 | 1.49 | 37 | 454.57 | 212.33 | 0.467 | 126.55 | 2 | 10.033 | 0.8 | 0.15 | 369.06 | WMa,TruStrain™ | 0.631
17 | 1.81 | 37 | 453.65 | 212.75 | 0.469 | 151.95 | 2 | 10.02 | 0.8 | 0.16 | 368.59 | TruStrain™ | 0.525
18 | 2.19 | 37 | 451.65 | 210.46 | 0.466 | 181.67 | 2 | 9.9652 | 0.8 | 0.16 | 366.57 | TruStrain™ | 0.437
19 | 2.65 | 37 | 451.02 | 208.46 | 0.462 | 217.8 | 2 | 9.9359 | 0.8 | 0.16 | 365.49 | TruStrain™ | 0.363
20 | 3.2 | 37 | 449.29 | 207.87 | 0.463 | 260.9 | 2 | 9.8998 | 0.8 | 0.15 | 364.17 | TruStrain™ | 0.302
21 | 3.86 | 37 | 445.86 | 203.82 | 0.457 | 310.62 | 2 | 9.8039 | 0.8 | 0.15 | 360.64 | TruStrain™ | 0.251
22 | 4.66 | 37 | 444.14 | 203.38 | 0.458 | 372.11 | 2 | 9.7685 | 0.8 | 0.15 | 359.33 | TruStrain™ | 0.209
23 | 5.62 | 37 | 440.13 | 199.86 | 0.454 | 442.7 | 2 | 9.6666 | 0.8 | 0.15 | 355.59 | TruStrain™ | 0.174
24 | 6.77 | 37 | 437.12 | 201 | 0.46 | 529.75 | 2 | 9.6212 | 0.8 | 0.15 | 353.92 | TruStrain™ | 0.145
25 | 8.16 | 37 | 437.07 | 197.75 | 0.452 | 635.06 | 2 | 9.5933 | 0.8 | 0.15 | 352.89 | TruStrain™ | 0.12
26 | 9.82 | 37 | 436.19 | 196.33 | 0.45 | 761.3 | 2 | 9.5656 | 0.8 | 0.15 | 351.87 | TruStrain™ | 0.1
Test: | Panc-1:PSCs:BME_day 45_plate 2
Result: | Frequency Curve
Interval: | 1
Point No. | Time | Temperature | Storage Modulus | Loss Modulus | Loss Factor | Complex Viscosity | Shear Strain | Shear Stress | Gap | Normal Force | Torque | Status | Frequency
Fundamental
| [min] | [°C] | [Pa] | [Pa] | [1] | [Pa·s] | [%] | [Pa] | [mm] | [N] | [µN·m] |  | [Hz]
1 | 0.0167 | 37 | 745.11 | 260.16 | 0.349 | 12.561 | 1.99 | 15.731 | 0.8 | 0.17 | 578.68 | WMa,TruStrain™ | 10
2 | 0.0367 | 37 | 726.04 | 244.58 | 0.337 | 14.66 | 1.98 | 15.181 | 0.8 | 0.17 | 558.44 | WMa,TruStrain™ | 8.32
3 | 0.0608 | 37 | 732.65 | 236.38 | 0.323 | 17.71 | 2 | 15.414 | 0.8 | 0.16 | 567.02 | WMa,TruStrain™ | 6.92
4 | 0.0898 | 37 | 734.9 | 230.39 | 0.313 | 21.301 | 2.01 | 15.469 | 0.8 | 0.16 | 569.04 | WMa,TruStrain™ | 5.75
5 | 0.125 | 37 | 735.18 | 226.83 | 0.309 | 25.584 | 2 | 15.423 | 0.8 | 0.16 | 567.33 | WMa,TruStrain™ | 4.79
6 | 0.166 | 37 | 734.45 | 223.43 | 0.304 | 30.691 | 2 | 15.365 | 0.8 | 0.16 | 565.2 | WMa,TruStrain™ | 3.98
7 | 0.217 | 37 | 734.71 | 219.38 | 0.299 | 36.854 | 2 | 15.343 | 0.8 | 0.16 | 564.39 | WMa,TruStrain™ | 3.31
8 | 0.277 | 37 | 732.61 | 216.79 | 0.296 | 44.149 | 2 | 15.281 | 0.8 | 0.16 | 562.11 | WMa,TruStrain™ | 2.75
9 | 0.35 | 36.99 | 730.71 | 213.32 | 0.292 | 52.884 | 2 | 15.224 | 0.8 | 0.16 | 560.03 | WMa,TruStrain™ | 2.29
10 | 0.438 | 37 | 726.61 | 208.86 | 0.287 | 63.148 | 2 | 15.117 | 0.8 | 0.16 | 556.07 | WMa,TruStrain™ | 1.91
11 | 0.543 | 37 | 724.09 | 207.87 | 0.287 | 75.65 | 2 | 15.066 | 0.8 | 0.16 | 554.19 | WMa,TruStrain™ | 1.58
12 | 0.669 | 37 | 720.08 | 204.01 | 0.283 | 90.358 | 2 | 14.965 | 0.8 | 0.16 | 550.48 | WMa,TruStrain™ | 1.32
13 | 0.821 | 37 | 718.06 | 201.68 | 0.281 | 108.26 | 2 | 14.916 | 0.8 | 0.16 | 548.68 | WMa,TruStrain™ | 1.1
14 | 1 | 37 | 713.3 | 198.76 | 0.279 | 129.22 | 2 | 14.809 | 0.8 | 0.16 | 544.73 | WMa,TruStrain™ | 0.912
15 | 1.22 | 37 | 707.11 | 198.45 | 0.281 | 154.09 | 2 | 14.686 | 0.8 | 0.16 | 540.23 | WMa,TruStrain™ | 0.759
16 | 1.49 | 37 | 707.37 | 196.71 | 0.278 | 185.2 | 2 | 14.683 | 0.8 | 0.16 | 540.13 | WMa,TruStrain™ | 0.631
17 | 1.81 | 37 | 702.47 | 193.71 | 0.276 | 220.98 | 2 | 14.572 | 0.8 | 0.16 | 536.02 | TruStrain™ | 0.525
18 | 2.19 | 37 | 698.34 | 191.88 | 0.275 | 264.05 | 2 | 14.483 | 0.8 | 0.16 | 532.74 | TruStrain™ | 0.437
19 | 2.65 | 37 | 695.98 | 191.05 | 0.275 | 316.37 | 2 | 14.433 | 0.8 | 0.16 | 530.91 | TruStrain™ | 0.363
20 | 3.2 | 37 | 693.02 | 188.71 | 0.272 | 378.53 | 2 | 14.363 | 0.8 | 0.16 | 528.35 | TruStrain™ | 0.302
21 | 3.86 | 37 | 690.51 | 188.29 | 0.273 | 453.49 | 2 | 14.313 | 0.8 | 0.16 | 526.49 | TruStrain™ | 0.251
22 | 4.66 | 37 | 686.75 | 186.16 | 0.271 | 542.02 | 2 | 14.229 | 0.8 | 0.16 | 523.41 | TruStrain™ | 0.209
23 | 5.62 | 37 | 683.62 | 184.37 | 0.27 | 648.45 | 2 | 14.159 | 0.8 | 0.16 | 520.84 | TruStrain™ | 0.174
24 | 6.77 | 37 | 678.36 | 181.72 | 0.268 | 773.26 | 2 | 14.044 | 0.8 | 0.16 | 516.59 | TruStrain™ | 0.145
25 | 8.16 | 37 | 675.54 | 181.15 | 0.268 | 925.87 | 2 | 13.986 | 0.8 | 0.15 | 514.49 | TruStrain™ | 0.12
26 | 9.82 | 37 | 668.56 | 179.57 | 0.269 | 1101.8 | 2 | 13.843 | 0.8 | 0.15 | 509.23 | TruStrain™ | 0.1
Test: | Panc-1:PSCs:BME_day 45_plate 3
Result: | Frequency Curve
Interval: | 1
Point No. | Time | Temperature | Storage Modulus | Loss Modulus | Loss Factor | Complex Viscosity | Shear Strain | Shear Stress | Gap | Normal Force | Torque | Status | Frequency
Fundamental
| [min] | [°C] | [Pa] | [Pa] | [1] | [Pa·s] | [%] | [Pa] | [mm] | [N] | [µN·m] |  | [Hz]
1 | 0.0167 | 37 | 573.95 | 227.75 | 0.397 | 9.8276 | 1.99 | 12.307 | 0.8 | 0.08 | 452.71 | WMa,TruStrain™ | 10
2 | 0.0367 | 37 | 560.23 | 217.93 | 0.389 | 11.502 | 1.98 | 11.904 | 0.8 | 0.08 | 437.9 | WMa,TruStrain™ | 8.32
3 | 0.0608 | 37 | 568.1 | 211.63 | 0.373 | 13.946 | 2 | 12.139 | 0.8 | 0.08 | 446.55 | WMa,TruStrain™ | 6.92
4 | 0.0898 | 37 | 571.97 | 207.16 | 0.362 | 16.825 | 2.01 | 12.225 | 0.8 | 0.08 | 449.69 | WMa,TruStrain™ | 5.75
5 | 0.125 | 37 | 574.63 | 203.33 | 0.354 | 20.269 | 2 | 12.218 | 0.8 | 0.08 | 449.45 | WMa,TruStrain™ | 4.79
6 | 0.166 | 37 | 573.13 | 200.53 | 0.35 | 24.275 | 2 | 12.154 | 0.8 | 0.08 | 447.1 | WMa,TruStrain™ | 3.98
7 | 0.217 | 37 | 573.32 | 197.66 | 0.345 | 29.148 | 2 | 12.135 | 0.8 | 0.08 | 446.38 | WMa,TruStrain™ | 3.31
8 | 0.277 | 37 | 570.83 | 194.58 | 0.341 | 34.85 | 2 | 12.065 | 0.8 | 0.08 | 443.81 | WMa,TruStrain™ | 2.75
9 | 0.35 | 37 | 568.47 | 192.34 | 0.338 | 41.693 | 2 | 12.004 | 0.8 | 0.08 | 441.56 | WMa,TruStrain™ | 2.29
10 | 0.438 | 37 | 568.29 | 189.24 | 0.333 | 50.03 | 2 | 11.979 | 0.8 | 0.08 | 440.64 | WMa,TruStrain™ | 1.91
11 | 0.543 | 37 | 564.4 | 187.08 | 0.331 | 59.71 | 2 | 11.892 | 0.8 | 0.08 | 437.44 | WMa,TruStrain™ | 1.58
12 | 0.669 | 37 | 558.9 | 184.69 | 0.33 | 71.065 | 2 | 11.771 | 0.8 | 0.08 | 432.98 | WMa,TruStrain™ | 1.32
13 | 0.821 | 37 | 557.3 | 181.69 | 0.326 | 85.083 | 2 | 11.724 | 0.8 | 0.08 | 431.25 | WMa,TruStrain™ | 1.1
14 | 1 | 37 | 553.7 | 180.15 | 0.325 | 101.61 | 2 | 11.644 | 0.8 | 0.08 | 428.34 | WMa,TruStrain™ | 0.912
15 | 1.22 | 37 | 550.86 | 178.17 | 0.323 | 121.47 | 2 | 11.579 | 0.8 | 0.08 | 425.93 | WMa,TruStrain™ | 0.759
16 | 1.49 | 37 | 546.76 | 175.7 | 0.321 | 144.86 | 2 | 11.485 | 0.8 | 0.08 | 422.48 | WMa,TruStrain™ | 0.631
17 | 1.81 | 37 | 543.15 | 173.87 | 0.32 | 172.95 | 2 | 11.405 | 0.8 | 0.08 | 419.55 | TruStrain™ | 0.525
18 | 2.19 | 37 | 538.38 | 173.13 | 0.322 | 206.19 | 2 | 11.31 | 0.8 | 0.08 | 416.05 | TruStrain™ | 0.437
19 | 2.65 | 37 | 532.43 | 170.13 | 0.32 | 245.01 | 2 | 11.178 | 0.8 | 0.08 | 411.19 | TruStrain™ | 0.363
20 | 3.2 | 37 | 526.71 | 169.94 | 0.323 | 291.67 | 2 | 11.068 | 0.8 | 0.08 | 407.15 | TruStrain™ | 0.302
21 | 3.86 | 37 | 523.36 | 166.1 | 0.317 | 347.91 | 2 | 10.981 | 0.8 | 0.07 | 403.95 | TruStrain™ | 0.251
22 | 4.66 | 37 | 515.74 | 164.26 | 0.318 | 412.32 | 2 | 10.825 | 0.8 | 0.07 | 398.19 | TruStrain™ | 0.209
23 | 5.62 | 37 | 509.46 | 162.58 | 0.319 | 489.77 | 2 | 10.695 | 0.8 | 0.07 | 393.41 | TruStrain™ | 0.174
24 | 6.77 | 37 | 504.95 | 159.21 | 0.315 | 582.97 | 2 | 10.588 | 0.8 | 0.07 | 389.5 | TruStrain™ | 0.145
25 | 8.16 | 37 | 498.69 | 157.05 | 0.315 | 692.12 | 2 | 10.456 | 0.8 | 0.07 | 384.63 | TruStrain™ | 0.12
26 | 9.82 | 37 | 490.65 | 156.78 | 0.32 | 819.79 | 2 | 10.301 | 0.8 | 0.07 | 378.93 | TruStrain™ | 0.1

## PDAC cultures with TGF-β1
Test: | Panc-1:PSCs:BME_with TGF-B1_day 0_plate 1
Result: | G' and G'' Curves
Interval: | 1
Point No. | Time | Temperature | Storage Modulus | Loss Modulus | Loss Factor | Complex Viscosity | Shear Strain | Shear Stress | Gap | Normal Force | Torque | Status | Frequency
Fundamental
| [min] | [°C] | [Pa] | [Pa] | [1] | [Pa·s] | [%] | [Pa] | [mm] | [N] | [µN·m] |  | [Hz]
1 | 0.0333 | 37 | 24.827 | 2.7187 | 0.11 | 7.95 | 1.62 | 0.40532 | 0.8 | 0.39 | 14.91 | WMa,TruStrain™ | 0.5
2 | 0.0667 | 37 | 21.317 | 1.7845 | 0.0837 | 6.8091 | 2.07 | 0.44191 | 0.8 | 0.4 | 16.256 | WMa,TruStrain™ | 0.5
3 | 0.1 | 37 | 21.221 | 1.724 | 0.0812 | 6.7772 | 2.07 | 0.4405 | 0.8 | 0.4 | 16.204 | WMa,TruStrain™ | 0.5
4 | 0.133 | 37.01 | 21.179 | 1.7021 | 0.0804 | 6.7633 | 2.02 | 0.43021 | 0.8 | 0.4 | 15.825 | WMa,TruStrain™ | 0.5
5 | 0.167 | 37 | 21.133 | 1.6925 | 0.0801 | 6.7485 | 1.98 | 0.42036 | 0.8 | 0.4 | 15.463 | WMa,TruStrain™ | 0.5
6 | 0.2 | 37 | 21.1 | 1.6799 | 0.0796 | 6.7375 | 1.97 | 0.4163 | 0.8 | 0.4 | 15.314 | WMa,TruStrain™ | 0.5
7 | 0.233 | 37 | 21.064 | 1.6651 | 0.079 | 6.7257 | 1.98 | 0.41784 | 0.8 | 0.4 | 15.37 | WMa,TruStrain™ | 0.5
8 | 0.267 | 37 | 21.012 | 1.6763 | 0.0798 | 6.7096 | 2 | 0.42132 | 0.8 | 0.4 | 15.498 | WMa,TruStrain™ | 0.5
9 | 0.3 | 37 | 20.99 | 1.6726 | 0.0797 | 6.7025 | 2.01 | 0.42392 | 0.8 | 0.4 | 15.594 | WMa,TruStrain™ | 0.5
10 | 0.333 | 37 | 20.96 | 1.6572 | 0.0791 | 6.6927 | 2.01 | 0.42346 | 0.8 | 0.4 | 15.577 | WMa,TruStrain™ | 0.5
11 | 0.367 | 37.01 | 20.928 | 1.6505 | 0.0789 | 6.6821 | 2.01 | 0.42097 | 0.8 | 0.4 | 15.486 | WMa,TruStrain™ | 0.5
12 | 0.4 | 37 | 20.883 | 1.647 | 0.0789 | 6.668 | 2 | 0.41809 | 0.8 | 0.4 | 15.38 | WMa,TruStrain™ | 0.5
13 | 0.433 | 37 | 20.857 | 1.6524 | 0.0792 | 6.6598 | 1.99 | 0.41672 | 0.8 | 0.4 | 15.329 | WMa,TruStrain™ | 0.5
14 | 0.467 | 37 | 20.818 | 1.6498 | 0.0793 | 6.6474 | 1.99 | 0.41639 | 0.8 | 0.4 | 15.317 | WMa,TruStrain™ | 0.5
15 | 0.5 | 37.01 | 20.778 | 1.648 | 0.0793 | 6.6346 | 2 | 0.41661 | 0.8 | 0.4 | 15.325 | WMa,TruStrain™ | 0.5
16 | 0.533 | 37 | 20.741 | 1.6354 | 0.0788 | 6.6227 | 2 | 0.41661 | 0.8 | 0.4 | 15.325 | WMa,TruStrain™ | 0.5
17 | 0.567 | 37 | 20.698 | 1.6285 | 0.0787 | 6.6089 | 2 | 0.41584 | 0.8 | 0.41 | 15.297 | WMa,TruStrain™ | 0.5
18 | 0.6 | 37 | 20.674 | 1.6179 | 0.0783 | 6.601 | 2 | 0.41494 | 0.8 | 0.41 | 15.264 | WMa,TruStrain™ | 0.5
19 | 0.633 | 37.01 | 20.633 | 1.6073 | 0.0779 | 6.5875 | 2 | 0.41362 | 0.8 | 0.41 | 15.215 | WMa,TruStrain™ | 0.5
20 | 0.667 | 37 | 20.589 | 1.6078 | 0.0781 | 6.5735 | 2 | 0.41252 | 0.8 | 0.41 | 15.175 | WMa,TruStrain™ | 0.5
21 | 0.7 | 37 | 20.554 | 1.613 | 0.0785 | 6.5626 | 2 | 0.41193 | 0.8 | 0.41 | 15.153 | WMa,TruStrain™ | 0.5
22 | 0.733 | 37 | 20.514 | 1.5925 | 0.0776 | 6.5496 | 2 | 0.41134 | 0.8 | 0.41 | 15.131 | WMa,TruStrain™ | 0.5
23 | 0.767 | 37 | 20.494 | 1.6043 | 0.0783 | 6.5435 | 2 | 0.41113 | 0.8 | 0.41 | 15.124 | WMa,TruStrain™ | 0.5
24 | 0.8 | 37 | 20.461 | 1.5997 | 0.0782 | 6.5328 | 2 | 0.4105 | 0.8 | 0.41 | 15.1 | WMa,TruStrain™ | 0.5
25 | 0.833 | 37.01 | 20.432 | 1.598 | 0.0782 | 6.5236 | 2 | 0.40983 | 0.8 | 0.41 | 15.076 | WMa,TruStrain™ | 0.5
26 | 0.867 | 37 | 20.386 | 1.5848 | 0.0777 | 6.5088 | 2 | 0.4088 | 0.8 | 0.41 | 15.038 | WMa,TruStrain™ | 0.5
27 | 0.9 | 37 | 20.348 | 1.5906 | 0.0782 | 6.4968 | 2 | 0.40799 | 0.8 | 0.41 | 15.008 | WMa,TruStrain™ | 0.5
28 | 0.933 | 37 | 20.301 | 1.5804 | 0.0778 | 6.4816 | 2 | 0.40706 | 0.8 | 0.41 | 14.974 | WMa,TruStrain™ | 0.5
29 | 0.967 | 37 | 20.278 | 1.5875 | 0.0783 | 6.4743 | 2 | 0.40664 | 0.8 | 0.41 | 14.958 | WMa,TruStrain™ | 0.5
30 | 1 | 37.01 | 20.258 | 1.571 | 0.0775 | 6.4677 | 2 | 0.40625 | 0.8 | 0.41 | 14.944 | WMa,TruStrain™ | 0.5
31 | 1.03 | 37 | 20.216 | 1.5705 | 0.0777 | 6.4544 | 2 | 0.40543 | 0.8 | 0.41 | 14.914 | WMa,TruStrain™ | 0.5
32 | 1.07 | 37 | 20.177 | 1.5608 | 0.0774 | 6.4417 | 2 | 0.40463 | 0.8 | 0.41 | 14.884 | WMa,TruStrain™ | 0.5
33 | 1.1 | 37.01 | 20.142 | 1.5769 | 0.0783 | 6.431 | 2 | 0.40394 | 0.8 | 0.41 | 14.859 | WMa,TruStrain™ | 0.5
34 | 1.13 | 37 | 20.113 | 1.5627 | 0.0777 | 6.4214 | 2 | 0.40332 | 0.8 | 0.41 | 14.836 | WMa,TruStrain™ | 0.5
35 | 1.17 | 37 | 20.089 | 1.5535 | 0.0773 | 6.4135 | 2 | 0.40281 | 0.8 | 0.41 | 14.818 | WMa,TruStrain™ | 0.5
36 | 1.2 | 37.01 | 20.047 | 1.5402 | 0.0768 | 6.4001 | 2 | 0.40199 | 0.8 | 0.41 | 14.787 | WMa,TruStrain™ | 0.5
37 | 1.23 | 37 | 20.015 | 1.5512 | 0.0775 | 6.39 | 2 | 0.40137 | 0.8 | 0.41 | 14.765 | WMa,TruStrain™ | 0.5
38 | 1.27 | 37 | 19.979 | 1.5435 | 0.0773 | 6.3784 | 2 | 0.40065 | 0.8 | 0.41 | 14.738 | WMa,TruStrain™ | 0.5
39 | 1.3 | 37.01 | 19.948 | 1.5451 | 0.0775 | 6.3686 | 2 | 0.40002 | 0.8 | 0.41 | 14.715 | WMa,TruStrain™ | 0.5
40 | 1.33 | 37.01 | 19.92 | 1.5373 | 0.0772 | 6.3596 | 2 | 0.39945 | 0.8 | 0.41 | 14.694 | WMa,TruStrain™ | 0.5
41 | 1.37 | 37.01 | 19.888 | 1.534 | 0.0771 | 6.3493 | 2 | 0.3988 | 0.8 | 0.41 | 14.67 | WMa,TruStrain™ | 0.5
42 | 1.4 | 37 | 19.847 | 1.5243 | 0.0768 | 6.336 | 2 | 0.39797 | 0.8 | 0.41 | 14.639 | WMa,TruStrain™ | 0.5
43 | 1.43 | 37.01 | 19.821 | 1.5312 | 0.0773 | 6.328 | 2 | 0.39747 | 0.8 | 0.41 | 14.621 | WMa,TruStrain™ | 0.5
44 | 1.47 | 37 | 19.795 | 1.526 | 0.0771 | 6.3196 | 2 | 0.39694 | 0.8 | 0.41 | 14.601 | WMa,TruStrain™ | 0.5
45 | 1.5 | 37 | 19.765 | 1.5145 | 0.0766 | 6.3099 | 2 | 0.39633 | 0.8 | 0.41 | 14.579 | WMa,TruStrain™ | 0.5
46 | 1.53 | 37.01 | 19.728 | 1.5212 | 0.0771 | 6.2982 | 2 | 0.39561 | 0.8 | 0.41 | 14.552 | WMa,TruStrain™ | 0.5
47 | 1.57 | 37.01 | 19.7 | 1.5168 | 0.077 | 6.2894 | 2 | 0.39504 | 0.8 | 0.4 | 14.532 | WMa,TruStrain™ | 0.5
48 | 1.6 | 37 | 19.647 | 1.5206 | 0.0774 | 6.2724 | 2 | 0.39398 | 0.8 | 0.4 | 14.493 | WMa,TruStrain™ | 0.5
49 | 1.63 | 37.01 | 19.635 | 1.5133 | 0.0771 | 6.2686 | 2 | 0.39372 | 0.8 | 0.4 | 14.483 | WMa,TruStrain™ | 0.5
50 | 1.67 | 37 | 19.612 | 1.4914 | 0.076 | 6.2606 | 2 | 0.39322 | 0.8 | 0.4 | 14.465 | WMa,TruStrain™ | 0.5
51 | 1.7 | 37 | 19.589 | 1.507 | 0.0769 | 6.254 | 2 | 0.39281 | 0.8 | 0.4 | 14.45 | WMa,TruStrain™ | 0.5
52 | 1.73 | 37.01 | 19.568 | 1.5027 | 0.0768 | 6.247 | 2 | 0.39239 | 0.8 | 0.4 | 14.434 | WMa,TruStrain™ | 0.5
53 | 1.77 | 37.01 | 19.538 | 1.4973 | 0.0766 | 6.2375 | 2 | 0.39179 | 0.8 | 0.4 | 14.412 | WMa,TruStrain™ | 0.5
54 | 1.8 | 37.01 | 19.504 | 1.4892 | 0.0764 | 6.2264 | 2 | 0.39109 | 0.8 | 0.4 | 14.386 | WMa,TruStrain™ | 0.5
55 | 1.83 | 37 | 19.482 | 1.4947 | 0.0767 | 6.2197 | 2 | 0.39067 | 0.8 | 0.4 | 14.371 | WMa,TruStrain™ | 0.5
56 | 1.87 | 37.01 | 19.457 | 1.4959 | 0.0769 | 6.2117 | 2 | 0.39016 | 0.8 | 0.4 | 14.352 | WMa,TruStrain™ | 0.5
57 | 1.9 | 37.01 | 19.432 | 1.4932 | 0.0768 | 6.2038 | 2 | 0.38966 | 0.8 | 0.4 | 14.333 | WMa,TruStrain™ | 0.5
58 | 1.93 | 37 | 19.397 | 1.4895 | 0.0768 | 6.1924 | 2 | 0.38895 | 0.8 | 0.4 | 14.308 | WMa,TruStrain™ | 0.5
59 | 1.97 | 37.01 | 19.376 | 1.4951 | 0.0772 | 6.186 | 2 | 0.38855 | 0.8 | 0.4 | 14.293 | WMa,TruStrain™ | 0.5
60 | 2 | 37 | 19.35 | 1.4871 | 0.0769 | 6.1774 | 2 | 0.38802 | 0.8 | 0.4 | 14.273 | WMa,TruStrain™ | 0.5
61 | 2.03 | 37.01 | 19.327 | 1.4815 | 0.0767 | 6.1699 | 2 | 0.38754 | 0.8 | 0.4 | 14.256 | WMa,TruStrain™ | 0.5
62 | 2.07 | 37.01 | 19.295 | 1.4743 | 0.0764 | 6.1596 | 2 | 0.38689 | 0.8 | 0.4 | 14.232 | WMa,TruStrain™ | 0.5
63 | 2.1 | 37.01 | 19.274 | 1.4801 | 0.0768 | 6.153 | 2 | 0.38647 | 0.8 | 0.4 | 14.216 | WMa,TruStrain™ | 0.5
64 | 2.13 | 37.01 | 19.255 | 1.4729 | 0.0765 | 6.1469 | 2 | 0.3861 | 0.8 | 0.4 | 14.203 | WMa,TruStrain™ | 0.5
65 | 2.17 | 37.01 | 19.239 | 1.474 | 0.0766 | 6.1421 | 2 | 0.38578 | 0.8 | 0.4 | 14.191 | WMa,TruStrain™ | 0.5
66 | 2.2 | 37.01 | 19.212 | 1.4662 | 0.0763 | 6.1331 | 2 | 0.38522 | 0.8 | 0.4 | 14.17 | WMa,TruStrain™ | 0.5
67 | 2.23 | 37.01 | 19.185 | 1.4613 | 0.0762 | 6.1244 | 2 | 0.38468 | 0.8 | 0.4 | 14.15 | WMa,TruStrain™ | 0.5
68 | 2.27 | 37.01 | 19.162 | 1.4751 | 0.077 | 6.1175 | 2 | 0.38425 | 0.8 | 0.4 | 14.135 | WMa,TruStrain™ | 0.5
69 | 2.3 | 37.01 | 19.147 | 1.462 | 0.0764 | 6.1123 | 2 | 0.38391 | 0.8 | 0.4 | 14.122 | WMa,TruStrain™ | 0.5
70 | 2.33 | 37 | 19.113 | 1.4511 | 0.0759 | 6.1014 | 2 | 0.38323 | 0.8 | 0.4 | 14.097 | WMa,TruStrain™ | 0.5
71 | 2.37 | 37 | 19.087 | 1.4488 | 0.0759 | 6.093 | 2 | 0.38271 | 0.8 | 0.4 | 14.078 | WMa,TruStrain™ | 0.5
72 | 2.4 | 37 | 19.057 | 1.4495 | 0.0761 | 6.0837 | 2 | 0.38212 | 0.8 | 0.4 | 14.056 | WMa,TruStrain™ | 0.5
73 | 2.43 | 37 | 19.041 | 1.4555 | 0.0764 | 6.0787 | 2 | 0.38181 | 0.8 | 0.4 | 14.045 | WMa,TruStrain™ | 0.5
74 | 2.47 | 37 | 19.007 | 1.452 | 0.0764 | 6.0677 | 2 | 0.38112 | 0.8 | 0.4 | 14.02 | WMa,TruStrain™ | 0.5
75 | 2.5 | 37.01 | 18.988 | 1.4491 | 0.0763 | 6.0615 | 2 | 0.38073 | 0.8 | 0.4 | 14.005 | WMa,TruStrain™ | 0.5
76 | 2.53 | 37.01 | 18.962 | 1.444 | 0.0762 | 6.0532 | 2 | 0.38022 | 0.8 | 0.4 | 13.986 | WMa,TruStrain™ | 0.5
77 | 2.57 | 37.01 | 18.941 | 1.4367 | 0.0758 | 6.0466 | 2 | 0.37979 | 0.8 | 0.4 | 13.971 | WMa,TruStrain™ | 0.5
78 | 2.6 | 37 | 18.924 | 1.44 | 0.0761 | 6.0411 | 2 | 0.37945 | 0.8 | 0.4 | 13.958 | WMa,TruStrain™ | 0.5
79 | 2.63 | 37 | 18.901 | 1.4413 | 0.0763 | 6.0338 | 2 | 0.37899 | 0.8 | 0.4 | 13.941 | WMa,TruStrain™ | 0.5
80 | 2.67 | 37.01 | 18.882 | 1.4357 | 0.076 | 6.0276 | 2 | 0.3786 | 0.8 | 0.4 | 13.927 | WMa,TruStrain™ | 0.5
81 | 2.7 | 37 | 18.866 | 1.4298 | 0.0758 | 6.0224 | 2 | 0.37827 | 0.8 | 0.4 | 13.915 | WMa,TruStrain™ | 0.5
82 | 2.73 | 37.01 | 18.836 | 1.4272 | 0.0758 | 6.0128 | 2 | 0.37767 | 0.8 | 0.4 | 13.893 | WMa,TruStrain™ | 0.5
83 | 2.77 | 37.01 | 18.811 | 1.4269 | 0.0759 | 6.005 | 2 | 0.37718 | 0.8 | 0.4 | 13.875 | WMa,TruStrain™ | 0.5
84 | 2.8 | 37.01 | 18.79 | 1.4257 | 0.0759 | 5.9981 | 2 | 0.37675 | 0.8 | 0.4 | 13.859 | WMa,TruStrain™ | 0.5
85 | 2.83 | 37 | 18.766 | 1.4207 | 0.0757 | 5.9904 | 2 | 0.37627 | 0.8 | 0.4 | 13.841 | WMa,TruStrain™ | 0.5
86 | 2.87 | 37.01 | 18.747 | 1.4211 | 0.0758 | 5.9845 | 2 | 0.37589 | 0.8 | 0.39 | 13.827 | WMa,TruStrain™ | 0.5
87 | 2.9 | 37.01 | 18.725 | 1.4225 | 0.076 | 5.9776 | 2 | 0.37546 | 0.8 | 0.39 | 13.811 | WMa,TruStrain™ | 0.5
88 | 2.93 | 37.01 | 18.702 | 1.4181 | 0.0758 | 5.97 | 2 | 0.37499 | 0.8 | 0.39 | 13.794 | WMa,TruStrain™ | 0.5
89 | 2.97 | 37.01 | 18.674 | 1.4114 | 0.0756 | 5.9612 | 2 | 0.37443 | 0.8 | 0.39 | 13.774 | WMa,TruStrain™ | 0.5
90 | 3 | 37 | 18.653 | 1.4112 | 0.0757 | 5.9543 | 2 | 0.374 | 0.8 | 0.39 | 13.757 | WMa,TruStrain™ | 0.5
91 | 3.03 | 37.01 | 18.621 | 1.4139 | 0.0759 | 5.9444 | 2 | 0.37338 | 0.8 | 0.39 | 13.735 | WMa,TruStrain™ | 0.5
92 | 3.07 | 37.01 | 18.603 | 1.4054 | 0.0755 | 5.9385 | 2 | 0.373 | 0.8 | 0.39 | 13.721 | WMa,TruStrain™ | 0.5
93 | 3.1 | 37 | 18.586 | 1.4042 | 0.0756 | 5.9329 | 2 | 0.37265 | 0.8 | 0.39 | 13.708 | WMa,TruStrain™ | 0.5
94 | 3.13 | 37.01 | 18.568 | 1.3989 | 0.0753 | 5.927 | 2 | 0.37228 | 0.8 | 0.39 | 13.694 | WMa,TruStrain™ | 0.5
95 | 3.17 | 37.01 | 18.54 | 1.4003 | 0.0755 | 5.9184 | 2 | 0.37175 | 0.8 | 0.39 | 13.675 | WMa,TruStrain™ | 0.5
96 | 3.2 | 37 | 18.523 | 1.4027 | 0.0757 | 5.913 | 2 | 0.37141 | 0.8 | 0.39 | 13.662 | WMa,TruStrain™ | 0.5
97 | 3.23 | 37 | 18.5 | 1.3984 | 0.0756 | 5.9057 | 2 | 0.37095 | 0.8 | 0.39 | 13.645 | WMa,TruStrain™ | 0.5
98 | 3.27 | 37 | 18.481 | 1.4062 | 0.0761 | 5.8996 | 2 | 0.37056 | 0.8 | 0.39 | 13.631 | WMa,TruStrain™ | 0.5
99 | 3.3 | 37.01 | 18.459 | 1.4032 | 0.076 | 5.8925 | 2 | 0.37011 | 0.8 | 0.39 | 13.615 | WMa,TruStrain™ | 0.5
100 | 3.33 | 37 | 18.439 | 1.3975 | 0.0758 | 5.8862 | 2 | 0.36972 | 0.8 | 0.39 | 13.6 | WMa,TruStrain™ | 0.5
101 | 3.37 | 37 | 18.427 | 1.3888 | 0.0754 | 5.8822 | 2 | 0.36947 | 0.8 | 0.39 | 13.591 | WMa,TruStrain™ | 0.5
102 | 3.4 | 37 | 18.407 | 1.385 | 0.0752 | 5.8756 | 2 | 0.36906 | 0.8 | 0.39 | 13.576 | WMa,TruStrain™ | 0.5
103 | 3.43 | 37.01 | 18.379 | 1.3882 | 0.0755 | 5.867 | 2 | 0.36852 | 0.8 | 0.39 | 13.556 | WMa,TruStrain™ | 0.5
104 | 3.47 | 37.01 | 18.354 | 1.3824 | 0.0753 | 5.8588 | 2 | 0.36801 | 0.8 | 0.39 | 13.537 | WMa,TruStrain™ | 0.5
105 | 3.5 | 37 | 18.332 | 1.381 | 0.0753 | 5.8518 | 2 | 0.36756 | 0.8 | 0.39 | 13.521 | WMa,TruStrain™ | 0.5
106 | 3.53 | 37 | 18.312 | 1.3758 | 0.0751 | 5.8453 | 2 | 0.36715 | 0.8 | 0.39 | 13.506 | WMa,TruStrain™ | 0.5
107 | 3.57 | 37.01 | 18.293 | 1.3757 | 0.0752 | 5.8394 | 2 | 0.36678 | 0.8 | 0.38 | 13.492 | WMa,TruStrain™ | 0.5
108 | 3.6 | 37 | 18.279 | 1.3784 | 0.0754 | 5.8348 | 2 | 0.36649 | 0.8 | 0.38 | 13.481 | WMa,TruStrain™ | 0.5
109 | 3.63 | 37 | 18.279 | 1.3694 | 0.0749 | 5.8347 | 2 | 0.36649 | 0.8 | 0.38 | 13.481 | WMa,TruStrain™ | 0.5
110 | 3.67 | 37 | 18.253 | 1.3744 | 0.0753 | 5.8265 | 2 | 0.36598 | 0.8 | 0.38 | 13.463 | WMa,TruStrain™ | 0.5
111 | 3.7 | 37 | 18.223 | 1.3723 | 0.0753 | 5.817 | 2 | 0.36538 | 0.8 | 0.38 | 13.441 | WMa,TruStrain™ | 0.5
112 | 3.73 | 37 | 18.201 | 1.3746 | 0.0755 | 5.8099 | 2 | 0.36493 | 0.8 | 0.38 | 13.424 | WMa,TruStrain™ | 0.5
113 | 3.77 | 37 | 18.184 | 1.3723 | 0.0755 | 5.8045 | 2 | 0.36459 | 0.8 | 0.38 | 13.412 | WMa,TruStrain™ | 0.5
114 | 3.8 | 37.01 | 18.166 | 1.3778 | 0.0758 | 5.7991 | 2 | 0.36425 | 0.8 | 0.38 | 13.399 | WMa,TruStrain™ | 0.5
115 | 3.83 | 37 | 18.149 | 1.3686 | 0.0754 | 5.7933 | 2 | 0.36389 | 0.8 | 0.38 | 13.386 | WMa,TruStrain™ | 0.5
116 | 3.87 | 37 | 18.132 | 1.3688 | 0.0755 | 5.7879 | 2 | 0.36354 | 0.8 | 0.38 | 13.373 | WMa,TruStrain™ | 0.5
117 | 3.9 | 37 | 18.107 | 1.3526 | 0.0747 | 5.7796 | 2 | 0.36303 | 0.8 | 0.38 | 13.354 | WMa,TruStrain™ | 0.5
118 | 3.93 | 37 | 18.092 | 1.3623 | 0.0753 | 5.7751 | 2 | 0.36275 | 0.8 | 0.38 | 13.344 | WMa,TruStrain™ | 0.5
119 | 3.97 | 37 | 18.069 | 1.3623 | 0.0754 | 5.768 | 2 | 0.36231 | 0.8 | 0.38 | 13.328 | WMa,TruStrain™ | 0.5
120 | 4 | 37 | 18.057 | 1.3564 | 0.0751 | 5.764 | 2 | 0.36205 | 0.8 | 0.38 | 13.318 | WMa,TruStrain™ | 0.5
121 | 4.03 | 37 | 18.048 | 1.3603 | 0.0754 | 5.761 | 2 | 0.36186 | 0.8 | 0.38 | 13.311 | WMa,TruStrain™ | 0.5
122 | 4.07 | 37 | 18.027 | 1.3482 | 0.0748 | 5.754 | 2 | 0.36142 | 0.8 | 0.38 | 13.295 | WMa,TruStrain™ | 0.5
123 | 4.1 | 37 | 18.007 | 1.3566 | 0.0753 | 5.7481 | 2 | 0.36105 | 0.8 | 0.38 | 13.281 | WMa,TruStrain™ | 0.5
124 | 4.13 | 37 | 17.995 | 1.3578 | 0.0755 | 5.7443 | 2 | 0.36081 | 0.8 | 0.37 | 13.272 | WMa,TruStrain™ | 0.5
125 | 4.17 | 37 | 17.975 | 1.3515 | 0.0752 | 5.7378 | 2 | 0.36041 | 0.8 | 0.37 | 13.258 | WMa,TruStrain™ | 0.5
126 | 4.2 | 37 | 17.962 | 1.3456 | 0.0749 | 5.7333 | 2 | 0.36012 | 0.8 | 0.37 | 13.247 | WMa,TruStrain™ | 0.5
127 | 4.23 | 37 | 17.926 | 1.3405 | 0.0748 | 5.7221 | 2 | 0.35942 | 0.8 | 0.37 | 13.221 | WMa,TruStrain™ | 0.5
128 | 4.27 | 37 | 17.918 | 1.3477 | 0.0752 | 5.7194 | 2 | 0.35925 | 0.8 | 0.37 | 13.215 | WMa,TruStrain™ | 0.5
129 | 4.3 | 37 | 17.896 | 1.3417 | 0.075 | 5.7126 | 2 | 0.35882 | 0.8 | 0.37 | 13.199 | WMa,TruStrain™ | 0.5
130 | 4.33 | 37 | 17.882 | 1.333 | 0.0745 | 5.7079 | 2 | 0.35852 | 0.8 | 0.37 | 13.188 | WMa,TruStrain™ | 0.5
131 | 4.37 | 37 | 17.85 | 1.3378 | 0.0749 | 5.6978 | 2 | 0.3579 | 0.8 | 0.37 | 13.165 | WMa,TruStrain™ | 0.5
132 | 4.4 | 37 | 17.842 | 1.3411 | 0.0752 | 5.6954 | 2 | 0.35775 | 0.8 | 0.37 | 13.16 | WMa,TruStrain™ | 0.5
133 | 4.43 | 37 | 17.837 | 1.3414 | 0.0752 | 5.6937 | 2 | 0.35762 | 0.8 | 0.37 | 13.155 | WMa,TruStrain™ | 0.5
134 | 4.47 | 37 | 17.809 | 1.3367 | 0.0751 | 5.6848 | 2 | 0.35707 | 0.8 | 0.37 | 13.135 | WMa,TruStrain™ | 0.5
135 | 4.5 | 37 | 17.789 | 1.3326 | 0.0749 | 5.6782 | 2 | 0.35667 | 0.8 | 0.37 | 13.12 | WMa,TruStrain™ | 0.5
136 | 4.53 | 37 | 17.772 | 1.3256 | 0.0746 | 5.6727 | 2 | 0.35632 | 0.8 | 0.37 | 13.107 | WMa,TruStrain™ | 0.5
137 | 4.57 | 37 | 17.755 | 1.3321 | 0.075 | 5.6676 | 2 | 0.35599 | 0.8 | 0.37 | 13.095 | WMa,TruStrain™ | 0.5
138 | 4.6 | 37 | 17.739 | 1.328 | 0.0749 | 5.6623 | 2 | 0.35567 | 0.8 | 0.37 | 13.083 | WMa,TruStrain™ | 0.5
139 | 4.63 | 37 | 17.722 | 1.3281 | 0.0749 | 5.6568 | 2 | 0.35532 | 0.8 | 0.37 | 13.071 | WMa,TruStrain™ | 0.5
140 | 4.67 | 37 | 17.711 | 1.3349 | 0.0754 | 5.6535 | 2 | 0.35511 | 0.8 | 0.37 | 13.063 | WMa,TruStrain™ | 0.5
141 | 4.7 | 37 | 17.701 | 1.3296 | 0.0751 | 5.6502 | 2 | 0.3549 | 0.8 | 0.37 | 13.055 | WMa,TruStrain™ | 0.5
142 | 4.73 | 37 | 17.681 | 1.3321 | 0.0753 | 5.6439 | 2 | 0.3545 | 0.8 | 0.36 | 13.04 | WMa,TruStrain™ | 0.5
143 | 4.77 | 37 | 17.662 | 1.329 | 0.0752 | 5.6378 | 2 | 0.35412 | 0.8 | 0.36 | 13.026 | WMa,TruStrain™ | 0.5
144 | 4.8 | 37 | 17.646 | 1.3297 | 0.0754 | 5.6329 | 2 | 0.35382 | 0.8 | 0.36 | 13.015 | WMa,TruStrain™ | 0.5
145 | 4.83 | 37 | 17.631 | 1.3257 | 0.0752 | 5.628 | 2 | 0.35351 | 0.8 | 0.36 | 13.004 | WMa,TruStrain™ | 0.5
146 | 4.87 | 37 | 17.605 | 1.3303 | 0.0756 | 5.6199 | 2 | 0.35301 | 0.8 | 0.36 | 12.986 | WMa,TruStrain™ | 0.5
147 | 4.9 | 37 | 17.583 | 1.3294 | 0.0756 | 5.6128 | 2 | 0.35256 | 0.8 | 0.36 | 12.969 | WMa,TruStrain™ | 0.5
148 | 4.93 | 37 | 17.577 | 1.3292 | 0.0756 | 5.6108 | 2 | 0.35243 | 0.8 | 0.36 | 12.964 | WMa,TruStrain™ | 0.5
149 | 4.97 | 37 | 17.557 | 1.3266 | 0.0756 | 5.6044 | 2 | 0.35202 | 0.8 | 0.36 | 12.949 | WMa,TruStrain™ | 0.5
150 | 5 | 37 | 17.115 | 1.3934 | 0.0814 | 5.4659 | 2 | 0.34344 | 0.8 | 0.24 | 12.633 | WMa,TruStrain™ | 0.5
151 | 5.03 | 37 | 16.852 | 1.4018 | 0.0832 | 5.3826 | 2 | 0.33816 | 0.8 | 0.25 | 12.439 | WMa,TruStrain™ | 0.5
152 | 5.07 | 37 | 16.805 | 1.3674 | 0.0814 | 5.3669 | 2 | 0.33709 | 0.8 | 0.26 | 12.4 | WMa,TruStrain™ | 0.5
153 | 5.1 | 37 | 16.797 | 1.3558 | 0.0807 | 5.3641 | 2 | 0.3369 | 0.8 | 0.26 | 12.393 | WMa,TruStrain™ | 0.5
154 | 5.13 | 37 | 16.797 | 1.3437 | 0.08 | 5.3637 | 2 | 0.3369 | 0.8 | 0.26 | 12.393 | WMa,TruStrain™ | 0.5
155 | 5.17 | 37 | 16.799 | 1.3343 | 0.0794 | 5.3641 | 2 | 0.33697 | 0.8 | 0.26 | 12.396 | WMa,TruStrain™ | 0.5
156 | 5.2 | 37 | 16.8 | 1.3413 | 0.0798 | 5.3646 | 2 | 0.33704 | 0.8 | 0.27 | 12.398 | WMa,TruStrain™ | 0.5
157 | 5.23 | 37 | 16.797 | 1.3383 | 0.0797 | 5.3636 | 2 | 0.33696 | 0.8 | 0.27 | 12.395 | WMa,TruStrain™ | 0.5
158 | 5.27 | 37 | 16.795 | 1.3244 | 0.0789 | 5.3626 | 2 | 0.33688 | 0.8 | 0.27 | 12.392 | WMa,TruStrain™ | 0.5
159 | 5.3 | 37 | 16.811 | 1.3228 | 0.0787 | 5.3676 | 2 | 0.33716 | 0.8 | 0.27 | 12.402 | WMa,TruStrain™ | 0.5
160 | 5.33 | 37 | 16.799 | 1.3155 | 0.0783 | 5.3638 | 2 | 0.33692 | 0.8 | 0.27 | 12.394 | WMa,TruStrain™ | 0.5
161 | 5.37 | 37 | 16.8 | 1.3149 | 0.0783 | 5.3641 | 2 | 0.33695 | 0.8 | 0.27 | 12.395 | WMa,TruStrain™ | 0.5
162 | 5.4 | 37 | 16.798 | 1.3089 | 0.0779 | 5.3633 | 2 | 0.33692 | 0.8 | 0.27 | 12.394 | WMa,TruStrain™ | 0.5
163 | 5.43 | 37 | 16.782 | 1.3049 | 0.0778 | 5.3579 | 2 | 0.33658 | 0.8 | 0.27 | 12.381 | WMa,TruStrain™ | 0.5
164 | 5.47 | 37 | 16.778 | 1.3186 | 0.0786 | 5.357 | 2 | 0.33652 | 0.8 | 0.27 | 12.379 | WMa,TruStrain™ | 0.5
165 | 5.5 | 37 | 16.779 | 1.3062 | 0.0778 | 5.3571 | 2 | 0.33652 | 0.8 | 0.27 | 12.379 | WMa,TruStrain™ | 0.5
166 | 5.53 | 37 | 16.776 | 1.3034 | 0.0777 | 5.3559 | 2 | 0.33644 | 0.8 | 0.27 | 12.376 | WMa,TruStrain™ | 0.5
167 | 5.57 | 37 | 16.761 | 1.3086 | 0.0781 | 5.3515 | 2 | 0.33617 | 0.8 | 0.27 | 12.366 | WMa,TruStrain™ | 0.5
168 | 5.6 | 37 | 16.741 | 1.2951 | 0.0774 | 5.3446 | 2 | 0.33574 | 0.8 | 0.27 | 12.35 | WMa,TruStrain™ | 0.5
169 | 5.63 | 37 | 16.732 | 1.2991 | 0.0776 | 5.3419 | 2 | 0.33557 | 0.8 | 0.27 | 12.344 | WMa,TruStrain™ | 0.5
170 | 5.67 | 37 | 16.727 | 1.2984 | 0.0776 | 5.3405 | 2 | 0.33548 | 0.8 | 0.27 | 12.341 | WMa,TruStrain™ | 0.5
171 | 5.7 | 37 | 16.724 | 1.3086 | 0.0782 | 5.3397 | 2 | 0.33543 | 0.8 | 0.27 | 12.339 | WMa,TruStrain™ | 0.5
172 | 5.73 | 37 | 16.707 | 1.2994 | 0.0778 | 5.3341 | 2 | 0.33507 | 0.8 | 0.27 | 12.326 | WMa,TruStrain™ | 0.5
173 | 5.77 | 37 | 16.688 | 1.2965 | 0.0777 | 5.328 | 2 | 0.33469 | 0.8 | 0.27 | 12.312 | WMa,TruStrain™ | 0.5
174 | 5.8 | 37 | 16.678 | 1.3021 | 0.0781 | 5.325 | 2 | 0.3345 | 0.8 | 0.27 | 12.305 | WMa,TruStrain™ | 0.5
175 | 5.83 | 37 | 16.67 | 1.2994 | 0.0779 | 5.3225 | 2 | 0.33434 | 0.8 | 0.27 | 12.299 | WMa,TruStrain™ | 0.5
176 | 5.87 | 37 | 16.66 | 1.298 | 0.0779 | 5.3192 | 2 | 0.33414 | 0.8 | 0.27 | 12.291 | WMa,TruStrain™ | 0.5
177 | 5.9 | 37 | 16.653 | 1.2963 | 0.0778 | 5.3169 | 2 | 0.334 | 0.8 | 0.27 | 12.286 | WMa,TruStrain™ | 0.5
178 | 5.93 | 37 | 16.652 | 1.2967 | 0.0779 | 5.3166 | 2 | 0.33398 | 0.8 | 0.27 | 12.285 | WMa,TruStrain™ | 0.5
179 | 5.97 | 37 | 16.646 | 1.2945 | 0.0778 | 5.3146 | 2 | 0.33385 | 0.8 | 0.27 | 12.281 | WMa,TruStrain™ | 0.5
180 | 6 | 37 | 16.632 | 1.2887 | 0.0775 | 5.31 | 2 | 0.33356 | 0.8 | 0.27 | 12.27 | WMa,TruStrain™ | 0.5
181 | 6.03 | 37 | 16.623 | 1.2846 | 0.0773 | 5.3069 | 2 | 0.33337 | 0.8 | 0.27 | 12.263 | WMa,TruStrain™ | 0.5
182 | 6.07 | 37 | 16.613 | 1.2897 | 0.0776 | 5.304 | 2 | 0.33318 | 0.8 | 0.27 | 12.256 | WMa,TruStrain™ | 0.5
183 | 6.1 | 37 | 16.6 | 1.2818 | 0.0772 | 5.2997 | 2 | 0.33292 | 0.8 | 0.28 | 12.246 | WMa,TruStrain™ | 0.5
184 | 6.13 | 37 | 16.583 | 1.2865 | 0.0776 | 5.2945 | 2 | 0.33259 | 0.8 | 0.27 | 12.234 | WMa,TruStrain™ | 0.5
185 | 6.17 | 37 | 16.569 | 1.2801 | 0.0773 | 5.2897 | 2 | 0.33229 | 0.8 | 0.28 | 12.223 | WMa,TruStrain™ | 0.5
186 | 6.2 | 37 | 16.565 | 1.2812 | 0.0773 | 5.2886 | 2 | 0.33221 | 0.8 | 0.27 | 12.22 | WMa,TruStrain™ | 0.5
187 | 6.23 | 37 | 16.551 | 1.2755 | 0.0771 | 5.2839 | 2 | 0.33192 | 0.8 | 0.27 | 12.21 | WMa,TruStrain™ | 0.5
188 | 6.27 | 37 | 16.548 | 1.2748 | 0.077 | 5.2831 | 2 | 0.33186 | 0.8 | 0.27 | 12.208 | WMa,TruStrain™ | 0.5
189 | 6.3 | 37 | 16.532 | 1.2753 | 0.0771 | 5.2779 | 2 | 0.33155 | 0.8 | 0.27 | 12.196 | WMa,TruStrain™ | 0.5
190 | 6.33 | 37 | 16.531 | 1.2745 | 0.0771 | 5.2776 | 2 | 0.33153 | 0.8 | 0.27 | 12.195 | WMa,TruStrain™ | 0.5
191 | 6.37 | 37 | 16.517 | 1.2731 | 0.0771 | 5.273 | 2 | 0.33124 | 0.8 | 0.27 | 12.185 | WMa,TruStrain™ | 0.5
192 | 6.4 | 37 | 16.507 | 1.2728 | 0.0771 | 5.27 | 2 | 0.33105 | 0.8 | 0.27 | 12.178 | WMa,TruStrain™ | 0.5
193 | 6.43 | 37 | 16.495 | 1.2741 | 0.0772 | 5.2661 | 2 | 0.3308 | 0.8 | 0.27 | 12.169 | WMa,TruStrain™ | 0.5
194 | 6.47 | 37 | 16.486 | 1.2689 | 0.077 | 5.263 | 2 | 0.33061 | 0.8 | 0.27 | 12.162 | WMa,TruStrain™ | 0.5
195 | 6.5 | 37 | 16.474 | 1.2744 | 0.0774 | 5.2594 | 2 | 0.33039 | 0.8 | 0.27 | 12.153 | WMa,TruStrain™ | 0.5
196 | 6.53 | 37 | 16.477 | 1.274 | 0.0773 | 5.2604 | 2 | 0.33044 | 0.8 | 0.27 | 12.155 | WMa,TruStrain™ | 0.5
197 | 6.57 | 37 | 16.46 | 1.2684 | 0.0771 | 5.2548 | 2 | 0.3301 | 0.8 | 0.27 | 12.143 | WMa,TruStrain™ | 0.5
198 | 6.6 | 37 | 16.451 | 1.2687 | 0.0771 | 5.252 | 2 | 0.32992 | 0.8 | 0.27 | 12.136 | WMa,TruStrain™ | 0.5
199 | 6.63 | 37 | 16.438 | 1.2697 | 0.0772 | 5.2479 | 2 | 0.32966 | 0.8 | 0.27 | 12.127 | WMa,TruStrain™ | 0.5
200 | 6.67 | 37 | 16.428 | 1.2629 | 0.0769 | 5.2447 | 2 | 0.32946 | 0.8 | 0.27 | 12.119 | WMa,TruStrain™ | 0.5
201 | 6.7 | 37 | 16.422 | 1.266 | 0.0771 | 5.2427 | 2 | 0.32934 | 0.8 | 0.27 | 12.115 | WMa,TruStrain™ | 0.5
202 | 6.73 | 37 | 16.423 | 1.2626 | 0.0769 | 5.243 | 2 | 0.32935 | 0.8 | 0.27 | 12.115 | WMa,TruStrain™ | 0.5
203 | 6.77 | 37 | 16.396 | 1.265 | 0.0771 | 5.2347 | 2 | 0.32883 | 0.8 | 0.27 | 12.096 | WMa,TruStrain™ | 0.5
204 | 6.8 | 37 | 16.386 | 1.2648 | 0.0772 | 5.2315 | 2 | 0.32863 | 0.8 | 0.27 | 12.089 | WMa,TruStrain™ | 0.5
205 | 6.83 | 37 | 16.374 | 1.2642 | 0.0772 | 5.2275 | 2 | 0.32838 | 0.8 | 0.27 | 12.079 | WMa,TruStrain™ | 0.5
206 | 6.87 | 37 | 16.363 | 1.2543 | 0.0767 | 5.2237 | 2 | 0.32815 | 0.8 | 0.27 | 12.071 | WMa,TruStrain™ | 0.5
207 | 6.9 | 37 | 16.34 | 1.2568 | 0.0769 | 5.2166 | 2 | 0.3277 | 0.8 | 0.27 | 12.054 | WMa,TruStrain™ | 0.5
208 | 6.93 | 37 | 16.334 | 1.2561 | 0.0769 | 5.2145 | 2 | 0.32757 | 0.8 | 0.27 | 12.05 | WMa,TruStrain™ | 0.5
209 | 6.97 | 37 | 16.332 | 1.261 | 0.0772 | 5.214 | 2 | 0.32753 | 0.8 | 0.27 | 12.048 | WMa,TruStrain™ | 0.5
210 | 7 | 37 | 16.321 | 1.2577 | 0.0771 | 5.2105 | 2 | 0.32731 | 0.8 | 0.27 | 12.04 | WMa,TruStrain™ | 0.5
211 | 7.03 | 37 | 16.308 | 1.2444 | 0.0763 | 5.206 | 2 | 0.32703 | 0.8 | 0.27 | 12.03 | WMa,TruStrain™ | 0.5
212 | 7.07 | 37 | 16.296 | 1.2529 | 0.0769 | 5.2025 | 2 | 0.32681 | 0.8 | 0.27 | 12.022 | WMa,TruStrain™ | 0.5
213 | 7.1 | 37 | 16.282 | 1.2572 | 0.0772 | 5.1981 | 2 | 0.32654 | 0.8 | 0.27 | 12.012 | WMa,TruStrain™ | 0.5
214 | 7.13 | 37 | 16.274 | 1.2568 | 0.0772 | 5.1957 | 2 | 0.32638 | 0.8 | 0.27 | 12.006 | WMa,TruStrain™ | 0.5
215 | 7.17 | 37 | 16.277 | 1.2498 | 0.0768 | 5.1965 | 2 | 0.32642 | 0.8 | 0.27 | 12.007 | WMa,TruStrain™ | 0.5
216 | 7.2 | 37 | 16.255 | 1.2422 | 0.0764 | 5.1892 | 2 | 0.32598 | 0.8 | 0.27 | 11.991 | WMa,TruStrain™ | 0.5
217 | 7.23 | 37 | 16.251 | 1.2478 | 0.0768 | 5.1882 | 2 | 0.32591 | 0.8 | 0.27 | 11.989 | WMa,TruStrain™ | 0.5
218 | 7.27 | 37 | 16.241 | 1.2465 | 0.0767 | 5.1849 | 2 | 0.32571 | 0.8 | 0.27 | 11.981 | WMa,TruStrain™ | 0.5
219 | 7.3 | 37 | 16.226 | 1.2426 | 0.0766 | 5.1801 | 2 | 0.32541 | 0.8 | 0.27 | 11.97 | WMa,TruStrain™ | 0.5
220 | 7.33 | 37 | 16.213 | 1.2515 | 0.0772 | 5.1762 | 2 | 0.32516 | 0.8 | 0.27 | 11.961 | WMa,TruStrain™ | 0.5
221 | 7.37 | 37 | 16.201 | 1.2492 | 0.0771 | 5.1721 | 2 | 0.3249 | 0.8 | 0.27 | 11.951 | WMa,TruStrain™ | 0.5
222 | 7.4 | 37 | 16.196 | 1.2471 | 0.077 | 5.1706 | 2 | 0.3248 | 0.8 | 0.27 | 11.948 | WMa,TruStrain™ | 0.5
223 | 7.43 | 37 | 16.187 | 1.2357 | 0.0763 | 5.1673 | 2 | 0.32459 | 0.8 | 0.27 | 11.94 | WMa,TruStrain™ | 0.5
224 | 7.47 | 37 | 16.176 | 1.2355 | 0.0764 | 5.164 | 2 | 0.3244 | 0.8 | 0.27 | 11.933 | WMa,TruStrain™ | 0.5
225 | 7.5 | 37 | 16.163 | 1.239 | 0.0767 | 5.1599 | 2 | 0.32415 | 0.8 | 0.27 | 11.924 | WMa,TruStrain™ | 0.5
226 | 7.53 | 37 | 16.149 | 1.2428 | 0.077 | 5.1555 | 2 | 0.32387 | 0.8 | 0.26 | 11.913 | WMa,TruStrain™ | 0.5
227 | 7.57 | 37 | 16.145 | 1.237 | 0.0766 | 5.1543 | 2 | 0.32377 | 0.8 | 0.26 | 11.91 | WMa,TruStrain™ | 0.5
228 | 7.6 | 37 | 16.132 | 1.2393 | 0.0768 | 5.15 | 2 | 0.32351 | 0.8 | 0.26 | 11.9 | WMa,TruStrain™ | 0.5
229 | 7.63 | 37 | 16.119 | 1.2414 | 0.077 | 5.146 | 2 | 0.32326 | 0.8 | 0.26 | 11.891 | WMa,TruStrain™ | 0.5
230 | 7.67 | 37 | 16.118 | 1.2416 | 0.077 | 5.1456 | 2 | 0.32324 | 0.8 | 0.26 | 11.89 | WMa,TruStrain™ | 0.5
231 | 7.7 | 37 | 16.106 | 1.2388 | 0.0769 | 5.1418 | 2 | 0.323 | 0.8 | 0.26 | 11.882 | WMa,TruStrain™ | 0.5
232 | 7.73 | 37 | 16.088 | 1.2368 | 0.0769 | 5.1362 | 2 | 0.32265 | 0.8 | 0.26 | 11.869 | WMa,TruStrain™ | 0.5
233 | 7.77 | 37 | 16.086 | 1.2326 | 0.0766 | 5.1352 | 2 | 0.32258 | 0.8 | 0.26 | 11.866 | WMa,TruStrain™ | 0.5
234 | 7.8 | 37 | 16.077 | 1.2347 | 0.0768 | 5.1325 | 2 | 0.32241 | 0.8 | 0.26 | 11.86 | WMa,TruStrain™ | 0.5
235 | 7.83 | 37 | 16.063 | 1.2336 | 0.0768 | 5.128 | 2 | 0.32213 | 0.8 | 0.26 | 11.85 | WMa,TruStrain™ | 0.5
236 | 7.87 | 37 | 16.052 | 1.2327 | 0.0768 | 5.1246 | 2 | 0.32191 | 0.8 | 0.26 | 11.842 | WMa,TruStrain™ | 0.5
237 | 7.9 | 37 | 16.04 | 1.2325 | 0.0768 | 5.1208 | 2 | 0.32168 | 0.8 | 0.26 | 11.833 | WMa,TruStrain™ | 0.5
238 | 7.93 | 37 | 16.035 | 1.2274 | 0.0765 | 5.119 | 2 | 0.32157 | 0.8 | 0.26 | 11.829 | WMa,TruStrain™ | 0.5
239 | 7.97 | 37 | 16.019 | 1.2314 | 0.0769 | 5.1139 | 2 | 0.32125 | 0.8 | 0.26 | 11.817 | WMa,TruStrain™ | 0.5
240 | 8 | 37 | 16.015 | 1.2315 | 0.0769 | 5.1127 | 2 | 0.32117 | 0.8 | 0.26 | 11.814 | WMa,TruStrain™ | 0.5
241 | 8.03 | 37 | 15.999 | 1.2309 | 0.0769 | 5.1076 | 2 | 0.32086 | 0.8 | 0.26 | 11.803 | WMa,TruStrain™ | 0.5
242 | 8.07 | 37 | 15.997 | 1.2341 | 0.0771 | 5.1073 | 2 | 0.32083 | 0.8 | 0.26 | 11.802 | WMa,TruStrain™ | 0.5
243 | 8.1 | 37 | 15.978 | 1.2274 | 0.0768 | 5.1011 | 2 | 0.32044 | 0.8 | 0.26 | 11.787 | WMa,TruStrain™ | 0.5
244 | 8.13 | 37 | 15.97 | 1.2209 | 0.0764 | 5.0984 | 2 | 0.32027 | 0.8 | 0.26 | 11.781 | WMa,TruStrain™ | 0.5
245 | 8.17 | 37 | 15.969 | 1.2286 | 0.0769 | 5.0981 | 2 | 0.32025 | 0.8 | 0.26 | 11.781 | WMa,TruStrain™ | 0.5
246 | 8.2 | 37 | 15.956 | 1.2284 | 0.077 | 5.094 | 2 | 0.32 | 0.8 | 0.26 | 11.771 | WMa,TruStrain™ | 0.5
247 | 8.23 | 37 | 15.951 | 1.2224 | 0.0766 | 5.0922 | 2 | 0.31989 | 0.8 | 0.26 | 11.767 | WMa,TruStrain™ | 0.5
248 | 8.27 | 37 | 15.937 | 1.2305 | 0.0772 | 5.0881 | 2 | 0.31962 | 0.8 | 0.26 | 11.757 | WMa,TruStrain™ | 0.5
249 | 8.3 | 37 | 15.928 | 1.2198 | 0.0766 | 5.085 | 2 | 0.31943 | 0.8 | 0.26 | 11.75 | WMa,TruStrain™ | 0.5
250 | 8.33 | 37 | 15.912 | 1.2158 | 0.0764 | 5.0797 | 2 | 0.3191 | 0.8 | 0.26 | 11.738 | WMa,TruStrain™ | 0.5
251 | 8.37 | 37 | 15.91 | 1.2203 | 0.0767 | 5.079 | 2 | 0.31906 | 0.8 | 0.26 | 11.736 | WMa,TruStrain™ | 0.5
252 | 8.4 | 37 | 15.895 | 1.2171 | 0.0766 | 5.0744 | 2 | 0.31877 | 0.8 | 0.25 | 11.726 | WMa,TruStrain™ | 0.5
253 | 8.43 | 37 | 15.893 | 1.2212 | 0.0768 | 5.0737 | 2 | 0.31873 | 0.8 | 0.25 | 11.724 | WMa,TruStrain™ | 0.5
254 | 8.47 | 37 | 15.878 | 1.2164 | 0.0766 | 5.069 | 2 | 0.31843 | 0.8 | 0.25 | 11.714 | WMa,TruStrain™ | 0.5
255 | 8.5 | 37 | 15.873 | 1.2163 | 0.0766 | 5.0672 | 2 | 0.31832 | 0.8 | 0.25 | 11.709 | WMa,TruStrain™ | 0.5
256 | 8.53 | 37 | 15.868 | 1.2199 | 0.0769 | 5.0658 | 2 | 0.31822 | 0.8 | 0.25 | 11.706 | WMa,TruStrain™ | 0.5
257 | 8.57 | 37 | 15.855 | 1.2245 | 0.0772 | 5.0618 | 2 | 0.31798 | 0.8 | 0.25 | 11.697 | WMa,TruStrain™ | 0.5
258 | 8.6 | 37 | 15.837 | 1.2159 | 0.0768 | 5.0559 | 2 | 0.31761 | 0.8 | 0.25 | 11.683 | WMa,TruStrain™ | 0.5
259 | 8.63 | 37 | 15.835 | 1.2176 | 0.0769 | 5.0553 | 2 | 0.31757 | 0.8 | 0.25 | 11.682 | WMa,TruStrain™ | 0.5
260 | 8.67 | 37 | 15.829 | 1.2177 | 0.0769 | 5.0534 | 2 | 0.31745 | 0.8 | 0.25 | 11.677 | WMa,TruStrain™ | 0.5
261 | 8.7 | 37 | 15.818 | 1.2183 | 0.077 | 5.0499 | 2 | 0.31722 | 0.8 | 0.25 | 11.669 | WMa,TruStrain™ | 0.5
262 | 8.73 | 37 | 15.805 | 1.2187 | 0.0771 | 5.0457 | 2 | 0.31697 | 0.8 | 0.25 | 11.66 | WMa,TruStrain™ | 0.5
263 | 8.77 | 37 | 15.808 | 1.2213 | 0.0773 | 5.0467 | 2 | 0.31702 | 0.8 | 0.25 | 11.662 | WMa,TruStrain™ | 0.5
264 | 8.8 | 37 | 15.793 | 1.2087 | 0.0765 | 5.0416 | 2 | 0.31671 | 0.8 | 0.25 | 11.65 | WMa,TruStrain™ | 0.5
265 | 8.83 | 37 | 15.788 | 1.2044 | 0.0763 | 5.04 | 2 | 0.31661 | 0.8 | 0.25 | 11.647 | WMa,TruStrain™ | 0.5
266 | 8.87 | 37 | 15.784 | 1.209 | 0.0766 | 5.0389 | 2 | 0.31654 | 0.8 | 0.25 | 11.644 | WMa,TruStrain™ | 0.5
267 | 8.9 | 37 | 15.77 | 1.2121 | 0.0769 | 5.0345 | 2 | 0.31626 | 0.8 | 0.25 | 11.634 | WMa,TruStrain™ | 0.5
268 | 8.93 | 37 | 15.764 | 1.2027 | 0.0763 | 5.0325 | 2 | 0.31614 | 0.8 | 0.25 | 11.629 | WMa,TruStrain™ | 0.5
269 | 8.97 | 37 | 15.757 | 1.2119 | 0.0769 | 5.0303 | 2 | 0.316 | 0.8 | 0.25 | 11.624 | WMa,TruStrain™ | 0.5
270 | 9 | 37 | 15.744 | 1.2063 | 0.0766 | 5.0262 | 2 | 0.31574 | 0.8 | 0.25 | 11.615 | WMa,TruStrain™ | 0.5
271 | 9.03 | 37 | 15.729 | 1.2096 | 0.0769 | 5.0215 | 2 | 0.31545 | 0.8 | 0.25 | 11.604 | WMa,TruStrain™ | 0.5
272 | 9.07 | 37 | 15.722 | 1.2062 | 0.0767 | 5.019 | 2 | 0.31529 | 0.8 | 0.25 | 11.598 | WMa,TruStrain™ | 0.5
273 | 9.1 | 37 | 15.715 | 1.2079 | 0.0769 | 5.0169 | 2 | 0.31515 | 0.8 | 0.25 | 11.593 | WMa,TruStrain™ | 0.5
274 | 9.13 | 37 | 15.702 | 1.2069 | 0.0769 | 5.0128 | 2 | 0.3149 | 0.8 | 0.25 | 11.584 | WMa,TruStrain™ | 0.5
275 | 9.17 | 37 | 15.694 | 1.2055 | 0.0768 | 5.0103 | 2 | 0.31474 | 0.8 | 0.24 | 11.578 | WMa,TruStrain™ | 0.5
276 | 9.2 | 37 | 15.683 | 1.2075 | 0.077 | 5.007 | 2 | 0.31453 | 0.8 | 0.24 | 11.57 | WMa,TruStrain™ | 0.5
277 | 9.23 | 37 | 15.659 | 1.1968 | 0.0764 | 4.9991 | 2 | 0.31404 | 0.8 | 0.24 | 11.552 | WMa,TruStrain™ | 0.5
278 | 9.27 | 37 | 15.632 | 1.2476 | 0.0798 | 4.9917 | 2 | 0.31359 | 0.8 | 0.24 | 11.535 | WMa,TruStrain™ | 0.5
279 | 9.3 | 37 | 15.638 | 1.2248 | 0.0783 | 4.993 | 2 | 0.31366 | 0.8 | 0.24 | 11.538 | WMa,TruStrain™ | 0.5
280 | 9.33 | 37 | 15.627 | 1.2124 | 0.0776 | 4.9892 | 2 | 0.3134 | 0.8 | 0.24 | 11.528 | WMa,TruStrain™ | 0.5
281 | 9.37 | 37 | 15.613 | 1.2016 | 0.077 | 4.9846 | 2 | 0.31312 | 0.8 | 0.24 | 11.518 | WMa,TruStrain™ | 0.5
282 | 9.4 | 37 | 15.604 | 1.2025 | 0.0771 | 4.9818 | 2 | 0.31295 | 0.8 | 0.24 | 11.512 | WMa,TruStrain™ | 0.5
283 | 9.43 | 37 | 15.599 | 1.1967 | 0.0767 | 4.9798 | 2 | 0.31283 | 0.8 | 0.24 | 11.508 | WMa,TruStrain™ | 0.5
284 | 9.47 | 37 | 15.579 | 1.1942 | 0.0767 | 4.9734 | 2 | 0.31244 | 0.8 | 0.24 | 11.493 | WMa,TruStrain™ | 0.5
285 | 9.5 | 37 | 15.568 | 1.1953 | 0.0768 | 4.9701 | 2 | 0.31223 | 0.8 | 0.24 | 11.485 | WMa,TruStrain™ | 0.5
286 | 9.53 | 37 | 15.563 | 1.1917 | 0.0766 | 4.9683 | 2 | 0.3121 | 0.8 | 0.24 | 11.481 | WMa,TruStrain™ | 0.5
287 | 9.57 | 37 | 15.549 | 1.2062 | 0.0776 | 4.9642 | 2 | 0.31185 | 0.8 | 0.24 | 11.471 | WMa,TruStrain™ | 0.5
288 | 9.6 | 37 | 15.543 | 1.1906 | 0.0766 | 4.9619 | 2 | 0.3117 | 0.8 | 0.24 | 11.466 | WMa,TruStrain™ | 0.5
289 | 9.63 | 37 | 15.533 | 1.1892 | 0.0766 | 4.9587 | 2 | 0.3115 | 0.8 | 0.24 | 11.458 | WMa,TruStrain™ | 0.5
290 | 9.67 | 37 | 15.52 | 1.1884 | 0.0766 | 4.9546 | 2 | 0.31125 | 0.8 | 0.24 | 11.449 | WMa,TruStrain™ | 0.5
291 | 9.7 | 37 | 15.506 | 1.18 | 0.0761 | 4.9498 | 2 | 0.31096 | 0.8 | 0.23 | 11.439 | WMa,TruStrain™ | 0.5
292 | 9.73 | 37 | 15.509 | 1.2022 | 0.0775 | 4.9514 | 2 | 0.31105 | 0.8 | 0.23 | 11.442 | WMa,TruStrain™ | 0.5
293 | 9.77 | 37 | 15.499 | 1.1847 | 0.0764 | 4.9478 | 2 | 0.31081 | 0.8 | 0.23 | 11.433 | WMa,TruStrain™ | 0.5
294 | 9.8 | 37 | 15.487 | 1.1824 | 0.0763 | 4.9441 | 2 | 0.31058 | 0.8 | 0.23 | 11.425 | WMa,TruStrain™ | 0.5
295 | 9.83 | 37 | 15.477 | 1.1843 | 0.0765 | 4.941 | 2 | 0.3104 | 0.8 | 0.23 | 11.418 | WMa,TruStrain™ | 0.5
296 | 9.87 | 37 | 15.47 | 1.1849 | 0.0766 | 4.9385 | 2 | 0.31024 | 0.8 | 0.23 | 11.412 | WMa,TruStrain™ | 0.5
297 | 9.9 | 37 | 15.456 | 1.1857 | 0.0767 | 4.9341 | 2 | 0.30996 | 0.8 | 0.23 | 11.402 | WMa,TruStrain™ | 0.5
298 | 9.93 | 37 | 15.438 | 1.1764 | 0.0762 | 4.9284 | 2 | 0.30961 | 0.8 | 0.23 | 11.389 | WMa,TruStrain™ | 0.5
299 | 9.97 | 37 | 15.432 | 1.1845 | 0.0768 | 4.9267 | 2 | 0.3095 | 0.8 | 0.23 | 11.385 | WMa,TruStrain™ | 0.5
300 | 10 | 37 | 15.431 | 1.1831 | 0.0767 | 4.9262 | 2 | 0.30945 | 0.8 | 0.23 | 11.383 | WMa,TruStrain™ | 0.5
Test: | Panc-1:PSCs:BME_with TGF-B1_day 0_plate 2
Result: | G' and G'' Curves
Interval: | 1
Point No. | Time | Temperature | Storage Modulus | Loss Modulus | Loss Factor | Complex Viscosity | Shear Strain | Shear Stress | Gap | Normal Force | Torque | Status | Frequency
Fundamental
| [min] | [°C] | [Pa] | [Pa] | [1] | [Pa·s] | [%] | [Pa] | [mm] | [N] | [µN·m] |  | [Hz]
1 | 0.0333 | 37 | 17.392 | 2.8323 | 0.163 | 5.609 | 1.61 | 0.28445 | 0.8 | 0.24 | 10.463 | WMa,TruStrain™ | 0.5
2 | 0.0667 | 37 | 16.11 | 1.3476 | 0.0836 | 5.1459 | 2 | 0.32305 | 0.8 | 0.24 | 11.883 | WMa,TruStrain™ | 0.5
3 | 0.1 | 37 | 16.051 | 1.2575 | 0.0783 | 5.1249 | 2 | 0.32204 | 0.8 | 0.24 | 11.846 | WMa,TruStrain™ | 0.5
4 | 0.133 | 37 | 16.053 | 1.2352 | 0.0769 | 5.1251 | 2 | 0.32214 | 0.8 | 0.24 | 11.85 | WMa,TruStrain™ | 0.5
5 | 0.167 | 37 | 16.046 | 1.2318 | 0.0768 | 5.1226 | 2 | 0.32192 | 0.8 | 0.24 | 11.842 | WMa,TruStrain™ | 0.5
6 | 0.2 | 37 | 16.046 | 1.2383 | 0.0772 | 5.1229 | 2 | 0.32182 | 0.8 | 0.24 | 11.838 | WMa,TruStrain™ | 0.5
7 | 0.233 | 37 | 16.037 | 1.2352 | 0.077 | 5.1197 | 2 | 0.32154 | 0.8 | 0.24 | 11.828 | WMa,TruStrain™ | 0.5
8 | 0.267 | 37 | 16.022 | 1.2358 | 0.0771 | 5.1152 | 2 | 0.32125 | 0.8 | 0.24 | 11.817 | WMa,TruStrain™ | 0.5
9 | 0.3 | 37 | 15.986 | 1.2146 | 0.076 | 5.1033 | 2 | 0.32057 | 0.8 | 0.23 | 11.792 | WMa,TruStrain™ | 0.5
10 | 0.333 | 37 | 16.01 | 1.2161 | 0.076 | 5.1109 | 2 | 0.32108 | 0.8 | 0.23 | 11.811 | WMa,TruStrain™ | 0.5
11 | 0.367 | 37 | 15.991 | 1.2254 | 0.0766 | 5.105 | 2 | 0.32074 | 0.8 | 0.23 | 11.799 | WMa,TruStrain™ | 0.5
12 | 0.4 | 37 | 15.968 | 1.2559 | 0.0787 | 5.0985 | 2 | 0.32033 | 0.8 | 0.23 | 11.783 | WMa,TruStrain™ | 0.5
13 | 0.433 | 37 | 15.947 | 1.2336 | 0.0774 | 5.0911 | 2 | 0.31982 | 0.8 | 0.23 | 11.765 | WMa,TruStrain™ | 0.5
14 | 0.467 | 37 | 15.948 | 1.2304 | 0.0772 | 5.0916 | 2 | 0.31981 | 0.8 | 0.23 | 11.764 | WMa,TruStrain™ | 0.5
15 | 0.5 | 37 | 15.959 | 1.2277 | 0.0769 | 5.0948 | 2 | 0.32002 | 0.8 | 0.23 | 11.772 | WMa,TruStrain™ | 0.5
16 | 0.533 | 37 | 15.924 | 1.2214 | 0.0767 | 5.0837 | 2 | 0.31936 | 0.8 | 0.23 | 11.748 | WMa,TruStrain™ | 0.5
17 | 0.567 | 37 | 15.923 | 1.228 | 0.0771 | 5.0835 | 2 | 0.31936 | 0.8 | 0.23 | 11.748 | WMa,TruStrain™ | 0.5
18 | 0.6 | 37 | 15.929 | 1.2166 | 0.0764 | 5.085 | 2 | 0.31945 | 0.8 | 0.23 | 11.751 | WMa,TruStrain™ | 0.5
19 | 0.633 | 37 | 15.911 | 1.2195 | 0.0766 | 5.0795 | 2 | 0.31911 | 0.8 | 0.23 | 11.738 | WMa,TruStrain™ | 0.5
20 | 0.667 | 37 | 15.903 | 1.2165 | 0.0765 | 5.0767 | 2 | 0.31892 | 0.8 | 0.23 | 11.731 | WMa,TruStrain™ | 0.5
21 | 0.7 | 37 | 15.889 | 1.2157 | 0.0765 | 5.0724 | 2 | 0.31864 | 0.8 | 0.23 | 11.721 | WMa,TruStrain™ | 0.5
22 | 0.733 | 37 | 15.875 | 1.2119 | 0.0763 | 5.0679 | 2 | 0.31836 | 0.8 | 0.23 | 11.711 | WMa,TruStrain™ | 0.5
23 | 0.767 | 37 | 15.888 | 1.2078 | 0.076 | 5.072 | 2 | 0.31862 | 0.8 | 0.23 | 11.72 | WMa,TruStrain™ | 0.5
24 | 0.8 | 37 | 15.884 | 1.2028 | 0.0757 | 5.0706 | 2 | 0.31853 | 0.8 | 0.22 | 11.717 | WMa,TruStrain™ | 0.5
25 | 0.833 | 37 | 15.884 | 1.1856 | 0.0746 | 5.0702 | 2 | 0.31851 | 0.8 | 0.22 | 11.716 | WMa,TruStrain™ | 0.5
26 | 0.867 | 37 | 15.874 | 1.1858 | 0.0747 | 5.067 | 2 | 0.31832 | 0.8 | 0.22 | 11.709 | WMa,TruStrain™ | 0.5
27 | 0.9 | 37 | 15.863 | 1.1926 | 0.0752 | 5.0638 | 2 | 0.31812 | 0.8 | 0.22 | 11.702 | WMa,TruStrain™ | 0.5
28 | 0.933 | 37 | 15.854 | 1.192 | 0.0752 | 5.0607 | 2 | 0.31792 | 0.8 | 0.22 | 11.695 | WMa,TruStrain™ | 0.5
29 | 0.967 | 37 | 15.85 | 1.1944 | 0.0754 | 5.0597 | 2 | 0.31785 | 0.8 | 0.22 | 11.692 | WMa,TruStrain™ | 0.5
30 | 1 | 37 | 15.809 | 1.1957 | 0.0756 | 5.0466 | 2 | 0.31703 | 0.8 | 0.22 | 11.662 | WMa,TruStrain™ | 0.5
31 | 1.03 | 37 | 15.8 | 1.1967 | 0.0757 | 5.0437 | 2 | 0.31684 | 0.8 | 0.22 | 11.655 | WMa,TruStrain™ | 0.5
32 | 1.07 | 37 | 15.793 | 1.1987 | 0.0759 | 5.0416 | 2 | 0.31671 | 0.8 | 0.22 | 11.65 | WMa,TruStrain™ | 0.5
33 | 1.1 | 37 | 15.79 | 1.1875 | 0.0752 | 5.0402 | 2 | 0.31663 | 0.8 | 0.22 | 11.647 | WMa,TruStrain™ | 0.5
34 | 1.13 | 37 | 15.78 | 1.1909 | 0.0755 | 5.0373 | 2 | 0.31644 | 0.8 | 0.22 | 11.64 | WMa,TruStrain™ | 0.5
35 | 1.17 | 37 | 15.771 | 1.1836 | 0.075 | 5.0343 | 2 | 0.31626 | 0.8 | 0.22 | 11.634 | WMa,TruStrain™ | 0.5
36 | 1.2 | 37 | 15.757 | 1.1872 | 0.0753 | 5.0299 | 2 | 0.31598 | 0.8 | 0.22 | 11.623 | WMa,TruStrain™ | 0.5
37 | 1.23 | 37 | 15.744 | 1.1914 | 0.0757 | 5.0257 | 2 | 0.31572 | 0.8 | 0.21 | 11.614 | WMa,TruStrain™ | 0.5
38 | 1.27 | 37 | 15.729 | 1.1826 | 0.0752 | 5.0209 | 2 | 0.31542 | 0.8 | 0.21 | 11.603 | WMa,TruStrain™ | 0.5
39 | 1.3 | 37 | 15.722 | 1.1818 | 0.0752 | 5.0186 | 2 | 0.31527 | 0.8 | 0.21 | 11.597 | WMa,TruStrain™ | 0.5
40 | 1.33 | 37 | 15.703 | 1.1849 | 0.0755 | 5.0125 | 2 | 0.31489 | 0.8 | 0.21 | 11.583 | WMa,TruStrain™ | 0.5
41 | 1.37 | 37 | 15.699 | 1.1899 | 0.0758 | 5.0113 | 2 | 0.31482 | 0.8 | 0.21 | 11.581 | WMa,TruStrain™ | 0.5
42 | 1.4 | 37 | 15.684 | 1.1838 | 0.0755 | 5.0067 | 2 | 0.31452 | 0.8 | 0.21 | 11.57 | WMa,TruStrain™ | 0.5
43 | 1.43 | 37 | 15.679 | 1.1833 | 0.0755 | 5.0051 | 2 | 0.31442 | 0.8 | 0.21 | 11.566 | WMa,TruStrain™ | 0.5
44 | 1.47 | 37 | 15.662 | 1.1822 | 0.0755 | 4.9995 | 2 | 0.31407 | 0.8 | 0.21 | 11.553 | WMa,TruStrain™ | 0.5
45 | 1.5 | 37 | 15.651 | 1.1797 | 0.0754 | 4.9961 | 2 | 0.31386 | 0.8 | 0.21 | 11.545 | WMa,TruStrain™ | 0.5
46 | 1.53 | 37 | 15.647 | 1.1831 | 0.0756 | 4.9949 | 2 | 0.31378 | 0.8 | 0.21 | 11.543 | WMa,TruStrain™ | 0.5
47 | 1.57 | 37 | 15.635 | 1.1876 | 0.076 | 4.991 | 2 | 0.31354 | 0.8 | 0.21 | 11.534 | WMa,TruStrain™ | 0.5
48 | 1.6 | 37 | 15.614 | 1.1817 | 0.0757 | 4.9842 | 2 | 0.31311 | 0.8 | 0.21 | 11.518 | WMa,TruStrain™ | 0.5
49 | 1.63 | 37 | 15.604 | 1.174 | 0.0752 | 4.9808 | 2 | 0.3129 | 0.8 | 0.21 | 11.51 | WMa,TruStrain™ | 0.5
50 | 1.67 | 37 | 15.601 | 1.1865 | 0.0761 | 4.9803 | 2 | 0.31287 | 0.8 | 0.21 | 11.509 | WMa,TruStrain™ | 0.5
51 | 1.7 | 37 | 15.584 | 1.1762 | 0.0755 | 4.9747 | 2 | 0.31251 | 0.8 | 0.21 | 11.496 | WMa,TruStrain™ | 0.5
52 | 1.73 | 37 | 15.57 | 1.1836 | 0.076 | 4.9704 | 2 | 0.31225 | 0.8 | 0.21 | 11.486 | WMa,TruStrain™ | 0.5
53 | 1.77 | 37 | 15.566 | 1.1779 | 0.0757 | 4.9689 | 2 | 0.31215 | 0.8 | 0.21 | 11.483 | WMa,TruStrain™ | 0.5
54 | 1.8 | 37 | 15.567 | 1.181 | 0.0759 | 4.9693 | 2 | 0.31217 | 0.8 | 0.2 | 11.483 | WMa,TruStrain™ | 0.5
55 | 1.83 | 37 | 15.553 | 1.1777 | 0.0757 | 4.965 | 2 | 0.31191 | 0.8 | 0.2 | 11.474 | WMa,TruStrain™ | 0.5
56 | 1.87 | 37 | 15.542 | 1.1816 | 0.076 | 4.9615 | 2 | 0.3117 | 0.8 | 0.2 | 11.466 | WMa,TruStrain™ | 0.5
57 | 1.9 | 37 | 15.54 | 1.1866 | 0.0764 | 4.9609 | 2 | 0.31165 | 0.8 | 0.2 | 11.464 | WMa,TruStrain™ | 0.5
58 | 1.93 | 37 | 15.532 | 1.1871 | 0.0764 | 4.9583 | 2 | 0.31148 | 0.8 | 0.2 | 11.458 | WMa,TruStrain™ | 0.5
59 | 1.97 | 37 | 15.518 | 1.1851 | 0.0764 | 4.9538 | 2 | 0.3112 | 0.8 | 0.2 | 11.447 | WMa,TruStrain™ | 0.5
60 | 2 | 37 | 15.507 | 1.182 | 0.0762 | 4.9503 | 2 | 0.31098 | 0.8 | 0.2 | 11.44 | WMa,TruStrain™ | 0.5
61 | 2.03 | 37 | 15.494 | 1.1814 | 0.0762 | 4.9461 | 2 | 0.31072 | 0.8 | 0.2 | 11.43 | WMa,TruStrain™ | 0.5
62 | 2.07 | 37 | 15.487 | 1.179 | 0.0761 | 4.9438 | 2 | 0.31058 | 0.8 | 0.2 | 11.425 | WMa,TruStrain™ | 0.5
63 | 2.1 | 37 | 15.478 | 1.1847 | 0.0765 | 4.9413 | 2 | 0.31043 | 0.8 | 0.2 | 11.419 | WMa,TruStrain™ | 0.5
64 | 2.13 | 37 | 15.478 | 1.1837 | 0.0765 | 4.9413 | 2 | 0.31042 | 0.8 | 0.2 | 11.419 | WMa,TruStrain™ | 0.5
65 | 2.17 | 37 | 15.468 | 1.18 | 0.0763 | 4.9378 | 2 | 0.3102 | 0.8 | 0.2 | 11.411 | WMa,TruStrain™ | 0.5
66 | 2.2 | 37 | 15.464 | 1.1866 | 0.0767 | 4.9369 | 2 | 0.31014 | 0.8 | 0.2 | 11.409 | WMa,TruStrain™ | 0.5
67 | 2.23 | 37 | 15.454 | 1.1795 | 0.0763 | 4.9334 | 2 | 0.30993 | 0.8 | 0.2 | 11.401 | WMa,TruStrain™ | 0.5
68 | 2.27 | 37 | 15.444 | 1.1781 | 0.0763 | 4.9304 | 2 | 0.30974 | 0.8 | 0.2 | 11.394 | WMa,TruStrain™ | 0.5
69 | 2.3 | 37 | 15.448 | 1.1807 | 0.0764 | 4.9316 | 2 | 0.30981 | 0.8 | 0.2 | 11.396 | WMa,TruStrain™ | 0.5
70 | 2.33 | 37 | 15.43 | 1.1809 | 0.0765 | 4.9258 | 2 | 0.30945 | 0.8 | 0.2 | 11.383 | WMa,TruStrain™ | 0.5
71 | 2.37 | 37 | 15.418 | 1.1777 | 0.0764 | 4.9219 | 2 | 0.3092 | 0.8 | 0.19 | 11.374 | WMa,TruStrain™ | 0.5
72 | 2.4 | 37 | 15.414 | 1.1819 | 0.0767 | 4.9209 | 2 | 0.30914 | 0.8 | 0.19 | 11.372 | WMa,TruStrain™ | 0.5
73 | 2.43 | 37 | 15.411 | 1.1839 | 0.0768 | 4.92 | 2 | 0.30908 | 0.8 | 0.19 | 11.37 | WMa,TruStrain™ | 0.5
74 | 2.47 | 37 | 15.41 | 1.1882 | 0.0771 | 4.9199 | 2 | 0.30907 | 0.8 | 0.19 | 11.369 | WMa,TruStrain™ | 0.5
75 | 2.5 | 37 | 15.401 | 1.1813 | 0.0767 | 4.9167 | 2 | 0.30887 | 0.8 | 0.19 | 11.362 | WMa,TruStrain™ | 0.5
76 | 2.53 | 37 | 15.386 | 1.1785 | 0.0766 | 4.912 | 2 | 0.30858 | 0.8 | 0.19 | 11.351 | WMa,TruStrain™ | 0.5
77 | 2.57 | 37 | 15.379 | 1.1844 | 0.077 | 4.9098 | 2 | 0.30845 | 0.8 | 0.19 | 11.347 | WMa,TruStrain™ | 0.5
78 | 2.6 | 37 | 15.382 | 1.1851 | 0.077 | 4.9106 | 2 | 0.30849 | 0.8 | 0.19 | 11.348 | WMa,TruStrain™ | 0.5
79 | 2.63 | 37 | 15.364 | 1.1825 | 0.077 | 4.9049 | 2 | 0.30813 | 0.8 | 0.19 | 11.335 | WMa,TruStrain™ | 0.5
80 | 2.67 | 37 | 15.356 | 1.1829 | 0.077 | 4.9024 | 2 | 0.30798 | 0.8 | 0.19 | 11.329 | WMa,TruStrain™ | 0.5
81 | 2.7 | 37 | 15.347 | 1.1802 | 0.0769 | 4.8996 | 2 | 0.3078 | 0.8 | 0.19 | 11.322 | WMa,TruStrain™ | 0.5
82 | 2.73 | 37 | 15.336 | 1.1755 | 0.0766 | 4.896 | 2 | 0.30758 | 0.8 | 0.19 | 11.314 | WMa,TruStrain™ | 0.5
83 | 2.77 | 37 | 15.333 | 1.182 | 0.0771 | 4.895 | 2 | 0.30752 | 0.8 | 0.19 | 11.312 | WMa,TruStrain™ | 0.5
84 | 2.8 | 37 | 15.328 | 1.1867 | 0.0774 | 4.8937 | 2 | 0.30743 | 0.8 | 0.19 | 11.309 | WMa,TruStrain™ | 0.5
85 | 2.83 | 37 | 15.324 | 1.1807 | 0.0771 | 4.8921 | 2 | 0.30733 | 0.8 | 0.19 | 11.305 | WMa,TruStrain™ | 0.5
86 | 2.87 | 37 | 15.323 | 1.1824 | 0.0772 | 4.8918 | 2 | 0.30731 | 0.8 | 0.19 | 11.304 | WMa,TruStrain™ | 0.5
87 | 2.9 | 37 | 15.316 | 1.1882 | 0.0776 | 4.89 | 2 | 0.3072 | 0.8 | 0.18 | 11.3 | WMa,TruStrain™ | 0.5
88 | 2.93 | 37 | 15.297 | 1.1824 | 0.0773 | 4.8836 | 2 | 0.3068 | 0.8 | 0.18 | 11.286 | WMa,TruStrain™ | 0.5
89 | 2.97 | 37 | 15.299 | 1.1798 | 0.0771 | 4.8843 | 2 | 0.30684 | 0.8 | 0.18 | 11.287 | WMa,TruStrain™ | 0.5
90 | 3 | 37 | 15.293 | 1.1772 | 0.077 | 4.8823 | 2 | 0.30672 | 0.8 | 0.18 | 11.283 | WMa,TruStrain™ | 0.5
91 | 3.03 | 37 | 15.285 | 1.1737 | 0.0768 | 4.8798 | 2 | 0.30656 | 0.8 | 0.18 | 11.277 | WMa,TruStrain™ | 0.5
92 | 3.07 | 37 | 15.282 | 1.1797 | 0.0772 | 4.8788 | 2 | 0.3065 | 0.8 | 0.18 | 11.275 | WMa,TruStrain™ | 0.5
93 | 3.1 | 37 | 15.282 | 1.1668 | 0.0763 | 4.8787 | 2 | 0.30649 | 0.8 | 0.18 | 11.274 | WMa,TruStrain™ | 0.5
94 | 3.13 | 37 | 15.277 | 1.1642 | 0.0762 | 4.8768 | 2 | 0.30637 | 0.8 | 0.18 | 11.27 | WMa,TruStrain™ | 0.5
95 | 3.17 | 37 | 15.27 | 1.1668 | 0.0764 | 4.8747 | 2 | 0.30624 | 0.8 | 0.18 | 11.265 | WMa,TruStrain™ | 0.5
96 | 3.2 | 37 | 15.269 | 1.1667 | 0.0764 | 4.8745 | 2 | 0.30623 | 0.8 | 0.18 | 11.265 | WMa,TruStrain™ | 0.5
97 | 3.23 | 37 | 15.259 | 1.1598 | 0.076 | 4.8712 | 2 | 0.30602 | 0.8 | 0.18 | 11.257 | WMa,TruStrain™ | 0.5
98 | 3.27 | 37 | 15.261 | 1.1658 | 0.0764 | 4.872 | 2 | 0.30607 | 0.8 | 0.18 | 11.259 | WMa,TruStrain™ | 0.5
99 | 3.3 | 37 | 15.256 | 1.1734 | 0.0769 | 4.8704 | 2 | 0.30597 | 0.8 | 0.18 | 11.255 | WMa,TruStrain™ | 0.5
100 | 3.33 | 37 | 15.251 | 1.1716 | 0.0768 | 4.8687 | 2 | 0.30586 | 0.8 | 0.18 | 11.251 | WMa,TruStrain™ | 0.5
101 | 3.37 | 37 | 15.25 | 1.1601 | 0.0761 | 4.8681 | 2 | 0.30583 | 0.8 | 0.18 | 11.25 | WMa,TruStrain™ | 0.5
102 | 3.4 | 37 | 15.264 | 1.1589 | 0.0759 | 4.8726 | 2 | 0.3061 | 0.8 | 0.18 | 11.26 | WMa,TruStrain™ | 0.5
103 | 3.43 | 37 | 15.254 | 1.1528 | 0.0756 | 4.8693 | 2 | 0.30591 | 0.8 | 0.18 | 11.253 | WMa,TruStrain™ | 0.5
104 | 3.47 | 37 | 15.254 | 1.1536 | 0.0756 | 4.8694 | 2 | 0.30591 | 0.8 | 0.18 | 11.253 | WMa,TruStrain™ | 0.5
105 | 3.5 | 37 | 15.234 | 1.1536 | 0.0757 | 4.863 | 2 | 0.30551 | 0.8 | 0.18 | 11.238 | WMa,TruStrain™ | 0.5
106 | 3.53 | 37 | 15.233 | 1.1551 | 0.0758 | 4.8626 | 2 | 0.30548 | 0.8 | 0.18 | 11.237 | WMa,TruStrain™ | 0.5
107 | 3.57 | 37 | 15.228 | 1.1541 | 0.0758 | 4.8612 | 2 | 0.30539 | 0.8 | 0.18 | 11.234 | WMa,TruStrain™ | 0.5
108 | 3.6 | 37 | 15.217 | 1.1509 | 0.0756 | 4.8575 | 2 | 0.30516 | 0.8 | 0.18 | 11.225 | WMa,TruStrain™ | 0.5
109 | 3.63 | 37 | 15.208 | 1.1533 | 0.0758 | 4.8548 | 2 | 0.305 | 0.8 | 0.18 | 11.219 | WMa,TruStrain™ | 0.5
110 | 3.67 | 37 | 15.213 | 1.1571 | 0.0761 | 4.8564 | 2 | 0.30509 | 0.8 | 0.18 | 11.223 | WMa,TruStrain™ | 0.5
111 | 3.7 | 37 | 15.194 | 1.1583 | 0.0762 | 4.8505 | 2 | 0.30472 | 0.8 | 0.18 | 11.209 | WMa,TruStrain™ | 0.5
112 | 3.73 | 37 | 15.195 | 1.1599 | 0.0763 | 4.8508 | 2 | 0.30474 | 0.8 | 0.18 | 11.21 | WMa,TruStrain™ | 0.5
113 | 3.77 | 37 | 15.184 | 1.1544 | 0.076 | 4.8473 | 2 | 0.30452 | 0.8 | 0.17 | 11.202 | WMa,TruStrain™ | 0.5
114 | 3.8 | 37 | 15.183 | 1.1534 | 0.076 | 4.8469 | 2 | 0.3045 | 0.8 | 0.17 | 11.201 | WMa,TruStrain™ | 0.5
115 | 3.83 | 37 | 15.168 | 1.16 | 0.0765 | 4.8423 | 2 | 0.30421 | 0.8 | 0.17 | 11.191 | WMa,TruStrain™ | 0.5
116 | 3.87 | 37 | 15.159 | 1.1568 | 0.0763 | 4.8394 | 2 | 0.30403 | 0.8 | 0.17 | 11.184 | WMa,TruStrain™ | 0.5
117 | 3.9 | 37 | 15.155 | 1.152 | 0.076 | 4.8379 | 2 | 0.30393 | 0.8 | 0.17 | 11.18 | WMa,TruStrain™ | 0.5
118 | 3.93 | 37 | 15.144 | 1.1574 | 0.0764 | 4.8346 | 2 | 0.30372 | 0.8 | 0.17 | 11.172 | WMa,TruStrain™ | 0.5
119 | 3.97 | 37 | 15.141 | 1.1505 | 0.076 | 4.8334 | 2 | 0.30365 | 0.8 | 0.17 | 11.17 | WMa,TruStrain™ | 0.5
120 | 4 | 37 | 15.137 | 1.153 | 0.0762 | 4.8322 | 2 | 0.30358 | 0.8 | 0.17 | 11.167 | WMa,TruStrain™ | 0.5
121 | 4.03 | 37 | 15.118 | 1.1538 | 0.0763 | 4.8263 | 2 | 0.30321 | 0.8 | 0.17 | 11.153 | WMa,TruStrain™ | 0.5
122 | 4.07 | 37 | 15.126 | 1.1607 | 0.0767 | 4.8288 | 2 | 0.30336 | 0.8 | 0.17 | 11.159 | WMa,TruStrain™ | 0.5
123 | 4.1 | 37 | 15.112 | 1.1573 | 0.0766 | 4.8244 | 2 | 0.30308 | 0.8 | 0.17 | 11.149 | WMa,TruStrain™ | 0.5
124 | 4.13 | 37 | 15.111 | 1.1577 | 0.0766 | 4.824 | 2 | 0.30306 | 0.8 | 0.17 | 11.148 | WMa,TruStrain™ | 0.5
125 | 4.17 | 37 | 15.098 | 1.1516 | 0.0763 | 4.8199 | 2 | 0.3028 | 0.8 | 0.17 | 11.139 | WMa,TruStrain™ | 0.5
126 | 4.2 | 37 | 15.096 | 1.1563 | 0.0766 | 4.8193 | 2 | 0.30277 | 0.8 | 0.17 | 11.137 | WMa,TruStrain™ | 0.5
127 | 4.23 | 37 | 15.086 | 1.1587 | 0.0768 | 4.8163 | 2 | 0.30258 | 0.8 | 0.17 | 11.13 | WMa,TruStrain™ | 0.5
128 | 4.27 | 37 | 15.078 | 1.1546 | 0.0766 | 4.8136 | 2 | 0.3024 | 0.8 | 0.17 | 11.124 | WMa,TruStrain™ | 0.5
129 | 4.3 | 37 | 15.063 | 1.1546 | 0.0767 | 4.8087 | 2 | 0.3021 | 0.8 | 0.17 | 11.113 | WMa,TruStrain™ | 0.5
130 | 4.33 | 37 | 15.06 | 1.1568 | 0.0768 | 4.808 | 2 | 0.30205 | 0.8 | 0.17 | 11.111 | WMa,TruStrain™ | 0.5
131 | 4.37 | 37 | 15.052 | 1.1531 | 0.0766 | 4.8052 | 2 | 0.30188 | 0.8 | 0.16 | 11.105 | WMa,TruStrain™ | 0.5
132 | 4.4 | 37 | 15.046 | 1.1487 | 0.0763 | 4.8032 | 2 | 0.30175 | 0.8 | 0.16 | 11.1 | WMa,TruStrain™ | 0.5
133 | 4.43 | 37 | 15.032 | 1.1553 | 0.0769 | 4.7991 | 2 | 0.3015 | 0.8 | 0.16 | 11.091 | WMa,TruStrain™ | 0.5
134 | 4.47 | 37 | 15.036 | 1.1587 | 0.0771 | 4.8001 | 2 | 0.30156 | 0.8 | 0.16 | 11.093 | WMa,TruStrain™ | 0.5
135 | 4.5 | 37 | 15.026 | 1.1537 | 0.0768 | 4.7969 | 2 | 0.30135 | 0.8 | 0.16 | 11.085 | WMa,TruStrain™ | 0.5
136 | 4.53 | 37 | 15.019 | 1.1559 | 0.077 | 4.7949 | 2 | 0.30123 | 0.8 | 0.16 | 11.081 | WMa,TruStrain™ | 0.5
137 | 4.57 | 37 | 15.007 | 1.1557 | 0.077 | 4.7911 | 2 | 0.30099 | 0.8 | 0.16 | 11.072 | WMa,TruStrain™ | 0.5
138 | 4.6 | 37 | 15.004 | 1.1556 | 0.077 | 4.79 | 2 | 0.30093 | 0.8 | 0.16 | 11.07 | WMa,TruStrain™ | 0.5
139 | 4.63 | 37 | 15.001 | 1.1537 | 0.0769 | 4.7889 | 2 | 0.30086 | 0.8 | 0.16 | 11.067 | WMa,TruStrain™ | 0.5
140 | 4.67 | 37 | 14.997 | 1.1553 | 0.077 | 4.7878 | 2 | 0.30078 | 0.8 | 0.16 | 11.064 | WMa,TruStrain™ | 0.5
141 | 4.7 | 37 | 14.986 | 1.1548 | 0.0771 | 4.7844 | 2 | 0.30057 | 0.8 | 0.16 | 11.057 | WMa,TruStrain™ | 0.5
142 | 4.73 | 37 | 14.979 | 1.1598 | 0.0774 | 4.7823 | 2 | 0.30044 | 0.8 | 0.16 | 11.052 | WMa,TruStrain™ | 0.5
143 | 4.77 | 37 | 14.973 | 1.1537 | 0.0771 | 4.7801 | 2 | 0.3003 | 0.8 | 0.16 | 11.047 | WMa,TruStrain™ | 0.5
144 | 4.8 | 37 | 14.97 | 1.155 | 0.0772 | 4.7792 | 2 | 0.30025 | 0.8 | 0.16 | 11.045 | WMa,TruStrain™ | 0.5
145 | 4.83 | 37 | 14.963 | 1.1519 | 0.077 | 4.7769 | 2 | 0.3001 | 0.8 | 0.16 | 11.039 | WMa,TruStrain™ | 0.5
146 | 4.87 | 37 | 14.955 | 1.1482 | 0.0768 | 4.7743 | 2 | 0.29994 | 0.8 | 0.16 | 11.033 | WMa,TruStrain™ | 0.5
147 | 4.9 | 37 | 14.956 | 1.1555 | 0.0773 | 4.7748 | 2 | 0.29997 | 0.8 | 0.16 | 11.034 | WMa,TruStrain™ | 0.5
148 | 4.93 | 37 | 14.952 | 1.1518 | 0.077 | 4.7733 | 2 | 0.29988 | 0.8 | 0.16 | 11.031 | WMa,TruStrain™ | 0.5
149 | 4.97 | 37 | 14.936 | 1.1521 | 0.0771 | 4.7683 | 2 | 0.29956 | 0.8 | 0.16 | 11.019 | WMa,TruStrain™ | 0.5
150 | 5 | 37 | 14.937 | 1.1516 | 0.0771 | 4.7686 | 2 | 0.29958 | 0.8 | 0.16 | 11.02 | WMa,TruStrain™ | 0.5
151 | 5.03 | 37 | 14.928 | 1.147 | 0.0768 | 4.7658 | 2 | 0.29941 | 0.8 | 0.16 | 11.014 | WMa,TruStrain™ | 0.5
152 | 5.07 | 37 | 14.922 | 1.1501 | 0.0771 | 4.7638 | 2 | 0.29928 | 0.8 | 0.16 | 11.009 | WMa,TruStrain™ | 0.5
153 | 5.1 | 37 | 14.914 | 1.1545 | 0.0774 | 4.7614 | 2 | 0.29913 | 0.8 | 0.15 | 11.004 | WMa,TruStrain™ | 0.5
154 | 5.13 | 37 | 14.92 | 1.1523 | 0.0772 | 4.7633 | 2 | 0.29924 | 0.8 | 0.15 | 11.008 | WMa,TruStrain™ | 0.5
155 | 5.17 | 37 | 14.915 | 1.147 | 0.0769 | 4.7615 | 2 | 0.29913 | 0.8 | 0.15 | 11.004 | WMa,TruStrain™ | 0.5
156 | 5.2 | 37 | 14.912 | 1.148 | 0.077 | 4.7606 | 2 | 0.29908 | 0.8 | 0.15 | 11.002 | WMa,TruStrain™ | 0.5
157 | 5.23 | 37 | 14.911 | 1.1438 | 0.0767 | 4.7604 | 2 | 0.29907 | 0.8 | 0.15 | 11.001 | WMa,TruStrain™ | 0.5
158 | 5.27 | 37 | 14.901 | 1.1404 | 0.0765 | 4.7571 | 2 | 0.29886 | 0.8 | 0.15 | 10.994 | WMa,TruStrain™ | 0.5
159 | 5.3 | 37 | 14.895 | 1.1454 | 0.0769 | 4.7551 | 2 | 0.29874 | 0.8 | 0.15 | 10.989 | WMa,TruStrain™ | 0.5
160 | 5.33 | 37 | 14.892 | 1.1495 | 0.0772 | 4.7544 | 2 | 0.29869 | 0.8 | 0.15 | 10.987 | WMa,TruStrain™ | 0.5
161 | 5.37 | 37 | 14.88 | 1.1481 | 0.0772 | 4.7506 | 2 | 0.29845 | 0.8 | 0.15 | 10.978 | WMa,TruStrain™ | 0.5
162 | 5.4 | 37 | 14.868 | 1.1449 | 0.077 | 4.7467 | 2 | 0.29821 | 0.8 | 0.15 | 10.97 | WMa,TruStrain™ | 0.5
163 | 5.43 | 37 | 14.87 | 1.1483 | 0.0772 | 4.7474 | 2 | 0.29825 | 0.8 | 0.15 | 10.971 | WMa,TruStrain™ | 0.5
164 | 5.47 | 37 | 14.859 | 1.1411 | 0.0768 | 4.7438 | 2 | 0.29803 | 0.8 | 0.15 | 10.963 | WMa,TruStrain™ | 0.5
165 | 5.5 | 37 | 14.855 | 1.1454 | 0.0771 | 4.7424 | 2 | 0.29794 | 0.8 | 0.15 | 10.96 | WMa,TruStrain™ | 0.5
166 | 5.53 | 37 | 14.85 | 1.1444 | 0.0771 | 4.7408 | 2 | 0.29784 | 0.8 | 0.15 | 10.956 | WMa,TruStrain™ | 0.5
167 | 5.57 | 37 | 14.842 | 1.145 | 0.0771 | 4.7385 | 2 | 0.29769 | 0.8 | 0.15 | 10.951 | WMa,TruStrain™ | 0.5
168 | 5.6 | 37 | 14.837 | 1.1495 | 0.0775 | 4.737 | 2 | 0.2976 | 0.8 | 0.15 | 10.947 | WMa,TruStrain™ | 0.5
169 | 5.63 | 37 | 14.825 | 1.1364 | 0.0767 | 4.7328 | 2 | 0.29733 | 0.8 | 0.15 | 10.937 | WMa,TruStrain™ | 0.5
170 | 5.67 | 37 | 14.816 | 1.139 | 0.0769 | 4.7301 | 2 | 0.29716 | 0.8 | 0.15 | 10.931 | WMa,TruStrain™ | 0.5
171 | 5.7 | 37 | 14.821 | 1.139 | 0.0769 | 4.7315 | 2 | 0.29725 | 0.8 | 0.14 | 10.934 | WMa,TruStrain™ | 0.5
172 | 5.73 | 37 | 14.809 | 1.1385 | 0.0769 | 4.7276 | 2 | 0.29702 | 0.8 | 0.14 | 10.926 | WMa,TruStrain™ | 0.5
173 | 5.77 | 37 | 14.806 | 1.1406 | 0.077 | 4.7269 | 2 | 0.29697 | 0.8 | 0.14 | 10.924 | WMa,TruStrain™ | 0.5
174 | 5.8 | 37 | 14.8 | 1.1436 | 0.0773 | 4.725 | 2 | 0.29684 | 0.8 | 0.14 | 10.919 | WMa,TruStrain™ | 0.5
175 | 5.83 | 37 | 14.794 | 1.1338 | 0.0766 | 4.7229 | 2 | 0.29671 | 0.8 | 0.14 | 10.915 | WMa,TruStrain™ | 0.5
176 | 5.87 | 37 | 14.787 | 1.1397 | 0.0771 | 4.7207 | 2 | 0.29658 | 0.8 | 0.14 | 10.91 | WMa,TruStrain™ | 0.5
177 | 5.9 | 37 | 14.783 | 1.1375 | 0.0769 | 4.7194 | 2 | 0.29649 | 0.8 | 0.14 | 10.906 | WMa,TruStrain™ | 0.5
178 | 5.93 | 37 | 14.783 | 1.1419 | 0.0772 | 4.7197 | 2 | 0.29651 | 0.8 | 0.14 | 10.907 | WMa,TruStrain™ | 0.5
179 | 5.97 | 37 | 14.78 | 1.1372 | 0.0769 | 4.7186 | 2 | 0.29644 | 0.8 | 0.14 | 10.905 | WMa,TruStrain™ | 0.5
180 | 6 | 37 | 14.772 | 1.1434 | 0.0774 | 4.7162 | 2 | 0.29629 | 0.8 | 0.14 | 10.899 | WMa,TruStrain™ | 0.5
181 | 6.03 | 37 | 14.767 | 1.1355 | 0.0769 | 4.7144 | 2 | 0.29618 | 0.8 | 0.14 | 10.895 | WMa,TruStrain™ | 0.5
182 | 6.07 | 37 | 14.766 | 1.1373 | 0.077 | 4.7142 | 2 | 0.29617 | 0.8 | 0.14 | 10.895 | WMa,TruStrain™ | 0.5
183 | 6.1 | 37 | 14.761 | 1.1357 | 0.0769 | 4.7124 | 2 | 0.29605 | 0.8 | 0.14 | 10.89 | WMa,TruStrain™ | 0.5
184 | 6.13 | 37 | 14.76 | 1.1372 | 0.077 | 4.7121 | 2 | 0.29603 | 0.8 | 0.14 | 10.889 | WMa,TruStrain™ | 0.5
185 | 6.17 | 37 | 14.758 | 1.1394 | 0.0772 | 4.7116 | 2 | 0.296 | 0.8 | 0.14 | 10.888 | WMa,TruStrain™ | 0.5
186 | 6.2 | 37 | 14.751 | 1.1426 | 0.0775 | 4.7095 | 2 | 0.29587 | 0.8 | 0.14 | 10.884 | WMa,TruStrain™ | 0.5
187 | 6.23 | 37 | 14.744 | 1.1335 | 0.0769 | 4.7069 | 2 | 0.29571 | 0.8 | 0.14 | 10.878 | WMa,TruStrain™ | 0.5
188 | 6.27 | 37 | 14.74 | 1.1373 | 0.0772 | 4.7058 | 2 | 0.29564 | 0.8 | 0.14 | 10.875 | WMa,TruStrain™ | 0.5
189 | 6.3 | 37 | 14.738 | 1.1395 | 0.0773 | 4.7053 | 2 | 0.29561 | 0.8 | 0.14 | 10.874 | WMa,TruStrain™ | 0.5
190 | 6.33 | 37 | 14.742 | 1.1382 | 0.0772 | 4.7065 | 2 | 0.29568 | 0.8 | 0.14 | 10.876 | WMa,TruStrain™ | 0.5
191 | 6.37 | 37 | 14.734 | 1.1389 | 0.0773 | 4.704 | 2 | 0.29552 | 0.8 | 0.14 | 10.871 | WMa,TruStrain™ | 0.5
192 | 6.4 | 37 | 14.734 | 1.141 | 0.0774 | 4.7042 | 2 | 0.29553 | 0.8 | 0.14 | 10.871 | WMa,TruStrain™ | 0.5
193 | 6.43 | 37 | 14.722 | 1.1327 | 0.0769 | 4.7 | 2 | 0.29529 | 0.8 | 0.14 | 10.862 | WMa,TruStrain™ | 0.5
194 | 6.47 | 37 | 14.721 | 1.1418 | 0.0776 | 4.6998 | 2 | 0.29527 | 0.8 | 0.14 | 10.862 | WMa,TruStrain™ | 0.5
195 | 6.5 | 37 | 14.723 | 1.1411 | 0.0775 | 4.7004 | 2 | 0.2953 | 0.8 | 0.14 | 10.863 | WMa,TruStrain™ | 0.5
196 | 6.53 | 37 | 14.717 | 1.1397 | 0.0774 | 4.6987 | 2 | 0.29519 | 0.8 | 0.14 | 10.859 | WMa,TruStrain™ | 0.5
197 | 6.57 | 37 | 14.714 | 1.1401 | 0.0775 | 4.6978 | 2 | 0.29513 | 0.8 | 0.14 | 10.856 | WMa,TruStrain™ | 0.5
198 | 6.6 | 37 | 14.704 | 1.1354 | 0.0772 | 4.6944 | 2 | 0.29493 | 0.8 | 0.14 | 10.849 | WMa,TruStrain™ | 0.5
199 | 6.63 | 37 | 14.703 | 1.1307 | 0.0769 | 4.694 | 2 | 0.2949 | 0.8 | 0.14 | 10.848 | WMa,TruStrain™ | 0.5
200 | 6.67 | 37 | 14.698 | 1.1388 | 0.0775 | 4.6926 | 2 | 0.29482 | 0.8 | 0.13 | 10.845 | WMa,TruStrain™ | 0.5
201 | 6.7 | 37 | 14.697 | 1.128 | 0.0767 | 4.6919 | 2 | 0.29477 | 0.8 | 0.13 | 10.843 | WMa,TruStrain™ | 0.5
202 | 6.73 | 37 | 14.696 | 1.1298 | 0.0769 | 4.6916 | 2 | 0.29475 | 0.8 | 0.13 | 10.842 | WMa,TruStrain™ | 0.5
203 | 6.77 | 37 | 14.69 | 1.1342 | 0.0772 | 4.6898 | 2 | 0.29463 | 0.8 | 0.13 | 10.838 | WMa,TruStrain™ | 0.5
204 | 6.8 | 37 | 14.681 | 1.139 | 0.0776 | 4.6871 | 2 | 0.29446 | 0.8 | 0.13 | 10.832 | WMa,TruStrain™ | 0.5
205 | 6.83 | 37 | 14.672 | 1.1342 | 0.0773 | 4.6841 | 2 | 0.29428 | 0.8 | 0.13 | 10.825 | WMa,TruStrain™ | 0.5
206 | 6.87 | 37 | 14.674 | 1.1331 | 0.0772 | 4.6849 | 2 | 0.29433 | 0.8 | 0.13 | 10.827 | WMa,TruStrain™ | 0.5
207 | 6.9 | 37 | 14.673 | 1.14 | 0.0777 | 4.6847 | 2 | 0.29432 | 0.8 | 0.13 | 10.827 | WMa,TruStrain™ | 0.5
208 | 6.93 | 37 | 14.677 | 1.138 | 0.0775 | 4.6858 | 2 | 0.29438 | 0.8 | 0.13 | 10.829 | WMa,TruStrain™ | 0.5
209 | 6.97 | 37 | 14.67 | 1.1412 | 0.0778 | 4.6836 | 2 | 0.29425 | 0.8 | 0.13 | 10.824 | WMa,TruStrain™ | 0.5
210 | 7 | 37 | 14.666 | 1.1401 | 0.0777 | 4.6824 | 2 | 0.29417 | 0.8 | 0.13 | 10.821 | WMa,TruStrain™ | 0.5
211 | 7.03 | 37 | 14.659 | 1.1345 | 0.0774 | 4.6799 | 2 | 0.29402 | 0.8 | 0.13 | 10.815 | WMa,TruStrain™ | 0.5
212 | 7.07 | 37 | 14.66 | 1.1323 | 0.0772 | 4.6804 | 2 | 0.29405 | 0.8 | 0.13 | 10.816 | WMa,TruStrain™ | 0.5
213 | 7.1 | 37 | 14.642 | 1.1402 | 0.0779 | 4.6748 | 2 | 0.2937 | 0.8 | 0.13 | 10.804 | WMa,TruStrain™ | 0.5
214 | 7.13 | 37 | 14.647 | 1.1493 | 0.0785 | 4.6765 | 2 | 0.2938 | 0.8 | 0.13 | 10.808 | WMa,TruStrain™ | 0.5
215 | 7.17 | 37 | 14.641 | 1.1402 | 0.0779 | 4.6743 | 2 | 0.29367 | 0.8 | 0.13 | 10.803 | WMa,TruStrain™ | 0.5
216 | 7.2 | 37 | 14.633 | 1.1427 | 0.0781 | 4.6719 | 2 | 0.29351 | 0.8 | 0.13 | 10.797 | WMa,TruStrain™ | 0.5
217 | 7.23 | 37 | 14.637 | 1.1522 | 0.0787 | 4.6736 | 2 | 0.29362 | 0.8 | 0.13 | 10.801 | WMa,TruStrain™ | 0.5
218 | 7.27 | 37 | 14.627 | 1.1394 | 0.0779 | 4.6702 | 2 | 0.2934 | 0.8 | 0.13 | 10.793 | WMa,TruStrain™ | 0.5
219 | 7.3 | 37 | 14.628 | 1.139 | 0.0779 | 4.6704 | 2 | 0.29342 | 0.8 | 0.13 | 10.793 | WMa,TruStrain™ | 0.5
220 | 7.33 | 37 | 14.628 | 1.1421 | 0.0781 | 4.6705 | 2 | 0.29343 | 0.8 | 0.13 | 10.794 | WMa,TruStrain™ | 0.5
221 | 7.37 | 37 | 14.624 | 1.1406 | 0.078 | 4.6692 | 2 | 0.29335 | 0.8 | 0.13 | 10.791 | WMa,TruStrain™ | 0.5
222 | 7.4 | 37 | 14.628 | 1.14 | 0.0779 | 4.6703 | 2 | 0.29341 | 0.8 | 0.13 | 10.793 | WMa,TruStrain™ | 0.5
223 | 7.43 | 37 | 14.615 | 1.1386 | 0.0779 | 4.6661 | 2 | 0.29315 | 0.8 | 0.13 | 10.784 | WMa,TruStrain™ | 0.5
224 | 7.47 | 37 | 14.616 | 1.1418 | 0.0781 | 4.6667 | 2 | 0.29318 | 0.8 | 0.13 | 10.785 | WMa,TruStrain™ | 0.5
225 | 7.5 | 37 | 14.605 | 1.1427 | 0.0782 | 4.6632 | 2 | 0.29297 | 0.8 | 0.13 | 10.777 | WMa,TruStrain™ | 0.5
226 | 7.53 | 37 | 14.6 | 1.1445 | 0.0784 | 4.6614 | 2 | 0.29285 | 0.8 | 0.13 | 10.773 | WMa,TruStrain™ | 0.5
227 | 7.57 | 37 | 14.598 | 1.1501 | 0.0788 | 4.6611 | 2 | 0.29283 | 0.8 | 0.13 | 10.772 | WMa,TruStrain™ | 0.5
228 | 7.6 | 37 | 14.587 | 1.1472 | 0.0786 | 4.6576 | 2 | 0.29262 | 0.8 | 0.13 | 10.764 | WMa,TruStrain™ | 0.5
229 | 7.63 | 37 | 14.59 | 1.1499 | 0.0788 | 4.6585 | 2 | 0.29267 | 0.8 | 0.12 | 10.766 | WMa,TruStrain™ | 0.5
230 | 7.67 | 37 | 14.599 | 1.1489 | 0.0787 | 4.6613 | 2 | 0.29284 | 0.8 | 0.12 | 10.772 | WMa,TruStrain™ | 0.5
231 | 7.7 | 37 | 14.584 | 1.1469 | 0.0786 | 4.6565 | 2 | 0.29255 | 0.8 | 0.12 | 10.761 | WMa,TruStrain™ | 0.5
232 | 7.73 | 37 | 14.587 | 1.1435 | 0.0784 | 4.6573 | 2 | 0.2926 | 0.8 | 0.12 | 10.763 | WMa,TruStrain™ | 0.5
233 | 7.77 | 37 | 14.573 | 1.1462 | 0.0787 | 4.653 | 2 | 0.29233 | 0.8 | 0.12 | 10.753 | WMa,TruStrain™ | 0.5
234 | 7.8 | 37 | 14.569 | 1.1524 | 0.0791 | 4.652 | 2 | 0.29227 | 0.8 | 0.12 | 10.751 | WMa,TruStrain™ | 0.5
235 | 7.83 | 37 | 14.564 | 1.1523 | 0.0791 | 4.6504 | 2 | 0.29216 | 0.8 | 0.12 | 10.747 | WMa,TruStrain™ | 0.5
236 | 7.87 | 37 | 14.562 | 1.1428 | 0.0785 | 4.6494 | 2 | 0.2921 | 0.8 | 0.12 | 10.745 | WMa,TruStrain™ | 0.5
237 | 7.9 | 37 | 14.546 | 1.1394 | 0.0783 | 4.6445 | 2 | 0.29179 | 0.8 | 0.12 | 10.734 | WMa,TruStrain™ | 0.5
238 | 7.93 | 37 | 14.557 | 1.1506 | 0.079 | 4.6481 | 2 | 0.29202 | 0.8 | 0.12 | 10.742 | WMa,TruStrain™ | 0.5
239 | 7.97 | 37 | 14.539 | 1.1492 | 0.079 | 4.6422 | 2 | 0.29165 | 0.8 | 0.12 | 10.729 | WMa,TruStrain™ | 0.5
240 | 8 | 37 | 14.548 | 1.1553 | 0.0794 | 4.6454 | 2 | 0.29184 | 0.8 | 0.12 | 10.735 | WMa,TruStrain™ | 0.5
241 | 8.03 | 37 | 14.53 | 1.1486 | 0.0791 | 4.6393 | 2 | 0.29147 | 0.8 | 0.12 | 10.722 | WMa,TruStrain™ | 0.5
242 | 8.07 | 37 | 14.533 | 1.1529 | 0.0793 | 4.6406 | 2 | 0.29155 | 0.8 | 0.12 | 10.725 | WMa,TruStrain™ | 0.5
243 | 8.1 | 37 | 14.532 | 1.1523 | 0.0793 | 4.6401 | 2 | 0.29152 | 0.8 | 0.12 | 10.724 | WMa,TruStrain™ | 0.5
244 | 8.13 | 37 | 14.534 | 1.1523 | 0.0793 | 4.6408 | 2 | 0.29156 | 0.8 | 0.12 | 10.725 | WMa,TruStrain™ | 0.5
245 | 8.17 | 37 | 14.527 | 1.1505 | 0.0792 | 4.6385 | 2 | 0.29142 | 0.8 | 0.12 | 10.72 | WMa,TruStrain™ | 0.5
246 | 8.2 | 37 | 14.518 | 1.1442 | 0.0788 | 4.6356 | 2 | 0.29124 | 0.8 | 0.12 | 10.713 | WMa,TruStrain™ | 0.5
247 | 8.23 | 37 | 14.514 | 1.1535 | 0.0795 | 4.6345 | 2 | 0.29117 | 0.8 | 0.12 | 10.711 | WMa,TruStrain™ | 0.5
248 | 8.27 | 37 | 14.508 | 1.144 | 0.0789 | 4.6323 | 2 | 0.29103 | 0.8 | 0.12 | 10.705 | WMa,TruStrain™ | 0.5
249 | 8.3 | 37 | 14.507 | 1.1552 | 0.0796 | 4.6322 | 2 | 0.29102 | 0.8 | 0.12 | 10.705 | WMa,TruStrain™ | 0.5
250 | 8.33 | 37 | 14.506 | 1.1543 | 0.0796 | 4.6321 | 2 | 0.29102 | 0.8 | 0.12 | 10.705 | WMa,TruStrain™ | 0.5
251 | 8.37 | 37 | 14.492 | 1.1511 | 0.0794 | 4.6275 | 2 | 0.29073 | 0.8 | 0.12 | 10.694 | WMa,TruStrain™ | 0.5
252 | 8.4 | 37 | 14.501 | 1.1508 | 0.0794 | 4.6304 | 2 | 0.29091 | 0.8 | 0.12 | 10.701 | WMa,TruStrain™ | 0.5
253 | 8.43 | 37 | 14.5 | 1.1468 | 0.0791 | 4.6298 | 2 | 0.29087 | 0.8 | 0.12 | 10.7 | WMa,TruStrain™ | 0.5
254 | 8.47 | 37 | 14.497 | 1.145 | 0.079 | 4.629 | 2 | 0.29082 | 0.8 | 0.11 | 10.698 | WMa,TruStrain™ | 0.5
255 | 8.5 | 37 | 14.491 | 1.1536 | 0.0796 | 4.6273 | 2 | 0.29072 | 0.8 | 0.11 | 10.694 | WMa,TruStrain™ | 0.5
256 | 8.53 | 37 | 14.482 | 1.1411 | 0.0788 | 4.6239 | 2 | 0.29051 | 0.8 | 0.11 | 10.686 | WMa,TruStrain™ | 0.5
257 | 8.57 | 37 | 14.481 | 1.1542 | 0.0797 | 4.624 | 2 | 0.2905 | 0.8 | 0.11 | 10.686 | WMa,TruStrain™ | 0.5
258 | 8.6 | 37 | 14.481 | 1.1471 | 0.0792 | 4.6239 | 2 | 0.2905 | 0.8 | 0.11 | 10.686 | WMa,TruStrain™ | 0.5
259 | 8.63 | 37 | 14.481 | 1.1521 | 0.0796 | 4.6241 | 2 | 0.29051 | 0.8 | 0.11 | 10.686 | WMa,TruStrain™ | 0.5
260 | 8.67 | 37 | 14.481 | 1.1554 | 0.0798 | 4.624 | 2 | 0.29051 | 0.8 | 0.11 | 10.686 | WMa,TruStrain™ | 0.5
261 | 8.7 | 37 | 14.469 | 1.147 | 0.0793 | 4.62 | 2 | 0.29026 | 0.8 | 0.11 | 10.677 | WMa,TruStrain™ | 0.5
262 | 8.73 | 37 | 14.473 | 1.1442 | 0.0791 | 4.6212 | 2 | 0.29033 | 0.8 | 0.11 | 10.68 | WMa,TruStrain™ | 0.5
263 | 8.77 | 37 | 14.464 | 1.1425 | 0.079 | 4.6184 | 2 | 0.29015 | 0.8 | 0.11 | 10.673 | WMa,TruStrain™ | 0.5
264 | 8.8 | 37 | 14.463 | 1.158 | 0.0801 | 4.6186 | 2 | 0.29017 | 0.8 | 0.11 | 10.674 | WMa,TruStrain™ | 0.5
265 | 8.83 | 37 | 14.45 | 1.1525 | 0.0798 | 4.6143 | 2 | 0.28991 | 0.8 | 0.11 | 10.664 | WMa,TruStrain™ | 0.5
266 | 8.87 | 37 | 14.455 | 1.1496 | 0.0795 | 4.6158 | 2 | 0.29 | 0.8 | 0.11 | 10.668 | WMa,TruStrain™ | 0.5
267 | 8.9 | 37 | 14.444 | 1.1493 | 0.0796 | 4.6122 | 2 | 0.28977 | 0.8 | 0.11 | 10.659 | WMa,TruStrain™ | 0.5
268 | 8.93 | 37 | 14.45 | 1.1539 | 0.0799 | 4.6141 | 2 | 0.28988 | 0.8 | 0.11 | 10.663 | WMa,TruStrain™ | 0.5
269 | 8.97 | 37 | 14.434 | 1.1491 | 0.0796 | 4.6091 | 2 | 0.28957 | 0.8 | 0.11 | 10.652 | WMa,TruStrain™ | 0.5
270 | 9 | 37 | 14.439 | 1.152 | 0.0798 | 4.6108 | 2 | 0.28967 | 0.8 | 0.11 | 10.656 | WMa,TruStrain™ | 0.5
271 | 9.03 | 37 | 14.434 | 1.1529 | 0.0799 | 4.6091 | 2 | 0.28957 | 0.8 | 0.11 | 10.652 | WMa,TruStrain™ | 0.5
272 | 9.07 | 37 | 14.433 | 1.1606 | 0.0804 | 4.6091 | 2 | 0.28958 | 0.8 | 0.11 | 10.652 | WMa,TruStrain™ | 0.5
273 | 9.1 | 37 | 14.421 | 1.1556 | 0.0801 | 4.605 | 2 | 0.28932 | 0.8 | 0.11 | 10.643 | WMa,TruStrain™ | 0.5
274 | 9.13 | 37 | 14.424 | 1.1595 | 0.0804 | 4.6062 | 2 | 0.28939 | 0.8 | 0.11 | 10.645 | WMa,TruStrain™ | 0.5
275 | 9.17 | 37 | 14.427 | 1.1639 | 0.0807 | 4.6072 | 2 | 0.28945 | 0.8 | 0.11 | 10.648 | WMa,TruStrain™ | 0.5
276 | 9.2 | 37 | 14.428 | 1.1557 | 0.0801 | 4.6074 | 2 | 0.28946 | 0.8 | 0.11 | 10.648 | WMa,TruStrain™ | 0.5
277 | 9.23 | 37 | 14.424 | 1.157 | 0.0802 | 4.6062 | 2 | 0.28939 | 0.8 | 0.11 | 10.645 | WMa,TruStrain™ | 0.5
278 | 9.27 | 37 | 14.421 | 1.1548 | 0.0801 | 4.6052 | 2 | 0.28933 | 0.8 | 0.11 | 10.643 | WMa,TruStrain™ | 0.5
279 | 9.3 | 37 | 14.418 | 1.1523 | 0.0799 | 4.604 | 2 | 0.28926 | 0.8 | 0.1 | 10.64 | WMa,TruStrain™ | 0.5
280 | 9.33 | 37 | 14.43 | 1.1534 | 0.0799 | 4.608 | 2 | 0.2895 | 0.8 | 0.1 | 10.649 | WMa,TruStrain™ | 0.5
281 | 9.37 | 37 | 14.437 | 1.1414 | 0.0791 | 4.6098 | 2 | 0.28962 | 0.8 | 0.1 | 10.654 | WMa,TruStrain™ | 0.5
282 | 9.4 | 37 | 14.426 | 1.141 | 0.0791 | 4.6062 | 2 | 0.28939 | 0.8 | 0.1 | 10.645 | WMa,TruStrain™ | 0.5
283 | 9.43 | 37 | 14.431 | 1.1405 | 0.079 | 4.608 | 2 | 0.2895 | 0.8 | 0.1 | 10.649 | WMa,TruStrain™ | 0.5
284 | 9.47 | 37 | 14.432 | 1.1455 | 0.0794 | 4.6082 | 2 | 0.28952 | 0.8 | 0.1 | 10.65 | WMa,TruStrain™ | 0.5
285 | 9.5 | 37 | 14.411 | 1.1553 | 0.0802 | 4.602 | 2 | 0.28914 | 0.8 | 0.1 | 10.636 | WMa,TruStrain™ | 0.5
286 | 9.53 | 37 | 14.413 | 1.1533 | 0.08 | 4.6024 | 2 | 0.28915 | 0.8 | 0.1 | 10.636 | WMa,TruStrain™ | 0.5
287 | 9.57 | 37 | 14.426 | 1.1522 | 0.0799 | 4.6064 | 2 | 0.2894 | 0.8 | 0.1 | 10.645 | WMa,TruStrain™ | 0.5
288 | 9.6 | 37 | 14.42 | 1.1495 | 0.0797 | 4.6044 | 2 | 0.28928 | 0.8 | 0.1 | 10.641 | WMa,TruStrain™ | 0.5
289 | 9.63 | 37 | 14.408 | 1.1487 | 0.0797 | 4.6007 | 2 | 0.28905 | 0.8 | 0.1 | 10.633 | WMa,TruStrain™ | 0.5
290 | 9.67 | 37 | 14.406 | 1.149 | 0.0798 | 4.6001 | 2 | 0.28901 | 0.8 | 0.1 | 10.631 | WMa,TruStrain™ | 0.5
291 | 9.7 | 37 | 14.397 | 1.1588 | 0.0805 | 4.5974 | 2 | 0.28885 | 0.8 | 0.1 | 10.625 | WMa,TruStrain™ | 0.5
292 | 9.73 | 37 | 14.401 | 1.1576 | 0.0804 | 4.5986 | 2 | 0.28892 | 0.8 | 0.1 | 10.628 | WMa,TruStrain™ | 0.5
293 | 9.77 | 37 | 14.396 | 1.1497 | 0.0799 | 4.5968 | 2 | 0.2888 | 0.8 | 0.1 | 10.624 | WMa,TruStrain™ | 0.5
294 | 9.8 | 37 | 14.393 | 1.1564 | 0.0803 | 4.5961 | 2 | 0.28875 | 0.8 | 0.1 | 10.622 | WMa,TruStrain™ | 0.5
295 | 9.83 | 37 | 14.391 | 1.1519 | 0.08 | 4.5954 | 2 | 0.28871 | 0.8 | 0.1 | 10.62 | WMa,TruStrain™ | 0.5
296 | 9.87 | 37 | 14.392 | 1.15 | 0.0799 | 4.5956 | 2 | 0.28873 | 0.8 | 0.1 | 10.621 | WMa,TruStrain™ | 0.5
297 | 9.9 | 37 | 14.4 | 1.1208 | 0.0778 | 4.5976 | 2 | 0.28885 | 0.8 | 0.1 | 10.625 | WMa,TruStrain™ | 0.5
298 | 9.93 | 37 | 14.393 | 1.1341 | 0.0788 | 4.5957 | 2 | 0.28873 | 0.8 | 0.1 | 10.621 | WMa,TruStrain™ | 0.5
299 | 9.97 | 37 | 14.412 | 1.1399 | 0.0791 | 4.6019 | 2 | 0.28912 | 0.8 | 0.1 | 10.635 | WMa,TruStrain™ | 0.5
300 | 10 | 37 | 14.425 | 1.1497 | 0.0797 | 4.6061 | 2 | 0.28939 | 0.8 | 0.1 | 10.645 | WMa,TruStrain™ | 0.5
Test: | Panc-1:PSCs:BME_with TGF-B1_day 0_plate 3
Result: | G' and G'' Curves
Interval: | 1
Point No. | Time | Temperature | Storage Modulus | Loss Modulus | Loss Factor | Complex Viscosity | Shear Strain | Shear Stress | Gap | Normal Force | Torque | Status | Frequency
Fundamental
| [min] | [°C] | [Pa] | [Pa] | [1] | [Pa·s] | [%] | [Pa] | [mm] | [N] | [µN·m] |  | [Hz]
1 | 0.0333 | 37 | 12.35 | 4.6646 | 0.378 | 4.2023 | 1.62 | 0.21424 | 0.8 | 0.2 | 7.8809 | WMa,TruStrain™ | 0.5
2 | 0.0667 | 37 | 18.216 | 2.0796 | 0.114 | 5.836 | 2.07 | 0.37881 | 0.8 | 0.2 | 13.934 | WMa,TruStrain™ | 0.5
3 | 0.1 | 37 | 18.195 | 1.967 | 0.108 | 5.8254 | 2.07 | 0.37866 | 0.8 | 0.2 | 13.929 | WMa,TruStrain™ | 0.5
4 | 0.133 | 37 | 18.164 | 1.9495 | 0.107 | 5.8151 | 2.02 | 0.36993 | 0.8 | 0.2 | 13.608 | WMa,TruStrain™ | 0.5
5 | 0.167 | 37 | 18.151 | 1.9102 | 0.105 | 5.8096 | 1.98 | 0.36194 | 0.8 | 0.19 | 13.314 | WMa,TruStrain™ | 0.5
6 | 0.2 | 37 | 18.128 | 1.9175 | 0.106 | 5.8025 | 1.97 | 0.35861 | 0.8 | 0.19 | 13.192 | WMa,TruStrain™ | 0.5
7 | 0.233 | 37 | 18.135 | 1.9079 | 0.105 | 5.8045 | 1.98 | 0.36068 | 0.8 | 0.19 | 13.268 | WMa,TruStrain™ | 0.5
8 | 0.267 | 37 | 18.103 | 1.8742 | 0.104 | 5.793 | 2 | 0.36383 | 0.8 | 0.19 | 13.383 | WMa,TruStrain™ | 0.5
9 | 0.3 | 37 | 18.088 | 1.8825 | 0.104 | 5.7887 | 2.01 | 0.36618 | 0.8 | 0.19 | 13.47 | WMa,TruStrain™ | 0.5
10 | 0.333 | 37 | 18.095 | 1.8775 | 0.104 | 5.7907 | 2.01 | 0.36645 | 0.8 | 0.19 | 13.48 | WMa,TruStrain™ | 0.5
11 | 0.367 | 37 | 18.105 | 1.865 | 0.103 | 5.7933 | 2.01 | 0.36504 | 0.8 | 0.19 | 13.428 | WMa,TruStrain™ | 0.5
12 | 0.4 | 37 | 18.077 | 1.875 | 0.104 | 5.785 | 2 | 0.3628 | 0.8 | 0.19 | 13.346 | WMa,TruStrain™ | 0.5
13 | 0.433 | 37 | 18.067 | 1.8718 | 0.104 | 5.7816 | 1.99 | 0.36184 | 0.8 | 0.19 | 13.31 | WMa,TruStrain™ | 0.5
14 | 0.467 | 37 | 18.073 | 1.8789 | 0.104 | 5.7837 | 1.99 | 0.36235 | 0.8 | 0.19 | 13.329 | WMa,TruStrain™ | 0.5
15 | 0.5 | 37 | 18.051 | 1.8579 | 0.103 | 5.7762 | 2 | 0.36277 | 0.8 | 0.19 | 13.344 | WMa,TruStrain™ | 0.5
16 | 0.533 | 37 | 18.043 | 1.8743 | 0.104 | 5.7741 | 2 | 0.36329 | 0.8 | 0.19 | 13.364 | WMa,TruStrain™ | 0.5
17 | 0.567 | 37 | 18.062 | 1.8772 | 0.104 | 5.7803 | 2 | 0.36376 | 0.8 | 0.19 | 13.381 | WMa,TruStrain™ | 0.5
18 | 0.6 | 37 | 18.061 | 1.846 | 0.102 | 5.7791 | 2 | 0.36334 | 0.8 | 0.19 | 13.365 | WMa,TruStrain™ | 0.5
19 | 0.633 | 37 | 18.049 | 1.8437 | 0.102 | 5.775 | 2 | 0.36268 | 0.8 | 0.19 | 13.341 | WMa,TruStrain™ | 0.5
20 | 0.667 | 37 | 18.054 | 1.8552 | 0.103 | 5.7772 | 2 | 0.36263 | 0.8 | 0.19 | 13.339 | WMa,TruStrain™ | 0.5
21 | 0.7 | 37 | 18.047 | 1.8629 | 0.103 | 5.775 | 2 | 0.36256 | 0.8 | 0.19 | 13.337 | WMa,TruStrain™ | 0.5
22 | 0.733 | 37 | 18.046 | 1.8564 | 0.103 | 5.7747 | 2 | 0.36274 | 0.8 | 0.19 | 13.343 | WMa,TruStrain™ | 0.5
23 | 0.767 | 37 | 18.045 | 1.8577 | 0.103 | 5.7742 | 2 | 0.36286 | 0.8 | 0.18 | 13.348 | WMa,TruStrain™ | 0.5
24 | 0.8 | 37 | 18.058 | 1.8543 | 0.103 | 5.7781 | 2 | 0.36314 | 0.8 | 0.18 | 13.358 | WMa,TruStrain™ | 0.5
25 | 0.833 | 37 | 18.043 | 1.8621 | 0.103 | 5.7738 | 2 | 0.36281 | 0.8 | 0.18 | 13.346 | WMa,TruStrain™ | 0.5
26 | 0.867 | 37 | 18.032 | 1.8586 | 0.103 | 5.7701 | 2 | 0.36247 | 0.8 | 0.18 | 13.334 | WMa,TruStrain™ | 0.5
27 | 0.9 | 37 | 18.035 | 1.8591 | 0.103 | 5.7712 | 2 | 0.36249 | 0.8 | 0.18 | 13.334 | WMa,TruStrain™ | 0.5
28 | 0.933 | 37 | 18.03 | 1.8441 | 0.102 | 5.7692 | 2 | 0.36237 | 0.8 | 0.18 | 13.33 | WMa,TruStrain™ | 0.5
29 | 0.967 | 37 | 18.02 | 1.8427 | 0.102 | 5.7658 | 2 | 0.3622 | 0.8 | 0.18 | 13.324 | WMa,TruStrain™ | 0.5
30 | 1 | 37 | 18.003 | 1.8664 | 0.104 | 5.7612 | 2 | 0.36196 | 0.8 | 0.18 | 13.315 | WMa,TruStrain™ | 0.5
31 | 1.03 | 37 | 18.015 | 1.8359 | 0.102 | 5.764 | 2 | 0.36214 | 0.8 | 0.18 | 13.321 | WMa,TruStrain™ | 0.5
32 | 1.07 | 37 | 18.016 | 1.8328 | 0.102 | 5.7643 | 2 | 0.36215 | 0.8 | 0.18 | 13.322 | WMa,TruStrain™ | 0.5
33 | 1.1 | 37 | 18.013 | 1.8206 | 0.101 | 5.7629 | 2 | 0.36204 | 0.8 | 0.18 | 13.318 | WMa,TruStrain™ | 0.5
34 | 1.13 | 37 | 18.009 | 1.8498 | 0.103 | 5.7627 | 2 | 0.36202 | 0.8 | 0.18 | 13.317 | WMa,TruStrain™ | 0.5
35 | 1.17 | 37 | 18.002 | 1.8401 | 0.102 | 5.7601 | 2 | 0.36186 | 0.8 | 0.18 | 13.311 | WMa,TruStrain™ | 0.5
36 | 1.2 | 37 | 18.002 | 1.8476 | 0.103 | 5.7602 | 2 | 0.36186 | 0.8 | 0.17 | 13.311 | WMa,TruStrain™ | 0.5
37 | 1.23 | 37 | 17.981 | 1.8247 | 0.101 | 5.7528 | 2 | 0.3614 | 0.8 | 0.17 | 13.294 | WMa,TruStrain™ | 0.5
38 | 1.27 | 37 | 17.92 | 1.8175 | 0.101 | 5.7335 | 2 | 0.36023 | 0.8 | 0.17 | 13.251 | WMa,TruStrain™ | 0.5
39 | 1.3 | 37 | 17.985 | 1.7772 | 0.0988 | 5.7526 | 2 | 0.36135 | 0.8 | 0.17 | 13.292 | WMa,TruStrain™ | 0.5
40 | 1.33 | 37 | 17.969 | 1.8229 | 0.101 | 5.749 | 2 | 0.36117 | 0.8 | 0.17 | 13.286 | WMa,TruStrain™ | 0.5
41 | 1.37 | 37 | 17.956 | 1.8226 | 0.102 | 5.745 | 2 | 0.36094 | 0.8 | 0.17 | 13.277 | WMa,TruStrain™ | 0.5
42 | 1.4 | 37 | 17.984 | 1.8258 | 0.102 | 5.7538 | 2 | 0.36147 | 0.8 | 0.17 | 13.297 | WMa,TruStrain™ | 0.5
43 | 1.43 | 37 | 17.985 | 1.832 | 0.102 | 5.7545 | 2 | 0.36152 | 0.8 | 0.17 | 13.298 | WMa,TruStrain™ | 0.5
44 | 1.47 | 37 | 17.977 | 1.8376 | 0.102 | 5.7521 | 2 | 0.36136 | 0.8 | 0.17 | 13.293 | WMa,TruStrain™ | 0.5
45 | 1.5 | 37 | 17.997 | 1.8238 | 0.101 | 5.7579 | 2 | 0.36171 | 0.8 | 0.17 | 13.306 | WMa,TruStrain™ | 0.5
46 | 1.53 | 37 | 18.027 | 1.829 | 0.101 | 5.7677 | 2 | 0.36234 | 0.8 | 0.17 | 13.329 | WMa,TruStrain™ | 0.5
47 | 1.57 | 37 | 18.027 | 1.82 | 0.101 | 5.7675 | 2 | 0.36233 | 0.8 | 0.17 | 13.328 | WMa,TruStrain™ | 0.5
48 | 1.6 | 37 | 18.027 | 1.8188 | 0.101 | 5.7672 | 2 | 0.36232 | 0.8 | 0.17 | 13.328 | WMa,TruStrain™ | 0.5
49 | 1.63 | 37 | 18.009 | 1.8072 | 0.1 | 5.7613 | 2 | 0.36195 | 0.8 | 0.17 | 13.314 | WMa,TruStrain™ | 0.5
50 | 1.67 | 37 | 17.994 | 1.8288 | 0.102 | 5.7572 | 2 | 0.36169 | 0.8 | 0.17 | 13.305 | WMa,TruStrain™ | 0.5
51 | 1.7 | 37 | 17.98 | 1.8175 | 0.101 | 5.7522 | 2 | 0.36137 | 0.8 | 0.17 | 13.293 | WMa,TruStrain™ | 0.5
52 | 1.73 | 37 | 17.967 | 1.8136 | 0.101 | 5.748 | 2 | 0.3611 | 0.8 | 0.16 | 13.283 | WMa,TruStrain™ | 0.5
53 | 1.77 | 37 | 17.982 | 1.8061 | 0.1 | 5.7525 | 2 | 0.36138 | 0.8 | 0.16 | 13.293 | WMa,TruStrain™ | 0.5
54 | 1.8 | 37 | 17.988 | 1.8122 | 0.101 | 5.7546 | 2 | 0.36152 | 0.8 | 0.16 | 13.299 | WMa,TruStrain™ | 0.5
55 | 1.83 | 37 | 18.005 | 1.8218 | 0.101 | 5.7606 | 2 | 0.3619 | 0.8 | 0.16 | 13.313 | WMa,TruStrain™ | 0.5
56 | 1.87 | 37 | 18.007 | 1.8292 | 0.102 | 5.7613 | 2 | 0.36195 | 0.8 | 0.16 | 13.314 | WMa,TruStrain™ | 0.5
57 | 1.9 | 37 | 17.989 | 1.8291 | 0.102 | 5.7557 | 2 | 0.3616 | 0.8 | 0.16 | 13.302 | WMa,TruStrain™ | 0.5
58 | 1.93 | 37 | 17.988 | 1.8301 | 0.102 | 5.7553 | 2 | 0.36156 | 0.8 | 0.16 | 13.3 | WMa,TruStrain™ | 0.5
59 | 1.97 | 37 | 17.973 | 1.8055 | 0.1 | 5.7499 | 2 | 0.36121 | 0.8 | 0.16 | 13.287 | WMa,TruStrain™ | 0.5
60 | 2 | 37 | 17.984 | 1.8211 | 0.101 | 5.7539 | 2 | 0.36147 | 0.8 | 0.16 | 13.297 | WMa,TruStrain™ | 0.5
61 | 2.03 | 37 | 18.004 | 1.8172 | 0.101 | 5.7601 | 2 | 0.36187 | 0.8 | 0.16 | 13.312 | WMa,TruStrain™ | 0.5
62 | 2.07 | 37 | 18.001 | 1.8106 | 0.101 | 5.7587 | 2 | 0.36178 | 0.8 | 0.16 | 13.308 | WMa,TruStrain™ | 0.5
63 | 2.1 | 37 | 17.986 | 1.8206 | 0.101 | 5.7544 | 2 | 0.36152 | 0.8 | 0.16 | 13.299 | WMa,TruStrain™ | 0.5
64 | 2.13 | 37 | 17.989 | 1.8132 | 0.101 | 5.7552 | 2 | 0.36156 | 0.8 | 0.16 | 13.3 | WMa,TruStrain™ | 0.5
65 | 2.17 | 37 | 17.998 | 1.8222 | 0.101 | 5.7582 | 2 | 0.36175 | 0.8 | 0.16 | 13.307 | WMa,TruStrain™ | 0.5
66 | 2.2 | 37 | 18.004 | 1.8207 | 0.101 | 5.76 | 2 | 0.36186 | 0.8 | 0.16 | 13.311 | WMa,TruStrain™ | 0.5
67 | 2.23 | 37 | 18.01 | 1.8139 | 0.101 | 5.7616 | 2 | 0.36197 | 0.8 | 0.16 | 13.315 | WMa,TruStrain™ | 0.5
68 | 2.27 | 37 | 18.006 | 1.829 | 0.102 | 5.7609 | 2 | 0.36192 | 0.8 | 0.16 | 13.313 | WMa,TruStrain™ | 0.5
69 | 2.3 | 37 | 18.029 | 1.8116 | 0.1 | 5.7678 | 2 | 0.36234 | 0.8 | 0.16 | 13.329 | WMa,TruStrain™ | 0.5
70 | 2.33 | 37 | 18.009 | 1.837 | 0.102 | 5.7622 | 2 | 0.36201 | 0.8 | 0.15 | 13.317 | WMa,TruStrain™ | 0.5
71 | 2.37 | 37 | 18.018 | 1.8354 | 0.102 | 5.7651 | 2 | 0.36219 | 0.8 | 0.16 | 13.323 | WMa,TruStrain™ | 0.5
72 | 2.4 | 37 | 18.022 | 1.834 | 0.102 | 5.7662 | 2 | 0.36226 | 0.8 | 0.15 | 13.326 | WMa,TruStrain™ | 0.5
73 | 2.43 | 37 | 18.034 | 1.8209 | 0.101 | 5.7696 | 2 | 0.36246 | 0.8 | 0.15 | 13.333 | WMa,TruStrain™ | 0.5
74 | 2.47 | 37 | 18.037 | 1.8361 | 0.102 | 5.7711 | 2 | 0.36256 | 0.8 | 0.15 | 13.337 | WMa,TruStrain™ | 0.5
75 | 2.5 | 37 | 18.023 | 1.8479 | 0.103 | 5.7671 | 2 | 0.36232 | 0.8 | 0.15 | 13.328 | WMa,TruStrain™ | 0.5
76 | 2.53 | 37 | 18.028 | 1.8357 | 0.102 | 5.7682 | 2 | 0.36238 | 0.8 | 0.15 | 13.33 | WMa,TruStrain™ | 0.5
77 | 2.57 | 37 | 18.028 | 1.8301 | 0.102 | 5.7679 | 2 | 0.36236 | 0.8 | 0.15 | 13.329 | WMa,TruStrain™ | 0.5
78 | 2.6 | 37 | 18.042 | 1.8301 | 0.101 | 5.7724 | 2 | 0.36264 | 0.8 | 0.15 | 13.34 | WMa,TruStrain™ | 0.5
79 | 2.63 | 37 | 18.029 | 1.8087 | 0.1 | 5.7677 | 2 | 0.36235 | 0.8 | 0.15 | 13.329 | WMa,TruStrain™ | 0.5
80 | 2.67 | 37 | 18.012 | 1.8179 | 0.101 | 5.7626 | 2 | 0.36204 | 0.8 | 0.15 | 13.318 | WMa,TruStrain™ | 0.5
81 | 2.7 | 37 | 18.027 | 1.815 | 0.101 | 5.7673 | 2 | 0.36233 | 0.8 | 0.15 | 13.328 | WMa,TruStrain™ | 0.5
82 | 2.73 | 37 | 18.016 | 1.8278 | 0.101 | 5.764 | 2 | 0.36213 | 0.8 | 0.15 | 13.321 | WMa,TruStrain™ | 0.5
83 | 2.77 | 37 | 18.008 | 1.8167 | 0.101 | 5.7612 | 2 | 0.36194 | 0.8 | 0.15 | 13.314 | WMa,TruStrain™ | 0.5
84 | 2.8 | 37 | 18.019 | 1.8412 | 0.102 | 5.7655 | 2 | 0.36221 | 0.8 | 0.15 | 13.324 | WMa,TruStrain™ | 0.5
85 | 2.83 | 37 | 18.013 | 1.8273 | 0.101 | 5.7633 | 2 | 0.36207 | 0.8 | 0.15 | 13.319 | WMa,TruStrain™ | 0.5
86 | 2.87 | 37 | 18.008 | 1.8135 | 0.101 | 5.761 | 2 | 0.36193 | 0.8 | 0.15 | 13.314 | WMa,TruStrain™ | 0.5
87 | 2.9 | 37 | 17.993 | 1.8064 | 0.1 | 5.756 | 2 | 0.36161 | 0.8 | 0.15 | 13.302 | WMa,TruStrain™ | 0.5
88 | 2.93 | 37 | 17.997 | 1.8135 | 0.101 | 5.7575 | 2 | 0.36172 | 0.8 | 0.15 | 13.306 | WMa,TruStrain™ | 0.5
89 | 2.97 | 37 | 17.985 | 1.8206 | 0.101 | 5.754 | 2 | 0.3615 | 0.8 | 0.14 | 13.298 | WMa,TruStrain™ | 0.5
90 | 3 | 37 | 17.984 | 1.8256 | 0.102 | 5.754 | 2 | 0.36149 | 0.8 | 0.14 | 13.297 | WMa,TruStrain™ | 0.5
91 | 3.03 | 37 | 17.983 | 1.8424 | 0.102 | 5.7541 | 2 | 0.36149 | 0.8 | 0.14 | 13.298 | WMa,TruStrain™ | 0.5
92 | 3.07 | 37 | 17.977 | 1.8414 | 0.102 | 5.7521 | 2 | 0.36137 | 0.8 | 0.14 | 13.293 | WMa,TruStrain™ | 0.5
93 | 3.1 | 37 | 17.962 | 1.8552 | 0.103 | 5.7478 | 2 | 0.3611 | 0.8 | 0.14 | 13.283 | WMa,TruStrain™ | 0.5
94 | 3.13 | 37 | 17.976 | 1.8621 | 0.104 | 5.7526 | 2 | 0.3614 | 0.8 | 0.14 | 13.294 | WMa,TruStrain™ | 0.5
95 | 3.17 | 37 | 17.975 | 1.8268 | 0.102 | 5.751 | 2 | 0.3613 | 0.8 | 0.14 | 13.29 | WMa,TruStrain™ | 0.5
96 | 3.2 | 37 | 17.975 | 1.8298 | 0.102 | 5.7511 | 2 | 0.36131 | 0.8 | 0.14 | 13.291 | WMa,TruStrain™ | 0.5
97 | 3.23 | 37 | 17.962 | 1.825 | 0.102 | 5.7468 | 2 | 0.36104 | 0.8 | 0.14 | 13.281 | WMa,TruStrain™ | 0.5
98 | 3.27 | 37 | 17.956 | 1.8216 | 0.101 | 5.7449 | 2 | 0.36092 | 0.8 | 0.14 | 13.276 | WMa,TruStrain™ | 0.5
99 | 3.3 | 37 | 17.97 | 1.8214 | 0.101 | 5.7494 | 2 | 0.3612 | 0.8 | 0.14 | 13.287 | WMa,TruStrain™ | 0.5
100 | 3.33 | 37 | 17.964 | 1.8158 | 0.101 | 5.7472 | 2 | 0.36108 | 0.8 | 0.14 | 13.282 | WMa,TruStrain™ | 0.5
101 | 3.37 | 37 | 17.956 | 1.8198 | 0.101 | 5.7449 | 2 | 0.36093 | 0.8 | 0.14 | 13.277 | WMa,TruStrain™ | 0.5
102 | 3.4 | 37 | 17.96 | 1.8349 | 0.102 | 5.7467 | 2 | 0.36104 | 0.8 | 0.14 | 13.281 | WMa,TruStrain™ | 0.5
103 | 3.43 | 37 | 17.968 | 1.825 | 0.102 | 5.7487 | 2 | 0.36115 | 0.8 | 0.14 | 13.285 | WMa,TruStrain™ | 0.5
104 | 3.47 | 37 | 17.965 | 1.8336 | 0.102 | 5.7481 | 2 | 0.36112 | 0.8 | 0.13 | 13.284 | WMa,TruStrain™ | 0.5
105 | 3.5 | 37 | 17.951 | 1.841 | 0.103 | 5.7439 | 2 | 0.36086 | 0.8 | 0.13 | 13.274 | WMa,TruStrain™ | 0.5
106 | 3.53 | 37 | 17.946 | 1.8465 | 0.103 | 5.7425 | 2 | 0.36077 | 0.8 | 0.13 | 13.271 | WMa,TruStrain™ | 0.5
107 | 3.57 | 37 | 17.972 | 1.834 | 0.102 | 5.7505 | 2 | 0.36127 | 0.8 | 0.13 | 13.289 | WMa,TruStrain™ | 0.5
108 | 3.6 | 37 | 17.982 | 1.8455 | 0.103 | 5.7538 | 2 | 0.36148 | 0.8 | 0.13 | 13.297 | WMa,TruStrain™ | 0.5
109 | 3.63 | 37 | 17.982 | 1.8333 | 0.102 | 5.7536 | 2 | 0.36147 | 0.8 | 0.13 | 13.297 | WMa,TruStrain™ | 0.5
110 | 3.67 | 37 | 17.972 | 1.8401 | 0.102 | 5.7506 | 2 | 0.36129 | 0.8 | 0.13 | 13.29 | WMa,TruStrain™ | 0.5
111 | 3.7 | 37 | 17.955 | 1.8478 | 0.103 | 5.7455 | 2 | 0.36097 | 0.8 | 0.13 | 13.278 | WMa,TruStrain™ | 0.5
112 | 3.73 | 37 | 17.95 | 1.8506 | 0.103 | 5.744 | 2 | 0.36087 | 0.8 | 0.13 | 13.275 | WMa,TruStrain™ | 0.5
113 | 3.77 | 37 | 17.971 | 1.847 | 0.103 | 5.7504 | 2 | 0.36126 | 0.8 | 0.13 | 13.289 | WMa,TruStrain™ | 0.5
114 | 3.8 | 37 | 17.955 | 1.8546 | 0.103 | 5.7458 | 2 | 0.36098 | 0.8 | 0.13 | 13.279 | WMa,TruStrain™ | 0.5
115 | 3.83 | 37 | 17.947 | 1.8513 | 0.103 | 5.7429 | 2 | 0.3608 | 0.8 | 0.13 | 13.272 | WMa,TruStrain™ | 0.5
116 | 3.87 | 37 | 17.958 | 1.8607 | 0.104 | 5.7469 | 2 | 0.36105 | 0.8 | 0.13 | 13.281 | WMa,TruStrain™ | 0.5
117 | 3.9 | 37 | 17.949 | 1.8464 | 0.103 | 5.7434 | 2 | 0.36083 | 0.8 | 0.13 | 13.273 | WMa,TruStrain™ | 0.5
118 | 3.93 | 37 | 17.974 | 1.8387 | 0.102 | 5.7512 | 2 | 0.36132 | 0.8 | 0.13 | 13.291 | WMa,TruStrain™ | 0.5
119 | 3.97 | 37 | 17.973 | 1.8464 | 0.103 | 5.751 | 2 | 0.36131 | 0.8 | 0.13 | 13.291 | WMa,TruStrain™ | 0.5
120 | 4 | 37 | 17.976 | 1.8534 | 0.103 | 5.7522 | 2 | 0.36138 | 0.8 | 0.13 | 13.293 | WMa,TruStrain™ | 0.5
121 | 4.03 | 37 | 17.993 | 1.8422 | 0.102 | 5.7574 | 2 | 0.36171 | 0.8 | 0.13 | 13.305 | WMa,TruStrain™ | 0.5
122 | 4.07 | 37 | 17.991 | 1.8352 | 0.102 | 5.7564 | 2 | 0.36165 | 0.8 | 0.13 | 13.303 | WMa,TruStrain™ | 0.5
123 | 4.1 | 37 | 17.999 | 1.8291 | 0.102 | 5.7587 | 2 | 0.36179 | 0.8 | 0.13 | 13.308 | WMa,TruStrain™ | 0.5
124 | 4.13 | 37 | 18.009 | 1.8362 | 0.102 | 5.7622 | 2 | 0.36201 | 0.8 | 0.13 | 13.317 | WMa,TruStrain™ | 0.5
125 | 4.17 | 37 | 18.014 | 1.8316 | 0.102 | 5.7635 | 2 | 0.3621 | 0.8 | 0.13 | 13.32 | WMa,TruStrain™ | 0.5
126 | 4.2 | 37 | 18.006 | 1.8364 | 0.102 | 5.7612 | 2 | 0.36194 | 0.8 | 0.13 | 13.314 | WMa,TruStrain™ | 0.5
127 | 4.23 | 37 | 18.019 | 1.8416 | 0.102 | 5.7655 | 2 | 0.36222 | 0.8 | 0.13 | 13.324 | WMa,TruStrain™ | 0.5
128 | 4.27 | 37 | 18.019 | 1.8533 | 0.103 | 5.766 | 2 | 0.36225 | 0.8 | 0.13 | 13.326 | WMa,TruStrain™ | 0.5
129 | 4.3 | 37 | 18.03 | 1.8496 | 0.103 | 5.7694 | 2 | 0.36246 | 0.8 | 0.13 | 13.333 | WMa,TruStrain™ | 0.5
130 | 4.33 | 37 | 18.015 | 1.8606 | 0.103 | 5.765 | 2 | 0.3622 | 0.8 | 0.13 | 13.323 | WMa,TruStrain™ | 0.5
131 | 4.37 | 37 | 18.017 | 1.8601 | 0.103 | 5.7654 | 2 | 0.36222 | 0.8 | 0.13 | 13.324 | WMa,TruStrain™ | 0.5
132 | 4.4 | 37 | 18.013 | 1.8529 | 0.103 | 5.764 | 2 | 0.36212 | 0.8 | 0.12 | 13.321 | WMa,TruStrain™ | 0.5
133 | 4.43 | 37 | 18.037 | 1.8547 | 0.103 | 5.7715 | 2 | 0.36258 | 0.8 | 0.12 | 13.338 | WMa,TruStrain™ | 0.5
134 | 4.47 | 37 | 18.038 | 1.8658 | 0.103 | 5.7722 | 2 | 0.36264 | 0.8 | 0.12 | 13.34 | WMa,TruStrain™ | 0.5
135 | 4.5 | 37 | 18.026 | 1.8665 | 0.104 | 5.7685 | 2 | 0.36242 | 0.8 | 0.12 | 13.332 | WMa,TruStrain™ | 0.5
136 | 4.53 | 37 | 18.015 | 1.8487 | 0.103 | 5.7645 | 2 | 0.36216 | 0.8 | 0.12 | 13.322 | WMa,TruStrain™ | 0.5
137 | 4.57 | 37 | 18.034 | 1.8507 | 0.103 | 5.7704 | 2 | 0.36253 | 0.8 | 0.12 | 13.336 | WMa,TruStrain™ | 0.5
138 | 4.6 | 37 | 18.045 | 1.8505 | 0.103 | 5.7741 | 2 | 0.36276 | 0.8 | 0.12 | 13.344 | WMa,TruStrain™ | 0.5
139 | 4.63 | 37 | 18.057 | 1.8631 | 0.103 | 5.7782 | 2 | 0.36302 | 0.8 | 0.12 | 13.354 | WMa,TruStrain™ | 0.5
140 | 4.67 | 37 | 18.048 | 1.8516 | 0.103 | 5.7749 | 2 | 0.36281 | 0.8 | 0.12 | 13.346 | WMa,TruStrain™ | 0.5
141 | 4.7 | 37 | 18.039 | 1.8577 | 0.103 | 5.7725 | 2 | 0.36266 | 0.8 | 0.12 | 13.34 | WMa,TruStrain™ | 0.5
142 | 4.73 | 37 | 18.02 | 1.8583 | 0.103 | 5.7663 | 2 | 0.36228 | 0.8 | 0.12 | 13.326 | WMa,TruStrain™ | 0.5
143 | 4.77 | 37 | 18.028 | 1.8432 | 0.102 | 5.7683 | 2 | 0.36239 | 0.8 | 0.12 | 13.331 | WMa,TruStrain™ | 0.5
144 | 4.8 | 37 | 18.027 | 1.8488 | 0.103 | 5.7682 | 2 | 0.36239 | 0.8 | 0.12 | 13.331 | WMa,TruStrain™ | 0.5
145 | 4.83 | 37 | 18.028 | 1.8582 | 0.103 | 5.7688 | 2 | 0.36243 | 0.8 | 0.12 | 13.332 | WMa,TruStrain™ | 0.5
146 | 4.87 | 37 | 18.043 | 1.8522 | 0.103 | 5.7734 | 2 | 0.36272 | 0.8 | 0.12 | 13.343 | WMa,TruStrain™ | 0.5
147 | 4.9 | 37 | 18.041 | 1.8427 | 0.102 | 5.7725 | 2 | 0.36265 | 0.8 | 0.12 | 13.34 | WMa,TruStrain™ | 0.5
148 | 4.93 | 37 | 18.027 | 1.8541 | 0.103 | 5.7686 | 2 | 0.36242 | 0.8 | 0.12 | 13.332 | WMa,TruStrain™ | 0.5
149 | 4.97 | 37 | 18.024 | 1.8568 | 0.103 | 5.7677 | 2 | 0.36237 | 0.8 | 0.12 | 13.33 | WMa,TruStrain™ | 0.5
150 | 5 | 37 | 18.031 | 1.8605 | 0.103 | 5.77 | 2 | 0.3625 | 0.8 | 0.12 | 13.335 | WMa,TruStrain™ | 0.5
151 | 5.03 | 37 | 18.041 | 1.8676 | 0.104 | 5.7734 | 2 | 0.36271 | 0.8 | 0.12 | 13.342 | WMa,TruStrain™ | 0.5
152 | 5.07 | 37 | 18.032 | 1.8608 | 0.103 | 5.7702 | 2 | 0.36252 | 0.8 | 0.12 | 13.335 | WMa,TruStrain™ | 0.5
153 | 5.1 | 37 | 18.036 | 1.8488 | 0.103 | 5.7712 | 2 | 0.36258 | 0.8 | 0.12 | 13.337 | WMa,TruStrain™ | 0.5
154 | 5.13 | 37 | 18.035 | 1.8536 | 0.103 | 5.771 | 2 | 0.36257 | 0.8 | 0.12 | 13.337 | WMa,TruStrain™ | 0.5
155 | 5.17 | 37 | 18.037 | 1.8504 | 0.103 | 5.7716 | 2 | 0.3626 | 0.8 | 0.12 | 13.338 | WMa,TruStrain™ | 0.5
156 | 5.2 | 37 | 18.038 | 1.8476 | 0.102 | 5.7718 | 2 | 0.36262 | 0.8 | 0.12 | 13.339 | WMa,TruStrain™ | 0.5
157 | 5.23 | 37 | 18.044 | 1.8507 | 0.103 | 5.7737 | 2 | 0.36274 | 0.8 | 0.12 | 13.343 | WMa,TruStrain™ | 0.5
158 | 5.27 | 37 | 18.026 | 1.8577 | 0.103 | 5.7684 | 2 | 0.36241 | 0.8 | 0.12 | 13.331 | WMa,TruStrain™ | 0.5
159 | 5.3 | 37 | 18.037 | 1.8582 | 0.103 | 5.7719 | 2 | 0.36262 | 0.8 | 0.11 | 13.339 | WMa,TruStrain™ | 0.5
160 | 5.33 | 37 | 18.011 | 1.8511 | 0.103 | 5.7634 | 2 | 0.36209 | 0.8 | 0.11 | 13.32 | WMa,TruStrain™ | 0.5
161 | 5.37 | 37 | 18.001 | 1.8522 | 0.103 | 5.7603 | 2 | 0.3619 | 0.8 | 0.11 | 13.312 | WMa,TruStrain™ | 0.5
162 | 5.4 | 37 | 18.007 | 1.8642 | 0.104 | 5.7625 | 2 | 0.36203 | 0.8 | 0.11 | 13.317 | WMa,TruStrain™ | 0.5
163 | 5.43 | 37 | 18.017 | 1.8672 | 0.104 | 5.7656 | 2 | 0.36224 | 0.8 | 0.11 | 13.325 | WMa,TruStrain™ | 0.5
164 | 5.47 | 37 | 18.012 | 1.8584 | 0.103 | 5.7637 | 2 | 0.36211 | 0.8 | 0.11 | 13.32 | WMa,TruStrain™ | 0.5
165 | 5.5 | 37 | 18.019 | 1.8356 | 0.102 | 5.7653 | 2 | 0.3622 | 0.8 | 0.11 | 13.324 | WMa,TruStrain™ | 0.5
166 | 5.53 | 37 | 18.036 | 1.8395 | 0.102 | 5.7707 | 2 | 0.36255 | 0.8 | 0.11 | 13.336 | WMa,TruStrain™ | 0.5
167 | 5.57 | 37 | 18.038 | 1.8477 | 0.102 | 5.7716 | 2 | 0.36261 | 0.8 | 0.11 | 13.339 | WMa,TruStrain™ | 0.5
168 | 5.6 | 37 | 18.032 | 1.8359 | 0.102 | 5.7694 | 2 | 0.36247 | 0.8 | 0.11 | 13.334 | WMa,TruStrain™ | 0.5
169 | 5.63 | 37 | 18.024 | 1.8418 | 0.102 | 5.7672 | 2 | 0.36234 | 0.8 | 0.11 | 13.329 | WMa,TruStrain™ | 0.5
170 | 5.67 | 37 | 18.023 | 1.8463 | 0.102 | 5.767 | 2 | 0.36232 | 0.8 | 0.11 | 13.328 | WMa,TruStrain™ | 0.5
171 | 5.7 | 37 | 18.02 | 1.8529 | 0.103 | 5.7663 | 2 | 0.36227 | 0.8 | 0.11 | 13.326 | WMa,TruStrain™ | 0.5
172 | 5.73 | 37 | 18.024 | 1.8693 | 0.104 | 5.7678 | 2 | 0.36237 | 0.8 | 0.11 | 13.33 | WMa,TruStrain™ | 0.5
173 | 5.77 | 37 | 18.013 | 1.8467 | 0.103 | 5.7637 | 2 | 0.36211 | 0.8 | 0.11 | 13.32 | WMa,TruStrain™ | 0.5
174 | 5.8 | 37 | 18.027 | 1.8591 | 0.103 | 5.7687 | 2 | 0.36243 | 0.8 | 0.11 | 13.332 | WMa,TruStrain™ | 0.5
175 | 5.83 | 37 | 18.038 | 1.8586 | 0.103 | 5.7721 | 2 | 0.36264 | 0.8 | 0.11 | 13.34 | WMa,TruStrain™ | 0.5
176 | 5.87 | 37 | 18.056 | 1.8507 | 0.103 | 5.7774 | 2 | 0.36297 | 0.8 | 0.11 | 13.352 | WMa,TruStrain™ | 0.5
177 | 5.9 | 37 | 18.044 | 1.8522 | 0.103 | 5.7738 | 2 | 0.36276 | 0.8 | 0.11 | 13.344 | WMa,TruStrain™ | 0.5
178 | 5.93 | 37 | 18.029 | 1.8454 | 0.102 | 5.7687 | 2 | 0.36243 | 0.8 | 0.11 | 13.332 | WMa,TruStrain™ | 0.5
179 | 5.97 | 37 | 18.029 | 1.8291 | 0.101 | 5.7683 | 2 | 0.36239 | 0.8 | 0.11 | 13.331 | WMa,TruStrain™ | 0.5
180 | 6 | 37 | 18.04 | 1.8406 | 0.102 | 5.772 | 2 | 0.36263 | 0.8 | 0.11 | 13.339 | WMa,TruStrain™ | 0.5
181 | 6.03 | 37 | 18.028 | 1.8384 | 0.102 | 5.7682 | 2 | 0.3624 | 0.8 | 0.11 | 13.331 | WMa,TruStrain™ | 0.5
182 | 6.07 | 37 | 18.04 | 1.8449 | 0.102 | 5.7721 | 2 | 0.36264 | 0.8 | 0.11 | 13.34 | WMa,TruStrain™ | 0.5
183 | 6.1 | 37 | 18.048 | 1.8569 | 0.103 | 5.7752 | 2 | 0.36284 | 0.8 | 0.11 | 13.347 | WMa,TruStrain™ | 0.5
184 | 6.13 | 37 | 18.044 | 1.8758 | 0.104 | 5.7745 | 2 | 0.3628 | 0.8 | 0.11 | 13.346 | WMa,TruStrain™ | 0.5
185 | 6.17 | 37 | 18.048 | 1.8628 | 0.103 | 5.7753 | 2 | 0.36283 | 0.8 | 0.11 | 13.347 | WMa,TruStrain™ | 0.5
186 | 6.2 | 37 | 18.048 | 1.8335 | 0.102 | 5.7744 | 2 | 0.36277 | 0.8 | 0.1 | 13.345 | WMa,TruStrain™ | 0.5
187 | 6.23 | 37 | 18.056 | 1.8395 | 0.102 | 5.777 | 2 | 0.36294 | 0.8 | 0.1 | 13.351 | WMa,TruStrain™ | 0.5
188 | 6.27 | 37 | 18.058 | 1.8566 | 0.103 | 5.7784 | 2 | 0.36305 | 0.8 | 0.1 | 13.355 | WMa,TruStrain™ | 0.5
189 | 6.3 | 37 | 18.038 | 1.8669 | 0.103 | 5.7723 | 2 | 0.36267 | 0.8 | 0.1 | 13.341 | WMa,TruStrain™ | 0.5
190 | 6.33 | 37 | 18.052 | 1.8642 | 0.103 | 5.7768 | 2 | 0.36293 | 0.8 | 0.1 | 13.351 | WMa,TruStrain™ | 0.5
191 | 6.37 | 37 | 18.064 | 1.8621 | 0.103 | 5.7805 | 2 | 0.36316 | 0.8 | 0.1 | 13.359 | WMa,TruStrain™ | 0.5
192 | 6.4 | 37 | 18.068 | 1.8727 | 0.104 | 5.7821 | 2 | 0.36327 | 0.8 | 0.1 | 13.363 | WMa,TruStrain™ | 0.5
193 | 6.43 | 37 | 18.054 | 1.8774 | 0.104 | 5.7777 | 2 | 0.36299 | 0.8 | 0.1 | 13.353 | WMa,TruStrain™ | 0.5
194 | 6.47 | 37 | 18.048 | 1.8699 | 0.104 | 5.7755 | 2 | 0.36286 | 0.8 | 0.1 | 13.348 | WMa,TruStrain™ | 0.5
195 | 6.5 | 37 | 18.043 | 1.8706 | 0.104 | 5.7739 | 2 | 0.36276 | 0.8 | 0.1 | 13.344 | WMa,TruStrain™ | 0.5
196 | 6.53 | 37 | 18.047 | 1.8753 | 0.104 | 5.7753 | 2 | 0.36284 | 0.8 | 0.1 | 13.347 | WMa,TruStrain™ | 0.5
197 | 6.57 | 37 | 18.067 | 1.86 | 0.103 | 5.7813 | 2 | 0.36321 | 0.8 | 0.1 | 13.361 | WMa,TruStrain™ | 0.5
198 | 6.6 | 37 | 18.052 | 1.8399 | 0.102 | 5.7758 | 2 | 0.36287 | 0.8 | 0.1 | 13.348 | WMa,TruStrain™ | 0.5
199 | 6.63 | 37 | 18.047 | 1.8319 | 0.102 | 5.7741 | 2 | 0.36277 | 0.8 | 0.1 | 13.344 | WMa,TruStrain™ | 0.5
200 | 6.67 | 37 | 18.054 | 1.8431 | 0.102 | 5.7766 | 2 | 0.36294 | 0.8 | 0.1 | 13.351 | WMa,TruStrain™ | 0.5
201 | 6.7 | 37 | 18.056 | 1.8577 | 0.103 | 5.7776 | 2 | 0.363 | 0.8 | 0.1 | 13.353 | WMa,TruStrain™ | 0.5
202 | 6.73 | 37 | 18.065 | 1.8489 | 0.102 | 5.7802 | 2 | 0.36315 | 0.8 | 0.1 | 13.359 | WMa,TruStrain™ | 0.5
203 | 6.77 | 37 | 18.067 | 1.8449 | 0.102 | 5.7807 | 2 | 0.36318 | 0.8 | 0.1 | 13.36 | WMa,TruStrain™ | 0.5
204 | 6.8 | 37 | 18.07 | 1.8601 | 0.103 | 5.7823 | 2 | 0.36327 | 0.8 | 0.1 | 13.363 | WMa,TruStrain™ | 0.5
205 | 6.83 | 37 | 18.064 | 1.8538 | 0.103 | 5.7801 | 2 | 0.36314 | 0.8 | 0.1 | 13.358 | WMa,TruStrain™ | 0.5
206 | 6.87 | 37 | 18.079 | 1.8513 | 0.102 | 5.7848 | 2 | 0.36344 | 0.8 | 0.1 | 13.369 | WMa,TruStrain™ | 0.5
207 | 6.9 | 37 | 18.073 | 1.8674 | 0.103 | 5.7834 | 2 | 0.36336 | 0.8 | 0.1 | 13.366 | WMa,TruStrain™ | 0.5
208 | 6.93 | 37 | 18.09 | 1.871 | 0.103 | 5.7889 | 2 | 0.3637 | 0.8 | 0.1 | 13.379 | WMa,TruStrain™ | 0.5
209 | 6.97 | 37 | 18.091 | 1.8634 | 0.103 | 5.789 | 2 | 0.3637 | 0.8 | 0.1 | 13.379 | WMa,TruStrain™ | 0.5
210 | 7 | 37 | 18.082 | 1.8459 | 0.102 | 5.7855 | 2 | 0.36348 | 0.8 | 0.1 | 13.371 | WMa,TruStrain™ | 0.5
211 | 7.03 | 37 | 18.07 | 1.8426 | 0.102 | 5.7817 | 2 | 0.36325 | 0.8 | 0.1 | 13.362 | WMa,TruStrain™ | 0.5
212 | 7.07 | 37 | 18.083 | 1.8547 | 0.103 | 5.7862 | 2 | 0.36353 | 0.8 | 0.09 | 13.373 | WMa,TruStrain™ | 0.5
213 | 7.1 | 37 | 18.066 | 1.8579 | 0.103 | 5.781 | 2 | 0.36321 | 0.8 | 0.09 | 13.361 | WMa,TruStrain™ | 0.5
214 | 7.13 | 37 | 18.055 | 1.8591 | 0.103 | 5.7776 | 2 | 0.36299 | 0.8 | 0.09 | 13.353 | WMa,TruStrain™ | 0.5
215 | 7.17 | 37 | 18.037 | 1.8704 | 0.104 | 5.7721 | 2 | 0.36265 | 0.8 | 0.09 | 13.34 | WMa,TruStrain™ | 0.5
216 | 7.2 | 37 | 18.041 | 1.8784 | 0.104 | 5.7736 | 2 | 0.36273 | 0.8 | 0.09 | 13.343 | WMa,TruStrain™ | 0.5
217 | 7.23 | 37 | 18.049 | 1.8669 | 0.103 | 5.7758 | 2 | 0.36286 | 0.8 | 0.09 | 13.348 | WMa,TruStrain™ | 0.5
218 | 7.27 | 37 | 18.064 | 1.8339 | 0.102 | 5.7794 | 2 | 0.36309 | 0.8 | 0.09 | 13.356 | WMa,TruStrain™ | 0.5
219 | 7.3 | 37 | 18.045 | 1.8438 | 0.102 | 5.7738 | 2 | 0.36276 | 0.8 | 0.09 | 13.344 | WMa,TruStrain™ | 0.5
220 | 7.33 | 37 | 18.056 | 1.8562 | 0.103 | 5.7777 | 2 | 0.363 | 0.8 | 0.09 | 13.353 | WMa,TruStrain™ | 0.5
221 | 7.37 | 37 | 18.07 | 1.8538 | 0.103 | 5.7819 | 2 | 0.36327 | 0.8 | 0.09 | 13.363 | WMa,TruStrain™ | 0.5
222 | 7.4 | 37 | 18.07 | 1.8682 | 0.103 | 5.7825 | 2 | 0.3633 | 0.8 | 0.09 | 13.364 | WMa,TruStrain™ | 0.5
223 | 7.43 | 37 | 18.073 | 1.8683 | 0.103 | 5.7834 | 2 | 0.36335 | 0.8 | 0.09 | 13.366 | WMa,TruStrain™ | 0.5
224 | 7.47 | 37 | 18.063 | 1.857 | 0.103 | 5.7801 | 2 | 0.36313 | 0.8 | 0.09 | 13.358 | WMa,TruStrain™ | 0.5
225 | 7.5 | 37 | 18.066 | 1.8559 | 0.103 | 5.7809 | 2 | 0.36318 | 0.8 | 0.09 | 13.36 | WMa,TruStrain™ | 0.5
226 | 7.53 | 37 | 18.086 | 1.8368 | 0.102 | 5.7864 | 2 | 0.36354 | 0.8 | 0.09 | 13.373 | WMa,TruStrain™ | 0.5
227 | 7.57 | 37 | 18.079 | 1.8622 | 0.103 | 5.7852 | 2 | 0.36348 | 0.8 | 0.09 | 13.371 | WMa,TruStrain™ | 0.5
228 | 7.6 | 37 | 18.077 | 1.875 | 0.104 | 5.785 | 2 | 0.36347 | 0.8 | 0.09 | 13.37 | WMa,TruStrain™ | 0.5
229 | 7.63 | 37 | 18.079 | 1.8772 | 0.104 | 5.7858 | 2 | 0.36351 | 0.8 | 0.09 | 13.372 | WMa,TruStrain™ | 0.5
230 | 7.67 | 37 | 18.098 | 1.8571 | 0.103 | 5.7912 | 2 | 0.36383 | 0.8 | 0.09 | 13.384 | WMa,TruStrain™ | 0.5
231 | 7.7 | 37 | 18.086 | 1.8752 | 0.104 | 5.7878 | 2 | 0.36362 | 0.8 | 0.09 | 13.376 | WMa,TruStrain™ | 0.5
232 | 7.73 | 37 | 18.079 | 1.8631 | 0.103 | 5.7853 | 2 | 0.36346 | 0.8 | 0.09 | 13.37 | WMa,TruStrain™ | 0.5
233 | 7.77 | 37 | 18.081 | 1.8611 | 0.103 | 5.7858 | 2 | 0.3635 | 0.8 | 0.09 | 13.371 | WMa,TruStrain™ | 0.5
234 | 7.8 | 37 | 18.088 | 1.8752 | 0.104 | 5.7884 | 2 | 0.36367 | 0.8 | 0.09 | 13.378 | WMa,TruStrain™ | 0.5
235 | 7.83 | 37 | 18.085 | 1.8589 | 0.103 | 5.7871 | 2 | 0.36359 | 0.8 | 0.09 | 13.375 | WMa,TruStrain™ | 0.5
236 | 7.87 | 37 | 18.088 | 1.8533 | 0.102 | 5.7876 | 2 | 0.36363 | 0.8 | 0.09 | 13.376 | WMa,TruStrain™ | 0.5
237 | 7.9 | 37 | 18.09 | 1.8665 | 0.103 | 5.7887 | 2 | 0.36369 | 0.8 | 0.09 | 13.378 | WMa,TruStrain™ | 0.5
238 | 7.93 | 37 | 18.076 | 1.8555 | 0.103 | 5.7842 | 2 | 0.36341 | 0.8 | 0.09 | 13.368 | WMa,TruStrain™ | 0.5
239 | 7.97 | 37 | 18.086 | 1.8741 | 0.104 | 5.7879 | 2 | 0.36363 | 0.8 | 0.09 | 13.376 | WMa,TruStrain™ | 0.5
240 | 8 | 37 | 18.088 | 1.8695 | 0.103 | 5.7883 | 2 | 0.36366 | 0.8 | 0.09 | 13.377 | WMa,TruStrain™ | 0.5
241 | 8.03 | 37 | 18.1 | 1.8964 | 0.105 | 5.793 | 2 | 0.36395 | 0.8 | 0.09 | 13.388 | WMa,TruStrain™ | 0.5
242 | 8.07 | 37 | 18.079 | 1.8782 | 0.104 | 5.7858 | 2 | 0.3635 | 0.8 | 0.09 | 13.371 | WMa,TruStrain™ | 0.5
243 | 8.1 | 37 | 18.086 | 1.8685 | 0.103 | 5.7875 | 2 | 0.36361 | 0.8 | 0.09 | 13.375 | WMa,TruStrain™ | 0.5
244 | 8.13 | 37 | 18.079 | 1.8598 | 0.103 | 5.7851 | 2 | 0.36346 | 0.8 | 0.09 | 13.37 | WMa,TruStrain™ | 0.5
245 | 8.17 | 37 | 18.062 | 1.8683 | 0.103 | 5.7801 | 2 | 0.36316 | 0.8 | 0.08 | 13.359 | WMa,TruStrain™ | 0.5
246 | 8.2 | 37 | 18.071 | 1.8607 | 0.103 | 5.7827 | 2 | 0.36332 | 0.8 | 0.08 | 13.365 | WMa,TruStrain™ | 0.5
247 | 8.23 | 37 | 18.06 | 1.8675 | 0.103 | 5.7792 | 2 | 0.3631 | 0.8 | 0.08 | 13.357 | WMa,TruStrain™ | 0.5
248 | 8.27 | 37 | 18.049 | 1.8614 | 0.103 | 5.7755 | 2 | 0.36286 | 0.8 | 0.08 | 13.348 | WMa,TruStrain™ | 0.5
249 | 8.3 | 37 | 18.057 | 1.8713 | 0.104 | 5.7786 | 2 | 0.36305 | 0.8 | 0.08 | 13.355 | WMa,TruStrain™ | 0.5
250 | 8.33 | 37 | 18.038 | 1.8746 | 0.104 | 5.7726 | 2 | 0.36268 | 0.8 | 0.08 | 13.341 | WMa,TruStrain™ | 0.5
251 | 8.37 | 37 | 18.062 | 1.8686 | 0.103 | 5.7799 | 2 | 0.36313 | 0.8 | 0.08 | 13.358 | WMa,TruStrain™ | 0.5
252 | 8.4 | 37 | 18.074 | 1.8729 | 0.104 | 5.7838 | 2 | 0.36338 | 0.8 | 0.08 | 13.367 | WMa,TruStrain™ | 0.5
253 | 8.43 | 37 | 18.091 | 1.8699 | 0.103 | 5.7893 | 2 | 0.36372 | 0.8 | 0.08 | 13.38 | WMa,TruStrain™ | 0.5
254 | 8.47 | 37 | 18.091 | 1.8738 | 0.104 | 5.7893 | 2 | 0.36373 | 0.8 | 0.08 | 13.38 | WMa,TruStrain™ | 0.5
255 | 8.5 | 37 | 18.069 | 1.8738 | 0.104 | 5.7825 | 2 | 0.36331 | 0.8 | 0.08 | 13.364 | WMa,TruStrain™ | 0.5
256 | 8.53 | 37 | 18.078 | 1.8948 | 0.105 | 5.786 | 2 | 0.36352 | 0.8 | 0.08 | 13.372 | WMa,TruStrain™ | 0.5
257 | 8.57 | 37 | 18.065 | 1.8815 | 0.104 | 5.7815 | 2 | 0.36323 | 0.8 | 0.08 | 13.362 | WMa,TruStrain™ | 0.5
258 | 8.6 | 37 | 18.057 | 1.8827 | 0.104 | 5.7788 | 2 | 0.36306 | 0.8 | 0.08 | 13.355 | WMa,TruStrain™ | 0.5
259 | 8.63 | 37 | 18.067 | 1.8703 | 0.104 | 5.7816 | 2 | 0.36323 | 0.8 | 0.08 | 13.362 | WMa,TruStrain™ | 0.5
260 | 8.67 | 37 | 18.067 | 1.8674 | 0.103 | 5.7815 | 2 | 0.36324 | 0.8 | 0.08 | 13.362 | WMa,TruStrain™ | 0.5
261 | 8.7 | 37 | 18.067 | 1.8771 | 0.104 | 5.7818 | 2 | 0.36326 | 0.8 | 0.08 | 13.363 | WMa,TruStrain™ | 0.5
262 | 8.73 | 37 | 18.073 | 1.8725 | 0.104 | 5.7836 | 2 | 0.36338 | 0.8 | 0.08 | 13.367 | WMa,TruStrain™ | 0.5
263 | 8.77 | 37 | 18.058 | 1.8584 | 0.103 | 5.7784 | 2 | 0.36304 | 0.8 | 0.08 | 13.355 | WMa,TruStrain™ | 0.5
264 | 8.8 | 37 | 18.06 | 1.8724 | 0.104 | 5.7795 | 2 | 0.36312 | 0.8 | 0.08 | 13.357 | WMa,TruStrain™ | 0.5
265 | 8.83 | 37 | 18.049 | 1.8819 | 0.104 | 5.7765 | 2 | 0.36293 | 0.8 | 0.08 | 13.35 | WMa,TruStrain™ | 0.5
266 | 8.87 | 37 | 18.065 | 1.8786 | 0.104 | 5.7812 | 2 | 0.36322 | 0.8 | 0.08 | 13.361 | WMa,TruStrain™ | 0.5
267 | 8.9 | 37 | 18.078 | 1.8793 | 0.104 | 5.7856 | 2 | 0.36349 | 0.8 | 0.08 | 13.371 | WMa,TruStrain™ | 0.5
268 | 8.93 | 37 | 18.073 | 1.8712 | 0.104 | 5.7836 | 2 | 0.36337 | 0.8 | 0.08 | 13.366 | WMa,TruStrain™ | 0.5
269 | 8.97 | 37 | 18.072 | 1.8665 | 0.103 | 5.7832 | 2 | 0.36335 | 0.8 | 0.08 | 13.366 | WMa,TruStrain™ | 0.5
270 | 9 | 37 | 18.077 | 1.8912 | 0.105 | 5.7855 | 2 | 0.3635 | 0.8 | 0.08 | 13.371 | WMa,TruStrain™ | 0.5
271 | 9.03 | 37 | 18.066 | 1.8799 | 0.104 | 5.7815 | 2 | 0.36324 | 0.8 | 0.08 | 13.362 | WMa,TruStrain™ | 0.5
272 | 9.07 | 37 | 18.062 | 1.8804 | 0.104 | 5.7805 | 2 | 0.36318 | 0.8 | 0.08 | 13.359 | WMa,TruStrain™ | 0.5
273 | 9.1 | 37 | 18.065 | 1.8735 | 0.104 | 5.781 | 2 | 0.3632 | 0.8 | 0.08 | 13.36 | WMa,TruStrain™ | 0.5
274 | 9.13 | 37 | 18.061 | 1.8778 | 0.104 | 5.78 | 2 | 0.36314 | 0.8 | 0.08 | 13.358 | WMa,TruStrain™ | 0.5
275 | 9.17 | 37 | 18.074 | 1.8796 | 0.104 | 5.7843 | 2 | 0.36341 | 0.8 | 0.08 | 13.368 | WMa,TruStrain™ | 0.5
276 | 9.2 | 37 | 18.097 | 1.8821 | 0.104 | 5.7915 | 2 | 0.36387 | 0.8 | 0.08 | 13.385 | WMa,TruStrain™ | 0.5
277 | 9.23 | 37 | 18.076 | 1.8726 | 0.104 | 5.7846 | 2 | 0.36344 | 0.8 | 0.08 | 13.369 | WMa,TruStrain™ | 0.5
278 | 9.27 | 37 | 18.079 | 1.8682 | 0.103 | 5.7855 | 2 | 0.36349 | 0.8 | 0.08 | 13.371 | WMa,TruStrain™ | 0.5
279 | 9.3 | 37 | 18.091 | 1.8698 | 0.103 | 5.7892 | 2 | 0.36372 | 0.8 | 0.08 | 13.38 | WMa,TruStrain™ | 0.5
280 | 9.33 | 37 | 18.088 | 1.8765 | 0.104 | 5.7885 | 2 | 0.36369 | 0.8 | 0.08 | 13.378 | WMa,TruStrain™ | 0.5
281 | 9.37 | 37 | 18.092 | 1.8984 | 0.105 | 5.7904 | 2 | 0.36381 | 0.8 | 0.08 | 13.383 | WMa,TruStrain™ | 0.5
282 | 9.4 | 37 | 18.093 | 1.8988 | 0.105 | 5.7909 | 2 | 0.36383 | 0.8 | 0.08 | 13.383 | WMa,TruStrain™ | 0.5
283 | 9.43 | 37 | 18.086 | 1.88 | 0.104 | 5.788 | 2 | 0.36363 | 0.8 | 0.08 | 13.376 | WMa,TruStrain™ | 0.5
284 | 9.47 | 37 | 18.104 | 1.875 | 0.104 | 5.7935 | 2 | 0.36398 | 0.8 | 0.07 | 13.389 | WMa,TruStrain™ | 0.5
285 | 9.5 | 37 | 18.126 | 1.8747 | 0.103 | 5.8003 | 2 | 0.36442 | 0.8 | 0.07 | 13.405 | WMa,TruStrain™ | 0.5
286 | 9.53 | 37 | 18.12 | 1.8625 | 0.103 | 5.7982 | 2 | 0.3643 | 0.8 | 0.07 | 13.401 | WMa,TruStrain™ | 0.5
287 | 9.57 | 37 | 18.11 | 1.8873 | 0.104 | 5.7957 | 2 | 0.36415 | 0.8 | 0.07 | 13.395 | WMa,TruStrain™ | 0.5
288 | 9.6 | 37 | 18.107 | 1.8874 | 0.104 | 5.7948 | 2 | 0.36409 | 0.8 | 0.07 | 13.393 | WMa,TruStrain™ | 0.5
289 | 9.63 | 37 | 18.118 | 1.8854 | 0.104 | 5.7982 | 2 | 0.36428 | 0.8 | 0.07 | 13.4 | WMa,TruStrain™ | 0.5
290 | 9.67 | 37 | 18.097 | 1.8744 | 0.104 | 5.7914 | 2 | 0.36385 | 0.8 | 0.07 | 13.384 | WMa,TruStrain™ | 0.5
291 | 9.7 | 37 | 18.075 | 1.8711 | 0.104 | 5.7841 | 2 | 0.36339 | 0.8 | 0.07 | 13.368 | WMa,TruStrain™ | 0.5
292 | 9.73 | 37 | 18.078 | 1.8473 | 0.102 | 5.7845 | 2 | 0.36343 | 0.8 | 0.07 | 13.369 | WMa,TruStrain™ | 0.5
293 | 9.77 | 37 | 18.104 | 1.8639 | 0.103 | 5.7933 | 2 | 0.36399 | 0.8 | 0.07 | 13.389 | WMa,TruStrain™ | 0.5
294 | 9.8 | 37 | 18.092 | 1.8702 | 0.103 | 5.7895 | 2 | 0.36375 | 0.8 | 0.07 | 13.381 | WMa,TruStrain™ | 0.5
295 | 9.83 | 37 | 18.093 | 1.8618 | 0.103 | 5.7897 | 2 | 0.36376 | 0.8 | 0.07 | 13.381 | WMa,TruStrain™ | 0.5
296 | 9.87 | 37 | 18.111 | 1.8744 | 0.103 | 5.7957 | 2 | 0.36413 | 0.8 | 0.07 | 13.395 | WMa,TruStrain™ | 0.5
297 | 9.9 | 37 | 18.112 | 1.8753 | 0.104 | 5.796 | 2 | 0.36416 | 0.8 | 0.07 | 13.396 | WMa,TruStrain™ | 0.5
298 | 9.93 | 37 | 18.09 | 1.876 | 0.104 | 5.7891 | 2 | 0.36372 | 0.8 | 0.07 | 13.379 | WMa,TruStrain™ | 0.5
299 | 9.97 | 37 | 18.089 | 1.8828 | 0.104 | 5.789 | 2 | 0.36371 | 0.8 | 0.07 | 13.379 | WMa,TruStrain™ | 0.5
300 | 10 | 37 | 18.092 | 1.8869 | 0.104 | 5.79 | 2 | 0.36378 | 0.8 | 0.07 | 13.382 | WMa,TruStrain™ | 0.5
Test: | Panc-1:PSCs:BME_with TGF-B1_day 3_plate 1
Result: | G' and G'' Curves
Interval: | 1
Point No. | Time | Temperature | Storage Modulus | Loss Modulus | Loss Factor | Complex Viscosity | Shear Strain | Shear Stress | Gap | Normal Force | Torque | Status | Frequency
Fundamental
| [min] | [°C] | [Pa] | [Pa] | [1] | [Pa·s] | [%] | [Pa] | [mm] | [N] | [µN·m] |  | [Hz]
1 | 0.0333 | 37 | 63.422 | 19.2 | 0.303 | 21.093 | 1.62 | 1.0714 | 0.8 | 0.49 | 39.411 | WMa,TruStrain™ | 0.5
2 | 0.0667 | 37 | 65.218 | 20.521 | 0.315 | 21.763 | 2 | 1.366 | 0.8 | 0.49 | 50.248 | WMa,TruStrain™ | 0.5
3 | 0.1 | 37 | 64.676 | 19.785 | 0.306 | 21.529 | 2 | 1.3524 | 0.8 | 0.49 | 49.747 | WMa,TruStrain™ | 0.5
4 | 0.133 | 37 | 65.273 | 19.185 | 0.294 | 21.656 | 2 | 1.3607 | 0.8 | 0.48 | 50.054 | WMa,TruStrain™ | 0.5
5 | 0.167 | 37 | 65.893 | 19.13 | 0.29 | 21.84 | 2 | 1.3722 | 0.8 | 0.48 | 50.478 | WMa,TruStrain™ | 0.5
6 | 0.2 | 37 | 65.609 | 19.19 | 0.292 | 21.759 | 2 | 1.3668 | 0.8 | 0.48 | 50.277 | WMa,TruStrain™ | 0.5
7 | 0.233 | 37 | 65.129 | 18.838 | 0.289 | 21.581 | 2 | 1.3553 | 0.8 | 0.48 | 49.856 | WMa,TruStrain™ | 0.5
8 | 0.267 | 37 | 63.569 | 18.486 | 0.291 | 21.073 | 2 | 1.3232 | 0.8 | 0.48 | 48.676 | WMa,TruStrain™ | 0.5
9 | 0.3 | 37 | 62.817 | 18.01 | 0.287 | 20.801 | 2 | 1.3061 | 0.8 | 0.47 | 48.043 | WMa,TruStrain™ | 0.5
10 | 0.333 | 37 | 62.703 | 18.137 | 0.289 | 20.777 | 2 | 1.3049 | 0.8 | 0.47 | 48.002 | WMa,TruStrain™ | 0.5
11 | 0.367 | 37 | 63.057 | 17.59 | 0.279 | 20.838 | 2 | 1.3088 | 0.8 | 0.47 | 48.146 | WMa,TruStrain™ | 0.5
12 | 0.4 | 37 | 63.604 | 17.576 | 0.276 | 21.005 | 2 | 1.3194 | 0.8 | 0.47 | 48.536 | WMa,TruStrain™ | 0.5
13 | 0.433 | 37 | 63.934 | 17.702 | 0.277 | 21.117 | 2 | 1.3265 | 0.8 | 0.47 | 48.796 | WMa,TruStrain™ | 0.5
14 | 0.467 | 37 | 63.87 | 17.82 | 0.279 | 21.107 | 2 | 1.3258 | 0.8 | 0.47 | 48.769 | WMa,TruStrain™ | 0.5
15 | 0.5 | 37 | 63.939 | 17.862 | 0.279 | 21.132 | 2 | 1.3272 | 0.8 | 0.46 | 48.82 | WMa,TruStrain™ | 0.5
16 | 0.533 | 37 | 64.364 | 18.005 | 0.28 | 21.274 | 2 | 1.3361 | 0.8 | 0.46 | 49.147 | WMa,TruStrain™ | 0.5
17 | 0.567 | 37 | 64.587 | 17.8 | 0.276 | 21.325 | 2 | 1.3392 | 0.8 | 0.46 | 49.263 | WMa,TruStrain™ | 0.5
18 | 0.6 | 37 | 65.114 | 17.601 | 0.27 | 21.47 | 2 | 1.3484 | 0.8 | 0.46 | 49.6 | WMa,TruStrain™ | 0.5
19 | 0.633 | 37 | 64.914 | 17.286 | 0.266 | 21.383 | 2 | 1.3431 | 0.8 | 0.46 | 49.405 | WMa,TruStrain™ | 0.5
20 | 0.667 | 37 | 64.791 | 17.402 | 0.269 | 21.354 | 2 | 1.3414 | 0.8 | 0.46 | 49.343 | WMa,TruStrain™ | 0.5
21 | 0.7 | 37 | 64.896 | 16.995 | 0.262 | 21.354 | 2 | 1.3412 | 0.8 | 0.45 | 49.337 | WMa,TruStrain™ | 0.5
22 | 0.733 | 37 | 65.066 | 16.659 | 0.256 | 21.379 | 2 | 1.3427 | 0.8 | 0.45 | 49.391 | WMa,TruStrain™ | 0.5
23 | 0.767 | 37 | 65.588 | 16.66 | 0.254 | 21.54 | 2 | 1.3529 | 0.8 | 0.45 | 49.766 | WMa,TruStrain™ | 0.5
24 | 0.8 | 37 | 65.466 | 16.73 | 0.256 | 21.508 | 2 | 1.351 | 0.8 | 0.45 | 49.696 | WMa,TruStrain™ | 0.5
25 | 0.833 | 37 | 65.402 | 16.709 | 0.255 | 21.487 | 2 | 1.3497 | 0.8 | 0.45 | 49.647 | WMa,TruStrain™ | 0.5
26 | 0.867 | 37 | 65.192 | 16.626 | 0.255 | 21.416 | 2 | 1.3451 | 0.8 | 0.45 | 49.479 | WMa,TruStrain™ | 0.5
27 | 0.9 | 37 | 65.459 | 16.546 | 0.253 | 21.492 | 2 | 1.3498 | 0.8 | 0.45 | 49.651 | WMa,TruStrain™ | 0.5
28 | 0.933 | 37 | 65.44 | 16.536 | 0.253 | 21.485 | 2 | 1.3494 | 0.8 | 0.44 | 49.638 | WMa,TruStrain™ | 0.5
29 | 0.967 | 37 | 65.173 | 16.623 | 0.255 | 21.409 | 2 | 1.3447 | 0.8 | 0.44 | 49.466 | WMa,TruStrain™ | 0.5
30 | 1 | 37 | 64.982 | 16.525 | 0.254 | 21.343 | 2 | 1.3405 | 0.8 | 0.44 | 49.311 | WMa,TruStrain™ | 0.5
31 | 1.03 | 37 | 64.925 | 16.453 | 0.253 | 21.32 | 2 | 1.339 | 0.8 | 0.44 | 49.257 | WMa,TruStrain™ | 0.5
32 | 1.07 | 37 | 65.152 | 16.392 | 0.252 | 21.385 | 2 | 1.3431 | 0.8 | 0.44 | 49.405 | WMa,TruStrain™ | 0.5
33 | 1.1 | 37 | 65.003 | 16.485 | 0.254 | 21.346 | 2 | 1.3408 | 0.8 | 0.44 | 49.321 | WMa,TruStrain™ | 0.5
34 | 1.13 | 37 | 64.971 | 16.413 | 0.253 | 21.331 | 2 | 1.3398 | 0.8 | 0.44 | 49.284 | WMa,TruStrain™ | 0.5
35 | 1.17 | 37 | 65.181 | 16.391 | 0.251 | 21.394 | 2 | 1.3437 | 0.8 | 0.44 | 49.428 | WMa,TruStrain™ | 0.5
36 | 1.2 | 37 | 65.073 | 16.531 | 0.254 | 21.371 | 2 | 1.3423 | 0.8 | 0.43 | 49.378 | WMa,TruStrain™ | 0.5
37 | 1.23 | 37 | 65.344 | 16.431 | 0.251 | 21.447 | 2 | 1.347 | 0.8 | 0.43 | 49.551 | WMa,TruStrain™ | 0.5
38 | 1.27 | 37 | 65.409 | 16.402 | 0.251 | 21.465 | 2 | 1.3482 | 0.8 | 0.43 | 49.593 | WMa,TruStrain™ | 0.5
39 | 1.3 | 37 | 65.185 | 16.659 | 0.256 | 21.416 | 2 | 1.3452 | 0.8 | 0.43 | 49.483 | WMa,TruStrain™ | 0.5
40 | 1.33 | 37 | 65.16 | 16.506 | 0.253 | 21.396 | 2 | 1.3439 | 0.8 | 0.43 | 49.434 | WMa,TruStrain™ | 0.5
41 | 1.37 | 37 | 65.088 | 16.349 | 0.251 | 21.362 | 2 | 1.3416 | 0.8 | 0.43 | 49.352 | WMa,TruStrain™ | 0.5
42 | 1.4 | 37 | 65.099 | 16.227 | 0.249 | 21.356 | 2 | 1.3413 | 0.8 | 0.43 | 49.34 | WMa,TruStrain™ | 0.5
43 | 1.43 | 37 | 64.945 | 15.946 | 0.246 | 21.287 | 2 | 1.3369 | 0.8 | 0.43 | 49.179 | WMa,TruStrain™ | 0.5
44 | 1.47 | 37 | 65.156 | 16.159 | 0.248 | 21.368 | 2 | 1.3422 | 0.8 | 0.43 | 49.373 | WMa,TruStrain™ | 0.5
45 | 1.5 | 37 | 65.143 | 16.407 | 0.252 | 21.383 | 2 | 1.3433 | 0.8 | 0.43 | 49.412 | WMa,TruStrain™ | 0.5
46 | 1.53 | 37 | 64.871 | 16.381 | 0.253 | 21.297 | 2 | 1.3378 | 0.8 | 0.42 | 49.21 | WMa,TruStrain™ | 0.5
47 | 1.57 | 37 | 64.462 | 16.313 | 0.253 | 21.166 | 2 | 1.3293 | 0.8 | 0.42 | 48.9 | WMa,TruStrain™ | 0.5
48 | 1.6 | 37 | 64.211 | 16.406 | 0.255 | 21.096 | 2 | 1.3249 | 0.8 | 0.42 | 48.736 | WMa,TruStrain™ | 0.5
49 | 1.63 | 37 | 64.481 | 16.379 | 0.254 | 21.177 | 2 | 1.33 | 0.8 | 0.42 | 48.925 | WMa,TruStrain™ | 0.5
50 | 1.67 | 37 | 64.535 | 16.411 | 0.254 | 21.196 | 2 | 1.3313 | 0.8 | 0.42 | 48.972 | WMa,TruStrain™ | 0.5
51 | 1.7 | 37 | 64.685 | 16.286 | 0.252 | 21.232 | 2 | 1.3336 | 0.8 | 0.42 | 49.058 | WMa,TruStrain™ | 0.5
52 | 1.73 | 37 | 64.425 | 16.275 | 0.253 | 21.151 | 2 | 1.3286 | 0.8 | 0.42 | 48.872 | WMa,TruStrain™ | 0.5
53 | 1.77 | 37 | 64.41 | 16.134 | 0.25 | 21.136 | 2 | 1.3275 | 0.8 | 0.42 | 48.834 | WMa,TruStrain™ | 0.5
54 | 1.8 | 37 | 64.292 | 16.118 | 0.251 | 21.098 | 2 | 1.3252 | 0.8 | 0.41 | 48.746 | WMa,TruStrain™ | 0.5
55 | 1.83 | 37 | 64.411 | 16.054 | 0.249 | 21.13 | 2 | 1.3272 | 0.8 | 0.41 | 48.82 | WMa,TruStrain™ | 0.5
56 | 1.87 | 37 | 64.636 | 15.964 | 0.247 | 21.192 | 2 | 1.3311 | 0.8 | 0.41 | 48.963 | WMa,TruStrain™ | 0.5
57 | 1.9 | 37 | 64.863 | 15.952 | 0.246 | 21.262 | 2 | 1.3355 | 0.8 | 0.41 | 49.125 | WMa,TruStrain™ | 0.5
58 | 1.93 | 37 | 64.913 | 15.923 | 0.245 | 21.275 | 2 | 1.3363 | 0.8 | 0.41 | 49.157 | WMa,TruStrain™ | 0.5
59 | 1.97 | 37 | 64.508 | 15.611 | 0.242 | 21.126 | 2 | 1.3269 | 0.8 | 0.41 | 48.811 | WMa,TruStrain™ | 0.5
60 | 2 | 37 | 64.476 | 15.427 | 0.239 | 21.103 | 2 | 1.3254 | 0.8 | 0.41 | 48.756 | WMa,TruStrain™ | 0.5
61 | 2.03 | 37 | 64.394 | 15.634 | 0.243 | 21.093 | 2 | 1.3249 | 0.8 | 0.41 | 48.738 | WMa,TruStrain™ | 0.5
62 | 2.07 | 37 | 64.304 | 15.413 | 0.24 | 21.048 | 2 | 1.3221 | 0.8 | 0.41 | 48.633 | WMa,TruStrain™ | 0.5
63 | 2.1 | 37 | 64.269 | 15.429 | 0.24 | 21.039 | 2 | 1.3214 | 0.8 | 0.41 | 48.609 | WMa,TruStrain™ | 0.5
64 | 2.13 | 37 | 64.058 | 15.727 | 0.246 | 20.996 | 2 | 1.3189 | 0.8 | 0.4 | 48.515 | WMa,TruStrain™ | 0.5
65 | 2.17 | 37 | 64.153 | 16.487 | 0.257 | 21.084 | 2 | 1.3245 | 0.8 | 0.4 | 48.722 | WMa,TruStrain™ | 0.5
66 | 2.2 | 37 | 64.183 | 15.974 | 0.249 | 21.053 | 2 | 1.3221 | 0.8 | 0.4 | 48.635 | WMa,TruStrain™ | 0.5
67 | 2.23 | 37 | 64.368 | 15.698 | 0.244 | 21.089 | 2 | 1.3243 | 0.8 | 0.4 | 48.716 | WMa,TruStrain™ | 0.5
68 | 2.27 | 37 | 64.489 | 15.638 | 0.242 | 21.123 | 2 | 1.3267 | 0.8 | 0.4 | 48.801 | WMa,TruStrain™ | 0.5
69 | 2.3 | 37 | 64.704 | 16.135 | 0.249 | 21.227 | 2 | 1.3335 | 0.8 | 0.4 | 49.053 | WMa,TruStrain™ | 0.5
70 | 2.33 | 37 | 64.609 | 15.835 | 0.245 | 21.174 | 2 | 1.3301 | 0.8 | 0.4 | 48.928 | WMa,TruStrain™ | 0.5
71 | 2.37 | 37 | 64.293 | 15.715 | 0.244 | 21.068 | 2 | 1.3233 | 0.8 | 0.4 | 48.677 | WMa,TruStrain™ | 0.5
72 | 2.4 | 37 | 64.579 | 15.502 | 0.24 | 21.14 | 2 | 1.3277 | 0.8 | 0.4 | 48.84 | WMa,TruStrain™ | 0.5
73 | 2.43 | 37 | 64.746 | 15.36 | 0.237 | 21.181 | 2 | 1.3303 | 0.8 | 0.4 | 48.937 | WMa,TruStrain™ | 0.5
74 | 2.47 | 37 | 64.765 | 15.163 | 0.234 | 21.173 | 2 | 1.3299 | 0.8 | 0.39 | 48.92 | WMa,TruStrain™ | 0.5
75 | 2.5 | 37 | 64.268 | 15.522 | 0.242 | 21.045 | 2 | 1.3221 | 0.8 | 0.39 | 48.633 | WMa,TruStrain™ | 0.5
76 | 2.53 | 37 | 64.475 | 15.53 | 0.241 | 21.11 | 2 | 1.326 | 0.8 | 0.39 | 48.778 | WMa,TruStrain™ | 0.5
77 | 2.57 | 37 | 64.778 | 15.508 | 0.239 | 21.202 | 2 | 1.3317 | 0.8 | 0.39 | 48.986 | WMa,TruStrain™ | 0.5
78 | 2.6 | 37 | 64.699 | 15.634 | 0.242 | 21.187 | 2 | 1.3308 | 0.8 | 0.39 | 48.952 | WMa,TruStrain™ | 0.5
79 | 2.63 | 37 | 64.447 | 15.439 | 0.24 | 21.095 | 2 | 1.3249 | 0.8 | 0.39 | 48.736 | WMa,TruStrain™ | 0.5
80 | 2.67 | 37 | 64.628 | 15.441 | 0.239 | 21.151 | 2 | 1.3284 | 0.8 | 0.39 | 48.867 | WMa,TruStrain™ | 0.5
81 | 2.7 | 37 | 64.622 | 15.3 | 0.237 | 21.138 | 2 | 1.3277 | 0.8 | 0.39 | 48.84 | WMa,TruStrain™ | 0.5
82 | 2.73 | 37 | 64.545 | 15.053 | 0.233 | 21.097 | 2 | 1.3251 | 0.8 | 0.39 | 48.745 | WMa,TruStrain™ | 0.5
83 | 2.77 | 37 | 64.441 | 15.031 | 0.233 | 21.063 | 2 | 1.323 | 0.8 | 0.39 | 48.668 | WMa,TruStrain™ | 0.5
84 | 2.8 | 37 | 64.458 | 15.171 | 0.235 | 21.078 | 2 | 1.324 | 0.8 | 0.39 | 48.705 | WMa,TruStrain™ | 0.5
85 | 2.83 | 37 | 64.397 | 15.215 | 0.236 | 21.063 | 2 | 1.323 | 0.8 | 0.38 | 48.668 | WMa,TruStrain™ | 0.5
86 | 2.87 | 37 | 64.47 | 15.271 | 0.237 | 21.089 | 2 | 1.3246 | 0.8 | 0.38 | 48.727 | WMa,TruStrain™ | 0.5
87 | 2.9 | 37 | 64.708 | 15.309 | 0.237 | 21.166 | 2 | 1.3294 | 0.8 | 0.38 | 48.902 | WMa,TruStrain™ | 0.5
88 | 2.93 | 37 | 64.484 | 15.257 | 0.237 | 21.093 | 2 | 1.3248 | 0.8 | 0.38 | 48.734 | WMa,TruStrain™ | 0.5
89 | 2.97 | 37 | 64.552 | 15.18 | 0.235 | 21.108 | 2 | 1.3258 | 0.8 | 0.38 | 48.77 | WMa,TruStrain™ | 0.5
90 | 3 | 37 | 64.548 | 15.651 | 0.242 | 21.142 | 2 | 1.328 | 0.8 | 0.38 | 48.852 | WMa,TruStrain™ | 0.5
91 | 3.03 | 37 | 64.705 | 15.367 | 0.237 | 21.169 | 2 | 1.3296 | 0.8 | 0.38 | 48.91 | WMa,TruStrain™ | 0.5
92 | 3.07 | 37 | 65.038 | 15.225 | 0.234 | 21.262 | 2 | 1.3354 | 0.8 | 0.38 | 49.123 | WMa,TruStrain™ | 0.5
93 | 3.1 | 37 | 64.803 | 15.271 | 0.236 | 21.192 | 2 | 1.3312 | 0.8 | 0.38 | 48.967 | WMa,TruStrain™ | 0.5
94 | 3.13 | 37 | 64.723 | 15.466 | 0.239 | 21.182 | 2 | 1.3306 | 0.8 | 0.38 | 48.946 | WMa,TruStrain™ | 0.5
95 | 3.17 | 37 | 64.975 | 15.289 | 0.235 | 21.247 | 2 | 1.3346 | 0.8 | 0.38 | 49.092 | WMa,TruStrain™ | 0.5
96 | 3.2 | 37 | 65.188 | 15.344 | 0.235 | 21.317 | 2 | 1.3389 | 0.8 | 0.38 | 49.252 | WMa,TruStrain™ | 0.5
97 | 3.23 | 37 | 64.883 | 15.285 | 0.236 | 21.218 | 2 | 1.3328 | 0.8 | 0.37 | 49.027 | WMa,TruStrain™ | 0.5
98 | 3.27 | 37 | 64.647 | 15.316 | 0.237 | 21.148 | 2 | 1.3283 | 0.8 | 0.37 | 48.862 | WMa,TruStrain™ | 0.5
99 | 3.3 | 37 | 64.797 | 15.255 | 0.235 | 21.189 | 2 | 1.3309 | 0.8 | 0.37 | 48.957 | WMa,TruStrain™ | 0.5
100 | 3.33 | 37 | 64.606 | 15.191 | 0.235 | 21.126 | 2 | 1.327 | 0.8 | 0.37 | 48.813 | WMa,TruStrain™ | 0.5
101 | 3.37 | 37 | 64.568 | 15.189 | 0.235 | 21.114 | 2 | 1.3262 | 0.8 | 0.37 | 48.785 | WMa,TruStrain™ | 0.5
102 | 3.4 | 37 | 64.207 | 15.264 | 0.238 | 21.007 | 2 | 1.3196 | 0.8 | 0.37 | 48.541 | WMa,TruStrain™ | 0.5
103 | 3.43 | 37 | 63.5 | 14.991 | 0.236 | 20.768 | 2 | 1.3045 | 0.8 | 0.37 | 47.986 | WMa,TruStrain™ | 0.5
104 | 3.47 | 37 | 63.739 | 15 | 0.235 | 20.843 | 2 | 1.3091 | 0.8 | 0.37 | 48.155 | WMa,TruStrain™ | 0.5
105 | 3.5 | 37 | 64.064 | 14.991 | 0.234 | 20.943 | 2 | 1.3155 | 0.8 | 0.37 | 48.39 | WMa,TruStrain™ | 0.5
106 | 3.53 | 37 | 64.287 | 14.906 | 0.232 | 21.006 | 2 | 1.3195 | 0.8 | 0.37 | 48.536 | WMa,TruStrain™ | 0.5
107 | 3.57 | 37 | 64.381 | 15.153 | 0.235 | 21.053 | 2 | 1.3225 | 0.8 | 0.36 | 48.649 | WMa,TruStrain™ | 0.5
108 | 3.6 | 37 | 64.394 | 15.115 | 0.235 | 21.054 | 2 | 1.3226 | 0.8 | 0.36 | 48.651 | WMa,TruStrain™ | 0.5
109 | 3.63 | 37 | 64.086 | 15.071 | 0.235 | 20.956 | 2 | 1.3162 | 0.8 | 0.36 | 48.418 | WMa,TruStrain™ | 0.5
110 | 3.67 | 37 | 64.356 | 14.862 | 0.231 | 21.024 | 2 | 1.3205 | 0.8 | 0.36 | 48.573 | WMa,TruStrain™ | 0.5
111 | 3.7 | 37 | 64.278 | 15.091 | 0.235 | 21.017 | 2 | 1.3201 | 0.8 | 0.36 | 48.561 | WMa,TruStrain™ | 0.5
112 | 3.73 | 37 | 64.506 | 15.09 | 0.234 | 21.087 | 2 | 1.3246 | 0.8 | 0.36 | 48.724 | WMa,TruStrain™ | 0.5
113 | 3.77 | 37 | 64.593 | 14.901 | 0.231 | 21.101 | 2 | 1.3254 | 0.8 | 0.36 | 48.755 | WMa,TruStrain™ | 0.5
114 | 3.8 | 37 | 64.287 | 14.946 | 0.232 | 21.009 | 2 | 1.3197 | 0.8 | 0.36 | 48.545 | WMa,TruStrain™ | 0.5
115 | 3.83 | 37 | 64.123 | 15.039 | 0.235 | 20.965 | 2 | 1.3169 | 0.8 | 0.36 | 48.444 | WMa,TruStrain™ | 0.5
116 | 3.87 | 37 | 63.976 | 15.055 | 0.235 | 20.921 | 2 | 1.3141 | 0.8 | 0.36 | 48.338 | WMa,TruStrain™ | 0.5
117 | 3.9 | 37 | 63.979 | 15.133 | 0.237 | 20.927 | 2 | 1.3145 | 0.8 | 0.36 | 48.353 | WMa,TruStrain™ | 0.5
118 | 3.93 | 37 | 63.903 | 15.065 | 0.236 | 20.898 | 2 | 1.3126 | 0.8 | 0.36 | 48.285 | WMa,TruStrain™ | 0.5
119 | 3.97 | 37 | 64.065 | 15.148 | 0.236 | 20.955 | 2 | 1.3162 | 0.8 | 0.36 | 48.417 | WMa,TruStrain™ | 0.5
120 | 4 | 37 | 63.851 | 15.351 | 0.24 | 20.903 | 2 | 1.3131 | 0.8 | 0.36 | 48.303 | WMa,TruStrain™ | 0.5
121 | 4.03 | 37 | 63.846 | 15.331 | 0.24 | 20.9 | 2 | 1.3129 | 0.8 | 0.36 | 48.294 | WMa,TruStrain™ | 0.5
122 | 4.07 | 37 | 63.581 | 14.943 | 0.235 | 20.79 | 2 | 1.3058 | 0.8 | 0.35 | 48.033 | WMa,TruStrain™ | 0.5
123 | 4.1 | 37 | 63.685 | 14.928 | 0.234 | 20.821 | 2 | 1.3077 | 0.8 | 0.35 | 48.106 | WMa,TruStrain™ | 0.5
124 | 4.13 | 37 | 64.002 | 15.04 | 0.235 | 20.927 | 2 | 1.3146 | 0.8 | 0.35 | 48.357 | WMa,TruStrain™ | 0.5
125 | 4.17 | 37 | 63.799 | 15.339 | 0.24 | 20.887 | 2 | 1.3122 | 0.8 | 0.35 | 48.268 | WMa,TruStrain™ | 0.5
126 | 4.2 | 37 | 63.931 | 15.306 | 0.239 | 20.925 | 2 | 1.3144 | 0.8 | 0.35 | 48.351 | WMa,TruStrain™ | 0.5
127 | 4.23 | 37 | 63.797 | 15.096 | 0.237 | 20.868 | 2 | 1.3107 | 0.8 | 0.35 | 48.213 | WMa,TruStrain™ | 0.5
128 | 4.27 | 37 | 63.924 | 15.201 | 0.238 | 20.915 | 2 | 1.3136 | 0.8 | 0.35 | 48.323 | WMa,TruStrain™ | 0.5
129 | 4.3 | 37 | 63.997 | 14.972 | 0.234 | 20.921 | 2 | 1.3141 | 0.8 | 0.35 | 48.338 | WMa,TruStrain™ | 0.5
130 | 4.33 | 37 | 63.556 | 15.104 | 0.238 | 20.794 | 2 | 1.3062 | 0.8 | 0.35 | 48.05 | WMa,TruStrain™ | 0.5
131 | 4.37 | 37 | 63.464 | 15.176 | 0.239 | 20.771 | 2 | 1.3048 | 0.8 | 0.35 | 47.996 | WMa,TruStrain™ | 0.5
132 | 4.4 | 37 | 63.742 | 14.967 | 0.235 | 20.842 | 2 | 1.3091 | 0.8 | 0.35 | 48.155 | WMa,TruStrain™ | 0.5
133 | 4.43 | 37 | 63.877 | 15.023 | 0.235 | 20.887 | 2 | 1.312 | 0.8 | 0.35 | 48.262 | WMa,TruStrain™ | 0.5
134 | 4.47 | 37 | 63.853 | 14.925 | 0.234 | 20.873 | 2 | 1.3111 | 0.8 | 0.35 | 48.229 | WMa,TruStrain™ | 0.5
135 | 4.5 | 37 | 63.837 | 15.081 | 0.236 | 20.879 | 2 | 1.3116 | 0.8 | 0.34 | 48.246 | WMa,TruStrain™ | 0.5
136 | 4.53 | 37 | 63.818 | 15.105 | 0.237 | 20.875 | 2 | 1.3113 | 0.8 | 0.34 | 48.237 | WMa,TruStrain™ | 0.5
137 | 4.57 | 37 | 63.918 | 14.969 | 0.234 | 20.896 | 2 | 1.3125 | 0.8 | 0.34 | 48.281 | WMa,TruStrain™ | 0.5
138 | 4.6 | 37 | 64.031 | 15.038 | 0.235 | 20.936 | 2 | 1.3151 | 0.8 | 0.34 | 48.375 | WMa,TruStrain™ | 0.5
139 | 4.63 | 37 | 63.742 | 14.995 | 0.235 | 20.844 | 2 | 1.3093 | 0.8 | 0.34 | 48.162 | WMa,TruStrain™ | 0.5
140 | 4.67 | 37 | 63.537 | 14.918 | 0.235 | 20.775 | 2 | 1.3049 | 0.8 | 0.34 | 48.001 | WMa,TruStrain™ | 0.5
141 | 4.7 | 37 | 63.633 | 14.984 | 0.235 | 20.809 | 2 | 1.3071 | 0.8 | 0.34 | 48.082 | WMa,TruStrain™ | 0.5
142 | 4.73 | 37 | 63.714 | 14.757 | 0.232 | 20.818 | 2 | 1.3076 | 0.8 | 0.34 | 48.099 | WMa,TruStrain™ | 0.5
143 | 4.77 | 37 | 63.809 | 14.628 | 0.229 | 20.838 | 2 | 1.3089 | 0.8 | 0.34 | 48.147 | WMa,TruStrain™ | 0.5
144 | 4.8 | 37 | 63.735 | 14.643 | 0.23 | 20.816 | 2 | 1.3076 | 0.8 | 0.34 | 48.1 | WMa,TruStrain™ | 0.5
145 | 4.83 | 37 | 63.549 | 14.72 | 0.232 | 20.764 | 2 | 1.3044 | 0.8 | 0.34 | 47.981 | WMa,TruStrain™ | 0.5
146 | 4.87 | 37 | 63.66 | 14.644 | 0.23 | 20.793 | 2 | 1.3061 | 0.8 | 0.34 | 48.045 | WMa,TruStrain™ | 0.5
147 | 4.9 | 37 | 63.565 | 14.597 | 0.23 | 20.76 | 2 | 1.304 | 0.8 | 0.34 | 47.967 | WMa,TruStrain™ | 0.5
148 | 4.93 | 37 | 63.599 | 14.726 | 0.232 | 20.78 | 2 | 1.3053 | 0.8 | 0.34 | 48.014 | WMa,TruStrain™ | 0.5
149 | 4.97 | 37 | 63.637 | 14.593 | 0.229 | 20.782 | 2 | 1.3054 | 0.8 | 0.34 | 48.018 | WMa,TruStrain™ | 0.5
150 | 5 | 37 | 63.511 | 14.64 | 0.231 | 20.746 | 2 | 1.3032 | 0.8 | 0.34 | 47.938 | WMa,TruStrain™ | 0.5
151 | 5.03 | 37 | 63.418 | 14.702 | 0.232 | 20.722 | 2 | 1.3017 | 0.8 | 0.34 | 47.882 | WMa,TruStrain™ | 0.5
152 | 5.07 | 37 | 63.538 | 14.713 | 0.232 | 20.76 | 2 | 1.304 | 0.8 | 0.34 | 47.969 | WMa,TruStrain™ | 0.5
153 | 5.1 | 37 | 63.572 | 14.764 | 0.232 | 20.774 | 2 | 1.3049 | 0.8 | 0.33 | 48.001 | WMa,TruStrain™ | 0.5
154 | 5.13 | 37 | 63.711 | 14.574 | 0.229 | 20.804 | 2 | 1.3067 | 0.8 | 0.33 | 48.067 | WMa,TruStrain™ | 0.5
155 | 5.17 | 37 | 63.818 | 14.416 | 0.226 | 20.826 | 2 | 1.3081 | 0.8 | 0.33 | 48.118 | WMa,TruStrain™ | 0.5
156 | 5.2 | 37 | 63.783 | 14.631 | 0.229 | 20.83 | 2 | 1.3085 | 0.8 | 0.33 | 48.134 | WMa,TruStrain™ | 0.5
157 | 5.23 | 37 | 63.625 | 14.747 | 0.232 | 20.789 | 2 | 1.306 | 0.8 | 0.33 | 48.041 | WMa,TruStrain™ | 0.5
158 | 5.27 | 37 | 63.623 | 14.753 | 0.232 | 20.789 | 2 | 1.3059 | 0.8 | 0.33 | 48.037 | WMa,TruStrain™ | 0.5
159 | 5.3 | 37 | 63.757 | 14.712 | 0.231 | 20.828 | 2 | 1.3082 | 0.8 | 0.33 | 48.122 | WMa,TruStrain™ | 0.5
160 | 5.33 | 37 | 63.608 | 14.652 | 0.23 | 20.777 | 2 | 1.305 | 0.8 | 0.33 | 48.005 | WMa,TruStrain™ | 0.5
161 | 5.37 | 37 | 63.694 | 14.384 | 0.226 | 20.785 | 2 | 1.3055 | 0.8 | 0.33 | 48.023 | WMa,TruStrain™ | 0.5
162 | 5.4 | 37 | 63.617 | 14.563 | 0.229 | 20.774 | 2 | 1.305 | 0.8 | 0.33 | 48.004 | WMa,TruStrain™ | 0.5
163 | 5.43 | 37 | 64.019 | 15.371 | 0.24 | 20.957 | 2 | 1.3167 | 0.8 | 0.33 | 48.434 | WMa,TruStrain™ | 0.5
164 | 5.47 | 37 | 64.083 | 14.722 | 0.23 | 20.93 | 2 | 1.3146 | 0.8 | 0.33 | 48.356 | WMa,TruStrain™ | 0.5
165 | 5.5 | 37 | 64.045 | 14.518 | 0.227 | 20.903 | 2 | 1.3128 | 0.8 | 0.33 | 48.292 | WMa,TruStrain™ | 0.5
166 | 5.53 | 37 | 64.008 | 14.589 | 0.228 | 20.897 | 2 | 1.3126 | 0.8 | 0.33 | 48.285 | WMa,TruStrain™ | 0.5
167 | 5.57 | 37 | 64.075 | 14.639 | 0.228 | 20.921 | 2 | 1.3143 | 0.8 | 0.33 | 48.345 | WMa,TruStrain™ | 0.5
168 | 5.6 | 37 | 64.058 | 14.572 | 0.227 | 20.911 | 2 | 1.3136 | 0.8 | 0.33 | 48.321 | WMa,TruStrain™ | 0.5
169 | 5.63 | 37 | 64.066 | 14.41 | 0.225 | 20.902 | 2 | 1.313 | 0.8 | 0.32 | 48.297 | WMa,TruStrain™ | 0.5
170 | 5.67 | 37 | 63.986 | 14.531 | 0.227 | 20.886 | 2 | 1.312 | 0.8 | 0.32 | 48.261 | WMa,TruStrain™ | 0.5
171 | 5.7 | 37 | 64.15 | 14.455 | 0.225 | 20.931 | 2 | 1.3148 | 0.8 | 0.32 | 48.364 | WMa,TruStrain™ | 0.5
172 | 5.73 | 37 | 63.994 | 14.437 | 0.226 | 20.882 | 2 | 1.3117 | 0.8 | 0.32 | 48.25 | WMa,TruStrain™ | 0.5
173 | 5.77 | 37 | 63.997 | 14.56 | 0.228 | 20.891 | 2 | 1.3123 | 0.8 | 0.32 | 48.274 | WMa,TruStrain™ | 0.5
174 | 5.8 | 37 | 64.256 | 14.573 | 0.227 | 20.973 | 2 | 1.3174 | 0.8 | 0.32 | 48.461 | WMa,TruStrain™ | 0.5
175 | 5.83 | 37 | 64.043 | 14.443 | 0.226 | 20.898 | 2 | 1.3127 | 0.8 | 0.32 | 48.287 | WMa,TruStrain™ | 0.5
176 | 5.87 | 37 | 63.863 | 14.412 | 0.226 | 20.839 | 2 | 1.309 | 0.8 | 0.32 | 48.151 | WMa,TruStrain™ | 0.5
177 | 5.9 | 37 | 63.838 | 14.7 | 0.23 | 20.852 | 2 | 1.3099 | 0.8 | 0.32 | 48.184 | WMa,TruStrain™ | 0.5
178 | 5.93 | 37 | 63.792 | 14.722 | 0.231 | 20.839 | 2 | 1.3091 | 0.8 | 0.32 | 48.155 | WMa,TruStrain™ | 0.5
179 | 5.97 | 37 | 63.719 | 14.866 | 0.233 | 20.827 | 2 | 1.3083 | 0.8 | 0.32 | 48.126 | WMa,TruStrain™ | 0.5
180 | 6 | 37 | 63.515 | 14.997 | 0.236 | 20.773 | 2 | 1.3049 | 0.8 | 0.32 | 48 | WMa,TruStrain™ | 0.5
181 | 6.03 | 37 | 63.314 | 14.79 | 0.234 | 20.696 | 2 | 1.2999 | 0.8 | 0.32 | 47.817 | WMa,TruStrain™ | 0.5
182 | 6.07 | 37 | 63.061 | 14.502 | 0.23 | 20.597 | 2 | 1.2936 | 0.8 | 0.32 | 47.586 | WMa,TruStrain™ | 0.5
183 | 6.1 | 37 | 63.377 | 14.306 | 0.226 | 20.681 | 2 | 1.299 | 0.8 | 0.32 | 47.784 | WMa,TruStrain™ | 0.5
184 | 6.13 | 37 | 63.439 | 14.309 | 0.226 | 20.7 | 2 | 1.3004 | 0.8 | 0.32 | 47.836 | WMa,TruStrain™ | 0.5
185 | 6.17 | 37 | 63.211 | 14.38 | 0.227 | 20.635 | 2 | 1.2964 | 0.8 | 0.32 | 47.687 | WMa,TruStrain™ | 0.5
186 | 6.2 | 37 | 62.966 | 14.497 | 0.23 | 20.567 | 2 | 1.2921 | 0.8 | 0.32 | 47.529 | WMa,TruStrain™ | 0.5
187 | 6.23 | 37 | 63.162 | 14.452 | 0.229 | 20.625 | 2 | 1.2955 | 0.8 | 0.32 | 47.654 | WMa,TruStrain™ | 0.5
188 | 6.27 | 37 | 63.325 | 14.366 | 0.227 | 20.669 | 2 | 1.2982 | 0.8 | 0.32 | 47.754 | WMa,TruStrain™ | 0.5
189 | 6.3 | 37 | 63.178 | 14.466 | 0.229 | 20.631 | 2 | 1.2959 | 0.8 | 0.32 | 47.668 | WMa,TruStrain™ | 0.5
190 | 6.33 | 37 | 62.93 | 14.599 | 0.232 | 20.563 | 2 | 1.2918 | 0.8 | 0.32 | 47.517 | WMa,TruStrain™ | 0.5
191 | 6.37 | 37 | 62.93 | 14.499 | 0.23 | 20.556 | 2 | 1.2912 | 0.8 | 0.31 | 47.498 | WMa,TruStrain™ | 0.5
192 | 6.4 | 37 | 63.046 | 14.223 | 0.226 | 20.573 | 2 | 1.2922 | 0.8 | 0.31 | 47.534 | WMa,TruStrain™ | 0.5
193 | 6.43 | 37 | 62.91 | 14.119 | 0.224 | 20.523 | 2 | 1.2891 | 0.8 | 0.31 | 47.421 | WMa,TruStrain™ | 0.5
194 | 6.47 | 37 | 63.049 | 14.249 | 0.226 | 20.575 | 2 | 1.2925 | 0.8 | 0.31 | 47.545 | WMa,TruStrain™ | 0.5
195 | 6.5 | 37 | 63.221 | 14.239 | 0.225 | 20.628 | 2 | 1.2958 | 0.8 | 0.31 | 47.667 | WMa,TruStrain™ | 0.5
196 | 6.53 | 37 | 63.234 | 14.029 | 0.222 | 20.617 | 2 | 1.2951 | 0.8 | 0.31 | 47.639 | WMa,TruStrain™ | 0.5
197 | 6.57 | 37 | 63.158 | 14.27 | 0.226 | 20.611 | 2 | 1.2947 | 0.8 | 0.31 | 47.626 | WMa,TruStrain™ | 0.5
198 | 6.6 | 37 | 63.25 | 14.24 | 0.225 | 20.637 | 2 | 1.2963 | 0.8 | 0.31 | 47.685 | WMa,TruStrain™ | 0.5
199 | 6.63 | 37 | 63.298 | 14.169 | 0.224 | 20.647 | 2 | 1.2969 | 0.8 | 0.31 | 47.706 | WMa,TruStrain™ | 0.5
200 | 6.67 | 37 | 63.332 | 14.269 | 0.225 | 20.664 | 2 | 1.298 | 0.8 | 0.31 | 47.748 | WMa,TruStrain™ | 0.5
201 | 6.7 | 37 | 63.296 | 14.176 | 0.224 | 20.647 | 2 | 1.2969 | 0.8 | 0.31 | 47.708 | WMa,TruStrain™ | 0.5
202 | 6.73 | 37 | 63.24 | 14.22 | 0.225 | 20.633 | 2 | 1.2961 | 0.8 | 0.31 | 47.676 | WMa,TruStrain™ | 0.5
203 | 6.77 | 37 | 63.47 | 14.312 | 0.225 | 20.71 | 2 | 1.301 | 0.8 | 0.31 | 47.857 | WMa,TruStrain™ | 0.5
204 | 6.8 | 37 | 63.396 | 14.391 | 0.227 | 20.693 | 2 | 1.2999 | 0.8 | 0.31 | 47.817 | WMa,TruStrain™ | 0.5
205 | 6.83 | 37 | 63.154 | 14.333 | 0.227 | 20.614 | 2 | 1.2949 | 0.8 | 0.31 | 47.632 | WMa,TruStrain™ | 0.5
206 | 6.87 | 37 | 63.227 | 14.244 | 0.225 | 20.63 | 2 | 1.2958 | 0.8 | 0.31 | 47.666 | WMa,TruStrain™ | 0.5
207 | 6.9 | 37 | 63.187 | 14.304 | 0.226 | 20.622 | 2 | 1.2954 | 0.8 | 0.31 | 47.65 | WMa,TruStrain™ | 0.5
208 | 6.93 | 37 | 63.263 | 14.352 | 0.227 | 20.649 | 2 | 1.2971 | 0.8 | 0.31 | 47.714 | WMa,TruStrain™ | 0.5
209 | 6.97 | 37 | 63.535 | 14.298 | 0.225 | 20.729 | 2 | 1.3022 | 0.8 | 0.31 | 47.9 | WMa,TruStrain™ | 0.5
210 | 7 | 37 | 63.271 | 14.437 | 0.228 | 20.657 | 2 | 1.2977 | 0.8 | 0.3 | 47.736 | WMa,TruStrain™ | 0.5
211 | 7.03 | 37 | 63.022 | 14.102 | 0.224 | 20.557 | 2 | 1.2912 | 0.8 | 0.3 | 47.498 | WMa,TruStrain™ | 0.5
212 | 7.07 | 37 | 62.964 | 14.196 | 0.225 | 20.545 | 2 | 1.2905 | 0.8 | 0.3 | 47.471 | WMa,TruStrain™ | 0.5
213 | 7.1 | 37 | 62.963 | 14.449 | 0.229 | 20.563 | 2 | 1.2917 | 0.8 | 0.3 | 47.517 | WMa,TruStrain™ | 0.5
214 | 7.13 | 37 | 62.957 | 14.583 | 0.232 | 20.571 | 2 | 1.2922 | 0.8 | 0.3 | 47.535 | WMa,TruStrain™ | 0.5
215 | 7.17 | 37 | 62.986 | 14.483 | 0.23 | 20.572 | 2 | 1.2922 | 0.8 | 0.3 | 47.535 | WMa,TruStrain™ | 0.5
216 | 7.2 | 37 | 62.772 | 14.487 | 0.231 | 20.506 | 2 | 1.2881 | 0.8 | 0.3 | 47.381 | WMa,TruStrain™ | 0.5
217 | 7.23 | 37 | 62.842 | 14.392 | 0.229 | 20.521 | 2 | 1.289 | 0.8 | 0.3 | 47.415 | WMa,TruStrain™ | 0.5
218 | 7.27 | 37 | 62.945 | 14.395 | 0.229 | 20.553 | 2 | 1.291 | 0.8 | 0.3 | 47.49 | WMa,TruStrain™ | 0.5
219 | 7.3 | 37 | 63.305 | 14.234 | 0.225 | 20.654 | 2 | 1.2974 | 0.8 | 0.3 | 47.724 | WMa,TruStrain™ | 0.5
220 | 7.33 | 37 | 63.264 | 14.293 | 0.226 | 20.645 | 2 | 1.297 | 0.8 | 0.3 | 47.709 | WMa,TruStrain™ | 0.5
221 | 7.37 | 37 | 63.338 | 14.199 | 0.224 | 20.661 | 2 | 1.2979 | 0.8 | 0.3 | 47.744 | WMa,TruStrain™ | 0.5
222 | 7.4 | 37 | 63.313 | 14.187 | 0.224 | 20.653 | 2 | 1.2974 | 0.8 | 0.3 | 47.723 | WMa,TruStrain™ | 0.5
223 | 7.43 | 37 | 63.434 | 14.3 | 0.225 | 20.699 | 2 | 1.3002 | 0.8 | 0.3 | 47.828 | WMa,TruStrain™ | 0.5
224 | 7.47 | 37 | 63.359 | 14.185 | 0.224 | 20.667 | 2 | 1.2982 | 0.8 | 0.3 | 47.754 | WMa,TruStrain™ | 0.5
225 | 7.5 | 37 | 63.186 | 14.304 | 0.226 | 20.622 | 2 | 1.2954 | 0.8 | 0.3 | 47.652 | WMa,TruStrain™ | 0.5
226 | 7.53 | 37 | 62.793 | 14.472 | 0.23 | 20.512 | 2 | 1.2885 | 0.8 | 0.3 | 47.398 | WMa,TruStrain™ | 0.5
227 | 7.57 | 37 | 62.955 | 14.661 | 0.233 | 20.575 | 2 | 1.2925 | 0.8 | 0.3 | 47.544 | WMa,TruStrain™ | 0.5
228 | 7.6 | 37 | 63.385 | 14.588 | 0.23 | 20.704 | 2 | 1.3004 | 0.8 | 0.3 | 47.837 | WMa,TruStrain™ | 0.5
229 | 7.63 | 37 | 63.465 | 14.454 | 0.228 | 20.719 | 2 | 1.3014 | 0.8 | 0.3 | 47.872 | WMa,TruStrain™ | 0.5
230 | 7.67 | 37 | 63.3 | 14.536 | 0.23 | 20.673 | 2 | 1.2986 | 0.8 | 0.3 | 47.771 | WMa,TruStrain™ | 0.5
231 | 7.7 | 37 | 63.325 | 14.346 | 0.227 | 20.668 | 2 | 1.2983 | 0.8 | 0.29 | 47.757 | WMa,TruStrain™ | 0.5
232 | 7.73 | 37 | 63.391 | 14.48 | 0.228 | 20.698 | 2 | 1.3002 | 0.8 | 0.29 | 47.829 | WMa,TruStrain™ | 0.5
233 | 7.77 | 37 | 63.264 | 14.401 | 0.228 | 20.653 | 2 | 1.2974 | 0.8 | 0.29 | 47.724 | WMa,TruStrain™ | 0.5
234 | 7.8 | 37 | 63.242 | 14.607 | 0.231 | 20.66 | 2 | 1.2979 | 0.8 | 0.29 | 47.742 | WMa,TruStrain™ | 0.5
235 | 7.83 | 37 | 63.317 | 14.598 | 0.231 | 20.683 | 2 | 1.2992 | 0.8 | 0.29 | 47.792 | WMa,TruStrain™ | 0.5
236 | 7.87 | 37 | 63.034 | 14.363 | 0.228 | 20.578 | 2 | 1.2926 | 0.8 | 0.29 | 47.547 | WMa,TruStrain™ | 0.5
237 | 7.9 | 37 | 63.155 | 14.283 | 0.226 | 20.611 | 2 | 1.2946 | 0.8 | 0.29 | 47.622 | WMa,TruStrain™ | 0.5
238 | 7.93 | 37 | 63.347 | 14.122 | 0.223 | 20.659 | 2 | 1.2977 | 0.8 | 0.29 | 47.736 | WMa,TruStrain™ | 0.5
239 | 7.97 | 37 | 63.143 | 14.172 | 0.224 | 20.599 | 2 | 1.2941 | 0.8 | 0.29 | 47.603 | WMa,TruStrain™ | 0.5
240 | 8 | 37 | 63.012 | 14.226 | 0.226 | 20.562 | 2 | 1.2918 | 0.8 | 0.29 | 47.518 | WMa,TruStrain™ | 0.5
241 | 8.03 | 37 | 62.888 | 14.284 | 0.227 | 20.528 | 2 | 1.2895 | 0.8 | 0.29 | 47.435 | WMa,TruStrain™ | 0.5
242 | 8.07 | 37 | 62.995 | 14.227 | 0.226 | 20.557 | 2 | 1.2912 | 0.8 | 0.29 | 47.498 | WMa,TruStrain™ | 0.5
243 | 8.1 | 37 | 63.281 | 14.131 | 0.223 | 20.639 | 2 | 1.2964 | 0.8 | 0.29 | 47.687 | WMa,TruStrain™ | 0.5
244 | 8.13 | 37 | 63.216 | 14.465 | 0.229 | 20.642 | 2 | 1.2967 | 0.8 | 0.29 | 47.701 | WMa,TruStrain™ | 0.5
245 | 8.17 | 37 | 63.126 | 14.391 | 0.228 | 20.609 | 2 | 1.2947 | 0.8 | 0.29 | 47.624 | WMa,TruStrain™ | 0.5
246 | 8.2 | 37 | 62.944 | 14.405 | 0.229 | 20.554 | 2 | 1.2911 | 0.8 | 0.29 | 47.494 | WMa,TruStrain™ | 0.5
247 | 8.23 | 37 | 62.998 | 14.038 | 0.223 | 20.545 | 2 | 1.2904 | 0.8 | 0.29 | 47.468 | WMa,TruStrain™ | 0.5
248 | 8.27 | 37 | 63.09 | 13.97 | 0.221 | 20.569 | 2 | 1.292 | 0.8 | 0.29 | 47.526 | WMa,TruStrain™ | 0.5
249 | 8.3 | 37 | 63.132 | 13.912 | 0.22 | 20.578 | 2 | 1.2927 | 0.8 | 0.29 | 47.55 | WMa,TruStrain™ | 0.5
250 | 8.33 | 37 | 63.001 | 14.085 | 0.224 | 20.549 | 2 | 1.291 | 0.8 | 0.28 | 47.488 | WMa,TruStrain™ | 0.5
251 | 8.37 | 37 | 62.687 | 14.25 | 0.227 | 20.463 | 2 | 1.2856 | 0.8 | 0.28 | 47.29 | WMa,TruStrain™ | 0.5
252 | 8.4 | 37 | 62.843 | 14.116 | 0.225 | 20.502 | 2 | 1.2878 | 0.8 | 0.28 | 47.372 | WMa,TruStrain™ | 0.5
253 | 8.43 | 37 | 63.156 | 14.219 | 0.225 | 20.607 | 2 | 1.2943 | 0.8 | 0.28 | 47.612 | WMa,TruStrain™ | 0.5
254 | 8.47 | 37 | 63.259 | 14.282 | 0.226 | 20.643 | 2 | 1.2967 | 0.8 | 0.28 | 47.699 | WMa,TruStrain™ | 0.5
255 | 8.5 | 37 | 63.057 | 14.294 | 0.227 | 20.581 | 2 | 1.2928 | 0.8 | 0.28 | 47.557 | WMa,TruStrain™ | 0.5
256 | 8.53 | 37 | 63.145 | 14.09 | 0.223 | 20.594 | 2 | 1.2936 | 0.8 | 0.28 | 47.585 | WMa,TruStrain™ | 0.5
257 | 8.57 | 37 | 63.06 | 14.089 | 0.223 | 20.567 | 2 | 1.292 | 0.8 | 0.28 | 47.527 | WMa,TruStrain™ | 0.5
258 | 8.6 | 37 | 62.884 | 14.26 | 0.227 | 20.525 | 2 | 1.2894 | 0.8 | 0.28 | 47.432 | WMa,TruStrain™ | 0.5
259 | 8.63 | 37 | 62.688 | 14.155 | 0.226 | 20.456 | 2 | 1.285 | 0.8 | 0.28 | 47.269 | WMa,TruStrain™ | 0.5
260 | 8.67 | 37 | 62.942 | 14.164 | 0.225 | 20.536 | 2 | 1.2899 | 0.8 | 0.28 | 47.45 | WMa,TruStrain™ | 0.5
261 | 8.7 | 37 | 62.899 | 13.802 | 0.219 | 20.498 | 2 | 1.2875 | 0.8 | 0.28 | 47.36 | WMa,TruStrain™ | 0.5
262 | 8.73 | 37 | 63.096 | 14.142 | 0.224 | 20.582 | 2 | 1.293 | 0.8 | 0.28 | 47.563 | WMa,TruStrain™ | 0.5
263 | 8.77 | 37 | 63.147 | 14.175 | 0.224 | 20.6 | 2 | 1.2942 | 0.8 | 0.28 | 47.607 | WMa,TruStrain™ | 0.5
264 | 8.8 | 37 | 63.151 | 14.1 | 0.223 | 20.597 | 2 | 1.2939 | 0.8 | 0.28 | 47.595 | WMa,TruStrain™ | 0.5
265 | 8.83 | 37 | 63.397 | 13.919 | 0.22 | 20.66 | 2 | 1.2977 | 0.8 | 0.28 | 47.737 | WMa,TruStrain™ | 0.5
266 | 8.87 | 37 | 63.017 | 14.065 | 0.223 | 20.552 | 2 | 1.2911 | 0.8 | 0.28 | 47.491 | WMa,TruStrain™ | 0.5
267 | 8.9 | 37 | 63.263 | 14.264 | 0.225 | 20.643 | 2 | 1.2968 | 0.8 | 0.28 | 47.702 | WMa,TruStrain™ | 0.5
268 | 8.93 | 37 | 63.395 | 14.288 | 0.225 | 20.685 | 2 | 1.2994 | 0.8 | 0.28 | 47.799 | WMa,TruStrain™ | 0.5
269 | 8.97 | 37 | 63.112 | 14.349 | 0.227 | 20.602 | 2 | 1.2942 | 0.8 | 0.28 | 47.607 | WMa,TruStrain™ | 0.5
270 | 9 | 37 | 62.971 | 14.14 | 0.225 | 20.543 | 2 | 1.2904 | 0.8 | 0.28 | 47.467 | WMa,TruStrain™ | 0.5
271 | 9.03 | 37 | 63.023 | 14.265 | 0.226 | 20.568 | 2 | 1.292 | 0.8 | 0.28 | 47.527 | WMa,TruStrain™ | 0.5
272 | 9.07 | 37 | 63.311 | 14.179 | 0.224 | 20.652 | 2 | 1.2973 | 0.8 | 0.28 | 47.72 | WMa,TruStrain™ | 0.5
273 | 9.1 | 37 | 63.428 | 13.979 | 0.22 | 20.674 | 2 | 1.2987 | 0.8 | 0.27 | 47.773 | WMa,TruStrain™ | 0.5
274 | 9.13 | 37 | 63.217 | 14.173 | 0.224 | 20.622 | 2 | 1.2955 | 0.8 | 0.27 | 47.656 | WMa,TruStrain™ | 0.5
275 | 9.17 | 37 | 63.348 | 14.285 | 0.226 | 20.671 | 2 | 1.2986 | 0.8 | 0.27 | 47.768 | WMa,TruStrain™ | 0.5
276 | 9.2 | 37 | 63.157 | 14.218 | 0.225 | 20.607 | 2 | 1.2945 | 0.8 | 0.27 | 47.617 | WMa,TruStrain™ | 0.5
277 | 9.23 | 37 | 62.912 | 14.256 | 0.227 | 20.533 | 2 | 1.2898 | 0.8 | 0.27 | 47.445 | WMa,TruStrain™ | 0.5
278 | 9.27 | 37 | 62.956 | 14.155 | 0.225 | 20.54 | 2 | 1.2902 | 0.8 | 0.27 | 47.459 | WMa,TruStrain™ | 0.5
279 | 9.3 | 37 | 63.121 | 13.932 | 0.221 | 20.576 | 2 | 1.2924 | 0.8 | 0.27 | 47.54 | WMa,TruStrain™ | 0.5
280 | 9.33 | 37 | 63.245 | 14.03 | 0.222 | 20.621 | 2 | 1.2954 | 0.8 | 0.27 | 47.652 | WMa,TruStrain™ | 0.5
281 | 9.37 | 37 | 63.15 | 14.072 | 0.223 | 20.594 | 2 | 1.2938 | 0.8 | 0.27 | 47.592 | WMa,TruStrain™ | 0.5
282 | 9.4 | 37 | 63.173 | 14.146 | 0.224 | 20.606 | 2 | 1.2946 | 0.8 | 0.27 | 47.621 | WMa,TruStrain™ | 0.5
283 | 9.43 | 37 | 63.278 | 14.152 | 0.224 | 20.639 | 2 | 1.2965 | 0.8 | 0.27 | 47.693 | WMa,TruStrain™ | 0.5
284 | 9.47 | 37 | 63.016 | 14.458 | 0.229 | 20.58 | 2 | 1.2928 | 0.8 | 0.27 | 47.556 | WMa,TruStrain™ | 0.5
285 | 9.5 | 37 | 63.061 | 14.407 | 0.228 | 20.59 | 2 | 1.2933 | 0.8 | 0.27 | 47.575 | WMa,TruStrain™ | 0.5
286 | 9.53 | 37 | 63.265 | 14.5 | 0.229 | 20.66 | 2 | 1.2977 | 0.8 | 0.27 | 47.737 | WMa,TruStrain™ | 0.5
287 | 9.57 | 37 | 63.241 | 14.446 | 0.228 | 20.649 | 2 | 1.2971 | 0.8 | 0.27 | 47.713 | WMa,TruStrain™ | 0.5
288 | 9.6 | 37 | 63.467 | 14.221 | 0.224 | 20.703 | 2 | 1.3005 | 0.8 | 0.27 | 47.838 | WMa,TruStrain™ | 0.5
289 | 9.63 | 37 | 63.359 | 14.002 | 0.221 | 20.654 | 2 | 1.2974 | 0.8 | 0.27 | 47.726 | WMa,TruStrain™ | 0.5
290 | 9.67 | 37 | 63.356 | 13.996 | 0.221 | 20.653 | 2 | 1.2975 | 0.8 | 0.27 | 47.728 | WMa,TruStrain™ | 0.5
291 | 9.7 | 37 | 62.951 | 14.092 | 0.224 | 20.534 | 2 | 1.29 | 0.8 | 0.27 | 47.454 | WMa,TruStrain™ | 0.5
292 | 9.73 | 37 | 62.855 | 13.805 | 0.22 | 20.484 | 2 | 1.2867 | 0.8 | 0.27 | 47.332 | WMa,TruStrain™ | 0.5
293 | 9.77 | 37 | 62.921 | 13.897 | 0.221 | 20.511 | 2 | 1.2884 | 0.8 | 0.27 | 47.394 | WMa,TruStrain™ | 0.5
294 | 9.8 | 37 | 63.174 | 13.97 | 0.221 | 20.595 | 2 | 1.2937 | 0.8 | 0.27 | 47.589 | WMa,TruStrain™ | 0.5
295 | 9.83 | 37 | 63.022 | 14.008 | 0.222 | 20.55 | 2 | 1.291 | 0.8 | 0.27 | 47.488 | WMa,TruStrain™ | 0.5
296 | 9.87 | 37 | 62.846 | 14.308 | 0.228 | 20.516 | 2 | 1.2889 | 0.8 | 0.27 | 47.412 | WMa,TruStrain™ | 0.5
297 | 9.9 | 37 | 63.098 | 14.007 | 0.222 | 20.574 | 2 | 1.2923 | 0.8 | 0.27 | 47.536 | WMa,TruStrain™ | 0.5
298 | 9.93 | 37 | 63.075 | 14.068 | 0.223 | 20.571 | 2 | 1.2921 | 0.8 | 0.27 | 47.531 | WMa,TruStrain™ | 0.5
299 | 9.97 | 37 | 63.21 | 14.191 | 0.225 | 20.621 | 2 | 1.2954 | 0.8 | 0.27 | 47.652 | WMa,TruStrain™ | 0.5
300 | 10 | 37 | 63.389 | 14.179 | 0.224 | 20.676 | 2 | 1.2988 | 0.8 | 0.27 | 47.778 | WMa,TruStrain™ | 0.5
Test: | Panc-1:PSC:BME_with TGF-B1_day 3_plate 3
Result: | G' and G'' Curves
Interval: | 1
Point No. | Time | Temperature | Storage Modulus | Loss Modulus | Loss Factor | Complex Viscosity | Shear Strain | Shear Stress | Gap | Normal Force | Torque | Status | Frequency
Fundamental
| [min] | [°C] | [Pa] | [Pa] | [1] | [Pa·s] | [%] | [Pa] | [mm] | [N] | [µN·m] |  | [Hz]
1 | 0.0333 | 37 | 86.476 | 21.273 | 0.246 | 28.347 | 1.62 | 1.4462 | 0.8 | -0.09 | 53.2 | WMa,TruStrain™ | 0.5
2 | 0.0667 | 37 | 83.207 | 24.796 | 0.298 | 27.637 | 2.07 | 1.7943 | 0.8 | -0.09 | 66.004 | WMa,TruStrain™ | 0.5
3 | 0.1 | 37 | 83.533 | 23.015 | 0.276 | 27.58 | 2.07 | 1.7927 | 0.8 | -0.09 | 65.945 | WMa,TruStrain™ | 0.5
4 | 0.133 | 37 | 84.565 | 21.892 | 0.259 | 27.805 | 2.02 | 1.7688 | 0.8 | -0.09 | 65.064 | WMa,TruStrain™ | 0.5
5 | 0.167 | 37 | 85.222 | 21.35 | 0.251 | 27.965 | 1.98 | 1.7426 | 0.8 | -0.09 | 64.1 | WMa,TruStrain™ | 0.5
6 | 0.2 | 37 | 85.599 | 21.08 | 0.246 | 28.061 | 1.97 | 1.7351 | 0.8 | -0.09 | 63.826 | WMa,TruStrain™ | 0.5
7 | 0.233 | 37 | 85.948 | 20.712 | 0.241 | 28.141 | 1.98 | 1.7496 | 0.8 | -0.09 | 64.361 | WMa,TruStrain™ | 0.5
8 | 0.267 | 37 | 86.065 | 20.318 | 0.236 | 28.148 | 2 | 1.7685 | 0.8 | -0.09 | 65.056 | WMa,TruStrain™ | 0.5
9 | 0.3 | 37 | 85.242 | 20.11 | 0.236 | 27.878 | 2.01 | 1.7637 | 0.8 | -0.09 | 64.878 | WMa,TruStrain™ | 0.5
10 | 0.333 | 37 | 85.203 | 19.805 | 0.232 | 27.844 | 2.01 | 1.7619 | 0.8 | -0.09 | 64.81 | WMa,TruStrain™ | 0.5
11 | 0.367 | 37 | 85.268 | 19.757 | 0.232 | 27.861 | 2.01 | 1.7556 | 0.8 | -0.09 | 64.578 | WMa,TruStrain™ | 0.5
12 | 0.4 | 37 | 85.501 | 19.86 | 0.232 | 27.94 | 2 | 1.7527 | 0.8 | -0.09 | 64.474 | WMa,TruStrain™ | 0.5
13 | 0.433 | 37 | 85.396 | 19.492 | 0.228 | 27.882 | 1.99 | 1.7457 | 0.8 | -0.09 | 64.215 | WMa,TruStrain™ | 0.5
14 | 0.467 | 37 | 85.347 | 19.428 | 0.228 | 27.862 | 2 | 1.7463 | 0.8 | -0.09 | 64.239 | WMa,TruStrain™ | 0.5
15 | 0.5 | 37 | 84.988 | 19.527 | 0.23 | 27.757 | 2 | 1.7439 | 0.8 | -0.09 | 64.149 | WMa,TruStrain™ | 0.5
16 | 0.533 | 37 | 85.433 | 19.468 | 0.228 | 27.891 | 2 | 1.7551 | 0.8 | -0.09 | 64.561 | WMa,TruStrain™ | 0.5
17 | 0.567 | 37 | 85.463 | 19.425 | 0.227 | 27.898 | 2 | 1.7558 | 0.8 | -0.09 | 64.587 | WMa,TruStrain™ | 0.5
18 | 0.6 | 37 | 85.173 | 19.278 | 0.226 | 27.797 | 2 | 1.7478 | 0.8 | -0.09 | 64.294 | WMa,TruStrain™ | 0.5
19 | 0.633 | 37 | 85.442 | 19.198 | 0.225 | 27.875 | 2 | 1.751 | 0.8 | -0.09 | 64.41 | WMa,TruStrain™ | 0.5
20 | 0.667 | 37 | 85.555 | 18.845 | 0.22 | 27.886 | 2 | 1.7508 | 0.8 | -0.09 | 64.403 | WMa,TruStrain™ | 0.5
21 | 0.7 | 37 | 85.828 | 18.959 | 0.221 | 27.978 | 2 | 1.7571 | 0.8 | -0.09 | 64.635 | WMa,TruStrain™ | 0.5
22 | 0.733 | 37 | 85.571 | 19.256 | 0.225 | 27.919 | 2 | 1.7545 | 0.8 | -0.09 | 64.538 | WMa,TruStrain™ | 0.5
23 | 0.767 | 37 | 85.426 | 19.054 | 0.223 | 27.86 | 2 | 1.7511 | 0.8 | -0.09 | 64.416 | WMa,TruStrain™ | 0.5
24 | 0.8 | 37 | 85.827 | 19.141 | 0.223 | 27.991 | 2 | 1.7594 | 0.8 | -0.1 | 64.72 | WMa,TruStrain™ | 0.5
25 | 0.833 | 37 | 85.316 | 19.054 | 0.223 | 27.826 | 2 | 1.7487 | 0.8 | -0.09 | 64.327 | WMa,TruStrain™ | 0.5
26 | 0.867 | 37 | 85.395 | 19.073 | 0.223 | 27.852 | 2 | 1.7499 | 0.8 | -0.09 | 64.371 | WMa,TruStrain™ | 0.5
27 | 0.9 | 37 | 85.661 | 18.878 | 0.22 | 27.921 | 2 | 1.7541 | 0.8 | -0.09 | 64.526 | WMa,TruStrain™ | 0.5
28 | 0.933 | 37 | 85.924 | 18.963 | 0.221 | 28.009 | 2 | 1.7598 | 0.8 | -0.09 | 64.733 | WMa,TruStrain™ | 0.5
29 | 0.967 | 37 | 86.003 | 19.109 | 0.222 | 28.043 | 2 | 1.7622 | 0.8 | -0.1 | 64.824 | WMa,TruStrain™ | 0.5
30 | 1 | 37 | 85.656 | 18.749 | 0.219 | 27.911 | 2 | 1.7539 | 0.8 | -0.1 | 64.517 | WMa,TruStrain™ | 0.5
31 | 1.03 | 37 | 85.523 | 18.794 | 0.22 | 27.872 | 2 | 1.7515 | 0.8 | -0.1 | 64.43 | WMa,TruStrain™ | 0.5
32 | 1.07 | 37 | 85.712 | 18.592 | 0.217 | 27.918 | 2 | 1.7542 | 0.8 | -0.1 | 64.529 | WMa,TruStrain™ | 0.5
33 | 1.1 | 37 | 85.522 | 18.922 | 0.221 | 27.881 | 2 | 1.752 | 0.8 | -0.1 | 64.449 | WMa,TruStrain™ | 0.5
34 | 1.13 | 37 | 85.417 | 18.936 | 0.222 | 27.849 | 2 | 1.75 | 0.8 | -0.1 | 64.374 | WMa,TruStrain™ | 0.5
35 | 1.17 | 37 | 85.588 | 18.739 | 0.219 | 27.889 | 2 | 1.7523 | 0.8 | -0.1 | 64.458 | WMa,TruStrain™ | 0.5
36 | 1.2 | 37 | 86.247 | 18.655 | 0.216 | 28.088 | 2 | 1.7649 | 0.8 | -0.1 | 64.921 | WMa,TruStrain™ | 0.5
37 | 1.23 | 37 | 86.154 | 18.833 | 0.219 | 28.071 | 2 | 1.764 | 0.8 | -0.1 | 64.889 | WMa,TruStrain™ | 0.5
38 | 1.27 | 37 | 86.269 | 18.792 | 0.218 | 28.104 | 2 | 1.7661 | 0.8 | -0.1 | 64.965 | WMa,TruStrain™ | 0.5
39 | 1.3 | 37 | 86.282 | 18.843 | 0.218 | 28.112 | 2 | 1.7665 | 0.8 | -0.1 | 64.982 | WMa,TruStrain™ | 0.5
40 | 1.33 | 37 | 85.813 | 18.883 | 0.22 | 27.969 | 2 | 1.7575 | 0.8 | -0.1 | 64.65 | WMa,TruStrain™ | 0.5
41 | 1.37 | 37 | 85.855 | 18.622 | 0.217 | 27.964 | 2 | 1.757 | 0.8 | -0.1 | 64.632 | WMa,TruStrain™ | 0.5
42 | 1.4 | 37 | 85.995 | 18.536 | 0.216 | 28.002 | 2 | 1.7595 | 0.8 | -0.1 | 64.721 | WMa,TruStrain™ | 0.5
43 | 1.43 | 37 | 85.703 | 18.514 | 0.216 | 27.909 | 2 | 1.7538 | 0.8 | -0.1 | 64.512 | WMa,TruStrain™ | 0.5
44 | 1.47 | 37 | 86.145 | 18.26 | 0.212 | 28.03 | 2 | 1.7613 | 0.8 | -0.1 | 64.789 | WMa,TruStrain™ | 0.5
45 | 1.5 | 37 | 86.321 | 18.411 | 0.213 | 28.095 | 2 | 1.7655 | 0.8 | -0.1 | 64.945 | WMa,TruStrain™ | 0.5
46 | 1.53 | 37 | 86.653 | 18.607 | 0.215 | 28.211 | 2 | 1.7728 | 0.8 | -0.1 | 65.214 | WMa,TruStrain™ | 0.5
47 | 1.57 | 37 | 86.358 | 18.806 | 0.218 | 28.133 | 2 | 1.7679 | 0.8 | -0.1 | 65.033 | WMa,TruStrain™ | 0.5
48 | 1.6 | 37 | 86.333 | 18.792 | 0.218 | 28.124 | 2 | 1.7672 | 0.8 | -0.1 | 65.005 | WMa,TruStrain™ | 0.5
49 | 1.63 | 37 | 86.255 | 19.002 | 0.22 | 28.114 | 2 | 1.7665 | 0.8 | -0.1 | 64.982 | WMa,TruStrain™ | 0.5
50 | 1.67 | 37 | 86.15 | 18.709 | 0.217 | 28.062 | 2 | 1.7631 | 0.8 | -0.1 | 64.856 | WMa,TruStrain™ | 0.5
51 | 1.7 | 37 | 86.486 | 18.761 | 0.217 | 28.17 | 2 | 1.77 | 0.8 | -0.1 | 65.11 | WMa,TruStrain™ | 0.5
52 | 1.73 | 37 | 86.665 | 18.9 | 0.218 | 28.235 | 2 | 1.7743 | 0.8 | -0.1 | 65.267 | WMa,TruStrain™ | 0.5
53 | 1.77 | 37 | 86.642 | 18.636 | 0.215 | 28.21 | 2 | 1.7726 | 0.8 | -0.1 | 65.207 | WMa,TruStrain™ | 0.5
54 | 1.8 | 37 | 86.801 | 18.519 | 0.213 | 28.252 | 2 | 1.7752 | 0.8 | -0.1 | 65.302 | WMa,TruStrain™ | 0.5
55 | 1.83 | 37 | 86.75 | 18.619 | 0.215 | 28.242 | 2 | 1.7747 | 0.8 | -0.1 | 65.283 | WMa,TruStrain™ | 0.5
56 | 1.87 | 37 | 87.23 | 18.771 | 0.215 | 28.402 | 2 | 1.7847 | 0.8 | -0.1 | 65.652 | WMa,TruStrain™ | 0.5
57 | 1.9 | 37 | 87.111 | 18.099 | 0.208 | 28.321 | 2 | 1.7794 | 0.8 | -0.1 | 65.455 | WMa,TruStrain™ | 0.5
58 | 1.93 | 37 | 87.014 | 17.893 | 0.206 | 28.277 | 2 | 1.7767 | 0.8 | -0.1 | 65.357 | WMa,TruStrain™ | 0.5
59 | 1.97 | 37 | 86.955 | 18.208 | 0.209 | 28.279 | 2 | 1.7771 | 0.8 | -0.1 | 65.371 | WMa,TruStrain™ | 0.5
60 | 2 | 37 | 86.934 | 18.36 | 0.211 | 28.282 | 2 | 1.7774 | 0.8 | -0.1 | 65.382 | WMa,TruStrain™ | 0.5
61 | 2.03 | 37 | 86.538 | 18.558 | 0.214 | 28.172 | 2 | 1.7704 | 0.8 | -0.1 | 65.124 | WMa,TruStrain™ | 0.5
62 | 2.07 | 37 | 86.743 | 18.644 | 0.215 | 28.242 | 2 | 1.7745 | 0.8 | -0.1 | 65.277 | WMa,TruStrain™ | 0.5
63 | 2.1 | 37 | 86.463 | 18.648 | 0.216 | 28.155 | 2 | 1.769 | 0.8 | -0.1 | 65.074 | WMa,TruStrain™ | 0.5
64 | 2.13 | 37 | 86.717 | 18.327 | 0.211 | 28.213 | 2 | 1.7725 | 0.8 | -0.1 | 65.203 | WMa,TruStrain™ | 0.5
65 | 2.17 | 37 | 86.703 | 18.259 | 0.211 | 28.204 | 2 | 1.7722 | 0.8 | -0.1 | 65.19 | WMa,TruStrain™ | 0.5
66 | 2.2 | 37 | 86.638 | 18.231 | 0.21 | 28.182 | 2 | 1.771 | 0.8 | -0.1 | 65.145 | WMa,TruStrain™ | 0.5
67 | 2.23 | 37 | 86.679 | 18.456 | 0.213 | 28.209 | 2 | 1.7728 | 0.8 | -0.1 | 65.212 | WMa,TruStrain™ | 0.5
68 | 2.27 | 37 | 87.004 | 17.977 | 0.207 | 28.279 | 2 | 1.7769 | 0.8 | -0.1 | 65.364 | WMa,TruStrain™ | 0.5
69 | 2.3 | 37 | 86.702 | 17.968 | 0.207 | 28.184 | 2 | 1.771 | 0.8 | -0.1 | 65.146 | WMa,TruStrain™ | 0.5
70 | 2.33 | 37 | 86.607 | 18.311 | 0.211 | 28.177 | 2 | 1.7707 | 0.8 | -0.1 | 65.135 | WMa,TruStrain™ | 0.5
71 | 2.37 | 37 | 86.722 | 18.319 | 0.211 | 28.214 | 2 | 1.7729 | 0.8 | -0.1 | 65.215 | WMa,TruStrain™ | 0.5
72 | 2.4 | 37 | 87.245 | 18.719 | 0.215 | 28.403 | 2 | 1.7848 | 0.8 | -0.1 | 65.654 | WMa,TruStrain™ | 0.5
73 | 2.43 | 37 | 87.618 | 18.561 | 0.212 | 28.509 | 2 | 1.7913 | 0.8 | -0.1 | 65.894 | WMa,TruStrain™ | 0.5
74 | 2.47 | 37 | 87.447 | 18.526 | 0.212 | 28.453 | 2 | 1.7878 | 0.8 | -0.1 | 65.765 | WMa,TruStrain™ | 0.5
75 | 2.5 | 37 | 87.412 | 18.046 | 0.206 | 28.411 | 2 | 1.7851 | 0.8 | -0.1 | 65.664 | WMa,TruStrain™ | 0.5
76 | 2.53 | 37 | 87.198 | 18.135 | 0.208 | 28.35 | 2 | 1.7815 | 0.8 | -0.1 | 65.532 | WMa,TruStrain™ | 0.5
77 | 2.57 | 37 | 87.206 | 18.235 | 0.209 | 28.359 | 2 | 1.7821 | 0.8 | -0.1 | 65.556 | WMa,TruStrain™ | 0.5
78 | 2.6 | 37 | 87.282 | 18.408 | 0.211 | 28.394 | 2 | 1.7843 | 0.8 | -0.1 | 65.637 | WMa,TruStrain™ | 0.5
79 | 2.63 | 37 | 87.394 | 18.152 | 0.208 | 28.412 | 2 | 1.7853 | 0.8 | -0.1 | 65.672 | WMa,TruStrain™ | 0.5
80 | 2.67 | 37 | 87.453 | 18.259 | 0.209 | 28.438 | 2 | 1.7869 | 0.8 | -0.1 | 65.73 | WMa,TruStrain™ | 0.5
81 | 2.7 | 37 | 87.236 | 18.233 | 0.209 | 28.368 | 2 | 1.7825 | 0.8 | -0.1 | 65.571 | WMa,TruStrain™ | 0.5
82 | 2.73 | 37 | 87.15 | 18.552 | 0.213 | 28.362 | 2 | 1.7823 | 0.8 | -0.1 | 65.561 | WMa,TruStrain™ | 0.5
83 | 2.77 | 37 | 87.382 | 18.449 | 0.211 | 28.428 | 2 | 1.7863 | 0.8 | -0.1 | 65.709 | WMa,TruStrain™ | 0.5
84 | 2.8 | 37 | 87.241 | 18.041 | 0.207 | 28.357 | 2 | 1.7818 | 0.8 | -0.1 | 65.542 | WMa,TruStrain™ | 0.5
85 | 2.83 | 37 | 87.116 | 18.081 | 0.208 | 28.321 | 2 | 1.7796 | 0.8 | -0.1 | 65.462 | WMa,TruStrain™ | 0.5
86 | 2.87 | 37 | 87.189 | 18.224 | 0.209 | 28.353 | 2 | 1.7818 | 0.8 | -0.1 | 65.542 | WMa,TruStrain™ | 0.5
87 | 2.9 | 37 | 87.244 | 18.367 | 0.211 | 28.379 | 2 | 1.7834 | 0.8 | -0.1 | 65.603 | WMa,TruStrain™ | 0.5
88 | 2.93 | 37 | 86.991 | 18.975 | 0.218 | 28.341 | 2 | 1.7811 | 0.8 | -0.1 | 65.517 | WMa,TruStrain™ | 0.5
89 | 2.97 | 37 | 87.037 | 19.034 | 0.219 | 28.359 | 2 | 1.782 | 0.8 | -0.1 | 65.549 | WMa,TruStrain™ | 0.5
90 | 3 | 37 | 87.105 | 18.565 | 0.213 | 28.349 | 2 | 1.781 | 0.8 | -0.1 | 65.516 | WMa,TruStrain™ | 0.5
91 | 3.03 | 37 | 87.151 | 18.291 | 0.21 | 28.345 | 2 | 1.7809 | 0.8 | -0.1 | 65.509 | WMa,TruStrain™ | 0.5
92 | 3.07 | 37 | 87.234 | 18.401 | 0.211 | 28.378 | 2 | 1.7833 | 0.8 | -0.1 | 65.598 | WMa,TruStrain™ | 0.5
93 | 3.1 | 37 | 87.173 | 18.509 | 0.212 | 28.367 | 2 | 1.7828 | 0.8 | -0.1 | 65.579 | WMa,TruStrain™ | 0.5
94 | 3.13 | 37 | 87.186 | 18.705 | 0.215 | 28.384 | 2 | 1.7838 | 0.8 | -0.1 | 65.617 | WMa,TruStrain™ | 0.5
95 | 3.17 | 37 | 87.126 | 17.976 | 0.206 | 28.317 | 2 | 1.7792 | 0.8 | -0.1 | 65.448 | WMa,TruStrain™ | 0.5
96 | 3.2 | 37 | 87.261 | 18.132 | 0.208 | 28.369 | 2 | 1.7825 | 0.8 | -0.1 | 65.569 | WMa,TruStrain™ | 0.5
97 | 3.23 | 37 | 87.506 | 17.976 | 0.205 | 28.436 | 2 | 1.7868 | 0.8 | -0.1 | 65.726 | WMa,TruStrain™ | 0.5
98 | 3.27 | 37 | 87.501 | 17.737 | 0.203 | 28.419 | 2 | 1.7858 | 0.8 | -0.1 | 65.689 | WMa,TruStrain™ | 0.5
99 | 3.3 | 37 | 87.426 | 17.827 | 0.204 | 28.401 | 2 | 1.7848 | 0.8 | -0.1 | 65.653 | WMa,TruStrain™ | 0.5
100 | 3.33 | 37 | 87.45 | 18.176 | 0.208 | 28.431 | 2 | 1.7868 | 0.8 | -0.1 | 65.726 | WMa,TruStrain™ | 0.5
101 | 3.37 | 37 | 87.611 | 18.263 | 0.208 | 28.487 | 2 | 1.7901 | 0.8 | -0.1 | 65.848 | WMa,TruStrain™ | 0.5
102 | 3.4 | 37 | 88.127 | 18.19 | 0.206 | 28.643 | 2 | 1.7997 | 0.8 | -0.1 | 66.203 | WMa,TruStrain™ | 0.5
103 | 3.43 | 37 | 87.995 | 18.41 | 0.209 | 28.616 | 2 | 1.7981 | 0.8 | -0.1 | 66.142 | WMa,TruStrain™ | 0.5
104 | 3.47 | 37 | 88.074 | 18.352 | 0.208 | 28.637 | 2 | 1.7994 | 0.8 | -0.1 | 66.19 | WMa,TruStrain™ | 0.5
105 | 3.5 | 37 | 87.918 | 18.292 | 0.208 | 28.585 | 2 | 1.7962 | 0.8 | -0.1 | 66.072 | WMa,TruStrain™ | 0.5
106 | 3.53 | 37 | 87.658 | 18.37 | 0.21 | 28.509 | 2 | 1.7915 | 0.8 | -0.1 | 65.9 | WMa,TruStrain™ | 0.5
107 | 3.57 | 37 | 87.793 | 18.374 | 0.209 | 28.551 | 2 | 1.7941 | 0.8 | -0.1 | 65.995 | WMa,TruStrain™ | 0.5
108 | 3.6 | 37 | 87.577 | 18.588 | 0.212 | 28.498 | 2 | 1.7908 | 0.8 | -0.1 | 65.874 | WMa,TruStrain™ | 0.5
109 | 3.63 | 37 | 87.668 | 18.191 | 0.207 | 28.5 | 2 | 1.7907 | 0.8 | -0.1 | 65.872 | WMa,TruStrain™ | 0.5
110 | 3.67 | 37 | 87.764 | 18.224 | 0.208 | 28.532 | 2 | 1.7928 | 0.8 | -0.1 | 65.947 | WMa,TruStrain™ | 0.5
111 | 3.7 | 37 | 87.964 | 18.001 | 0.205 | 28.58 | 2 | 1.7959 | 0.8 | -0.1 | 66.061 | WMa,TruStrain™ | 0.5
112 | 3.73 | 37 | 87.908 | 18.374 | 0.209 | 28.587 | 2 | 1.7965 | 0.8 | -0.1 | 66.085 | WMa,TruStrain™ | 0.5
113 | 3.77 | 37 | 87.732 | 18.327 | 0.209 | 28.529 | 2 | 1.7928 | 0.8 | -0.1 | 65.949 | WMa,TruStrain™ | 0.5
114 | 3.8 | 37 | 87.696 | 18.504 | 0.211 | 28.529 | 2 | 1.7927 | 0.8 | -0.1 | 65.944 | WMa,TruStrain™ | 0.5
115 | 3.83 | 37 | 88.08 | 18.587 | 0.211 | 28.654 | 2 | 1.8005 | 0.8 | -0.1 | 66.23 | WMa,TruStrain™ | 0.5
116 | 3.87 | 37 | 88.4 | 18.537 | 0.21 | 28.751 | 2 | 1.8065 | 0.8 | -0.1 | 66.451 | WMa,TruStrain™ | 0.5
117 | 3.9 | 37 | 88.538 | 18.373 | 0.208 | 28.783 | 2 | 1.8085 | 0.8 | -0.1 | 66.527 | WMa,TruStrain™ | 0.5
118 | 3.93 | 37 | 88.38 | 18.453 | 0.209 | 28.739 | 2 | 1.8059 | 0.8 | -0.1 | 66.431 | WMa,TruStrain™ | 0.5
119 | 3.97 | 37 | 88.174 | 18.201 | 0.206 | 28.658 | 2 | 1.8009 | 0.8 | -0.1 | 66.244 | WMa,TruStrain™ | 0.5
120 | 4 | 37 | 87.93 | 18.24 | 0.207 | 28.585 | 2 | 1.7962 | 0.8 | -0.1 | 66.075 | WMa,TruStrain™ | 0.5
121 | 4.03 | 37 | 88.102 | 18.415 | 0.209 | 28.65 | 2 | 1.8003 | 0.8 | -0.1 | 66.225 | WMa,TruStrain™ | 0.5
122 | 4.07 | 37 | 87.753 | 18.469 | 0.21 | 28.545 | 2 | 1.7937 | 0.8 | -0.1 | 65.982 | WMa,TruStrain™ | 0.5
123 | 4.1 | 37 | 87.826 | 18.571 | 0.211 | 28.574 | 2 | 1.7955 | 0.8 | -0.1 | 66.047 | WMa,TruStrain™ | 0.5
124 | 4.13 | 37 | 87.946 | 18.549 | 0.211 | 28.61 | 2 | 1.7977 | 0.8 | -0.1 | 66.128 | WMa,TruStrain™ | 0.5
125 | 4.17 | 37 | 88.148 | 18.447 | 0.209 | 28.666 | 2 | 1.8012 | 0.8 | -0.1 | 66.257 | WMa,TruStrain™ | 0.5
126 | 4.2 | 37 | 88.361 | 18.202 | 0.206 | 28.717 | 2 | 1.8044 | 0.8 | -0.1 | 66.375 | WMa,TruStrain™ | 0.5
127 | 4.23 | 37 | 88.334 | 18.067 | 0.205 | 28.7 | 2 | 1.8034 | 0.8 | -0.1 | 66.339 | WMa,TruStrain™ | 0.5
128 | 4.27 | 37 | 88.347 | 18.188 | 0.206 | 28.712 | 2 | 1.8043 | 0.8 | -0.1 | 66.371 | WMa,TruStrain™ | 0.5
129 | 4.3 | 37 | 88.588 | 18.208 | 0.206 | 28.788 | 2 | 1.8091 | 0.8 | -0.1 | 66.547 | WMa,TruStrain™ | 0.5
130 | 4.33 | 37 | 88.497 | 18.331 | 0.207 | 28.768 | 2 | 1.8077 | 0.8 | -0.1 | 66.497 | WMa,TruStrain™ | 0.5
131 | 4.37 | 37 | 88.498 | 18.296 | 0.207 | 28.766 | 2 | 1.8075 | 0.8 | -0.1 | 66.488 | WMa,TruStrain™ | 0.5
132 | 4.4 | 37 | 88.413 | 18.304 | 0.207 | 28.74 | 2 | 1.8059 | 0.8 | -0.1 | 66.429 | WMa,TruStrain™ | 0.5
133 | 4.43 | 37 | 88.524 | 18.314 | 0.207 | 28.775 | 2 | 1.808 | 0.8 | -0.1 | 66.509 | WMa,TruStrain™ | 0.5
134 | 4.47 | 37 | 88.606 | 18.412 | 0.208 | 28.807 | 2 | 1.8102 | 0.8 | -0.1 | 66.588 | WMa,TruStrain™ | 0.5
135 | 4.5 | 37 | 88.51 | 18.49 | 0.209 | 28.782 | 2 | 1.8086 | 0.8 | -0.1 | 66.531 | WMa,TruStrain™ | 0.5
136 | 4.53 | 37 | 88.571 | 18.092 | 0.204 | 28.775 | 2 | 1.8081 | 0.8 | -0.1 | 66.51 | WMa,TruStrain™ | 0.5
137 | 4.57 | 37 | 88.263 | 17.91 | 0.203 | 28.668 | 2 | 1.8013 | 0.8 | -0.1 | 66.262 | WMa,TruStrain™ | 0.5
138 | 4.6 | 37 | 88.573 | 18.369 | 0.207 | 28.794 | 2 | 1.8094 | 0.8 | -0.1 | 66.56 | WMa,TruStrain™ | 0.5
139 | 4.63 | 37 | 88.256 | 18.325 | 0.208 | 28.692 | 2 | 1.8031 | 0.8 | -0.1 | 66.326 | WMa,TruStrain™ | 0.5
140 | 4.67 | 37 | 87.933 | 18.289 | 0.208 | 28.589 | 2 | 1.7964 | 0.8 | -0.1 | 66.082 | WMa,TruStrain™ | 0.5
141 | 4.7 | 37 | 87.873 | 18.2 | 0.207 | 28.564 | 2 | 1.7948 | 0.8 | -0.1 | 66.021 | WMa,TruStrain™ | 0.5
142 | 4.73 | 37 | 87.937 | 17.947 | 0.204 | 28.568 | 2 | 1.795 | 0.8 | -0.1 | 66.029 | WMa,TruStrain™ | 0.5
143 | 4.77 | 37 | 87.998 | 18.23 | 0.207 | 28.606 | 2 | 1.7976 | 0.8 | -0.1 | 66.124 | WMa,TruStrain™ | 0.5
144 | 4.8 | 37 | 87.748 | 18.09 | 0.206 | 28.518 | 2 | 1.7921 | 0.8 | -0.1 | 65.922 | WMa,TruStrain™ | 0.5
145 | 4.83 | 37 | 88.246 | 17.951 | 0.203 | 28.665 | 2 | 1.8012 | 0.8 | -0.1 | 66.257 | WMa,TruStrain™ | 0.5
146 | 4.87 | 37 | 88.421 | 18.272 | 0.207 | 28.74 | 2 | 1.806 | 0.8 | -0.1 | 66.434 | WMa,TruStrain™ | 0.5
147 | 4.9 | 37 | 88.465 | 18.435 | 0.208 | 28.764 | 2 | 1.8075 | 0.8 | -0.1 | 66.49 | WMa,TruStrain™ | 0.5
148 | 4.93 | 37 | 88.483 | 18.454 | 0.209 | 28.771 | 2 | 1.8078 | 0.8 | -0.1 | 66.502 | WMa,TruStrain™ | 0.5
149 | 4.97 | 37 | 88.363 | 18.182 | 0.206 | 28.716 | 2 | 1.8043 | 0.8 | -0.1 | 66.371 | WMa,TruStrain™ | 0.5
150 | 5 | 37 | 88.514 | 17.945 | 0.203 | 28.748 | 2 | 1.8063 | 0.8 | -0.1 | 66.443 | WMa,TruStrain™ | 0.5
151 | 5.03 | 37 | 88.81 | 17.912 | 0.202 | 28.838 | 2 | 1.8121 | 0.8 | -0.1 | 66.658 | WMa,TruStrain™ | 0.5
152 | 5.07 | 37 | 88.838 | 18.452 | 0.208 | 28.882 | 2 | 1.8151 | 0.8 | -0.1 | 66.77 | WMa,TruStrain™ | 0.5
153 | 5.1 | 37 | 88.599 | 18.256 | 0.206 | 28.795 | 2 | 1.8095 | 0.8 | -0.1 | 66.564 | WMa,TruStrain™ | 0.5
154 | 5.13 | 37 | 87.892 | 18.3 | 0.208 | 28.577 | 2 | 1.7957 | 0.8 | -0.1 | 66.054 | WMa,TruStrain™ | 0.5
155 | 5.17 | 37 | 88.148 | 18.433 | 0.209 | 28.665 | 2 | 1.8011 | 0.8 | -0.1 | 66.252 | WMa,TruStrain™ | 0.5
156 | 5.2 | 37 | 88.452 | 18.82 | 0.213 | 28.785 | 2 | 1.8088 | 0.8 | -0.1 | 66.535 | WMa,TruStrain™ | 0.5
157 | 5.23 | 37 | 88.47 | 18.612 | 0.21 | 28.777 | 2 | 1.8082 | 0.8 | -0.1 | 66.515 | WMa,TruStrain™ | 0.5
158 | 5.27 | 37 | 88.463 | 18.366 | 0.208 | 28.759 | 2 | 1.807 | 0.8 | -0.1 | 66.471 | WMa,TruStrain™ | 0.5
159 | 5.3 | 37 | 88.703 | 18.395 | 0.207 | 28.836 | 2 | 1.812 | 0.8 | -0.1 | 66.654 | WMa,TruStrain™ | 0.5
160 | 5.33 | 37 | 88.444 | 18.598 | 0.21 | 28.768 | 2 | 1.8079 | 0.8 | -0.1 | 66.504 | WMa,TruStrain™ | 0.5
161 | 5.37 | 37 | 88.293 | 18.516 | 0.21 | 28.716 | 2 | 1.8045 | 0.8 | -0.1 | 66.379 | WMa,TruStrain™ | 0.5
162 | 5.4 | 37 | 87.986 | 18.519 | 0.21 | 28.62 | 2 | 1.7984 | 0.8 | -0.1 | 66.154 | WMa,TruStrain™ | 0.5
163 | 5.43 | 37 | 87.914 | 18.454 | 0.21 | 28.594 | 2 | 1.7966 | 0.8 | -0.1 | 66.089 | WMa,TruStrain™ | 0.5
164 | 5.47 | 37 | 87.96 | 18.281 | 0.208 | 28.597 | 2 | 1.7968 | 0.8 | -0.1 | 66.097 | WMa,TruStrain™ | 0.5
165 | 5.5 | 37 | 88.112 | 18.295 | 0.208 | 28.645 | 2 | 1.7999 | 0.8 | -0.1 | 66.209 | WMa,TruStrain™ | 0.5
166 | 5.53 | 37 | 88.473 | 18.261 | 0.206 | 28.755 | 2 | 1.807 | 0.8 | -0.1 | 66.47 | WMa,TruStrain™ | 0.5
167 | 5.57 | 37 | 88.101 | 18.192 | 0.206 | 28.635 | 2 | 1.7994 | 0.8 | -0.1 | 66.192 | WMa,TruStrain™ | 0.5
168 | 5.6 | 37 | 88.257 | 18.554 | 0.21 | 28.707 | 2 | 1.804 | 0.8 | -0.1 | 66.361 | WMa,TruStrain™ | 0.5
169 | 5.63 | 37 | 88.063 | 18.67 | 0.212 | 28.654 | 2 | 1.8006 | 0.8 | -0.1 | 66.235 | WMa,TruStrain™ | 0.5
170 | 5.67 | 37 | 88.364 | 18.518 | 0.21 | 28.738 | 2 | 1.8056 | 0.8 | -0.1 | 66.42 | WMa,TruStrain™ | 0.5
171 | 5.7 | 37 | 88.345 | 18.646 | 0.211 | 28.741 | 2 | 1.8059 | 0.8 | -0.1 | 66.43 | WMa,TruStrain™ | 0.5
172 | 5.73 | 37 | 88.229 | 18.019 | 0.204 | 28.664 | 2 | 1.8009 | 0.8 | -0.1 | 66.248 | WMa,TruStrain™ | 0.5
173 | 5.77 | 37 | 88.103 | 18.168 | 0.206 | 28.634 | 2 | 1.7994 | 0.8 | -0.1 | 66.189 | WMa,TruStrain™ | 0.5
174 | 5.8 | 37 | 87.826 | 18.84 | 0.215 | 28.592 | 2 | 1.797 | 0.8 | -0.1 | 66.103 | WMa,TruStrain™ | 0.5
175 | 5.83 | 37 | 88.142 | 18.554 | 0.211 | 28.671 | 2 | 1.8017 | 0.8 | -0.1 | 66.275 | WMa,TruStrain™ | 0.5
176 | 5.87 | 37 | 88.449 | 18.551 | 0.21 | 28.767 | 2 | 1.8074 | 0.8 | -0.1 | 66.487 | WMa,TruStrain™ | 0.5
177 | 5.9 | 37 | 88.588 | 18.664 | 0.211 | 28.817 | 2 | 1.8107 | 0.8 | -0.1 | 66.606 | WMa,TruStrain™ | 0.5
178 | 5.93 | 37 | 88.643 | 18.736 | 0.211 | 28.839 | 2 | 1.8122 | 0.8 | -0.1 | 66.66 | WMa,TruStrain™ | 0.5
179 | 5.97 | 37 | 88.668 | 18.414 | 0.208 | 28.826 | 2 | 1.8113 | 0.8 | -0.1 | 66.628 | WMa,TruStrain™ | 0.5
180 | 6 | 37 | 88.214 | 18.2 | 0.206 | 28.671 | 2 | 1.8016 | 0.8 | -0.1 | 66.272 | WMa,TruStrain™ | 0.5
181 | 6.03 | 37 | 87.992 | 18.191 | 0.207 | 28.601 | 2 | 1.7973 | 0.8 | -0.1 | 66.112 | WMa,TruStrain™ | 0.5
182 | 6.07 | 37 | 88.722 | 18.464 | 0.208 | 28.846 | 2 | 1.8127 | 0.8 | -0.1 | 66.681 | WMa,TruStrain™ | 0.5
183 | 6.1 | 37 | 88.783 | 18.16 | 0.205 | 28.846 | 2 | 1.8126 | 0.8 | -0.1 | 66.675 | WMa,TruStrain™ | 0.5
184 | 6.13 | 37 | 88.733 | 18.034 | 0.203 | 28.822 | 2 | 1.811 | 0.8 | -0.1 | 66.618 | WMa,TruStrain™ | 0.5
185 | 6.17 | 37 | 88.502 | 18.335 | 0.207 | 28.769 | 2 | 1.8079 | 0.8 | -0.1 | 66.503 | WMa,TruStrain™ | 0.5
186 | 6.2 | 37 | 88.29 | 18.593 | 0.211 | 28.72 | 2 | 1.8048 | 0.8 | -0.1 | 66.39 | WMa,TruStrain™ | 0.5
187 | 6.23 | 37 | 88.359 | 18.789 | 0.213 | 28.754 | 2 | 1.8069 | 0.8 | -0.1 | 66.466 | WMa,TruStrain™ | 0.5
188 | 6.27 | 37 | 88.364 | 18.68 | 0.211 | 28.749 | 2 | 1.8064 | 0.8 | -0.1 | 66.447 | WMa,TruStrain™ | 0.5
189 | 6.3 | 37 | 88.482 | 18.493 | 0.209 | 28.773 | 2 | 1.8078 | 0.8 | -0.1 | 66.502 | WMa,TruStrain™ | 0.5
190 | 6.33 | 37 | 88.41 | 18.319 | 0.207 | 28.739 | 2 | 1.8058 | 0.8 | -0.1 | 66.427 | WMa,TruStrain™ | 0.5
191 | 6.37 | 37 | 88.24 | 18.25 | 0.207 | 28.682 | 2 | 1.8024 | 0.8 | -0.1 | 66.3 | WMa,TruStrain™ | 0.5
192 | 6.4 | 37 | 88.138 | 18.585 | 0.211 | 28.672 | 2 | 1.8019 | 0.8 | -0.1 | 66.283 | WMa,TruStrain™ | 0.5
193 | 6.43 | 37 | 88.188 | 18.385 | 0.208 | 28.675 | 2 | 1.8019 | 0.8 | -0.1 | 66.284 | WMa,TruStrain™ | 0.5
194 | 6.47 | 37 | 88.549 | 18.231 | 0.206 | 28.777 | 2 | 1.8081 | 0.8 | -0.1 | 66.511 | WMa,TruStrain™ | 0.5
195 | 6.5 | 37 | 88.397 | 18.017 | 0.204 | 28.716 | 2 | 1.8043 | 0.8 | -0.1 | 66.373 | WMa,TruStrain™ | 0.5
196 | 6.53 | 37 | 88.195 | 17.697 | 0.201 | 28.633 | 2 | 1.7991 | 0.8 | -0.1 | 66.18 | WMa,TruStrain™ | 0.5
197 | 6.57 | 37 | 88.399 | 17.898 | 0.202 | 28.709 | 2 | 1.8041 | 0.8 | -0.1 | 66.364 | WMa,TruStrain™ | 0.5
198 | 6.6 | 37 | 88.816 | 18.397 | 0.207 | 28.871 | 2 | 1.8145 | 0.8 | -0.1 | 66.745 | WMa,TruStrain™ | 0.5
199 | 6.63 | 37 | 88.694 | 18.194 | 0.205 | 28.82 | 2 | 1.8111 | 0.8 | -0.1 | 66.62 | WMa,TruStrain™ | 0.5
200 | 6.67 | 37 | 88.724 | 18.313 | 0.206 | 28.837 | 2 | 1.812 | 0.8 | -0.1 | 66.653 | WMa,TruStrain™ | 0.5
201 | 6.7 | 37 | 88.54 | 18.525 | 0.209 | 28.794 | 2 | 1.8092 | 0.8 | -0.1 | 66.552 | WMa,TruStrain™ | 0.5
202 | 6.73 | 37 | 88.939 | 18.301 | 0.206 | 28.903 | 2 | 1.816 | 0.8 | -0.1 | 66.803 | WMa,TruStrain™ | 0.5
203 | 6.77 | 37 | 88.678 | 18.364 | 0.207 | 28.826 | 2 | 1.8113 | 0.8 | -0.1 | 66.63 | WMa,TruStrain™ | 0.5
204 | 6.8 | 37 | 88.802 | 18.525 | 0.209 | 28.875 | 2 | 1.8146 | 0.8 | -0.1 | 66.748 | WMa,TruStrain™ | 0.5
205 | 6.83 | 37 | 88.324 | 18.554 | 0.21 | 28.728 | 2 | 1.8053 | 0.8 | -0.1 | 66.408 | WMa,TruStrain™ | 0.5
206 | 6.87 | 37 | 88.662 | 18.471 | 0.208 | 28.828 | 2 | 1.8114 | 0.8 | -0.1 | 66.633 | WMa,TruStrain™ | 0.5
207 | 6.9 | 37 | 88.82 | 18.3 | 0.206 | 28.866 | 2 | 1.8137 | 0.8 | -0.11 | 66.719 | WMa,TruStrain™ | 0.5
208 | 6.93 | 37 | 88.579 | 18.352 | 0.207 | 28.795 | 2 | 1.8094 | 0.8 | -0.1 | 66.559 | WMa,TruStrain™ | 0.5
209 | 6.97 | 37 | 88.317 | 18.434 | 0.209 | 28.718 | 2 | 1.8046 | 0.8 | -0.1 | 66.381 | WMa,TruStrain™ | 0.5
210 | 7 | 37 | 88.509 | 18.572 | 0.21 | 28.787 | 2 | 1.809 | 0.8 | -0.1 | 66.543 | WMa,TruStrain™ | 0.5
211 | 7.03 | 37 | 88.773 | 18.635 | 0.21 | 28.873 | 2 | 1.8143 | 0.8 | -0.11 | 66.74 | WMa,TruStrain™ | 0.5
212 | 7.07 | 37 | 89.132 | 18.395 | 0.206 | 28.969 | 2 | 1.8203 | 0.8 | -0.11 | 66.959 | WMa,TruStrain™ | 0.5
213 | 7.1 | 37 | 89.193 | 18.534 | 0.208 | 28.997 | 2 | 1.8221 | 0.8 | -0.11 | 67.028 | WMa,TruStrain™ | 0.5
214 | 7.13 | 37 | 88.832 | 18.371 | 0.207 | 28.874 | 2 | 1.8144 | 0.8 | -0.11 | 66.743 | WMa,TruStrain™ | 0.5
215 | 7.17 | 37 | 88.777 | 18.351 | 0.207 | 28.856 | 2 | 1.8132 | 0.8 | -0.11 | 66.699 | WMa,TruStrain™ | 0.5
216 | 7.2 | 37 | 88.692 | 18.498 | 0.209 | 28.839 | 2 | 1.8122 | 0.8 | -0.11 | 66.664 | WMa,TruStrain™ | 0.5
217 | 7.23 | 37 | 88.164 | 18.558 | 0.21 | 28.678 | 2 | 1.8021 | 0.8 | -0.11 | 66.292 | WMa,TruStrain™ | 0.5
218 | 7.27 | 37 | 87.894 | 18.54 | 0.211 | 28.593 | 2 | 1.7967 | 0.8 | -0.11 | 66.092 | WMa,TruStrain™ | 0.5
219 | 7.3 | 37 | 88.074 | 18.186 | 0.206 | 28.626 | 2 | 1.7986 | 0.8 | -0.11 | 66.162 | WMa,TruStrain™ | 0.5
220 | 7.33 | 37 | 88.178 | 18.493 | 0.21 | 28.678 | 2 | 1.8021 | 0.8 | -0.11 | 66.289 | WMa,TruStrain™ | 0.5
221 | 7.37 | 37 | 88.652 | 18.274 | 0.206 | 28.812 | 2 | 1.8105 | 0.8 | -0.11 | 66.599 | WMa,TruStrain™ | 0.5
222 | 7.4 | 37 | 88.819 | 18.306 | 0.206 | 28.866 | 2 | 1.8139 | 0.8 | -0.11 | 66.726 | WMa,TruStrain™ | 0.5
223 | 7.43 | 37 | 88.754 | 18.638 | 0.21 | 28.867 | 2 | 1.8142 | 0.8 | -0.11 | 66.734 | WMa,TruStrain™ | 0.5
224 | 7.47 | 37 | 88.706 | 18.469 | 0.208 | 28.841 | 2 | 1.8123 | 0.8 | -0.11 | 66.666 | WMa,TruStrain™ | 0.5
225 | 7.5 | 37 | 88.805 | 18.562 | 0.209 | 28.879 | 2 | 1.8146 | 0.8 | -0.11 | 66.75 | WMa,TruStrain™ | 0.5
226 | 7.53 | 37 | 88.41 | 18.421 | 0.208 | 28.746 | 2 | 1.8062 | 0.8 | -0.11 | 66.442 | WMa,TruStrain™ | 0.5
227 | 7.57 | 37 | 88.562 | 18.442 | 0.208 | 28.795 | 2 | 1.8093 | 0.8 | -0.11 | 66.556 | WMa,TruStrain™ | 0.5
228 | 7.6 | 37 | 88.503 | 18.235 | 0.206 | 28.763 | 2 | 1.8074 | 0.8 | -0.11 | 66.484 | WMa,TruStrain™ | 0.5
229 | 7.63 | 37 | 88.87 | 17.782 | 0.2 | 28.849 | 2 | 1.8127 | 0.8 | -0.11 | 66.681 | WMa,TruStrain™ | 0.5
230 | 7.67 | 37 | 88.709 | 17.675 | 0.199 | 28.792 | 2 | 1.8093 | 0.8 | -0.11 | 66.555 | WMa,TruStrain™ | 0.5
231 | 7.7 | 37 | 88.791 | 18.031 | 0.203 | 28.84 | 2 | 1.8125 | 0.8 | -0.11 | 66.673 | WMa,TruStrain™ | 0.5
232 | 7.73 | 37 | 88.88 | 18.182 | 0.205 | 28.877 | 2 | 1.8148 | 0.8 | -0.11 | 66.756 | WMa,TruStrain™ | 0.5
233 | 7.77 | 37 | 89.25 | 18.316 | 0.205 | 29.001 | 2 | 1.8223 | 0.8 | -0.11 | 67.035 | WMa,TruStrain™ | 0.5
234 | 7.8 | 37 | 89.286 | 18.418 | 0.206 | 29.019 | 2 | 1.8234 | 0.8 | -0.11 | 67.073 | WMa,TruStrain™ | 0.5
235 | 7.83 | 37 | 89.346 | 18.238 | 0.204 | 29.026 | 2 | 1.8237 | 0.8 | -0.11 | 67.086 | WMa,TruStrain™ | 0.5
236 | 7.87 | 37 | 89.023 | 18.481 | 0.208 | 28.941 | 2 | 1.8186 | 0.8 | -0.11 | 66.898 | WMa,TruStrain™ | 0.5
237 | 7.9 | 37 | 88.898 | 18.336 | 0.206 | 28.893 | 2 | 1.8156 | 0.8 | -0.11 | 66.785 | WMa,TruStrain™ | 0.5
238 | 7.93 | 37 | 88.826 | 18.28 | 0.206 | 28.867 | 2 | 1.8139 | 0.8 | -0.11 | 66.726 | WMa,TruStrain™ | 0.5
239 | 7.97 | 37 | 88.827 | 18.271 | 0.206 | 28.867 | 2 | 1.8139 | 0.8 | -0.11 | 66.726 | WMa,TruStrain™ | 0.5
240 | 8 | 37 | 88.822 | 18.37 | 0.207 | 28.871 | 2 | 1.8143 | 0.8 | -0.11 | 66.738 | WMa,TruStrain™ | 0.5
241 | 8.03 | 37 | 88.7 | 18.059 | 0.204 | 28.813 | 2 | 1.8105 | 0.8 | -0.11 | 66.598 | WMa,TruStrain™ | 0.5
242 | 8.07 | 37 | 88.638 | 17.996 | 0.203 | 28.79 | 2 | 1.809 | 0.8 | -0.11 | 66.545 | WMa,TruStrain™ | 0.5
243 | 8.1 | 37 | 88.866 | 18.175 | 0.205 | 28.872 | 2 | 1.8143 | 0.8 | -0.11 | 66.741 | WMa,TruStrain™ | 0.5
244 | 8.13 | 37 | 89.005 | 18.45 | 0.207 | 28.934 | 2 | 1.8183 | 0.8 | -0.11 | 66.886 | WMa,TruStrain™ | 0.5
245 | 8.17 | 37 | 88.936 | 18.27 | 0.205 | 28.9 | 2 | 1.816 | 0.8 | -0.11 | 66.802 | WMa,TruStrain™ | 0.5
246 | 8.2 | 37 | 88.824 | 18.446 | 0.208 | 28.877 | 2 | 1.8145 | 0.8 | -0.11 | 66.747 | WMa,TruStrain™ | 0.5
247 | 8.23 | 37 | 89.087 | 18.358 | 0.206 | 28.953 | 2 | 1.8192 | 0.8 | -0.11 | 66.921 | WMa,TruStrain™ | 0.5
248 | 8.27 | 37 | 89.095 | 18.215 | 0.204 | 28.946 | 2 | 1.8189 | 0.8 | -0.11 | 66.907 | WMa,TruStrain™ | 0.5
249 | 8.3 | 37 | 88.966 | 18.176 | 0.204 | 28.904 | 2 | 1.8162 | 0.8 | -0.11 | 66.81 | WMa,TruStrain™ | 0.5
250 | 8.33 | 37 | 88.981 | 18.062 | 0.203 | 28.901 | 2 | 1.8161 | 0.8 | -0.11 | 66.805 | WMa,TruStrain™ | 0.5
251 | 8.37 | 37 | 89.036 | 18.387 | 0.207 | 28.939 | 2 | 1.8187 | 0.8 | -0.11 | 66.899 | WMa,TruStrain™ | 0.5
252 | 8.4 | 37 | 89.092 | 18.263 | 0.205 | 28.949 | 2 | 1.8191 | 0.8 | -0.11 | 66.915 | WMa,TruStrain™ | 0.5
253 | 8.43 | 37 | 89.334 | 18.119 | 0.203 | 29.015 | 2 | 1.8231 | 0.8 | -0.11 | 67.063 | WMa,TruStrain™ | 0.5
254 | 8.47 | 37 | 89.48 | 18.164 | 0.203 | 29.063 | 2 | 1.8262 | 0.8 | -0.11 | 67.177 | WMa,TruStrain™ | 0.5
255 | 8.5 | 37 | 89.394 | 18.472 | 0.207 | 29.056 | 2 | 1.826 | 0.8 | -0.11 | 67.169 | WMa,TruStrain™ | 0.5
256 | 8.53 | 37 | 89.251 | 18.37 | 0.206 | 29.005 | 2 | 1.8226 | 0.8 | -0.11 | 67.045 | WMa,TruStrain™ | 0.5
257 | 8.57 | 37 | 89.175 | 18.405 | 0.206 | 28.984 | 2 | 1.8213 | 0.8 | -0.11 | 66.995 | WMa,TruStrain™ | 0.5
258 | 8.6 | 37 | 89.278 | 18.246 | 0.204 | 29.005 | 2 | 1.8225 | 0.8 | -0.11 | 67.042 | WMa,TruStrain™ | 0.5
259 | 8.63 | 37 | 89.203 | 18.239 | 0.204 | 28.982 | 2 | 1.8211 | 0.8 | -0.11 | 66.99 | WMa,TruStrain™ | 0.5
260 | 8.67 | 37 | 89.104 | 18.36 | 0.206 | 28.959 | 2 | 1.8198 | 0.8 | -0.11 | 66.941 | WMa,TruStrain™ | 0.5
261 | 8.7 | 37 | 89.011 | 18.479 | 0.208 | 28.937 | 2 | 1.8184 | 0.8 | -0.11 | 66.891 | WMa,TruStrain™ | 0.5
262 | 8.73 | 37 | 89.263 | 18.463 | 0.207 | 29.015 | 2 | 1.8232 | 0.8 | -0.11 | 67.066 | WMa,TruStrain™ | 0.5
263 | 8.77 | 37 | 89.16 | 18.243 | 0.205 | 28.969 | 2 | 1.8203 | 0.8 | -0.11 | 66.958 | WMa,TruStrain™ | 0.5
264 | 8.8 | 37 | 88.988 | 18.085 | 0.203 | 28.905 | 2 | 1.8162 | 0.8 | -0.11 | 66.809 | WMa,TruStrain™ | 0.5
265 | 8.83 | 37 | 89.526 | 18.29 | 0.204 | 29.086 | 2 | 1.8277 | 0.8 | -0.11 | 67.233 | WMa,TruStrain™ | 0.5
266 | 8.87 | 37 | 89.468 | 18.419 | 0.206 | 29.076 | 2 | 1.8272 | 0.8 | -0.11 | 67.213 | WMa,TruStrain™ | 0.5
267 | 8.9 | 37 | 89.731 | 18.363 | 0.205 | 29.154 | 2 | 1.832 | 0.8 | -0.11 | 67.391 | WMa,TruStrain™ | 0.5
268 | 8.93 | 37 | 89.862 | 18.596 | 0.207 | 29.21 | 2 | 1.8356 | 0.8 | -0.11 | 67.521 | WMa,TruStrain™ | 0.5
269 | 8.97 | 37 | 89.659 | 18.271 | 0.204 | 29.126 | 2 | 1.8301 | 0.8 | -0.11 | 67.321 | WMa,TruStrain™ | 0.5
270 | 9 | 37 | 89.394 | 18.716 | 0.209 | 29.072 | 2 | 1.8269 | 0.8 | -0.11 | 67.201 | WMa,TruStrain™ | 0.5
271 | 9.03 | 37 | 89.288 | 18.299 | 0.205 | 29.012 | 2 | 1.8229 | 0.8 | -0.11 | 67.057 | WMa,TruStrain™ | 0.5
272 | 9.07 | 37 | 89.286 | 18.051 | 0.202 | 28.995 | 2 | 1.8219 | 0.8 | -0.11 | 67.018 | WMa,TruStrain™ | 0.5
273 | 9.1 | 37 | 89.378 | 18.339 | 0.205 | 29.043 | 2 | 1.8251 | 0.8 | -0.12 | 67.136 | WMa,TruStrain™ | 0.5
274 | 9.13 | 37 | 89.38 | 18.623 | 0.208 | 29.062 | 2 | 1.8264 | 0.8 | -0.12 | 67.184 | WMa,TruStrain™ | 0.5
275 | 9.17 | 37 | 89.565 | 18.329 | 0.205 | 29.1 | 2 | 1.8286 | 0.8 | -0.12 | 67.264 | WMa,TruStrain™ | 0.5
276 | 9.2 | 37 | 90 | 18.017 | 0.2 | 29.216 | 2 | 1.8357 | 0.8 | -0.12 | 67.526 | WMa,TruStrain™ | 0.5
277 | 9.23 | 37 | 89.908 | 18.079 | 0.201 | 29.191 | 2 | 1.8343 | 0.8 | -0.12 | 67.475 | WMa,TruStrain™ | 0.5
278 | 9.27 | 37 | 89.825 | 18.137 | 0.202 | 29.169 | 2 | 1.833 | 0.8 | -0.12 | 67.429 | WMa,TruStrain™ | 0.5
279 | 9.3 | 37 | 89.932 | 18.123 | 0.202 | 29.202 | 2 | 1.8351 | 0.8 | -0.12 | 67.503 | WMa,TruStrain™ | 0.5
280 | 9.33 | 37 | 90.02 | 17.854 | 0.198 | 29.212 | 2 | 1.8356 | 0.8 | -0.12 | 67.523 | WMa,TruStrain™ | 0.5
281 | 9.37 | 37 | 89.832 | 18.01 | 0.2 | 29.163 | 2 | 1.8326 | 0.8 | -0.12 | 67.412 | WMa,TruStrain™ | 0.5
282 | 9.4 | 37 | 89.829 | 18.206 | 0.203 | 29.175 | 2 | 1.8334 | 0.8 | -0.12 | 67.44 | WMa,TruStrain™ | 0.5
283 | 9.43 | 37 | 89.835 | 18.137 | 0.202 | 29.172 | 2 | 1.8331 | 0.8 | -0.12 | 67.431 | WMa,TruStrain™ | 0.5
284 | 9.47 | 37 | 89.775 | 18.157 | 0.202 | 29.155 | 2 | 1.832 | 0.8 | -0.12 | 67.39 | WMa,TruStrain™ | 0.5
285 | 9.5 | 37 | 89.411 | 18.173 | 0.203 | 29.042 | 2 | 1.8249 | 0.8 | -0.12 | 67.13 | WMa,TruStrain™ | 0.5
286 | 9.53 | 37 | 89.731 | 18.328 | 0.204 | 29.152 | 2 | 1.8318 | 0.8 | -0.12 | 67.384 | WMa,TruStrain™ | 0.5
287 | 9.57 | 37 | 90.217 | 18.106 | 0.201 | 29.29 | 2 | 1.8404 | 0.8 | -0.12 | 67.7 | WMa,TruStrain™ | 0.5
288 | 9.6 | 37 | 90.315 | 18.331 | 0.203 | 29.334 | 2 | 1.8434 | 0.8 | -0.12 | 67.81 | WMa,TruStrain™ | 0.5
289 | 9.63 | 37 | 90.029 | 18.226 | 0.202 | 29.239 | 2 | 1.8374 | 0.8 | -0.12 | 67.588 | WMa,TruStrain™ | 0.5
290 | 9.67 | 37 | 89.649 | 18.19 | 0.203 | 29.118 | 2 | 1.8297 | 0.8 | -0.12 | 67.306 | WMa,TruStrain™ | 0.5
291 | 9.7 | 37 | 89.721 | 18.004 | 0.201 | 29.129 | 2 | 1.8303 | 0.8 | -0.12 | 67.326 | WMa,TruStrain™ | 0.5
292 | 9.73 | 37 | 89.901 | 18.117 | 0.202 | 29.192 | 2 | 1.8343 | 0.8 | -0.12 | 67.475 | WMa,TruStrain™ | 0.5
293 | 9.77 | 37 | 89.987 | 18.335 | 0.204 | 29.232 | 2 | 1.837 | 0.8 | -0.12 | 67.573 | WMa,TruStrain™ | 0.5
294 | 9.8 | 37 | 89.991 | 17.958 | 0.2 | 29.21 | 2 | 1.8354 | 0.8 | -0.12 | 67.517 | WMa,TruStrain™ | 0.5
295 | 9.83 | 37 | 89.751 | 17.691 | 0.197 | 29.118 | 2 | 1.8296 | 0.8 | -0.12 | 67.303 | WMa,TruStrain™ | 0.5
296 | 9.87 | 37 | 89.617 | 17.686 | 0.197 | 29.076 | 2 | 1.8271 | 0.8 | -0.12 | 67.21 | WMa,TruStrain™ | 0.5
297 | 9.9 | 37 | 89.881 | 18.195 | 0.202 | 29.19 | 2 | 1.8345 | 0.8 | -0.12 | 67.481 | WMa,TruStrain™ | 0.5
298 | 9.93 | 37 | 90.414 | 18.151 | 0.201 | 29.354 | 2 | 1.8446 | 0.8 | -0.12 | 67.854 | WMa,TruStrain™ | 0.5
299 | 9.97 | 37 | 90.264 | 18.134 | 0.201 | 29.306 | 2 | 1.8415 | 0.8 | -0.12 | 67.74 | WMa,TruStrain™ | 0.5
300 | 10 | 37 | 89.813 | 18.325 | 0.204 | 29.178 | 2 | 1.8334 | 0.8 | -0.12 | 67.443 | WMa,TruStrain™ | 0.5
Test: | Panc-1:PSCs:BME_with TGF-B1_day 5_plate 1
Result: | G' and G'' Curves
Interval: | 1
Point No. | Time | Temperature | Storage Modulus | Loss Modulus | Loss Factor | Complex Viscosity | Shear Strain | Shear Stress | Gap | Normal Force | Torque | Status | Frequency
Fundamental
| [min] | [°C] | [Pa] | [Pa] | [1] | [Pa·s] | [%] | [Pa] | [mm] | [N] | [µN·m] |  | [Hz]
1 | 0.0333 | 37.01 | 60.1 | 15.3 | 0.255 | 19.741 | 1.62 | 1.003 | 0.8 | 0.34 | 36.894 | WMa,TruStrain™ | 0.5
2 | 0.0667 | 37.01 | 50.287 | 16.427 | 0.327 | 16.839 | 2 | 1.057 | 0.8 | 0.34 | 38.881 | WMa,TruStrain™ | 0.5
3 | 0.1 | 37.01 | 49.378 | 16.787 | 0.34 | 16.601 | 2 | 1.0431 | 0.8 | 0.33 | 38.37 | WMa,TruStrain™ | 0.5
4 | 0.133 | 37.01 | 49.351 | 16.291 | 0.33 | 16.543 | 2 | 1.0397 | 0.8 | 0.33 | 38.246 | WMa,TruStrain™ | 0.5
5 | 0.167 | 37 | 49.738 | 16.373 | 0.329 | 16.668 | 2 | 1.0474 | 0.8 | 0.33 | 38.528 | WMa,TruStrain™ | 0.5
6 | 0.2 | 37 | 50.737 | 16.217 | 0.32 | 16.955 | 2 | 1.065 | 0.8 | 0.32 | 39.176 | WMa,TruStrain™ | 0.5
7 | 0.233 | 37 | 51.271 | 15.669 | 0.306 | 17.065 | 2 | 1.0716 | 0.8 | 0.32 | 39.419 | WMa,TruStrain™ | 0.5
8 | 0.267 | 37.01 | 50.655 | 15.56 | 0.307 | 16.868 | 2 | 1.0594 | 0.8 | 0.32 | 38.969 | WMa,TruStrain™ | 0.5
9 | 0.3 | 37 | 50.322 | 15.614 | 0.31 | 16.771 | 2 | 1.0535 | 0.8 | 0.31 | 38.753 | WMa,TruStrain™ | 0.5
10 | 0.333 | 37 | 50.166 | 15.449 | 0.308 | 16.708 | 2 | 1.0496 | 0.8 | 0.31 | 38.611 | WMa,TruStrain™ | 0.5
11 | 0.367 | 37.01 | 50.154 | 15.421 | 0.307 | 16.702 | 2 | 1.0493 | 0.8 | 0.31 | 38.597 | WMa,TruStrain™ | 0.5
12 | 0.4 | 37.01 | 50.048 | 15.32 | 0.306 | 16.66 | 2 | 1.0466 | 0.8 | 0.31 | 38.498 | WMa,TruStrain™ | 0.5
13 | 0.433 | 37.01 | 50.212 | 15.12 | 0.301 | 16.692 | 2 | 1.0485 | 0.8 | 0.3 | 38.568 | WMa,TruStrain™ | 0.5
14 | 0.467 | 37.01 | 49.958 | 15.019 | 0.301 | 16.605 | 2 | 1.043 | 0.8 | 0.3 | 38.368 | WMa,TruStrain™ | 0.5
15 | 0.5 | 37 | 49.87 | 14.802 | 0.297 | 16.558 | 2 | 1.0401 | 0.8 | 0.3 | 38.26 | WMa,TruStrain™ | 0.5
16 | 0.533 | 37.01 | 50.016 | 14.678 | 0.293 | 16.592 | 2 | 1.0422 | 0.8 | 0.3 | 38.339 | WMa,TruStrain™ | 0.5
17 | 0.567 | 37.01 | 49.849 | 14.916 | 0.299 | 16.563 | 2 | 1.0406 | 0.8 | 0.29 | 38.277 | WMa,TruStrain™ | 0.5
18 | 0.6 | 37 | 50.217 | 14.874 | 0.296 | 16.671 | 2 | 1.0472 | 0.8 | 0.29 | 38.522 | WMa,TruStrain™ | 0.5
19 | 0.633 | 37 | 50.172 | 14.941 | 0.298 | 16.663 | 2 | 1.0468 | 0.8 | 0.29 | 38.505 | WMa,TruStrain™ | 0.5
20 | 0.667 | 37.01 | 50.222 | 14.967 | 0.298 | 16.681 | 2 | 1.0478 | 0.8 | 0.29 | 38.543 | WMa,TruStrain™ | 0.5
21 | 0.7 | 37 | 50.742 | 14.631 | 0.288 | 16.81 | 2 | 1.0558 | 0.8 | 0.28 | 38.837 | WMa,TruStrain™ | 0.5
22 | 0.733 | 37 | 51.127 | 14.462 | 0.283 | 16.913 | 2 | 1.0623 | 0.8 | 0.28 | 39.078 | WMa,TruStrain™ | 0.5
23 | 0.767 | 37.01 | 51.218 | 14.673 | 0.286 | 16.959 | 2 | 1.0655 | 0.8 | 0.28 | 39.193 | WMa,TruStrain™ | 0.5
24 | 0.8 | 37.01 | 51.319 | 14.652 | 0.286 | 16.988 | 2 | 1.0673 | 0.8 | 0.28 | 39.26 | WMa,TruStrain™ | 0.5
25 | 0.833 | 37 | 51.266 | 14.606 | 0.285 | 16.968 | 2 | 1.066 | 0.8 | 0.27 | 39.211 | WMa,TruStrain™ | 0.5
26 | 0.867 | 37.01 | 50.917 | 14.652 | 0.288 | 16.865 | 2 | 1.0594 | 0.8 | 0.27 | 38.972 | WMa,TruStrain™ | 0.5
27 | 0.9 | 37.01 | 50.803 | 14.512 | 0.286 | 16.818 | 2 | 1.0564 | 0.8 | 0.27 | 38.858 | WMa,TruStrain™ | 0.5
28 | 0.933 | 37.01 | 50.814 | 14.307 | 0.282 | 16.803 | 2 | 1.0554 | 0.8 | 0.27 | 38.824 | WMa,TruStrain™ | 0.5
29 | 0.967 | 37 | 50.433 | 14.521 | 0.288 | 16.706 | 2 | 1.0495 | 0.8 | 0.26 | 38.605 | WMa,TruStrain™ | 0.5
30 | 1 | 37.01 | 50.341 | 14.411 | 0.286 | 16.668 | 2 | 1.0471 | 0.8 | 0.26 | 38.518 | WMa,TruStrain™ | 0.5
31 | 1.03 | 37.01 | 50.31 | 14.147 | 0.281 | 16.635 | 2 | 1.045 | 0.8 | 0.26 | 38.439 | WMa,TruStrain™ | 0.5
32 | 1.07 | 37 | 49.853 | 14.196 | 0.285 | 16.5 | 2 | 1.0365 | 0.8 | 0.26 | 38.127 | WMa,TruStrain™ | 0.5
33 | 1.1 | 37.01 | 49.884 | 13.928 | 0.279 | 16.486 | 2 | 1.0356 | 0.8 | 0.26 | 38.094 | WMa,TruStrain™ | 0.5
34 | 1.13 | 37 | 49.398 | 14.236 | 0.288 | 16.364 | 2 | 1.028 | 0.8 | 0.25 | 37.816 | WMa,TruStrain™ | 0.5
35 | 1.17 | 37 | 47.884 | 14.367 | 0.3 | 15.913 | 2 | 0.99982 | 0.8 | 0.25 | 36.778 | WMa,TruStrain™ | 0.5
36 | 1.2 | 37 | 47.722 | 13.348 | 0.28 | 15.773 | 2 | 0.99059 | 0.8 | 0.25 | 36.439 | WMa,TruStrain™ | 0.5
37 | 1.23 | 37.01 | 47.23 | 12.562 | 0.266 | 15.557 | 2 | 0.97693 | 0.8 | 0.25 | 35.936 | WMa,TruStrain™ | 0.5
38 | 1.27 | 37.01 | 46.737 | 12.046 | 0.258 | 15.363 | 2 | 0.96499 | 0.8 | 0.25 | 35.497 | WMa,TruStrain™ | 0.5
39 | 1.3 | 37 | 46.255 | 12.152 | 0.263 | 15.223 | 2 | 0.95659 | 0.8 | 0.24 | 35.188 | WMa,TruStrain™ | 0.5
40 | 1.33 | 37 | 46.248 | 12.212 | 0.264 | 15.226 | 2 | 0.95673 | 0.8 | 0.24 | 35.194 | WMa,TruStrain™ | 0.5
41 | 1.37 | 37.01 | 46.708 | 11.829 | 0.253 | 15.337 | 2 | 0.96347 | 0.8 | 0.24 | 35.441 | WMa,TruStrain™ | 0.5
42 | 1.4 | 37 | 47.068 | 11.487 | 0.244 | 15.422 | 2 | 0.96862 | 0.8 | 0.24 | 35.631 | WMa,TruStrain™ | 0.5
43 | 1.43 | 37 | 47.212 | 11.43 | 0.242 | 15.462 | 2 | 0.97124 | 0.8 | 0.24 | 35.727 | WMa,TruStrain™ | 0.5
44 | 1.47 | 37.01 | 47.163 | 11.558 | 0.245 | 15.457 | 2 | 0.97111 | 0.8 | 0.24 | 35.722 | WMa,TruStrain™ | 0.5
45 | 1.5 | 37.01 | 46.837 | 11.924 | 0.255 | 15.384 | 2 | 0.96666 | 0.8 | 0.23 | 35.559 | WMa,TruStrain™ | 0.5
46 | 1.53 | 37.01 | 46.872 | 11.767 | 0.251 | 15.383 | 2 | 0.96634 | 0.8 | 0.23 | 35.547 | WMa,TruStrain™ | 0.5
47 | 1.57 | 37.01 | 46.95 | 11.628 | 0.248 | 15.396 | 2 | 0.96704 | 0.8 | 0.23 | 35.573 | WMa,TruStrain™ | 0.5
48 | 1.6 | 37 | 46.999 | 11.577 | 0.246 | 15.407 | 2 | 0.96776 | 0.8 | 0.23 | 35.599 | WMa,TruStrain™ | 0.5
49 | 1.63 | 37 | 46.854 | 11.438 | 0.244 | 15.352 | 2 | 0.96437 | 0.8 | 0.23 | 35.474 | WMa,TruStrain™ | 0.5
50 | 1.67 | 37 | 46.799 | 11.429 | 0.244 | 15.334 | 2 | 0.96337 | 0.8 | 0.23 | 35.438 | WMa,TruStrain™ | 0.5
51 | 1.7 | 37 | 46.686 | 11.497 | 0.246 | 15.305 | 2 | 0.96156 | 0.8 | 0.22 | 35.371 | WMa,TruStrain™ | 0.5
52 | 1.73 | 37 | 46.796 | 11.465 | 0.245 | 15.336 | 2 | 0.96349 | 0.8 | 0.22 | 35.442 | WMa,TruStrain™ | 0.5
53 | 1.77 | 37 | 46.734 | 11.253 | 0.241 | 15.301 | 2 | 0.96115 | 0.8 | 0.22 | 35.356 | WMa,TruStrain™ | 0.5
54 | 1.8 | 37 | 46.514 | 11.301 | 0.243 | 15.236 | 2 | 0.95711 | 0.8 | 0.22 | 35.207 | WMa,TruStrain™ | 0.5
55 | 1.83 | 37 | 46.544 | 11.177 | 0.24 | 15.237 | 2 | 0.95713 | 0.8 | 0.22 | 35.208 | WMa,TruStrain™ | 0.5
56 | 1.87 | 37 | 46.69 | 11.255 | 0.241 | 15.288 | 2 | 0.9604 | 0.8 | 0.22 | 35.328 | WMa,TruStrain™ | 0.5
57 | 1.9 | 37 | 46.684 | 11.303 | 0.242 | 15.289 | 2 | 0.96056 | 0.8 | 0.22 | 35.334 | WMa,TruStrain™ | 0.5
58 | 1.93 | 37 | 46.578 | 11.21 | 0.241 | 15.25 | 2 | 0.95799 | 0.8 | 0.22 | 35.24 | WMa,TruStrain™ | 0.5
59 | 1.97 | 37 | 46.615 | 11.29 | 0.242 | 15.267 | 2 | 0.95911 | 0.8 | 0.22 | 35.281 | WMa,TruStrain™ | 0.5
60 | 2 | 37 | 46.476 | 11.338 | 0.244 | 15.228 | 2 | 0.95663 | 0.8 | 0.21 | 35.19 | WMa,TruStrain™ | 0.5
61 | 2.03 | 37 | 46.371 | 11.335 | 0.244 | 15.195 | 2 | 0.95453 | 0.8 | 0.21 | 35.113 | WMa,TruStrain™ | 0.5
62 | 2.07 | 37 | 46.271 | 11.214 | 0.242 | 15.155 | 2 | 0.95199 | 0.8 | 0.21 | 35.019 | WMa,TruStrain™ | 0.5
63 | 2.1 | 37 | 46.188 | 11.14 | 0.241 | 15.124 | 2 | 0.95004 | 0.8 | 0.21 | 34.947 | WMa,TruStrain™ | 0.5
64 | 2.13 | 37 | 45.848 | 11.256 | 0.246 | 15.027 | 2 | 0.9441 | 0.8 | 0.21 | 34.729 | WMa,TruStrain™ | 0.5
65 | 2.17 | 37 | 45.496 | 11.358 | 0.25 | 14.926 | 2 | 0.93776 | 0.8 | 0.21 | 34.496 | WMa,TruStrain™ | 0.5
66 | 2.2 | 37.01 | 45.491 | 11.304 | 0.248 | 14.921 | 2 | 0.93732 | 0.8 | 0.21 | 34.479 | WMa,TruStrain™ | 0.5
67 | 2.23 | 37 | 45.425 | 11.185 | 0.246 | 14.891 | 2 | 0.93539 | 0.8 | 0.2 | 34.408 | WMa,TruStrain™ | 0.5
68 | 2.27 | 37 | 45.501 | 11.153 | 0.245 | 14.912 | 2 | 0.93673 | 0.8 | 0.2 | 34.458 | WMa,TruStrain™ | 0.5
69 | 2.3 | 37 | 45.511 | 11.343 | 0.249 | 14.93 | 2 | 0.93797 | 0.8 | 0.2 | 34.503 | WMa,TruStrain™ | 0.5
70 | 2.33 | 37 | 45.624 | 11.05 | 0.242 | 14.943 | 2 | 0.93868 | 0.8 | 0.2 | 34.53 | WMa,TruStrain™ | 0.5
71 | 2.37 | 37 | 45.639 | 11.06 | 0.242 | 14.948 | 2 | 0.93907 | 0.8 | 0.2 | 34.544 | WMa,TruStrain™ | 0.5
72 | 2.4 | 37 | 45.282 | 11.485 | 0.254 | 14.87 | 2 | 0.93432 | 0.8 | 0.2 | 34.369 | WMa,TruStrain™ | 0.5
73 | 2.43 | 37.01 | 45.364 | 11.402 | 0.251 | 14.889 | 2 | 0.93535 | 0.8 | 0.2 | 34.407 | WMa,TruStrain™ | 0.5
74 | 2.47 | 37 | 45.561 | 11.269 | 0.247 | 14.939 | 2 | 0.93838 | 0.8 | 0.2 | 34.518 | WMa,TruStrain™ | 0.5
75 | 2.5 | 37 | 45.586 | 11.192 | 0.246 | 14.942 | 2 | 0.93855 | 0.8 | 0.2 | 34.524 | WMa,TruStrain™ | 0.5
76 | 2.53 | 37 | 45.345 | 11.194 | 0.247 | 14.867 | 2 | 0.93398 | 0.8 | 0.2 | 34.357 | WMa,TruStrain™ | 0.5
77 | 2.57 | 37 | 45.48 | 11.129 | 0.245 | 14.904 | 2 | 0.93632 | 0.8 | 0.19 | 34.443 | WMa,TruStrain™ | 0.5
78 | 2.6 | 37.01 | 45.223 | 11.362 | 0.251 | 14.842 | 2 | 0.93256 | 0.8 | 0.19 | 34.304 | WMa,TruStrain™ | 0.5
79 | 2.63 | 37.01 | 45.302 | 11.216 | 0.248 | 14.855 | 2 | 0.93323 | 0.8 | 0.19 | 34.329 | WMa,TruStrain™ | 0.5
80 | 2.67 | 37 | 45.337 | 11.131 | 0.246 | 14.86 | 2 | 0.93344 | 0.8 | 0.19 | 34.337 | WMa,TruStrain™ | 0.5
81 | 2.7 | 37.01 | 45.305 | 11.042 | 0.244 | 14.843 | 2 | 0.9324 | 0.8 | 0.19 | 34.298 | WMa,TruStrain™ | 0.5
82 | 2.73 | 37 | 45.493 | 10.814 | 0.238 | 14.884 | 2 | 0.93499 | 0.8 | 0.19 | 34.394 | WMa,TruStrain™ | 0.5
83 | 2.77 | 37.01 | 45.364 | 10.86 | 0.239 | 14.848 | 2 | 0.93283 | 0.8 | 0.19 | 34.314 | WMa,TruStrain™ | 0.5
84 | 2.8 | 37.01 | 45.418 | 10.949 | 0.241 | 14.871 | 2 | 0.93433 | 0.8 | 0.19 | 34.37 | WMa,TruStrain™ | 0.5
85 | 2.83 | 37.01 | 45.481 | 10.948 | 0.241 | 14.89 | 2 | 0.93551 | 0.8 | 0.19 | 34.413 | WMa,TruStrain™ | 0.5
86 | 2.87 | 37 | 45.513 | 10.882 | 0.239 | 14.896 | 2 | 0.93574 | 0.8 | 0.19 | 34.421 | WMa,TruStrain™ | 0.5
87 | 2.9 | 37.01 | 45.522 | 10.695 | 0.235 | 14.885 | 2 | 0.93499 | 0.8 | 0.19 | 34.394 | WMa,TruStrain™ | 0.5
88 | 2.93 | 37.01 | 45.297 | 10.833 | 0.239 | 14.825 | 2 | 0.93137 | 0.8 | 0.19 | 34.26 | WMa,TruStrain™ | 0.5
89 | 2.97 | 37 | 45.1 | 11.215 | 0.249 | 14.793 | 2 | 0.92946 | 0.8 | 0.18 | 34.19 | WMa,TruStrain™ | 0.5
90 | 3 | 37 | 45.006 | 10.983 | 0.244 | 14.746 | 2 | 0.92638 | 0.8 | 0.18 | 34.077 | WMa,TruStrain™ | 0.5
91 | 3.03 | 37 | 44.933 | 10.868 | 0.242 | 14.715 | 2 | 0.92432 | 0.8 | 0.18 | 34.001 | WMa,TruStrain™ | 0.5
92 | 3.07 | 37 | 45.021 | 10.756 | 0.239 | 14.734 | 2 | 0.92553 | 0.8 | 0.18 | 34.046 | WMa,TruStrain™ | 0.5
93 | 3.1 | 37 | 44.962 | 10.982 | 0.244 | 14.733 | 2 | 0.92561 | 0.8 | 0.18 | 34.049 | WMa,TruStrain™ | 0.5
94 | 3.13 | 37 | 45.059 | 10.918 | 0.242 | 14.758 | 2 | 0.92719 | 0.8 | 0.18 | 34.107 | WMa,TruStrain™ | 0.5
95 | 3.17 | 37 | 44.855 | 10.948 | 0.244 | 14.697 | 2 | 0.92334 | 0.8 | 0.18 | 33.965 | WMa,TruStrain™ | 0.5
96 | 3.2 | 37 | 45.115 | 10.989 | 0.244 | 14.78 | 2 | 0.92853 | 0.8 | 0.18 | 34.156 | WMa,TruStrain™ | 0.5
97 | 3.23 | 37 | 45.27 | 10.957 | 0.242 | 14.826 | 2 | 0.93135 | 0.8 | 0.18 | 34.26 | WMa,TruStrain™ | 0.5
98 | 3.27 | 37.01 | 45.3 | 10.899 | 0.241 | 14.831 | 2 | 0.93166 | 0.8 | 0.18 | 34.271 | WMa,TruStrain™ | 0.5
99 | 3.3 | 37 | 45.373 | 10.964 | 0.242 | 14.858 | 2 | 0.93347 | 0.8 | 0.18 | 34.338 | WMa,TruStrain™ | 0.5
100 | 3.33 | 37 | 45.448 | 10.996 | 0.242 | 14.884 | 2 | 0.93508 | 0.8 | 0.18 | 34.397 | WMa,TruStrain™ | 0.5
101 | 3.37 | 37 | 45.481 | 10.971 | 0.241 | 14.892 | 2 | 0.93561 | 0.8 | 0.18 | 34.416 | WMa,TruStrain™ | 0.5
102 | 3.4 | 37 | 45.588 | 10.904 | 0.239 | 14.921 | 2 | 0.93732 | 0.8 | 0.18 | 34.479 | WMa,TruStrain™ | 0.5
103 | 3.43 | 37 | 45.579 | 10.911 | 0.239 | 14.918 | 2 | 0.93719 | 0.8 | 0.17 | 34.475 | WMa,TruStrain™ | 0.5
104 | 3.47 | 37 | 45.617 | 10.982 | 0.241 | 14.935 | 2 | 0.93829 | 0.8 | 0.17 | 34.515 | WMa,TruStrain™ | 0.5
105 | 3.5 | 37.01 | 45.797 | 11.091 | 0.242 | 14.999 | 2 | 0.94231 | 0.8 | 0.17 | 34.663 | WMa,TruStrain™ | 0.5
106 | 3.53 | 37 | 46.029 | 10.899 | 0.237 | 15.057 | 2 | 0.94583 | 0.8 | 0.17 | 34.792 | WMa,TruStrain™ | 0.5
107 | 3.57 | 37 | 46.073 | 10.806 | 0.235 | 15.064 | 2 | 0.94629 | 0.8 | 0.17 | 34.809 | WMa,TruStrain™ | 0.5
108 | 3.6 | 37 | 45.947 | 10.859 | 0.236 | 15.028 | 2 | 0.94416 | 0.8 | 0.17 | 34.731 | WMa,TruStrain™ | 0.5
109 | 3.63 | 37.01 | 45.848 | 10.765 | 0.235 | 14.991 | 2 | 0.9418 | 0.8 | 0.17 | 34.644 | WMa,TruStrain™ | 0.5
110 | 3.67 | 37 | 45.774 | 10.767 | 0.235 | 14.968 | 2 | 0.94035 | 0.8 | 0.17 | 34.591 | WMa,TruStrain™ | 0.5
111 | 3.7 | 37 | 45.846 | 10.642 | 0.232 | 14.981 | 2 | 0.94114 | 0.8 | 0.17 | 34.62 | WMa,TruStrain™ | 0.5
112 | 3.73 | 37 | 45.852 | 10.623 | 0.232 | 14.982 | 2 | 0.94116 | 0.8 | 0.17 | 34.621 | WMa,TruStrain™ | 0.5
113 | 3.77 | 37 | 46.077 | 10.575 | 0.23 | 15.048 | 2 | 0.94534 | 0.8 | 0.17 | 34.774 | WMa,TruStrain™ | 0.5
114 | 3.8 | 37 | 46.064 | 10.678 | 0.232 | 15.052 | 2 | 0.94566 | 0.8 | 0.17 | 34.786 | WMa,TruStrain™ | 0.5
115 | 3.83 | 37 | 46.024 | 10.722 | 0.233 | 15.042 | 2 | 0.94505 | 0.8 | 0.17 | 34.764 | WMa,TruStrain™ | 0.5
116 | 3.87 | 37.01 | 46.044 | 10.601 | 0.23 | 15.04 | 2 | 0.94481 | 0.8 | 0.17 | 34.755 | WMa,TruStrain™ | 0.5
117 | 3.9 | 37 | 46.117 | 10.603 | 0.23 | 15.063 | 2 | 0.94624 | 0.8 | 0.17 | 34.807 | WMa,TruStrain™ | 0.5
118 | 3.93 | 37 | 45.982 | 10.605 | 0.231 | 15.021 | 2 | 0.94364 | 0.8 | 0.17 | 34.712 | WMa,TruStrain™ | 0.5
119 | 3.97 | 37 | 45.874 | 10.58 | 0.231 | 14.986 | 2 | 0.94145 | 0.8 | 0.16 | 34.631 | WMa,TruStrain™ | 0.5
120 | 4 | 37 | 46.073 | 10.665 | 0.231 | 15.053 | 2 | 0.9457 | 0.8 | 0.16 | 34.788 | WMa,TruStrain™ | 0.5
121 | 4.03 | 37 | 46.004 | 10.742 | 0.234 | 15.037 | 2 | 0.94475 | 0.8 | 0.16 | 34.753 | WMa,TruStrain™ | 0.5
122 | 4.07 | 37 | 46.019 | 10.682 | 0.232 | 15.038 | 2 | 0.94469 | 0.8 | 0.16 | 34.751 | WMa,TruStrain™ | 0.5
123 | 4.1 | 37.01 | 46.206 | 10.567 | 0.229 | 15.087 | 2 | 0.94778 | 0.8 | 0.16 | 34.864 | WMa,TruStrain™ | 0.5
124 | 4.13 | 37 | 46.279 | 10.495 | 0.227 | 15.105 | 2 | 0.94891 | 0.8 | 0.16 | 34.906 | WMa,TruStrain™ | 0.5
125 | 4.17 | 37 | 46.084 | 10.567 | 0.229 | 15.05 | 2 | 0.94554 | 0.8 | 0.16 | 34.782 | WMa,TruStrain™ | 0.5
126 | 4.2 | 37 | 45.819 | 10.728 | 0.234 | 14.979 | 2 | 0.94117 | 0.8 | 0.16 | 34.621 | WMa,TruStrain™ | 0.5
127 | 4.23 | 37 | 46.424 | 11.082 | 0.239 | 15.192 | 2 | 0.95447 | 0.8 | 0.16 | 35.11 | WMa,TruStrain™ | 0.5
128 | 4.27 | 37 | 46.937 | 11.3 | 0.241 | 15.367 | 2 | 0.96542 | 0.8 | 0.16 | 35.513 | WMa,TruStrain™ | 0.5
129 | 4.3 | 37 | 47.128 | 11.392 | 0.242 | 15.433 | 2 | 0.96953 | 0.8 | 0.16 | 35.664 | WMa,TruStrain™ | 0.5
130 | 4.33 | 37 | 46.836 | 11.205 | 0.239 | 15.329 | 2 | 0.9629 | 0.8 | 0.16 | 35.42 | WMa,TruStrain™ | 0.5
131 | 4.37 | 37 | 46.638 | 10.97 | 0.235 | 15.251 | 2 | 0.958 | 0.8 | 0.16 | 35.24 | WMa,TruStrain™ | 0.5
132 | 4.4 | 37 | 46.536 | 11.122 | 0.239 | 15.23 | 2 | 0.95686 | 0.8 | 0.16 | 35.198 | WMa,TruStrain™ | 0.5
133 | 4.43 | 37 | 46.404 | 11.194 | 0.241 | 15.195 | 2 | 0.9547 | 0.8 | 0.16 | 35.119 | WMa,TruStrain™ | 0.5
134 | 4.47 | 37 | 46.408 | 11.15 | 0.24 | 15.192 | 2 | 0.95448 | 0.8 | 0.16 | 35.111 | WMa,TruStrain™ | 0.5
135 | 4.5 | 37 | 46.581 | 11.133 | 0.239 | 15.245 | 2 | 0.9577 | 0.8 | 0.15 | 35.229 | WMa,TruStrain™ | 0.5
136 | 4.53 | 37 | 46.701 | 11.18 | 0.239 | 15.285 | 2 | 0.96023 | 0.8 | 0.15 | 35.322 | WMa,TruStrain™ | 0.5
137 | 4.57 | 37 | 46.792 | 11.019 | 0.236 | 15.302 | 2 | 0.96125 | 0.8 | 0.15 | 35.36 | WMa,TruStrain™ | 0.5
138 | 4.6 | 37 | 46.772 | 11.031 | 0.236 | 15.296 | 2 | 0.96097 | 0.8 | 0.15 | 35.349 | WMa,TruStrain™ | 0.5
139 | 4.63 | 37 | 46.895 | 11.095 | 0.237 | 15.339 | 2 | 0.96374 | 0.8 | 0.15 | 35.451 | WMa,TruStrain™ | 0.5
140 | 4.67 | 37 | 47.008 | 11.13 | 0.237 | 15.377 | 2 | 0.9661 | 0.8 | 0.15 | 35.538 | WMa,TruStrain™ | 0.5
141 | 4.7 | 37 | 46.898 | 11.186 | 0.239 | 15.347 | 2 | 0.96417 | 0.8 | 0.15 | 35.467 | WMa,TruStrain™ | 0.5
142 | 4.73 | 37 | 47.066 | 11.079 | 0.235 | 15.391 | 2 | 0.96685 | 0.8 | 0.15 | 35.566 | WMa,TruStrain™ | 0.5
143 | 4.77 | 37 | 47.03 | 10.966 | 0.233 | 15.372 | 2 | 0.96564 | 0.8 | 0.15 | 35.521 | WMa,TruStrain™ | 0.5
144 | 4.8 | 37 | 47.141 | 11.051 | 0.234 | 15.412 | 2 | 0.96826 | 0.8 | 0.15 | 35.618 | WMa,TruStrain™ | 0.5
145 | 4.83 | 37 | 47.198 | 11.135 | 0.236 | 15.436 | 2 | 0.96983 | 0.8 | 0.15 | 35.675 | WMa,TruStrain™ | 0.5
146 | 4.87 | 37 | 47.189 | 11.152 | 0.236 | 15.435 | 2 | 0.96971 | 0.8 | 0.15 | 35.671 | WMa,TruStrain™ | 0.5
147 | 4.9 | 37 | 47.023 | 10.948 | 0.233 | 15.368 | 2 | 0.96547 | 0.8 | 0.15 | 35.515 | WMa,TruStrain™ | 0.5
148 | 4.93 | 37 | 46.894 | 10.862 | 0.232 | 15.322 | 2 | 0.96253 | 0.8 | 0.15 | 35.407 | WMa,TruStrain™ | 0.5
149 | 4.97 | 37 | 46.796 | 10.843 | 0.232 | 15.29 | 2 | 0.96058 | 0.8 | 0.15 | 35.335 | WMa,TruStrain™ | 0.5
150 | 5 | 37 | 46.584 | 10.744 | 0.231 | 15.217 | 2 | 0.95604 | 0.8 | 0.15 | 35.168 | WMa,TruStrain™ | 0.5
151 | 5.03 | 37 | 46.459 | 10.733 | 0.231 | 15.178 | 2 | 0.95356 | 0.8 | 0.15 | 35.077 | WMa,TruStrain™ | 0.5
152 | 5.07 | 37 | 46.522 | 10.933 | 0.235 | 15.212 | 2 | 0.95574 | 0.8 | 0.15 | 35.157 | WMa,TruStrain™ | 0.5
153 | 5.1 | 37 | 46.557 | 10.881 | 0.234 | 15.219 | 2 | 0.95612 | 0.8 | 0.15 | 35.171 | WMa,TruStrain™ | 0.5
154 | 5.13 | 37 | 46.571 | 10.703 | 0.23 | 15.211 | 2 | 0.9555 | 0.8 | 0.15 | 35.148 | WMa,TruStrain™ | 0.5
155 | 5.17 | 37 | 46.642 | 10.612 | 0.228 | 15.226 | 2 | 0.95649 | 0.8 | 0.15 | 35.184 | WMa,TruStrain™ | 0.5
156 | 5.2 | 37 | 46.568 | 10.685 | 0.229 | 15.208 | 2 | 0.95549 | 0.8 | 0.15 | 35.148 | WMa,TruStrain™ | 0.5
157 | 5.23 | 37 | 46.376 | 10.814 | 0.233 | 15.158 | 2 | 0.95241 | 0.8 | 0.14 | 35.034 | WMa,TruStrain™ | 0.5
158 | 5.27 | 37 | 46.234 | 10.697 | 0.231 | 15.105 | 2 | 0.94901 | 0.8 | 0.14 | 34.909 | WMa,TruStrain™ | 0.5
159 | 5.3 | 37 | 46.355 | 10.666 | 0.23 | 15.141 | 2 | 0.95118 | 0.8 | 0.14 | 34.989 | WMa,TruStrain™ | 0.5
160 | 5.33 | 37 | 46.128 | 10.829 | 0.235 | 15.082 | 2 | 0.94754 | 0.8 | 0.14 | 34.855 | WMa,TruStrain™ | 0.5
161 | 5.37 | 37 | 46.391 | 10.78 | 0.232 | 15.16 | 2 | 0.95238 | 0.8 | 0.14 | 35.033 | WMa,TruStrain™ | 0.5
162 | 5.4 | 37 | 46.34 | 10.822 | 0.234 | 15.147 | 2 | 0.95163 | 0.8 | 0.14 | 35.006 | WMa,TruStrain™ | 0.5
163 | 5.43 | 37 | 46.332 | 10.782 | 0.233 | 15.142 | 2 | 0.95127 | 0.8 | 0.14 | 34.993 | WMa,TruStrain™ | 0.5
164 | 5.47 | 37 | 46.334 | 10.674 | 0.23 | 15.135 | 2 | 0.95082 | 0.8 | 0.14 | 34.976 | WMa,TruStrain™ | 0.5
165 | 5.5 | 37 | 46.475 | 10.59 | 0.228 | 15.173 | 2 | 0.9532 | 0.8 | 0.14 | 35.063 | WMa,TruStrain™ | 0.5
166 | 5.53 | 37 | 46.41 | 10.7 | 0.231 | 15.16 | 2 | 0.9525 | 0.8 | 0.14 | 35.038 | WMa,TruStrain™ | 0.5
167 | 5.57 | 37 | 46.437 | 10.622 | 0.229 | 15.163 | 2 | 0.95263 | 0.8 | 0.14 | 35.043 | WMa,TruStrain™ | 0.5
168 | 5.6 | 37 | 46.44 | 10.619 | 0.229 | 15.164 | 2 | 0.95267 | 0.8 | 0.14 | 35.044 | WMa,TruStrain™ | 0.5
169 | 5.63 | 37 | 46.357 | 10.469 | 0.226 | 15.128 | 2 | 0.95035 | 0.8 | 0.14 | 34.959 | WMa,TruStrain™ | 0.5
170 | 5.67 | 37 | 46.394 | 10.53 | 0.227 | 15.143 | 2 | 0.95136 | 0.8 | 0.14 | 34.996 | WMa,TruStrain™ | 0.5
171 | 5.7 | 37 | 46.483 | 10.702 | 0.23 | 15.183 | 2 | 0.95395 | 0.8 | 0.14 | 35.091 | WMa,TruStrain™ | 0.5
172 | 5.73 | 37 | 46.304 | 10.815 | 0.234 | 15.136 | 2 | 0.95097 | 0.8 | 0.14 | 34.982 | WMa,TruStrain™ | 0.5
173 | 5.77 | 37 | 46.309 | 10.801 | 0.233 | 15.136 | 2 | 0.9509 | 0.8 | 0.14 | 34.979 | WMa,TruStrain™ | 0.5
174 | 5.8 | 37 | 46.465 | 10.656 | 0.229 | 15.174 | 2 | 0.95319 | 0.8 | 0.14 | 35.063 | WMa,TruStrain™ | 0.5
175 | 5.83 | 37 | 46.302 | 10.755 | 0.232 | 15.131 | 2 | 0.95058 | 0.8 | 0.13 | 34.967 | WMa,TruStrain™ | 0.5
176 | 5.87 | 37 | 46.277 | 10.833 | 0.234 | 15.129 | 2 | 0.95048 | 0.8 | 0.13 | 34.964 | WMa,TruStrain™ | 0.5
177 | 5.9 | 37 | 46.347 | 10.679 | 0.23 | 15.139 | 2 | 0.95111 | 0.8 | 0.13 | 34.987 | WMa,TruStrain™ | 0.5
178 | 5.93 | 37 | 46.339 | 10.835 | 0.234 | 15.148 | 2 | 0.95172 | 0.8 | 0.13 | 35.009 | WMa,TruStrain™ | 0.5
179 | 5.97 | 37 | 46.37 | 10.773 | 0.232 | 15.153 | 2 | 0.952 | 0.8 | 0.13 | 35.019 | WMa,TruStrain™ | 0.5
180 | 6 | 37 | 46.249 | 10.775 | 0.233 | 15.116 | 2 | 0.94965 | 0.8 | 0.13 | 34.933 | WMa,TruStrain™ | 0.5
181 | 6.03 | 37 | 46.178 | 10.709 | 0.232 | 15.089 | 2 | 0.94795 | 0.8 | 0.13 | 34.87 | WMa,TruStrain™ | 0.5
182 | 6.07 | 37 | 46.063 | 10.688 | 0.232 | 15.052 | 2 | 0.9456 | 0.8 | 0.13 | 34.784 | WMa,TruStrain™ | 0.5
183 | 6.1 | 37 | 46.088 | 10.793 | 0.234 | 15.067 | 2 | 0.94661 | 0.8 | 0.13 | 34.821 | WMa,TruStrain™ | 0.5
184 | 6.13 | 37 | 46.22 | 10.634 | 0.23 | 15.097 | 2 | 0.94843 | 0.8 | 0.13 | 34.888 | WMa,TruStrain™ | 0.5
185 | 6.17 | 37 | 46.261 | 10.661 | 0.23 | 15.111 | 2 | 0.94936 | 0.8 | 0.13 | 34.922 | WMa,TruStrain™ | 0.5
186 | 6.2 | 37 | 46.235 | 10.691 | 0.231 | 15.105 | 2 | 0.94904 | 0.8 | 0.13 | 34.91 | WMa,TruStrain™ | 0.5
187 | 6.23 | 37 | 46.204 | 10.826 | 0.234 | 15.105 | 2 | 0.94906 | 0.8 | 0.13 | 34.911 | WMa,TruStrain™ | 0.5
188 | 6.27 | 37 | 46.182 | 10.837 | 0.235 | 15.1 | 2 | 0.94862 | 0.8 | 0.13 | 34.895 | WMa,TruStrain™ | 0.5
189 | 6.3 | 37 | 46.369 | 10.861 | 0.234 | 15.159 | 2 | 0.95235 | 0.8 | 0.13 | 35.032 | WMa,TruStrain™ | 0.5
190 | 6.33 | 37 | 46.208 | 10.932 | 0.237 | 15.115 | 2 | 0.94956 | 0.8 | 0.13 | 34.93 | WMa,TruStrain™ | 0.5
191 | 6.37 | 37 | 46.347 | 11.137 | 0.24 | 15.173 | 2 | 0.95324 | 0.8 | 0.13 | 35.065 | WMa,TruStrain™ | 0.5
192 | 6.4 | 37 | 46.537 | 10.88 | 0.234 | 15.213 | 2 | 0.95564 | 0.8 | 0.13 | 35.153 | WMa,TruStrain™ | 0.5
193 | 6.43 | 37 | 46.554 | 10.855 | 0.233 | 15.216 | 2 | 0.95592 | 0.8 | 0.13 | 35.163 | WMa,TruStrain™ | 0.5
194 | 6.47 | 37 | 46.315 | 10.812 | 0.233 | 15.139 | 2 | 0.95114 | 0.8 | 0.13 | 34.988 | WMa,TruStrain™ | 0.5
195 | 6.5 | 37 | 46.316 | 10.921 | 0.236 | 15.147 | 2 | 0.9517 | 0.8 | 0.13 | 35.008 | WMa,TruStrain™ | 0.5
196 | 6.53 | 37 | 46.453 | 10.869 | 0.234 | 15.186 | 2 | 0.95408 | 0.8 | 0.13 | 35.096 | WMa,TruStrain™ | 0.5
197 | 6.57 | 37 | 46.264 | 10.812 | 0.234 | 15.123 | 2 | 0.95008 | 0.8 | 0.13 | 34.949 | WMa,TruStrain™ | 0.5
198 | 6.6 | 37 | 46.248 | 10.887 | 0.235 | 15.124 | 2 | 0.95013 | 0.8 | 0.13 | 34.95 | WMa,TruStrain™ | 0.5
199 | 6.63 | 37 | 46.349 | 10.956 | 0.236 | 15.16 | 2 | 0.95243 | 0.8 | 0.13 | 35.035 | WMa,TruStrain™ | 0.5
200 | 6.67 | 37 | 46.229 | 10.902 | 0.236 | 15.119 | 2 | 0.94984 | 0.8 | 0.13 | 34.94 | WMa,TruStrain™ | 0.5
201 | 6.7 | 37 | 46.243 | 10.967 | 0.237 | 15.128 | 2 | 0.95041 | 0.8 | 0.13 | 34.961 | WMa,TruStrain™ | 0.5
202 | 6.73 | 37 | 46.321 | 11.007 | 0.238 | 15.155 | 2 | 0.95211 | 0.8 | 0.13 | 35.024 | WMa,TruStrain™ | 0.5
203 | 6.77 | 37 | 46.307 | 10.945 | 0.236 | 15.146 | 2 | 0.95154 | 0.8 | 0.13 | 35.003 | WMa,TruStrain™ | 0.5
204 | 6.8 | 37 | 46.218 | 10.923 | 0.236 | 15.117 | 2 | 0.94971 | 0.8 | 0.13 | 34.935 | WMa,TruStrain™ | 0.5
205 | 6.83 | 37 | 46.294 | 10.944 | 0.236 | 15.142 | 2 | 0.95131 | 0.8 | 0.13 | 34.994 | WMa,TruStrain™ | 0.5
206 | 6.87 | 37 | 46.349 | 10.943 | 0.236 | 15.159 | 2 | 0.95238 | 0.8 | 0.13 | 35.033 | WMa,TruStrain™ | 0.5
207 | 6.9 | 37 | 46.443 | 10.806 | 0.233 | 15.178 | 2 | 0.95354 | 0.8 | 0.12 | 35.076 | WMa,TruStrain™ | 0.5
208 | 6.93 | 37 | 46.252 | 10.835 | 0.234 | 15.121 | 2 | 0.95002 | 0.8 | 0.13 | 34.947 | WMa,TruStrain™ | 0.5
209 | 6.97 | 37 | 46.24 | 10.79 | 0.233 | 15.114 | 2 | 0.94954 | 0.8 | 0.12 | 34.929 | WMa,TruStrain™ | 0.5
210 | 7 | 37 | 46.352 | 10.883 | 0.235 | 15.155 | 2 | 0.95216 | 0.8 | 0.12 | 35.025 | WMa,TruStrain™ | 0.5
211 | 7.03 | 37 | 46.418 | 10.866 | 0.234 | 15.175 | 2 | 0.95338 | 0.8 | 0.12 | 35.07 | WMa,TruStrain™ | 0.5
212 | 7.07 | 37 | 46.219 | 10.916 | 0.236 | 15.117 | 2 | 0.94973 | 0.8 | 0.12 | 34.936 | WMa,TruStrain™ | 0.5
213 | 7.1 | 37 | 46.299 | 10.836 | 0.234 | 15.136 | 2 | 0.95086 | 0.8 | 0.12 | 34.978 | WMa,TruStrain™ | 0.5
214 | 7.13 | 37 | 46.372 | 10.838 | 0.234 | 15.158 | 2 | 0.95231 | 0.8 | 0.12 | 35.031 | WMa,TruStrain™ | 0.5
215 | 7.17 | 37 | 46.247 | 10.713 | 0.232 | 15.111 | 2 | 0.9493 | 0.8 | 0.12 | 34.92 | WMa,TruStrain™ | 0.5
216 | 7.2 | 37 | 46.305 | 10.78 | 0.233 | 15.133 | 2 | 0.95078 | 0.8 | 0.12 | 34.974 | WMa,TruStrain™ | 0.5
217 | 7.23 | 37 | 46.41 | 10.716 | 0.231 | 15.161 | 2 | 0.95254 | 0.8 | 0.12 | 35.039 | WMa,TruStrain™ | 0.5
218 | 7.27 | 37 | 46.313 | 10.775 | 0.233 | 15.136 | 2 | 0.95094 | 0.8 | 0.12 | 34.98 | WMa,TruStrain™ | 0.5
219 | 7.3 | 37 | 46.208 | 10.755 | 0.233 | 15.102 | 2 | 0.94879 | 0.8 | 0.12 | 34.901 | WMa,TruStrain™ | 0.5
220 | 7.33 | 37 | 46.277 | 10.791 | 0.233 | 15.126 | 2 | 0.95026 | 0.8 | 0.12 | 34.955 | WMa,TruStrain™ | 0.5
221 | 7.37 | 37 | 46.107 | 10.822 | 0.235 | 15.075 | 2 | 0.94713 | 0.8 | 0.12 | 34.84 | WMa,TruStrain™ | 0.5
222 | 7.4 | 37 | 46.019 | 10.85 | 0.236 | 15.05 | 2 | 0.94551 | 0.8 | 0.12 | 34.781 | WMa,TruStrain™ | 0.5
223 | 7.43 | 37 | 46.351 | 10.759 | 0.232 | 15.146 | 2 | 0.9515 | 0.8 | 0.12 | 35.001 | WMa,TruStrain™ | 0.5
224 | 7.47 | 37 | 46.214 | 10.855 | 0.235 | 15.111 | 2 | 0.94937 | 0.8 | 0.12 | 34.922 | WMa,TruStrain™ | 0.5
225 | 7.5 | 37 | 46.264 | 10.903 | 0.236 | 15.13 | 2 | 0.95057 | 0.8 | 0.12 | 34.967 | WMa,TruStrain™ | 0.5
226 | 7.53 | 37 | 46.455 | 10.848 | 0.234 | 15.185 | 2 | 0.954 | 0.8 | 0.12 | 35.093 | WMa,TruStrain™ | 0.5
227 | 7.57 | 37 | 46.294 | 10.804 | 0.233 | 15.132 | 2 | 0.95066 | 0.8 | 0.12 | 34.97 | WMa,TruStrain™ | 0.5
228 | 7.6 | 37 | 46.327 | 10.856 | 0.234 | 15.146 | 2 | 0.95154 | 0.8 | 0.12 | 35.002 | WMa,TruStrain™ | 0.5
229 | 7.63 | 37 | 46.38 | 10.746 | 0.232 | 15.154 | 2 | 0.95205 | 0.8 | 0.12 | 35.021 | WMa,TruStrain™ | 0.5
230 | 7.67 | 37 | 46.486 | 10.841 | 0.233 | 15.194 | 2 | 0.9546 | 0.8 | 0.12 | 35.115 | WMa,TruStrain™ | 0.5
231 | 7.7 | 37 | 46.469 | 10.994 | 0.237 | 15.2 | 2 | 0.95502 | 0.8 | 0.12 | 35.13 | WMa,TruStrain™ | 0.5
232 | 7.73 | 37 | 46.484 | 10.957 | 0.236 | 15.202 | 2 | 0.95508 | 0.8 | 0.12 | 35.133 | WMa,TruStrain™ | 0.5
233 | 7.77 | 37 | 46.385 | 10.832 | 0.234 | 15.162 | 2 | 0.95249 | 0.8 | 0.11 | 35.038 | WMa,TruStrain™ | 0.5
234 | 7.8 | 37 | 46.413 | 10.838 | 0.234 | 15.171 | 2 | 0.95308 | 0.8 | 0.11 | 35.059 | WMa,TruStrain™ | 0.5
235 | 7.83 | 37 | 46.405 | 10.792 | 0.233 | 15.165 | 2 | 0.95278 | 0.8 | 0.11 | 35.048 | WMa,TruStrain™ | 0.5
236 | 7.87 | 37 | 46.5 | 10.774 | 0.232 | 15.194 | 2 | 0.95457 | 0.8 | 0.12 | 35.114 | WMa,TruStrain™ | 0.5
237 | 7.9 | 37 | 46.472 | 10.776 | 0.232 | 15.185 | 2 | 0.95407 | 0.8 | 0.11 | 35.095 | WMa,TruStrain™ | 0.5
238 | 7.93 | 37 | 46.555 | 10.795 | 0.232 | 15.212 | 2 | 0.95575 | 0.8 | 0.11 | 35.157 | WMa,TruStrain™ | 0.5
239 | 7.97 | 37 | 46.547 | 10.659 | 0.229 | 15.2 | 2 | 0.95491 | 0.8 | 0.11 | 35.126 | WMa,TruStrain™ | 0.5
240 | 8 | 37 | 46.548 | 10.681 | 0.229 | 15.202 | 2 | 0.95503 | 0.8 | 0.11 | 35.131 | WMa,TruStrain™ | 0.5
241 | 8.03 | 37 | 46.505 | 10.768 | 0.232 | 15.195 | 2 | 0.95465 | 0.8 | 0.11 | 35.117 | WMa,TruStrain™ | 0.5
242 | 8.07 | 37 | 46.495 | 10.518 | 0.226 | 15.174 | 2 | 0.95326 | 0.8 | 0.11 | 35.066 | WMa,TruStrain™ | 0.5
243 | 8.1 | 37 | 46.601 | 10.615 | 0.228 | 15.213 | 2 | 0.95581 | 0.8 | 0.11 | 35.159 | WMa,TruStrain™ | 0.5
244 | 8.13 | 37 | 46.655 | 10.72 | 0.23 | 15.238 | 2 | 0.95739 | 0.8 | 0.11 | 35.218 | WMa,TruStrain™ | 0.5
245 | 8.17 | 37 | 46.598 | 10.672 | 0.229 | 15.217 | 2 | 0.95603 | 0.8 | 0.11 | 35.167 | WMa,TruStrain™ | 0.5
246 | 8.2 | 37 | 46.618 | 10.667 | 0.229 | 15.222 | 2 | 0.95634 | 0.8 | 0.11 | 35.179 | WMa,TruStrain™ | 0.5
247 | 8.23 | 37 | 46.531 | 10.813 | 0.232 | 15.206 | 2 | 0.95535 | 0.8 | 0.11 | 35.143 | WMa,TruStrain™ | 0.5
248 | 8.27 | 37 | 46.517 | 10.698 | 0.23 | 15.193 | 2 | 0.95448 | 0.8 | 0.11 | 35.111 | WMa,TruStrain™ | 0.5
249 | 8.3 | 37 | 46.518 | 10.672 | 0.229 | 15.192 | 2 | 0.9544 | 0.8 | 0.11 | 35.108 | WMa,TruStrain™ | 0.5
250 | 8.33 | 37 | 46.583 | 10.575 | 0.227 | 15.205 | 2 | 0.95526 | 0.8 | 0.11 | 35.139 | WMa,TruStrain™ | 0.5
251 | 8.37 | 37 | 46.567 | 10.572 | 0.227 | 15.2 | 2 | 0.95498 | 0.8 | 0.11 | 35.129 | WMa,TruStrain™ | 0.5
252 | 8.4 | 37 | 46.645 | 10.589 | 0.227 | 15.225 | 2 | 0.95658 | 0.8 | 0.11 | 35.188 | WMa,TruStrain™ | 0.5
253 | 8.43 | 37 | 46.776 | 10.652 | 0.228 | 15.271 | 2 | 0.95942 | 0.8 | 0.11 | 35.293 | WMa,TruStrain™ | 0.5
254 | 8.47 | 37 | 46.725 | 10.691 | 0.229 | 15.257 | 2 | 0.95859 | 0.8 | 0.11 | 35.262 | WMa,TruStrain™ | 0.5
255 | 8.5 | 37 | 46.829 | 10.737 | 0.229 | 15.293 | 2 | 0.96076 | 0.8 | 0.11 | 35.342 | WMa,TruStrain™ | 0.5
256 | 8.53 | 37 | 46.918 | 10.774 | 0.23 | 15.323 | 2 | 0.96268 | 0.8 | 0.11 | 35.412 | WMa,TruStrain™ | 0.5
257 | 8.57 | 37 | 46.912 | 10.923 | 0.233 | 15.332 | 2 | 0.96327 | 0.8 | 0.11 | 35.434 | WMa,TruStrain™ | 0.5
258 | 8.6 | 37 | 46.685 | 10.937 | 0.234 | 15.263 | 2 | 0.95892 | 0.8 | 0.11 | 35.274 | WMa,TruStrain™ | 0.5
259 | 8.63 | 37 | 46.614 | 10.749 | 0.231 | 15.227 | 2 | 0.95659 | 0.8 | 0.11 | 35.188 | WMa,TruStrain™ | 0.5
260 | 8.67 | 37 | 46.776 | 10.699 | 0.229 | 15.274 | 2 | 0.9595 | 0.8 | 0.11 | 35.295 | WMa,TruStrain™ | 0.5
261 | 8.7 | 37 | 46.807 | 10.698 | 0.229 | 15.283 | 2 | 0.96021 | 0.8 | 0.11 | 35.321 | WMa,TruStrain™ | 0.5
262 | 8.73 | 37 | 46.854 | 10.794 | 0.23 | 15.305 | 2 | 0.96162 | 0.8 | 0.11 | 35.373 | WMa,TruStrain™ | 0.5
263 | 8.77 | 37 | 46.84 | 10.833 | 0.231 | 15.303 | 2 | 0.96153 | 0.8 | 0.11 | 35.37 | WMa,TruStrain™ | 0.5
264 | 8.8 | 37 | 46.788 | 10.833 | 0.232 | 15.287 | 2 | 0.96042 | 0.8 | 0.11 | 35.329 | WMa,TruStrain™ | 0.5
265 | 8.83 | 37 | 46.842 | 10.719 | 0.229 | 15.296 | 2 | 0.9609 | 0.8 | 0.11 | 35.347 | WMa,TruStrain™ | 0.5
266 | 8.87 | 37 | 46.753 | 10.691 | 0.229 | 15.266 | 2 | 0.95907 | 0.8 | 0.11 | 35.279 | WMa,TruStrain™ | 0.5
267 | 8.9 | 37 | 46.674 | 10.753 | 0.23 | 15.246 | 2 | 0.95785 | 0.8 | 0.11 | 35.235 | WMa,TruStrain™ | 0.5
268 | 8.93 | 37 | 46.657 | 10.684 | 0.229 | 15.236 | 2 | 0.95722 | 0.8 | 0.11 | 35.212 | WMa,TruStrain™ | 0.5
269 | 8.97 | 37 | 46.644 | 10.763 | 0.231 | 15.238 | 2 | 0.95736 | 0.8 | 0.11 | 35.217 | WMa,TruStrain™ | 0.5
270 | 9 | 37 | 46.779 | 10.812 | 0.231 | 15.283 | 2 | 0.96018 | 0.8 | 0.11 | 35.32 | WMa,TruStrain™ | 0.5
271 | 9.03 | 37 | 46.773 | 10.749 | 0.23 | 15.276 | 2 | 0.95974 | 0.8 | 0.11 | 35.304 | WMa,TruStrain™ | 0.5
272 | 9.07 | 37 | 46.625 | 10.708 | 0.23 | 15.227 | 2 | 0.95664 | 0.8 | 0.11 | 35.19 | WMa,TruStrain™ | 0.5
273 | 9.1 | 37 | 46.748 | 10.788 | 0.231 | 15.271 | 2 | 0.95944 | 0.8 | 0.11 | 35.293 | WMa,TruStrain™ | 0.5
274 | 9.13 | 37 | 46.734 | 10.782 | 0.231 | 15.267 | 2 | 0.95918 | 0.8 | 0.11 | 35.283 | WMa,TruStrain™ | 0.5
275 | 9.17 | 37 | 46.689 | 10.774 | 0.231 | 15.252 | 2 | 0.95825 | 0.8 | 0.11 | 35.249 | WMa,TruStrain™ | 0.5
276 | 9.2 | 37 | 46.845 | 10.761 | 0.23 | 15.3 | 2 | 0.9612 | 0.8 | 0.11 | 35.358 | WMa,TruStrain™ | 0.5
277 | 9.23 | 37 | 46.844 | 10.681 | 0.228 | 15.294 | 2 | 0.96082 | 0.8 | 0.11 | 35.344 | WMa,TruStrain™ | 0.5
278 | 9.27 | 37 | 46.998 | 10.8 | 0.23 | 15.35 | 2 | 0.96439 | 0.8 | 0.11 | 35.475 | WMa,TruStrain™ | 0.5
279 | 9.3 | 37 | 47.029 | 10.824 | 0.23 | 15.361 | 2 | 0.96512 | 0.8 | 0.11 | 35.502 | WMa,TruStrain™ | 0.5
280 | 9.33 | 37 | 46.896 | 10.842 | 0.231 | 15.321 | 2 | 0.96261 | 0.8 | 0.11 | 35.41 | WMa,TruStrain™ | 0.5
281 | 9.37 | 37 | 46.941 | 10.797 | 0.23 | 15.332 | 2 | 0.9632 | 0.8 | 0.11 | 35.431 | WMa,TruStrain™ | 0.5
282 | 9.4 | 37 | 47 | 10.73 | 0.228 | 15.346 | 2 | 0.96404 | 0.8 | 0.11 | 35.462 | WMa,TruStrain™ | 0.5
283 | 9.43 | 37 | 47.068 | 10.749 | 0.228 | 15.368 | 2 | 0.9655 | 0.8 | 0.1 | 35.516 | WMa,TruStrain™ | 0.5
284 | 9.47 | 37 | 47.035 | 10.784 | 0.229 | 15.36 | 2 | 0.96509 | 0.8 | 0.1 | 35.501 | WMa,TruStrain™ | 0.5
285 | 9.5 | 37 | 46.957 | 10.739 | 0.229 | 15.333 | 2 | 0.96335 | 0.8 | 0.1 | 35.437 | WMa,TruStrain™ | 0.5
286 | 9.53 | 37 | 46.809 | 10.705 | 0.229 | 15.284 | 2 | 0.96026 | 0.8 | 0.1 | 35.323 | WMa,TruStrain™ | 0.5
287 | 9.57 | 37 | 47.044 | 10.663 | 0.227 | 15.354 | 2 | 0.9646 | 0.8 | 0.1 | 35.483 | WMa,TruStrain™ | 0.5
288 | 9.6 | 37 | 47.086 | 10.62 | 0.226 | 15.364 | 2 | 0.96527 | 0.8 | 0.1 | 35.507 | WMa,TruStrain™ | 0.5
289 | 9.63 | 37 | 47.172 | 10.642 | 0.226 | 15.393 | 2 | 0.96708 | 0.8 | 0.1 | 35.574 | WMa,TruStrain™ | 0.5
290 | 9.67 | 37 | 46.974 | 10.682 | 0.227 | 15.334 | 2 | 0.96347 | 0.8 | 0.1 | 35.441 | WMa,TruStrain™ | 0.5
291 | 9.7 | 37 | 46.946 | 10.86 | 0.231 | 15.338 | 2 | 0.96369 | 0.8 | 0.1 | 35.449 | WMa,TruStrain™ | 0.5
292 | 9.73 | 37 | 47.037 | 10.788 | 0.229 | 15.361 | 2 | 0.96506 | 0.8 | 0.1 | 35.5 | WMa,TruStrain™ | 0.5
293 | 9.77 | 37 | 46.899 | 10.671 | 0.228 | 15.31 | 2 | 0.96179 | 0.8 | 0.1 | 35.38 | WMa,TruStrain™ | 0.5
294 | 9.8 | 37 | 46.847 | 10.618 | 0.227 | 15.29 | 2 | 0.96054 | 0.8 | 0.1 | 35.333 | WMa,TruStrain™ | 0.5
295 | 9.83 | 37 | 46.955 | 10.525 | 0.224 | 15.317 | 2 | 0.96231 | 0.8 | 0.1 | 35.399 | WMa,TruStrain™ | 0.5
296 | 9.87 | 37 | 46.844 | 10.545 | 0.225 | 15.284 | 2 | 0.96033 | 0.8 | 0.1 | 35.326 | WMa,TruStrain™ | 0.5
297 | 9.9 | 37 | 46.875 | 10.75 | 0.229 | 15.308 | 2 | 0.9619 | 0.8 | 0.1 | 35.383 | WMa,TruStrain™ | 0.5
298 | 9.93 | 37 | 46.827 | 10.858 | 0.232 | 15.301 | 2 | 0.96137 | 0.8 | 0.1 | 35.364 | WMa,TruStrain™ | 0.5
299 | 9.97 | 37 | 46.918 | 10.779 | 0.23 | 15.324 | 2 | 0.96265 | 0.8 | 0.1 | 35.411 | WMa,TruStrain™ | 0.5
300 | 10 | 37 | 47.101 | 10.737 | 0.228 | 15.377 | 2 | 0.96597 | 0.8 | 0.1 | 35.533 | WMa,TruStrain™ | 0.5
Test: | Panc-1:PSCs:BME_with TGF-B1_day 5_plate 2
Result: | G' and G'' Curves
Interval: | 1
Point No. | Time | Temperature | Storage Modulus | Loss Modulus | Loss Factor | Complex Viscosity | Shear Strain | Shear Stress | Gap | Normal Force | Torque | Status | Frequency
Fundamental
| [min] | [°C] | [Pa] | [Pa] | [1] | [Pa·s] | [%] | [Pa] | [mm] | [N] | [µN·m] |  | [Hz]
1 | 0.0333 | 37 | 47.382 | 12.765 | 0.269 | 15.62 | 1.62 | 0.79709 | 0.8 | 0.04 | 29.321 | WMa,TruStrain™ | 0.5
2 | 0.0667 | 37 | 47.047 | 11.812 | 0.251 | 15.44 | 2.07 | 1.0023 | 0.8 | 0.04 | 36.869 | WMa,TruStrain™ | 0.5
3 | 0.1 | 37 | 47.13 | 11.628 | 0.247 | 15.452 | 2.07 | 1.0045 | 0.8 | 0.04 | 36.95 | WMa,TruStrain™ | 0.5
4 | 0.133 | 37 | 47.226 | 11.598 | 0.246 | 15.479 | 2.03 | 0.98484 | 0.8 | 0.04 | 36.227 | WMa,TruStrain™ | 0.5
5 | 0.167 | 37 | 47.42 | 11.755 | 0.248 | 15.551 | 1.98 | 0.969 | 0.8 | 0.04 | 35.645 | WMa,TruStrain™ | 0.5
6 | 0.2 | 37 | 47.698 | 11.887 | 0.249 | 15.647 | 1.97 | 0.96727 | 0.8 | 0.04 | 35.581 | WMa,TruStrain™ | 0.5
7 | 0.233 | 37 | 47.973 | 11.756 | 0.245 | 15.722 | 1.98 | 0.97712 | 0.8 | 0.04 | 35.943 | WMa,TruStrain™ | 0.5
8 | 0.267 | 37 | 48.013 | 11.74 | 0.245 | 15.733 | 2 | 0.98825 | 0.8 | 0.04 | 36.353 | WMa,TruStrain™ | 0.5
9 | 0.3 | 37 | 48.039 | 11.673 | 0.243 | 15.736 | 2.01 | 0.99546 | 0.8 | 0.04 | 36.618 | WMa,TruStrain™ | 0.5
10 | 0.333 | 37 | 48.157 | 11.75 | 0.244 | 15.779 | 2.01 | 0.99852 | 0.8 | 0.04 | 36.731 | WMa,TruStrain™ | 0.5
11 | 0.367 | 37 | 48.148 | 11.657 | 0.242 | 15.769 | 2.01 | 0.99364 | 0.8 | 0.04 | 36.551 | WMa,TruStrain™ | 0.5
12 | 0.4 | 37 | 48.2 | 11.651 | 0.242 | 15.784 | 2 | 0.99001 | 0.8 | 0.04 | 36.418 | WMa,TruStrain™ | 0.5
13 | 0.433 | 37 | 48.263 | 11.397 | 0.236 | 15.785 | 1.99 | 0.98808 | 0.8 | 0.04 | 36.347 | WMa,TruStrain™ | 0.5
14 | 0.467 | 37 | 48.301 | 11.565 | 0.239 | 15.809 | 1.99 | 0.99075 | 0.8 | 0.04 | 36.445 | WMa,TruStrain™ | 0.5
15 | 0.5 | 37 | 48.277 | 11.667 | 0.242 | 15.809 | 2 | 0.99313 | 0.8 | 0.03 | 36.532 | WMa,TruStrain™ | 0.5
16 | 0.533 | 37 | 48.374 | 11.385 | 0.235 | 15.819 | 2 | 0.99528 | 0.8 | 0.03 | 36.612 | WMa,TruStrain™ | 0.5
17 | 0.567 | 37 | 48.285 | 11.139 | 0.231 | 15.773 | 2 | 0.99259 | 0.8 | 0.03 | 36.512 | WMa,TruStrain™ | 0.5
18 | 0.6 | 37 | 48.271 | 11.201 | 0.232 | 15.773 | 2 | 0.99179 | 0.8 | 0.03 | 36.483 | WMa,TruStrain™ | 0.5
19 | 0.633 | 37 | 48.088 | 11.232 | 0.234 | 15.719 | 2 | 0.98738 | 0.8 | 0.03 | 36.321 | WMa,TruStrain™ | 0.5
20 | 0.667 | 37 | 47.965 | 11.381 | 0.237 | 15.692 | 2 | 0.98519 | 0.8 | 0.03 | 36.24 | WMa,TruStrain™ | 0.5
21 | 0.7 | 37 | 48.035 | 11.302 | 0.235 | 15.708 | 2 | 0.98628 | 0.8 | 0.03 | 36.28 | WMa,TruStrain™ | 0.5
22 | 0.733 | 37 | 48.129 | 11.398 | 0.237 | 15.744 | 2 | 0.98902 | 0.8 | 0.03 | 36.381 | WMa,TruStrain™ | 0.5
23 | 0.767 | 37 | 48.023 | 11.486 | 0.239 | 15.717 | 2 | 0.98784 | 0.8 | 0.03 | 36.338 | WMa,TruStrain™ | 0.5
24 | 0.8 | 37 | 47.964 | 11.375 | 0.237 | 15.691 | 2 | 0.98618 | 0.8 | 0.03 | 36.277 | WMa,TruStrain™ | 0.5
25 | 0.833 | 37 | 48.161 | 11.339 | 0.235 | 15.749 | 2 | 0.98968 | 0.8 | 0.03 | 36.405 | WMa,TruStrain™ | 0.5
26 | 0.867 | 37 | 48.147 | 11.456 | 0.238 | 15.754 | 2 | 0.98978 | 0.8 | 0.03 | 36.409 | WMa,TruStrain™ | 0.5
27 | 0.9 | 37 | 48.23 | 11.255 | 0.233 | 15.765 | 2 | 0.99029 | 0.8 | 0.03 | 36.428 | WMa,TruStrain™ | 0.5
28 | 0.933 | 37 | 48.366 | 11.084 | 0.229 | 15.795 | 2 | 0.99219 | 0.8 | 0.04 | 36.498 | WMa,TruStrain™ | 0.5
29 | 0.967 | 37 | 48.481 | 11.167 | 0.23 | 15.836 | 2 | 0.99497 | 0.8 | 0.04 | 36.6 | WMa,TruStrain™ | 0.5
30 | 1 | 37 | 48.516 | 11.3 | 0.233 | 15.857 | 2 | 0.99645 | 0.8 | 0.04 | 36.654 | WMa,TruStrain™ | 0.5
31 | 1.03 | 37 | 48.312 | 11.305 | 0.234 | 15.794 | 2 | 0.99246 | 0.8 | 0.04 | 36.508 | WMa,TruStrain™ | 0.5
32 | 1.07 | 37 | 48.266 | 11.25 | 0.233 | 15.776 | 2 | 0.99116 | 0.8 | 0.04 | 36.46 | WMa,TruStrain™ | 0.5
33 | 1.1 | 37 | 48.35 | 11.266 | 0.233 | 15.802 | 2 | 0.99277 | 0.8 | 0.03 | 36.519 | WMa,TruStrain™ | 0.5
34 | 1.13 | 37 | 48.592 | 11.312 | 0.233 | 15.881 | 2 | 0.99772 | 0.8 | 0.03 | 36.701 | WMa,TruStrain™ | 0.5
35 | 1.17 | 37 | 48.694 | 11.212 | 0.23 | 15.905 | 2 | 0.9993 | 0.8 | 0.03 | 36.759 | WMa,TruStrain™ | 0.5
36 | 1.2 | 37 | 48.623 | 11.242 | 0.231 | 15.885 | 2 | 0.99813 | 0.8 | 0.03 | 36.716 | WMa,TruStrain™ | 0.5
37 | 1.23 | 37 | 48.615 | 11.331 | 0.233 | 15.889 | 2 | 0.99841 | 0.8 | 0.03 | 36.727 | WMa,TruStrain™ | 0.5
38 | 1.27 | 37 | 48.561 | 11.305 | 0.233 | 15.871 | 2 | 0.9972 | 0.8 | 0.03 | 36.682 | WMa,TruStrain™ | 0.5
39 | 1.3 | 37 | 48.645 | 11.223 | 0.231 | 15.891 | 2 | 0.99837 | 0.8 | 0.03 | 36.725 | WMa,TruStrain™ | 0.5
40 | 1.33 | 37 | 48.685 | 11.204 | 0.23 | 15.902 | 2 | 0.99909 | 0.8 | 0.03 | 36.751 | WMa,TruStrain™ | 0.5
41 | 1.37 | 37 | 48.46 | 11.175 | 0.231 | 15.83 | 2 | 0.99459 | 0.8 | 0.03 | 36.586 | WMa,TruStrain™ | 0.5
42 | 1.4 | 37 | 48.545 | 11.058 | 0.228 | 15.848 | 2 | 0.99573 | 0.8 | 0.03 | 36.628 | WMa,TruStrain™ | 0.5
43 | 1.43 | 37 | 48.621 | 11.201 | 0.23 | 15.882 | 2 | 0.99792 | 0.8 | 0.03 | 36.708 | WMa,TruStrain™ | 0.5
44 | 1.47 | 37 | 48.548 | 10.999 | 0.227 | 15.845 | 2 | 0.99555 | 0.8 | 0.03 | 36.621 | WMa,TruStrain™ | 0.5
45 | 1.5 | 37 | 48.593 | 11.092 | 0.228 | 15.865 | 2 | 0.99683 | 0.8 | 0.03 | 36.668 | WMa,TruStrain™ | 0.5
46 | 1.53 | 37 | 48.514 | 11.075 | 0.228 | 15.84 | 2 | 0.99521 | 0.8 | 0.03 | 36.609 | WMa,TruStrain™ | 0.5
47 | 1.57 | 37 | 48.596 | 10.991 | 0.226 | 15.859 | 2 | 0.99639 | 0.8 | 0.03 | 36.652 | WMa,TruStrain™ | 0.5
48 | 1.6 | 37 | 48.643 | 11.011 | 0.226 | 15.875 | 2 | 0.99744 | 0.8 | 0.03 | 36.691 | WMa,TruStrain™ | 0.5
49 | 1.63 | 37 | 48.468 | 10.964 | 0.226 | 15.818 | 2 | 0.99386 | 0.8 | 0.03 | 36.559 | WMa,TruStrain™ | 0.5
50 | 1.67 | 37 | 48.477 | 11.137 | 0.23 | 15.833 | 2 | 0.99483 | 0.8 | 0.03 | 36.595 | WMa,TruStrain™ | 0.5
51 | 1.7 | 37 | 48.642 | 11.166 | 0.23 | 15.886 | 2 | 0.99814 | 0.8 | 0.03 | 36.716 | WMa,TruStrain™ | 0.5
52 | 1.73 | 37 | 48.687 | 11.119 | 0.228 | 15.896 | 2 | 0.99874 | 0.8 | 0.03 | 36.739 | WMa,TruStrain™ | 0.5
53 | 1.77 | 37 | 48.927 | 11.094 | 0.227 | 15.969 | 2 | 1.0033 | 0.8 | 0.03 | 36.905 | WMa,TruStrain™ | 0.5
54 | 1.8 | 37 | 49.032 | 11.148 | 0.227 | 16.006 | 2 | 1.0057 | 0.8 | 0.03 | 36.993 | WMa,TruStrain™ | 0.5
55 | 1.83 | 37 | 48.703 | 10.942 | 0.225 | 15.889 | 2 | 0.99834 | 0.8 | 0.03 | 36.724 | WMa,TruStrain™ | 0.5
56 | 1.87 | 37 | 48.717 | 11.136 | 0.229 | 15.907 | 2 | 0.99949 | 0.8 | 0.03 | 36.766 | WMa,TruStrain™ | 0.5
57 | 1.9 | 37 | 48.705 | 11.04 | 0.227 | 15.897 | 2 | 0.99879 | 0.8 | 0.03 | 36.74 | WMa,TruStrain™ | 0.5
58 | 1.93 | 37 | 48.487 | 10.984 | 0.227 | 15.825 | 2 | 0.99426 | 0.8 | 0.03 | 36.574 | WMa,TruStrain™ | 0.5
59 | 1.97 | 37 | 48.474 | 10.893 | 0.225 | 15.815 | 2 | 0.99359 | 0.8 | 0.03 | 36.549 | WMa,TruStrain™ | 0.5
60 | 2 | 37 | 48.54 | 10.88 | 0.224 | 15.834 | 2 | 0.99485 | 0.8 | 0.03 | 36.596 | WMa,TruStrain™ | 0.5
61 | 2.03 | 37 | 48.714 | 10.947 | 0.225 | 15.893 | 2 | 0.99859 | 0.8 | 0.03 | 36.733 | WMa,TruStrain™ | 0.5
62 | 2.07 | 37 | 48.722 | 10.89 | 0.224 | 15.891 | 2 | 0.99849 | 0.8 | 0.03 | 36.73 | WMa,TruStrain™ | 0.5
63 | 2.1 | 37 | 48.847 | 11.055 | 0.226 | 15.942 | 2 | 1.0017 | 0.8 | 0.03 | 36.846 | WMa,TruStrain™ | 0.5
64 | 2.13 | 37 | 48.999 | 11.081 | 0.226 | 15.991 | 2 | 1.0047 | 0.8 | 0.03 | 36.958 | WMa,TruStrain™ | 0.5
65 | 2.17 | 37 | 48.992 | 11.203 | 0.229 | 15.997 | 2 | 1.0051 | 0.8 | 0.03 | 36.973 | WMa,TruStrain™ | 0.5
66 | 2.2 | 37 | 48.917 | 11.167 | 0.228 | 15.971 | 2 | 1.0034 | 0.8 | 0.03 | 36.912 | WMa,TruStrain™ | 0.5
67 | 2.23 | 37 | 48.743 | 11.02 | 0.226 | 15.907 | 2 | 0.99937 | 0.8 | 0.03 | 36.762 | WMa,TruStrain™ | 0.5
68 | 2.27 | 37 | 48.666 | 10.834 | 0.223 | 15.87 | 2 | 0.99704 | 0.8 | 0.03 | 36.676 | WMa,TruStrain™ | 0.5
69 | 2.3 | 37 | 48.77 | 10.912 | 0.224 | 15.908 | 2 | 0.99951 | 0.8 | 0.03 | 36.767 | WMa,TruStrain™ | 0.5
70 | 2.33 | 37 | 48.699 | 10.977 | 0.225 | 15.89 | 2 | 0.9985 | 0.8 | 0.03 | 36.73 | WMa,TruStrain™ | 0.5
71 | 2.37 | 37 | 48.587 | 11.021 | 0.227 | 15.859 | 2 | 0.99648 | 0.8 | 0.03 | 36.656 | WMa,TruStrain™ | 0.5
72 | 2.4 | 37 | 48.611 | 10.973 | 0.226 | 15.863 | 2 | 0.99663 | 0.8 | 0.03 | 36.661 | WMa,TruStrain™ | 0.5
73 | 2.43 | 37 | 48.768 | 11.06 | 0.227 | 15.918 | 2 | 1.0001 | 0.8 | 0.03 | 36.787 | WMa,TruStrain™ | 0.5
74 | 2.47 | 37 | 48.825 | 11.103 | 0.227 | 15.938 | 2 | 1.0014 | 0.8 | 0.03 | 36.835 | WMa,TruStrain™ | 0.5
75 | 2.5 | 37 | 48.889 | 10.967 | 0.224 | 15.949 | 2 | 1.002 | 0.8 | 0.03 | 36.859 | WMa,TruStrain™ | 0.5
76 | 2.53 | 37 | 48.851 | 10.968 | 0.225 | 15.937 | 2 | 1.0013 | 0.8 | 0.03 | 36.833 | WMa,TruStrain™ | 0.5
77 | 2.57 | 37 | 48.869 | 10.959 | 0.224 | 15.942 | 2 | 1.0017 | 0.8 | 0.03 | 36.846 | WMa,TruStrain™ | 0.5
78 | 2.6 | 37 | 48.999 | 10.965 | 0.224 | 15.983 | 2 | 1.0042 | 0.8 | 0.03 | 36.94 | WMa,TruStrain™ | 0.5
79 | 2.63 | 37 | 48.842 | 10.863 | 0.222 | 15.927 | 2 | 1.0007 | 0.8 | 0.03 | 36.811 | WMa,TruStrain™ | 0.5
80 | 2.67 | 37 | 48.832 | 10.931 | 0.224 | 15.929 | 2 | 1.0008 | 0.8 | 0.03 | 36.814 | WMa,TruStrain™ | 0.5
81 | 2.7 | 37 | 49.005 | 11.031 | 0.225 | 15.989 | 2 | 1.0046 | 0.8 | 0.03 | 36.954 | WMa,TruStrain™ | 0.5
82 | 2.73 | 37 | 48.845 | 10.863 | 0.222 | 15.928 | 2 | 1.0007 | 0.8 | 0.03 | 36.811 | WMa,TruStrain™ | 0.5
83 | 2.77 | 37 | 48.879 | 10.887 | 0.223 | 15.94 | 2 | 1.0015 | 0.8 | 0.03 | 36.839 | WMa,TruStrain™ | 0.5
84 | 2.8 | 37 | 48.727 | 11.035 | 0.226 | 15.903 | 2 | 0.99924 | 0.8 | 0.03 | 36.757 | WMa,TruStrain™ | 0.5
85 | 2.83 | 37 | 48.817 | 11.041 | 0.226 | 15.932 | 2 | 1.001 | 0.8 | 0.03 | 36.821 | WMa,TruStrain™ | 0.5
86 | 2.87 | 37 | 48.856 | 11.082 | 0.227 | 15.946 | 2 | 1.0019 | 0.8 | 0.03 | 36.856 | WMa,TruStrain™ | 0.5
87 | 2.9 | 37 | 48.948 | 11.125 | 0.227 | 15.978 | 2 | 1.0039 | 0.8 | 0.03 | 36.928 | WMa,TruStrain™ | 0.5
88 | 2.93 | 37 | 48.907 | 11.2 | 0.229 | 15.971 | 2 | 1.0034 | 0.8 | 0.03 | 36.912 | WMa,TruStrain™ | 0.5
89 | 2.97 | 37 | 49.005 | 11.105 | 0.227 | 15.994 | 2 | 1.0049 | 0.8 | 0.03 | 36.965 | WMa,TruStrain™ | 0.5
90 | 3 | 37 | 48.951 | 11.203 | 0.229 | 15.985 | 2 | 1.0043 | 0.8 | 0.03 | 36.944 | WMa,TruStrain™ | 0.5
91 | 3.03 | 37 | 48.838 | 11.052 | 0.226 | 15.939 | 2 | 1.0014 | 0.8 | 0.03 | 36.837 | WMa,TruStrain™ | 0.5
92 | 3.07 | 37 | 48.834 | 11.111 | 0.228 | 15.942 | 2 | 1.0016 | 0.8 | 0.03 | 36.845 | WMa,TruStrain™ | 0.5
93 | 3.1 | 37 | 48.861 | 11.125 | 0.228 | 15.951 | 2 | 1.0022 | 0.8 | 0.03 | 36.867 | WMa,TruStrain™ | 0.5
94 | 3.13 | 37 | 49.013 | 11.041 | 0.225 | 15.992 | 2 | 1.0048 | 0.8 | 0.03 | 36.961 | WMa,TruStrain™ | 0.5
95 | 3.17 | 37 | 48.906 | 10.93 | 0.223 | 15.951 | 2 | 1.0022 | 0.8 | 0.03 | 36.866 | WMa,TruStrain™ | 0.5
96 | 3.2 | 37 | 48.944 | 11.011 | 0.225 | 15.969 | 2 | 1.0033 | 0.8 | 0.03 | 36.908 | WMa,TruStrain™ | 0.5
97 | 3.23 | 37 | 49.105 | 11.049 | 0.225 | 16.021 | 2 | 1.0067 | 0.8 | 0.03 | 37.03 | WMa,TruStrain™ | 0.5
98 | 3.27 | 37 | 49.074 | 10.985 | 0.224 | 16.007 | 2 | 1.0058 | 0.8 | 0.03 | 36.997 | WMa,TruStrain™ | 0.5
99 | 3.3 | 37 | 49.093 | 11.116 | 0.226 | 16.022 | 2 | 1.0067 | 0.8 | 0.03 | 37.032 | WMa,TruStrain™ | 0.5
100 | 3.33 | 37 | 49.142 | 11.001 | 0.224 | 16.03 | 2 | 1.0071 | 0.8 | 0.03 | 37.047 | WMa,TruStrain™ | 0.5
101 | 3.37 | 37 | 49.196 | 11.005 | 0.224 | 16.046 | 2 | 1.0082 | 0.8 | 0.03 | 37.085 | WMa,TruStrain™ | 0.5
102 | 3.4 | 37 | 49.204 | 10.877 | 0.221 | 16.04 | 2 | 1.0078 | 0.8 | 0.03 | 37.071 | WMa,TruStrain™ | 0.5
103 | 3.43 | 37 | 48.959 | 10.915 | 0.223 | 15.967 | 2 | 1.0033 | 0.8 | 0.03 | 36.905 | WMa,TruStrain™ | 0.5
104 | 3.47 | 37 | 48.918 | 11.056 | 0.226 | 15.964 | 2 | 1.0031 | 0.8 | 0.03 | 36.898 | WMa,TruStrain™ | 0.5
105 | 3.5 | 37 | 48.977 | 11.017 | 0.225 | 15.98 | 2 | 1.004 | 0.8 | 0.03 | 36.932 | WMa,TruStrain™ | 0.5
106 | 3.53 | 37 | 49.022 | 10.958 | 0.224 | 15.989 | 2 | 1.0046 | 0.8 | 0.03 | 36.953 | WMa,TruStrain™ | 0.5
107 | 3.57 | 37 | 49.04 | 10.971 | 0.224 | 15.996 | 2 | 1.005 | 0.8 | 0.03 | 36.969 | WMa,TruStrain™ | 0.5
108 | 3.6 | 37 | 49.057 | 10.959 | 0.223 | 16 | 2 | 1.0053 | 0.8 | 0.03 | 36.98 | WMa,TruStrain™ | 0.5
109 | 3.63 | 37 | 49.172 | 11.024 | 0.224 | 16.04 | 2 | 1.0079 | 0.8 | 0.03 | 37.074 | WMa,TruStrain™ | 0.5
110 | 3.67 | 37 | 49.022 | 11.028 | 0.225 | 15.994 | 2 | 1.005 | 0.8 | 0.03 | 36.967 | WMa,TruStrain™ | 0.5
111 | 3.7 | 37 | 48.979 | 10.937 | 0.223 | 15.975 | 2 | 1.0037 | 0.8 | 0.03 | 36.92 | WMa,TruStrain™ | 0.5
112 | 3.73 | 37 | 48.848 | 10.754 | 0.22 | 15.921 | 2 | 1.0003 | 0.8 | 0.03 | 36.794 | WMa,TruStrain™ | 0.5
113 | 3.77 | 37 | 48.959 | 10.671 | 0.218 | 15.95 | 2 | 1.0021 | 0.8 | 0.03 | 36.862 | WMa,TruStrain™ | 0.5
114 | 3.8 | 37 | 49.063 | 10.787 | 0.22 | 15.99 | 2 | 1.0047 | 0.8 | 0.03 | 36.959 | WMa,TruStrain™ | 0.5
115 | 3.83 | 37 | 49.077 | 10.99 | 0.224 | 16.008 | 2 | 1.0059 | 0.8 | 0.03 | 37.003 | WMa,TruStrain™ | 0.5
116 | 3.87 | 37 | 49.097 | 10.958 | 0.223 | 16.013 | 2 | 1.0061 | 0.8 | 0.03 | 37.009 | WMa,TruStrain™ | 0.5
117 | 3.9 | 37 | 49.239 | 11.059 | 0.225 | 16.064 | 2 | 1.0092 | 0.8 | 0.03 | 37.125 | WMa,TruStrain™ | 0.5
118 | 3.93 | 37 | 49.292 | 10.904 | 0.221 | 16.069 | 2 | 1.0095 | 0.8 | 0.03 | 37.136 | WMa,TruStrain™ | 0.5
119 | 3.97 | 37 | 49.205 | 10.747 | 0.218 | 16.032 | 2 | 1.0072 | 0.8 | 0.03 | 37.05 | WMa,TruStrain™ | 0.5
120 | 4 | 37 | 49.232 | 10.85 | 0.22 | 16.047 | 2 | 1.0083 | 0.8 | 0.03 | 37.089 | WMa,TruStrain™ | 0.5
121 | 4.03 | 37 | 49.295 | 10.897 | 0.221 | 16.07 | 2 | 1.0098 | 0.8 | 0.03 | 37.144 | WMa,TruStrain™ | 0.5
122 | 4.07 | 37 | 49.475 | 10.937 | 0.221 | 16.129 | 2 | 1.0134 | 0.8 | 0.03 | 37.279 | WMa,TruStrain™ | 0.5
123 | 4.1 | 37 | 49.297 | 10.959 | 0.222 | 16.075 | 2 | 1.01 | 0.8 | 0.03 | 37.153 | WMa,TruStrain™ | 0.5
124 | 4.13 | 37 | 49.176 | 10.877 | 0.221 | 16.031 | 2 | 1.0072 | 0.8 | 0.03 | 37.05 | WMa,TruStrain™ | 0.5
125 | 4.17 | 37 | 49.186 | 10.92 | 0.222 | 16.038 | 2 | 1.0076 | 0.8 | 0.03 | 37.064 | WMa,TruStrain™ | 0.5
126 | 4.2 | 37 | 49.498 | 10.969 | 0.222 | 16.138 | 2 | 1.0139 | 0.8 | 0.03 | 37.297 | WMa,TruStrain™ | 0.5
127 | 4.23 | 37 | 49.522 | 10.742 | 0.217 | 16.13 | 2 | 1.0134 | 0.8 | 0.03 | 37.278 | WMa,TruStrain™ | 0.5
128 | 4.27 | 37 | 49.513 | 10.602 | 0.214 | 16.118 | 2 | 1.0127 | 0.8 | 0.03 | 37.251 | WMa,TruStrain™ | 0.5
129 | 4.3 | 37 | 49.319 | 10.833 | 0.22 | 16.073 | 2 | 1.01 | 0.8 | 0.03 | 37.153 | WMa,TruStrain™ | 0.5
130 | 4.33 | 37 | 49.297 | 11.017 | 0.223 | 16.079 | 2 | 1.0103 | 0.8 | 0.03 | 37.166 | WMa,TruStrain™ | 0.5
131 | 4.37 | 37 | 49.325 | 10.807 | 0.219 | 16.073 | 2 | 1.0098 | 0.8 | 0.03 | 37.146 | WMa,TruStrain™ | 0.5
132 | 4.4 | 37 | 49.243 | 10.755 | 0.218 | 16.044 | 2 | 1.0079 | 0.8 | 0.03 | 37.077 | WMa,TruStrain™ | 0.5
133 | 4.43 | 37 | 49.3 | 10.838 | 0.22 | 16.068 | 2 | 1.0095 | 0.8 | 0.03 | 37.134 | WMa,TruStrain™ | 0.5
134 | 4.47 | 37 | 49.352 | 11.016 | 0.223 | 16.096 | 2 | 1.0114 | 0.8 | 0.03 | 37.203 | WMa,TruStrain™ | 0.5
135 | 4.5 | 37 | 49.193 | 10.961 | 0.223 | 16.042 | 2 | 1.008 | 0.8 | 0.03 | 37.079 | WMa,TruStrain™ | 0.5
136 | 4.53 | 37 | 49.18 | 10.869 | 0.221 | 16.032 | 2 | 1.0073 | 0.8 | 0.03 | 37.052 | WMa,TruStrain™ | 0.5
137 | 4.57 | 37 | 49.336 | 10.711 | 0.217 | 16.07 | 2 | 1.0096 | 0.8 | 0.03 | 37.138 | WMa,TruStrain™ | 0.5
138 | 4.6 | 37 | 49.368 | 10.793 | 0.219 | 16.085 | 2 | 1.0107 | 0.8 | 0.03 | 37.177 | WMa,TruStrain™ | 0.5
139 | 4.63 | 37 | 49.326 | 10.819 | 0.219 | 16.074 | 2 | 1.01 | 0.8 | 0.03 | 37.153 | WMa,TruStrain™ | 0.5
140 | 4.67 | 37 | 49.303 | 10.944 | 0.222 | 16.076 | 2 | 1.0101 | 0.8 | 0.03 | 37.158 | WMa,TruStrain™ | 0.5
141 | 4.7 | 37 | 49.471 | 10.903 | 0.22 | 16.125 | 2 | 1.0131 | 0.8 | 0.03 | 37.268 | WMa,TruStrain™ | 0.5
142 | 4.73 | 37 | 49.377 | 10.81 | 0.219 | 16.089 | 2 | 1.0108 | 0.8 | 0.03 | 37.183 | WMa,TruStrain™ | 0.5
143 | 4.77 | 37 | 49.268 | 10.878 | 0.221 | 16.06 | 2 | 1.009 | 0.8 | 0.03 | 37.117 | WMa,TruStrain™ | 0.5
144 | 4.8 | 37 | 49.334 | 10.817 | 0.219 | 16.077 | 2 | 1.0101 | 0.8 | 0.03 | 37.155 | WMa,TruStrain™ | 0.5
145 | 4.83 | 37 | 49.409 | 10.818 | 0.219 | 16.1 | 2 | 1.0116 | 0.8 | 0.03 | 37.211 | WMa,TruStrain™ | 0.5
146 | 4.87 | 37 | 49.479 | 10.837 | 0.219 | 16.123 | 2 | 1.013 | 0.8 | 0.03 | 37.265 | WMa,TruStrain™ | 0.5
147 | 4.9 | 37 | 49.513 | 10.865 | 0.219 | 16.136 | 2 | 1.0138 | 0.8 | 0.03 | 37.294 | WMa,TruStrain™ | 0.5
148 | 4.93 | 37 | 49.704 | 10.9 | 0.219 | 16.197 | 2 | 1.0177 | 0.8 | 0.03 | 37.436 | WMa,TruStrain™ | 0.5
149 | 4.97 | 37 | 49.794 | 10.846 | 0.218 | 16.222 | 2 | 1.0192 | 0.8 | 0.03 | 37.49 | WMa,TruStrain™ | 0.5
150 | 5 | 37 | 49.734 | 10.803 | 0.217 | 16.2 | 2 | 1.0178 | 0.8 | 0.03 | 37.441 | WMa,TruStrain™ | 0.5
151 | 5.03 | 37 | 49.672 | 10.817 | 0.218 | 16.181 | 2 | 1.0167 | 0.8 | 0.03 | 37.399 | WMa,TruStrain™ | 0.5
152 | 5.07 | 37 | 49.821 | 10.957 | 0.22 | 16.238 | 2 | 1.0203 | 0.8 | 0.03 | 37.53 | WMa,TruStrain™ | 0.5
153 | 5.1 | 37 | 49.759 | 10.874 | 0.219 | 16.213 | 2 | 1.0187 | 0.8 | 0.03 | 37.471 | WMa,TruStrain™ | 0.5
154 | 5.13 | 37 | 49.536 | 10.837 | 0.219 | 16.141 | 2 | 1.0141 | 0.8 | 0.03 | 37.304 | WMa,TruStrain™ | 0.5
155 | 5.17 | 37 | 49.773 | 10.953 | 0.22 | 16.222 | 2 | 1.0192 | 0.8 | 0.03 | 37.493 | WMa,TruStrain™ | 0.5
156 | 5.2 | 37 | 49.873 | 10.79 | 0.216 | 16.242 | 2 | 1.0205 | 0.8 | 0.03 | 37.538 | WMa,TruStrain™ | 0.5
157 | 5.23 | 37 | 49.897 | 10.773 | 0.216 | 16.249 | 2 | 1.0209 | 0.8 | 0.03 | 37.554 | WMa,TruStrain™ | 0.5
158 | 5.27 | 37 | 49.837 | 10.608 | 0.213 | 16.219 | 2 | 1.0191 | 0.8 | 0.03 | 37.486 | WMa,TruStrain™ | 0.5
159 | 5.3 | 37 | 49.403 | 10.947 | 0.222 | 16.107 | 2 | 1.0121 | 0.8 | 0.03 | 37.232 | WMa,TruStrain™ | 0.5
160 | 5.33 | 37 | 49.525 | 10.932 | 0.221 | 16.144 | 2 | 1.0143 | 0.8 | 0.03 | 37.312 | WMa,TruStrain™ | 0.5
161 | 5.37 | 37 | 49.524 | 11.082 | 0.224 | 16.154 | 2 | 1.0149 | 0.8 | 0.03 | 37.334 | WMa,TruStrain™ | 0.5
162 | 5.4 | 37 | 49.72 | 10.811 | 0.217 | 16.196 | 2 | 1.0175 | 0.8 | 0.03 | 37.428 | WMa,TruStrain™ | 0.5
163 | 5.43 | 37 | 49.595 | 10.769 | 0.217 | 16.154 | 2 | 1.0149 | 0.8 | 0.03 | 37.334 | WMa,TruStrain™ | 0.5
164 | 5.47 | 37 | 49.692 | 10.775 | 0.217 | 16.185 | 2 | 1.0169 | 0.8 | 0.03 | 37.408 | WMa,TruStrain™ | 0.5
165 | 5.5 | 37 | 49.738 | 10.672 | 0.215 | 16.192 | 2 | 1.0174 | 0.8 | 0.03 | 37.426 | WMa,TruStrain™ | 0.5
166 | 5.53 | 37 | 49.591 | 10.742 | 0.217 | 16.152 | 2 | 1.0149 | 0.8 | 0.03 | 37.333 | WMa,TruStrain™ | 0.5
167 | 5.57 | 37 | 49.632 | 10.827 | 0.218 | 16.17 | 2 | 1.016 | 0.8 | 0.03 | 37.374 | WMa,TruStrain™ | 0.5
168 | 5.6 | 37 | 49.523 | 10.697 | 0.216 | 16.127 | 2 | 1.0132 | 0.8 | 0.03 | 37.271 | WMa,TruStrain™ | 0.5
169 | 5.63 | 37 | 49.59 | 10.602 | 0.214 | 16.142 | 2 | 1.0141 | 0.8 | 0.03 | 37.303 | WMa,TruStrain™ | 0.5
170 | 5.67 | 37 | 49.676 | 10.826 | 0.218 | 16.184 | 2 | 1.0168 | 0.8 | 0.03 | 37.405 | WMa,TruStrain™ | 0.5
171 | 5.7 | 37 | 49.617 | 10.784 | 0.217 | 16.162 | 2 | 1.0155 | 0.8 | 0.03 | 37.356 | WMa,TruStrain™ | 0.5
172 | 5.73 | 37 | 49.457 | 10.78 | 0.218 | 16.112 | 2 | 1.0124 | 0.8 | 0.03 | 37.24 | WMa,TruStrain™ | 0.5
173 | 5.77 | 37 | 49.708 | 10.891 | 0.219 | 16.198 | 2 | 1.0177 | 0.8 | 0.03 | 37.437 | WMa,TruStrain™ | 0.5
174 | 5.8 | 37 | 49.718 | 10.698 | 0.215 | 16.188 | 2 | 1.017 | 0.8 | 0.03 | 37.411 | WMa,TruStrain™ | 0.5
175 | 5.83 | 37 | 49.767 | 10.726 | 0.216 | 16.205 | 2 | 1.0181 | 0.8 | 0.03 | 37.452 | WMa,TruStrain™ | 0.5
176 | 5.87 | 37 | 49.829 | 10.572 | 0.212 | 16.214 | 2 | 1.0187 | 0.8 | 0.03 | 37.473 | WMa,TruStrain™ | 0.5
177 | 5.9 | 37 | 49.656 | 10.657 | 0.215 | 16.166 | 2 | 1.0158 | 0.8 | 0.03 | 37.366 | WMa,TruStrain™ | 0.5
178 | 5.93 | 37 | 49.605 | 10.706 | 0.216 | 16.153 | 2 | 1.015 | 0.8 | 0.03 | 37.336 | WMa,TruStrain™ | 0.5
179 | 5.97 | 37 | 49.691 | 10.536 | 0.212 | 16.169 | 2 | 1.0158 | 0.8 | 0.03 | 37.368 | WMa,TruStrain™ | 0.5
180 | 6 | 37 | 49.643 | 10.698 | 0.215 | 16.165 | 2 | 1.0156 | 0.8 | 0.03 | 37.361 | WMa,TruStrain™ | 0.5
181 | 6.03 | 37 | 49.772 | 10.793 | 0.217 | 16.211 | 2 | 1.0185 | 0.8 | 0.03 | 37.467 | WMa,TruStrain™ | 0.5
182 | 6.07 | 37 | 49.955 | 10.833 | 0.217 | 16.271 | 2 | 1.0223 | 0.8 | 0.03 | 37.604 | WMa,TruStrain™ | 0.5
183 | 6.1 | 37 | 50.009 | 10.763 | 0.215 | 16.283 | 2 | 1.023 | 0.8 | 0.03 | 37.631 | WMa,TruStrain™ | 0.5
184 | 6.13 | 37 | 49.981 | 10.577 | 0.212 | 16.262 | 2 | 1.0217 | 0.8 | 0.03 | 37.582 | WMa,TruStrain™ | 0.5
185 | 6.17 | 37 | 49.945 | 10.515 | 0.211 | 16.247 | 2 | 1.0208 | 0.8 | 0.03 | 37.549 | WMa,TruStrain™ | 0.5
186 | 6.2 | 37 | 49.861 | 10.648 | 0.214 | 16.229 | 2 | 1.0198 | 0.8 | 0.03 | 37.513 | WMa,TruStrain™ | 0.5
187 | 6.23 | 37 | 49.942 | 10.751 | 0.215 | 16.261 | 2 | 1.0218 | 0.8 | 0.03 | 37.586 | WMa,TruStrain™ | 0.5
188 | 6.27 | 37 | 49.999 | 10.685 | 0.214 | 16.275 | 2 | 1.0225 | 0.8 | 0.03 | 37.613 | WMa,TruStrain™ | 0.5
189 | 6.3 | 37 | 50.152 | 10.742 | 0.214 | 16.326 | 2 | 1.0257 | 0.8 | 0.03 | 37.73 | WMa,TruStrain™ | 0.5
190 | 6.33 | 37 | 50.056 | 10.755 | 0.215 | 16.297 | 2 | 1.0239 | 0.8 | 0.03 | 37.664 | WMa,TruStrain™ | 0.5
191 | 6.37 | 37 | 50.019 | 10.68 | 0.214 | 16.281 | 2 | 1.0229 | 0.8 | 0.03 | 37.627 | WMa,TruStrain™ | 0.5
192 | 6.4 | 37 | 50.041 | 10.656 | 0.213 | 16.286 | 2 | 1.0232 | 0.8 | 0.03 | 37.64 | WMa,TruStrain™ | 0.5
193 | 6.43 | 37 | 50.187 | 10.728 | 0.214 | 16.336 | 2 | 1.0264 | 0.8 | 0.03 | 37.757 | WMa,TruStrain™ | 0.5
194 | 6.47 | 37 | 50.172 | 10.701 | 0.213 | 16.329 | 2 | 1.026 | 0.8 | 0.03 | 37.742 | WMa,TruStrain™ | 0.5
195 | 6.5 | 37 | 50.111 | 10.733 | 0.214 | 16.312 | 2 | 1.0249 | 0.8 | 0.03 | 37.703 | WMa,TruStrain™ | 0.5
196 | 6.53 | 37 | 50.246 | 10.871 | 0.216 | 16.364 | 2 | 1.0282 | 0.8 | 0.03 | 37.821 | WMa,TruStrain™ | 0.5
197 | 6.57 | 37 | 50.244 | 10.897 | 0.217 | 16.365 | 2 | 1.0282 | 0.8 | 0.03 | 37.823 | WMa,TruStrain™ | 0.5
198 | 6.6 | 37 | 49.99 | 10.703 | 0.214 | 16.273 | 2 | 1.0224 | 0.8 | 0.03 | 37.607 | WMa,TruStrain™ | 0.5
199 | 6.63 | 37 | 50.047 | 10.86 | 0.217 | 16.301 | 2 | 1.0242 | 0.8 | 0.03 | 37.675 | WMa,TruStrain™ | 0.5
200 | 6.67 | 37 | 49.941 | 10.716 | 0.215 | 16.258 | 2 | 1.0215 | 0.8 | 0.03 | 37.577 | WMa,TruStrain™ | 0.5
201 | 6.7 | 37 | 49.862 | 10.881 | 0.218 | 16.245 | 2 | 1.0207 | 0.8 | 0.03 | 37.547 | WMa,TruStrain™ | 0.5
202 | 6.73 | 37 | 50.191 | 10.917 | 0.217 | 16.35 | 2 | 1.0273 | 0.8 | 0.03 | 37.788 | WMa,TruStrain™ | 0.5
203 | 6.77 | 37 | 50.275 | 10.624 | 0.211 | 16.356 | 2 | 1.0276 | 0.8 | 0.03 | 37.8 | WMa,TruStrain™ | 0.5
204 | 6.8 | 37 | 50.31 | 10.772 | 0.214 | 16.377 | 2 | 1.029 | 0.8 | 0.03 | 37.851 | WMa,TruStrain™ | 0.5
205 | 6.83 | 37 | 50.241 | 10.822 | 0.215 | 16.359 | 2 | 1.0279 | 0.8 | 0.03 | 37.812 | WMa,TruStrain™ | 0.5
206 | 6.87 | 37 | 50.26 | 10.797 | 0.215 | 16.363 | 2 | 1.0281 | 0.8 | 0.03 | 37.819 | WMa,TruStrain™ | 0.5
207 | 6.9 | 37 | 50.208 | 10.861 | 0.216 | 16.351 | 2 | 1.0274 | 0.8 | 0.03 | 37.791 | WMa,TruStrain™ | 0.5
208 | 6.93 | 37 | 49.881 | 10.811 | 0.217 | 16.246 | 2 | 1.0207 | 0.8 | 0.03 | 37.548 | WMa,TruStrain™ | 0.5
209 | 6.97 | 37 | 49.753 | 10.773 | 0.217 | 16.204 | 2 | 1.018 | 0.8 | 0.03 | 37.449 | WMa,TruStrain™ | 0.5
210 | 7 | 37 | 49.844 | 10.604 | 0.213 | 16.221 | 2 | 1.0191 | 0.8 | 0.03 | 37.487 | WMa,TruStrain™ | 0.5
211 | 7.03 | 37 | 49.944 | 10.728 | 0.215 | 16.26 | 2 | 1.0217 | 0.8 | 0.03 | 37.582 | WMa,TruStrain™ | 0.5
212 | 7.07 | 37 | 50.082 | 10.692 | 0.213 | 16.301 | 2 | 1.0242 | 0.8 | 0.03 | 37.677 | WMa,TruStrain™ | 0.5
213 | 7.1 | 37 | 50.025 | 10.753 | 0.215 | 16.287 | 2 | 1.0234 | 0.8 | 0.03 | 37.646 | WMa,TruStrain™ | 0.5
214 | 7.13 | 37 | 50.006 | 10.651 | 0.213 | 16.274 | 2 | 1.0225 | 0.8 | 0.03 | 37.613 | WMa,TruStrain™ | 0.5
215 | 7.17 | 37 | 49.93 | 10.827 | 0.217 | 16.263 | 2 | 1.0218 | 0.8 | 0.03 | 37.587 | WMa,TruStrain™ | 0.5
216 | 7.2 | 37 | 49.925 | 10.636 | 0.213 | 16.248 | 2 | 1.0208 | 0.8 | 0.03 | 37.55 | WMa,TruStrain™ | 0.5
217 | 7.23 | 37 | 50.006 | 10.662 | 0.213 | 16.275 | 2 | 1.0225 | 0.8 | 0.03 | 37.614 | WMa,TruStrain™ | 0.5
218 | 7.27 | 37 | 50.059 | 10.501 | 0.21 | 16.281 | 2 | 1.0229 | 0.8 | 0.03 | 37.628 | WMa,TruStrain™ | 0.5
219 | 7.3 | 37 | 50.063 | 10.622 | 0.212 | 16.29 | 2 | 1.0236 | 0.8 | 0.03 | 37.653 | WMa,TruStrain™ | 0.5
220 | 7.33 | 37 | 50.047 | 10.699 | 0.214 | 16.29 | 2 | 1.0236 | 0.8 | 0.03 | 37.654 | WMa,TruStrain™ | 0.5
221 | 7.37 | 37 | 49.974 | 10.574 | 0.212 | 16.259 | 2 | 1.0216 | 0.8 | 0.03 | 37.579 | WMa,TruStrain™ | 0.5
222 | 7.4 | 37 | 49.967 | 10.543 | 0.211 | 16.255 | 2 | 1.0213 | 0.8 | 0.03 | 37.567 | WMa,TruStrain™ | 0.5
223 | 7.43 | 37 | 49.898 | 10.417 | 0.209 | 16.225 | 2 | 1.0194 | 0.8 | 0.03 | 37.498 | WMa,TruStrain™ | 0.5
224 | 7.47 | 37 | 49.981 | 10.447 | 0.209 | 16.253 | 2 | 1.0212 | 0.8 | 0.03 | 37.564 | WMa,TruStrain™ | 0.5
225 | 7.5 | 37 | 50.207 | 10.551 | 0.21 | 16.33 | 2 | 1.0261 | 0.8 | 0.03 | 37.745 | WMa,TruStrain™ | 0.5
226 | 7.53 | 37 | 50.06 | 10.493 | 0.21 | 16.281 | 2 | 1.023 | 0.8 | 0.03 | 37.632 | WMa,TruStrain™ | 0.5
227 | 7.57 | 37 | 49.932 | 10.508 | 0.21 | 16.242 | 2 | 1.0205 | 0.8 | 0.03 | 37.539 | WMa,TruStrain™ | 0.5
228 | 7.6 | 37 | 50.045 | 10.489 | 0.21 | 16.276 | 2 | 1.0226 | 0.8 | 0.03 | 37.616 | WMa,TruStrain™ | 0.5
229 | 7.63 | 37 | 50.026 | 10.63 | 0.212 | 16.279 | 2 | 1.0228 | 0.8 | 0.03 | 37.625 | WMa,TruStrain™ | 0.5
230 | 7.67 | 37 | 50.192 | 10.737 | 0.214 | 16.338 | 2 | 1.0265 | 0.8 | 0.03 | 37.761 | WMa,TruStrain™ | 0.5
231 | 7.7 | 37 | 50.176 | 10.695 | 0.213 | 16.33 | 2 | 1.026 | 0.8 | 0.03 | 37.743 | WMa,TruStrain™ | 0.5
232 | 7.73 | 37 | 50.163 | 10.664 | 0.213 | 16.324 | 2 | 1.0256 | 0.8 | 0.03 | 37.728 | WMa,TruStrain™ | 0.5
233 | 7.77 | 37 | 50.16 | 10.725 | 0.214 | 16.327 | 2 | 1.0259 | 0.8 | 0.03 | 37.737 | WMa,TruStrain™ | 0.5
234 | 7.8 | 37 | 50.196 | 10.73 | 0.214 | 16.339 | 2 | 1.0266 | 0.8 | 0.03 | 37.763 | WMa,TruStrain™ | 0.5
235 | 7.83 | 37 | 50.249 | 10.748 | 0.214 | 16.357 | 2 | 1.0277 | 0.8 | 0.03 | 37.803 | WMa,TruStrain™ | 0.5
236 | 7.87 | 37 | 50.281 | 10.59 | 0.211 | 16.356 | 2 | 1.0276 | 0.8 | 0.03 | 37.801 | WMa,TruStrain™ | 0.5
237 | 7.9 | 37 | 50.125 | 10.664 | 0.213 | 16.312 | 2 | 1.0249 | 0.8 | 0.03 | 37.702 | WMa,TruStrain™ | 0.5
238 | 7.93 | 37 | 50.242 | 10.77 | 0.214 | 16.356 | 2 | 1.0277 | 0.8 | 0.03 | 37.804 | WMa,TruStrain™ | 0.5
239 | 7.97 | 37 | 50.196 | 10.598 | 0.211 | 16.33 | 2 | 1.026 | 0.8 | 0.03 | 37.742 | WMa,TruStrain™ | 0.5
240 | 8 | 37 | 50.174 | 10.646 | 0.212 | 16.326 | 2 | 1.0258 | 0.8 | 0.03 | 37.734 | WMa,TruStrain™ | 0.5
241 | 8.03 | 37 | 50.237 | 10.672 | 0.212 | 16.348 | 2 | 1.0271 | 0.8 | 0.03 | 37.783 | WMa,TruStrain™ | 0.5
242 | 8.07 | 37 | 50.135 | 10.615 | 0.212 | 16.312 | 2 | 1.0249 | 0.8 | 0.03 | 37.702 | WMa,TruStrain™ | 0.5
243 | 8.1 | 37 | 50.201 | 10.616 | 0.211 | 16.333 | 2 | 1.0262 | 0.8 | 0.03 | 37.748 | WMa,TruStrain™ | 0.5
244 | 8.13 | 37 | 50.241 | 10.688 | 0.213 | 16.35 | 2 | 1.0273 | 0.8 | 0.03 | 37.789 | WMa,TruStrain™ | 0.5
245 | 8.17 | 37 | 50.11 | 10.721 | 0.214 | 16.311 | 2 | 1.0249 | 0.8 | 0.03 | 37.7 | WMa,TruStrain™ | 0.5
246 | 8.2 | 37 | 50.272 | 10.71 | 0.213 | 16.361 | 2 | 1.028 | 0.8 | 0.03 | 37.813 | WMa,TruStrain™ | 0.5
247 | 8.23 | 37 | 50.215 | 10.569 | 0.21 | 16.334 | 2 | 1.0262 | 0.8 | 0.03 | 37.75 | WMa,TruStrain™ | 0.5
248 | 8.27 | 37 | 50.012 | 10.444 | 0.209 | 16.263 | 2 | 1.0218 | 0.8 | 0.03 | 37.585 | WMa,TruStrain™ | 0.5
249 | 8.3 | 37 | 50.121 | 10.596 | 0.211 | 16.307 | 2 | 1.0246 | 0.8 | 0.03 | 37.69 | WMa,TruStrain™ | 0.5
250 | 8.33 | 37 | 50.091 | 10.734 | 0.214 | 16.307 | 2 | 1.0247 | 0.8 | 0.03 | 37.692 | WMa,TruStrain™ | 0.5
251 | 8.37 | 37 | 50.027 | 10.691 | 0.214 | 16.284 | 2 | 1.0231 | 0.8 | 0.03 | 37.636 | WMa,TruStrain™ | 0.5
252 | 8.4 | 37 | 50.024 | 10.482 | 0.21 | 16.269 | 2 | 1.0221 | 0.8 | 0.03 | 37.597 | WMa,TruStrain™ | 0.5
253 | 8.43 | 37 | 50.32 | 10.505 | 0.209 | 16.363 | 2 | 1.028 | 0.8 | 0.03 | 37.815 | WMa,TruStrain™ | 0.5
254 | 8.47 | 37 | 50.518 | 10.596 | 0.21 | 16.43 | 2 | 1.0323 | 0.8 | 0.03 | 37.975 | WMa,TruStrain™ | 0.5
255 | 8.5 | 37 | 50.55 | 10.651 | 0.211 | 16.444 | 2 | 1.0333 | 0.8 | 0.03 | 38.009 | WMa,TruStrain™ | 0.5
256 | 8.53 | 37 | 50.519 | 10.56 | 0.209 | 16.428 | 2 | 1.0322 | 0.8 | 0.03 | 37.97 | WMa,TruStrain™ | 0.5
257 | 8.57 | 37 | 50.57 | 10.7 | 0.212 | 16.453 | 2 | 1.0338 | 0.8 | 0.03 | 38.029 | WMa,TruStrain™ | 0.5
258 | 8.6 | 37 | 50.685 | 10.652 | 0.21 | 16.486 | 2 | 1.0358 | 0.8 | 0.03 | 38.101 | WMa,TruStrain™ | 0.5
259 | 8.63 | 37 | 50.648 | 10.568 | 0.209 | 16.469 | 2 | 1.0347 | 0.8 | 0.03 | 38.061 | WMa,TruStrain™ | 0.5
260 | 8.67 | 37 | 50.534 | 10.642 | 0.211 | 16.438 | 2 | 1.0328 | 0.8 | 0.03 | 37.993 | WMa,TruStrain™ | 0.5
261 | 8.7 | 37 | 50.42 | 10.674 | 0.212 | 16.405 | 2 | 1.0308 | 0.8 | 0.03 | 37.917 | WMa,TruStrain™ | 0.5
262 | 8.73 | 37 | 50.501 | 10.611 | 0.21 | 16.426 | 2 | 1.032 | 0.8 | 0.03 | 37.963 | WMa,TruStrain™ | 0.5
263 | 8.77 | 37 | 50.811 | 10.643 | 0.209 | 16.525 | 2 | 1.0382 | 0.8 | 0.03 | 38.192 | WMa,TruStrain™ | 0.5
264 | 8.8 | 37 | 50.641 | 10.523 | 0.208 | 16.464 | 2 | 1.0344 | 0.8 | 0.03 | 38.051 | WMa,TruStrain™ | 0.5
265 | 8.83 | 37 | 50.605 | 10.527 | 0.208 | 16.453 | 2 | 1.0337 | 0.8 | 0.03 | 38.026 | WMa,TruStrain™ | 0.5
266 | 8.87 | 37 | 50.496 | 10.539 | 0.209 | 16.42 | 2 | 1.0317 | 0.8 | 0.03 | 37.951 | WMa,TruStrain™ | 0.5
267 | 8.9 | 37 | 50.421 | 10.53 | 0.209 | 16.396 | 2 | 1.0302 | 0.8 | 0.03 | 37.894 | WMa,TruStrain™ | 0.5
268 | 8.93 | 37 | 50.509 | 10.763 | 0.213 | 16.438 | 2 | 1.0329 | 0.8 | 0.03 | 37.994 | WMa,TruStrain™ | 0.5
269 | 8.97 | 37 | 50.426 | 10.853 | 0.215 | 16.419 | 2 | 1.0316 | 0.8 | 0.03 | 37.948 | WMa,TruStrain™ | 0.5
270 | 9 | 37 | 50.412 | 10.737 | 0.213 | 16.406 | 2 | 1.0307 | 0.8 | 0.03 | 37.916 | WMa,TruStrain™ | 0.5
271 | 9.03 | 37 | 50.457 | 10.741 | 0.213 | 16.421 | 2 | 1.0317 | 0.8 | 0.03 | 37.949 | WMa,TruStrain™ | 0.5
272 | 9.07 | 37 | 50.505 | 10.762 | 0.213 | 16.437 | 2 | 1.0328 | 0.8 | 0.03 | 37.99 | WMa,TruStrain™ | 0.5
273 | 9.1 | 37 | 50.46 | 10.824 | 0.215 | 16.427 | 2 | 1.0322 | 0.8 | 0.03 | 37.969 | WMa,TruStrain™ | 0.5
274 | 9.13 | 37 | 50.488 | 10.53 | 0.209 | 16.417 | 2 | 1.0314 | 0.8 | 0.03 | 37.94 | WMa,TruStrain™ | 0.5
275 | 9.17 | 37 | 50.474 | 10.665 | 0.211 | 16.421 | 2 | 1.0318 | 0.8 | 0.03 | 37.954 | WMa,TruStrain™ | 0.5
276 | 9.2 | 37 | 50.38 | 10.459 | 0.208 | 16.378 | 2 | 1.0291 | 0.8 | 0.03 | 37.854 | WMa,TruStrain™ | 0.5
277 | 9.23 | 37 | 50.513 | 10.566 | 0.209 | 16.427 | 2 | 1.0321 | 0.8 | 0.03 | 37.967 | WMa,TruStrain™ | 0.5
278 | 9.27 | 37 | 50.543 | 10.635 | 0.21 | 16.441 | 2 | 1.033 | 0.8 | 0.03 | 38 | WMa,TruStrain™ | 0.5
279 | 9.3 | 37 | 50.441 | 10.727 | 0.213 | 16.415 | 2 | 1.0314 | 0.8 | 0.03 | 37.94 | WMa,TruStrain™ | 0.5
280 | 9.33 | 37 | 50.519 | 10.707 | 0.212 | 16.438 | 2 | 1.0327 | 0.8 | 0.03 | 37.99 | WMa,TruStrain™ | 0.5
281 | 9.37 | 37 | 50.686 | 10.801 | 0.213 | 16.496 | 2 | 1.0364 | 0.8 | 0.03 | 38.125 | WMa,TruStrain™ | 0.5
282 | 9.4 | 37 | 50.527 | 10.821 | 0.214 | 16.448 | 2 | 1.0334 | 0.8 | 0.03 | 38.015 | WMa,TruStrain™ | 0.5
283 | 9.43 | 37 | 50.48 | 10.597 | 0.21 | 16.418 | 2 | 1.0315 | 0.8 | 0.03 | 37.944 | WMa,TruStrain™ | 0.5
284 | 9.47 | 37 | 50.469 | 10.684 | 0.212 | 16.421 | 2 | 1.0317 | 0.8 | 0.03 | 37.953 | WMa,TruStrain™ | 0.5
285 | 9.5 | 37 | 50.357 | 10.654 | 0.212 | 16.384 | 2 | 1.0294 | 0.8 | 0.03 | 37.868 | WMa,TruStrain™ | 0.5
286 | 9.53 | 37 | 50.497 | 10.637 | 0.211 | 16.426 | 2 | 1.0321 | 0.8 | 0.03 | 37.965 | WMa,TruStrain™ | 0.5
287 | 9.57 | 37 | 50.566 | 10.7 | 0.212 | 16.452 | 2 | 1.0337 | 0.8 | 0.03 | 38.025 | WMa,TruStrain™ | 0.5
288 | 9.6 | 37 | 50.434 | 10.517 | 0.209 | 16.399 | 2 | 1.0303 | 0.8 | 0.03 | 37.9 | WMa,TruStrain™ | 0.5
289 | 9.63 | 37 | 50.512 | 10.404 | 0.206 | 16.416 | 2 | 1.0314 | 0.8 | 0.03 | 37.938 | WMa,TruStrain™ | 0.5
290 | 9.67 | 37 | 50.469 | 10.464 | 0.207 | 16.407 | 2 | 1.0308 | 0.8 | 0.03 | 37.92 | WMa,TruStrain™ | 0.5
291 | 9.7 | 37 | 50.477 | 10.435 | 0.207 | 16.407 | 2 | 1.0309 | 0.8 | 0.03 | 37.922 | WMa,TruStrain™ | 0.5
292 | 9.73 | 37 | 50.473 | 10.651 | 0.211 | 16.42 | 2 | 1.0318 | 0.8 | 0.03 | 37.953 | WMa,TruStrain™ | 0.5
293 | 9.77 | 37 | 50.474 | 10.594 | 0.21 | 16.417 | 2 | 1.0315 | 0.8 | 0.03 | 37.943 | WMa,TruStrain™ | 0.5
294 | 9.8 | 37 | 50.522 | 10.379 | 0.205 | 16.418 | 2 | 1.0314 | 0.8 | 0.03 | 37.941 | WMa,TruStrain™ | 0.5
295 | 9.83 | 37 | 50.632 | 10.486 | 0.207 | 16.459 | 2 | 1.0341 | 0.8 | 0.03 | 38.038 | WMa,TruStrain™ | 0.5
296 | 9.87 | 37 | 50.89 | 10.526 | 0.207 | 16.542 | 2 | 1.0394 | 0.8 | 0.03 | 38.233 | WMa,TruStrain™ | 0.5
297 | 9.9 | 37 | 50.847 | 10.657 | 0.21 | 16.537 | 2 | 1.0391 | 0.8 | 0.03 | 38.224 | WMa,TruStrain™ | 0.5
298 | 9.93 | 37 | 50.932 | 10.634 | 0.209 | 16.562 | 2 | 1.0406 | 0.8 | 0.03 | 38.279 | WMa,TruStrain™ | 0.5
299 | 9.97 | 37 | 50.893 | 10.568 | 0.208 | 16.545 | 2 | 1.0395 | 0.8 | 0.03 | 38.238 | WMa,TruStrain™ | 0.5
300 | 10 | 37 | 51.021 | 10.557 | 0.207 | 16.585 | 2 | 1.0419 | 0.8 | 0.03 | 38.328 | WMa,TruStrain™ | 0.5
Test: | Panc-1:PSCs:BME_with TGF-B1_day 5_plate 3
Result: | G' and G'' Curves
Interval: | 1
Point No. | Time | Temperature | Storage Modulus | Loss Modulus | Loss Factor | Complex Viscosity | Shear Strain | Shear Stress | Gap | Normal Force | Torque | Status | Frequency
Fundamental
| [min] | [°C] | [Pa] | [Pa] | [1] | [Pa·s] | [%] | [Pa] | [mm] | [N] | [µN·m] |  | [Hz]
1 | 0.0333 | 37 | 49.357 | 11.304 | 0.229 | 16.118 | 1.62 | 0.822 | 0.8 | 0 | 30.237 | WMa,TruStrain™ | 0.5
2 | 0.0667 | 37 | 47.206 | 12.517 | 0.265 | 15.546 | 2.07 | 1.0091 | 0.8 | 0 | 37.121 | WMa,TruStrain™ | 0.5
3 | 0.1 | 37 | 46.615 | 12.255 | 0.263 | 15.342 | 2.07 | 0.99734 | 0.8 | 0 | 36.687 | WMa,TruStrain™ | 0.5
4 | 0.133 | 37 | 46.578 | 12.198 | 0.262 | 15.326 | 2.03 | 0.97505 | 0.8 | 0 | 35.867 | WMa,TruStrain™ | 0.5
5 | 0.167 | 37 | 46.732 | 12.015 | 0.257 | 15.359 | 1.98 | 0.95699 | 0.8 | 0 | 35.203 | WMa,TruStrain™ | 0.5
6 | 0.2 | 37 | 46.981 | 11.825 | 0.252 | 15.421 | 1.97 | 0.95326 | 0.8 | 0 | 35.066 | WMa,TruStrain™ | 0.5
7 | 0.233 | 37 | 46.936 | 11.511 | 0.245 | 15.383 | 1.98 | 0.95614 | 0.8 | 0 | 35.172 | WMa,TruStrain™ | 0.5
8 | 0.267 | 37 | 46.93 | 11.619 | 0.248 | 15.389 | 2 | 0.96679 | 0.8 | 0 | 35.563 | WMa,TruStrain™ | 0.5
9 | 0.3 | 37 | 47.032 | 11.381 | 0.242 | 15.403 | 2.01 | 0.97444 | 0.8 | 0 | 35.845 | WMa,TruStrain™ | 0.5
10 | 0.333 | 37 | 47.03 | 11.321 | 0.241 | 15.398 | 2.01 | 0.9744 | 0.8 | 0 | 35.843 | WMa,TruStrain™ | 0.5
11 | 0.367 | 37 | 47.112 | 11.345 | 0.241 | 15.425 | 2.01 | 0.97198 | 0.8 | 0 | 35.754 | WMa,TruStrain™ | 0.5
12 | 0.4 | 37 | 47.072 | 11.478 | 0.244 | 15.422 | 2 | 0.96738 | 0.8 | 0 | 35.585 | WMa,TruStrain™ | 0.5
13 | 0.433 | 37 | 47.176 | 11.547 | 0.245 | 15.46 | 1.99 | 0.96787 | 0.8 | 0 | 35.603 | WMa,TruStrain™ | 0.5
14 | 0.467 | 37 | 47.195 | 11.443 | 0.242 | 15.458 | 1.99 | 0.96868 | 0.8 | 0 | 35.633 | WMa,TruStrain™ | 0.5
15 | 0.5 | 37 | 47.044 | 11.485 | 0.244 | 15.414 | 2 | 0.96825 | 0.8 | 0 | 35.617 | WMa,TruStrain™ | 0.5
16 | 0.533 | 37 | 47.211 | 11.463 | 0.243 | 15.464 | 2 | 0.97303 | 0.8 | 0 | 35.793 | WMa,TruStrain™ | 0.5
17 | 0.567 | 37 | 47.254 | 11.132 | 0.236 | 15.453 | 2 | 0.97247 | 0.8 | 0 | 35.773 | WMa,TruStrain™ | 0.5
18 | 0.6 | 37 | 47.037 | 11.083 | 0.236 | 15.382 | 2 | 0.96722 | 0.8 | 0 | 35.579 | WMa,TruStrain™ | 0.5
19 | 0.633 | 37 | 47.035 | 11.26 | 0.239 | 15.395 | 2 | 0.96708 | 0.8 | 0 | 35.574 | WMa,TruStrain™ | 0.5
20 | 0.667 | 37 | 47.104 | 11.02 | 0.234 | 15.398 | 2 | 0.96671 | 0.8 | 0 | 35.561 | WMa,TruStrain™ | 0.5
21 | 0.7 | 37 | 47.242 | 11.116 | 0.235 | 15.448 | 2 | 0.97006 | 0.8 | 0 | 35.684 | WMa,TruStrain™ | 0.5
22 | 0.733 | 37 | 47.188 | 10.994 | 0.233 | 15.423 | 2 | 0.96893 | 0.8 | 0 | 35.642 | WMa,TruStrain™ | 0.5
23 | 0.767 | 37 | 47.248 | 11.194 | 0.237 | 15.456 | 2 | 0.97146 | 0.8 | 0 | 35.735 | WMa,TruStrain™ | 0.5
24 | 0.8 | 37 | 47.296 | 11.115 | 0.235 | 15.465 | 2 | 0.97206 | 0.8 | 0 | 35.757 | WMa,TruStrain™ | 0.5
25 | 0.833 | 37 | 47.112 | 11.072 | 0.235 | 15.405 | 2 | 0.96807 | 0.8 | 0 | 35.611 | WMa,TruStrain™ | 0.5
26 | 0.867 | 37 | 47.251 | 11.264 | 0.238 | 15.462 | 2 | 0.97147 | 0.8 | 0 | 35.736 | WMa,TruStrain™ | 0.5
27 | 0.9 | 37 | 47.411 | 11.221 | 0.237 | 15.508 | 2 | 0.97422 | 0.8 | 0 | 35.837 | WMa,TruStrain™ | 0.5
28 | 0.933 | 37 | 47.329 | 11.259 | 0.238 | 15.486 | 2 | 0.97288 | 0.8 | 0 | 35.788 | WMa,TruStrain™ | 0.5
29 | 0.967 | 37 | 47.141 | 11.191 | 0.237 | 15.422 | 2 | 0.96898 | 0.8 | 0 | 35.644 | WMa,TruStrain™ | 0.5
30 | 1 | 37 | 47.167 | 11.142 | 0.236 | 15.427 | 2 | 0.96933 | 0.8 | 0 | 35.657 | WMa,TruStrain™ | 0.5
31 | 1.03 | 37 | 47.085 | 11.208 | 0.238 | 15.406 | 2 | 0.96811 | 0.8 | 0 | 35.612 | WMa,TruStrain™ | 0.5
32 | 1.07 | 37 | 47.169 | 11.243 | 0.238 | 15.435 | 2 | 0.96986 | 0.8 | 0 | 35.676 | WMa,TruStrain™ | 0.5
33 | 1.1 | 37 | 47.429 | 11.313 | 0.239 | 15.521 | 2 | 0.9752 | 0.8 | 0 | 35.873 | WMa,TruStrain™ | 0.5
34 | 1.13 | 37 | 47.401 | 11.109 | 0.234 | 15.497 | 2 | 0.97361 | 0.8 | 0 | 35.814 | WMa,TruStrain™ | 0.5
35 | 1.17 | 37 | 47.549 | 10.915 | 0.23 | 15.529 | 2 | 0.97559 | 0.8 | 0 | 35.887 | WMa,TruStrain™ | 0.5
36 | 1.2 | 37 | 47.46 | 11.05 | 0.233 | 15.511 | 2 | 0.97463 | 0.8 | 0 | 35.852 | WMa,TruStrain™ | 0.5
37 | 1.23 | 37 | 47.353 | 11.167 | 0.236 | 15.486 | 2 | 0.97316 | 0.8 | 0 | 35.798 | WMa,TruStrain™ | 0.5
38 | 1.27 | 37 | 47.413 | 11.187 | 0.236 | 15.506 | 2 | 0.97437 | 0.8 | 0 | 35.842 | WMa,TruStrain™ | 0.5
39 | 1.3 | 37 | 47.617 | 11.243 | 0.236 | 15.574 | 2 | 0.9785 | 0.8 | 0 | 35.994 | WMa,TruStrain™ | 0.5
40 | 1.33 | 37 | 47.573 | 10.96 | 0.23 | 15.54 | 2 | 0.97625 | 0.8 | 0 | 35.912 | WMa,TruStrain™ | 0.5
41 | 1.37 | 37 | 47.538 | 10.924 | 0.23 | 15.526 | 2 | 0.97548 | 0.8 | 0 | 35.883 | WMa,TruStrain™ | 0.5
42 | 1.4 | 37 | 47.526 | 10.994 | 0.231 | 15.527 | 2 | 0.97567 | 0.8 | 0 | 35.89 | WMa,TruStrain™ | 0.5
43 | 1.43 | 37 | 47.622 | 10.988 | 0.231 | 15.557 | 2 | 0.97754 | 0.8 | 0 | 35.959 | WMa,TruStrain™ | 0.5
44 | 1.47 | 37 | 47.554 | 10.976 | 0.231 | 15.535 | 2 | 0.97616 | 0.8 | 0 | 35.908 | WMa,TruStrain™ | 0.5
45 | 1.5 | 37 | 47.472 | 10.788 | 0.227 | 15.496 | 2 | 0.9736 | 0.8 | 0 | 35.814 | WMa,TruStrain™ | 0.5
46 | 1.53 | 37 | 47.46 | 10.878 | 0.229 | 15.499 | 2 | 0.97378 | 0.8 | 0 | 35.821 | WMa,TruStrain™ | 0.5
47 | 1.57 | 37 | 47.653 | 10.951 | 0.23 | 15.564 | 2 | 0.97791 | 0.8 | 0 | 35.972 | WMa,TruStrain™ | 0.5
48 | 1.6 | 37 | 47.607 | 10.868 | 0.228 | 15.544 | 2 | 0.97662 | 0.8 | 0 | 35.925 | WMa,TruStrain™ | 0.5
49 | 1.63 | 37 | 47.659 | 10.935 | 0.229 | 15.564 | 2 | 0.97796 | 0.8 | 0 | 35.974 | WMa,TruStrain™ | 0.5
50 | 1.67 | 37 | 47.636 | 10.948 | 0.23 | 15.558 | 2 | 0.9776 | 0.8 | 0 | 35.961 | WMa,TruStrain™ | 0.5
51 | 1.7 | 37 | 47.596 | 11.017 | 0.231 | 15.551 | 2 | 0.97711 | 0.8 | 0 | 35.943 | WMa,TruStrain™ | 0.5
52 | 1.73 | 37 | 47.541 | 10.979 | 0.231 | 15.531 | 2 | 0.97583 | 0.8 | 0 | 35.896 | WMa,TruStrain™ | 0.5
53 | 1.77 | 37 | 47.5 | 10.863 | 0.229 | 15.51 | 2 | 0.97449 | 0.8 | 0 | 35.847 | WMa,TruStrain™ | 0.5
54 | 1.8 | 37 | 47.714 | 11.08 | 0.232 | 15.592 | 2 | 0.97965 | 0.8 | 0 | 36.037 | WMa,TruStrain™ | 0.5
55 | 1.83 | 37 | 48.275 | 11.209 | 0.232 | 15.775 | 2 | 0.99124 | 0.8 | 0 | 36.463 | WMa,TruStrain™ | 0.5
56 | 1.87 | 37 | 48.113 | 11.224 | 0.233 | 15.726 | 2 | 0.98815 | 0.8 | 0 | 36.349 | WMa,TruStrain™ | 0.5
57 | 1.9 | 37 | 48.347 | 11.035 | 0.228 | 15.785 | 2 | 0.99174 | 0.8 | 0 | 36.481 | WMa,TruStrain™ | 0.5
58 | 1.93 | 37 | 48.495 | 11.123 | 0.229 | 15.837 | 2 | 0.99507 | 0.8 | 0 | 36.604 | WMa,TruStrain™ | 0.5
59 | 1.97 | 37 | 48.492 | 11.224 | 0.231 | 15.844 | 2 | 0.99554 | 0.8 | 0 | 36.621 | WMa,TruStrain™ | 0.5
60 | 2 | 37 | 48.475 | 11.057 | 0.228 | 15.826 | 2 | 0.9944 | 0.8 | 0 | 36.579 | WMa,TruStrain™ | 0.5
61 | 2.03 | 37 | 48.461 | 10.737 | 0.222 | 15.8 | 2 | 0.99263 | 0.8 | 0 | 36.514 | WMa,TruStrain™ | 0.5
62 | 2.07 | 37 | 48.589 | 10.847 | 0.223 | 15.847 | 2 | 0.99572 | 0.8 | 0 | 36.627 | WMa,TruStrain™ | 0.5
63 | 2.1 | 37 | 48.407 | 11.448 | 0.236 | 15.833 | 2 | 0.99511 | 0.8 | 0 | 36.605 | WMa,TruStrain™ | 0.5
64 | 2.13 | 37 | 48.153 | 11.533 | 0.24 | 15.761 | 2 | 0.99046 | 0.8 | 0 | 36.434 | WMa,TruStrain™ | 0.5
65 | 2.17 | 37 | 47.989 | 11.283 | 0.235 | 15.692 | 2 | 0.98576 | 0.8 | 0 | 36.261 | WMa,TruStrain™ | 0.5
66 | 2.2 | 37 | 48.053 | 11.102 | 0.231 | 15.699 | 2 | 0.98613 | 0.8 | 0 | 36.275 | WMa,TruStrain™ | 0.5
67 | 2.23 | 37 | 48.025 | 11.151 | 0.232 | 15.693 | 2 | 0.98596 | 0.8 | 0 | 36.269 | WMa,TruStrain™ | 0.5
68 | 2.27 | 37 | 48.009 | 11.104 | 0.231 | 15.685 | 2 | 0.98559 | 0.8 | 0 | 36.255 | WMa,TruStrain™ | 0.5
69 | 2.3 | 37 | 48.083 | 11.036 | 0.23 | 15.703 | 2 | 0.98679 | 0.8 | 0 | 36.299 | WMa,TruStrain™ | 0.5
70 | 2.33 | 37 | 47.82 | 11.021 | 0.23 | 15.621 | 2 | 0.98157 | 0.8 | 0 | 36.107 | WMa,TruStrain™ | 0.5
71 | 2.37 | 37 | 47.804 | 10.922 | 0.228 | 15.609 | 2 | 0.9807 | 0.8 | 0 | 36.075 | WMa,TruStrain™ | 0.5
72 | 2.4 | 37 | 47.795 | 11.063 | 0.231 | 15.616 | 2 | 0.98115 | 0.8 | 0 | 36.092 | WMa,TruStrain™ | 0.5
73 | 2.43 | 37 | 47.718 | 11.231 | 0.235 | 15.604 | 2 | 0.98045 | 0.8 | 0 | 36.066 | WMa,TruStrain™ | 0.5
74 | 2.47 | 37 | 47.764 | 11.161 | 0.234 | 15.613 | 2 | 0.98096 | 0.8 | 0 | 36.085 | WMa,TruStrain™ | 0.5
75 | 2.5 | 37 | 47.818 | 11.034 | 0.231 | 15.621 | 2 | 0.98141 | 0.8 | 0 | 36.101 | WMa,TruStrain™ | 0.5
76 | 2.53 | 37 | 47.673 | 11.014 | 0.231 | 15.575 | 2 | 0.97858 | 0.8 | 0 | 35.997 | WMa,TruStrain™ | 0.5
77 | 2.57 | 37 | 47.5 | 11.006 | 0.232 | 15.52 | 2 | 0.97522 | 0.8 | 0 | 35.873 | WMa,TruStrain™ | 0.5
78 | 2.6 | 37 | 47.588 | 11.158 | 0.234 | 15.559 | 2 | 0.97764 | 0.8 | 0 | 35.963 | WMa,TruStrain™ | 0.5
79 | 2.63 | 37 | 47.573 | 10.897 | 0.229 | 15.535 | 2 | 0.97607 | 0.8 | 0 | 35.905 | WMa,TruStrain™ | 0.5
80 | 2.67 | 37 | 47.606 | 10.919 | 0.229 | 15.547 | 2 | 0.97681 | 0.8 | 0 | 35.932 | WMa,TruStrain™ | 0.5
81 | 2.7 | 37 | 47.483 | 10.911 | 0.23 | 15.508 | 2 | 0.97443 | 0.8 | 0 | 35.844 | WMa,TruStrain™ | 0.5
82 | 2.73 | 37 | 47.681 | 11.035 | 0.231 | 15.578 | 2 | 0.97887 | 0.8 | 0 | 36.008 | WMa,TruStrain™ | 0.5
83 | 2.77 | 37 | 47.723 | 10.988 | 0.23 | 15.588 | 2 | 0.97944 | 0.8 | 0 | 36.029 | WMa,TruStrain™ | 0.5
84 | 2.8 | 37 | 47.817 | 11.078 | 0.232 | 15.624 | 2 | 0.98168 | 0.8 | 0 | 36.111 | WMa,TruStrain™ | 0.5
85 | 2.83 | 37 | 47.675 | 11.161 | 0.234 | 15.586 | 2 | 0.97929 | 0.8 | 0 | 36.023 | WMa,TruStrain™ | 0.5
86 | 2.87 | 37 | 47.562 | 11.049 | 0.232 | 15.543 | 2 | 0.97653 | 0.8 | 0 | 35.922 | WMa,TruStrain™ | 0.5
87 | 2.9 | 37 | 47.691 | 10.774 | 0.226 | 15.563 | 2 | 0.97773 | 0.8 | 0 | 35.966 | WMa,TruStrain™ | 0.5
88 | 2.93 | 37 | 47.738 | 10.801 | 0.226 | 15.58 | 2 | 0.97888 | 0.8 | 0 | 36.008 | WMa,TruStrain™ | 0.5
89 | 2.97 | 37 | 47.765 | 10.681 | 0.224 | 15.58 | 2 | 0.97893 | 0.8 | 0 | 36.01 | WMa,TruStrain™ | 0.5
90 | 3 | 37 | 47.694 | 10.563 | 0.221 | 15.549 | 2 | 0.97704 | 0.8 | 0 | 35.941 | WMa,TruStrain™ | 0.5
91 | 3.03 | 37 | 47.799 | 10.889 | 0.228 | 15.605 | 2 | 0.9806 | 0.8 | 0 | 36.072 | WMa,TruStrain™ | 0.5
92 | 3.07 | 37 | 47.914 | 11.013 | 0.23 | 15.649 | 2 | 0.98334 | 0.8 | 0 | 36.172 | WMa,TruStrain™ | 0.5
93 | 3.1 | 37 | 47.825 | 11.069 | 0.231 | 15.625 | 2 | 0.98177 | 0.8 | 0 | 36.114 | WMa,TruStrain™ | 0.5
94 | 3.13 | 37 | 47.903 | 11.009 | 0.23 | 15.645 | 2 | 0.98291 | 0.8 | 0 | 36.156 | WMa,TruStrain™ | 0.5
95 | 3.17 | 37 | 48.035 | 10.793 | 0.225 | 15.671 | 2 | 0.9845 | 0.8 | 0 | 36.215 | WMa,TruStrain™ | 0.5
96 | 3.2 | 37 | 48.049 | 10.99 | 0.229 | 15.69 | 2 | 0.98584 | 0.8 | 0 | 36.264 | WMa,TruStrain™ | 0.5
97 | 3.23 | 37 | 47.899 | 11.051 | 0.231 | 15.647 | 2 | 0.98327 | 0.8 | 0 | 36.17 | WMa,TruStrain™ | 0.5
98 | 3.27 | 37 | 48.005 | 11.231 | 0.234 | 15.693 | 2 | 0.98612 | 0.8 | 0 | 36.275 | WMa,TruStrain™ | 0.5
99 | 3.3 | 37 | 48.037 | 11.019 | 0.229 | 15.688 | 2 | 0.98564 | 0.8 | 0 | 36.257 | WMa,TruStrain™ | 0.5
100 | 3.33 | 37 | 47.923 | 11.04 | 0.23 | 15.654 | 2 | 0.98349 | 0.8 | 0 | 36.178 | WMa,TruStrain™ | 0.5
101 | 3.37 | 37 | 48.09 | 11.029 | 0.229 | 15.705 | 2 | 0.98669 | 0.8 | 0 | 36.295 | WMa,TruStrain™ | 0.5
102 | 3.4 | 37 | 48.11 | 10.985 | 0.228 | 15.708 | 2 | 0.98694 | 0.8 | 0 | 36.305 | WMa,TruStrain™ | 0.5
103 | 3.43 | 37 | 47.943 | 10.965 | 0.229 | 15.655 | 2 | 0.98367 | 0.8 | 0 | 36.184 | WMa,TruStrain™ | 0.5
104 | 3.47 | 37 | 48.194 | 11.068 | 0.23 | 15.74 | 2 | 0.98902 | 0.8 | 0 | 36.381 | WMa,TruStrain™ | 0.5
105 | 3.5 | 37 | 48.299 | 11.054 | 0.229 | 15.771 | 2 | 0.99096 | 0.8 | 0 | 36.453 | WMa,TruStrain™ | 0.5
106 | 3.53 | 37 | 48.388 | 10.947 | 0.226 | 15.792 | 2 | 0.99218 | 0.8 | 0 | 36.497 | WMa,TruStrain™ | 0.5
107 | 3.57 | 37 | 48.195 | 10.933 | 0.227 | 15.731 | 2 | 0.98838 | 0.8 | 0 | 36.358 | WMa,TruStrain™ | 0.5
108 | 3.6 | 37 | 48.048 | 11.101 | 0.231 | 15.697 | 2 | 0.9863 | 0.8 | 0 | 36.281 | WMa,TruStrain™ | 0.5
109 | 3.63 | 37 | 48.224 | 10.923 | 0.227 | 15.739 | 2 | 0.98887 | 0.8 | 0 | 36.376 | WMa,TruStrain™ | 0.5
110 | 3.67 | 37 | 48.286 | 11.048 | 0.229 | 15.767 | 2 | 0.99068 | 0.8 | 0 | 36.442 | WMa,TruStrain™ | 0.5
111 | 3.7 | 37 | 48.373 | 11.119 | 0.23 | 15.799 | 2 | 0.99273 | 0.8 | 0 | 36.518 | WMa,TruStrain™ | 0.5
112 | 3.73 | 37 | 48.499 | 10.773 | 0.222 | 15.814 | 2 | 0.99352 | 0.8 | 0 | 36.547 | WMa,TruStrain™ | 0.5
113 | 3.77 | 37 | 48.49 | 10.885 | 0.224 | 15.819 | 2 | 0.99395 | 0.8 | 0 | 36.563 | WMa,TruStrain™ | 0.5
114 | 3.8 | 37 | 48.385 | 11.063 | 0.229 | 15.799 | 2 | 0.9928 | 0.8 | 0 | 36.52 | WMa,TruStrain™ | 0.5
115 | 3.83 | 37 | 48.366 | 10.831 | 0.224 | 15.777 | 2 | 0.99127 | 0.8 | 0 | 36.464 | WMa,TruStrain™ | 0.5
116 | 3.87 | 37 | 48.323 | 10.785 | 0.223 | 15.76 | 2 | 0.99018 | 0.8 | 0 | 36.424 | WMa,TruStrain™ | 0.5
117 | 3.9 | 37 | 48.354 | 10.862 | 0.225 | 15.775 | 2 | 0.99117 | 0.8 | 0 | 36.46 | WMa,TruStrain™ | 0.5
118 | 3.93 | 37 | 48.173 | 10.879 | 0.226 | 15.72 | 2 | 0.98775 | 0.8 | 0 | 36.335 | WMa,TruStrain™ | 0.5
119 | 3.97 | 37 | 48.13 | 10.947 | 0.227 | 15.711 | 2 | 0.98721 | 0.8 | 0 | 36.315 | WMa,TruStrain™ | 0.5
120 | 4 | 37 | 48.351 | 11.034 | 0.228 | 15.786 | 2 | 0.99188 | 0.8 | 0 | 36.486 | WMa,TruStrain™ | 0.5
121 | 4.03 | 37 | 48.323 | 10.9 | 0.226 | 15.768 | 2 | 0.99071 | 0.8 | 0 | 36.443 | WMa,TruStrain™ | 0.5
122 | 4.07 | 37 | 48.47 | 10.826 | 0.223 | 15.809 | 2 | 0.99321 | 0.8 | 0 | 36.535 | WMa,TruStrain™ | 0.5
123 | 4.1 | 37 | 48.495 | 10.833 | 0.223 | 15.817 | 2 | 0.99382 | 0.8 | 0 | 36.558 | WMa,TruStrain™ | 0.5
124 | 4.13 | 37 | 48.655 | 10.913 | 0.224 | 15.872 | 2 | 0.99735 | 0.8 | 0 | 36.688 | WMa,TruStrain™ | 0.5
125 | 4.17 | 37 | 48.254 | 11.077 | 0.23 | 15.759 | 2 | 0.99031 | 0.8 | 0 | 36.429 | WMa,TruStrain™ | 0.5
126 | 4.2 | 37 | 48.246 | 11.217 | 0.233 | 15.767 | 2 | 0.9907 | 0.8 | 0 | 36.443 | WMa,TruStrain™ | 0.5
127 | 4.23 | 37 | 48.142 | 11.245 | 0.234 | 15.736 | 2 | 0.98868 | 0.8 | 0 | 36.369 | WMa,TruStrain™ | 0.5
128 | 4.27 | 37 | 48.356 | 11.056 | 0.229 | 15.79 | 2 | 0.99191 | 0.8 | 0 | 36.487 | WMa,TruStrain™ | 0.5
129 | 4.3 | 37 | 48.313 | 10.7 | 0.221 | 15.751 | 2 | 0.98952 | 0.8 | 0 | 36.399 | WMa,TruStrain™ | 0.5
130 | 4.33 | 37 | 48.344 | 10.897 | 0.225 | 15.775 | 2 | 0.99123 | 0.8 | 0 | 36.463 | WMa,TruStrain™ | 0.5
131 | 4.37 | 37 | 48.268 | 11.042 | 0.229 | 15.761 | 2 | 0.99051 | 0.8 | 0 | 36.436 | WMa,TruStrain™ | 0.5
132 | 4.4 | 37 | 48.495 | 10.936 | 0.226 | 15.824 | 2 | 0.99433 | 0.8 | 0 | 36.576 | WMa,TruStrain™ | 0.5
133 | 4.43 | 37 | 48.339 | 11.096 | 0.23 | 15.787 | 2 | 0.99196 | 0.8 | 0 | 36.489 | WMa,TruStrain™ | 0.5
134 | 4.47 | 37 | 48.601 | 10.844 | 0.223 | 15.851 | 2 | 0.99577 | 0.8 | 0 | 36.629 | WMa,TruStrain™ | 0.5
135 | 4.5 | 37 | 48.544 | 10.859 | 0.224 | 15.834 | 2 | 0.9948 | 0.8 | 0 | 36.594 | WMa,TruStrain™ | 0.5
136 | 4.53 | 37 | 48.312 | 10.88 | 0.225 | 15.763 | 2 | 0.99048 | 0.8 | 0 | 36.435 | WMa,TruStrain™ | 0.5
137 | 4.57 | 37 | 48.306 | 11.115 | 0.23 | 15.778 | 2 | 0.99149 | 0.8 | 0 | 36.472 | WMa,TruStrain™ | 0.5
138 | 4.6 | 37 | 48.462 | 11.138 | 0.23 | 15.828 | 2 | 0.99456 | 0.8 | 0 | 36.585 | WMa,TruStrain™ | 0.5
139 | 4.63 | 37 | 48.494 | 11.099 | 0.229 | 15.835 | 2 | 0.9949 | 0.8 | 0 | 36.598 | WMa,TruStrain™ | 0.5
140 | 4.67 | 37 | 48.71 | 11.177 | 0.229 | 15.908 | 2 | 0.99946 | 0.8 | 0 | 36.765 | WMa,TruStrain™ | 0.5
141 | 4.7 | 37 | 48.572 | 10.934 | 0.225 | 15.848 | 2 | 0.99569 | 0.8 | 0 | 36.626 | WMa,TruStrain™ | 0.5
142 | 4.73 | 37 | 48.625 | 10.873 | 0.224 | 15.86 | 2 | 0.99647 | 0.8 | 0 | 36.655 | WMa,TruStrain™ | 0.5
143 | 4.77 | 37 | 48.732 | 10.911 | 0.224 | 15.896 | 2 | 0.99883 | 0.8 | 0 | 36.742 | WMa,TruStrain™ | 0.5
144 | 4.8 | 37 | 48.515 | 11.204 | 0.231 | 15.849 | 2 | 0.99603 | 0.8 | 0 | 36.639 | WMa,TruStrain™ | 0.5
145 | 4.83 | 37 | 48.461 | 10.924 | 0.225 | 15.813 | 2 | 0.99351 | 0.8 | 0 | 36.546 | WMa,TruStrain™ | 0.5
146 | 4.87 | 37 | 48.582 | 10.642 | 0.219 | 15.831 | 2 | 0.99452 | 0.8 | 0 | 36.584 | WMa,TruStrain™ | 0.5
147 | 4.9 | 37 | 48.738 | 10.805 | 0.222 | 15.89 | 2 | 0.99839 | 0.8 | 0 | 36.726 | WMa,TruStrain™ | 0.5
148 | 4.93 | 37 | 48.715 | 11.017 | 0.226 | 15.898 | 2 | 0.99902 | 0.8 | 0 | 36.749 | WMa,TruStrain™ | 0.5
149 | 4.97 | 37 | 48.715 | 11.074 | 0.227 | 15.902 | 2 | 0.99925 | 0.8 | 0 | 36.758 | WMa,TruStrain™ | 0.5
150 | 5 | 37 | 48.721 | 11.229 | 0.23 | 15.915 | 2 | 1 | 0.8 | 0 | 36.785 | WMa,TruStrain™ | 0.5
151 | 5.03 | 37 | 48.805 | 11.082 | 0.227 | 15.93 | 2 | 1.0008 | 0.8 | 0 | 36.816 | WMa,TruStrain™ | 0.5
152 | 5.07 | 37 | 48.761 | 11.036 | 0.226 | 15.914 | 2 | 0.9998 | 0.8 | 0 | 36.778 | WMa,TruStrain™ | 0.5
153 | 5.1 | 37 | 48.772 | 10.901 | 0.224 | 15.908 | 2 | 0.99943 | 0.8 | 0 | 36.764 | WMa,TruStrain™ | 0.5
154 | 5.13 | 37 | 48.946 | 11.064 | 0.226 | 15.973 | 2 | 1.0037 | 0.8 | 0 | 36.921 | WMa,TruStrain™ | 0.5
155 | 5.17 | 37 | 49.008 | 11.021 | 0.225 | 15.989 | 2 | 1.0047 | 0.8 | 0 | 36.959 | WMa,TruStrain™ | 0.5
156 | 5.2 | 37 | 48.748 | 10.976 | 0.225 | 15.905 | 2 | 0.99943 | 0.8 | 0 | 36.764 | WMa,TruStrain™ | 0.5
157 | 5.23 | 37 | 48.88 | 10.916 | 0.223 | 15.942 | 2 | 1.0016 | 0.8 | 0 | 36.845 | WMa,TruStrain™ | 0.5
158 | 5.27 | 37 | 48.851 | 10.89 | 0.223 | 15.931 | 2 | 1.001 | 0.8 | 0 | 36.821 | WMa,TruStrain™ | 0.5
159 | 5.3 | 37 | 48.948 | 11 | 0.225 | 15.969 | 2 | 1.0034 | 0.8 | 0 | 36.909 | WMa,TruStrain™ | 0.5
160 | 5.33 | 37 | 48.874 | 10.94 | 0.224 | 15.942 | 2 | 1.0017 | 0.8 | 0 | 36.847 | WMa,TruStrain™ | 0.5
161 | 5.37 | 37 | 48.876 | 10.866 | 0.222 | 15.938 | 2 | 1.0014 | 0.8 | 0 | 36.837 | WMa,TruStrain™ | 0.5
162 | 5.4 | 37 | 48.711 | 10.793 | 0.222 | 15.881 | 2 | 0.99784 | 0.8 | 0 | 36.706 | WMa,TruStrain™ | 0.5
163 | 5.43 | 37 | 48.828 | 10.83 | 0.222 | 15.92 | 2 | 1.0003 | 0.8 | 0 | 36.796 | WMa,TruStrain™ | 0.5
164 | 5.47 | 37 | 49.198 | 10.968 | 0.223 | 16.044 | 2 | 1.0081 | 0.8 | 0 | 37.084 | WMa,TruStrain™ | 0.5
165 | 5.5 | 37 | 49.315 | 10.923 | 0.221 | 16.078 | 2 | 1.0102 | 0.8 | 0 | 37.161 | WMa,TruStrain™ | 0.5
166 | 5.53 | 37 | 49.172 | 10.895 | 0.222 | 16.032 | 2 | 1.0073 | 0.8 | 0 | 37.054 | WMa,TruStrain™ | 0.5
167 | 5.57 | 37 | 49.16 | 11.103 | 0.226 | 16.042 | 2 | 1.008 | 0.8 | 0 | 37.08 | WMa,TruStrain™ | 0.5
168 | 5.6 | 37 | 49.075 | 10.885 | 0.222 | 16.001 | 2 | 1.0053 | 0.8 | 0 | 36.98 | WMa,TruStrain™ | 0.5
169 | 5.63 | 37 | 48.847 | 10.926 | 0.224 | 15.933 | 2 | 1.0011 | 0.8 | 0 | 36.825 | WMa,TruStrain™ | 0.5
170 | 5.67 | 37 | 48.792 | 10.917 | 0.224 | 15.915 | 2 | 0.99994 | 0.8 | 0 | 36.783 | WMa,TruStrain™ | 0.5
171 | 5.7 | 37 | 48.867 | 11.035 | 0.226 | 15.947 | 2 | 1.002 | 0.8 | 0 | 36.858 | WMa,TruStrain™ | 0.5
172 | 5.73 | 37 | 49.12 | 11.043 | 0.225 | 16.026 | 2 | 1.0069 | 0.8 | 0 | 37.04 | WMa,TruStrain™ | 0.5
173 | 5.77 | 37 | 48.951 | 11.044 | 0.226 | 15.973 | 2 | 1.0037 | 0.8 | 0 | 36.919 | WMa,TruStrain™ | 0.5
174 | 5.8 | 37 | 48.888 | 11.156 | 0.228 | 15.962 | 2 | 1.0029 | 0.8 | 0 | 36.893 | WMa,TruStrain™ | 0.5
175 | 5.83 | 37 | 48.939 | 10.9 | 0.223 | 15.959 | 2 | 1.0027 | 0.8 | 0 | 36.884 | WMa,TruStrain™ | 0.5
176 | 5.87 | 37 | 48.946 | 10.998 | 0.225 | 15.968 | 2 | 1.0033 | 0.8 | 0 | 36.907 | WMa,TruStrain™ | 0.5
177 | 5.9 | 37 | 49.059 | 10.956 | 0.223 | 16.001 | 2 | 1.0053 | 0.8 | 0 | 36.982 | WMa,TruStrain™ | 0.5
178 | 5.93 | 37 | 49.282 | 10.954 | 0.222 | 16.07 | 2 | 1.0097 | 0.8 | 0 | 37.143 | WMa,TruStrain™ | 0.5
179 | 5.97 | 37 | 49.392 | 11.129 | 0.225 | 16.116 | 2 | 1.0127 | 0.8 | 0 | 37.252 | WMa,TruStrain™ | 0.5
180 | 6 | 37 | 49.496 | 11.027 | 0.223 | 16.141 | 2 | 1.0142 | 0.8 | 0 | 37.307 | WMa,TruStrain™ | 0.5
181 | 6.03 | 37 | 49.24 | 10.789 | 0.219 | 16.045 | 2 | 1.0081 | 0.8 | 0 | 37.083 | WMa,TruStrain™ | 0.5
182 | 6.07 | 37 | 49.186 | 10.768 | 0.219 | 16.027 | 2 | 1.007 | 0.8 | 0 | 37.041 | WMa,TruStrain™ | 0.5
183 | 6.1 | 37 | 49.153 | 10.964 | 0.223 | 16.03 | 2 | 1.0073 | 0.8 | 0 | 37.054 | WMa,TruStrain™ | 0.5
184 | 6.13 | 37 | 49.069 | 10.988 | 0.224 | 16.006 | 2 | 1.0057 | 0.8 | 0 | 36.996 | WMa,TruStrain™ | 0.5
185 | 6.17 | 37 | 49.125 | 11.075 | 0.225 | 16.029 | 2 | 1.0072 | 0.8 | -0.01 | 37.049 | WMa,TruStrain™ | 0.5
186 | 6.2 | 37 | 49.144 | 11.024 | 0.224 | 16.032 | 2 | 1.0072 | 0.8 | -0.01 | 37.052 | WMa,TruStrain™ | 0.5
187 | 6.23 | 37 | 49.197 | 10.955 | 0.223 | 16.044 | 2 | 1.008 | 0.8 | -0.01 | 37.079 | WMa,TruStrain™ | 0.5
188 | 6.27 | 37 | 49.133 | 11.002 | 0.224 | 16.027 | 2 | 1.007 | 0.8 | -0.01 | 37.042 | WMa,TruStrain™ | 0.5
189 | 6.3 | 37 | 48.958 | 11 | 0.225 | 15.972 | 2 | 1.0036 | 0.8 | -0.01 | 36.918 | WMa,TruStrain™ | 0.5
190 | 6.33 | 37 | 48.994 | 10.869 | 0.222 | 15.974 | 2 | 1.0037 | 0.8 | -0.01 | 36.92 | WMa,TruStrain™ | 0.5
191 | 6.37 | 37 | 49.24 | 10.969 | 0.223 | 16.058 | 2 | 1.009 | 0.8 | -0.01 | 37.115 | WMa,TruStrain™ | 0.5
192 | 6.4 | 37 | 49.161 | 11.169 | 0.227 | 16.047 | 2 | 1.0084 | 0.8 | -0.01 | 37.093 | WMa,TruStrain™ | 0.5
193 | 6.43 | 37 | 49.104 | 11.127 | 0.227 | 16.027 | 2 | 1.007 | 0.8 | 0 | 37.043 | WMa,TruStrain™ | 0.5
194 | 6.47 | 37 | 49.167 | 10.981 | 0.223 | 16.036 | 2 | 1.0075 | 0.8 | 0 | 37.06 | WMa,TruStrain™ | 0.5
195 | 6.5 | 37 | 49.449 | 10.987 | 0.222 | 16.124 | 2 | 1.013 | 0.8 | 0 | 37.263 | WMa,TruStrain™ | 0.5
196 | 6.53 | 37 | 49.429 | 11.01 | 0.223 | 16.119 | 2 | 1.0128 | 0.8 | 0 | 37.258 | WMa,TruStrain™ | 0.5
197 | 6.57 | 37 | 49.325 | 10.901 | 0.221 | 16.079 | 2 | 1.0103 | 0.8 | 0 | 37.166 | WMa,TruStrain™ | 0.5
198 | 6.6 | 37 | 49.156 | 10.88 | 0.221 | 16.026 | 2 | 1.007 | 0.8 | 0 | 37.042 | WMa,TruStrain™ | 0.5
199 | 6.63 | 37 | 49.435 | 10.998 | 0.222 | 16.12 | 2 | 1.0129 | 0.8 | 0 | 37.259 | WMa,TruStrain™ | 0.5
200 | 6.67 | 37 | 49.583 | 10.948 | 0.221 | 16.163 | 2 | 1.0155 | 0.8 | 0 | 37.356 | WMa,TruStrain™ | 0.5
201 | 6.7 | 37 | 49.5 | 10.858 | 0.219 | 16.131 | 2 | 1.0135 | 0.8 | 0 | 37.281 | WMa,TruStrain™ | 0.5
202 | 6.73 | 37 | 49.38 | 11.068 | 0.224 | 16.108 | 2 | 1.0121 | 0.8 | 0 | 37.231 | WMa,TruStrain™ | 0.5
203 | 6.77 | 37 | 49.487 | 11.044 | 0.223 | 16.14 | 2 | 1.0141 | 0.8 | 0 | 37.303 | WMa,TruStrain™ | 0.5
204 | 6.8 | 37 | 49.596 | 11.006 | 0.222 | 16.171 | 2 | 1.016 | 0.8 | 0 | 37.375 | WMa,TruStrain™ | 0.5
205 | 6.83 | 37 | 49.484 | 11.069 | 0.224 | 16.14 | 2 | 1.0142 | 0.8 | 0 | 37.306 | WMa,TruStrain™ | 0.5
206 | 6.87 | 37 | 49.38 | 11.125 | 0.225 | 16.112 | 2 | 1.0124 | 0.8 | -0.01 | 37.241 | WMa,TruStrain™ | 0.5
207 | 6.9 | 37 | 49.409 | 11.204 | 0.227 | 16.127 | 2 | 1.0133 | 0.8 | -0.01 | 37.274 | WMa,TruStrain™ | 0.5
208 | 6.93 | 37 | 49.437 | 11.11 | 0.225 | 16.129 | 2 | 1.0134 | 0.8 | -0.01 | 37.277 | WMa,TruStrain™ | 0.5
209 | 6.97 | 37 | 49.418 | 10.994 | 0.222 | 16.115 | 2 | 1.0125 | 0.8 | -0.01 | 37.243 | WMa,TruStrain™ | 0.5
210 | 7 | 37 | 49.749 | 10.977 | 0.221 | 16.216 | 2 | 1.0189 | 0.8 | -0.01 | 37.479 | WMa,TruStrain™ | 0.5
211 | 7.03 | 37 | 49.913 | 11.058 | 0.222 | 16.273 | 2 | 1.0225 | 0.8 | -0.01 | 37.614 | WMa,TruStrain™ | 0.5
212 | 7.07 | 37 | 49.72 | 10.797 | 0.217 | 16.195 | 2 | 1.0176 | 0.8 | -0.01 | 37.432 | WMa,TruStrain™ | 0.5
213 | 7.1 | 37 | 49.646 | 10.902 | 0.22 | 16.179 | 2 | 1.0166 | 0.8 | -0.01 | 37.397 | WMa,TruStrain™ | 0.5
214 | 7.13 | 37 | 49.569 | 10.935 | 0.221 | 16.158 | 2 | 1.0153 | 0.8 | -0.01 | 37.347 | WMa,TruStrain™ | 0.5
215 | 7.17 | 37 | 49.607 | 11.187 | 0.226 | 16.187 | 2 | 1.0171 | 0.8 | -0.01 | 37.415 | WMa,TruStrain™ | 0.5
216 | 7.2 | 37 | 49.746 | 11.362 | 0.228 | 16.242 | 2 | 1.0205 | 0.8 | -0.01 | 37.541 | WMa,TruStrain™ | 0.5
217 | 7.23 | 37 | 50.113 | 11.333 | 0.226 | 16.354 | 2 | 1.0275 | 0.8 | -0.01 | 37.796 | WMa,TruStrain™ | 0.5
218 | 7.27 | 37 | 50.077 | 11.253 | 0.225 | 16.338 | 2 | 1.0264 | 0.8 | -0.01 | 37.758 | WMa,TruStrain™ | 0.5
219 | 7.3 | 37 | 49.878 | 11.144 | 0.223 | 16.268 | 2 | 1.0221 | 0.8 | -0.01 | 37.599 | WMa,TruStrain™ | 0.5
220 | 7.33 | 37 | 49.851 | 11.025 | 0.221 | 16.252 | 2 | 1.0211 | 0.8 | -0.01 | 37.562 | WMa,TruStrain™ | 0.5
221 | 7.37 | 37 | 49.952 | 10.938 | 0.219 | 16.277 | 2 | 1.0228 | 0.8 | -0.01 | 37.622 | WMa,TruStrain™ | 0.5
222 | 7.4 | 37 | 49.943 | 11.04 | 0.221 | 16.281 | 2 | 1.0231 | 0.8 | -0.01 | 37.634 | WMa,TruStrain™ | 0.5
223 | 7.43 | 37 | 49.791 | 10.817 | 0.217 | 16.219 | 2 | 1.0191 | 0.8 | -0.01 | 37.486 | WMa,TruStrain™ | 0.5
224 | 7.47 | 37 | 49.979 | 10.896 | 0.218 | 16.282 | 2 | 1.023 | 0.8 | -0.01 | 37.632 | WMa,TruStrain™ | 0.5
225 | 7.5 | 37 | 50.046 | 10.758 | 0.215 | 16.294 | 2 | 1.0237 | 0.8 | -0.01 | 37.658 | WMa,TruStrain™ | 0.5
226 | 7.53 | 37 | 50.118 | 11.186 | 0.223 | 16.345 | 2 | 1.0271 | 0.8 | -0.01 | 37.784 | WMa,TruStrain™ | 0.5
227 | 7.57 | 37 | 49.617 | 11.201 | 0.226 | 16.191 | 2 | 1.0174 | 0.8 | -0.01 | 37.425 | WMa,TruStrain™ | 0.5
228 | 7.6 | 37 | 49.994 | 11.145 | 0.223 | 16.304 | 2 | 1.0243 | 0.8 | -0.01 | 37.679 | WMa,TruStrain™ | 0.5
229 | 7.63 | 37 | 50.046 | 11.164 | 0.223 | 16.322 | 2 | 1.0255 | 0.8 | -0.01 | 37.722 | WMa,TruStrain™ | 0.5
230 | 7.67 | 37 | 49.755 | 11.272 | 0.227 | 16.239 | 2 | 1.0204 | 0.8 | -0.01 | 37.534 | WMa,TruStrain™ | 0.5
231 | 7.7 | 37 | 49.667 | 11.361 | 0.229 | 16.218 | 2 | 1.019 | 0.8 | -0.01 | 37.486 | WMa,TruStrain™ | 0.5
232 | 7.73 | 37 | 49.72 | 11.121 | 0.224 | 16.218 | 2 | 1.0189 | 0.8 | -0.01 | 37.481 | WMa,TruStrain™ | 0.5
233 | 7.77 | 37 | 50.091 | 11.133 | 0.222 | 16.333 | 2 | 1.0262 | 0.8 | -0.01 | 37.749 | WMa,TruStrain™ | 0.5
234 | 7.8 | 37 | 50.11 | 11.134 | 0.222 | 16.34 | 2 | 1.0267 | 0.8 | -0.01 | 37.767 | WMa,TruStrain™ | 0.5
235 | 7.83 | 37 | 49.917 | 11.163 | 0.224 | 16.282 | 2 | 1.0231 | 0.8 | -0.01 | 37.634 | WMa,TruStrain™ | 0.5
236 | 7.87 | 37 | 49.671 | 11.061 | 0.223 | 16.198 | 2 | 1.0178 | 0.8 | -0.01 | 37.439 | WMa,TruStrain™ | 0.5
237 | 7.9 | 37 | 49.963 | 11.253 | 0.225 | 16.302 | 2 | 1.0243 | 0.8 | -0.01 | 37.679 | WMa,TruStrain™ | 0.5
238 | 7.93 | 37 | 49.989 | 11.324 | 0.227 | 16.315 | 2 | 1.0251 | 0.8 | -0.01 | 37.71 | WMa,TruStrain™ | 0.5
239 | 7.97 | 37 | 49.977 | 11.285 | 0.226 | 16.309 | 2 | 1.0247 | 0.8 | -0.01 | 37.692 | WMa,TruStrain™ | 0.5
240 | 8 | 37 | 49.988 | 11.13 | 0.223 | 16.301 | 2 | 1.0242 | 0.8 | -0.01 | 37.674 | WMa,TruStrain™ | 0.5
241 | 8.03 | 37 | 50.135 | 11.346 | 0.226 | 16.362 | 2 | 1.0281 | 0.8 | -0.01 | 37.818 | WMa,TruStrain™ | 0.5
242 | 8.07 | 37 | 50.02 | 11.376 | 0.227 | 16.328 | 2 | 1.026 | 0.8 | -0.01 | 37.743 | WMa,TruStrain™ | 0.5
243 | 8.1 | 37 | 50.014 | 11.329 | 0.227 | 16.323 | 2 | 1.0256 | 0.8 | -0.01 | 37.728 | WMa,TruStrain™ | 0.5
244 | 8.13 | 37 | 49.952 | 11.112 | 0.222 | 16.289 | 2 | 1.0234 | 0.8 | -0.01 | 37.644 | WMa,TruStrain™ | 0.5
245 | 8.17 | 37 | 49.918 | 10.907 | 0.219 | 16.264 | 2 | 1.0219 | 0.8 | -0.01 | 37.589 | WMa,TruStrain™ | 0.5
246 | 8.2 | 37 | 49.914 | 11.113 | 0.223 | 16.277 | 2 | 1.0228 | 0.8 | -0.01 | 37.623 | WMa,TruStrain™ | 0.5
247 | 8.23 | 37 | 49.842 | 11.206 | 0.225 | 16.261 | 2 | 1.0219 | 0.8 | -0.01 | 37.589 | WMa,TruStrain™ | 0.5
248 | 8.27 | 37 | 50.008 | 11.243 | 0.225 | 16.315 | 2 | 1.0252 | 0.8 | -0.01 | 37.712 | WMa,TruStrain™ | 0.5
249 | 8.3 | 37 | 50.085 | 11.171 | 0.223 | 16.334 | 2 | 1.0263 | 0.8 | -0.01 | 37.751 | WMa,TruStrain™ | 0.5
250 | 8.33 | 37 | 50.183 | 11.232 | 0.224 | 16.369 | 2 | 1.0284 | 0.8 | -0.01 | 37.831 | WMa,TruStrain™ | 0.5
251 | 8.37 | 37 | 50.062 | 11.264 | 0.225 | 16.334 | 2 | 1.0263 | 0.8 | -0.01 | 37.752 | WMa,TruStrain™ | 0.5
252 | 8.4 | 37 | 50.182 | 11.123 | 0.222 | 16.361 | 2 | 1.028 | 0.8 | -0.01 | 37.814 | WMa,TruStrain™ | 0.5
253 | 8.43 | 37 | 50.171 | 11.11 | 0.221 | 16.357 | 2 | 1.0277 | 0.8 | -0.01 | 37.805 | WMa,TruStrain™ | 0.5
254 | 8.47 | 37 | 49.935 | 11.279 | 0.226 | 16.295 | 2 | 1.024 | 0.8 | -0.01 | 37.667 | WMa,TruStrain™ | 0.5
255 | 8.5 | 37 | 49.884 | 11.252 | 0.226 | 16.278 | 2 | 1.0228 | 0.8 | -0.01 | 37.624 | WMa,TruStrain™ | 0.5
256 | 8.53 | 37 | 49.953 | 11.085 | 0.222 | 16.287 | 2 | 1.0233 | 0.8 | -0.01 | 37.641 | WMa,TruStrain™ | 0.5
257 | 8.57 | 37 | 50.292 | 11.132 | 0.221 | 16.396 | 2 | 1.0301 | 0.8 | -0.01 | 37.894 | WMa,TruStrain™ | 0.5
258 | 8.6 | 37 | 50.22 | 11.278 | 0.225 | 16.384 | 2 | 1.0295 | 0.8 | -0.01 | 37.87 | WMa,TruStrain™ | 0.5
259 | 8.63 | 37 | 50.046 | 10.947 | 0.219 | 16.307 | 2 | 1.0246 | 0.8 | -0.01 | 37.689 | WMa,TruStrain™ | 0.5
260 | 8.67 | 37 | 49.847 | 10.744 | 0.216 | 16.231 | 2 | 1.0198 | 0.8 | -0.01 | 37.513 | WMa,TruStrain™ | 0.5
261 | 8.7 | 37 | 49.966 | 10.823 | 0.217 | 16.274 | 2 | 1.0225 | 0.8 | -0.01 | 37.613 | WMa,TruStrain™ | 0.5
262 | 8.73 | 37 | 50.439 | 11.069 | 0.219 | 16.437 | 2 | 1.0329 | 0.8 | -0.01 | 37.995 | WMa,TruStrain™ | 0.5
263 | 8.77 | 37 | 50.557 | 11.164 | 0.221 | 16.48 | 2 | 1.0356 | 0.8 | -0.01 | 38.096 | WMa,TruStrain™ | 0.5
264 | 8.8 | 37 | 50.408 | 11.037 | 0.219 | 16.426 | 2 | 1.032 | 0.8 | -0.01 | 37.963 | WMa,TruStrain™ | 0.5
265 | 8.83 | 37 | 50.198 | 11.096 | 0.221 | 16.364 | 2 | 1.0282 | 0.8 | -0.01 | 37.821 | WMa,TruStrain™ | 0.5
266 | 8.87 | 37 | 50.407 | 11.084 | 0.22 | 16.428 | 2 | 1.0321 | 0.8 | -0.01 | 37.967 | WMa,TruStrain™ | 0.5
267 | 8.9 | 37 | 50.339 | 11.025 | 0.219 | 16.403 | 2 | 1.0307 | 0.8 | -0.01 | 37.913 | WMa,TruStrain™ | 0.5
268 | 8.93 | 37 | 50.148 | 10.812 | 0.216 | 16.329 | 2 | 1.026 | 0.8 | -0.01 | 37.74 | WMa,TruStrain™ | 0.5
269 | 8.97 | 37 | 50.344 | 10.917 | 0.217 | 16.398 | 2 | 1.0303 | 0.8 | -0.01 | 37.901 | WMa,TruStrain™ | 0.5
270 | 9 | 37 | 50.468 | 11.131 | 0.221 | 16.451 | 2 | 1.0337 | 0.8 | -0.01 | 38.026 | WMa,TruStrain™ | 0.5
271 | 9.03 | 37 | 50.535 | 11.103 | 0.22 | 16.469 | 2 | 1.0349 | 0.8 | -0.01 | 38.067 | WMa,TruStrain™ | 0.5
272 | 9.07 | 37 | 50.464 | 10.983 | 0.218 | 16.439 | 2 | 1.0328 | 0.8 | -0.01 | 37.993 | WMa,TruStrain™ | 0.5
273 | 9.1 | 37 | 50.507 | 11.271 | 0.223 | 16.472 | 2 | 1.035 | 0.8 | -0.01 | 38.072 | WMa,TruStrain™ | 0.5
274 | 9.13 | 37 | 50.506 | 11.467 | 0.227 | 16.486 | 2 | 1.0359 | 0.8 | -0.01 | 38.105 | WMa,TruStrain™ | 0.5
275 | 9.17 | 37 | 50.489 | 11.344 | 0.225 | 16.472 | 2 | 1.0349 | 0.8 | -0.01 | 38.069 | WMa,TruStrain™ | 0.5
276 | 9.2 | 37 | 50.58 | 11.291 | 0.223 | 16.496 | 2 | 1.0364 | 0.8 | -0.01 | 38.125 | WMa,TruStrain™ | 0.5
277 | 9.23 | 37 | 50.639 | 11.29 | 0.223 | 16.515 | 2 | 1.0377 | 0.8 | -0.01 | 38.17 | WMa,TruStrain™ | 0.5
278 | 9.27 | 37 | 50.267 | 11.405 | 0.227 | 16.407 | 2 | 1.031 | 0.8 | -0.01 | 37.926 | WMa,TruStrain™ | 0.5
279 | 9.3 | 37 | 50.089 | 11.594 | 0.231 | 16.365 | 2 | 1.0284 | 0.8 | -0.01 | 37.828 | WMa,TruStrain™ | 0.5
280 | 9.33 | 37 | 49.774 | 11.545 | 0.232 | 16.264 | 2 | 1.0219 | 0.8 | -0.01 | 37.592 | WMa,TruStrain™ | 0.5
281 | 9.37 | 37 | 49.578 | 11.533 | 0.233 | 16.203 | 2 | 1.018 | 0.8 | -0.01 | 37.446 | WMa,TruStrain™ | 0.5
282 | 9.4 | 37 | 49.627 | 11.517 | 0.232 | 16.217 | 2 | 1.0188 | 0.8 | -0.01 | 37.478 | WMa,TruStrain™ | 0.5
283 | 9.43 | 37 | 49.342 | 11.682 | 0.237 | 16.14 | 2 | 1.0142 | 0.8 | -0.01 | 37.306 | WMa,TruStrain™ | 0.5
284 | 9.47 | 37 | 49.389 | 11.489 | 0.233 | 16.141 | 2 | 1.0141 | 0.8 | -0.01 | 37.304 | WMa,TruStrain™ | 0.5
285 | 9.5 | 37 | 49.616 | 11.361 | 0.229 | 16.202 | 2 | 1.018 | 0.8 | -0.01 | 37.446 | WMa,TruStrain™ | 0.5
286 | 9.53 | 37 | 49.669 | 11.369 | 0.229 | 16.219 | 2 | 1.0191 | 0.8 | -0.01 | 37.488 | WMa,TruStrain™ | 0.5
287 | 9.57 | 37 | 49.724 | 11.573 | 0.233 | 16.251 | 2 | 1.0212 | 0.8 | -0.01 | 37.565 | WMa,TruStrain™ | 0.5
288 | 9.6 | 37 | 49.768 | 11.598 | 0.233 | 16.266 | 2 | 1.0221 | 0.8 | -0.01 | 37.598 | WMa,TruStrain™ | 0.5
289 | 9.63 | 37 | 49.709 | 11.566 | 0.233 | 16.246 | 2 | 1.0207 | 0.8 | -0.01 | 37.548 | WMa,TruStrain™ | 0.5
290 | 9.67 | 37 | 49.674 | 11.483 | 0.231 | 16.229 | 2 | 1.0196 | 0.8 | -0.01 | 37.506 | WMa,TruStrain™ | 0.5
291 | 9.7 | 37 | 49.673 | 11.297 | 0.227 | 16.215 | 2 | 1.0187 | 0.8 | -0.01 | 37.474 | WMa,TruStrain™ | 0.5
292 | 9.73 | 37 | 49.611 | 11.227 | 0.226 | 16.191 | 2 | 1.0173 | 0.8 | -0.01 | 37.422 | WMa,TruStrain™ | 0.5
293 | 9.77 | 37 | 49.857 | 11.56 | 0.232 | 16.291 | 2 | 1.0237 | 0.8 | -0.01 | 37.659 | WMa,TruStrain™ | 0.5
294 | 9.8 | 37 | 49.869 | 11.608 | 0.233 | 16.298 | 2 | 1.0242 | 0.8 | -0.01 | 37.675 | WMa,TruStrain™ | 0.5
295 | 9.83 | 37 | 49.647 | 11.571 | 0.233 | 16.227 | 2 | 1.0196 | 0.8 | -0.01 | 37.505 | WMa,TruStrain™ | 0.5
296 | 9.87 | 37 | 49.763 | 11.479 | 0.231 | 16.256 | 2 | 1.0213 | 0.8 | -0.01 | 37.567 | WMa,TruStrain™ | 0.5
297 | 9.9 | 37 | 49.629 | 11.405 | 0.23 | 16.209 | 2 | 1.0184 | 0.8 | -0.01 | 37.461 | WMa,TruStrain™ | 0.5
298 | 9.93 | 37 | 49.565 | 11.416 | 0.23 | 16.19 | 2 | 1.0173 | 0.8 | -0.01 | 37.421 | WMa,TruStrain™ | 0.5
299 | 9.97 | 37 | 49.673 | 11.612 | 0.234 | 16.238 | 2 | 1.0203 | 0.8 | -0.01 | 37.533 | WMa,TruStrain™ | 0.5
300 | 10 | 37 | 49.754 | 11.333 | 0.228 | 16.243 | 2 | 1.0206 | 0.8 | -0.01 | 37.542 | WMa,TruStrain™ | 0.5
Test: | Panc-1:PSCs:BME_with TGF-B1_day 7_plate 1
Result: | G' and G'' Curves
Interval: | 1
Point No. | Time | Temperature | Storage Modulus | Loss Modulus | Loss Factor | Complex Viscosity | Shear Strain | Shear Stress | Gap | Normal Force | Torque | Status | Frequency
Fundamental
| [min] | [°C] | [Pa] | [Pa] | [1] | [Pa·s] | [%] | [Pa] | [mm] | [N] | [µN·m] |  | [Hz]
1 | 0.0333 | 37 | 16.091 | 2.4725 | 0.154 | 5.1819 | 1.62 | 0.2642 | 0.8 | 0.27 | 9.7186 | WMa,TruStrain™ | 0.5
2 | 0.0667 | 37 | 16.843 | 1.1487 | 0.0682 | 5.3737 | 2.07 | 0.34881 | 0.8 | 0.27 | 12.831 | WMa,TruStrain™ | 0.5
3 | 0.1 | 37 | 16.798 | 1.0896 | 0.0649 | 5.3582 | 2.07 | 0.3483 | 0.8 | 0.26 | 12.812 | WMa,TruStrain™ | 0.5
4 | 0.133 | 37 | 16.778 | 1.0616 | 0.0633 | 5.3511 | 2.02 | 0.34041 | 0.8 | 0.26 | 12.522 | WMa,TruStrain™ | 0.5
5 | 0.167 | 37 | 16.749 | 1.0665 | 0.0637 | 5.3421 | 1.98 | 0.33279 | 0.8 | 0.26 | 12.242 | WMa,TruStrain™ | 0.5
6 | 0.2 | 37 | 16.719 | 1.0564 | 0.0632 | 5.3325 | 1.97 | 0.32953 | 0.8 | 0.25 | 12.122 | WMa,TruStrain™ | 0.5
7 | 0.233 | 37 | 16.69 | 1.0611 | 0.0636 | 5.3234 | 1.98 | 0.33076 | 0.8 | 0.25 | 12.167 | WMa,TruStrain™ | 0.5
8 | 0.267 | 37 | 16.652 | 1.0596 | 0.0636 | 5.3112 | 2 | 0.33355 | 0.8 | 0.25 | 12.27 | WMa,TruStrain™ | 0.5
9 | 0.3 | 37 | 16.626 | 1.0536 | 0.0634 | 5.3027 | 2.01 | 0.33543 | 0.8 | 0.25 | 12.339 | WMa,TruStrain™ | 0.5
10 | 0.333 | 37 | 16.602 | 1.0464 | 0.063 | 5.2952 | 2.01 | 0.33509 | 0.8 | 0.24 | 12.326 | WMa,TruStrain™ | 0.5
11 | 0.367 | 37 | 16.567 | 1.0466 | 0.0632 | 5.2841 | 2.01 | 0.33295 | 0.8 | 0.24 | 12.248 | WMa,TruStrain™ | 0.5
12 | 0.4 | 37 | 16.537 | 1.0416 | 0.063 | 5.2743 | 2 | 0.33075 | 0.8 | 0.24 | 12.167 | WMa,TruStrain™ | 0.5
13 | 0.433 | 37 | 16.511 | 1.0439 | 0.0632 | 5.2662 | 1.99 | 0.32956 | 0.8 | 0.24 | 12.123 | WMa,TruStrain™ | 0.5
14 | 0.467 | 37 | 16.484 | 1.0406 | 0.0631 | 5.2575 | 1.99 | 0.32936 | 0.8 | 0.24 | 12.116 | WMa,TruStrain™ | 0.5
15 | 0.5 | 37 | 16.455 | 1.0461 | 0.0636 | 5.2483 | 2 | 0.3296 | 0.8 | 0.23 | 12.124 | WMa,TruStrain™ | 0.5
16 | 0.533 | 37 | 16.43 | 1.0444 | 0.0636 | 5.2403 | 2 | 0.3297 | 0.8 | 0.23 | 12.128 | WMa,TruStrain™ | 0.5
17 | 0.567 | 37 | 16.408 | 1.0453 | 0.0637 | 5.2333 | 2 | 0.32934 | 0.8 | 0.23 | 12.115 | WMa,TruStrain™ | 0.5
18 | 0.6 | 37 | 16.381 | 1.0328 | 0.063 | 5.2246 | 2 | 0.32847 | 0.8 | 0.23 | 12.083 | WMa,TruStrain™ | 0.5
19 | 0.633 | 37 | 16.358 | 1.0348 | 0.0633 | 5.2172 | 2 | 0.32763 | 0.8 | 0.23 | 12.052 | WMa,TruStrain™ | 0.5
20 | 0.667 | 37 | 16.334 | 1.0272 | 0.0629 | 5.2095 | 2 | 0.32697 | 0.8 | 0.23 | 12.028 | WMa,TruStrain™ | 0.5
21 | 0.7 | 37 | 16.309 | 1.0225 | 0.0627 | 5.2016 | 2 | 0.32654 | 0.8 | 0.22 | 12.012 | WMa,TruStrain™ | 0.5
22 | 0.733 | 37 | 16.288 | 1.0297 | 0.0632 | 5.1949 | 2 | 0.32631 | 0.8 | 0.22 | 12.003 | WMa,TruStrain™ | 0.5
23 | 0.767 | 37 | 16.266 | 1.0189 | 0.0626 | 5.1877 | 2 | 0.326 | 0.8 | 0.22 | 11.992 | WMa,TruStrain™ | 0.5
24 | 0.8 | 37 | 16.243 | 1.024 | 0.063 | 5.1806 | 2 | 0.32559 | 0.8 | 0.22 | 11.977 | WMa,TruStrain™ | 0.5
25 | 0.833 | 37 | 16.221 | 1.0269 | 0.0633 | 5.1737 | 2 | 0.32509 | 0.8 | 0.22 | 11.958 | WMa,TruStrain™ | 0.5
26 | 0.867 | 37.01 | 16.203 | 1.0221 | 0.0631 | 5.1679 | 2 | 0.32463 | 0.8 | 0.22 | 11.942 | WMa,TruStrain™ | 0.5
27 | 0.9 | 37.01 | 16.182 | 1.0241 | 0.0633 | 5.1612 | 2 | 0.32416 | 0.8 | 0.21 | 11.924 | WMa,TruStrain™ | 0.5
28 | 0.933 | 37 | 16.159 | 1.0107 | 0.0625 | 5.1537 | 2 | 0.3237 | 0.8 | 0.21 | 11.907 | WMa,TruStrain™ | 0.5
29 | 0.967 | 37 | 16.139 | 1.0018 | 0.0621 | 5.1471 | 2 | 0.32333 | 0.8 | 0.21 | 11.894 | WMa,TruStrain™ | 0.5
30 | 1 | 37 | 16.117 | 1.0092 | 0.0626 | 5.1403 | 2 | 0.32295 | 0.8 | 0.21 | 11.88 | WMa,TruStrain™ | 0.5
31 | 1.03 | 37.01 | 16.094 | 1.003 | 0.0623 | 5.1327 | 2 | 0.32248 | 0.8 | 0.21 | 11.862 | WMa,TruStrain™ | 0.5
32 | 1.07 | 37 | 16.083 | 1.0102 | 0.0628 | 5.1296 | 2 | 0.32226 | 0.8 | 0.21 | 11.854 | WMa,TruStrain™ | 0.5
33 | 1.1 | 37 | 16.06 | 1.0115 | 0.063 | 5.122 | 2 | 0.32177 | 0.8 | 0.21 | 11.836 | WMa,TruStrain™ | 0.5
34 | 1.13 | 37.01 | 16.038 | 1.0079 | 0.0628 | 5.1152 | 2 | 0.32133 | 0.8 | 0.2 | 11.82 | WMa,TruStrain™ | 0.5
35 | 1.17 | 37.01 | 16.014 | 1.0034 | 0.0627 | 5.1074 | 2 | 0.32084 | 0.8 | 0.2 | 11.802 | WMa,TruStrain™ | 0.5
36 | 1.2 | 37 | 16.005 | 0.99575 | 0.0622 | 5.1044 | 2 | 0.32066 | 0.8 | 0.2 | 11.795 | WMa,TruStrain™ | 0.5
37 | 1.23 | 37.01 | 15.984 | 1.0001 | 0.0626 | 5.0977 | 2 | 0.32025 | 0.8 | 0.2 | 11.78 | WMa,TruStrain™ | 0.5
38 | 1.27 | 37.01 | 15.963 | 0.99472 | 0.0623 | 5.0911 | 2 | 0.31984 | 0.8 | 0.2 | 11.765 | WMa,TruStrain™ | 0.5
39 | 1.3 | 37 | 15.942 | 0.99627 | 0.0625 | 5.0845 | 2 | 0.31942 | 0.8 | 0.2 | 11.75 | WMa,TruStrain™ | 0.5
40 | 1.33 | 37 | 15.927 | 1.0006 | 0.0628 | 5.0796 | 2 | 0.31911 | 0.8 | 0.2 | 11.738 | WMa,TruStrain™ | 0.5
41 | 1.37 | 37.01 | 15.909 | 0.99503 | 0.0625 | 5.0739 | 2 | 0.31875 | 0.8 | 0.2 | 11.725 | WMa,TruStrain™ | 0.5
42 | 1.4 | 37 | 15.895 | 0.9931 | 0.0625 | 5.0693 | 2 | 0.31845 | 0.8 | 0.19 | 11.714 | WMa,TruStrain™ | 0.5
43 | 1.43 | 37 | 15.87 | 0.9813 | 0.0618 | 5.0611 | 2 | 0.31795 | 0.8 | 0.19 | 11.696 | WMa,TruStrain™ | 0.5
44 | 1.47 | 37.01 | 15.853 | 1.0077 | 0.0636 | 5.0564 | 2 | 0.31765 | 0.8 | 0.19 | 11.685 | WMa,TruStrain™ | 0.5
45 | 1.5 | 37.01 | 15.829 | 0.98979 | 0.0625 | 5.0483 | 2 | 0.31714 | 0.8 | 0.19 | 11.666 | WMa,TruStrain™ | 0.5
46 | 1.53 | 37 | 15.82 | 0.98833 | 0.0625 | 5.0455 | 2 | 0.31697 | 0.8 | 0.19 | 11.66 | WMa,TruStrain™ | 0.5
47 | 1.57 | 37 | 15.806 | 0.98666 | 0.0624 | 5.0411 | 2 | 0.31669 | 0.8 | 0.19 | 11.649 | WMa,TruStrain™ | 0.5
48 | 1.6 | 37 | 15.778 | 0.9829 | 0.0623 | 5.0321 | 2 | 0.31613 | 0.8 | 0.19 | 11.629 | WMa,TruStrain™ | 0.5
49 | 1.63 | 37.01 | 15.763 | 0.98296 | 0.0624 | 5.0272 | 2 | 0.31582 | 0.8 | 0.19 | 11.618 | WMa,TruStrain™ | 0.5
50 | 1.67 | 37 | 15.749 | 0.9842 | 0.0625 | 5.0229 | 2 | 0.31555 | 0.8 | 0.19 | 11.608 | WMa,TruStrain™ | 0.5
51 | 1.7 | 37 | 15.732 | 0.97975 | 0.0623 | 5.0173 | 2 | 0.3152 | 0.8 | 0.18 | 11.595 | WMa,TruStrain™ | 0.5
52 | 1.73 | 37 | 15.708 | 0.97897 | 0.0623 | 5.0096 | 2 | 0.31472 | 0.8 | 0.18 | 11.577 | WMa,TruStrain™ | 0.5
53 | 1.77 | 37.01 | 15.692 | 0.98227 | 0.0626 | 5.0046 | 2 | 0.31441 | 0.8 | 0.18 | 11.565 | WMa,TruStrain™ | 0.5
54 | 1.8 | 37 | 15.682 | 0.97877 | 0.0624 | 5.0013 | 2 | 0.31419 | 0.8 | 0.18 | 11.558 | WMa,TruStrain™ | 0.5
55 | 1.83 | 37 | 15.658 | 0.9751 | 0.0623 | 4.9938 | 2 | 0.31372 | 0.8 | 0.18 | 11.54 | WMa,TruStrain™ | 0.5
56 | 1.87 | 37 | 15.646 | 0.97125 | 0.0621 | 4.9898 | 2 | 0.31347 | 0.8 | 0.18 | 11.531 | WMa,TruStrain™ | 0.5
57 | 1.9 | 37 | 15.634 | 0.96892 | 0.062 | 4.986 | 2 | 0.31323 | 0.8 | 0.18 | 11.522 | WMa,TruStrain™ | 0.5
58 | 1.93 | 37 | 15.617 | 0.97202 | 0.0622 | 4.9808 | 2 | 0.31291 | 0.8 | 0.18 | 11.51 | WMa,TruStrain™ | 0.5
59 | 1.97 | 37 | 15.601 | 0.96866 | 0.0621 | 4.9757 | 2 | 0.31259 | 0.8 | 0.18 | 11.499 | WMa,TruStrain™ | 0.5
60 | 2 | 37 | 15.576 | 0.9689 | 0.0622 | 4.9675 | 2 | 0.31208 | 0.8 | 0.18 | 11.48 | WMa,TruStrain™ | 0.5
61 | 2.03 | 37 | 15.561 | 0.97224 | 0.0625 | 4.9629 | 2 | 0.31179 | 0.8 | 0.18 | 11.469 | WMa,TruStrain™ | 0.5
62 | 2.07 | 37 | 15.558 | 0.96464 | 0.062 | 4.9618 | 2 | 0.31171 | 0.8 | 0.17 | 11.466 | WMa,TruStrain™ | 0.5
63 | 2.1 | 37 | 15.544 | 0.95405 | 0.0614 | 4.9571 | 2 | 0.31141 | 0.8 | 0.17 | 11.455 | WMa,TruStrain™ | 0.5
64 | 2.13 | 37 | 15.531 | 0.95947 | 0.0618 | 4.9531 | 2 | 0.31117 | 0.8 | 0.17 | 11.446 | WMa,TruStrain™ | 0.5
65 | 2.17 | 37 | 15.517 | 0.96171 | 0.062 | 4.9486 | 2 | 0.31089 | 0.8 | 0.17 | 11.436 | WMa,TruStrain™ | 0.5
66 | 2.2 | 37 | 15.498 | 0.95851 | 0.0618 | 4.9424 | 2 | 0.31051 | 0.8 | 0.17 | 11.422 | WMa,TruStrain™ | 0.5
67 | 2.23 | 37 | 15.479 | 0.96277 | 0.0622 | 4.9367 | 2 | 0.31014 | 0.8 | 0.17 | 11.409 | WMa,TruStrain™ | 0.5
68 | 2.27 | 37 | 15.463 | 0.95791 | 0.0619 | 4.9315 | 2 | 0.3098 | 0.8 | 0.17 | 11.396 | WMa,TruStrain™ | 0.5
69 | 2.3 | 37 | 15.449 | 0.95466 | 0.0618 | 4.9269 | 2 | 0.30952 | 0.8 | 0.17 | 11.386 | WMa,TruStrain™ | 0.5
70 | 2.33 | 37 | 15.442 | 0.95488 | 0.0618 | 4.9248 | 2 | 0.30938 | 0.8 | 0.17 | 11.381 | WMa,TruStrain™ | 0.5
71 | 2.37 | 37 | 15.425 | 0.94844 | 0.0615 | 4.9191 | 2 | 0.30903 | 0.8 | 0.17 | 11.368 | WMa,TruStrain™ | 0.5
72 | 2.4 | 37 | 15.413 | 0.95684 | 0.0621 | 4.9156 | 2 | 0.30882 | 0.8 | 0.17 | 11.36 | WMa,TruStrain™ | 0.5
73 | 2.43 | 37 | 15.389 | 0.95903 | 0.0623 | 4.908 | 2 | 0.30835 | 0.8 | 0.17 | 11.343 | WMa,TruStrain™ | 0.5
74 | 2.47 | 37 | 15.383 | 0.94964 | 0.0617 | 4.906 | 2 | 0.30821 | 0.8 | 0.17 | 11.338 | WMa,TruStrain™ | 0.5
75 | 2.5 | 37 | 15.364 | 0.94748 | 0.0617 | 4.8997 | 2 | 0.30781 | 0.8 | 0.17 | 11.323 | WMa,TruStrain™ | 0.5
76 | 2.53 | 37 | 15.348 | 0.94861 | 0.0618 | 4.8947 | 2 | 0.3075 | 0.8 | 0.16 | 11.311 | WMa,TruStrain™ | 0.5
77 | 2.57 | 37 | 15.336 | 0.94939 | 0.0619 | 4.8909 | 2 | 0.30726 | 0.8 | 0.16 | 11.303 | WMa,TruStrain™ | 0.5
78 | 2.6 | 37 | 15.322 | 0.95381 | 0.0623 | 4.8865 | 2 | 0.30699 | 0.8 | 0.16 | 11.293 | WMa,TruStrain™ | 0.5
79 | 2.63 | 37 | 15.319 | 0.94294 | 0.0616 | 4.8853 | 2 | 0.30691 | 0.8 | 0.16 | 11.29 | WMa,TruStrain™ | 0.5
80 | 2.67 | 37 | 15.3 | 0.95015 | 0.0621 | 4.8794 | 2 | 0.30655 | 0.8 | 0.16 | 11.276 | WMa,TruStrain™ | 0.5
81 | 2.7 | 37 | 15.291 | 0.9483 | 0.062 | 4.8765 | 2 | 0.30636 | 0.8 | 0.16 | 11.27 | WMa,TruStrain™ | 0.5
82 | 2.73 | 37 | 15.277 | 0.94092 | 0.0616 | 4.872 | 2 | 0.30607 | 0.8 | 0.16 | 11.259 | WMa,TruStrain™ | 0.5
83 | 2.77 | 37 | 15.269 | 0.93549 | 0.0613 | 4.8695 | 2 | 0.30591 | 0.8 | 0.16 | 11.253 | WMa,TruStrain™ | 0.5
84 | 2.8 | 37 | 15.248 | 0.94469 | 0.062 | 4.8628 | 2 | 0.30551 | 0.8 | 0.16 | 11.238 | WMa,TruStrain™ | 0.5
85 | 2.83 | 37 | 15.243 | 0.93962 | 0.0616 | 4.8611 | 2 | 0.30539 | 0.8 | 0.16 | 11.234 | WMa,TruStrain™ | 0.5
86 | 2.87 | 37.01 | 15.228 | 0.93555 | 0.0614 | 4.8562 | 2 | 0.30509 | 0.8 | 0.16 | 11.223 | WMa,TruStrain™ | 0.5
87 | 2.9 | 37 | 15.21 | 0.92931 | 0.0611 | 4.8505 | 2 | 0.30473 | 0.8 | 0.15 | 11.209 | WMa,TruStrain™ | 0.5
88 | 2.93 | 37 | 15.202 | 0.93362 | 0.0614 | 4.848 | 2 | 0.30457 | 0.8 | 0.15 | 11.204 | WMa,TruStrain™ | 0.5
89 | 2.97 | 37 | 15.19 | 0.93524 | 0.0616 | 4.8443 | 2 | 0.30433 | 0.8 | 0.15 | 11.195 | WMa,TruStrain™ | 0.5
90 | 3 | 37 | 15.169 | 0.93042 | 0.0613 | 4.8375 | 2 | 0.30391 | 0.8 | 0.15 | 11.179 | WMa,TruStrain™ | 0.5
91 | 3.03 | 37 | 15.151 | 0.93061 | 0.0614 | 4.8318 | 2 | 0.30355 | 0.8 | 0.15 | 11.166 | WMa,TruStrain™ | 0.5
92 | 3.07 | 37 | 15.142 | 0.93468 | 0.0617 | 4.829 | 2 | 0.30338 | 0.8 | 0.15 | 11.16 | WMa,TruStrain™ | 0.5
93 | 3.1 | 37 | 15.122 | 0.94005 | 0.0622 | 4.8227 | 2 | 0.30298 | 0.8 | 0.15 | 11.145 | WMa,TruStrain™ | 0.5
94 | 3.13 | 37 | 15.115 | 0.93328 | 0.0617 | 4.8203 | 2 | 0.30283 | 0.8 | 0.15 | 11.14 | WMa,TruStrain™ | 0.5
95 | 3.17 | 37 | 15.095 | 0.93394 | 0.0619 | 4.8141 | 2 | 0.30244 | 0.8 | 0.15 | 11.125 | WMa,TruStrain™ | 0.5
96 | 3.2 | 37 | 15.087 | 0.92277 | 0.0612 | 4.8113 | 2 | 0.30226 | 0.8 | 0.15 | 11.119 | WMa,TruStrain™ | 0.5
97 | 3.23 | 37 | 15.07 | 0.92866 | 0.0616 | 4.806 | 2 | 0.30194 | 0.8 | 0.15 | 11.107 | WMa,TruStrain™ | 0.5
98 | 3.27 | 37 | 15.057 | 0.93091 | 0.0618 | 4.8018 | 2 | 0.30168 | 0.8 | 0.15 | 11.097 | WMa,TruStrain™ | 0.5
99 | 3.3 | 37 | 15.045 | 0.92031 | 0.0612 | 4.7978 | 2 | 0.30142 | 0.8 | 0.15 | 11.088 | WMa,TruStrain™ | 0.5
100 | 3.33 | 37 | 15.033 | 0.92527 | 0.0615 | 4.7942 | 2 | 0.30119 | 0.8 | 0.15 | 11.079 | WMa,TruStrain™ | 0.5
101 | 3.37 | 37 | 15.03 | 0.92989 | 0.0619 | 4.7934 | 2 | 0.30114 | 0.8 | 0.15 | 11.077 | WMa,TruStrain™ | 0.5
102 | 3.4 | 37 | 15.015 | 0.93217 | 0.0621 | 4.7887 | 2 | 0.30084 | 0.8 | 0.15 | 11.067 | WMa,TruStrain™ | 0.5
103 | 3.43 | 37 | 15.01 | 0.92568 | 0.0617 | 4.787 | 2 | 0.30074 | 0.8 | 0.15 | 11.063 | WMa,TruStrain™ | 0.5
104 | 3.47 | 37.01 | 14.989 | 0.93026 | 0.0621 | 4.7803 | 2 | 0.30033 | 0.8 | 0.14 | 11.048 | WMa,TruStrain™ | 0.5
105 | 3.5 | 37 | 14.986 | 0.92314 | 0.0616 | 4.7792 | 2 | 0.30025 | 0.8 | 0.14 | 11.045 | WMa,TruStrain™ | 0.5
106 | 3.53 | 37 | 14.977 | 0.92122 | 0.0615 | 4.7764 | 2 | 0.30007 | 0.8 | 0.14 | 11.038 | WMa,TruStrain™ | 0.5
107 | 3.57 | 37 | 14.964 | 0.91607 | 0.0612 | 4.7722 | 2 | 0.29981 | 0.8 | 0.14 | 11.029 | WMa,TruStrain™ | 0.5
108 | 3.6 | 37 | 14.952 | 0.92473 | 0.0618 | 4.7685 | 2 | 0.29958 | 0.8 | 0.14 | 11.02 | WMa,TruStrain™ | 0.5
109 | 3.63 | 37.01 | 14.94 | 0.91803 | 0.0614 | 4.7645 | 2 | 0.29933 | 0.8 | 0.14 | 11.011 | WMa,TruStrain™ | 0.5
110 | 3.67 | 37 | 14.931 | 0.92611 | 0.062 | 4.7617 | 2 | 0.29915 | 0.8 | 0.14 | 11.004 | WMa,TruStrain™ | 0.5
111 | 3.7 | 37 | 14.92 | 0.91733 | 0.0615 | 4.7583 | 2 | 0.29893 | 0.8 | 0.14 | 10.996 | WMa,TruStrain™ | 0.5
112 | 3.73 | 37 | 14.906 | 0.92049 | 0.0618 | 4.7539 | 2 | 0.29866 | 0.8 | 0.14 | 10.986 | WMa,TruStrain™ | 0.5
113 | 3.77 | 37 | 14.897 | 0.91058 | 0.0611 | 4.7507 | 2 | 0.29846 | 0.8 | 0.14 | 10.979 | WMa,TruStrain™ | 0.5
114 | 3.8 | 37 | 14.878 | 0.91707 | 0.0616 | 4.7447 | 2 | 0.2981 | 0.8 | 0.14 | 10.965 | WMa,TruStrain™ | 0.5
115 | 3.83 | 37 | 14.872 | 0.91347 | 0.0614 | 4.7428 | 2 | 0.29797 | 0.8 | 0.14 | 10.961 | WMa,TruStrain™ | 0.5
116 | 3.87 | 37 | 14.861 | 0.91507 | 0.0616 | 4.7395 | 2 | 0.29775 | 0.8 | 0.14 | 10.953 | WMa,TruStrain™ | 0.5
117 | 3.9 | 37 | 14.853 | 0.91607 | 0.0617 | 4.7367 | 2 | 0.29758 | 0.8 | 0.14 | 10.946 | WMa,TruStrain™ | 0.5
118 | 3.93 | 37 | 14.84 | 0.91348 | 0.0616 | 4.7326 | 2 | 0.29732 | 0.8 | 0.14 | 10.937 | WMa,TruStrain™ | 0.5
119 | 3.97 | 37 | 14.834 | 0.91245 | 0.0615 | 4.7307 | 2 | 0.29721 | 0.8 | 0.14 | 10.933 | WMa,TruStrain™ | 0.5
120 | 4 | 37 | 14.819 | 0.90904 | 0.0613 | 4.7259 | 2 | 0.29691 | 0.8 | 0.14 | 10.922 | WMa,TruStrain™ | 0.5
121 | 4.03 | 37 | 14.806 | 0.91284 | 0.0617 | 4.7219 | 2 | 0.29666 | 0.8 | 0.14 | 10.912 | WMa,TruStrain™ | 0.5
122 | 4.07 | 37 | 14.799 | 0.91123 | 0.0616 | 4.7196 | 2 | 0.29651 | 0.8 | 0.14 | 10.907 | WMa,TruStrain™ | 0.5
123 | 4.1 | 37 | 14.781 | 0.90938 | 0.0615 | 4.7139 | 2 | 0.29615 | 0.8 | 0.14 | 10.894 | WMa,TruStrain™ | 0.5
124 | 4.13 | 37 | 14.773 | 0.90609 | 0.0613 | 4.7113 | 2 | 0.29598 | 0.8 | 0.14 | 10.888 | WMa,TruStrain™ | 0.5
125 | 4.17 | 37 | 14.769 | 0.90896 | 0.0615 | 4.7099 | 2 | 0.29589 | 0.8 | 0.13 | 10.884 | WMa,TruStrain™ | 0.5
126 | 4.2 | 37 | 14.755 | 0.90989 | 0.0617 | 4.7054 | 2 | 0.29562 | 0.8 | 0.13 | 10.874 | WMa,TruStrain™ | 0.5
127 | 4.23 | 37 | 14.734 | 0.90078 | 0.0611 | 4.6986 | 2 | 0.2952 | 0.8 | 0.13 | 10.859 | WMa,TruStrain™ | 0.5
128 | 4.27 | 37.01 | 14.728 | 0.90429 | 0.0614 | 4.6969 | 2 | 0.29508 | 0.8 | 0.13 | 10.855 | WMa,TruStrain™ | 0.5
129 | 4.3 | 37 | 14.714 | 0.91363 | 0.0621 | 4.6927 | 2 | 0.29482 | 0.8 | 0.13 | 10.845 | WMa,TruStrain™ | 0.5
130 | 4.33 | 37 | 14.705 | 0.90185 | 0.0613 | 4.6895 | 2 | 0.29461 | 0.8 | 0.13 | 10.837 | WMa,TruStrain™ | 0.5
131 | 4.37 | 37 | 14.686 | 0.91035 | 0.062 | 4.6835 | 2 | 0.29425 | 0.8 | 0.13 | 10.824 | WMa,TruStrain™ | 0.5
132 | 4.4 | 37 | 14.679 | 0.90223 | 0.0615 | 4.6813 | 2 | 0.2941 | 0.8 | 0.13 | 10.818 | WMa,TruStrain™ | 0.5
133 | 4.43 | 37 | 14.668 | 0.90294 | 0.0616 | 4.6778 | 2 | 0.29388 | 0.8 | 0.13 | 10.81 | WMa,TruStrain™ | 0.5
134 | 4.47 | 37 | 14.656 | 0.90434 | 0.0617 | 4.6739 | 2 | 0.29364 | 0.8 | 0.13 | 10.802 | WMa,TruStrain™ | 0.5
135 | 4.5 | 37 | 14.642 | 0.90122 | 0.0616 | 4.6696 | 2 | 0.29337 | 0.8 | 0.13 | 10.792 | WMa,TruStrain™ | 0.5
136 | 4.53 | 37 | 14.634 | 0.90466 | 0.0618 | 4.667 | 2 | 0.29321 | 0.8 | 0.13 | 10.786 | WMa,TruStrain™ | 0.5
137 | 4.57 | 37 | 14.621 | 0.90368 | 0.0618 | 4.6628 | 2 | 0.29294 | 0.8 | 0.13 | 10.776 | WMa,TruStrain™ | 0.5
138 | 4.6 | 37 | 14.608 | 0.89926 | 0.0616 | 4.6587 | 2 | 0.29268 | 0.8 | 0.13 | 10.766 | WMa,TruStrain™ | 0.5
139 | 4.63 | 37 | 14.6 | 0.90611 | 0.0621 | 4.6563 | 2 | 0.29253 | 0.8 | 0.13 | 10.761 | WMa,TruStrain™ | 0.5
140 | 4.67 | 37 | 14.589 | 0.89965 | 0.0617 | 4.6527 | 2 | 0.29231 | 0.8 | 0.13 | 10.753 | WMa,TruStrain™ | 0.5
141 | 4.7 | 37.01 | 14.574 | 0.89814 | 0.0616 | 4.648 | 2 | 0.29201 | 0.8 | 0.13 | 10.742 | WMa,TruStrain™ | 0.5
142 | 4.73 | 37 | 14.568 | 0.89467 | 0.0614 | 4.6457 | 2 | 0.29187 | 0.8 | 0.13 | 10.736 | WMa,TruStrain™ | 0.5
143 | 4.77 | 37 | 14.56 | 0.89641 | 0.0616 | 4.6435 | 2 | 0.29173 | 0.8 | 0.12 | 10.731 | WMa,TruStrain™ | 0.5
144 | 4.8 | 37 | 14.549 | 0.8953 | 0.0615 | 4.6397 | 2 | 0.29149 | 0.8 | 0.13 | 10.723 | WMa,TruStrain™ | 0.5
145 | 4.83 | 37 | 14.534 | 0.89368 | 0.0615 | 4.6351 | 2 | 0.2912 | 0.8 | 0.12 | 10.712 | WMa,TruStrain™ | 0.5
146 | 4.87 | 37 | 14.533 | 0.89824 | 0.0618 | 4.6348 | 2 | 0.29118 | 0.8 | 0.12 | 10.711 | WMa,TruStrain™ | 0.5
147 | 4.9 | 37 | 14.518 | 0.88851 | 0.0612 | 4.6299 | 2 | 0.29088 | 0.8 | 0.12 | 10.7 | WMa,TruStrain™ | 0.5
148 | 4.93 | 37 | 14.504 | 0.89162 | 0.0615 | 4.6255 | 2 | 0.2906 | 0.8 | 0.12 | 10.69 | WMa,TruStrain™ | 0.5
149 | 4.97 | 37 | 14.494 | 0.89285 | 0.0616 | 4.6224 | 2 | 0.29041 | 0.8 | 0.12 | 10.683 | WMa,TruStrain™ | 0.5
150 | 5 | 37 | 14.49 | 0.88952 | 0.0614 | 4.621 | 2 | 0.29031 | 0.8 | 0.12 | 10.679 | WMa,TruStrain™ | 0.5
151 | 5.03 | 37 | 14.482 | 0.89236 | 0.0616 | 4.6184 | 2 | 0.29015 | 0.8 | 0.12 | 10.673 | WMa,TruStrain™ | 0.5
152 | 5.07 | 37 | 14.473 | 0.89104 | 0.0616 | 4.6156 | 2 | 0.28998 | 0.8 | 0.12 | 10.667 | WMa,TruStrain™ | 0.5
153 | 5.1 | 37 | 14.46 | 0.89131 | 0.0616 | 4.6114 | 2 | 0.28972 | 0.8 | 0.12 | 10.657 | WMa,TruStrain™ | 0.5
154 | 5.13 | 37 | 14.45 | 0.88953 | 0.0616 | 4.6083 | 2 | 0.28952 | 0.8 | 0.12 | 10.65 | WMa,TruStrain™ | 0.5
155 | 5.17 | 37 | 14.449 | 0.88806 | 0.0615 | 4.608 | 2 | 0.2895 | 0.8 | 0.12 | 10.649 | WMa,TruStrain™ | 0.5
156 | 5.2 | 37 | 14.433 | 0.88345 | 0.0612 | 4.6028 | 2 | 0.28918 | 0.8 | 0.12 | 10.637 | WMa,TruStrain™ | 0.5
157 | 5.23 | 37 | 14.432 | 0.88507 | 0.0613 | 4.6024 | 2 | 0.28914 | 0.8 | 0.12 | 10.636 | WMa,TruStrain™ | 0.5
158 | 5.27 | 37 | 14.42 | 0.88281 | 0.0612 | 4.5986 | 2 | 0.28891 | 0.8 | 0.12 | 10.628 | WMa,TruStrain™ | 0.5
159 | 5.3 | 37 | 14.407 | 0.88547 | 0.0615 | 4.5945 | 2 | 0.28866 | 0.8 | 0.12 | 10.618 | WMa,TruStrain™ | 0.5
160 | 5.33 | 37 | 14.4 | 0.89485 | 0.0621 | 4.5925 | 2 | 0.28853 | 0.8 | 0.12 | 10.614 | WMa,TruStrain™ | 0.5
161 | 5.37 | 37 | 14.386 | 0.88144 | 0.0613 | 4.5878 | 2 | 0.28824 | 0.8 | 0.12 | 10.603 | WMa,TruStrain™ | 0.5
162 | 5.4 | 37 | 14.386 | 0.88531 | 0.0615 | 4.5878 | 2 | 0.28823 | 0.8 | 0.12 | 10.603 | WMa,TruStrain™ | 0.5
163 | 5.43 | 37 | 14.373 | 0.88846 | 0.0618 | 4.5839 | 2 | 0.28798 | 0.8 | 0.12 | 10.593 | WMa,TruStrain™ | 0.5
164 | 5.47 | 37 | 14.358 | 0.88322 | 0.0615 | 4.5788 | 2 | 0.28767 | 0.8 | 0.12 | 10.582 | WMa,TruStrain™ | 0.5
165 | 5.5 | 37 | 14.355 | 0.8848 | 0.0616 | 4.5779 | 2 | 0.28761 | 0.8 | 0.12 | 10.58 | WMa,TruStrain™ | 0.5
166 | 5.53 | 37 | 14.342 | 0.87302 | 0.0609 | 4.5737 | 2 | 0.28735 | 0.8 | 0.12 | 10.57 | WMa,TruStrain™ | 0.5
167 | 5.57 | 37 | 14.333 | 0.88396 | 0.0617 | 4.571 | 2 | 0.28718 | 0.8 | 0.12 | 10.564 | WMa,TruStrain™ | 0.5
168 | 5.6 | 37 | 14.325 | 0.86863 | 0.0606 | 4.5683 | 2 | 0.287 | 0.8 | 0.12 | 10.557 | WMa,TruStrain™ | 0.5
169 | 5.63 | 37 | 14.32 | 0.88254 | 0.0616 | 4.5669 | 2 | 0.28692 | 0.8 | 0.12 | 10.554 | WMa,TruStrain™ | 0.5
170 | 5.67 | 37 | 14.311 | 0.88099 | 0.0616 | 4.5641 | 2 | 0.28674 | 0.8 | 0.11 | 10.548 | WMa,TruStrain™ | 0.5
171 | 5.7 | 37 | 14.299 | 0.88559 | 0.0619 | 4.5603 | 2 | 0.28651 | 0.8 | 0.11 | 10.539 | WMa,TruStrain™ | 0.5
172 | 5.73 | 37 | 14.283 | 0.87714 | 0.0614 | 4.5551 | 2 | 0.28618 | 0.8 | 0.11 | 10.527 | WMa,TruStrain™ | 0.5
173 | 5.77 | 37 | 14.277 | 0.88102 | 0.0617 | 4.5533 | 2 | 0.28606 | 0.8 | 0.11 | 10.523 | WMa,TruStrain™ | 0.5
174 | 5.8 | 37 | 14.265 | 0.87404 | 0.0613 | 4.5493 | 2 | 0.28581 | 0.8 | 0.11 | 10.514 | WMa,TruStrain™ | 0.5
175 | 5.83 | 37 | 14.262 | 0.87317 | 0.0612 | 4.5483 | 2 | 0.28574 | 0.8 | 0.11 | 10.511 | WMa,TruStrain™ | 0.5
176 | 5.87 | 37 | 14.248 | 0.88264 | 0.0619 | 4.5441 | 2 | 0.28549 | 0.8 | 0.11 | 10.502 | WMa,TruStrain™ | 0.5
177 | 5.9 | 37 | 14.241 | 0.8755 | 0.0615 | 4.5417 | 2 | 0.28534 | 0.8 | 0.11 | 10.496 | WMa,TruStrain™ | 0.5
178 | 5.93 | 37 | 14.237 | 0.87673 | 0.0616 | 4.5405 | 2 | 0.28526 | 0.8 | 0.11 | 10.493 | WMa,TruStrain™ | 0.5
179 | 5.97 | 37 | 14.228 | 0.87643 | 0.0616 | 4.5374 | 2 | 0.28507 | 0.8 | 0.11 | 10.486 | WMa,TruStrain™ | 0.5
180 | 6 | 37 | 14.219 | 0.87841 | 0.0618 | 4.5346 | 2 | 0.28489 | 0.8 | 0.11 | 10.48 | WMa,TruStrain™ | 0.5
181 | 6.03 | 37 | 14.207 | 0.8752 | 0.0616 | 4.5309 | 2 | 0.28466 | 0.8 | 0.11 | 10.471 | WMa,TruStrain™ | 0.5
182 | 6.07 | 37 | 14.204 | 0.87569 | 0.0617 | 4.5297 | 2 | 0.28458 | 0.8 | 0.11 | 10.468 | WMa,TruStrain™ | 0.5
183 | 6.1 | 37 | 14.201 | 0.87719 | 0.0618 | 4.5289 | 2 | 0.28453 | 0.8 | 0.11 | 10.466 | WMa,TruStrain™ | 0.5
184 | 6.13 | 37 | 14.188 | 0.86911 | 0.0613 | 4.5247 | 2 | 0.28427 | 0.8 | 0.11 | 10.457 | WMa,TruStrain™ | 0.5
185 | 6.17 | 37 | 14.184 | 0.86527 | 0.061 | 4.5234 | 2 | 0.28419 | 0.8 | 0.11 | 10.454 | WMa,TruStrain™ | 0.5
186 | 6.2 | 37 | 14.168 | 0.86767 | 0.0612 | 4.5182 | 2 | 0.28387 | 0.8 | 0.11 | 10.442 | WMa,TruStrain™ | 0.5
187 | 6.23 | 37 | 14.161 | 0.86462 | 0.0611 | 4.516 | 2 | 0.28372 | 0.8 | 0.11 | 10.437 | WMa,TruStrain™ | 0.5
188 | 6.27 | 37 | 14.15 | 0.86957 | 0.0615 | 4.5127 | 2 | 0.28352 | 0.8 | 0.11 | 10.429 | WMa,TruStrain™ | 0.5
189 | 6.3 | 37 | 14.145 | 0.87177 | 0.0616 | 4.5112 | 2 | 0.28342 | 0.8 | 0.11 | 10.426 | WMa,TruStrain™ | 0.5
190 | 6.33 | 37 | 14.139 | 0.85902 | 0.0608 | 4.5089 | 2 | 0.28327 | 0.8 | 0.11 | 10.42 | WMa,TruStrain™ | 0.5
191 | 6.37 | 37 | 14.134 | 0.86558 | 0.0612 | 4.5073 | 2 | 0.28318 | 0.8 | 0.11 | 10.417 | WMa,TruStrain™ | 0.5
192 | 6.4 | 37 | 14.127 | 0.86835 | 0.0615 | 4.5051 | 2 | 0.28305 | 0.8 | 0.11 | 10.412 | WMa,TruStrain™ | 0.5
193 | 6.43 | 37 | 14.119 | 0.86636 | 0.0614 | 4.5026 | 2 | 0.28289 | 0.8 | 0.11 | 10.406 | WMa,TruStrain™ | 0.5
194 | 6.47 | 37 | 14.105 | 0.86891 | 0.0616 | 4.4983 | 2 | 0.28261 | 0.8 | 0.11 | 10.396 | WMa,TruStrain™ | 0.5
195 | 6.5 | 37 | 14.104 | 0.86392 | 0.0613 | 4.4977 | 2 | 0.28257 | 0.8 | 0.11 | 10.394 | WMa,TruStrain™ | 0.5
196 | 6.53 | 37 | 14.098 | 0.86443 | 0.0613 | 4.4958 | 2 | 0.28245 | 0.8 | 0.11 | 10.39 | WMa,TruStrain™ | 0.5
197 | 6.57 | 37 | 14.089 | 0.86571 | 0.0614 | 4.493 | 2 | 0.28228 | 0.8 | 0.11 | 10.384 | WMa,TruStrain™ | 0.5
198 | 6.6 | 37 | 14.087 | 0.86728 | 0.0616 | 4.4924 | 2 | 0.28224 | 0.8 | 0.11 | 10.382 | WMa,TruStrain™ | 0.5
199 | 6.63 | 37 | 14.079 | 0.86218 | 0.0612 | 4.4897 | 2 | 0.28208 | 0.8 | 0.11 | 10.376 | WMa,TruStrain™ | 0.5
200 | 6.67 | 37 | 14.072 | 0.86337 | 0.0614 | 4.4875 | 2 | 0.28194 | 0.8 | 0.11 | 10.371 | WMa,TruStrain™ | 0.5
201 | 6.7 | 37 | 14.058 | 0.85932 | 0.0611 | 4.4831 | 2 | 0.28165 | 0.8 | 0.11 | 10.361 | WMa,TruStrain™ | 0.5
202 | 6.73 | 37 | 14.044 | 0.86394 | 0.0615 | 4.4789 | 2 | 0.2814 | 0.8 | 0.1 | 10.351 | WMa,TruStrain™ | 0.5
203 | 6.77 | 37 | 14.042 | 0.85871 | 0.0612 | 4.4781 | 2 | 0.28134 | 0.8 | 0.1 | 10.349 | WMa,TruStrain™ | 0.5
204 | 6.8 | 37 | 14.034 | 0.86293 | 0.0615 | 4.4756 | 2 | 0.28118 | 0.8 | 0.1 | 10.343 | WMa,TruStrain™ | 0.5
205 | 6.83 | 37 | 14.026 | 0.85662 | 0.0611 | 4.473 | 2 | 0.28103 | 0.8 | 0.1 | 10.338 | WMa,TruStrain™ | 0.5
206 | 6.87 | 37 | 14.019 | 0.86533 | 0.0617 | 4.4709 | 2 | 0.28089 | 0.8 | 0.1 | 10.333 | WMa,TruStrain™ | 0.5
207 | 6.9 | 37 | 14.008 | 0.85703 | 0.0612 | 4.4673 | 2 | 0.28067 | 0.8 | 0.1 | 10.324 | WMa,TruStrain™ | 0.5
208 | 6.93 | 37 | 14.005 | 0.8597 | 0.0614 | 4.4665 | 2 | 0.28061 | 0.8 | 0.1 | 10.322 | WMa,TruStrain™ | 0.5
209 | 6.97 | 37 | 13.999 | 0.86069 | 0.0615 | 4.4646 | 2 | 0.28049 | 0.8 | 0.1 | 10.318 | WMa,TruStrain™ | 0.5
210 | 7 | 37 | 13.989 | 0.85742 | 0.0613 | 4.4613 | 2 | 0.28029 | 0.8 | 0.1 | 10.31 | WMa,TruStrain™ | 0.5
211 | 7.03 | 37 | 13.985 | 0.85918 | 0.0614 | 4.46 | 2 | 0.28021 | 0.8 | 0.1 | 10.307 | WMa,TruStrain™ | 0.5
212 | 7.07 | 37 | 13.974 | 0.86061 | 0.0616 | 4.4566 | 2 | 0.27999 | 0.8 | 0.1 | 10.3 | WMa,TruStrain™ | 0.5
213 | 7.1 | 37 | 13.967 | 0.85875 | 0.0615 | 4.4543 | 2 | 0.27985 | 0.8 | 0.1 | 10.294 | WMa,TruStrain™ | 0.5
214 | 7.13 | 37 | 13.96 | 0.85789 | 0.0615 | 4.4519 | 2 | 0.2797 | 0.8 | 0.1 | 10.289 | WMa,TruStrain™ | 0.5
215 | 7.17 | 37 | 13.944 | 0.85844 | 0.0616 | 4.4469 | 2 | 0.27938 | 0.8 | 0.1 | 10.277 | WMa,TruStrain™ | 0.5
216 | 7.2 | 37 | 13.943 | 0.85271 | 0.0612 | 4.4465 | 2 | 0.27936 | 0.8 | 0.1 | 10.276 | WMa,TruStrain™ | 0.5
217 | 7.23 | 37 | 13.937 | 0.85389 | 0.0613 | 4.4447 | 2 | 0.27924 | 0.8 | 0.1 | 10.272 | WMa,TruStrain™ | 0.5
218 | 7.27 | 37 | 13.917 | 0.84707 | 0.0609 | 4.4383 | 2 | 0.27885 | 0.8 | 0.1 | 10.257 | WMa,TruStrain™ | 0.5
219 | 7.3 | 37 | 13.91 | 0.85249 | 0.0613 | 4.4359 | 2 | 0.2787 | 0.8 | 0.1 | 10.252 | WMa,TruStrain™ | 0.5
220 | 7.33 | 37 | 13.908 | 0.85048 | 0.0611 | 4.4354 | 2 | 0.27866 | 0.8 | 0.1 | 10.251 | WMa,TruStrain™ | 0.5
221 | 7.37 | 37 | 13.906 | 0.85242 | 0.0613 | 4.4349 | 2 | 0.27862 | 0.8 | 0.1 | 10.249 | WMa,TruStrain™ | 0.5
222 | 7.4 | 37 | 13.887 | 0.84807 | 0.0611 | 4.4285 | 2 | 0.27823 | 0.8 | 0.1 | 10.235 | WMa,TruStrain™ | 0.5
223 | 7.43 | 37 | 13.883 | 0.84762 | 0.0611 | 4.4273 | 2 | 0.27815 | 0.8 | 0.1 | 10.232 | WMa,TruStrain™ | 0.5
224 | 7.47 | 37 | 13.876 | 0.84519 | 0.0609 | 4.4251 | 2 | 0.27801 | 0.8 | 0.1 | 10.227 | WMa,TruStrain™ | 0.5
225 | 7.5 | 37 | 13.871 | 0.84375 | 0.0608 | 4.4234 | 2 | 0.27791 | 0.8 | 0.1 | 10.223 | WMa,TruStrain™ | 0.5
226 | 7.53 | 37 | 13.865 | 0.83997 | 0.0606 | 4.4214 | 2 | 0.27779 | 0.8 | 0.1 | 10.218 | WMa,TruStrain™ | 0.5
227 | 7.57 | 37 | 13.863 | 0.84938 | 0.0613 | 4.4211 | 2 | 0.27776 | 0.8 | 0.1 | 10.217 | WMa,TruStrain™ | 0.5
228 | 7.6 | 37 | 13.846 | 0.85034 | 0.0614 | 4.4157 | 2 | 0.27743 | 0.8 | 0.1 | 10.205 | WMa,TruStrain™ | 0.5
229 | 7.63 | 37 | 13.842 | 0.84984 | 0.0614 | 4.4144 | 2 | 0.27734 | 0.8 | 0.1 | 10.202 | WMa,TruStrain™ | 0.5
230 | 7.67 | 37 | 13.832 | 0.84773 | 0.0613 | 4.4112 | 2 | 0.27714 | 0.8 | 0.1 | 10.195 | WMa,TruStrain™ | 0.5
231 | 7.7 | 37 | 13.834 | 0.84473 | 0.0611 | 4.4116 | 2 | 0.27716 | 0.8 | 0.1 | 10.195 | WMa,TruStrain™ | 0.5
232 | 7.73 | 37 | 13.819 | 0.85473 | 0.0619 | 4.4072 | 2 | 0.27689 | 0.8 | 0.09 | 10.185 | WMa,TruStrain™ | 0.5
233 | 7.77 | 37 | 13.815 | 0.84361 | 0.0611 | 4.4055 | 2 | 0.27678 | 0.8 | 0.09 | 10.182 | WMa,TruStrain™ | 0.5
234 | 7.8 | 37 | 13.806 | 0.84571 | 0.0613 | 4.4027 | 2 | 0.27661 | 0.8 | 0.09 | 10.175 | WMa,TruStrain™ | 0.5
235 | 7.83 | 37 | 13.8 | 0.84875 | 0.0615 | 4.4009 | 2 | 0.2765 | 0.8 | 0.09 | 10.171 | WMa,TruStrain™ | 0.5
236 | 7.87 | 37 | 13.788 | 0.84691 | 0.0614 | 4.3971 | 2 | 0.27626 | 0.8 | 0.09 | 10.162 | WMa,TruStrain™ | 0.5
237 | 7.9 | 37 | 13.774 | 0.84723 | 0.0615 | 4.3926 | 2 | 0.27598 | 0.8 | 0.09 | 10.152 | WMa,TruStrain™ | 0.5
238 | 7.93 | 37 | 13.771 | 0.84118 | 0.0611 | 4.3916 | 2 | 0.2759 | 0.8 | 0.09 | 10.149 | WMa,TruStrain™ | 0.5
239 | 7.97 | 37 | 13.761 | 0.8475 | 0.0616 | 4.3885 | 2 | 0.27572 | 0.8 | 0.09 | 10.142 | WMa,TruStrain™ | 0.5
240 | 8 | 37 | 13.746 | 0.84136 | 0.0612 | 4.3836 | 2 | 0.27541 | 0.8 | 0.09 | 10.131 | WMa,TruStrain™ | 0.5
241 | 8.03 | 37 | 13.741 | 0.84251 | 0.0613 | 4.3822 | 2 | 0.27532 | 0.8 | 0.09 | 10.128 | WMa,TruStrain™ | 0.5
242 | 8.07 | 37 | 13.735 | 0.84673 | 0.0617 | 4.3801 | 2 | 0.27519 | 0.8 | 0.09 | 10.123 | WMa,TruStrain™ | 0.5
243 | 8.1 | 37 | 13.73 | 0.84685 | 0.0617 | 4.3788 | 2 | 0.2751 | 0.8 | 0.09 | 10.12 | WMa,TruStrain™ | 0.5
244 | 8.13 | 37 | 13.722 | 0.84375 | 0.0615 | 4.3762 | 2 | 0.27494 | 0.8 | 0.09 | 10.114 | WMa,TruStrain™ | 0.5
245 | 8.17 | 37 | 13.718 | 0.83852 | 0.0611 | 4.3749 | 2 | 0.27486 | 0.8 | 0.09 | 10.111 | WMa,TruStrain™ | 0.5
246 | 8.2 | 37 | 13.707 | 0.8418 | 0.0614 | 4.3714 | 2 | 0.27465 | 0.8 | 0.09 | 10.103 | WMa,TruStrain™ | 0.5
247 | 8.23 | 37 | 13.698 | 0.8417 | 0.0614 | 4.3684 | 2 | 0.27446 | 0.8 | 0.09 | 10.096 | WMa,TruStrain™ | 0.5
248 | 8.27 | 37 | 13.697 | 0.83903 | 0.0613 | 4.3682 | 2 | 0.27444 | 0.8 | 0.09 | 10.095 | WMa,TruStrain™ | 0.5
249 | 8.3 | 37 | 13.692 | 0.84083 | 0.0614 | 4.3666 | 2 | 0.27434 | 0.8 | 0.09 | 10.092 | WMa,TruStrain™ | 0.5
250 | 8.33 | 37 | 13.694 | 0.83858 | 0.0612 | 4.367 | 2 | 0.27436 | 0.8 | 0.09 | 10.092 | WMa,TruStrain™ | 0.5
251 | 8.37 | 37 | 13.672 | 0.83689 | 0.0612 | 4.3602 | 2 | 0.27394 | 0.8 | 0.09 | 10.077 | WMa,TruStrain™ | 0.5
252 | 8.4 | 37 | 13.665 | 0.83883 | 0.0614 | 4.358 | 2 | 0.2738 | 0.8 | 0.09 | 10.072 | WMa,TruStrain™ | 0.5
253 | 8.43 | 37 | 13.665 | 0.84069 | 0.0615 | 4.3579 | 2 | 0.2738 | 0.8 | 0.09 | 10.072 | WMa,TruStrain™ | 0.5
254 | 8.47 | 37 | 13.658 | 0.83665 | 0.0613 | 4.3555 | 2 | 0.27364 | 0.8 | 0.09 | 10.066 | WMa,TruStrain™ | 0.5
255 | 8.5 | 37 | 13.647 | 0.84427 | 0.0619 | 4.3522 | 2 | 0.27344 | 0.8 | 0.09 | 10.058 | WMa,TruStrain™ | 0.5
256 | 8.53 | 37 | 13.64 | 0.83572 | 0.0613 | 4.3499 | 2 | 0.27329 | 0.8 | 0.09 | 10.053 | WMa,TruStrain™ | 0.5
257 | 8.57 | 37 | 13.642 | 0.83931 | 0.0615 | 4.3506 | 2 | 0.27333 | 0.8 | 0.09 | 10.055 | WMa,TruStrain™ | 0.5
258 | 8.6 | 37 | 13.627 | 0.83566 | 0.0613 | 4.3458 | 2 | 0.27304 | 0.8 | 0.09 | 10.044 | WMa,TruStrain™ | 0.5
259 | 8.63 | 37 | 13.622 | 0.83895 | 0.0616 | 4.3441 | 2 | 0.27293 | 0.8 | 0.09 | 10.04 | WMa,TruStrain™ | 0.5
260 | 8.67 | 37 | 13.618 | 0.83444 | 0.0613 | 4.3428 | 2 | 0.27285 | 0.8 | 0.09 | 10.037 | WMa,TruStrain™ | 0.5
261 | 8.7 | 37 | 13.609 | 0.83314 | 0.0612 | 4.3401 | 2 | 0.27268 | 0.8 | 0.09 | 10.03 | WMa,TruStrain™ | 0.5
262 | 8.73 | 37 | 13.601 | 0.83703 | 0.0615 | 4.3375 | 2 | 0.27252 | 0.8 | 0.09 | 10.025 | WMa,TruStrain™ | 0.5
263 | 8.77 | 37 | 13.592 | 0.84113 | 0.0619 | 4.3348 | 2 | 0.27234 | 0.8 | 0.09 | 10.018 | WMa,TruStrain™ | 0.5
264 | 8.8 | 37 | 13.584 | 0.83861 | 0.0617 | 4.3321 | 2 | 0.27217 | 0.8 | 0.09 | 10.012 | WMa,TruStrain™ | 0.5
265 | 8.83 | 37 | 13.581 | 0.83312 | 0.0613 | 4.331 | 2 | 0.2721 | 0.8 | 0.09 | 10.009 | WMa,TruStrain™ | 0.5
266 | 8.87 | 37 | 13.573 | 0.83826 | 0.0618 | 4.3287 | 2 | 0.27196 | 0.8 | 0.09 | 10.004 | WMa,TruStrain™ | 0.5
267 | 8.9 | 37 | 13.57 | 0.83742 | 0.0617 | 4.3276 | 2 | 0.27189 | 0.8 | 0.09 | 10.002 | WMa,TruStrain™ | 0.5
268 | 8.93 | 37 | 13.565 | 0.83269 | 0.0614 | 4.3259 | 2 | 0.27178 | 0.8 | 0.09 | 9.9975 | WMa,TruStrain™ | 0.5
269 | 8.97 | 37 | 13.555 | 0.83395 | 0.0615 | 4.323 | 2 | 0.2716 | 0.8 | 0.09 | 9.9907 | WMa,TruStrain™ | 0.5
270 | 9 | 37 | 13.554 | 0.83491 | 0.0616 | 4.3226 | 2 | 0.27158 | 0.8 | 0.09 | 9.99 | WMa,TruStrain™ | 0.5
271 | 9.03 | 37 | 13.541 | 0.83841 | 0.0619 | 4.3184 | 2 | 0.27131 | 0.8 | 0.09 | 9.9803 | WMa,TruStrain™ | 0.5
272 | 9.07 | 37 | 13.542 | 0.83759 | 0.0619 | 4.3188 | 2 | 0.27134 | 0.8 | 0.09 | 9.9811 | WMa,TruStrain™ | 0.5
273 | 9.1 | 37 | 13.528 | 0.82531 | 0.061 | 4.3141 | 2 | 0.27104 | 0.8 | 0.09 | 9.9702 | WMa,TruStrain™ | 0.5
274 | 9.13 | 37 | 13.525 | 0.82704 | 0.0612 | 4.3131 | 2 | 0.27098 | 0.8 | 0.09 | 9.968 | WMa,TruStrain™ | 0.5
275 | 9.17 | 37 | 13.521 | 0.82749 | 0.0612 | 4.3118 | 2 | 0.2709 | 0.8 | 0.09 | 9.9651 | WMa,TruStrain™ | 0.5
276 | 9.2 | 37 | 13.512 | 0.83749 | 0.062 | 4.3091 | 2 | 0.27074 | 0.8 | 0.09 | 9.959 | WMa,TruStrain™ | 0.5
277 | 9.23 | 37 | 13.503 | 0.83339 | 0.0617 | 4.3063 | 2 | 0.27055 | 0.8 | 0.09 | 9.9523 | WMa,TruStrain™ | 0.5
278 | 9.27 | 37 | 13.503 | 0.82994 | 0.0615 | 4.3064 | 2 | 0.27055 | 0.8 | 0.09 | 9.9523 | WMa,TruStrain™ | 0.5
279 | 9.3 | 37 | 13.493 | 0.82838 | 0.0614 | 4.3031 | 2 | 0.27035 | 0.8 | 0.09 | 9.9449 | WMa,TruStrain™ | 0.5
280 | 9.33 | 37 | 13.487 | 0.82906 | 0.0615 | 4.301 | 2 | 0.27022 | 0.8 | 0.09 | 9.9402 | WMa,TruStrain™ | 0.5
281 | 9.37 | 37 | 13.494 | 0.8314 | 0.0616 | 4.3033 | 2 | 0.27036 | 0.8 | 0.09 | 9.9453 | WMa,TruStrain™ | 0.5
282 | 9.4 | 37 | 13.485 | 0.83432 | 0.0619 | 4.3006 | 2 | 0.27019 | 0.8 | 0.09 | 9.9391 | WMa,TruStrain™ | 0.5
283 | 9.43 | 37 | 13.476 | 0.82776 | 0.0614 | 4.2977 | 2 | 0.27001 | 0.8 | 0.09 | 9.9325 | WMa,TruStrain™ | 0.5
284 | 9.47 | 37 | 13.468 | 0.82699 | 0.0614 | 4.295 | 2 | 0.26985 | 0.8 | 0.08 | 9.9264 | WMa,TruStrain™ | 0.5
285 | 9.5 | 37 | 13.457 | 0.82673 | 0.0614 | 4.2916 | 2 | 0.26964 | 0.8 | 0.08 | 9.9186 | WMa,TruStrain™ | 0.5
286 | 9.53 | 37 | 13.457 | 0.82733 | 0.0615 | 4.2915 | 2 | 0.26962 | 0.8 | 0.08 | 9.918 | WMa,TruStrain™ | 0.5
287 | 9.57 | 37 | 13.45 | 0.82733 | 0.0615 | 4.2892 | 2 | 0.26948 | 0.8 | 0.08 | 9.9127 | WMa,TruStrain™ | 0.5
288 | 9.6 | 37 | 13.438 | 0.82611 | 0.0615 | 4.2855 | 2 | 0.26925 | 0.8 | 0.08 | 9.9042 | WMa,TruStrain™ | 0.5
289 | 9.63 | 37 | 13.439 | 0.8275 | 0.0616 | 4.2859 | 2 | 0.26927 | 0.8 | 0.08 | 9.9053 | WMa,TruStrain™ | 0.5
290 | 9.67 | 37 | 13.436 | 0.82714 | 0.0616 | 4.2849 | 2 | 0.26921 | 0.8 | 0.08 | 9.9028 | WMa,TruStrain™ | 0.5
291 | 9.7 | 37 | 13.425 | 0.8275 | 0.0616 | 4.2813 | 2 | 0.26898 | 0.8 | 0.08 | 9.8946 | WMa,TruStrain™ | 0.5
292 | 9.73 | 37 | 13.422 | 0.82466 | 0.0614 | 4.2803 | 2 | 0.26892 | 0.8 | 0.08 | 9.8923 | WMa,TruStrain™ | 0.5
293 | 9.77 | 37 | 13.421 | 0.8227 | 0.0613 | 4.28 | 2 | 0.2689 | 0.8 | 0.08 | 9.8914 | WMa,TruStrain™ | 0.5
294 | 9.8 | 37 | 13.41 | 0.83493 | 0.0623 | 4.2768 | 2 | 0.26871 | 0.8 | 0.08 | 9.8844 | WMa,TruStrain™ | 0.5
295 | 9.83 | 37 | 13.409 | 0.82765 | 0.0617 | 4.2764 | 2 | 0.26867 | 0.8 | 0.08 | 9.8832 | WMa,TruStrain™ | 0.5
296 | 9.87 | 37 | 13.401 | 0.82298 | 0.0614 | 4.2738 | 2 | 0.26851 | 0.8 | 0.08 | 9.8772 | WMa,TruStrain™ | 0.5
297 | 9.9 | 37 | 13.395 | 0.82155 | 0.0613 | 4.2719 | 2 | 0.26839 | 0.8 | 0.08 | 9.8728 | WMa,TruStrain™ | 0.5
298 | 9.93 | 37 | 13.386 | 0.81914 | 0.0612 | 4.2688 | 2 | 0.2682 | 0.8 | 0.08 | 9.8658 | WMa,TruStrain™ | 0.5
299 | 9.97 | 37 | 13.38 | 0.83066 | 0.0621 | 4.2671 | 2 | 0.2681 | 0.8 | 0.08 | 9.8619 | WMa,TruStrain™ | 0.5
300 | 10 | 37 | 13.369 | 0.81973 | 0.0613 | 4.2636 | 2 | 0.26787 | 0.8 | 0.08 | 9.8537 | WMa,TruStrain™ | 0.5
Test: | Panc-1:PSCs:BME_with TGF-B1_day 7_plate 2
Result: | G' and G'' Curves
Interval: | 1
Point No. | Time | Temperature | Storage Modulus | Loss Modulus | Loss Factor | Complex Viscosity | Shear Strain | Shear Stress | Gap | Normal Force | Torque | Status | Frequency
Fundamental
| [min] | [°C] | [Pa] | [Pa] | [1] | [Pa·s] | [%] | [Pa] | [mm] | [N] | [µN·m] |  | [Hz]
1 | 0.0333 | 37 | 8.0952 | 2.5339 | 0.313 | 2.7001 | 1.62 | 0.13769 | 0.8 | 0.02 | 5.0648 | WMa,TruStrain™ | 0.5
2 | 0.0667 | 37 | 10.671 | 0.85167 | 0.0798 | 3.4075 | 2.07 | 0.22123 | 0.8 | 0.03 | 8.1381 | WMa,TruStrain™ | 0.5
3 | 0.1 | 37 | 10.704 | 0.78559 | 0.0734 | 3.4162 | 2.07 | 0.22211 | 0.8 | 0.03 | 8.1705 | WMa,TruStrain™ | 0.5
4 | 0.133 | 37 | 10.703 | 0.77878 | 0.0728 | 3.416 | 2.03 | 0.21735 | 0.8 | 0.03 | 7.9952 | WMa,TruStrain™ | 0.5
5 | 0.167 | 37 | 10.709 | 0.78308 | 0.0731 | 3.418 | 1.98 | 0.21296 | 0.8 | 0.03 | 7.8339 | WMa,TruStrain™ | 0.5
6 | 0.2 | 37 | 10.696 | 0.78203 | 0.0731 | 3.4138 | 1.97 | 0.211 | 0.8 | 0.02 | 7.7617 | WMa,TruStrain™ | 0.5
7 | 0.233 | 37 | 10.704 | 0.76996 | 0.0719 | 3.4159 | 1.98 | 0.21227 | 0.8 | 0.03 | 7.8083 | WMa,TruStrain™ | 0.5
8 | 0.267 | 37 | 10.702 | 0.77702 | 0.0726 | 3.4156 | 2 | 0.21454 | 0.8 | 0.02 | 7.8917 | WMa,TruStrain™ | 0.5
9 | 0.3 | 37 | 10.698 | 0.7672 | 0.0717 | 3.414 | 2.01 | 0.21601 | 0.8 | 0.02 | 7.9459 | WMa,TruStrain™ | 0.5
10 | 0.333 | 37 | 10.699 | 0.77536 | 0.0725 | 3.4144 | 2.01 | 0.21612 | 0.8 | 0.02 | 7.95 | WMa,TruStrain™ | 0.5
11 | 0.367 | 37 | 10.696 | 0.77689 | 0.0726 | 3.4135 | 2.01 | 0.21513 | 0.8 | 0.02 | 7.9135 | WMa,TruStrain™ | 0.5
12 | 0.4 | 37 | 10.704 | 0.77301 | 0.0722 | 3.416 | 2 | 0.21425 | 0.8 | 0.02 | 7.881 | WMa,TruStrain™ | 0.5
13 | 0.433 | 37 | 10.697 | 0.77322 | 0.0723 | 3.414 | 1.99 | 0.21368 | 0.8 | 0.02 | 7.8601 | WMa,TruStrain™ | 0.5
14 | 0.467 | 37 | 10.688 | 0.77339 | 0.0724 | 3.411 | 1.99 | 0.21372 | 0.8 | 0.02 | 7.8616 | WMa,TruStrain™ | 0.5
15 | 0.5 | 37 | 10.697 | 0.77004 | 0.072 | 3.4138 | 2 | 0.21442 | 0.8 | 0.02 | 7.8875 | WMa,TruStrain™ | 0.5
16 | 0.533 | 37 | 10.696 | 0.77671 | 0.0726 | 3.4137 | 2 | 0.21482 | 0.8 | 0.02 | 7.9021 | WMa,TruStrain™ | 0.5
17 | 0.567 | 37 | 10.697 | 0.77581 | 0.0725 | 3.4138 | 2 | 0.21488 | 0.8 | 0.02 | 7.9044 | WMa,TruStrain™ | 0.5
18 | 0.6 | 37 | 10.695 | 0.7696 | 0.072 | 3.413 | 2 | 0.21462 | 0.8 | 0.02 | 7.8947 | WMa,TruStrain™ | 0.5
19 | 0.633 | 37 | 10.694 | 0.77493 | 0.0725 | 3.4128 | 2 | 0.21435 | 0.8 | 0.02 | 7.885 | WMa,TruStrain™ | 0.5
20 | 0.667 | 37 | 10.7 | 0.77387 | 0.0723 | 3.4148 | 2 | 0.21436 | 0.8 | 0.02 | 7.8852 | WMa,TruStrain™ | 0.5
21 | 0.7 | 37 | 10.702 | 0.77806 | 0.0727 | 3.4157 | 2 | 0.21445 | 0.8 | 0.02 | 7.8887 | WMa,TruStrain™ | 0.5
22 | 0.733 | 37 | 10.694 | 0.77687 | 0.0726 | 3.4129 | 2 | 0.21441 | 0.8 | 0.02 | 7.8871 | WMa,TruStrain™ | 0.5
23 | 0.767 | 37 | 10.694 | 0.77552 | 0.0725 | 3.4128 | 2 | 0.2145 | 0.8 | 0.02 | 7.8905 | WMa,TruStrain™ | 0.5
24 | 0.8 | 37 | 10.694 | 0.77516 | 0.0725 | 3.413 | 2 | 0.21453 | 0.8 | 0.02 | 7.8917 | WMa,TruStrain™ | 0.5
25 | 0.833 | 37 | 10.69 | 0.7676 | 0.0718 | 3.4115 | 2 | 0.2144 | 0.8 | 0.02 | 7.8867 | WMa,TruStrain™ | 0.5
26 | 0.867 | 37 | 10.698 | 0.77081 | 0.0721 | 3.414 | 2 | 0.21449 | 0.8 | 0.02 | 7.89 | WMa,TruStrain™ | 0.5
27 | 0.9 | 37 | 10.694 | 0.77056 | 0.0721 | 3.4129 | 2 | 0.21439 | 0.8 | 0.02 | 7.8863 | WMa,TruStrain™ | 0.5
28 | 0.933 | 37 | 10.696 | 0.76972 | 0.072 | 3.4134 | 2 | 0.21443 | 0.8 | 0.02 | 7.8878 | WMa,TruStrain™ | 0.5
29 | 0.967 | 37 | 10.698 | 0.76976 | 0.072 | 3.4142 | 2 | 0.21451 | 0.8 | 0.02 | 7.8907 | WMa,TruStrain™ | 0.5
30 | 1 | 37 | 10.693 | 0.77768 | 0.0727 | 3.4127 | 2 | 0.21444 | 0.8 | 0.02 | 7.8881 | WMa,TruStrain™ | 0.5
31 | 1.03 | 37 | 10.698 | 0.76988 | 0.072 | 3.4141 | 2 | 0.21453 | 0.8 | 0.02 | 7.8916 | WMa,TruStrain™ | 0.5
32 | 1.07 | 37 | 10.69 | 0.76656 | 0.0717 | 3.4115 | 2 | 0.21436 | 0.8 | 0.02 | 7.8852 | WMa,TruStrain™ | 0.5
33 | 1.1 | 37 | 10.693 | 0.77361 | 0.0723 | 3.4127 | 2 | 0.21442 | 0.8 | 0.02 | 7.8874 | WMa,TruStrain™ | 0.5
34 | 1.13 | 37 | 10.696 | 0.76729 | 0.0717 | 3.4132 | 2 | 0.21444 | 0.8 | 0.02 | 7.8883 | WMa,TruStrain™ | 0.5
35 | 1.17 | 37 | 10.699 | 0.77358 | 0.0723 | 3.4145 | 2 | 0.21452 | 0.8 | 0.02 | 7.8912 | WMa,TruStrain™ | 0.5
36 | 1.2 | 37 | 10.699 | 0.78003 | 0.0729 | 3.4145 | 2 | 0.21453 | 0.8 | 0.02 | 7.8916 | WMa,TruStrain™ | 0.5
37 | 1.23 | 37 | 10.694 | 0.77606 | 0.0726 | 3.4129 | 2 | 0.21444 | 0.8 | 0.02 | 7.8882 | WMa,TruStrain™ | 0.5
38 | 1.27 | 37 | 10.688 | 0.79608 | 0.0745 | 3.4117 | 2 | 0.21437 | 0.8 | 0.02 | 7.8855 | WMa,TruStrain™ | 0.5
39 | 1.3 | 37 | 10.688 | 0.7848 | 0.0734 | 3.4113 | 2 | 0.21434 | 0.8 | 0.02 | 7.8844 | WMa,TruStrain™ | 0.5
40 | 1.33 | 37 | 10.679 | 0.77253 | 0.0723 | 3.4081 | 2 | 0.21413 | 0.8 | 0.02 | 7.8769 | WMa,TruStrain™ | 0.5
41 | 1.37 | 37 | 10.688 | 0.77281 | 0.0723 | 3.411 | 2 | 0.21431 | 0.8 | 0.02 | 7.8835 | WMa,TruStrain™ | 0.5
42 | 1.4 | 37 | 10.691 | 0.77604 | 0.0726 | 3.412 | 2 | 0.21437 | 0.8 | 0.02 | 7.8857 | WMa,TruStrain™ | 0.5
43 | 1.43 | 37 | 10.688 | 0.76959 | 0.072 | 3.4111 | 2 | 0.21432 | 0.8 | 0.02 | 7.8837 | WMa,TruStrain™ | 0.5
44 | 1.47 | 37 | 10.69 | 0.77531 | 0.0725 | 3.4117 | 2 | 0.21436 | 0.8 | 0.02 | 7.8854 | WMa,TruStrain™ | 0.5
45 | 1.5 | 37 | 10.691 | 0.77095 | 0.0721 | 3.412 | 2 | 0.21438 | 0.8 | 0.02 | 7.8861 | WMa,TruStrain™ | 0.5
46 | 1.53 | 37 | 10.693 | 0.7714 | 0.0721 | 3.4125 | 2 | 0.21441 | 0.8 | 0.02 | 7.8871 | WMa,TruStrain™ | 0.5
47 | 1.57 | 37 | 10.692 | 0.77288 | 0.0723 | 3.4121 | 2 | 0.21439 | 0.8 | 0.02 | 7.8862 | WMa,TruStrain™ | 0.5
48 | 1.6 | 37 | 10.696 | 0.77524 | 0.0725 | 3.4135 | 2 | 0.21447 | 0.8 | 0.02 | 7.8894 | WMa,TruStrain™ | 0.5
49 | 1.63 | 37 | 10.695 | 0.77599 | 0.0726 | 3.4133 | 2 | 0.21446 | 0.8 | 0.02 | 7.8888 | WMa,TruStrain™ | 0.5
50 | 1.67 | 37 | 10.686 | 0.76789 | 0.0719 | 3.4102 | 2 | 0.21426 | 0.8 | 0.02 | 7.8817 | WMa,TruStrain™ | 0.5
51 | 1.7 | 37 | 10.694 | 0.77138 | 0.0721 | 3.4129 | 2 | 0.21443 | 0.8 | 0.02 | 7.8879 | WMa,TruStrain™ | 0.5
52 | 1.73 | 37 | 10.69 | 0.78707 | 0.0736 | 3.4119 | 2 | 0.21438 | 0.8 | 0.02 | 7.886 | WMa,TruStrain™ | 0.5
53 | 1.77 | 37 | 10.696 | 0.75716 | 0.0708 | 3.4132 | 2 | 0.21444 | 0.8 | 0.02 | 7.8884 | WMa,TruStrain™ | 0.5
54 | 1.8 | 37 | 10.68 | 0.77581 | 0.0726 | 3.4085 | 2 | 0.21417 | 0.8 | 0.02 | 7.8782 | WMa,TruStrain™ | 0.5
55 | 1.83 | 37 | 10.7 | 0.77668 | 0.0726 | 3.4149 | 2 | 0.21456 | 0.8 | 0.02 | 7.8926 | WMa,TruStrain™ | 0.5
56 | 1.87 | 37 | 10.693 | 0.78405 | 0.0733 | 3.4129 | 2 | 0.21444 | 0.8 | 0.02 | 7.8882 | WMa,TruStrain™ | 0.5
57 | 1.9 | 37 | 10.7 | 0.77721 | 0.0726 | 3.4149 | 2 | 0.21455 | 0.8 | 0.02 | 7.8922 | WMa,TruStrain™ | 0.5
58 | 1.93 | 37 | 10.675 | 0.7819 | 0.0732 | 3.4071 | 2 | 0.21407 | 0.8 | 0.02 | 7.8748 | WMa,TruStrain™ | 0.5
59 | 1.97 | 37 | 10.687 | 0.77468 | 0.0725 | 3.4106 | 2 | 0.21429 | 0.8 | 0.02 | 7.8827 | WMa,TruStrain™ | 0.5
60 | 2 | 37 | 10.685 | 0.77322 | 0.0724 | 3.4101 | 2 | 0.21426 | 0.8 | 0.02 | 7.8815 | WMa,TruStrain™ | 0.5
61 | 2.03 | 37 | 10.683 | 0.77281 | 0.0723 | 3.4094 | 2 | 0.21421 | 0.8 | 0.02 | 7.8799 | WMa,TruStrain™ | 0.5
62 | 2.07 | 37 | 10.687 | 0.76846 | 0.0719 | 3.4106 | 2 | 0.21429 | 0.8 | 0.02 | 7.8825 | WMa,TruStrain™ | 0.5
63 | 2.1 | 37 | 10.685 | 0.77048 | 0.0721 | 3.4101 | 2 | 0.21426 | 0.8 | 0.02 | 7.8816 | WMa,TruStrain™ | 0.5
64 | 2.13 | 37 | 10.691 | 0.772 | 0.0722 | 3.4118 | 2 | 0.21436 | 0.8 | 0.02 | 7.8854 | WMa,TruStrain™ | 0.5
65 | 2.17 | 37 | 10.691 | 0.76876 | 0.0719 | 3.412 | 2 | 0.21437 | 0.8 | 0.02 | 7.8858 | WMa,TruStrain™ | 0.5
66 | 2.2 | 37 | 10.685 | 0.77103 | 0.0722 | 3.41 | 2 | 0.21426 | 0.8 | 0.02 | 7.8815 | WMa,TruStrain™ | 0.5
67 | 2.23 | 37 | 10.69 | 0.77445 | 0.0724 | 3.4117 | 2 | 0.21436 | 0.8 | 0.02 | 7.8854 | WMa,TruStrain™ | 0.5
68 | 2.27 | 37 | 10.693 | 0.7619 | 0.0713 | 3.4124 | 2 | 0.2144 | 0.8 | 0.02 | 7.8866 | WMa,TruStrain™ | 0.5
69 | 2.3 | 37 | 10.687 | 0.77281 | 0.0723 | 3.4105 | 2 | 0.21429 | 0.8 | 0.02 | 7.8825 | WMa,TruStrain™ | 0.5
70 | 2.33 | 37 | 10.69 | 0.7698 | 0.072 | 3.4116 | 2 | 0.21435 | 0.8 | 0.02 | 7.885 | WMa,TruStrain™ | 0.5
71 | 2.37 | 37 | 10.687 | 0.77488 | 0.0725 | 3.4107 | 2 | 0.2143 | 0.8 | 0.02 | 7.883 | WMa,TruStrain™ | 0.5
72 | 2.4 | 37 | 10.686 | 0.7654 | 0.0716 | 3.41 | 2 | 0.21426 | 0.8 | 0.02 | 7.8814 | WMa,TruStrain™ | 0.5
73 | 2.43 | 37 | 10.687 | 0.76797 | 0.0719 | 3.4107 | 2 | 0.21429 | 0.8 | 0.02 | 7.8828 | WMa,TruStrain™ | 0.5
74 | 2.47 | 37 | 10.687 | 0.77189 | 0.0722 | 3.4107 | 2 | 0.21429 | 0.8 | 0.02 | 7.8827 | WMa,TruStrain™ | 0.5
75 | 2.5 | 37 | 10.677 | 0.7811 | 0.0732 | 3.4078 | 2 | 0.21412 | 0.8 | 0.02 | 7.8764 | WMa,TruStrain™ | 0.5
76 | 2.53 | 37 | 10.682 | 0.77558 | 0.0726 | 3.4091 | 2 | 0.2142 | 0.8 | 0.02 | 7.8792 | WMa,TruStrain™ | 0.5
77 | 2.57 | 37 | 10.679 | 0.77884 | 0.0729 | 3.4082 | 2 | 0.21414 | 0.8 | 0.02 | 7.8772 | WMa,TruStrain™ | 0.5
78 | 2.6 | 37 | 10.686 | 0.76984 | 0.072 | 3.4103 | 2 | 0.21427 | 0.8 | 0.02 | 7.8818 | WMa,TruStrain™ | 0.5
79 | 2.63 | 37 | 10.686 | 0.76668 | 0.0717 | 3.4101 | 2 | 0.21425 | 0.8 | 0.02 | 7.8813 | WMa,TruStrain™ | 0.5
80 | 2.67 | 37 | 10.691 | 0.77081 | 0.0721 | 3.4118 | 2 | 0.21436 | 0.8 | 0.02 | 7.8854 | WMa,TruStrain™ | 0.5
81 | 2.7 | 37 | 10.691 | 0.76592 | 0.0716 | 3.4117 | 2 | 0.21436 | 0.8 | 0.02 | 7.8852 | WMa,TruStrain™ | 0.5
82 | 2.73 | 37 | 10.683 | 0.76774 | 0.0719 | 3.4093 | 2 | 0.21421 | 0.8 | 0.02 | 7.8799 | WMa,TruStrain™ | 0.5
83 | 2.77 | 37 | 10.676 | 0.77827 | 0.0729 | 3.4073 | 2 | 0.2141 | 0.8 | 0.02 | 7.8755 | WMa,TruStrain™ | 0.5
84 | 2.8 | 37 | 10.677 | 0.76226 | 0.0714 | 3.4073 | 2 | 0.21408 | 0.8 | 0.02 | 7.875 | WMa,TruStrain™ | 0.5
85 | 2.83 | 37 | 10.684 | 0.77065 | 0.0721 | 3.4097 | 2 | 0.21423 | 0.8 | 0.02 | 7.8804 | WMa,TruStrain™ | 0.5
86 | 2.87 | 37 | 10.675 | 0.76477 | 0.0716 | 3.4068 | 2 | 0.21404 | 0.8 | 0.02 | 7.8736 | WMa,TruStrain™ | 0.5
87 | 2.9 | 37 | 10.665 | 0.79457 | 0.0745 | 3.4043 | 2 | 0.2139 | 0.8 | 0.02 | 7.8683 | WMa,TruStrain™ | 0.5
88 | 2.93 | 37 | 10.687 | 0.75521 | 0.0707 | 3.4103 | 2 | 0.21427 | 0.8 | 0.02 | 7.8818 | WMa,TruStrain™ | 0.5
89 | 2.97 | 37 | 10.676 | 0.77682 | 0.0728 | 3.4074 | 2 | 0.21409 | 0.8 | 0.02 | 7.8753 | WMa,TruStrain™ | 0.5
90 | 3 | 37 | 10.674 | 0.77764 | 0.0729 | 3.4068 | 2 | 0.21405 | 0.8 | 0.02 | 7.8739 | WMa,TruStrain™ | 0.5
91 | 3.03 | 37 | 10.681 | 0.76648 | 0.0718 | 3.4087 | 2 | 0.21417 | 0.8 | 0.02 | 7.8783 | WMa,TruStrain™ | 0.5
92 | 3.07 | 37 | 10.683 | 0.7727 | 0.0723 | 3.4093 | 2 | 0.21421 | 0.8 | 0.02 | 7.8797 | WMa,TruStrain™ | 0.5
93 | 3.1 | 37 | 10.683 | 0.77198 | 0.0723 | 3.4093 | 2 | 0.21421 | 0.8 | 0.02 | 7.8796 | WMa,TruStrain™ | 0.5
94 | 3.13 | 37 | 10.682 | 0.77045 | 0.0721 | 3.409 | 2 | 0.21419 | 0.8 | 0.02 | 7.879 | WMa,TruStrain™ | 0.5
95 | 3.17 | 37 | 10.677 | 0.76867 | 0.072 | 3.4073 | 2 | 0.21409 | 0.8 | 0.02 | 7.8752 | WMa,TruStrain™ | 0.5
96 | 3.2 | 37 | 10.685 | 0.77269 | 0.0723 | 3.4102 | 2 | 0.21426 | 0.8 | 0.02 | 7.8816 | WMa,TruStrain™ | 0.5
97 | 3.23 | 37 | 10.683 | 0.77379 | 0.0724 | 3.4095 | 2 | 0.21422 | 0.8 | 0.02 | 7.8801 | WMa,TruStrain™ | 0.5
98 | 3.27 | 37 | 10.68 | 0.77276 | 0.0724 | 3.4084 | 2 | 0.21415 | 0.8 | 0.02 | 7.8776 | WMa,TruStrain™ | 0.5
99 | 3.3 | 37 | 10.677 | 0.76699 | 0.0718 | 3.4074 | 2 | 0.21409 | 0.8 | 0.02 | 7.8754 | WMa,TruStrain™ | 0.5
100 | 3.33 | 37 | 10.679 | 0.77584 | 0.0727 | 3.4082 | 2 | 0.21414 | 0.8 | 0.02 | 7.8771 | WMa,TruStrain™ | 0.5
101 | 3.37 | 37 | 10.684 | 0.76833 | 0.0719 | 3.4095 | 2 | 0.21422 | 0.8 | 0.02 | 7.88 | WMa,TruStrain™ | 0.5
102 | 3.4 | 37 | 10.683 | 0.76904 | 0.072 | 3.4093 | 2 | 0.2142 | 0.8 | 0.02 | 7.8795 | WMa,TruStrain™ | 0.5
103 | 3.43 | 37 | 10.679 | 0.77537 | 0.0726 | 3.4081 | 2 | 0.21413 | 0.8 | 0.02 | 7.8769 | WMa,TruStrain™ | 0.5
104 | 3.47 | 37 | 10.677 | 0.76571 | 0.0717 | 3.4073 | 2 | 0.21408 | 0.8 | 0.02 | 7.875 | WMa,TruStrain™ | 0.5
105 | 3.5 | 37 | 10.684 | 0.77451 | 0.0725 | 3.4099 | 2 | 0.21425 | 0.8 | 0.02 | 7.8811 | WMa,TruStrain™ | 0.5
106 | 3.53 | 37 | 10.678 | 0.77491 | 0.0726 | 3.408 | 2 | 0.21413 | 0.8 | 0.02 | 7.8767 | WMa,TruStrain™ | 0.5
107 | 3.57 | 37 | 10.681 | 0.76639 | 0.0718 | 3.4085 | 2 | 0.21415 | 0.8 | 0.02 | 7.8776 | WMa,TruStrain™ | 0.5
108 | 3.6 | 37 | 10.685 | 0.76933 | 0.072 | 3.41 | 2 | 0.21425 | 0.8 | 0.02 | 7.8811 | WMa,TruStrain™ | 0.5
109 | 3.63 | 37 | 10.68 | 0.77087 | 0.0722 | 3.4085 | 2 | 0.21416 | 0.8 | 0.02 | 7.8779 | WMa,TruStrain™ | 0.5
110 | 3.67 | 37 | 10.68 | 0.77189 | 0.0723 | 3.4084 | 2 | 0.21416 | 0.8 | 0.02 | 7.8777 | WMa,TruStrain™ | 0.5
111 | 3.7 | 37 | 10.672 | 0.7721 | 0.0723 | 3.4059 | 2 | 0.214 | 0.8 | 0.02 | 7.872 | WMa,TruStrain™ | 0.5
112 | 3.73 | 37 | 10.678 | 0.78131 | 0.0732 | 3.4081 | 2 | 0.21414 | 0.8 | 0.02 | 7.877 | WMa,TruStrain™ | 0.5
113 | 3.77 | 37 | 10.683 | 0.77381 | 0.0724 | 3.4094 | 2 | 0.21421 | 0.8 | 0.02 | 7.8797 | WMa,TruStrain™ | 0.5
114 | 3.8 | 37 | 10.679 | 0.77549 | 0.0726 | 3.4081 | 2 | 0.21413 | 0.8 | 0.02 | 7.8769 | WMa,TruStrain™ | 0.5
115 | 3.83 | 37 | 10.684 | 0.77036 | 0.0721 | 3.4096 | 2 | 0.21422 | 0.8 | 0.02 | 7.8803 | WMa,TruStrain™ | 0.5
116 | 3.87 | 37 | 10.682 | 0.77086 | 0.0722 | 3.4091 | 2 | 0.2142 | 0.8 | 0.02 | 7.8793 | WMa,TruStrain™ | 0.5
117 | 3.9 | 37 | 10.683 | 0.76979 | 0.0721 | 3.4093 | 2 | 0.21421 | 0.8 | 0.02 | 7.8797 | WMa,TruStrain™ | 0.5
118 | 3.93 | 37 | 10.679 | 0.77106 | 0.0722 | 3.4082 | 2 | 0.21414 | 0.8 | 0.02 | 7.8772 | WMa,TruStrain™ | 0.5
119 | 3.97 | 37 | 10.68 | 0.77134 | 0.0722 | 3.4084 | 2 | 0.21415 | 0.8 | 0.02 | 7.8775 | WMa,TruStrain™ | 0.5
120 | 4 | 37 | 10.69 | 0.76486 | 0.0716 | 3.4113 | 2 | 0.21433 | 0.8 | 0.02 | 7.8842 | WMa,TruStrain™ | 0.5
121 | 4.03 | 37 | 10.677 | 0.77473 | 0.0726 | 3.4077 | 2 | 0.21411 | 0.8 | 0.02 | 7.876 | WMa,TruStrain™ | 0.5
122 | 4.07 | 37 | 10.676 | 0.77105 | 0.0722 | 3.4072 | 2 | 0.21408 | 0.8 | 0.02 | 7.8749 | WMa,TruStrain™ | 0.5
123 | 4.1 | 37 | 10.677 | 0.77293 | 0.0724 | 3.4074 | 2 | 0.21409 | 0.8 | 0.02 | 7.8755 | WMa,TruStrain™ | 0.5
124 | 4.13 | 37 | 10.686 | 0.77221 | 0.0723 | 3.4104 | 2 | 0.21427 | 0.8 | 0.02 | 7.8821 | WMa,TruStrain™ | 0.5
125 | 4.17 | 37 | 10.683 | 0.77696 | 0.0727 | 3.4095 | 2 | 0.21422 | 0.8 | 0.02 | 7.8801 | WMa,TruStrain™ | 0.5
126 | 4.2 | 37 | 10.678 | 0.77654 | 0.0727 | 3.4079 | 2 | 0.21412 | 0.8 | 0.02 | 7.8764 | WMa,TruStrain™ | 0.5
127 | 4.23 | 37 | 10.685 | 0.77059 | 0.0721 | 3.4099 | 2 | 0.21424 | 0.8 | 0.02 | 7.8809 | WMa,TruStrain™ | 0.5
128 | 4.27 | 37 | 10.688 | 0.76652 | 0.0717 | 3.4108 | 2 | 0.2143 | 0.8 | 0.02 | 7.8831 | WMa,TruStrain™ | 0.5
129 | 4.3 | 37 | 10.671 | 0.77987 | 0.0731 | 3.4057 | 2 | 0.214 | 0.8 | 0.02 | 7.8718 | WMa,TruStrain™ | 0.5
130 | 4.33 | 37 | 10.689 | 0.76542 | 0.0716 | 3.4111 | 2 | 0.21432 | 0.8 | 0.02 | 7.8838 | WMa,TruStrain™ | 0.5
131 | 4.37 | 37 | 10.688 | 0.76975 | 0.072 | 3.4108 | 2 | 0.2143 | 0.8 | 0.02 | 7.8831 | WMa,TruStrain™ | 0.5
132 | 4.4 | 37 | 10.688 | 0.77051 | 0.0721 | 3.4108 | 2 | 0.2143 | 0.8 | 0.02 | 7.8832 | WMa,TruStrain™ | 0.5
133 | 4.43 | 37 | 10.69 | 0.77143 | 0.0722 | 3.4115 | 2 | 0.21435 | 0.8 | 0.02 | 7.8848 | WMa,TruStrain™ | 0.5
134 | 4.47 | 37 | 10.691 | 0.77142 | 0.0722 | 3.4119 | 2 | 0.21437 | 0.8 | 0.02 | 7.8857 | WMa,TruStrain™ | 0.5
135 | 4.5 | 37 | 10.691 | 0.77339 | 0.0723 | 3.4118 | 2 | 0.21437 | 0.8 | 0.02 | 7.8856 | WMa,TruStrain™ | 0.5
136 | 4.53 | 37 | 10.688 | 0.77183 | 0.0722 | 3.4109 | 2 | 0.21431 | 0.8 | 0.02 | 7.8835 | WMa,TruStrain™ | 0.5
137 | 4.57 | 37 | 10.687 | 0.7699 | 0.072 | 3.4105 | 2 | 0.21428 | 0.8 | 0.02 | 7.8825 | WMa,TruStrain™ | 0.5
138 | 4.6 | 37 | 10.683 | 0.76827 | 0.0719 | 3.4094 | 2 | 0.21422 | 0.8 | 0.02 | 7.88 | WMa,TruStrain™ | 0.5
139 | 4.63 | 37 | 10.691 | 0.76521 | 0.0716 | 3.4118 | 2 | 0.21436 | 0.8 | 0.02 | 7.8853 | WMa,TruStrain™ | 0.5
140 | 4.67 | 37 | 10.683 | 0.77002 | 0.0721 | 3.4094 | 2 | 0.21421 | 0.8 | 0.02 | 7.8799 | WMa,TruStrain™ | 0.5
141 | 4.7 | 37 | 10.689 | 0.76711 | 0.0718 | 3.411 | 2 | 0.21432 | 0.8 | 0.02 | 7.8837 | WMa,TruStrain™ | 0.5
142 | 4.73 | 37 | 10.685 | 0.7658 | 0.0717 | 3.4098 | 2 | 0.21424 | 0.8 | 0.02 | 7.8809 | WMa,TruStrain™ | 0.5
143 | 4.77 | 37 | 10.69 | 0.76849 | 0.0719 | 3.4114 | 2 | 0.21434 | 0.8 | 0.02 | 7.8847 | WMa,TruStrain™ | 0.5
144 | 4.8 | 37 | 10.683 | 0.76723 | 0.0718 | 3.4094 | 2 | 0.21421 | 0.8 | 0.02 | 7.8799 | WMa,TruStrain™ | 0.5
145 | 4.83 | 37 | 10.691 | 0.76638 | 0.0717 | 3.4118 | 2 | 0.21436 | 0.8 | 0.02 | 7.8851 | WMa,TruStrain™ | 0.5
146 | 4.87 | 37 | 10.686 | 0.75661 | 0.0708 | 3.41 | 2 | 0.21426 | 0.8 | 0.02 | 7.8816 | WMa,TruStrain™ | 0.5
147 | 4.9 | 37 | 10.696 | 0.792 | 0.074 | 3.414 | 2 | 0.21451 | 0.8 | 0.02 | 7.8909 | WMa,TruStrain™ | 0.5
148 | 4.93 | 37 | 10.689 | 0.7696 | 0.072 | 3.4113 | 2 | 0.21433 | 0.8 | 0.02 | 7.8841 | WMa,TruStrain™ | 0.5
149 | 4.97 | 37 | 10.688 | 0.77392 | 0.0724 | 3.4111 | 2 | 0.21432 | 0.8 | 0.02 | 7.8837 | WMa,TruStrain™ | 0.5
150 | 5 | 37 | 10.684 | 0.7706 | 0.0721 | 3.4096 | 2 | 0.21422 | 0.8 | 0.02 | 7.8802 | WMa,TruStrain™ | 0.5
151 | 5.03 | 37 | 10.688 | 0.77158 | 0.0722 | 3.411 | 2 | 0.21432 | 0.8 | 0.02 | 7.8836 | WMa,TruStrain™ | 0.5
152 | 5.07 | 37 | 10.686 | 0.77195 | 0.0722 | 3.4104 | 2 | 0.21428 | 0.8 | 0.02 | 7.8823 | WMa,TruStrain™ | 0.5
153 | 5.1 | 37 | 10.684 | 0.76727 | 0.0718 | 3.4097 | 2 | 0.21424 | 0.8 | 0.02 | 7.8807 | WMa,TruStrain™ | 0.5
154 | 5.13 | 37 | 10.679 | 0.77035 | 0.0721 | 3.408 | 2 | 0.21413 | 0.8 | 0.02 | 7.8768 | WMa,TruStrain™ | 0.5
155 | 5.17 | 37 | 10.683 | 0.7713 | 0.0722 | 3.4092 | 2 | 0.2142 | 0.8 | 0.02 | 7.8795 | WMa,TruStrain™ | 0.5
156 | 5.2 | 37 | 10.688 | 0.77035 | 0.0721 | 3.4108 | 2 | 0.2143 | 0.8 | 0.02 | 7.8831 | WMa,TruStrain™ | 0.5
157 | 5.23 | 37 | 10.692 | 0.76992 | 0.072 | 3.4121 | 2 | 0.21438 | 0.8 | 0.02 | 7.886 | WMa,TruStrain™ | 0.5
158 | 5.27 | 37 | 10.684 | 0.77337 | 0.0724 | 3.4096 | 2 | 0.21423 | 0.8 | 0.02 | 7.8806 | WMa,TruStrain™ | 0.5
159 | 5.3 | 37 | 10.693 | 0.76464 | 0.0715 | 3.4125 | 2 | 0.21441 | 0.8 | 0.02 | 7.887 | WMa,TruStrain™ | 0.5
160 | 5.33 | 37 | 10.686 | 0.77052 | 0.0721 | 3.4104 | 2 | 0.21428 | 0.8 | 0.02 | 7.8824 | WMa,TruStrain™ | 0.5
161 | 5.37 | 37 | 10.682 | 0.78771 | 0.0737 | 3.4093 | 2 | 0.21421 | 0.8 | 0.02 | 7.8798 | WMa,TruStrain™ | 0.5
162 | 5.4 | 37 | 10.689 | 0.76916 | 0.072 | 3.4111 | 2 | 0.21432 | 0.8 | 0.02 | 7.8838 | WMa,TruStrain™ | 0.5
163 | 5.43 | 37 | 10.686 | 0.7774 | 0.0728 | 3.4103 | 2 | 0.21427 | 0.8 | 0.02 | 7.8821 | WMa,TruStrain™ | 0.5
164 | 5.47 | 37 | 10.683 | 0.76987 | 0.0721 | 3.4094 | 2 | 0.21421 | 0.8 | 0.02 | 7.8798 | WMa,TruStrain™ | 0.5
165 | 5.5 | 37 | 10.684 | 0.77027 | 0.0721 | 3.4095 | 2 | 0.21422 | 0.8 | 0.02 | 7.8801 | WMa,TruStrain™ | 0.5
166 | 5.53 | 37 | 10.694 | 0.78501 | 0.0734 | 3.4131 | 2 | 0.21445 | 0.8 | 0.02 | 7.8885 | WMa,TruStrain™ | 0.5
167 | 5.57 | 37 | 10.69 | 0.78126 | 0.0731 | 3.4119 | 2 | 0.21437 | 0.8 | 0.02 | 7.8856 | WMa,TruStrain™ | 0.5
168 | 5.6 | 37 | 10.692 | 0.77208 | 0.0722 | 3.4123 | 2 | 0.2144 | 0.8 | 0.02 | 7.8866 | WMa,TruStrain™ | 0.5
169 | 5.63 | 37 | 10.685 | 0.77308 | 0.0724 | 3.41 | 2 | 0.21426 | 0.8 | 0.02 | 7.8814 | WMa,TruStrain™ | 0.5
170 | 5.67 | 37 | 10.692 | 0.77058 | 0.0721 | 3.4123 | 2 | 0.2144 | 0.8 | 0.02 | 7.8867 | WMa,TruStrain™ | 0.5
171 | 5.7 | 37 | 10.699 | 0.77261 | 0.0722 | 3.4143 | 2 | 0.21452 | 0.8 | 0.02 | 7.8912 | WMa,TruStrain™ | 0.5
172 | 5.73 | 37 | 10.694 | 0.76994 | 0.072 | 3.4129 | 2 | 0.21444 | 0.8 | 0.02 | 7.8881 | WMa,TruStrain™ | 0.5
173 | 5.77 | 37 | 10.699 | 0.76391 | 0.0714 | 3.4144 | 2 | 0.21453 | 0.8 | 0.02 | 7.8913 | WMa,TruStrain™ | 0.5
174 | 5.8 | 37 | 10.697 | 0.77379 | 0.0723 | 3.4138 | 2 | 0.21449 | 0.8 | 0.02 | 7.8901 | WMa,TruStrain™ | 0.5
175 | 5.83 | 37 | 10.699 | 0.7715 | 0.0721 | 3.4146 | 2 | 0.21454 | 0.8 | 0.02 | 7.8918 | WMa,TruStrain™ | 0.5
176 | 5.87 | 37 | 10.698 | 0.77194 | 0.0722 | 3.4143 | 2 | 0.21452 | 0.8 | 0.02 | 7.8911 | WMa,TruStrain™ | 0.5
177 | 5.9 | 37 | 10.702 | 0.76967 | 0.0719 | 3.4152 | 2 | 0.21458 | 0.8 | 0.02 | 7.8934 | WMa,TruStrain™ | 0.5
178 | 5.93 | 37 | 10.706 | 0.76739 | 0.0717 | 3.4165 | 2 | 0.21466 | 0.8 | 0.02 | 7.8963 | WMa,TruStrain™ | 0.5
179 | 5.97 | 37 | 10.699 | 0.77204 | 0.0722 | 3.4144 | 2 | 0.21453 | 0.8 | 0.02 | 7.8915 | WMa,TruStrain™ | 0.5
180 | 6 | 37 | 10.698 | 0.77166 | 0.0721 | 3.414 | 2 | 0.2145 | 0.8 | 0.02 | 7.8906 | WMa,TruStrain™ | 0.5
181 | 6.03 | 37 | 10.702 | 0.76688 | 0.0717 | 3.4152 | 2 | 0.21458 | 0.8 | 0.02 | 7.8932 | WMa,TruStrain™ | 0.5
182 | 6.07 | 37 | 10.692 | 0.77462 | 0.0725 | 3.4121 | 2 | 0.21439 | 0.8 | 0.02 | 7.8863 | WMa,TruStrain™ | 0.5
183 | 6.1 | 37 | 10.695 | 0.7725 | 0.0722 | 3.4132 | 2 | 0.21445 | 0.8 | 0.02 | 7.8886 | WMa,TruStrain™ | 0.5
184 | 6.13 | 37 | 10.698 | 0.77673 | 0.0726 | 3.4143 | 2 | 0.21452 | 0.8 | 0.02 | 7.8911 | WMa,TruStrain™ | 0.5
185 | 6.17 | 37 | 10.708 | 0.77292 | 0.0722 | 3.4174 | 2 | 0.21471 | 0.8 | 0.02 | 7.8982 | WMa,TruStrain™ | 0.5
186 | 6.2 | 37 | 10.699 | 0.77234 | 0.0722 | 3.4145 | 2 | 0.21453 | 0.8 | 0.02 | 7.8916 | WMa,TruStrain™ | 0.5
187 | 6.23 | 37 | 10.705 | 0.77085 | 0.072 | 3.4162 | 2 | 0.21464 | 0.8 | 0.02 | 7.8956 | WMa,TruStrain™ | 0.5
188 | 6.27 | 37 | 10.704 | 0.77018 | 0.072 | 3.4161 | 2 | 0.21464 | 0.8 | 0.02 | 7.8955 | WMa,TruStrain™ | 0.5
189 | 6.3 | 37 | 10.708 | 0.76697 | 0.0716 | 3.4172 | 2 | 0.2147 | 0.8 | 0.02 | 7.8979 | WMa,TruStrain™ | 0.5
190 | 6.33 | 37 | 10.708 | 0.77139 | 0.072 | 3.4172 | 2 | 0.2147 | 0.8 | 0.02 | 7.8979 | WMa,TruStrain™ | 0.5
191 | 6.37 | 37 | 10.708 | 0.77447 | 0.0723 | 3.4175 | 2 | 0.21473 | 0.8 | 0.02 | 7.8987 | WMa,TruStrain™ | 0.5
192 | 6.4 | 37 | 10.706 | 0.77162 | 0.0721 | 3.4167 | 2 | 0.21467 | 0.8 | 0.02 | 7.8967 | WMa,TruStrain™ | 0.5
193 | 6.43 | 37 | 10.708 | 0.77531 | 0.0724 | 3.4175 | 2 | 0.21472 | 0.8 | 0.02 | 7.8984 | WMa,TruStrain™ | 0.5
194 | 6.47 | 37 | 10.709 | 0.77222 | 0.0721 | 3.4176 | 2 | 0.21473 | 0.8 | 0.02 | 7.8989 | WMa,TruStrain™ | 0.5
195 | 6.5 | 37 | 10.705 | 0.77398 | 0.0723 | 3.4163 | 2 | 0.21465 | 0.8 | 0.02 | 7.896 | WMa,TruStrain™ | 0.5
196 | 6.53 | 37 | 10.705 | 0.77139 | 0.0721 | 3.4165 | 2 | 0.21466 | 0.8 | 0.02 | 7.8963 | WMa,TruStrain™ | 0.5
197 | 6.57 | 37 | 10.703 | 0.76345 | 0.0713 | 3.4156 | 2 | 0.2146 | 0.8 | 0.02 | 7.8942 | WMa,TruStrain™ | 0.5
198 | 6.6 | 37 | 10.706 | 0.77611 | 0.0725 | 3.4168 | 2 | 0.21468 | 0.8 | 0.02 | 7.897 | WMa,TruStrain™ | 0.5
199 | 6.63 | 37 | 10.713 | 0.77036 | 0.0719 | 3.4188 | 2 | 0.2148 | 0.8 | 0.02 | 7.9013 | WMa,TruStrain™ | 0.5
200 | 6.67 | 37 | 10.709 | 0.77618 | 0.0725 | 3.4178 | 2 | 0.21474 | 0.8 | 0.02 | 7.8991 | WMa,TruStrain™ | 0.5
201 | 6.7 | 37 | 10.712 | 0.76642 | 0.0716 | 3.4183 | 2 | 0.21477 | 0.8 | 0.02 | 7.9005 | WMa,TruStrain™ | 0.5
202 | 6.73 | 37 | 10.711 | 0.77238 | 0.0721 | 3.4183 | 2 | 0.21478 | 0.8 | 0.02 | 7.9007 | WMa,TruStrain™ | 0.5
203 | 6.77 | 37 | 10.706 | 0.7772 | 0.0726 | 3.4168 | 2 | 0.21469 | 0.8 | 0.02 | 7.8972 | WMa,TruStrain™ | 0.5
204 | 6.8 | 37 | 10.707 | 0.77062 | 0.072 | 3.4168 | 2 | 0.21468 | 0.8 | 0.02 | 7.8971 | WMa,TruStrain™ | 0.5
205 | 6.83 | 37 | 10.707 | 0.78436 | 0.0733 | 3.4172 | 2 | 0.21471 | 0.8 | 0.02 | 7.898 | WMa,TruStrain™ | 0.5
206 | 6.87 | 37 | 10.705 | 0.77724 | 0.0726 | 3.4166 | 2 | 0.21466 | 0.8 | 0.02 | 7.8964 | WMa,TruStrain™ | 0.5
207 | 6.9 | 37 | 10.716 | 0.76623 | 0.0715 | 3.4198 | 2 | 0.21486 | 0.8 | 0.02 | 7.9035 | WMa,TruStrain™ | 0.5
208 | 6.93 | 37 | 10.71 | 0.76749 | 0.0717 | 3.418 | 2 | 0.21475 | 0.8 | 0.02 | 7.8997 | WMa,TruStrain™ | 0.5
209 | 6.97 | 37 | 10.714 | 0.77312 | 0.0722 | 3.4191 | 2 | 0.21483 | 0.8 | 0.02 | 7.9026 | WMa,TruStrain™ | 0.5
210 | 7 | 37 | 10.718 | 0.7676 | 0.0716 | 3.4204 | 2 | 0.21491 | 0.8 | 0.02 | 7.9055 | WMa,TruStrain™ | 0.5
211 | 7.03 | 37 | 10.715 | 0.76948 | 0.0718 | 3.4194 | 2 | 0.21485 | 0.8 | 0.02 | 7.9032 | WMa,TruStrain™ | 0.5
212 | 7.07 | 37 | 10.716 | 0.77158 | 0.072 | 3.4199 | 2 | 0.21487 | 0.8 | 0.02 | 7.9041 | WMa,TruStrain™ | 0.5
213 | 7.1 | 37 | 10.718 | 0.77674 | 0.0725 | 3.4206 | 2 | 0.21491 | 0.8 | 0.02 | 7.9056 | WMa,TruStrain™ | 0.5
214 | 7.13 | 37 | 10.718 | 0.77603 | 0.0724 | 3.4207 | 2 | 0.21492 | 0.8 | 0.02 | 7.9059 | WMa,TruStrain™ | 0.5
215 | 7.17 | 37 | 10.722 | 0.76451 | 0.0713 | 3.4216 | 2 | 0.21498 | 0.8 | 0.02 | 7.9081 | WMa,TruStrain™ | 0.5
216 | 7.2 | 37 | 10.718 | 0.77466 | 0.0723 | 3.4205 | 2 | 0.21492 | 0.8 | 0.02 | 7.9059 | WMa,TruStrain™ | 0.5
217 | 7.23 | 37 | 10.718 | 0.76796 | 0.0717 | 3.4203 | 2 | 0.2149 | 0.8 | 0.02 | 7.9053 | WMa,TruStrain™ | 0.5
218 | 7.27 | 37 | 10.725 | 0.76496 | 0.0713 | 3.4225 | 2 | 0.21504 | 0.8 | 0.02 | 7.9102 | WMa,TruStrain™ | 0.5
219 | 7.3 | 37 | 10.719 | 0.77867 | 0.0726 | 3.421 | 2 | 0.21495 | 0.8 | 0.02 | 7.9068 | WMa,TruStrain™ | 0.5
220 | 7.33 | 37 | 10.725 | 0.77377 | 0.0721 | 3.4227 | 2 | 0.21505 | 0.8 | 0.02 | 7.9106 | WMa,TruStrain™ | 0.5
221 | 7.37 | 37 | 10.723 | 0.77232 | 0.072 | 3.4222 | 2 | 0.21501 | 0.8 | 0.02 | 7.9093 | WMa,TruStrain™ | 0.5
222 | 7.4 | 37 | 10.724 | 0.77331 | 0.0721 | 3.4223 | 2 | 0.21502 | 0.8 | 0.02 | 7.9096 | WMa,TruStrain™ | 0.5
223 | 7.43 | 37 | 10.709 | 0.77793 | 0.0726 | 3.4177 | 2 | 0.21474 | 0.8 | 0.02 | 7.8994 | WMa,TruStrain™ | 0.5
224 | 7.47 | 37 | 10.719 | 0.76053 | 0.071 | 3.4204 | 2 | 0.21491 | 0.8 | 0.02 | 7.9054 | WMa,TruStrain™ | 0.5
225 | 7.5 | 37 | 10.725 | 0.77265 | 0.072 | 3.4227 | 2 | 0.21505 | 0.8 | 0.02 | 7.9105 | WMa,TruStrain™ | 0.5
226 | 7.53 | 37 | 10.727 | 0.76727 | 0.0715 | 3.4233 | 2 | 0.21508 | 0.8 | 0.02 | 7.9118 | WMa,TruStrain™ | 0.5
227 | 7.57 | 37 | 10.726 | 0.77711 | 0.0724 | 3.4232 | 2 | 0.21508 | 0.8 | 0.02 | 7.9118 | WMa,TruStrain™ | 0.5
228 | 7.6 | 37 | 10.729 | 0.77068 | 0.0718 | 3.4239 | 2 | 0.21513 | 0.8 | 0.02 | 7.9135 | WMa,TruStrain™ | 0.5
229 | 7.63 | 37 | 10.726 | 0.76927 | 0.0717 | 3.4231 | 2 | 0.21508 | 0.8 | 0.02 | 7.9116 | WMa,TruStrain™ | 0.5
230 | 7.67 | 37 | 10.719 | 0.76551 | 0.0714 | 3.4205 | 2 | 0.21492 | 0.8 | 0.02 | 7.9057 | WMa,TruStrain™ | 0.5
231 | 7.7 | 37 | 10.722 | 0.77392 | 0.0722 | 3.4219 | 2 | 0.215 | 0.8 | 0.02 | 7.9089 | WMa,TruStrain™ | 0.5
232 | 7.73 | 37 | 10.723 | 0.76941 | 0.0718 | 3.4219 | 2 | 0.215 | 0.8 | 0.02 | 7.9088 | WMa,TruStrain™ | 0.5
233 | 7.77 | 37 | 10.725 | 0.76767 | 0.0716 | 3.4228 | 2 | 0.21505 | 0.8 | 0.02 | 7.9108 | WMa,TruStrain™ | 0.5
234 | 7.8 | 37 | 10.729 | 0.76848 | 0.0716 | 3.4239 | 2 | 0.21512 | 0.8 | 0.02 | 7.9134 | WMa,TruStrain™ | 0.5
235 | 7.83 | 37 | 10.729 | 0.76928 | 0.0717 | 3.424 | 2 | 0.21513 | 0.8 | 0.02 | 7.9136 | WMa,TruStrain™ | 0.5
236 | 7.87 | 37 | 10.723 | 0.7681 | 0.0716 | 3.4221 | 2 | 0.21502 | 0.8 | 0.02 | 7.9094 | WMa,TruStrain™ | 0.5
237 | 7.9 | 37 | 10.722 | 0.76644 | 0.0715 | 3.4215 | 2 | 0.21498 | 0.8 | 0.02 | 7.9081 | WMa,TruStrain™ | 0.5
238 | 7.93 | 37 | 10.722 | 0.76618 | 0.0715 | 3.4215 | 2 | 0.21498 | 0.8 | 0.02 | 7.9079 | WMa,TruStrain™ | 0.5
239 | 7.97 | 37 | 10.726 | 0.76697 | 0.0715 | 3.4229 | 2 | 0.21506 | 0.8 | 0.02 | 7.9111 | WMa,TruStrain™ | 0.5
240 | 8 | 37 | 10.725 | 0.7714 | 0.0719 | 3.4226 | 2 | 0.21504 | 0.8 | 0.02 | 7.9104 | WMa,TruStrain™ | 0.5
241 | 8.03 | 37 | 10.724 | 0.77177 | 0.072 | 3.4223 | 2 | 0.21502 | 0.8 | 0.02 | 7.9097 | WMa,TruStrain™ | 0.5
242 | 8.07 | 37 | 10.727 | 0.76916 | 0.0717 | 3.4231 | 2 | 0.21508 | 0.8 | 0.02 | 7.9117 | WMa,TruStrain™ | 0.5
243 | 8.1 | 37 | 10.73 | 0.76517 | 0.0713 | 3.4242 | 2 | 0.21515 | 0.8 | 0.02 | 7.9142 | WMa,TruStrain™ | 0.5
244 | 8.13 | 37 | 10.731 | 0.76999 | 0.0718 | 3.4244 | 2 | 0.21516 | 0.8 | 0.02 | 7.9147 | WMa,TruStrain™ | 0.5
245 | 8.17 | 37 | 10.733 | 0.76858 | 0.0716 | 3.4252 | 2 | 0.2152 | 0.8 | 0.02 | 7.9163 | WMa,TruStrain™ | 0.5
246 | 8.2 | 37 | 10.731 | 0.76726 | 0.0715 | 3.4246 | 2 | 0.21517 | 0.8 | 0.02 | 7.9151 | WMa,TruStrain™ | 0.5
247 | 8.23 | 37 | 10.729 | 0.76481 | 0.0713 | 3.4238 | 2 | 0.21512 | 0.8 | 0.02 | 7.9132 | WMa,TruStrain™ | 0.5
248 | 8.27 | 37 | 10.735 | 0.76845 | 0.0716 | 3.4259 | 2 | 0.21525 | 0.8 | 0.02 | 7.9179 | WMa,TruStrain™ | 0.5
249 | 8.3 | 37 | 10.734 | 0.76802 | 0.0715 | 3.4256 | 2 | 0.21523 | 0.8 | 0.02 | 7.9174 | WMa,TruStrain™ | 0.5
250 | 8.33 | 37 | 10.731 | 0.77301 | 0.072 | 3.4246 | 2 | 0.21517 | 0.8 | 0.02 | 7.9151 | WMa,TruStrain™ | 0.5
251 | 8.37 | 37 | 10.729 | 0.76965 | 0.0717 | 3.4238 | 2 | 0.21511 | 0.8 | 0.02 | 7.913 | WMa,TruStrain™ | 0.5
252 | 8.4 | 37 | 10.734 | 0.77126 | 0.0719 | 3.4255 | 2 | 0.21523 | 0.8 | 0.02 | 7.9172 | WMa,TruStrain™ | 0.5
253 | 8.43 | 37 | 10.731 | 0.7645 | 0.0712 | 3.4243 | 2 | 0.21515 | 0.8 | 0.02 | 7.9144 | WMa,TruStrain™ | 0.5
254 | 8.47 | 37 | 10.731 | 0.76829 | 0.0716 | 3.4245 | 2 | 0.21517 | 0.8 | 0.02 | 7.9149 | WMa,TruStrain™ | 0.5
255 | 8.5 | 37 | 10.732 | 0.7698 | 0.0717 | 3.4249 | 2 | 0.21519 | 0.8 | 0.02 | 7.9158 | WMa,TruStrain™ | 0.5
256 | 8.53 | 37 | 10.735 | 0.7692 | 0.0717 | 3.426 | 2 | 0.21525 | 0.8 | 0.02 | 7.9182 | WMa,TruStrain™ | 0.5
257 | 8.57 | 37 | 10.734 | 0.77325 | 0.072 | 3.4255 | 2 | 0.21523 | 0.8 | 0.02 | 7.9172 | WMa,TruStrain™ | 0.5
258 | 8.6 | 37 | 10.733 | 0.77037 | 0.0718 | 3.4251 | 2 | 0.2152 | 0.8 | 0.02 | 7.9163 | WMa,TruStrain™ | 0.5
259 | 8.63 | 37 | 10.73 | 0.76519 | 0.0713 | 3.4241 | 2 | 0.21514 | 0.8 | 0.02 | 7.9138 | WMa,TruStrain™ | 0.5
260 | 8.67 | 37 | 10.735 | 0.7637 | 0.0711 | 3.4258 | 2 | 0.21524 | 0.8 | 0.02 | 7.9177 | WMa,TruStrain™ | 0.5
261 | 8.7 | 37 | 10.732 | 0.76588 | 0.0714 | 3.4248 | 2 | 0.21519 | 0.8 | 0.02 | 7.9157 | WMa,TruStrain™ | 0.5
262 | 8.73 | 37 | 10.729 | 0.76319 | 0.0711 | 3.4239 | 2 | 0.21513 | 0.8 | 0.02 | 7.9135 | WMa,TruStrain™ | 0.5
263 | 8.77 | 37 | 10.734 | 0.77231 | 0.072 | 3.4255 | 2 | 0.21523 | 0.8 | 0.02 | 7.9171 | WMa,TruStrain™ | 0.5
264 | 8.8 | 37 | 10.732 | 0.77099 | 0.0718 | 3.4248 | 2 | 0.21518 | 0.8 | 0.02 | 7.9156 | WMa,TruStrain™ | 0.5
265 | 8.83 | 37 | 10.735 | 0.76259 | 0.071 | 3.4257 | 2 | 0.21524 | 0.8 | 0.02 | 7.9175 | WMa,TruStrain™ | 0.5
266 | 8.87 | 37 | 10.734 | 0.76977 | 0.0717 | 3.4255 | 2 | 0.21523 | 0.8 | 0.02 | 7.9173 | WMa,TruStrain™ | 0.5
267 | 8.9 | 37 | 10.737 | 0.76805 | 0.0715 | 3.4265 | 2 | 0.21529 | 0.8 | 0.02 | 7.9193 | WMa,TruStrain™ | 0.5
268 | 8.93 | 37 | 10.737 | 0.76743 | 0.0715 | 3.4263 | 2 | 0.21528 | 0.8 | 0.02 | 7.9191 | WMa,TruStrain™ | 0.5
269 | 8.97 | 37 | 10.735 | 0.77192 | 0.0719 | 3.426 | 2 | 0.21526 | 0.8 | 0.02 | 7.9183 | WMa,TruStrain™ | 0.5
270 | 9 | 37 | 10.731 | 0.76722 | 0.0715 | 3.4246 | 2 | 0.21517 | 0.8 | 0.02 | 7.915 | WMa,TruStrain™ | 0.5
271 | 9.03 | 37 | 10.734 | 0.76788 | 0.0715 | 3.4254 | 2 | 0.21522 | 0.8 | 0.02 | 7.9167 | WMa,TruStrain™ | 0.5
272 | 9.07 | 37 | 10.735 | 0.77344 | 0.072 | 3.426 | 2 | 0.21526 | 0.8 | 0.02 | 7.9183 | WMa,TruStrain™ | 0.5
273 | 9.1 | 37 | 10.732 | 0.77069 | 0.0718 | 3.4249 | 2 | 0.21519 | 0.8 | 0.02 | 7.9158 | WMa,TruStrain™ | 0.5
274 | 9.13 | 37 | 10.734 | 0.76974 | 0.0717 | 3.4256 | 2 | 0.21524 | 0.8 | 0.02 | 7.9175 | WMa,TruStrain™ | 0.5
275 | 9.17 | 37 | 10.734 | 0.76689 | 0.0714 | 3.4253 | 2 | 0.21521 | 0.8 | 0.02 | 7.9166 | WMa,TruStrain™ | 0.5
276 | 9.2 | 37 | 10.733 | 0.76631 | 0.0714 | 3.4251 | 2 | 0.2152 | 0.8 | 0.02 | 7.9163 | WMa,TruStrain™ | 0.5
277 | 9.23 | 37 | 10.73 | 0.77377 | 0.0721 | 3.4244 | 2 | 0.21516 | 0.8 | 0.02 | 7.9147 | WMa,TruStrain™ | 0.5
278 | 9.27 | 37 | 10.732 | 0.75975 | 0.0708 | 3.4246 | 2 | 0.21517 | 0.8 | 0.02 | 7.915 | WMa,TruStrain™ | 0.5
279 | 9.3 | 37 | 10.735 | 0.77048 | 0.0718 | 3.4258 | 2 | 0.21525 | 0.8 | 0.02 | 7.9179 | WMa,TruStrain™ | 0.5
280 | 9.33 | 37 | 10.727 | 0.76847 | 0.0716 | 3.4234 | 2 | 0.21509 | 0.8 | 0.02 | 7.9122 | WMa,TruStrain™ | 0.5
281 | 9.37 | 37 | 10.735 | 0.76442 | 0.0712 | 3.4257 | 2 | 0.21524 | 0.8 | 0.02 | 7.9174 | WMa,TruStrain™ | 0.5
282 | 9.4 | 37 | 10.73 | 0.76949 | 0.0717 | 3.4243 | 2 | 0.21515 | 0.8 | 0.02 | 7.9143 | WMa,TruStrain™ | 0.5
283 | 9.43 | 37 | 10.735 | 0.76418 | 0.0712 | 3.4258 | 2 | 0.21524 | 0.8 | 0.02 | 7.9178 | WMa,TruStrain™ | 0.5
284 | 9.47 | 37 | 10.731 | 0.76783 | 0.0716 | 3.4246 | 2 | 0.21517 | 0.8 | 0.02 | 7.9149 | WMa,TruStrain™ | 0.5
285 | 9.5 | 37 | 10.732 | 0.77098 | 0.0718 | 3.425 | 2 | 0.2152 | 0.8 | 0.02 | 7.9162 | WMa,TruStrain™ | 0.5
286 | 9.53 | 37 | 10.73 | 0.76799 | 0.0716 | 3.4242 | 2 | 0.21515 | 0.8 | 0.02 | 7.9142 | WMa,TruStrain™ | 0.5
287 | 9.57 | 37 | 10.733 | 0.76724 | 0.0715 | 3.4251 | 2 | 0.2152 | 0.8 | 0.02 | 7.9161 | WMa,TruStrain™ | 0.5
288 | 9.6 | 37 | 10.732 | 0.76685 | 0.0715 | 3.4249 | 2 | 0.21519 | 0.8 | 0.02 | 7.9157 | WMa,TruStrain™ | 0.5
289 | 9.63 | 37 | 10.73 | 0.76782 | 0.0716 | 3.4241 | 2 | 0.21514 | 0.8 | 0.02 | 7.9138 | WMa,TruStrain™ | 0.5
290 | 9.67 | 37 | 10.735 | 0.76948 | 0.0717 | 3.4259 | 2 | 0.21525 | 0.8 | 0.02 | 7.9181 | WMa,TruStrain™ | 0.5
291 | 9.7 | 37 | 10.729 | 0.77157 | 0.0719 | 3.4239 | 2 | 0.21513 | 0.8 | 0.02 | 7.9136 | WMa,TruStrain™ | 0.5
292 | 9.73 | 37 | 10.731 | 0.76461 | 0.0713 | 3.4245 | 2 | 0.21516 | 0.8 | 0.02 | 7.9148 | WMa,TruStrain™ | 0.5
293 | 9.77 | 37 | 10.723 | 0.76368 | 0.0712 | 3.4219 | 2 | 0.215 | 0.8 | 0.02 | 7.9089 | WMa,TruStrain™ | 0.5
294 | 9.8 | 37 | 10.731 | 0.76752 | 0.0715 | 3.4245 | 2 | 0.21516 | 0.8 | 0.02 | 7.9148 | WMa,TruStrain™ | 0.5
295 | 9.83 | 37 | 10.724 | 0.76682 | 0.0715 | 3.4224 | 2 | 0.21503 | 0.8 | 0.02 | 7.9099 | WMa,TruStrain™ | 0.5
296 | 9.87 | 37 | 10.727 | 0.76579 | 0.0714 | 3.4233 | 2 | 0.21509 | 0.8 | 0.02 | 7.9119 | WMa,TruStrain™ | 0.5
297 | 9.9 | 37 | 10.726 | 0.77249 | 0.072 | 3.4231 | 2 | 0.21507 | 0.8 | 0.02 | 7.9114 | WMa,TruStrain™ | 0.5
298 | 9.93 | 37 | 10.723 | 0.76805 | 0.0716 | 3.4221 | 2 | 0.21501 | 0.8 | 0.02 | 7.9092 | WMa,TruStrain™ | 0.5
299 | 9.97 | 37 | 10.721 | 0.76647 | 0.0715 | 3.4213 | 2 | 0.21496 | 0.8 | 0.02 | 7.9074 | WMa,TruStrain™ | 0.5
300 | 10 | 37 | 10.723 | 0.77279 | 0.0721 | 3.4221 | 2 | 0.21502 | 0.8 | 0.02 | 7.9094 | WMa,TruStrain™ | 0.5
Test: | Panc-1:PSCs:BME_with TGF-B1_day 7_plate 3
Result: | G' and G'' Curves
Interval: | 1
Point No. | Time | Temperature | Storage Modulus | Loss Modulus | Loss Factor | Complex Viscosity | Shear Strain | Shear Stress | Gap | Normal Force | Torque | Status | Frequency
Fundamental
| [min] | [°C] | [Pa] | [Pa] | [1] | [Pa·s] | [%] | [Pa] | [mm] | [N] | [µN·m] |  | [Hz]
1 | 0.0333 | 37 | 9.3995 | 2.5052 | 0.267 | 3.0964 | 1.62 | 0.1579 | 0.8 | 0 | 5.8085 | WMa,TruStrain™ | 0.5
2 | 0.0667 | 37 | 11.549 | 0.96139 | 0.0832 | 3.689 | 2.07 | 0.23949 | 0.8 | 0 | 8.8097 | WMa,TruStrain™ | 0.5
3 | 0.1 | 37 | 11.587 | 0.89293 | 0.0771 | 3.6991 | 2.07 | 0.24049 | 0.8 | 0 | 8.8466 | WMa,TruStrain™ | 0.5
4 | 0.133 | 37 | 11.585 | 0.87715 | 0.0757 | 3.6983 | 2.03 | 0.23531 | 0.8 | 0 | 8.656 | WMa,TruStrain™ | 0.5
5 | 0.167 | 37 | 11.58 | 0.87329 | 0.0754 | 3.6967 | 1.98 | 0.23034 | 0.8 | 0 | 8.473 | WMa,TruStrain™ | 0.5
6 | 0.2 | 37 | 11.588 | 0.89352 | 0.0771 | 3.6997 | 1.97 | 0.22868 | 0.8 | 0 | 8.4119 | WMa,TruStrain™ | 0.5
7 | 0.233 | 37 | 11.588 | 0.88077 | 0.076 | 3.6992 | 1.98 | 0.22989 | 0.8 | 0 | 8.4565 | WMa,TruStrain™ | 0.5
8 | 0.267 | 37 | 11.593 | 0.87655 | 0.0756 | 3.7005 | 2 | 0.23244 | 0.8 | 0 | 8.5504 | WMa,TruStrain™ | 0.5
9 | 0.3 | 37 | 11.597 | 0.88272 | 0.0761 | 3.702 | 2.01 | 0.23422 | 0.8 | 0 | 8.6159 | WMa,TruStrain™ | 0.5
10 | 0.333 | 37 | 11.594 | 0.87388 | 0.0754 | 3.7009 | 2.01 | 0.23425 | 0.8 | 0 | 8.617 | WMa,TruStrain™ | 0.5
11 | 0.367 | 37 | 11.609 | 0.87769 | 0.0756 | 3.7057 | 2.01 | 0.23354 | 0.8 | 0 | 8.5908 | WMa,TruStrain™ | 0.5
12 | 0.4 | 37 | 11.603 | 0.87699 | 0.0756 | 3.7038 | 2 | 0.23231 | 0.8 | 0 | 8.5455 | WMa,TruStrain™ | 0.5
13 | 0.433 | 37 | 11.592 | 0.88749 | 0.0766 | 3.7006 | 1.99 | 0.23163 | 0.8 | 0 | 8.5205 | WMa,TruStrain™ | 0.5
14 | 0.467 | 37 | 11.598 | 0.88689 | 0.0765 | 3.7025 | 1.99 | 0.23199 | 0.8 | 0 | 8.5337 | WMa,TruStrain™ | 0.5
15 | 0.5 | 37 | 11.593 | 0.88648 | 0.0765 | 3.7009 | 2 | 0.23246 | 0.8 | 0 | 8.5512 | WMa,TruStrain™ | 0.5
16 | 0.533 | 37 | 11.6 | 0.8736 | 0.0753 | 3.7028 | 2 | 0.233 | 0.8 | 0 | 8.571 | WMa,TruStrain™ | 0.5
17 | 0.567 | 37 | 11.604 | 0.88392 | 0.0762 | 3.7043 | 2 | 0.23316 | 0.8 | 0 | 8.5769 | WMa,TruStrain™ | 0.5
18 | 0.6 | 37 | 11.599 | 0.87644 | 0.0756 | 3.7027 | 2 | 0.23284 | 0.8 | 0 | 8.5651 | WMa,TruStrain™ | 0.5
19 | 0.633 | 37 | 11.62 | 0.87844 | 0.0756 | 3.7094 | 2 | 0.23298 | 0.8 | 0 | 8.5703 | WMa,TruStrain™ | 0.5
20 | 0.667 | 37 | 11.617 | 0.89464 | 0.077 | 3.7087 | 2 | 0.23282 | 0.8 | 0 | 8.5644 | WMa,TruStrain™ | 0.5
21 | 0.7 | 37 | 11.608 | 0.87981 | 0.0758 | 3.7056 | 2 | 0.23267 | 0.8 | 0 | 8.5587 | WMa,TruStrain™ | 0.5
22 | 0.733 | 37 | 11.612 | 0.88823 | 0.0765 | 3.7069 | 2 | 0.23288 | 0.8 | 0 | 8.5666 | WMa,TruStrain™ | 0.5
23 | 0.767 | 37 | 11.617 | 0.88163 | 0.0759 | 3.7084 | 2 | 0.23308 | 0.8 | 0 | 8.574 | WMa,TruStrain™ | 0.5
24 | 0.8 | 37 | 11.614 | 0.87823 | 0.0756 | 3.7075 | 2 | 0.23305 | 0.8 | 0 | 8.5728 | WMa,TruStrain™ | 0.5
25 | 0.833 | 37 | 11.62 | 0.87973 | 0.0757 | 3.7093 | 2 | 0.23312 | 0.8 | 0 | 8.5752 | WMa,TruStrain™ | 0.5
26 | 0.867 | 37 | 11.619 | 0.87865 | 0.0756 | 3.7091 | 2 | 0.23304 | 0.8 | 0 | 8.5722 | WMa,TruStrain™ | 0.5
27 | 0.9 | 37 | 11.624 | 0.87767 | 0.0755 | 3.7104 | 2 | 0.23308 | 0.8 | 0 | 8.574 | WMa,TruStrain™ | 0.5
28 | 0.933 | 37 | 11.623 | 0.88325 | 0.076 | 3.7103 | 2 | 0.23308 | 0.8 | 0 | 8.574 | WMa,TruStrain™ | 0.5
29 | 0.967 | 37 | 11.629 | 0.88199 | 0.0758 | 3.7124 | 2 | 0.23324 | 0.8 | 0 | 8.5798 | WMa,TruStrain™ | 0.5
30 | 1 | 37 | 11.629 | 0.88184 | 0.0758 | 3.7122 | 2 | 0.23326 | 0.8 | 0 | 8.5805 | WMa,TruStrain™ | 0.5
31 | 1.03 | 37 | 11.632 | 0.8787 | 0.0755 | 3.713 | 2 | 0.23332 | 0.8 | 0 | 8.5827 | WMa,TruStrain™ | 0.5
32 | 1.07 | 37 | 11.631 | 0.87997 | 0.0757 | 3.7128 | 2 | 0.2333 | 0.8 | 0 | 8.5818 | WMa,TruStrain™ | 0.5
33 | 1.1 | 37 | 11.641 | 0.88216 | 0.0758 | 3.7161 | 2 | 0.23349 | 0.8 | 0 | 8.5889 | WMa,TruStrain™ | 0.5
34 | 1.13 | 37 | 11.633 | 0.8821 | 0.0758 | 3.7135 | 2 | 0.23332 | 0.8 | 0 | 8.5826 | WMa,TruStrain™ | 0.5
35 | 1.17 | 37 | 11.64 | 0.87832 | 0.0755 | 3.7157 | 2 | 0.23345 | 0.8 | 0 | 8.5876 | WMa,TruStrain™ | 0.5
36 | 1.2 | 37 | 11.647 | 0.88268 | 0.0758 | 3.7179 | 2 | 0.2336 | 0.8 | 0 | 8.5929 | WMa,TruStrain™ | 0.5
37 | 1.23 | 37 | 11.648 | 0.8847 | 0.076 | 3.7183 | 2 | 0.23363 | 0.8 | 0 | 8.594 | WMa,TruStrain™ | 0.5
38 | 1.27 | 37 | 11.644 | 0.88424 | 0.0759 | 3.7171 | 2 | 0.23356 | 0.8 | 0 | 8.5914 | WMa,TruStrain™ | 0.5
39 | 1.3 | 37 | 11.648 | 0.88358 | 0.0759 | 3.7182 | 2 | 0.23363 | 0.8 | 0 | 8.594 | WMa,TruStrain™ | 0.5
40 | 1.33 | 37 | 11.649 | 0.88141 | 0.0757 | 3.7185 | 2 | 0.23364 | 0.8 | 0 | 8.5945 | WMa,TruStrain™ | 0.5
41 | 1.37 | 37 | 11.651 | 0.87648 | 0.0752 | 3.7192 | 2 | 0.23368 | 0.8 | 0 | 8.5958 | WMa,TruStrain™ | 0.5
42 | 1.4 | 37 | 11.65 | 0.88494 | 0.076 | 3.719 | 2 | 0.23367 | 0.8 | 0 | 8.5955 | WMa,TruStrain™ | 0.5
43 | 1.43 | 37 | 11.654 | 0.88463 | 0.0759 | 3.7203 | 2 | 0.23375 | 0.8 | 0 | 8.5986 | WMa,TruStrain™ | 0.5
44 | 1.47 | 37 | 11.657 | 0.88472 | 0.0759 | 3.7211 | 2 | 0.2338 | 0.8 | 0 | 8.6005 | WMa,TruStrain™ | 0.5
45 | 1.5 | 37 | 11.665 | 0.87958 | 0.0754 | 3.7236 | 2 | 0.23396 | 0.8 | 0 | 8.6062 | WMa,TruStrain™ | 0.5
46 | 1.53 | 37 | 11.664 | 0.88609 | 0.076 | 3.7234 | 2 | 0.23395 | 0.8 | 0 | 8.6058 | WMa,TruStrain™ | 0.5
47 | 1.57 | 37 | 11.665 | 0.88725 | 0.0761 | 3.7238 | 2 | 0.23398 | 0.8 | 0 | 8.6068 | WMa,TruStrain™ | 0.5
48 | 1.6 | 37 | 11.663 | 0.88899 | 0.0762 | 3.7231 | 2 | 0.23393 | 0.8 | 0 | 8.6052 | WMa,TruStrain™ | 0.5
49 | 1.63 | 37 | 11.662 | 0.88413 | 0.0758 | 3.7229 | 2 | 0.23391 | 0.8 | 0 | 8.6045 | WMa,TruStrain™ | 0.5
50 | 1.67 | 37 | 11.669 | 0.88518 | 0.0759 | 3.7251 | 2 | 0.23405 | 0.8 | 0 | 8.6096 | WMa,TruStrain™ | 0.5
51 | 1.7 | 37 | 11.672 | 0.88906 | 0.0762 | 3.7262 | 2 | 0.23412 | 0.8 | 0 | 8.6121 | WMa,TruStrain™ | 0.5
52 | 1.73 | 37 | 11.677 | 0.8866 | 0.0759 | 3.7277 | 2 | 0.23422 | 0.8 | 0 | 8.6157 | WMa,TruStrain™ | 0.5
53 | 1.77 | 37 | 11.677 | 0.88178 | 0.0755 | 3.7274 | 2 | 0.2342 | 0.8 | 0 | 8.6152 | WMa,TruStrain™ | 0.5
54 | 1.8 | 37 | 11.679 | 0.88254 | 0.0756 | 3.7281 | 2 | 0.23424 | 0.8 | 0 | 8.6166 | WMa,TruStrain™ | 0.5
55 | 1.83 | 37 | 11.678 | 0.88517 | 0.0758 | 3.7279 | 2 | 0.23423 | 0.8 | 0 | 8.6163 | WMa,TruStrain™ | 0.5
56 | 1.87 | 37 | 11.681 | 0.88273 | 0.0756 | 3.7288 | 2 | 0.23428 | 0.8 | 0 | 8.6181 | WMa,TruStrain™ | 0.5
57 | 1.9 | 37 | 11.682 | 0.89208 | 0.0764 | 3.7294 | 2 | 0.23432 | 0.8 | 0 | 8.6196 | WMa,TruStrain™ | 0.5
58 | 1.93 | 37 | 11.69 | 0.88725 | 0.0759 | 3.7316 | 2 | 0.23446 | 0.8 | 0 | 8.6247 | WMa,TruStrain™ | 0.5
59 | 1.97 | 37 | 11.69 | 0.89025 | 0.0762 | 3.7317 | 2 | 0.23447 | 0.8 | 0 | 8.625 | WMa,TruStrain™ | 0.5
60 | 2 | 37 | 11.694 | 0.8888 | 0.076 | 3.7331 | 2 | 0.23456 | 0.8 | 0 | 8.6281 | WMa,TruStrain™ | 0.5
61 | 2.03 | 37 | 11.697 | 0.88997 | 0.0761 | 3.7339 | 2 | 0.23461 | 0.8 | 0 | 8.6302 | WMa,TruStrain™ | 0.5
62 | 2.07 | 37 | 11.696 | 0.88851 | 0.076 | 3.7337 | 2 | 0.2346 | 0.8 | 0 | 8.6296 | WMa,TruStrain™ | 0.5
63 | 2.1 | 37 | 11.7 | 0.88401 | 0.0756 | 3.7348 | 2 | 0.23466 | 0.8 | 0 | 8.632 | WMa,TruStrain™ | 0.5
64 | 2.13 | 37 | 11.7 | 0.88732 | 0.0758 | 3.7349 | 2 | 0.23467 | 0.8 | 0 | 8.6322 | WMa,TruStrain™ | 0.5
65 | 2.17 | 37 | 11.704 | 0.88982 | 0.076 | 3.7361 | 2 | 0.23475 | 0.8 | 0 | 8.6351 | WMa,TruStrain™ | 0.5
66 | 2.2 | 37 | 11.702 | 0.88923 | 0.076 | 3.7356 | 2 | 0.23472 | 0.8 | 0 | 8.634 | WMa,TruStrain™ | 0.5
67 | 2.23 | 37 | 11.708 | 0.88394 | 0.0755 | 3.7373 | 2 | 0.23481 | 0.8 | 0 | 8.6377 | WMa,TruStrain™ | 0.5
68 | 2.27 | 37 | 11.712 | 0.89393 | 0.0763 | 3.7389 | 2 | 0.23492 | 0.8 | 0 | 8.6415 | WMa,TruStrain™ | 0.5
69 | 2.3 | 37 | 11.706 | 0.8892 | 0.076 | 3.7368 | 2 | 0.23479 | 0.8 | 0 | 8.6368 | WMa,TruStrain™ | 0.5
70 | 2.33 | 37 | 11.705 | 0.88702 | 0.0758 | 3.7365 | 2 | 0.23477 | 0.8 | 0 | 8.6362 | WMa,TruStrain™ | 0.5
71 | 2.37 | 37 | 11.717 | 0.89181 | 0.0761 | 3.7404 | 2 | 0.23501 | 0.8 | 0 | 8.645 | WMa,TruStrain™ | 0.5
72 | 2.4 | 37 | 11.72 | 0.89243 | 0.0761 | 3.7413 | 2 | 0.23507 | 0.8 | 0 | 8.6472 | WMa,TruStrain™ | 0.5
73 | 2.43 | 37 | 11.717 | 0.89202 | 0.0761 | 3.7404 | 2 | 0.23502 | 0.8 | 0 | 8.6451 | WMa,TruStrain™ | 0.5
74 | 2.47 | 37 | 11.73 | 0.88314 | 0.0753 | 3.7444 | 2 | 0.23526 | 0.8 | 0 | 8.6541 | WMa,TruStrain™ | 0.5
75 | 2.5 | 37 | 11.721 | 0.89403 | 0.0763 | 3.7419 | 2 | 0.23511 | 0.8 | 0 | 8.6485 | WMa,TruStrain™ | 0.5
76 | 2.53 | 37 | 11.729 | 0.89389 | 0.0762 | 3.7442 | 2 | 0.23526 | 0.8 | 0 | 8.6539 | WMa,TruStrain™ | 0.5
77 | 2.57 | 37 | 11.73 | 0.89228 | 0.0761 | 3.7447 | 2 | 0.23528 | 0.8 | 0 | 8.6549 | WMa,TruStrain™ | 0.5
78 | 2.6 | 37 | 11.728 | 0.89246 | 0.0761 | 3.7439 | 2 | 0.23524 | 0.8 | 0 | 8.6533 | WMa,TruStrain™ | 0.5
79 | 2.63 | 37 | 11.73 | 0.89727 | 0.0765 | 3.7447 | 2 | 0.23529 | 0.8 | 0 | 8.6551 | WMa,TruStrain™ | 0.5
80 | 2.67 | 37 | 11.737 | 0.88404 | 0.0753 | 3.7465 | 2 | 0.2354 | 0.8 | 0 | 8.6593 | WMa,TruStrain™ | 0.5
81 | 2.7 | 37 | 11.737 | 0.88996 | 0.0758 | 3.7468 | 2 | 0.23541 | 0.8 | 0 | 8.6598 | WMa,TruStrain™ | 0.5
82 | 2.73 | 37 | 11.739 | 0.88706 | 0.0756 | 3.7473 | 2 | 0.23545 | 0.8 | 0 | 8.661 | WMa,TruStrain™ | 0.5
83 | 2.77 | 37 | 11.748 | 0.89799 | 0.0764 | 3.7505 | 2 | 0.23565 | 0.8 | 0 | 8.6683 | WMa,TruStrain™ | 0.5
84 | 2.8 | 37 | 11.746 | 0.89578 | 0.0763 | 3.7496 | 2 | 0.2356 | 0.8 | 0 | 8.6665 | WMa,TruStrain™ | 0.5
85 | 2.83 | 37 | 11.751 | 0.88458 | 0.0753 | 3.751 | 2 | 0.23568 | 0.8 | 0 | 8.6696 | WMa,TruStrain™ | 0.5
86 | 2.87 | 37 | 11.755 | 0.89652 | 0.0763 | 3.7526 | 2 | 0.23578 | 0.8 | 0 | 8.6732 | WMa,TruStrain™ | 0.5
87 | 2.9 | 37 | 11.756 | 0.89067 | 0.0758 | 3.7528 | 2 | 0.2358 | 0.8 | 0 | 8.6738 | WMa,TruStrain™ | 0.5
88 | 2.93 | 37 | 11.759 | 0.89408 | 0.076 | 3.7537 | 2 | 0.23586 | 0.8 | 0 | 8.676 | WMa,TruStrain™ | 0.5
89 | 2.97 | 37 | 11.767 | 0.89345 | 0.0759 | 3.7564 | 2 | 0.23602 | 0.8 | 0 | 8.6821 | WMa,TruStrain™ | 0.5
90 | 3 | 37 | 11.766 | 0.89472 | 0.076 | 3.756 | 2 | 0.23599 | 0.8 | 0 | 8.681 | WMa,TruStrain™ | 0.5
91 | 3.03 | 37 | 11.766 | 0.89682 | 0.0762 | 3.756 | 2 | 0.236 | 0.8 | 0 | 8.6812 | WMa,TruStrain™ | 0.5
92 | 3.07 | 37 | 11.769 | 0.89321 | 0.0759 | 3.757 | 2 | 0.23606 | 0.8 | 0 | 8.6834 | WMa,TruStrain™ | 0.5
93 | 3.1 | 37 | 11.774 | 0.89592 | 0.0761 | 3.7586 | 2 | 0.23616 | 0.8 | 0 | 8.6872 | WMa,TruStrain™ | 0.5
94 | 3.13 | 37 | 11.779 | 0.89469 | 0.076 | 3.7602 | 2 | 0.23626 | 0.8 | 0 | 8.6908 | WMa,TruStrain™ | 0.5
95 | 3.17 | 37 | 11.772 | 0.89309 | 0.0759 | 3.7581 | 2 | 0.23613 | 0.8 | 0 | 8.6859 | WMa,TruStrain™ | 0.5
96 | 3.2 | 37 | 11.781 | 0.89241 | 0.0758 | 3.7607 | 2 | 0.23629 | 0.8 | 0 | 8.6919 | WMa,TruStrain™ | 0.5
97 | 3.23 | 37 | 11.778 | 0.89964 | 0.0764 | 3.76 | 2 | 0.23625 | 0.8 | 0 | 8.6905 | WMa,TruStrain™ | 0.5
98 | 3.27 | 37 | 11.791 | 0.89882 | 0.0762 | 3.764 | 2 | 0.2365 | 0.8 | 0 | 8.6997 | WMa,TruStrain™ | 0.5
99 | 3.3 | 37 | 11.787 | 0.90667 | 0.0769 | 3.7629 | 2 | 0.23643 | 0.8 | 0 | 8.6971 | WMa,TruStrain™ | 0.5
100 | 3.33 | 37 | 11.787 | 0.89403 | 0.0758 | 3.7628 | 2 | 0.23642 | 0.8 | 0 | 8.6966 | WMa,TruStrain™ | 0.5
101 | 3.37 | 37 | 11.794 | 0.89939 | 0.0763 | 3.7649 | 2 | 0.23655 | 0.8 | 0 | 8.7017 | WMa,TruStrain™ | 0.5
102 | 3.4 | 37 | 11.798 | 0.89917 | 0.0762 | 3.7663 | 2 | 0.23664 | 0.8 | 0 | 8.7049 | WMa,TruStrain™ | 0.5
103 | 3.43 | 37 | 11.799 | 0.89884 | 0.0762 | 3.7667 | 2 | 0.23667 | 0.8 | 0 | 8.7059 | WMa,TruStrain™ | 0.5
104 | 3.47 | 37 | 11.806 | 0.90315 | 0.0765 | 3.7689 | 2 | 0.23681 | 0.8 | 0 | 8.711 | WMa,TruStrain™ | 0.5
105 | 3.5 | 37 | 11.803 | 0.90384 | 0.0766 | 3.7681 | 2 | 0.23676 | 0.8 | 0 | 8.7091 | WMa,TruStrain™ | 0.5
106 | 3.53 | 37 | 11.807 | 0.897 | 0.076 | 3.769 | 2 | 0.23681 | 0.8 | 0 | 8.7112 | WMa,TruStrain™ | 0.5
107 | 3.57 | 37 | 11.808 | 0.90083 | 0.0763 | 3.7694 | 2 | 0.23684 | 0.8 | 0 | 8.712 | WMa,TruStrain™ | 0.5
108 | 3.6 | 37 | 11.813 | 0.89897 | 0.0761 | 3.7709 | 2 | 0.23693 | 0.8 | 0 | 8.7157 | WMa,TruStrain™ | 0.5
109 | 3.63 | 37 | 11.82 | 0.90034 | 0.0762 | 3.7733 | 2 | 0.23708 | 0.8 | 0 | 8.7211 | WMa,TruStrain™ | 0.5
110 | 3.67 | 37 | 11.816 | 0.90171 | 0.0763 | 3.7722 | 2 | 0.23701 | 0.8 | 0 | 8.7185 | WMa,TruStrain™ | 0.5
111 | 3.7 | 37 | 11.826 | 0.90123 | 0.0762 | 3.7752 | 2 | 0.2372 | 0.8 | 0 | 8.7254 | WMa,TruStrain™ | 0.5
112 | 3.73 | 37 | 11.83 | 0.90426 | 0.0764 | 3.7765 | 2 | 0.23728 | 0.8 | 0 | 8.7285 | WMa,TruStrain™ | 0.5
113 | 3.77 | 37 | 11.827 | 0.89656 | 0.0758 | 3.7756 | 2 | 0.23723 | 0.8 | 0 | 8.7264 | WMa,TruStrain™ | 0.5
114 | 3.8 | 37 | 11.837 | 0.89874 | 0.0759 | 3.7787 | 2 | 0.23742 | 0.8 | 0 | 8.7334 | WMa,TruStrain™ | 0.5
115 | 3.83 | 37 | 11.836 | 0.89914 | 0.076 | 3.7782 | 2 | 0.23739 | 0.8 | 0 | 8.7325 | WMa,TruStrain™ | 0.5
116 | 3.87 | 37 | 11.837 | 0.90498 | 0.0765 | 3.7787 | 2 | 0.23743 | 0.8 | 0 | 8.7338 | WMa,TruStrain™ | 0.5
117 | 3.9 | 37 | 11.837 | 0.90287 | 0.0763 | 3.7786 | 2 | 0.23742 | 0.8 | 0 | 8.7336 | WMa,TruStrain™ | 0.5
118 | 3.93 | 37 | 11.846 | 0.89921 | 0.0759 | 3.7817 | 2 | 0.2376 | 0.8 | 0 | 8.7403 | WMa,TruStrain™ | 0.5
119 | 3.97 | 37 | 11.847 | 0.90645 | 0.0765 | 3.7819 | 2 | 0.23762 | 0.8 | 0 | 8.741 | WMa,TruStrain™ | 0.5
120 | 4 | 37 | 11.854 | 0.90627 | 0.0765 | 3.7841 | 2 | 0.23776 | 0.8 | 0 | 8.7461 | WMa,TruStrain™ | 0.5
121 | 4.03 | 37 | 11.858 | 0.90515 | 0.0763 | 3.7854 | 2 | 0.23784 | 0.8 | 0 | 8.749 | WMa,TruStrain™ | 0.5
122 | 4.07 | 37 | 11.852 | 0.90387 | 0.0763 | 3.7836 | 2 | 0.23773 | 0.8 | 0 | 8.7451 | WMa,TruStrain™ | 0.5
123 | 4.1 | 37 | 11.86 | 0.90671 | 0.0765 | 3.7861 | 2 | 0.23789 | 0.8 | 0 | 8.7507 | WMa,TruStrain™ | 0.5
124 | 4.13 | 37 | 11.863 | 0.90298 | 0.0761 | 3.7871 | 2 | 0.23795 | 0.8 | 0 | 8.7531 | WMa,TruStrain™ | 0.5
125 | 4.17 | 37 | 11.859 | 0.90236 | 0.0761 | 3.7856 | 2 | 0.23786 | 0.8 | 0 | 8.7497 | WMa,TruStrain™ | 0.5
126 | 4.2 | 37 | 11.867 | 0.90174 | 0.076 | 3.7882 | 2 | 0.23802 | 0.8 | 0 | 8.7556 | WMa,TruStrain™ | 0.5
127 | 4.23 | 37 | 11.872 | 0.90252 | 0.076 | 3.7899 | 2 | 0.23813 | 0.8 | 0 | 8.7595 | WMa,TruStrain™ | 0.5
128 | 4.27 | 37 | 11.867 | 0.9068 | 0.0764 | 3.7885 | 2 | 0.23804 | 0.8 | 0 | 8.7565 | WMa,TruStrain™ | 0.5
129 | 4.3 | 37 | 11.875 | 0.90726 | 0.0764 | 3.791 | 2 | 0.23819 | 0.8 | 0 | 8.762 | WMa,TruStrain™ | 0.5
130 | 4.33 | 37 | 11.875 | 0.90465 | 0.0762 | 3.791 | 2 | 0.23819 | 0.8 | 0 | 8.7618 | WMa,TruStrain™ | 0.5
131 | 4.37 | 37 | 11.876 | 0.90719 | 0.0764 | 3.7912 | 2 | 0.23821 | 0.8 | 0 | 8.7624 | WMa,TruStrain™ | 0.5
132 | 4.4 | 37 | 11.885 | 0.90838 | 0.0764 | 3.7942 | 2 | 0.23839 | 0.8 | 0 | 8.7693 | WMa,TruStrain™ | 0.5
133 | 4.43 | 37 | 11.882 | 0.90937 | 0.0765 | 3.7932 | 2 | 0.23834 | 0.8 | 0 | 8.7672 | WMa,TruStrain™ | 0.5
134 | 4.47 | 37 | 11.884 | 0.90325 | 0.076 | 3.7936 | 2 | 0.23836 | 0.8 | 0 | 8.7681 | WMa,TruStrain™ | 0.5
135 | 4.5 | 37 | 11.889 | 0.91029 | 0.0766 | 3.7954 | 2 | 0.23848 | 0.8 | 0 | 8.7723 | WMa,TruStrain™ | 0.5
136 | 4.53 | 37 | 11.894 | 0.90841 | 0.0764 | 3.7969 | 2 | 0.23856 | 0.8 | 0 | 8.7756 | WMa,TruStrain™ | 0.5
137 | 4.57 | 37 | 11.894 | 0.90957 | 0.0765 | 3.7971 | 2 | 0.23858 | 0.8 | 0 | 8.7762 | WMa,TruStrain™ | 0.5
138 | 4.6 | 37 | 11.902 | 0.9097 | 0.0764 | 3.7996 | 2 | 0.23874 | 0.8 | 0 | 8.782 | WMa,TruStrain™ | 0.5
139 | 4.63 | 37 | 11.91 | 0.91069 | 0.0765 | 3.8023 | 2 | 0.2389 | 0.8 | 0 | 8.788 | WMa,TruStrain™ | 0.5
140 | 4.67 | 37 | 11.907 | 0.91018 | 0.0764 | 3.801 | 2 | 0.23883 | 0.8 | 0 | 8.7853 | WMa,TruStrain™ | 0.5
141 | 4.7 | 37 | 11.909 | 0.9094 | 0.0764 | 3.8018 | 2 | 0.23887 | 0.8 | 0 | 8.7869 | WMa,TruStrain™ | 0.5
142 | 4.73 | 37 | 11.914 | 0.90673 | 0.0761 | 3.8034 | 2 | 0.23897 | 0.8 | 0 | 8.7906 | WMa,TruStrain™ | 0.5
143 | 4.77 | 37 | 11.909 | 0.9126 | 0.0766 | 3.802 | 2 | 0.23889 | 0.8 | 0 | 8.7877 | WMa,TruStrain™ | 0.5
144 | 4.8 | 37 | 11.916 | 0.90788 | 0.0762 | 3.8041 | 2 | 0.23902 | 0.8 | 0 | 8.7923 | WMa,TruStrain™ | 0.5
145 | 4.83 | 37 | 11.923 | 0.90762 | 0.0761 | 3.8061 | 2 | 0.23914 | 0.8 | 0 | 8.7969 | WMa,TruStrain™ | 0.5
146 | 4.87 | 37 | 11.922 | 0.91495 | 0.0767 | 3.8059 | 2 | 0.23914 | 0.8 | 0 | 8.7966 | WMa,TruStrain™ | 0.5
147 | 4.9 | 37 | 11.921 | 0.90915 | 0.0763 | 3.8056 | 2 | 0.23912 | 0.8 | 0 | 8.7959 | WMa,TruStrain™ | 0.5
148 | 4.93 | 37 | 11.926 | 0.91253 | 0.0765 | 3.8074 | 2 | 0.23923 | 0.8 | 0 | 8.8 | WMa,TruStrain™ | 0.5
149 | 4.97 | 37 | 11.932 | 0.90764 | 0.0761 | 3.8091 | 2 | 0.23933 | 0.8 | 0 | 8.8039 | WMa,TruStrain™ | 0.5
150 | 5 | 37 | 11.936 | 0.91287 | 0.0765 | 3.8106 | 2 | 0.23942 | 0.8 | 0 | 8.8072 | WMa,TruStrain™ | 0.5
151 | 5.03 | 37 | 11.934 | 0.91115 | 0.0763 | 3.8099 | 2 | 0.23938 | 0.8 | 0 | 8.8057 | WMa,TruStrain™ | 0.5
152 | 5.07 | 37 | 11.942 | 0.91435 | 0.0766 | 3.8125 | 2 | 0.23955 | 0.8 | 0 | 8.8118 | WMa,TruStrain™ | 0.5
153 | 5.1 | 37 | 11.936 | 0.90759 | 0.076 | 3.8102 | 2 | 0.2394 | 0.8 | 0 | 8.8065 | WMa,TruStrain™ | 0.5
154 | 5.13 | 37 | 11.945 | 0.90685 | 0.0759 | 3.8131 | 2 | 0.23958 | 0.8 | 0 | 8.8131 | WMa,TruStrain™ | 0.5
155 | 5.17 | 37 | 11.947 | 0.90929 | 0.0761 | 3.8138 | 2 | 0.23963 | 0.8 | 0 | 8.8147 | WMa,TruStrain™ | 0.5
156 | 5.2 | 37 | 11.951 | 0.90988 | 0.0761 | 3.8151 | 2 | 0.23971 | 0.8 | 0 | 8.8179 | WMa,TruStrain™ | 0.5
157 | 5.23 | 37 | 11.961 | 0.91357 | 0.0764 | 3.8183 | 2 | 0.23991 | 0.8 | 0 | 8.8252 | WMa,TruStrain™ | 0.5
158 | 5.27 | 37 | 11.959 | 0.91297 | 0.0763 | 3.8177 | 2 | 0.23987 | 0.8 | 0 | 8.8236 | WMa,TruStrain™ | 0.5
159 | 5.3 | 37 | 11.958 | 0.91919 | 0.0769 | 3.8175 | 2 | 0.23986 | 0.8 | 0 | 8.8234 | WMa,TruStrain™ | 0.5
160 | 5.33 | 37 | 11.967 | 0.91054 | 0.0761 | 3.8201 | 2 | 0.24002 | 0.8 | 0 | 8.8292 | WMa,TruStrain™ | 0.5
161 | 5.37 | 37 | 11.971 | 0.91259 | 0.0762 | 3.8217 | 2 | 0.24012 | 0.8 | 0 | 8.8329 | WMa,TruStrain™ | 0.5
162 | 5.4 | 37 | 11.977 | 0.9106 | 0.076 | 3.8234 | 2 | 0.24023 | 0.8 | 0 | 8.8369 | WMa,TruStrain™ | 0.5
163 | 5.43 | 37 | 11.973 | 0.91433 | 0.0764 | 3.8222 | 2 | 0.24016 | 0.8 | 0 | 8.8343 | WMa,TruStrain™ | 0.5
164 | 5.47 | 37 | 11.976 | 0.91791 | 0.0766 | 3.8232 | 2 | 0.24022 | 0.8 | 0 | 8.8366 | WMa,TruStrain™ | 0.5
165 | 5.5 | 37 | 11.985 | 0.91264 | 0.0762 | 3.8259 | 2 | 0.24038 | 0.8 | 0 | 8.8425 | WMa,TruStrain™ | 0.5
166 | 5.53 | 37 | 11.983 | 0.91614 | 0.0765 | 3.8255 | 2 | 0.24036 | 0.8 | 0 | 8.8418 | WMa,TruStrain™ | 0.5
167 | 5.57 | 37 | 11.988 | 0.91595 | 0.0764 | 3.827 | 2 | 0.24046 | 0.8 | 0 | 8.8452 | WMa,TruStrain™ | 0.5
168 | 5.6 | 37 | 11.994 | 0.9162 | 0.0764 | 3.8291 | 2 | 0.24059 | 0.8 | 0 | 8.85 | WMa,TruStrain™ | 0.5
169 | 5.63 | 37 | 11.992 | 0.9226 | 0.0769 | 3.8283 | 2 | 0.24054 | 0.8 | 0 | 8.8485 | WMa,TruStrain™ | 0.5
170 | 5.67 | 37 | 11.998 | 0.91739 | 0.0765 | 3.8301 | 2 | 0.24065 | 0.8 | 0 | 8.8525 | WMa,TruStrain™ | 0.5
171 | 5.7 | 37 | 12.005 | 0.91748 | 0.0764 | 3.8325 | 2 | 0.2408 | 0.8 | 0 | 8.8578 | WMa,TruStrain™ | 0.5
172 | 5.73 | 37 | 12.007 | 0.92023 | 0.0766 | 3.8333 | 2 | 0.24085 | 0.8 | 0 | 8.8597 | WMa,TruStrain™ | 0.5
173 | 5.77 | 37 | 12.006 | 0.91667 | 0.0764 | 3.8327 | 2 | 0.24082 | 0.8 | 0 | 8.8584 | WMa,TruStrain™ | 0.5
174 | 5.8 | 37 | 12.017 | 0.91653 | 0.0763 | 3.8361 | 2 | 0.24103 | 0.8 | 0 | 8.8662 | WMa,TruStrain™ | 0.5
175 | 5.83 | 37 | 12.017 | 0.91787 | 0.0764 | 3.8361 | 2 | 0.24103 | 0.8 | 0 | 8.8664 | WMa,TruStrain™ | 0.5
176 | 5.87 | 37 | 12.024 | 0.91774 | 0.0763 | 3.8385 | 2 | 0.24118 | 0.8 | 0 | 8.8718 | WMa,TruStrain™ | 0.5
177 | 5.9 | 37 | 12.023 | 0.91618 | 0.0762 | 3.838 | 2 | 0.24115 | 0.8 | 0 | 8.8707 | WMa,TruStrain™ | 0.5
178 | 5.93 | 37 | 12.025 | 0.91909 | 0.0764 | 3.8389 | 2 | 0.24121 | 0.8 | 0 | 8.8728 | WMa,TruStrain™ | 0.5
179 | 5.97 | 37 | 12.029 | 0.91739 | 0.0763 | 3.84 | 2 | 0.24127 | 0.8 | 0 | 8.8753 | WMa,TruStrain™ | 0.5
180 | 6 | 37 | 12.029 | 0.9199 | 0.0765 | 3.84 | 2 | 0.24128 | 0.8 | 0 | 8.8754 | WMa,TruStrain™ | 0.5
181 | 6.03 | 37 | 12.03 | 0.92248 | 0.0767 | 3.8405 | 2 | 0.2413 | 0.8 | 0 | 8.8764 | WMa,TruStrain™ | 0.5
182 | 6.07 | 37 | 12.035 | 0.91673 | 0.0762 | 3.842 | 2 | 0.2414 | 0.8 | 0 | 8.8798 | WMa,TruStrain™ | 0.5
183 | 6.1 | 37 | 12.042 | 0.916 | 0.0761 | 3.8441 | 2 | 0.24153 | 0.8 | 0 | 8.8847 | WMa,TruStrain™ | 0.5
184 | 6.13 | 37 | 12.043 | 0.91994 | 0.0764 | 3.8446 | 2 | 0.24156 | 0.8 | 0 | 8.8859 | WMa,TruStrain™ | 0.5
185 | 6.17 | 37 | 12.042 | 0.91913 | 0.0763 | 3.8442 | 2 | 0.24154 | 0.8 | 0 | 8.8851 | WMa,TruStrain™ | 0.5
186 | 6.2 | 37 | 12.046 | 0.92359 | 0.0767 | 3.8456 | 2 | 0.24163 | 0.8 | 0 | 8.8884 | WMa,TruStrain™ | 0.5
187 | 6.23 | 37 | 12.054 | 0.91815 | 0.0762 | 3.8479 | 2 | 0.24177 | 0.8 | 0 | 8.8936 | WMa,TruStrain™ | 0.5
188 | 6.27 | 37 | 12.048 | 0.92088 | 0.0764 | 3.8461 | 2 | 0.24166 | 0.8 | 0 | 8.8893 | WMa,TruStrain™ | 0.5
189 | 6.3 | 37 | 12.056 | 0.92437 | 0.0767 | 3.8489 | 2 | 0.24183 | 0.8 | 0 | 8.8958 | WMa,TruStrain™ | 0.5
190 | 6.33 | 37 | 12.059 | 0.9206 | 0.0763 | 3.8496 | 2 | 0.24188 | 0.8 | 0 | 8.8975 | WMa,TruStrain™ | 0.5
191 | 6.37 | 37 | 12.059 | 0.92541 | 0.0767 | 3.8496 | 2 | 0.24188 | 0.8 | 0 | 8.8977 | WMa,TruStrain™ | 0.5
192 | 6.4 | 37 | 12.063 | 0.92502 | 0.0767 | 3.851 | 2 | 0.24196 | 0.8 | 0 | 8.9006 | WMa,TruStrain™ | 0.5
193 | 6.43 | 37 | 12.062 | 0.92823 | 0.077 | 3.8507 | 2 | 0.24195 | 0.8 | 0 | 8.9 | WMa,TruStrain™ | 0.5
194 | 6.47 | 37 | 12.067 | 0.92525 | 0.0767 | 3.8524 | 2 | 0.24205 | 0.8 | 0 | 8.9038 | WMa,TruStrain™ | 0.5
195 | 6.5 | 37 | 12.073 | 0.92429 | 0.0766 | 3.8543 | 2 | 0.24217 | 0.8 | 0 | 8.9082 | WMa,TruStrain™ | 0.5
196 | 6.53 | 37 | 12.068 | 0.92449 | 0.0766 | 3.8526 | 2 | 0.24207 | 0.8 | 0 | 8.9045 | WMa,TruStrain™ | 0.5
197 | 6.57 | 37 | 12.083 | 0.92635 | 0.0767 | 3.8574 | 2 | 0.24237 | 0.8 | 0 | 8.9155 | WMa,TruStrain™ | 0.5
198 | 6.6 | 37 | 12.076 | 0.92677 | 0.0767 | 3.8551 | 2 | 0.24223 | 0.8 | 0 | 8.9104 | WMa,TruStrain™ | 0.5
199 | 6.63 | 37 | 12.077 | 0.93083 | 0.0771 | 3.8558 | 2 | 0.24227 | 0.8 | 0 | 8.9118 | WMa,TruStrain™ | 0.5
200 | 6.67 | 37 | 12.085 | 0.92902 | 0.0769 | 3.8582 | 2 | 0.24242 | 0.8 | 0 | 8.9174 | WMa,TruStrain™ | 0.5
201 | 6.7 | 37 | 12.094 | 0.92602 | 0.0766 | 3.8609 | 2 | 0.24258 | 0.8 | 0 | 8.9234 | WMa,TruStrain™ | 0.5
202 | 6.73 | 37 | 12.093 | 0.9283 | 0.0768 | 3.8607 | 2 | 0.24257 | 0.8 | 0 | 8.9231 | WMa,TruStrain™ | 0.5
203 | 6.77 | 37 | 12.101 | 0.93413 | 0.0772 | 3.8633 | 2 | 0.24274 | 0.8 | 0 | 8.9292 | WMa,TruStrain™ | 0.5
204 | 6.8 | 37 | 12.103 | 0.92646 | 0.0765 | 3.8637 | 2 | 0.24276 | 0.8 | 0 | 8.9301 | WMa,TruStrain™ | 0.5
205 | 6.83 | 37 | 12.106 | 0.93301 | 0.0771 | 3.8649 | 2 | 0.24284 | 0.8 | 0 | 8.933 | WMa,TruStrain™ | 0.5
206 | 6.87 | 37 | 12.1 | 0.93297 | 0.0771 | 3.8631 | 2 | 0.24273 | 0.8 | 0 | 8.9287 | WMa,TruStrain™ | 0.5
207 | 6.9 | 37 | 12.102 | 0.9308 | 0.0769 | 3.8636 | 2 | 0.24276 | 0.8 | 0 | 8.9299 | WMa,TruStrain™ | 0.5
208 | 6.93 | 37 | 12.115 | 0.93203 | 0.0769 | 3.8678 | 2 | 0.24302 | 0.8 | 0 | 8.9394 | WMa,TruStrain™ | 0.5
209 | 6.97 | 37 | 12.113 | 0.92842 | 0.0766 | 3.8669 | 2 | 0.24296 | 0.8 | 0 | 8.9374 | WMa,TruStrain™ | 0.5
210 | 7 | 37 | 12.121 | 0.93424 | 0.0771 | 3.8696 | 2 | 0.24313 | 0.8 | 0 | 8.9436 | WMa,TruStrain™ | 0.5
211 | 7.03 | 37 | 12.124 | 0.93203 | 0.0769 | 3.8706 | 2 | 0.2432 | 0.8 | 0 | 8.9461 | WMa,TruStrain™ | 0.5
212 | 7.07 | 37 | 12.123 | 0.93005 | 0.0767 | 3.8701 | 2 | 0.24316 | 0.8 | 0 | 8.9448 | WMa,TruStrain™ | 0.5
213 | 7.1 | 37 | 12.125 | 0.93155 | 0.0768 | 3.8709 | 2 | 0.24322 | 0.8 | 0 | 8.9468 | WMa,TruStrain™ | 0.5
214 | 7.13 | 37 | 12.132 | 0.93275 | 0.0769 | 3.8731 | 2 | 0.24335 | 0.8 | 0 | 8.9518 | WMa,TruStrain™ | 0.5
215 | 7.17 | 37 | 12.134 | 0.93623 | 0.0772 | 3.8738 | 2 | 0.2434 | 0.8 | 0 | 8.9534 | WMa,TruStrain™ | 0.5
216 | 7.2 | 37 | 12.137 | 0.94084 | 0.0775 | 3.8751 | 2 | 0.24348 | 0.8 | 0 | 8.9564 | WMa,TruStrain™ | 0.5
217 | 7.23 | 37 | 12.141 | 0.93181 | 0.0768 | 3.8759 | 2 | 0.24353 | 0.8 | 0 | 8.9581 | WMa,TruStrain™ | 0.5
218 | 7.27 | 37 | 12.142 | 0.93544 | 0.077 | 3.8763 | 2 | 0.24355 | 0.8 | 0 | 8.9591 | WMa,TruStrain™ | 0.5
219 | 7.3 | 37 | 12.143 | 0.93739 | 0.0772 | 3.8768 | 2 | 0.24359 | 0.8 | 0 | 8.9604 | WMa,TruStrain™ | 0.5
220 | 7.33 | 37 | 12.147 | 0.9338 | 0.0769 | 3.878 | 2 | 0.24366 | 0.8 | 0 | 8.9632 | WMa,TruStrain™ | 0.5
221 | 7.37 | 37 | 12.154 | 0.93751 | 0.0771 | 3.8801 | 2 | 0.24379 | 0.8 | 0 | 8.9679 | WMa,TruStrain™ | 0.5
222 | 7.4 | 37 | 12.156 | 0.93305 | 0.0768 | 3.8807 | 2 | 0.24383 | 0.8 | 0 | 8.9694 | WMa,TruStrain™ | 0.5
223 | 7.43 | 37 | 12.15 | 0.935 | 0.077 | 3.8789 | 2 | 0.24372 | 0.8 | 0 | 8.9654 | WMa,TruStrain™ | 0.5
224 | 7.47 | 37 | 12.151 | 0.93575 | 0.077 | 3.8792 | 2 | 0.24374 | 0.8 | 0 | 8.9661 | WMa,TruStrain™ | 0.5
225 | 7.5 | 37 | 12.159 | 0.92518 | 0.0761 | 3.8815 | 2 | 0.24388 | 0.8 | 0 | 8.971 | WMa,TruStrain™ | 0.5
226 | 7.53 | 37 | 12.156 | 0.94222 | 0.0775 | 3.8809 | 2 | 0.24385 | 0.8 | 0 | 8.9701 | WMa,TruStrain™ | 0.5
227 | 7.57 | 37 | 12.162 | 0.92859 | 0.0763 | 3.8827 | 2 | 0.24395 | 0.8 | 0 | 8.9739 | WMa,TruStrain™ | 0.5
228 | 7.6 | 37 | 12.171 | 0.93294 | 0.0767 | 3.8855 | 2 | 0.24413 | 0.8 | 0 | 8.9805 | WMa,TruStrain™ | 0.5
229 | 7.63 | 37 | 12.176 | 0.93691 | 0.0769 | 3.8871 | 2 | 0.24423 | 0.8 | 0 | 8.9841 | WMa,TruStrain™ | 0.5
230 | 7.67 | 37 | 12.175 | 0.93649 | 0.0769 | 3.887 | 2 | 0.24423 | 0.8 | 0 | 8.9839 | WMa,TruStrain™ | 0.5
231 | 7.7 | 37 | 12.17 | 0.93314 | 0.0767 | 3.8851 | 2 | 0.24411 | 0.8 | 0 | 8.9797 | WMa,TruStrain™ | 0.5
232 | 7.73 | 37 | 12.184 | 0.93862 | 0.077 | 3.8897 | 2 | 0.24439 | 0.8 | 0 | 8.9901 | WMa,TruStrain™ | 0.5
233 | 7.77 | 37 | 12.179 | 0.93699 | 0.0769 | 3.8882 | 2 | 0.24431 | 0.8 | 0 | 8.9869 | WMa,TruStrain™ | 0.5
234 | 7.8 | 37 | 12.191 | 0.93328 | 0.0766 | 3.8919 | 2 | 0.24454 | 0.8 | 0 | 8.9952 | WMa,TruStrain™ | 0.5
235 | 7.83 | 37 | 12.191 | 0.94302 | 0.0774 | 3.8921 | 2 | 0.24455 | 0.8 | 0 | 8.9956 | WMa,TruStrain™ | 0.5
236 | 7.87 | 37 | 12.198 | 0.93307 | 0.0765 | 3.8942 | 2 | 0.24468 | 0.8 | 0 | 9.0005 | WMa,TruStrain™ | 0.5
237 | 7.9 | 37 | 12.203 | 0.94161 | 0.0772 | 3.8958 | 2 | 0.24478 | 0.8 | 0 | 9.0043 | WMa,TruStrain™ | 0.5
238 | 7.93 | 37 | 12.203 | 0.93157 | 0.0763 | 3.8956 | 2 | 0.24476 | 0.8 | 0 | 9.0037 | WMa,TruStrain™ | 0.5
239 | 7.97 | 37 | 12.208 | 0.93274 | 0.0764 | 3.8973 | 2 | 0.24487 | 0.8 | 0 | 9.0076 | WMa,TruStrain™ | 0.5
240 | 8 | 37 | 12.208 | 0.93816 | 0.0768 | 3.8973 | 2 | 0.24488 | 0.8 | 0 | 9.0079 | WMa,TruStrain™ | 0.5
241 | 8.03 | 37 | 12.209 | 0.93818 | 0.0768 | 3.8977 | 2 | 0.2449 | 0.8 | 0 | 9.0087 | WMa,TruStrain™ | 0.5
242 | 8.07 | 37 | 12.213 | 0.93935 | 0.0769 | 3.899 | 2 | 0.24498 | 0.8 | 0 | 9.0118 | WMa,TruStrain™ | 0.5
243 | 8.1 | 37 | 12.215 | 0.94168 | 0.0771 | 3.8997 | 2 | 0.24503 | 0.8 | 0 | 9.0133 | WMa,TruStrain™ | 0.5
244 | 8.13 | 37 | 12.223 | 0.93714 | 0.0767 | 3.9023 | 2 | 0.24518 | 0.8 | 0 | 9.0191 | WMa,TruStrain™ | 0.5
245 | 8.17 | 37 | 12.228 | 0.94184 | 0.077 | 3.9037 | 2 | 0.24528 | 0.8 | 0 | 9.0225 | WMa,TruStrain™ | 0.5
246 | 8.2 | 37 | 12.231 | 0.94038 | 0.0769 | 3.9047 | 2 | 0.24534 | 0.8 | 0 | 9.0248 | WMa,TruStrain™ | 0.5
247 | 8.23 | 37 | 12.234 | 0.94195 | 0.077 | 3.9057 | 2 | 0.24541 | 0.8 | 0 | 9.0272 | WMa,TruStrain™ | 0.5
248 | 8.27 | 37 | 12.234 | 0.93563 | 0.0765 | 3.9054 | 2 | 0.24539 | 0.8 | 0 | 9.0265 | WMa,TruStrain™ | 0.5
249 | 8.3 | 37 | 12.232 | 0.94269 | 0.0771 | 3.905 | 2 | 0.24536 | 0.8 | 0 | 9.0256 | WMa,TruStrain™ | 0.5
250 | 8.33 | 37 | 12.242 | 0.94407 | 0.0771 | 3.9083 | 2 | 0.24557 | 0.8 | 0 | 9.0332 | WMa,TruStrain™ | 0.5
251 | 8.37 | 37 | 12.241 | 0.94155 | 0.0769 | 3.908 | 2 | 0.24555 | 0.8 | 0 | 9.0325 | WMa,TruStrain™ | 0.5
252 | 8.4 | 37 | 12.248 | 0.93718 | 0.0765 | 3.91 | 2 | 0.24567 | 0.8 | 0 | 9.0369 | WMa,TruStrain™ | 0.5
253 | 8.43 | 37 | 12.243 | 0.9355 | 0.0764 | 3.9086 | 2 | 0.24558 | 0.8 | 0 | 9.0338 | WMa,TruStrain™ | 0.5
254 | 8.47 | 37 | 12.251 | 0.94409 | 0.0771 | 3.9111 | 2 | 0.24574 | 0.8 | 0 | 9.0397 | WMa,TruStrain™ | 0.5
255 | 8.5 | 37 | 12.252 | 0.94378 | 0.077 | 3.9116 | 2 | 0.24578 | 0.8 | 0 | 9.0409 | WMa,TruStrain™ | 0.5
256 | 8.53 | 37 | 12.255 | 0.94088 | 0.0768 | 3.9123 | 2 | 0.24582 | 0.8 | 0 | 9.0425 | WMa,TruStrain™ | 0.5
257 | 8.57 | 37 | 12.261 | 0.94889 | 0.0774 | 3.9145 | 2 | 0.24595 | 0.8 | 0 | 9.0474 | WMa,TruStrain™ | 0.5
258 | 8.6 | 37 | 12.262 | 0.94436 | 0.077 | 3.9147 | 2 | 0.24597 | 0.8 | 0 | 9.0481 | WMa,TruStrain™ | 0.5
259 | 8.63 | 37 | 12.264 | 0.9496 | 0.0774 | 3.9156 | 2 | 0.24602 | 0.8 | 0 | 9.05 | WMa,TruStrain™ | 0.5
260 | 8.67 | 37 | 12.262 | 0.94477 | 0.077 | 3.9146 | 2 | 0.24597 | 0.8 | 0 | 9.0479 | WMa,TruStrain™ | 0.5
261 | 8.7 | 37 | 12.269 | 0.94591 | 0.0771 | 3.917 | 2 | 0.24611 | 0.8 | 0 | 9.0533 | WMa,TruStrain™ | 0.5
262 | 8.73 | 37 | 12.267 | 0.94895 | 0.0774 | 3.9164 | 2 | 0.24608 | 0.8 | 0 | 9.052 | WMa,TruStrain™ | 0.5
263 | 8.77 | 37 | 12.275 | 0.94243 | 0.0768 | 3.9187 | 2 | 0.24622 | 0.8 | 0 | 9.0571 | WMa,TruStrain™ | 0.5
264 | 8.8 | 37 | 12.285 | 0.94417 | 0.0769 | 3.922 | 2 | 0.24642 | 0.8 | 0 | 9.0647 | WMa,TruStrain™ | 0.5
265 | 8.83 | 37 | 12.283 | 0.94786 | 0.0772 | 3.9216 | 2 | 0.2464 | 0.8 | 0 | 9.064 | WMa,TruStrain™ | 0.5
266 | 8.87 | 37 | 12.29 | 0.94481 | 0.0769 | 3.9236 | 2 | 0.24653 | 0.8 | -0.01 | 9.0686 | WMa,TruStrain™ | 0.5
267 | 8.9 | 37 | 12.295 | 0.95102 | 0.0773 | 3.9255 | 2 | 0.24664 | 0.8 | -0.01 | 9.0728 | WMa,TruStrain™ | 0.5
268 | 8.93 | 37 | 12.296 | 0.95236 | 0.0775 | 3.9258 | 2 | 0.24667 | 0.8 | -0.01 | 9.0736 | WMa,TruStrain™ | 0.5
269 | 8.97 | 37 | 12.298 | 0.94924 | 0.0772 | 3.9263 | 2 | 0.2467 | 0.8 | -0.01 | 9.0747 | WMa,TruStrain™ | 0.5
270 | 9 | 37 | 12.3 | 0.94872 | 0.0771 | 3.9268 | 2 | 0.24673 | 0.8 | -0.01 | 9.0761 | WMa,TruStrain™ | 0.5
271 | 9.03 | 37 | 12.307 | 0.94895 | 0.0771 | 3.929 | 2 | 0.24687 | 0.8 | -0.01 | 9.0811 | WMa,TruStrain™ | 0.5
272 | 9.07 | 37 | 12.305 | 0.94898 | 0.0771 | 3.9285 | 2 | 0.24683 | 0.8 | -0.01 | 9.0798 | WMa,TruStrain™ | 0.5
273 | 9.1 | 37 | 12.31 | 0.95437 | 0.0775 | 3.9302 | 2 | 0.24695 | 0.8 | -0.01 | 9.084 | WMa,TruStrain™ | 0.5
274 | 9.13 | 37 | 12.319 | 0.95522 | 0.0775 | 3.9329 | 2 | 0.24711 | 0.8 | -0.01 | 9.0899 | WMa,TruStrain™ | 0.5
275 | 9.17 | 37 | 12.316 | 0.9589 | 0.0779 | 3.9322 | 2 | 0.24707 | 0.8 | -0.01 | 9.0884 | WMa,TruStrain™ | 0.5
276 | 9.2 | 37 | 12.323 | 0.95151 | 0.0772 | 3.9343 | 2 | 0.2472 | 0.8 | -0.01 | 9.0932 | WMa,TruStrain™ | 0.5
277 | 9.23 | 37 | 12.324 | 0.9541 | 0.0774 | 3.9345 | 2 | 0.24721 | 0.8 | -0.01 | 9.0937 | WMa,TruStrain™ | 0.5
278 | 9.27 | 37 | 12.322 | 0.94656 | 0.0768 | 3.9338 | 2 | 0.24717 | 0.8 | -0.01 | 9.0923 | WMa,TruStrain™ | 0.5
279 | 9.3 | 37 | 12.324 | 0.94958 | 0.077 | 3.9346 | 2 | 0.24722 | 0.8 | -0.01 | 9.0942 | WMa,TruStrain™ | 0.5
280 | 9.33 | 37 | 12.333 | 0.95621 | 0.0775 | 3.9375 | 2 | 0.2474 | 0.8 | -0.01 | 9.1007 | WMa,TruStrain™ | 0.5
281 | 9.37 | 37 | 12.342 | 0.95017 | 0.077 | 3.9402 | 2 | 0.24757 | 0.8 | -0.01 | 9.1068 | WMa,TruStrain™ | 0.5
282 | 9.4 | 37 | 12.342 | 0.95615 | 0.0775 | 3.9404 | 2 | 0.24758 | 0.8 | -0.01 | 9.1072 | WMa,TruStrain™ | 0.5
283 | 9.43 | 37 | 12.345 | 0.95293 | 0.0772 | 3.9414 | 2 | 0.24764 | 0.8 | -0.01 | 9.1096 | WMa,TruStrain™ | 0.5
284 | 9.47 | 37 | 12.343 | 0.9532 | 0.0772 | 3.9407 | 2 | 0.24761 | 0.8 | -0.01 | 9.1082 | WMa,TruStrain™ | 0.5
285 | 9.5 | 37 | 12.347 | 0.94911 | 0.0769 | 3.9417 | 2 | 0.24767 | 0.8 | -0.01 | 9.1104 | WMa,TruStrain™ | 0.5
286 | 9.53 | 37 | 12.354 | 0.94999 | 0.0769 | 3.944 | 2 | 0.24781 | 0.8 | -0.01 | 9.1157 | WMa,TruStrain™ | 0.5
287 | 9.57 | 37 | 12.359 | 0.95648 | 0.0774 | 3.9459 | 2 | 0.24793 | 0.8 | -0.01 | 9.12 | WMa,TruStrain™ | 0.5
288 | 9.6 | 37 | 12.362 | 0.94561 | 0.0765 | 3.9464 | 2 | 0.24796 | 0.8 | -0.01 | 9.1212 | WMa,TruStrain™ | 0.5
289 | 9.63 | 37 | 12.362 | 0.95485 | 0.0772 | 3.9467 | 2 | 0.24798 | 0.8 | -0.01 | 9.1219 | WMa,TruStrain™ | 0.5
290 | 9.67 | 37 | 12.372 | 0.95694 | 0.0773 | 3.9499 | 2 | 0.24818 | 0.8 | -0.01 | 9.1294 | WMa,TruStrain™ | 0.5
291 | 9.7 | 37 | 12.371 | 0.9607 | 0.0777 | 3.9496 | 2 | 0.24817 | 0.8 | -0.01 | 9.1288 | WMa,TruStrain™ | 0.5
292 | 9.73 | 37 | 12.373 | 0.95284 | 0.077 | 3.9502 | 2 | 0.2482 | 0.8 | -0.01 | 9.1301 | WMa,TruStrain™ | 0.5
293 | 9.77 | 37 | 12.379 | 0.96028 | 0.0776 | 3.9523 | 2 | 0.24833 | 0.8 | -0.01 | 9.1349 | WMa,TruStrain™ | 0.5
294 | 9.8 | 37 | 12.378 | 0.95551 | 0.0772 | 3.9518 | 2 | 0.2483 | 0.8 | -0.01 | 9.1338 | WMa,TruStrain™ | 0.5
295 | 9.83 | 37 | 12.388 | 0.95691 | 0.0772 | 3.9549 | 2 | 0.2485 | 0.8 | -0.01 | 9.141 | WMa,TruStrain™ | 0.5
296 | 9.87 | 37 | 12.389 | 0.95286 | 0.0769 | 3.9552 | 2 | 0.24852 | 0.8 | -0.01 | 9.1417 | WMa,TruStrain™ | 0.5
297 | 9.9 | 37 | 12.398 | 0.95977 | 0.0774 | 3.9582 | 2 | 0.2487 | 0.8 | -0.01 | 9.1484 | WMa,TruStrain™ | 0.5
298 | 9.93 | 37 | 12.388 | 0.95456 | 0.0771 | 3.955 | 2 | 0.24851 | 0.8 | -0.01 | 9.1414 | WMa,TruStrain™ | 0.5
299 | 9.97 | 37 | 12.401 | 0.95774 | 0.0772 | 3.959 | 2 | 0.24875 | 0.8 | -0.01 | 9.1503 | WMa,TruStrain™ | 0.5
300 | 10 | 37 | 12.398 | 0.95853 | 0.0773 | 3.9582 | 2 | 0.24871 | 0.8 | -0.01 | 9.1486 | WMa,TruStrain™ | 0.5
Test: | Panc-1:PSCs:BME_with TGF-B1_day 14_plate 1
Result: | G' and G'' Curves
Interval: | 1
Point No. | Time | Temperature | Storage Modulus | Loss Modulus | Loss Factor | Complex Viscosity | Shear Strain | Shear Stress | Gap | Normal Force | Torque | Status | Frequency
Fundamental
| [min] | [°C] | [Pa] | [Pa] | [1] | [Pa·s] | [%] | [Pa] | [mm] | [N] | [µN·m] |  | [Hz]
1 | 0.0333 | 37 | 268.93 | 276.66 | 1.03 | 122.81 | 1.63 | 6.2896 | 0.8 | 0.2 | 231.36 | WMa,TruStrain™ | 0.5
2 | 0.0667 | 37 | 214.87 | 304.32 | 1.42 | 118.58 | 2.07 | 7.6975 | 0.8 | 0.19 | 283.15 | WMa,TruStrain™ | 0.5
3 | 0.1 | 37 | 212 | 319.27 | 1.51 | 121.99 | 2.07 | 7.9283 | 0.8 | 0.19 | 291.64 | WMa,TruStrain™ | 0.5
4 | 0.133 | 37 | 219.78 | 332.78 | 1.51 | 126.94 | 2.02 | 8.073 | 0.8 | 0.19 | 296.96 | WMa,TruStrain™ | 0.5
5 | 0.167 | 37 | 231.32 | 344.42 | 1.49 | 132.06 | 1.98 | 8.2269 | 0.8 | 0.19 | 302.63 | WMa,TruStrain™ | 0.5
6 | 0.2 | 37 | 239.68 | 356.9 | 1.49 | 136.85 | 1.97 | 8.4601 | 0.8 | 0.19 | 311.21 | WMa,TruStrain™ | 0.5
7 | 0.233 | 37 | 241.57 | 355.3 | 1.47 | 136.76 | 1.98 | 8.4999 | 0.8 | 0.19 | 312.67 | WMa,TruStrain™ | 0.5
8 | 0.267 | 37 | 235.04 | 353.92 | 1.51 | 135.24 | 2 | 8.4925 | 0.8 | 0.19 | 312.4 | WMa,TruStrain™ | 0.5
9 | 0.3 | 37 | 225.31 | 358.46 | 1.59 | 134.77 | 2.01 | 8.5231 | 0.8 | 0.19 | 313.52 | WMa,TruStrain™ | 0.5
10 | 0.333 | 37 | 229.14 | 355.96 | 1.55 | 134.75 | 2.01 | 8.5232 | 0.8 | 0.18 | 313.53 | WMa,TruStrain™ | 0.5
11 | 0.367 | 37 | 230.48 | 354.97 | 1.54 | 134.72 | 2.01 | 8.4866 | 0.8 | 0.18 | 312.18 | WMa,TruStrain™ | 0.5
12 | 0.4 | 37 | 227.92 | 355.64 | 1.56 | 134.45 | 2 | 8.433 | 0.8 | 0.18 | 310.21 | WMa,TruStrain™ | 0.5
13 | 0.433 | 37 | 225.69 | 353.44 | 1.57 | 133.49 | 1.99 | 8.3568 | 0.8 | 0.18 | 307.4 | WMa,TruStrain™ | 0.5
14 | 0.467 | 37 | 225.55 | 348.93 | 1.55 | 132.25 | 1.99 | 8.2878 | 0.8 | 0.18 | 304.87 | WMa,TruStrain™ | 0.5
15 | 0.5 | 37 | 222.4 | 349.66 | 1.57 | 131.91 | 2 | 8.2854 | 0.8 | 0.18 | 304.78 | WMa,TruStrain™ | 0.5
16 | 0.533 | 37 | 224.06 | 349.47 | 1.56 | 132.14 | 2 | 8.3133 | 0.8 | 0.18 | 305.81 | WMa,TruStrain™ | 0.5
17 | 0.567 | 37 | 222.94 | 344.65 | 1.55 | 130.66 | 2 | 8.2204 | 0.8 | 0.18 | 302.39 | WMa,TruStrain™ | 0.5
18 | 0.6 | 37 | 222.42 | 343.92 | 1.55 | 130.37 | 2 | 8.195 | 0.8 | 0.17 | 301.45 | WMa,TruStrain™ | 0.5
19 | 0.633 | 37 | 226.96 | 343.85 | 1.52 | 131.14 | 2 | 8.2366 | 0.8 | 0.17 | 302.98 | WMa,TruStrain™ | 0.5
20 | 0.667 | 37 | 215.98 | 342.05 | 1.58 | 128.77 | 2 | 8.084 | 0.8 | 0.17 | 297.37 | WMa,TruStrain™ | 0.5
21 | 0.7 | 37 | 216.08 | 340.68 | 1.58 | 128.41 | 2 | 8.0631 | 0.8 | 0.17 | 296.6 | WMa,TruStrain™ | 0.5
22 | 0.733 | 37 | 215.12 | 342.06 | 1.59 | 128.62 | 2 | 8.0803 | 0.8 | 0.17 | 297.23 | WMa,TruStrain™ | 0.5
23 | 0.767 | 37 | 212.26 | 344.15 | 1.62 | 128.71 | 2 | 8.0885 | 0.8 | 0.17 | 297.53 | WMa,TruStrain™ | 0.5
24 | 0.8 | 37 | 214.75 | 345.1 | 1.61 | 129.38 | 2 | 8.1309 | 0.8 | 0.17 | 299.1 | WMa,TruStrain™ | 0.5
25 | 0.833 | 37 | 215.57 | 346.02 | 1.61 | 129.77 | 2 | 8.1533 | 0.8 | 0.17 | 299.92 | WMa,TruStrain™ | 0.5
26 | 0.867 | 37 | 216.18 | 343.67 | 1.59 | 129.24 | 2 | 8.1175 | 0.8 | 0.17 | 298.6 | WMa,TruStrain™ | 0.5
27 | 0.9 | 37 | 217.51 | 342.61 | 1.58 | 129.18 | 2 | 8.1136 | 0.8 | 0.16 | 298.46 | WMa,TruStrain™ | 0.5
28 | 0.933 | 37 | 215.47 | 344.97 | 1.6 | 129.47 | 2 | 8.1333 | 0.8 | 0.16 | 299.18 | WMa,TruStrain™ | 0.5
29 | 0.967 | 37 | 217.72 | 342.32 | 1.57 | 129.13 | 2 | 8.1129 | 0.8 | 0.16 | 298.43 | WMa,TruStrain™ | 0.5
30 | 1 | 37 | 220.41 | 337.78 | 1.53 | 128.39 | 2 | 8.0652 | 0.8 | 0.16 | 296.68 | WMa,TruStrain™ | 0.5
31 | 1.03 | 37 | 216.76 | 337.76 | 1.56 | 127.75 | 2 | 8.0265 | 0.8 | 0.16 | 295.26 | WMa,TruStrain™ | 0.5
32 | 1.07 | 37 | 208.1 | 336.41 | 1.62 | 125.91 | 2 | 7.911 | 0.8 | 0.16 | 291.01 | WMa,TruStrain™ | 0.5
33 | 1.1 | 37 | 205.42 | 334.97 | 1.63 | 125.08 | 2 | 7.8579 | 0.8 | 0.16 | 289.05 | WMa,TruStrain™ | 0.5
34 | 1.13 | 37 | 201.95 | 340.94 | 1.69 | 126.14 | 2 | 7.9253 | 0.8 | 0.16 | 291.53 | WMa,TruStrain™ | 0.5
35 | 1.17 | 37 | 204.72 | 343.15 | 1.68 | 127.19 | 2 | 7.9904 | 0.8 | 0.16 | 293.93 | WMa,TruStrain™ | 0.5
36 | 1.2 | 37 | 210.47 | 343.65 | 1.63 | 128.27 | 2 | 8.0576 | 0.8 | 0.16 | 296.4 | WMa,TruStrain™ | 0.5
37 | 1.23 | 37 | 216.74 | 340.67 | 1.57 | 128.53 | 2 | 8.0723 | 0.8 | 0.16 | 296.94 | WMa,TruStrain™ | 0.5
38 | 1.27 | 37 | 218.48 | 337.47 | 1.54 | 127.97 | 2 | 8.0385 | 0.8 | 0.16 | 295.7 | WMa,TruStrain™ | 0.5
39 | 1.3 | 37 | 210.37 | 342.04 | 1.63 | 127.82 | 2 | 8.0321 | 0.8 | 0.16 | 295.46 | WMa,TruStrain™ | 0.5
40 | 1.33 | 37 | 213.15 | 341.75 | 1.6 | 128.21 | 2 | 8.0556 | 0.8 | 0.16 | 296.33 | WMa,TruStrain™ | 0.5
41 | 1.37 | 37 | 216.76 | 339.74 | 1.57 | 128.28 | 2 | 8.059 | 0.8 | 0.16 | 296.45 | WMa,TruStrain™ | 0.5
42 | 1.4 | 37 | 213.15 | 339.31 | 1.59 | 127.55 | 2 | 8.0124 | 0.8 | 0.16 | 294.74 | WMa,TruStrain™ | 0.5
43 | 1.43 | 37 | 210.77 | 331.58 | 1.57 | 125.06 | 2 | 7.8555 | 0.8 | 0.15 | 288.96 | WMa,TruStrain™ | 0.5
44 | 1.47 | 37 | 202.94 | 326.73 | 1.61 | 122.43 | 2 | 7.6901 | 0.8 | 0.15 | 282.88 | WMa,TruStrain™ | 0.5
45 | 1.5 | 37 | 205.99 | 331.94 | 1.61 | 124.35 | 2 | 7.814 | 0.8 | 0.15 | 287.44 | WMa,TruStrain™ | 0.5
46 | 1.53 | 37 | 212.08 | 335.66 | 1.58 | 126.38 | 2 | 7.9422 | 0.8 | 0.15 | 292.16 | WMa,TruStrain™ | 0.5
47 | 1.57 | 37 | 217.1 | 335.91 | 1.55 | 127.31 | 2 | 7.9991 | 0.8 | 0.15 | 294.25 | WMa,TruStrain™ | 0.5
48 | 1.6 | 37 | 211.17 | 336.39 | 1.59 | 126.43 | 2 | 7.942 | 0.8 | 0.15 | 292.15 | WMa,TruStrain™ | 0.5
49 | 1.63 | 37 | 209.25 | 335.89 | 1.61 | 125.97 | 2 | 7.9124 | 0.8 | 0.15 | 291.06 | WMa,TruStrain™ | 0.5
50 | 1.67 | 37 | 209.21 | 330.25 | 1.58 | 124.44 | 2 | 7.8157 | 0.8 | 0.15 | 287.5 | WMa,TruStrain™ | 0.5
51 | 1.7 | 37 | 208.81 | 331.91 | 1.59 | 124.82 | 2 | 7.842 | 0.8 | 0.15 | 288.47 | WMa,TruStrain™ | 0.5
52 | 1.73 | 37 | 202.16 | 332.67 | 1.65 | 123.91 | 2 | 7.7863 | 0.8 | 0.15 | 286.42 | WMa,TruStrain™ | 0.5
53 | 1.77 | 37 | 201.54 | 331.75 | 1.65 | 123.56 | 2 | 7.7634 | 0.8 | 0.15 | 285.58 | WMa,TruStrain™ | 0.5
54 | 1.8 | 37 | 201.77 | 330.32 | 1.64 | 123.21 | 2 | 7.7397 | 0.8 | 0.15 | 284.71 | WMa,TruStrain™ | 0.5
55 | 1.83 | 37 | 208.08 | 329.85 | 1.59 | 124.14 | 2 | 7.7981 | 0.8 | 0.15 | 286.85 | WMa,TruStrain™ | 0.5
56 | 1.87 | 37 | 212.67 | 329.29 | 1.55 | 124.77 | 2 | 7.8389 | 0.8 | 0.15 | 288.35 | WMa,TruStrain™ | 0.5
57 | 1.9 | 37 | 204.9 | 326.97 | 1.6 | 122.82 | 2 | 7.7161 | 0.8 | 0.15 | 283.84 | WMa,TruStrain™ | 0.5
58 | 1.93 | 37 | 210.04 | 328.8 | 1.57 | 124.19 | 2 | 7.8026 | 0.8 | 0.15 | 287.02 | WMa,TruStrain™ | 0.5
59 | 1.97 | 37 | 212.72 | 330.84 | 1.56 | 125.2 | 2 | 7.8669 | 0.8 | 0.15 | 289.38 | WMa,TruStrain™ | 0.5
60 | 2 | 37 | 204.3 | 332.74 | 1.63 | 124.29 | 2 | 7.809 | 0.8 | 0.15 | 287.25 | WMa,TruStrain™ | 0.5
61 | 2.03 | 37 | 204.78 | 333.24 | 1.63 | 124.5 | 2 | 7.8209 | 0.8 | 0.14 | 287.69 | WMa,TruStrain™ | 0.5
62 | 2.07 | 37.01 | 200.52 | 332.13 | 1.66 | 123.49 | 2 | 7.7573 | 0.8 | 0.14 | 285.35 | WMa,TruStrain™ | 0.5
63 | 2.1 | 37 | 207.58 | 333.15 | 1.6 | 124.95 | 2 | 7.8488 | 0.8 | 0.14 | 288.72 | WMa,TruStrain™ | 0.5
64 | 2.13 | 37 | 210.46 | 331.59 | 1.58 | 125.01 | 2 | 7.8537 | 0.8 | 0.14 | 288.9 | WMa,TruStrain™ | 0.5
65 | 2.17 | 37 | 207.14 | 330.94 | 1.6 | 124.27 | 2 | 7.808 | 0.8 | 0.14 | 287.22 | WMa,TruStrain™ | 0.5
66 | 2.2 | 37 | 206.42 | 332.16 | 1.61 | 124.48 | 2 | 7.8215 | 0.8 | 0.14 | 287.72 | WMa,TruStrain™ | 0.5
67 | 2.23 | 37 | 205.27 | 331.8 | 1.62 | 124.19 | 2 | 7.8033 | 0.8 | 0.14 | 287.04 | WMa,TruStrain™ | 0.5
68 | 2.27 | 37 | 201.37 | 329.13 | 1.63 | 122.82 | 2 | 7.715 | 0.8 | 0.14 | 283.8 | WMa,TruStrain™ | 0.5
69 | 2.3 | 37 | 203.54 | 329 | 1.62 | 123.14 | 2 | 7.7358 | 0.8 | 0.14 | 284.56 | WMa,TruStrain™ | 0.5
70 | 2.33 | 37 | 198.93 | 327.8 | 1.65 | 122.05 | 2 | 7.668 | 0.8 | 0.14 | 282.07 | WMa,TruStrain™ | 0.5
71 | 2.37 | 37 | 201.8 | 326.64 | 1.62 | 122.22 | 2 | 7.6782 | 0.8 | 0.14 | 282.44 | WMa,TruStrain™ | 0.5
72 | 2.4 | 37 | 201 | 326.13 | 1.62 | 121.94 | 2 | 7.6612 | 0.8 | 0.14 | 281.82 | WMa,TruStrain™ | 0.5
73 | 2.43 | 37 | 201.08 | 326.69 | 1.62 | 122.11 | 2 | 7.6719 | 0.8 | 0.14 | 282.21 | WMa,TruStrain™ | 0.5
74 | 2.47 | 37 | 198.79 | 322.26 | 1.62 | 120.52 | 2 | 7.5714 | 0.8 | 0.14 | 278.51 | WMa,TruStrain™ | 0.5
75 | 2.5 | 37 | 199.08 | 323.06 | 1.62 | 120.79 | 2 | 7.5885 | 0.8 | 0.14 | 279.14 | WMa,TruStrain™ | 0.5
76 | 2.53 | 37 | 198.37 | 325.09 | 1.64 | 121.23 | 2 | 7.6164 | 0.8 | 0.14 | 280.17 | WMa,TruStrain™ | 0.5
77 | 2.57 | 37 | 205.72 | 326.23 | 1.59 | 122.76 | 2 | 7.7134 | 0.8 | 0.14 | 283.74 | WMa,TruStrain™ | 0.5
78 | 2.6 | 37 | 204.25 | 325.72 | 1.59 | 122.38 | 2 | 7.6882 | 0.8 | 0.14 | 282.81 | WMa,TruStrain™ | 0.5
79 | 2.63 | 37 | 205.14 | 322.63 | 1.57 | 121.7 | 2 | 7.6446 | 0.8 | 0.14 | 281.21 | WMa,TruStrain™ | 0.5
80 | 2.67 | 37 | 202.89 | 322.88 | 1.59 | 121.38 | 2 | 7.6255 | 0.8 | 0.14 | 280.5 | WMa,TruStrain™ | 0.5
81 | 2.7 | 37 | 201.79 | 321.91 | 1.6 | 120.94 | 2 | 7.5977 | 0.8 | 0.14 | 279.48 | WMa,TruStrain™ | 0.5
82 | 2.73 | 37 | 203.04 | 321.74 | 1.58 | 121.1 | 2 | 7.6086 | 0.8 | 0.14 | 279.88 | WMa,TruStrain™ | 0.5
83 | 2.77 | 37 | 202.04 | 325.08 | 1.61 | 121.83 | 2 | 7.6557 | 0.8 | 0.14 | 281.61 | WMa,TruStrain™ | 0.5
84 | 2.8 | 37 | 197.93 | 324.62 | 1.64 | 121.02 | 2 | 7.6038 | 0.8 | 0.14 | 279.7 | WMa,TruStrain™ | 0.5
85 | 2.83 | 37 | 193.61 | 325.57 | 1.68 | 120.57 | 2 | 7.5742 | 0.8 | 0.14 | 278.62 | WMa,TruStrain™ | 0.5
86 | 2.87 | 37 | 198 | 324.46 | 1.64 | 120.99 | 2 | 7.6 | 0.8 | 0.14 | 279.57 | WMa,TruStrain™ | 0.5
87 | 2.9 | 37 | 195.92 | 320.68 | 1.64 | 119.62 | 2 | 7.5135 | 0.8 | 0.14 | 276.38 | WMa,TruStrain™ | 0.5
88 | 2.93 | 37 | 198.32 | 317.22 | 1.6 | 119.08 | 2 | 7.4806 | 0.8 | 0.14 | 275.18 | WMa,TruStrain™ | 0.5
89 | 2.97 | 37 | 204.89 | 319.88 | 1.56 | 120.92 | 2 | 7.5979 | 0.8 | 0.14 | 279.49 | WMa,TruStrain™ | 0.5
90 | 3 | 37 | 203.1 | 320.13 | 1.58 | 120.68 | 2 | 7.5832 | 0.8 | 0.14 | 278.95 | WMa,TruStrain™ | 0.5
91 | 3.03 | 37 | 203.57 | 317.67 | 1.56 | 120.1 | 2 | 7.5453 | 0.8 | 0.13 | 277.55 | WMa,TruStrain™ | 0.5
92 | 3.07 | 37 | 203.18 | 318.46 | 1.57 | 120.24 | 2 | 7.5539 | 0.8 | 0.13 | 277.87 | WMa,TruStrain™ | 0.5
93 | 3.1 | 37 | 206.67 | 318.92 | 1.54 | 120.97 | 2 | 7.5995 | 0.8 | 0.13 | 279.55 | WMa,TruStrain™ | 0.5
94 | 3.13 | 37 | 201.19 | 322.74 | 1.6 | 121.06 | 2 | 7.6062 | 0.8 | 0.13 | 279.79 | WMa,TruStrain™ | 0.5
95 | 3.17 | 37 | 196.73 | 318.25 | 1.62 | 119.1 | 2 | 7.4819 | 0.8 | 0.13 | 275.22 | WMa,TruStrain™ | 0.5
96 | 3.2 | 37 | 194.82 | 317.21 | 1.63 | 118.49 | 2 | 7.4432 | 0.8 | 0.13 | 273.8 | WMa,TruStrain™ | 0.5
97 | 3.23 | 37 | 201.88 | 318.26 | 1.58 | 119.97 | 2 | 7.537 | 0.8 | 0.13 | 277.25 | WMa,TruStrain™ | 0.5
98 | 3.27 | 37 | 198.84 | 319.51 | 1.61 | 119.79 | 2 | 7.5265 | 0.8 | 0.13 | 276.86 | WMa,TruStrain™ | 0.5
99 | 3.3 | 37 | 195.17 | 322.47 | 1.65 | 119.98 | 2 | 7.5391 | 0.8 | 0.13 | 277.33 | WMa,TruStrain™ | 0.5
100 | 3.33 | 37 | 197.06 | 321.7 | 1.63 | 120.09 | 2 | 7.544 | 0.8 | 0.13 | 277.51 | WMa,TruStrain™ | 0.5
101 | 3.37 | 37 | 196.21 | 321.38 | 1.64 | 119.86 | 2 | 7.5291 | 0.8 | 0.13 | 276.96 | WMa,TruStrain™ | 0.5
102 | 3.4 | 37 | 196.67 | 318.97 | 1.62 | 119.28 | 2 | 7.4929 | 0.8 | 0.13 | 275.63 | WMa,TruStrain™ | 0.5
103 | 3.43 | 37 | 192.82 | 316.13 | 1.64 | 117.87 | 2 | 7.4042 | 0.8 | 0.13 | 272.36 | WMa,TruStrain™ | 0.5
104 | 3.47 | 37 | 196.71 | 317.26 | 1.61 | 118.82 | 2 | 7.4654 | 0.8 | 0.13 | 274.62 | WMa,TruStrain™ | 0.5
105 | 3.5 | 37 | 196.44 | 317.52 | 1.62 | 118.85 | 2 | 7.4681 | 0.8 | 0.13 | 274.71 | WMa,TruStrain™ | 0.5
106 | 3.53 | 37 | 192.89 | 319.48 | 1.66 | 118.79 | 2 | 7.4641 | 0.8 | 0.13 | 274.57 | WMa,TruStrain™ | 0.5
107 | 3.57 | 37 | 192.33 | 317.83 | 1.65 | 118.25 | 2 | 7.4287 | 0.8 | 0.13 | 273.26 | WMa,TruStrain™ | 0.5
108 | 3.6 | 37 | 196.62 | 317.16 | 1.61 | 118.78 | 2 | 7.4613 | 0.8 | 0.13 | 274.47 | WMa,TruStrain™ | 0.5
109 | 3.63 | 37 | 194.87 | 315.66 | 1.62 | 118.08 | 2 | 7.418 | 0.8 | 0.13 | 272.87 | WMa,TruStrain™ | 0.5
110 | 3.67 | 37 | 192.73 | 318.07 | 1.65 | 118.38 | 2 | 7.4377 | 0.8 | 0.13 | 273.6 | WMa,TruStrain™ | 0.5
111 | 3.7 | 37 | 190.75 | 320.6 | 1.68 | 118.75 | 2 | 7.4612 | 0.8 | 0.13 | 274.46 | WMa,TruStrain™ | 0.5
112 | 3.73 | 37 | 196.07 | 321.77 | 1.64 | 119.94 | 2 | 7.5355 | 0.8 | 0.13 | 277.19 | WMa,TruStrain™ | 0.5
113 | 3.77 | 37 | 197.61 | 321.7 | 1.63 | 120.18 | 2 | 7.5497 | 0.8 | 0.13 | 277.72 | WMa,TruStrain™ | 0.5
114 | 3.8 | 37 | 196.73 | 318.53 | 1.62 | 119.17 | 2 | 7.4859 | 0.8 | 0.13 | 275.37 | WMa,TruStrain™ | 0.5
115 | 3.83 | 37 | 189.68 | 316.8 | 1.67 | 117.53 | 2 | 7.3833 | 0.8 | 0.13 | 271.6 | WMa,TruStrain™ | 0.5
116 | 3.87 | 37 | 193.12 | 314.93 | 1.63 | 117.59 | 2 | 7.3871 | 0.8 | 0.13 | 271.73 | WMa,TruStrain™ | 0.5
117 | 3.9 | 37 | 201 | 312.22 | 1.55 | 118.19 | 2 | 7.4258 | 0.8 | 0.13 | 273.16 | WMa,TruStrain™ | 0.5
118 | 3.93 | 37 | 197.99 | 314.74 | 1.59 | 118.36 | 2 | 7.4375 | 0.8 | 0.13 | 273.59 | WMa,TruStrain™ | 0.5
119 | 3.97 | 37 | 197.6 | 314.95 | 1.59 | 118.35 | 2 | 7.4369 | 0.8 | 0.13 | 273.57 | WMa,TruStrain™ | 0.5
120 | 4 | 37 | 198.2 | 310.9 | 1.57 | 117.36 | 2 | 7.3722 | 0.8 | 0.13 | 271.19 | WMa,TruStrain™ | 0.5
121 | 4.03 | 37 | 201.89 | 312.93 | 1.55 | 118.54 | 2 | 7.4465 | 0.8 | 0.13 | 273.92 | WMa,TruStrain™ | 0.5
122 | 4.07 | 37 | 199.4 | 311.85 | 1.56 | 117.82 | 2 | 7.4023 | 0.8 | 0.13 | 272.3 | WMa,TruStrain™ | 0.5
123 | 4.1 | 37 | 191.93 | 309.82 | 1.61 | 116.01 | 2 | 7.2878 | 0.8 | 0.12 | 268.08 | WMa,TruStrain™ | 0.5
124 | 4.13 | 37 | 191.81 | 309.95 | 1.62 | 116.02 | 2 | 7.2899 | 0.8 | 0.12 | 268.16 | WMa,TruStrain™ | 0.5
125 | 4.17 | 37 | 186.19 | 312.09 | 1.68 | 115.68 | 2 | 7.2691 | 0.8 | 0.12 | 267.39 | WMa,TruStrain™ | 0.5
126 | 4.2 | 37 | 179.17 | 313.07 | 1.75 | 114.82 | 2 | 7.2138 | 0.8 | 0.12 | 265.36 | WMa,TruStrain™ | 0.5
127 | 4.23 | 37 | 186.18 | 312.57 | 1.68 | 115.81 | 2 | 7.2741 | 0.8 | 0.12 | 267.58 | WMa,TruStrain™ | 0.5
128 | 4.27 | 37 | 192.36 | 309.79 | 1.61 | 116.07 | 2 | 7.2907 | 0.8 | 0.12 | 268.19 | WMa,TruStrain™ | 0.5
129 | 4.3 | 37 | 193.12 | 314.39 | 1.63 | 117.45 | 2 | 7.3797 | 0.8 | 0.12 | 271.46 | WMa,TruStrain™ | 0.5
130 | 4.33 | 37 | 191.4 | 311.46 | 1.63 | 116.36 | 2 | 7.3111 | 0.8 | 0.12 | 268.94 | WMa,TruStrain™ | 0.5
131 | 4.37 | 37 | 189.57 | 313.59 | 1.65 | 116.64 | 2 | 7.3287 | 0.8 | 0.12 | 269.59 | WMa,TruStrain™ | 0.5
132 | 4.4 | 37 | 188.93 | 309.29 | 1.64 | 115.37 | 2 | 7.2476 | 0.8 | 0.12 | 266.6 | WMa,TruStrain™ | 0.5
133 | 4.43 | 37 | 183.53 | 308.29 | 1.68 | 114.2 | 2 | 7.174 | 0.8 | 0.12 | 263.9 | WMa,TruStrain™ | 0.5
134 | 4.47 | 37 | 188.24 | 309.53 | 1.64 | 115.31 | 2 | 7.2449 | 0.8 | 0.12 | 266.5 | WMa,TruStrain™ | 0.5
135 | 4.5 | 37 | 188.78 | 308.19 | 1.63 | 115.04 | 2 | 7.2279 | 0.8 | 0.12 | 265.88 | WMa,TruStrain™ | 0.5
136 | 4.53 | 37 | 187.77 | 309.88 | 1.65 | 115.33 | 2 | 7.246 | 0.8 | 0.12 | 266.54 | WMa,TruStrain™ | 0.5
137 | 4.57 | 37 | 193.53 | 309.8 | 1.6 | 116.27 | 2 | 7.3052 | 0.8 | 0.12 | 268.72 | WMa,TruStrain™ | 0.5
138 | 4.6 | 37 | 188.9 | 312.22 | 1.65 | 116.16 | 2 | 7.2977 | 0.8 | 0.12 | 268.45 | WMa,TruStrain™ | 0.5
139 | 4.63 | 37 | 193.61 | 309.51 | 1.6 | 116.21 | 2 | 7.2998 | 0.8 | 0.12 | 268.52 | WMa,TruStrain™ | 0.5
140 | 4.67 | 37 | 199.58 | 306.5 | 1.54 | 116.42 | 2 | 7.3133 | 0.8 | 0.12 | 269.02 | WMa,TruStrain™ | 0.5
141 | 4.7 | 37 | 195.41 | 306.17 | 1.57 | 115.61 | 2 | 7.2642 | 0.8 | 0.12 | 267.21 | WMa,TruStrain™ | 0.5
142 | 4.73 | 37 | 186.57 | 308.3 | 1.65 | 114.7 | 2 | 7.2078 | 0.8 | 0.12 | 265.14 | WMa,TruStrain™ | 0.5
143 | 4.77 | 37 | 184.65 | 305.85 | 1.66 | 113.72 | 2 | 7.145 | 0.8 | 0.12 | 262.83 | WMa,TruStrain™ | 0.5
144 | 4.8 | 37 | 180.9 | 303.03 | 1.68 | 112.34 | 2 | 7.0565 | 0.8 | 0.12 | 259.57 | WMa,TruStrain™ | 0.5
145 | 4.83 | 37 | 184.83 | 298.64 | 1.62 | 111.8 | 2 | 7.022 | 0.8 | 0.12 | 258.3 | WMa,TruStrain™ | 0.5
146 | 4.87 | 37 | 188.04 | 297.85 | 1.58 | 112.12 | 2 | 7.0442 | 0.8 | 0.12 | 259.12 | WMa,TruStrain™ | 0.5
147 | 4.9 | 37 | 180.49 | 301.02 | 1.67 | 111.72 | 2 | 7.0211 | 0.8 | 0.12 | 258.27 | WMa,TruStrain™ | 0.5
148 | 4.93 | 37 | 180.59 | 302.23 | 1.67 | 112.07 | 2 | 7.0423 | 0.8 | 0.12 | 259.05 | WMa,TruStrain™ | 0.5
149 | 4.97 | 37 | 181.89 | 299.52 | 1.65 | 111.54 | 2 | 7.0068 | 0.8 | 0.12 | 257.74 | WMa,TruStrain™ | 0.5
150 | 5 | 37 | 187.9 | 301.25 | 1.6 | 113.02 | 2 | 7.0993 | 0.8 | 0.12 | 261.15 | WMa,TruStrain™ | 0.5
151 | 5.03 | 37 | 189.04 | 304.91 | 1.61 | 114.19 | 2 | 7.1748 | 0.8 | 0.12 | 263.93 | WMa,TruStrain™ | 0.5
152 | 5.07 | 37 | 185.8 | 303.2 | 1.63 | 113.19 | 2 | 7.1114 | 0.8 | 0.12 | 261.59 | WMa,TruStrain™ | 0.5
153 | 5.1 | 37 | 185.87 | 300.88 | 1.62 | 112.57 | 2 | 7.0714 | 0.8 | 0.12 | 260.12 | WMa,TruStrain™ | 0.5
154 | 5.13 | 37 | 190.53 | 304.4 | 1.6 | 114.31 | 2 | 7.1817 | 0.8 | 0.12 | 264.18 | WMa,TruStrain™ | 0.5
155 | 5.17 | 37 | 192.04 | 309.14 | 1.61 | 115.84 | 2 | 7.2793 | 0.8 | 0.12 | 267.77 | WMa,TruStrain™ | 0.5
156 | 5.2 | 37 | 193.02 | 306.7 | 1.59 | 115.35 | 2 | 7.2472 | 0.8 | 0.12 | 266.59 | WMa,TruStrain™ | 0.5
157 | 5.23 | 37 | 193 | 306.4 | 1.59 | 115.26 | 2 | 7.2409 | 0.8 | 0.12 | 266.36 | WMa,TruStrain™ | 0.5
158 | 5.27 | 37 | 186.31 | 304.8 | 1.64 | 113.71 | 2 | 7.1433 | 0.8 | 0.11 | 262.77 | WMa,TruStrain™ | 0.5
159 | 5.3 | 37 | 185.13 | 302.18 | 1.63 | 112.8 | 2 | 7.0856 | 0.8 | 0.12 | 260.64 | WMa,TruStrain™ | 0.5
160 | 5.33 | 37 | 186.61 | 299.17 | 1.6 | 112.24 | 2 | 7.0508 | 0.8 | 0.11 | 259.37 | WMa,TruStrain™ | 0.5
161 | 5.37 | 37 | 183.63 | 301.43 | 1.64 | 112.35 | 2 | 7.0602 | 0.8 | 0.11 | 259.71 | WMa,TruStrain™ | 0.5
162 | 5.4 | 37 | 186.56 | 297.81 | 1.6 | 111.86 | 2 | 7.0279 | 0.8 | 0.11 | 258.52 | WMa,TruStrain™ | 0.5
163 | 5.43 | 37 | 189.36 | 297.9 | 1.57 | 112.36 | 2 | 7.0593 | 0.8 | 0.11 | 259.68 | WMa,TruStrain™ | 0.5
164 | 5.47 | 37 | 189.48 | 304.02 | 1.6 | 114.03 | 2 | 7.1651 | 0.8 | 0.11 | 263.57 | WMa,TruStrain™ | 0.5
165 | 5.5 | 37 | 196.29 | 300.38 | 1.53 | 114.22 | 2 | 7.1751 | 0.8 | 0.11 | 263.94 | WMa,TruStrain™ | 0.5
166 | 5.53 | 37 | 190.9 | 300.47 | 1.57 | 113.31 | 2 | 7.1183 | 0.8 | 0.11 | 261.85 | WMa,TruStrain™ | 0.5
167 | 5.57 | 37 | 185.45 | 302.82 | 1.63 | 113.03 | 2 | 7.1013 | 0.8 | 0.11 | 261.22 | WMa,TruStrain™ | 0.5
168 | 5.6 | 37 | 186.68 | 304.31 | 1.63 | 113.64 | 2 | 7.14 | 0.8 | 0.11 | 262.64 | WMa,TruStrain™ | 0.5
169 | 5.63 | 37 | 184.82 | 302.32 | 1.64 | 112.79 | 2 | 7.086 | 0.8 | 0.12 | 260.66 | WMa,TruStrain™ | 0.5
170 | 5.67 | 37 | 178.49 | 300.64 | 1.68 | 111.29 | 2 | 6.9919 | 0.8 | 0.12 | 257.2 | WMa,TruStrain™ | 0.5
171 | 5.7 | 37 | 178.08 | 301.69 | 1.69 | 111.51 | 2 | 7.0055 | 0.8 | 0.12 | 257.7 | WMa,TruStrain™ | 0.5
172 | 5.73 | 37 | 183.86 | 301.57 | 1.64 | 112.43 | 2 | 7.0631 | 0.8 | 0.12 | 259.82 | WMa,TruStrain™ | 0.5
173 | 5.77 | 37 | 184.85 | 299.53 | 1.62 | 112.04 | 2 | 7.0387 | 0.8 | 0.12 | 258.92 | WMa,TruStrain™ | 0.5
174 | 5.8 | 37 | 177.89 | 298.23 | 1.68 | 110.54 | 2 | 6.9447 | 0.8 | 0.12 | 255.46 | WMa,TruStrain™ | 0.5
175 | 5.83 | 37 | 186.87 | 295.66 | 1.58 | 111.33 | 2 | 6.9938 | 0.8 | 0.12 | 257.27 | WMa,TruStrain™ | 0.5
176 | 5.87 | 37 | 190.5 | 296.57 | 1.56 | 112.2 | 2 | 7.0498 | 0.8 | 0.12 | 259.33 | WMa,TruStrain™ | 0.5
177 | 5.9 | 37 | 188.72 | 297.15 | 1.57 | 112.05 | 2 | 7.0405 | 0.8 | 0.12 | 258.99 | WMa,TruStrain™ | 0.5
178 | 5.93 | 37 | 189.53 | 297.6 | 1.57 | 112.31 | 2 | 7.0566 | 0.8 | 0.12 | 259.58 | WMa,TruStrain™ | 0.5
179 | 5.97 | 37 | 183.51 | 297.99 | 1.62 | 111.4 | 2 | 6.9987 | 0.8 | 0.12 | 257.45 | WMa,TruStrain™ | 0.5
180 | 6 | 37 | 183.16 | 296.84 | 1.62 | 111.03 | 2 | 6.9742 | 0.8 | 0.12 | 256.55 | WMa,TruStrain™ | 0.5
181 | 6.03 | 37 | 182.95 | 297.24 | 1.62 | 111.1 | 2 | 6.9795 | 0.8 | 0.11 | 256.74 | WMa,TruStrain™ | 0.5
182 | 6.07 | 37 | 188.35 | 297.93 | 1.58 | 112.2 | 2 | 7.049 | 0.8 | 0.11 | 259.3 | WMa,TruStrain™ | 0.5
183 | 6.1 | 37 | 183.24 | 300.27 | 1.64 | 111.97 | 2 | 7.0358 | 0.8 | 0.11 | 258.81 | WMa,TruStrain™ | 0.5
184 | 6.13 | 37 | 186.93 | 298.18 | 1.6 | 112.02 | 2 | 7.0379 | 0.8 | 0.11 | 258.89 | WMa,TruStrain™ | 0.5
185 | 6.17 | 37 | 183.18 | 296.74 | 1.62 | 111 | 2 | 6.9734 | 0.8 | 0.11 | 256.52 | WMa,TruStrain™ | 0.5
186 | 6.2 | 37 | 186.75 | 297.1 | 1.59 | 111.7 | 2 | 7.0174 | 0.8 | 0.11 | 258.13 | WMa,TruStrain™ | 0.5
187 | 6.23 | 37 | 191.88 | 294.56 | 1.54 | 111.9 | 2 | 7.0295 | 0.8 | 0.11 | 258.58 | WMa,TruStrain™ | 0.5
188 | 6.27 | 37 | 189.41 | 294.4 | 1.55 | 111.43 | 2 | 7.001 | 0.8 | 0.11 | 257.53 | WMa,TruStrain™ | 0.5
189 | 6.3 | 37 | 184.65 | 295.05 | 1.6 | 110.79 | 2 | 6.9617 | 0.8 | 0.11 | 256.09 | WMa,TruStrain™ | 0.5
190 | 6.33 | 37 | 185.21 | 300.17 | 1.62 | 112.27 | 2 | 7.0552 | 0.8 | 0.11 | 259.52 | WMa,TruStrain™ | 0.5
191 | 6.37 | 37 | 187.69 | 299.38 | 1.6 | 112.48 | 2 | 7.0662 | 0.8 | 0.11 | 259.93 | WMa,TruStrain™ | 0.5
192 | 6.4 | 37 | 188.88 | 298.61 | 1.58 | 112.47 | 2 | 7.065 | 0.8 | 0.11 | 259.89 | WMa,TruStrain™ | 0.5
193 | 6.43 | 37 | 187.14 | 297.14 | 1.59 | 111.78 | 2 | 7.021 | 0.8 | 0.11 | 258.27 | WMa,TruStrain™ | 0.5
194 | 6.47 | 37 | 190.35 | 296.17 | 1.56 | 112.07 | 2 | 7.0402 | 0.8 | 0.11 | 258.97 | WMa,TruStrain™ | 0.5
195 | 6.5 | 37 | 185.26 | 295.06 | 1.59 | 110.9 | 2 | 6.968 | 0.8 | 0.11 | 256.32 | WMa,TruStrain™ | 0.5
196 | 6.53 | 37 | 185.97 | 292.88 | 1.57 | 110.43 | 2 | 6.9384 | 0.8 | 0.11 | 255.23 | WMa,TruStrain™ | 0.5
197 | 6.57 | 37 | 189.42 | 290.13 | 1.53 | 110.29 | 2 | 6.9291 | 0.8 | 0.11 | 254.89 | WMa,TruStrain™ | 0.5
198 | 6.6 | 37 | 186.44 | 291.8 | 1.57 | 110.22 | 2 | 6.926 | 0.8 | 0.11 | 254.77 | WMa,TruStrain™ | 0.5
199 | 6.63 | 37 | 184.45 | 293.38 | 1.59 | 110.31 | 2 | 6.9312 | 0.8 | 0.11 | 254.97 | WMa,TruStrain™ | 0.5
200 | 6.67 | 37 | 179.44 | 294.7 | 1.64 | 109.83 | 2 | 6.9004 | 0.8 | 0.11 | 253.83 | WMa,TruStrain™ | 0.5
201 | 6.7 | 37 | 178.96 | 293.27 | 1.64 | 109.36 | 2 | 6.8691 | 0.8 | 0.11 | 252.68 | WMa,TruStrain™ | 0.5
202 | 6.73 | 37 | 183.84 | 290.82 | 1.58 | 109.52 | 2 | 6.8794 | 0.8 | 0.11 | 253.06 | WMa,TruStrain™ | 0.5
203 | 6.77 | 37 | 185.49 | 293.21 | 1.58 | 110.44 | 2 | 6.939 | 0.8 | 0.11 | 255.25 | WMa,TruStrain™ | 0.5
204 | 6.8 | 37 | 179.85 | 296.25 | 1.65 | 110.32 | 2 | 6.9324 | 0.8 | 0.11 | 255.01 | WMa,TruStrain™ | 0.5
205 | 6.83 | 37 | 181.81 | 293.92 | 1.62 | 110.01 | 2 | 6.9112 | 0.8 | 0.11 | 254.23 | WMa,TruStrain™ | 0.5
206 | 6.87 | 37 | 182.74 | 295.13 | 1.62 | 110.49 | 2 | 6.9416 | 0.8 | 0.11 | 255.35 | WMa,TruStrain™ | 0.5
207 | 6.9 | 37 | 183.65 | 294.77 | 1.61 | 110.55 | 2 | 6.9449 | 0.8 | 0.11 | 255.47 | WMa,TruStrain™ | 0.5
208 | 6.93 | 37 | 184.04 | 292 | 1.59 | 109.87 | 2 | 6.9018 | 0.8 | 0.11 | 253.88 | WMa,TruStrain™ | 0.5
209 | 6.97 | 37 | 186.93 | 292.47 | 1.56 | 110.49 | 2 | 6.9412 | 0.8 | 0.11 | 255.33 | WMa,TruStrain™ | 0.5
210 | 7 | 37 | 182.88 | 292.32 | 1.6 | 109.76 | 2 | 6.8964 | 0.8 | 0.11 | 253.69 | WMa,TruStrain™ | 0.5
211 | 7.03 | 37 | 183.04 | 293.83 | 1.61 | 110.19 | 2 | 6.9244 | 0.8 | 0.11 | 254.71 | WMa,TruStrain™ | 0.5
212 | 7.07 | 37 | 181.58 | 296.71 | 1.63 | 110.73 | 2 | 6.9572 | 0.8 | 0.11 | 255.92 | WMa,TruStrain™ | 0.5
213 | 7.1 | 37 | 180.33 | 296.7 | 1.65 | 110.52 | 2 | 6.9431 | 0.8 | 0.11 | 255.4 | WMa,TruStrain™ | 0.5
214 | 7.13 | 37 | 186.61 | 295.83 | 1.59 | 111.34 | 2 | 6.9932 | 0.8 | 0.11 | 257.24 | WMa,TruStrain™ | 0.5
215 | 7.17 | 37 | 189.14 | 291.97 | 1.54 | 110.73 | 2 | 6.9555 | 0.8 | 0.11 | 255.86 | WMa,TruStrain™ | 0.5
216 | 7.2 | 37 | 182.2 | 292.26 | 1.6 | 109.63 | 2 | 6.888 | 0.8 | 0.11 | 253.37 | WMa,TruStrain™ | 0.5
217 | 7.23 | 37 | 181.3 | 293.8 | 1.62 | 109.89 | 2 | 6.9055 | 0.8 | 0.11 | 254.02 | WMa,TruStrain™ | 0.5
218 | 7.27 | 37 | 188.04 | 293.51 | 1.56 | 110.96 | 2 | 6.9715 | 0.8 | 0.11 | 256.45 | WMa,TruStrain™ | 0.5
219 | 7.3 | 37 | 188.83 | 295 | 1.56 | 111.49 | 2 | 7.0051 | 0.8 | 0.11 | 257.68 | WMa,TruStrain™ | 0.5
220 | 7.33 | 37 | 181.05 | 294.81 | 1.63 | 110.12 | 2 | 6.9187 | 0.8 | 0.11 | 254.5 | WMa,TruStrain™ | 0.5
221 | 7.37 | 37 | 179.7 | 294.42 | 1.64 | 109.79 | 2 | 6.8971 | 0.8 | 0.11 | 253.71 | WMa,TruStrain™ | 0.5
222 | 7.4 | 37 | 181.59 | 291.43 | 1.6 | 109.3 | 2 | 6.8652 | 0.8 | 0.11 | 252.54 | WMa,TruStrain™ | 0.5
223 | 7.43 | 37 | 189.66 | 286.82 | 1.51 | 109.45 | 2 | 6.8756 | 0.8 | 0.11 | 252.92 | WMa,TruStrain™ | 0.5
224 | 7.47 | 37 | 181.89 | 288.71 | 1.59 | 108.62 | 2 | 6.8253 | 0.8 | 0.11 | 251.07 | WMa,TruStrain™ | 0.5
225 | 7.5 | 37 | 186.99 | 288.72 | 1.54 | 109.49 | 2 | 6.8804 | 0.8 | 0.11 | 253.1 | WMa,TruStrain™ | 0.5
226 | 7.53 | 37 | 190.18 | 288.15 | 1.52 | 109.9 | 2 | 6.905 | 0.8 | 0.11 | 254 | WMa,TruStrain™ | 0.5
227 | 7.57 | 37 | 188.43 | 285.54 | 1.52 | 108.9 | 2 | 6.8413 | 0.8 | 0.11 | 251.66 | WMa,TruStrain™ | 0.5
228 | 7.6 | 37 | 185.72 | 286.39 | 1.54 | 108.65 | 2 | 6.8258 | 0.8 | 0.11 | 251.09 | WMa,TruStrain™ | 0.5
229 | 7.63 | 37 | 184.75 | 287.04 | 1.55 | 108.66 | 2 | 6.8261 | 0.8 | 0.1 | 251.1 | WMa,TruStrain™ | 0.5
230 | 7.67 | 37 | 186.85 | 285.7 | 1.53 | 108.66 | 2 | 6.8268 | 0.8 | 0.11 | 251.13 | WMa,TruStrain™ | 0.5
231 | 7.7 | 37 | 183.66 | 287.65 | 1.57 | 108.63 | 2 | 6.8259 | 0.8 | 0.1 | 251.09 | WMa,TruStrain™ | 0.5
232 | 7.73 | 37 | 179.52 | 287.84 | 1.6 | 107.98 | 2 | 6.7846 | 0.8 | 0.1 | 249.57 | WMa,TruStrain™ | 0.5
233 | 7.77 | 37 | 179.19 | 284.62 | 1.59 | 107.06 | 2 | 6.7253 | 0.8 | 0.1 | 247.39 | WMa,TruStrain™ | 0.5
234 | 7.8 | 37 | 180.84 | 283.45 | 1.57 | 107.02 | 2 | 6.7231 | 0.8 | 0.1 | 247.31 | WMa,TruStrain™ | 0.5
235 | 7.83 | 37 | 179.87 | 287.45 | 1.6 | 107.94 | 2 | 6.782 | 0.8 | 0.1 | 249.48 | WMa,TruStrain™ | 0.5
236 | 7.87 | 37 | 181.98 | 285.85 | 1.57 | 107.86 | 2 | 6.7771 | 0.8 | 0.1 | 249.3 | WMa,TruStrain™ | 0.5
237 | 7.9 | 37 | 177.33 | 285.97 | 1.61 | 107.11 | 2 | 6.7293 | 0.8 | 0.1 | 247.54 | WMa,TruStrain™ | 0.5
238 | 7.93 | 37 | 177.29 | 284.23 | 1.6 | 106.63 | 2 | 6.6989 | 0.8 | 0.1 | 246.42 | WMa,TruStrain™ | 0.5
239 | 7.97 | 37 | 177.84 | 284.34 | 1.6 | 106.75 | 2 | 6.7067 | 0.8 | 0.1 | 246.71 | WMa,TruStrain™ | 0.5
240 | 8 | 37 | 179.99 | 285.73 | 1.59 | 107.49 | 2 | 6.7534 | 0.8 | 0.1 | 248.43 | WMa,TruStrain™ | 0.5
241 | 8.03 | 37 | 178.03 | 284.64 | 1.6 | 106.87 | 2 | 6.714 | 0.8 | 0.1 | 246.98 | WMa,TruStrain™ | 0.5
242 | 8.07 | 37 | 181.53 | 285.66 | 1.57 | 107.73 | 2 | 6.7687 | 0.8 | 0.1 | 248.99 | WMa,TruStrain™ | 0.5
243 | 8.1 | 37 | 187.41 | 287.81 | 1.54 | 109.32 | 2 | 6.8686 | 0.8 | 0.1 | 252.66 | WMa,TruStrain™ | 0.5
244 | 8.13 | 37 | 182.9 | 288.21 | 1.58 | 108.65 | 2 | 6.8274 | 0.8 | 0.1 | 251.15 | WMa,TruStrain™ | 0.5
245 | 8.17 | 37 | 174.88 | 289.7 | 1.66 | 107.71 | 2 | 6.7676 | 0.8 | 0.1 | 248.95 | WMa,TruStrain™ | 0.5
246 | 8.2 | 37 | 175.04 | 284.7 | 1.63 | 106.38 | 2 | 6.6815 | 0.8 | 0.1 | 245.78 | WMa,TruStrain™ | 0.5
247 | 8.23 | 37 | 176.36 | 285.69 | 1.62 | 106.87 | 2 | 6.7137 | 0.8 | 0.1 | 246.96 | WMa,TruStrain™ | 0.5
248 | 8.27 | 37 | 179.57 | 289.06 | 1.61 | 108.32 | 2 | 6.8061 | 0.8 | 0.1 | 250.36 | WMa,TruStrain™ | 0.5
249 | 8.3 | 37 | 181.53 | 290.14 | 1.6 | 108.94 | 2 | 6.8457 | 0.8 | 0.1 | 251.82 | WMa,TruStrain™ | 0.5
250 | 8.33 | 37 | 180.91 | 288.95 | 1.6 | 108.52 | 2 | 6.8176 | 0.8 | 0.1 | 250.79 | WMa,TruStrain™ | 0.5
251 | 8.37 | 37 | 181.01 | 288.05 | 1.59 | 108.29 | 2 | 6.8029 | 0.8 | 0.1 | 250.24 | WMa,TruStrain™ | 0.5
252 | 8.4 | 37 | 179.89 | 286.57 | 1.59 | 107.7 | 2 | 6.7658 | 0.8 | 0.1 | 248.88 | WMa,TruStrain™ | 0.5
253 | 8.43 | 37 | 182.12 | 285.29 | 1.57 | 107.74 | 2 | 6.7677 | 0.8 | 0.1 | 248.95 | WMa,TruStrain™ | 0.5
254 | 8.47 | 37 | 184.15 | 285.14 | 1.55 | 108.04 | 2 | 6.7889 | 0.8 | 0.1 | 249.73 | WMa,TruStrain™ | 0.5
255 | 8.5 | 37 | 181.08 | 282.36 | 1.56 | 106.77 | 2 | 6.7083 | 0.8 | 0.1 | 246.77 | WMa,TruStrain™ | 0.5
256 | 8.53 | 37 | 185.98 | 282.51 | 1.52 | 107.66 | 2 | 6.7641 | 0.8 | 0.1 | 248.82 | WMa,TruStrain™ | 0.5
257 | 8.57 | 37 | 186.29 | 284.06 | 1.52 | 108.13 | 2 | 6.7942 | 0.8 | 0.1 | 249.93 | WMa,TruStrain™ | 0.5
258 | 8.6 | 37 | 185.44 | 283.95 | 1.53 | 107.95 | 2 | 6.7828 | 0.8 | 0.1 | 249.51 | WMa,TruStrain™ | 0.5
259 | 8.63 | 37 | 183.26 | 283.96 | 1.55 | 107.58 | 2 | 6.7581 | 0.8 | 0.1 | 248.6 | WMa,TruStrain™ | 0.5
260 | 8.67 | 37 | 184.54 | 284.72 | 1.54 | 108 | 2 | 6.7848 | 0.8 | 0.1 | 249.58 | WMa,TruStrain™ | 0.5
261 | 8.7 | 37 | 183.82 | 286.32 | 1.56 | 108.3 | 2 | 6.8045 | 0.8 | 0.1 | 250.3 | WMa,TruStrain™ | 0.5
262 | 8.73 | 37 | 182 | 284.37 | 1.56 | 107.47 | 2 | 6.7516 | 0.8 | 0.1 | 248.36 | WMa,TruStrain™ | 0.5
263 | 8.77 | 37 | 184.45 | 281.54 | 1.53 | 107.14 | 2 | 6.7303 | 0.8 | 0.1 | 247.57 | WMa,TruStrain™ | 0.5
264 | 8.8 | 37 | 185.3 | 280.69 | 1.51 | 107.06 | 2 | 6.7263 | 0.8 | 0.1 | 247.43 | WMa,TruStrain™ | 0.5
265 | 8.83 | 37 | 180.51 | 284.03 | 1.57 | 107.12 | 2 | 6.732 | 0.8 | 0.1 | 247.64 | WMa,TruStrain™ | 0.5
266 | 8.87 | 37 | 177.18 | 280.54 | 1.58 | 105.62 | 2 | 6.6354 | 0.8 | 0.1 | 244.08 | WMa,TruStrain™ | 0.5
267 | 8.9 | 37 | 175.27 | 282.38 | 1.61 | 105.79 | 2 | 6.6463 | 0.8 | 0.1 | 244.48 | WMa,TruStrain™ | 0.5
268 | 8.93 | 37 | 178.65 | 283.57 | 1.59 | 106.68 | 2 | 6.7025 | 0.8 | 0.1 | 246.55 | WMa,TruStrain™ | 0.5
269 | 8.97 | 37 | 177.35 | 285.12 | 1.61 | 106.88 | 2 | 6.7152 | 0.8 | 0.1 | 247.02 | WMa,TruStrain™ | 0.5
270 | 9 | 37 | 179.42 | 284.32 | 1.58 | 107.02 | 2 | 6.7225 | 0.8 | 0.1 | 247.29 | WMa,TruStrain™ | 0.5
271 | 9.03 | 37 | 187.74 | 282.81 | 1.51 | 108.05 | 2 | 6.7878 | 0.8 | 0.1 | 249.69 | WMa,TruStrain™ | 0.5
272 | 9.07 | 37 | 179.3 | 281.57 | 1.57 | 106.26 | 2 | 6.676 | 0.8 | 0.1 | 245.58 | WMa,TruStrain™ | 0.5
273 | 9.1 | 37 | 180.38 | 280.46 | 1.55 | 106.14 | 2 | 6.6688 | 0.8 | 0.1 | 245.31 | WMa,TruStrain™ | 0.5
274 | 9.13 | 37 | 181.25 | 280.47 | 1.55 | 106.3 | 2 | 6.6787 | 0.8 | 0.1 | 245.68 | WMa,TruStrain™ | 0.5
275 | 9.17 | 37 | 176.95 | 281.06 | 1.59 | 105.72 | 2 | 6.6427 | 0.8 | 0.1 | 244.35 | WMa,TruStrain™ | 0.5
276 | 9.2 | 37 | 173.83 | 276.31 | 1.59 | 103.91 | 2 | 6.5272 | 0.8 | 0.1 | 240.1 | WMa,TruStrain™ | 0.5
277 | 9.23 | 37 | 179.51 | 274.83 | 1.53 | 104.49 | 2 | 6.5638 | 0.8 | 0.1 | 241.45 | WMa,TruStrain™ | 0.5
278 | 9.27 | 37 | 182.46 | 277.1 | 1.52 | 105.61 | 2 | 6.6356 | 0.8 | 0.1 | 244.09 | WMa,TruStrain™ | 0.5
279 | 9.3 | 37 | 178.43 | 278.5 | 1.56 | 105.28 | 2 | 6.6162 | 0.8 | 0.1 | 243.38 | WMa,TruStrain™ | 0.5
280 | 9.33 | 37 | 179.84 | 280.68 | 1.56 | 106.11 | 2 | 6.6671 | 0.8 | 0.1 | 245.25 | WMa,TruStrain™ | 0.5
281 | 9.37 | 37 | 177.74 | 280.43 | 1.58 | 105.68 | 2 | 6.6392 | 0.8 | 0.1 | 244.22 | WMa,TruStrain™ | 0.5
282 | 9.4 | 37 | 177.82 | 278.66 | 1.57 | 105.22 | 2 | 6.6096 | 0.8 | 0.1 | 243.13 | WMa,TruStrain™ | 0.5
283 | 9.43 | 37 | 180.76 | 279.34 | 1.55 | 105.91 | 2 | 6.6533 | 0.8 | 0.1 | 244.74 | WMa,TruStrain™ | 0.5
284 | 9.47 | 37 | 176.96 | 283.79 | 1.6 | 106.46 | 2 | 6.6893 | 0.8 | 0.1 | 246.07 | WMa,TruStrain™ | 0.5
285 | 9.5 | 37 | 179.94 | 284.52 | 1.58 | 107.16 | 2 | 6.733 | 0.8 | 0.1 | 247.67 | WMa,TruStrain™ | 0.5
286 | 9.53 | 37 | 182.13 | 284.34 | 1.56 | 107.48 | 2 | 6.7526 | 0.8 | 0.1 | 248.39 | WMa,TruStrain™ | 0.5
287 | 9.57 | 37 | 183.41 | 281.68 | 1.54 | 106.99 | 2 | 6.7208 | 0.8 | 0.1 | 247.23 | WMa,TruStrain™ | 0.5
288 | 9.6 | 37 | 179.19 | 278.19 | 1.55 | 105.33 | 2 | 6.6169 | 0.8 | 0.1 | 243.4 | WMa,TruStrain™ | 0.5
289 | 9.63 | 37 | 176.53 | 274.99 | 1.56 | 104.01 | 2 | 6.5346 | 0.8 | 0.1 | 240.38 | WMa,TruStrain™ | 0.5
290 | 9.67 | 37 | 176.55 | 274.8 | 1.56 | 103.97 | 2 | 6.5325 | 0.8 | 0.1 | 240.3 | WMa,TruStrain™ | 0.5
291 | 9.7 | 37 | 178.4 | 277.58 | 1.56 | 105.03 | 2 | 6.6004 | 0.8 | 0.1 | 242.79 | WMa,TruStrain™ | 0.5
292 | 9.73 | 37 | 176.88 | 278.62 | 1.58 | 105.05 | 2 | 6.601 | 0.8 | 0.1 | 242.82 | WMa,TruStrain™ | 0.5
293 | 9.77 | 37 | 178.65 | 280.75 | 1.57 | 105.93 | 2 | 6.6546 | 0.8 | 0.1 | 244.79 | WMa,TruStrain™ | 0.5
294 | 9.8 | 37 | 179.75 | 280.37 | 1.56 | 106.01 | 2 | 6.6592 | 0.8 | 0.1 | 244.96 | WMa,TruStrain™ | 0.5
295 | 9.83 | 37 | 178.59 | 278.49 | 1.56 | 105.31 | 2 | 6.6149 | 0.8 | 0.1 | 243.33 | WMa,TruStrain™ | 0.5
296 | 9.87 | 37 | 176.11 | 278.33 | 1.58 | 104.84 | 2 | 6.5868 | 0.8 | 0.1 | 242.3 | WMa,TruStrain™ | 0.5
297 | 9.9 | 37 | 174.51 | 274.74 | 1.57 | 103.6 | 2 | 6.5089 | 0.8 | 0.1 | 239.43 | WMa,TruStrain™ | 0.5
298 | 9.93 | 37 | 175.37 | 276.32 | 1.58 | 104.17 | 2 | 6.546 | 0.8 | 0.1 | 240.8 | WMa,TruStrain™ | 0.5
299 | 9.97 | 37 | 171.39 | 273.34 | 1.59 | 102.7 | 2 | 6.4521 | 0.8 | 0.1 | 237.34 | WMa,TruStrain™ | 0.5
300 | 10 | 37 | 176.68 | 274.71 | 1.55 | 103.97 | 2 | 6.5316 | 0.8 | 0.1 | 240.27 | WMa,TruStrain™ | 0.5
Test: | Panc-1:PSCs:BME_with TGF-B1_day 14_plate 2
Result: | G' and G'' Curves
Interval: | 1
Point No. | Time | Temperature | Storage Modulus | Loss Modulus | Loss Factor | Complex Viscosity | Shear Strain | Shear Stress | Gap | Normal Force | Torque | Status | Frequency
Fundamental
| [min] | [°C] | [Pa] | [Pa] | [1] | [Pa·s] | [%] | [Pa] | [mm] | [N] | [µN·m] |  | [Hz]
1 | 0.0333 | 37 | 189.55 | 246.85 | 1.3 | 99.068 | 1.63 | 5.0644 | 0.8 | 0.06 | 186.3 | WMa,TruStrain™ | 0.5
2 | 0.0667 | 37 | 181.58 | 226.69 | 1.25 | 92.453 | 2.06 | 5.997 | 0.8 | 0.06 | 220.6 | WMa,TruStrain™ | 0.5
3 | 0.1 | 37 | 169.23 | 227.25 | 1.34 | 90.19 | 2.07 | 5.8616 | 0.8 | 0.06 | 215.62 | WMa,TruStrain™ | 0.5
4 | 0.133 | 37 | 170.41 | 231.01 | 1.36 | 91.376 | 2.03 | 5.815 | 0.8 | 0.06 | 213.9 | WMa,TruStrain™ | 0.5
5 | 0.167 | 37 | 171.47 | 233.17 | 1.36 | 92.129 | 1.98 | 5.7431 | 0.8 | 0.06 | 211.26 | WMa,TruStrain™ | 0.5
6 | 0.2 | 37 | 167.38 | 236.9 | 1.42 | 92.331 | 1.97 | 5.7107 | 0.8 | 0.06 | 210.07 | WMa,TruStrain™ | 0.5
7 | 0.233 | 37 | 161.52 | 236 | 1.46 | 91.031 | 1.98 | 5.6585 | 0.8 | 0.06 | 208.15 | WMa,TruStrain™ | 0.5
8 | 0.267 | 37 | 160.5 | 236.4 | 1.47 | 90.954 | 2 | 5.711 | 0.8 | 0.06 | 210.08 | WMa,TruStrain™ | 0.5
9 | 0.3 | 37 | 162.79 | 235.52 | 1.45 | 91.135 | 2.01 | 5.7624 | 0.8 | 0.06 | 211.97 | WMa,TruStrain™ | 0.5
10 | 0.333 | 37 | 163.65 | 237.78 | 1.45 | 91.88 | 2.01 | 5.8127 | 0.8 | 0.06 | 213.82 | WMa,TruStrain™ | 0.5
11 | 0.367 | 37 | 166.46 | 239.46 | 1.44 | 92.83 | 2.01 | 5.8497 | 0.8 | 0.06 | 215.18 | WMa,TruStrain™ | 0.5
12 | 0.4 | 37 | 164.78 | 241.38 | 1.46 | 93.029 | 2 | 5.8367 | 0.8 | 0.06 | 214.7 | WMa,TruStrain™ | 0.5
13 | 0.433 | 37 | 163.69 | 237.28 | 1.45 | 91.758 | 1.99 | 5.7441 | 0.8 | 0.06 | 211.3 | WMa,TruStrain™ | 0.5
14 | 0.467 | 37 | 160.51 | 236.8 | 1.48 | 91.059 | 1.99 | 5.7063 | 0.8 | 0.06 | 209.91 | WMa,TruStrain™ | 0.5
15 | 0.5 | 37 | 160.19 | 237.27 | 1.48 | 91.128 | 2 | 5.7241 | 0.8 | 0.06 | 210.56 | WMa,TruStrain™ | 0.5
16 | 0.533 | 37 | 160.91 | 237.31 | 1.47 | 91.265 | 2 | 5.7422 | 0.8 | 0.06 | 211.23 | WMa,TruStrain™ | 0.5
17 | 0.567 | 37 | 159.83 | 239.82 | 1.5 | 91.737 | 2 | 5.7733 | 0.8 | 0.06 | 212.37 | WMa,TruStrain™ | 0.5
18 | 0.6 | 37 | 163.65 | 239.21 | 1.46 | 92.256 | 2 | 5.8003 | 0.8 | 0.06 | 213.36 | WMa,TruStrain™ | 0.5
19 | 0.633 | 37 | 154.83 | 238.14 | 1.54 | 90.415 | 2 | 5.6787 | 0.8 | 0.06 | 208.89 | WMa,TruStrain™ | 0.5
20 | 0.667 | 37 | 157.68 | 238.56 | 1.51 | 91.022 | 2 | 5.7138 | 0.8 | 0.06 | 210.18 | WMa,TruStrain™ | 0.5
21 | 0.7 | 37 | 156.47 | 239.1 | 1.53 | 90.957 | 2 | 5.7117 | 0.8 | 0.06 | 210.11 | WMa,TruStrain™ | 0.5
22 | 0.733 | 37 | 151.97 | 238.63 | 1.57 | 90.055 | 2 | 5.6578 | 0.8 | 0.06 | 208.12 | WMa,TruStrain™ | 0.5
23 | 0.767 | 37 | 154.19 | 234.8 | 1.52 | 89.415 | 2 | 5.6187 | 0.8 | 0.06 | 206.68 | WMa,TruStrain™ | 0.5
24 | 0.8 | 37 | 155.07 | 234.59 | 1.51 | 89.511 | 2 | 5.6256 | 0.8 | 0.06 | 206.94 | WMa,TruStrain™ | 0.5
25 | 0.833 | 37 | 159.79 | 237.14 | 1.48 | 91.022 | 2 | 5.7202 | 0.8 | 0.06 | 210.42 | WMa,TruStrain™ | 0.5
26 | 0.867 | 37 | 163.6 | 242.18 | 1.48 | 93.028 | 2 | 5.8464 | 0.8 | 0.06 | 215.06 | WMa,TruStrain™ | 0.5
27 | 0.9 | 37 | 162.38 | 242.43 | 1.49 | 92.88 | 2 | 5.8349 | 0.8 | 0.06 | 214.64 | WMa,TruStrain™ | 0.5
28 | 0.933 | 37 | 163.34 | 241.53 | 1.48 | 92.813 | 2 | 5.8296 | 0.8 | 0.06 | 214.44 | WMa,TruStrain™ | 0.5
29 | 0.967 | 37 | 160.73 | 243.35 | 1.51 | 92.83 | 2 | 5.8319 | 0.8 | 0.06 | 214.53 | WMa,TruStrain™ | 0.5
30 | 1 | 37 | 155.99 | 241.9 | 1.55 | 91.622 | 2 | 5.7564 | 0.8 | 0.06 | 211.75 | WMa,TruStrain™ | 0.5
31 | 1.03 | 37 | 152.42 | 236.99 | 1.55 | 89.692 | 2 | 5.6344 | 0.8 | 0.06 | 207.26 | WMa,TruStrain™ | 0.5
32 | 1.07 | 37 | 157.95 | 238.45 | 1.51 | 91.041 | 2 | 5.7203 | 0.8 | 0.06 | 210.42 | WMa,TruStrain™ | 0.5
33 | 1.1 | 37 | 159.36 | 239.73 | 1.5 | 91.63 | 2 | 5.758 | 0.8 | 0.06 | 211.81 | WMa,TruStrain™ | 0.5
34 | 1.13 | 37 | 159.76 | 240.82 | 1.51 | 91.991 | 2 | 5.7808 | 0.8 | 0.06 | 212.65 | WMa,TruStrain™ | 0.5
35 | 1.17 | 37 | 154.31 | 237.9 | 1.54 | 90.261 | 2 | 5.6707 | 0.8 | 0.06 | 208.6 | WMa,TruStrain™ | 0.5
36 | 1.2 | 37 | 153.9 | 238.64 | 1.55 | 90.387 | 2 | 5.6778 | 0.8 | 0.06 | 208.86 | WMa,TruStrain™ | 0.5
37 | 1.23 | 37 | 156.08 | 241.14 | 1.54 | 91.432 | 2 | 5.7444 | 0.8 | 0.06 | 211.31 | WMa,TruStrain™ | 0.5
38 | 1.27 | 37 | 155.62 | 237.51 | 1.53 | 90.384 | 2 | 5.6784 | 0.8 | 0.06 | 208.88 | WMa,TruStrain™ | 0.5
39 | 1.3 | 37 | 153.25 | 238.78 | 1.56 | 90.312 | 2 | 5.6745 | 0.8 | 0.06 | 208.74 | WMa,TruStrain™ | 0.5
40 | 1.33 | 37 | 156.9 | 241.34 | 1.54 | 91.63 | 2 | 5.7578 | 0.8 | 0.06 | 211.8 | WMa,TruStrain™ | 0.5
41 | 1.37 | 37 | 156.69 | 240.14 | 1.53 | 91.273 | 2 | 5.7346 | 0.8 | 0.06 | 210.95 | WMa,TruStrain™ | 0.5
42 | 1.4 | 37 | 157.36 | 238.01 | 1.51 | 90.821 | 2 | 5.7058 | 0.8 | 0.06 | 209.89 | WMa,TruStrain™ | 0.5
43 | 1.43 | 37 | 152.05 | 239.52 | 1.58 | 90.306 | 2 | 5.674 | 0.8 | 0.06 | 208.72 | WMa,TruStrain™ | 0.5
44 | 1.47 | 37 | 150.28 | 241.2 | 1.6 | 90.46 | 2 | 5.6838 | 0.8 | 0.06 | 209.08 | WMa,TruStrain™ | 0.5
45 | 1.5 | 37 | 148.97 | 242.8 | 1.63 | 90.672 | 2 | 5.697 | 0.8 | 0.06 | 209.56 | WMa,TruStrain™ | 0.5
46 | 1.53 | 37 | 150.55 | 243.39 | 1.62 | 91.097 | 2 | 5.7233 | 0.8 | 0.06 | 210.53 | WMa,TruStrain™ | 0.5
47 | 1.57 | 37 | 149 | 243.69 | 1.64 | 90.919 | 2 | 5.7121 | 0.8 | 0.06 | 210.12 | WMa,TruStrain™ | 0.5
48 | 1.6 | 37 | 153.44 | 240.22 | 1.57 | 90.732 | 2 | 5.6993 | 0.8 | 0.06 | 209.65 | WMa,TruStrain™ | 0.5
49 | 1.63 | 37 | 155.76 | 232.88 | 1.5 | 89.182 | 2 | 5.6018 | 0.8 | 0.06 | 206.06 | WMa,TruStrain™ | 0.5
50 | 1.67 | 37 | 149.99 | 232.32 | 1.55 | 88.021 | 2 | 5.5307 | 0.8 | 0.06 | 203.45 | WMa,TruStrain™ | 0.5
51 | 1.7 | 37 | 145.7 | 238.96 | 1.64 | 89.088 | 2 | 5.6002 | 0.8 | 0.06 | 206 | WMa,TruStrain™ | 0.5
52 | 1.73 | 37 | 150.63 | 238.84 | 1.59 | 89.882 | 2 | 5.6478 | 0.8 | 0.06 | 207.76 | WMa,TruStrain™ | 0.5
53 | 1.77 | 37 | 151.79 | 241.56 | 1.59 | 90.813 | 2 | 5.7059 | 0.8 | 0.06 | 209.89 | WMa,TruStrain™ | 0.5
54 | 1.8 | 37 | 148.45 | 244 | 1.64 | 90.912 | 2 | 5.7113 | 0.8 | 0.06 | 210.09 | WMa,TruStrain™ | 0.5
55 | 1.83 | 37 | 150.32 | 241.68 | 1.61 | 90.596 | 2 | 5.6904 | 0.8 | 0.06 | 209.32 | WMa,TruStrain™ | 0.5
56 | 1.87 | 37 | 147.39 | 239.24 | 1.62 | 89.445 | 2 | 5.6188 | 0.8 | 0.06 | 206.69 | WMa,TruStrain™ | 0.5
57 | 1.9 | 37 | 145.89 | 239.51 | 1.64 | 89.266 | 2 | 5.6086 | 0.8 | 0.06 | 206.31 | WMa,TruStrain™ | 0.5
58 | 1.93 | 37 | 148.1 | 237.78 | 1.61 | 89.169 | 2 | 5.6027 | 0.8 | 0.06 | 206.1 | WMa,TruStrain™ | 0.5
59 | 1.97 | 37 | 154.26 | 236.92 | 1.54 | 89.989 | 2 | 5.6543 | 0.8 | 0.06 | 208 | WMa,TruStrain™ | 0.5
60 | 2 | 37 | 148.42 | 238.91 | 1.61 | 89.527 | 2 | 5.6262 | 0.8 | 0.06 | 206.96 | WMa,TruStrain™ | 0.5
61 | 2.03 | 37 | 147.99 | 237.98 | 1.61 | 89.203 | 2 | 5.6044 | 0.8 | 0.06 | 206.16 | WMa,TruStrain™ | 0.5
62 | 2.07 | 37 | 150.47 | 238.28 | 1.58 | 89.705 | 2 | 5.6356 | 0.8 | 0.06 | 207.31 | WMa,TruStrain™ | 0.5
63 | 2.1 | 37 | 148.08 | 240.74 | 1.63 | 89.966 | 2 | 5.6528 | 0.8 | 0.06 | 207.94 | WMa,TruStrain™ | 0.5
64 | 2.13 | 37 | 147.92 | 240.25 | 1.62 | 89.808 | 2 | 5.6421 | 0.8 | 0.06 | 207.55 | WMa,TruStrain™ | 0.5
65 | 2.17 | 37 | 147.48 | 238.94 | 1.62 | 89.377 | 2 | 5.6149 | 0.8 | 0.06 | 206.54 | WMa,TruStrain™ | 0.5
66 | 2.2 | 37 | 147.05 | 237.84 | 1.62 | 89.008 | 2 | 5.5918 | 0.8 | 0.06 | 205.69 | WMa,TruStrain™ | 0.5
67 | 2.23 | 37 | 149.67 | 236.53 | 1.58 | 89.098 | 2 | 5.5976 | 0.8 | 0.06 | 205.91 | WMa,TruStrain™ | 0.5
68 | 2.27 | 37 | 147.55 | 238.84 | 1.62 | 89.362 | 2 | 5.6157 | 0.8 | 0.06 | 206.58 | WMa,TruStrain™ | 0.5
69 | 2.3 | 37 | 145.06 | 238.47 | 1.64 | 88.849 | 2 | 5.5832 | 0.8 | 0.06 | 205.38 | WMa,TruStrain™ | 0.5
70 | 2.33 | 37 | 141.11 | 237.31 | 1.68 | 87.883 | 2 | 5.5212 | 0.8 | 0.06 | 203.1 | WMa,TruStrain™ | 0.5
71 | 2.37 | 37 | 141.42 | 237.5 | 1.68 | 87.985 | 2 | 5.5273 | 0.8 | 0.06 | 203.32 | WMa,TruStrain™ | 0.5
72 | 2.4 | 37 | 146.03 | 235.45 | 1.61 | 88.191 | 2 | 5.5398 | 0.8 | 0.06 | 203.78 | WMa,TruStrain™ | 0.5
73 | 2.43 | 37 | 149.7 | 232.76 | 1.55 | 88.09 | 2 | 5.5339 | 0.8 | 0.06 | 203.56 | WMa,TruStrain™ | 0.5
74 | 2.47 | 37 | 151.13 | 232.27 | 1.54 | 88.206 | 2 | 5.5426 | 0.8 | 0.06 | 203.89 | WMa,TruStrain™ | 0.5
75 | 2.5 | 37 | 148.25 | 232.08 | 1.57 | 87.659 | 2 | 5.5088 | 0.8 | 0.06 | 202.64 | WMa,TruStrain™ | 0.5
76 | 2.53 | 37 | 146.81 | 231.46 | 1.58 | 87.244 | 2 | 5.482 | 0.8 | 0.06 | 201.65 | WMa,TruStrain™ | 0.5
77 | 2.57 | 37 | 147.71 | 233.88 | 1.58 | 88.05 | 2 | 5.5324 | 0.8 | 0.06 | 203.51 | WMa,TruStrain™ | 0.5
78 | 2.6 | 37 | 144.08 | 235.15 | 1.63 | 87.783 | 2 | 5.5154 | 0.8 | 0.06 | 202.88 | WMa,TruStrain™ | 0.5
79 | 2.63 | 37 | 148.31 | 235.67 | 1.59 | 88.635 | 2 | 5.5682 | 0.8 | 0.06 | 204.83 | WMa,TruStrain™ | 0.5
80 | 2.67 | 37 | 148.4 | 235.65 | 1.59 | 88.644 | 2 | 5.5686 | 0.8 | 0.06 | 204.84 | WMa,TruStrain™ | 0.5
81 | 2.7 | 37 | 152.21 | 237.96 | 1.56 | 89.915 | 2 | 5.6491 | 0.8 | 0.06 | 207.8 | WMa,TruStrain™ | 0.5
82 | 2.73 | 37 | 150.77 | 239.41 | 1.59 | 90.057 | 2 | 5.659 | 0.8 | 0.06 | 208.17 | WMa,TruStrain™ | 0.5
83 | 2.77 | 37 | 150.57 | 239.5 | 1.59 | 90.05 | 2 | 5.6581 | 0.8 | 0.06 | 208.13 | WMa,TruStrain™ | 0.5
84 | 2.8 | 37 | 148.57 | 236.83 | 1.59 | 88.992 | 2 | 5.5906 | 0.8 | 0.06 | 205.65 | WMa,TruStrain™ | 0.5
85 | 2.83 | 37 | 142.33 | 236.71 | 1.66 | 87.917 | 2 | 5.523 | 0.8 | 0.06 | 203.17 | WMa,TruStrain™ | 0.5
86 | 2.87 | 37 | 151.07 | 238.63 | 1.58 | 89.902 | 2 | 5.6483 | 0.8 | 0.06 | 207.77 | WMa,TruStrain™ | 0.5
87 | 2.9 | 37 | 151.83 | 237.84 | 1.57 | 89.816 | 2 | 5.6437 | 0.8 | 0.06 | 207.6 | WMa,TruStrain™ | 0.5
88 | 2.93 | 37 | 147.18 | 238.05 | 1.62 | 89.086 | 2 | 5.5973 | 0.8 | 0.06 | 205.9 | WMa,TruStrain™ | 0.5
89 | 2.97 | 37 | 150.04 | 235.22 | 1.57 | 88.807 | 2 | 5.5794 | 0.8 | 0.06 | 205.24 | WMa,TruStrain™ | 0.5
90 | 3 | 37 | 146.69 | 236.23 | 1.61 | 88.512 | 2 | 5.5613 | 0.8 | 0.06 | 204.57 | WMa,TruStrain™ | 0.5
91 | 3.03 | 37 | 146.28 | 236.38 | 1.62 | 88.485 | 2 | 5.5596 | 0.8 | 0.06 | 204.51 | WMa,TruStrain™ | 0.5
92 | 3.07 | 37 | 149.57 | 234.45 | 1.57 | 88.519 | 2 | 5.5611 | 0.8 | 0.06 | 204.56 | WMa,TruStrain™ | 0.5
93 | 3.1 | 37 | 147.6 | 234.09 | 1.59 | 88.089 | 2 | 5.5342 | 0.8 | 0.06 | 203.58 | WMa,TruStrain™ | 0.5
94 | 3.13 | 37 | 148.92 | 234.01 | 1.57 | 88.291 | 2 | 5.5475 | 0.8 | 0.06 | 204.07 | WMa,TruStrain™ | 0.5
95 | 3.17 | 37 | 147.52 | 233 | 1.58 | 87.781 | 2 | 5.5152 | 0.8 | 0.06 | 202.88 | WMa,TruStrain™ | 0.5
96 | 3.2 | 37 | 148.4 | 233.84 | 1.58 | 88.157 | 2 | 5.5396 | 0.8 | 0.06 | 203.77 | WMa,TruStrain™ | 0.5
97 | 3.23 | 37 | 142.58 | 235.08 | 1.65 | 87.515 | 2 | 5.499 | 0.8 | 0.06 | 202.28 | WMa,TruStrain™ | 0.5
98 | 3.27 | 37 | 145.62 | 236.42 | 1.62 | 88.385 | 2 | 5.5529 | 0.8 | 0.06 | 204.26 | WMa,TruStrain™ | 0.5
99 | 3.3 | 37 | 148.3 | 235.42 | 1.59 | 88.564 | 2 | 5.5633 | 0.8 | 0.06 | 204.65 | WMa,TruStrain™ | 0.5
100 | 3.33 | 37 | 152.74 | 238.59 | 1.56 | 90.175 | 2 | 5.6655 | 0.8 | 0.06 | 208.41 | WMa,TruStrain™ | 0.5
101 | 3.37 | 37 | 150.54 | 236.33 | 1.57 | 89.193 | 2 | 5.6041 | 0.8 | 0.06 | 206.15 | WMa,TruStrain™ | 0.5
102 | 3.4 | 37 | 146.55 | 238.51 | 1.63 | 89.107 | 2 | 5.5988 | 0.8 | 0.06 | 205.95 | WMa,TruStrain™ | 0.5
103 | 3.43 | 37 | 148.97 | 237.07 | 1.59 | 89.123 | 2 | 5.5993 | 0.8 | 0.06 | 205.97 | WMa,TruStrain™ | 0.5
104 | 3.47 | 37 | 150.06 | 234.76 | 1.56 | 88.687 | 2 | 5.5711 | 0.8 | 0.06 | 204.93 | WMa,TruStrain™ | 0.5
105 | 3.5 | 37 | 154.06 | 234.81 | 1.52 | 89.394 | 2 | 5.6166 | 0.8 | 0.06 | 206.61 | WMa,TruStrain™ | 0.5
106 | 3.53 | 37 | 151.43 | 238.24 | 1.57 | 89.856 | 2 | 5.6468 | 0.8 | 0.06 | 207.72 | WMa,TruStrain™ | 0.5
107 | 3.57 | 37 | 148.52 | 237.32 | 1.6 | 89.116 | 2 | 5.5996 | 0.8 | 0.06 | 205.98 | WMa,TruStrain™ | 0.5
108 | 3.6 | 37 | 146.17 | 239.19 | 1.64 | 89.229 | 2 | 5.606 | 0.8 | 0.06 | 206.22 | WMa,TruStrain™ | 0.5
109 | 3.63 | 37 | 149.15 | 237.53 | 1.59 | 89.277 | 2 | 5.6084 | 0.8 | 0.06 | 206.31 | WMa,TruStrain™ | 0.5
110 | 3.67 | 37 | 145.74 | 238.57 | 1.64 | 88.99 | 2 | 5.5909 | 0.8 | 0.06 | 205.66 | WMa,TruStrain™ | 0.5
111 | 3.7 | 37 | 142.15 | 235.92 | 1.66 | 87.674 | 2 | 5.508 | 0.8 | 0.06 | 202.61 | WMa,TruStrain™ | 0.5
112 | 3.73 | 37 | 143.1 | 238.57 | 1.67 | 88.553 | 2 | 5.5641 | 0.8 | 0.06 | 204.68 | WMa,TruStrain™ | 0.5
113 | 3.77 | 37 | 144.88 | 237.59 | 1.64 | 88.579 | 2 | 5.5655 | 0.8 | 0.06 | 204.73 | WMa,TruStrain™ | 0.5
114 | 3.8 | 37 | 146.77 | 232.78 | 1.59 | 87.595 | 2 | 5.5027 | 0.8 | 0.06 | 202.42 | WMa,TruStrain™ | 0.5
115 | 3.83 | 37 | 146.21 | 234.7 | 1.61 | 88.018 | 2 | 5.5305 | 0.8 | 0.06 | 203.44 | WMa,TruStrain™ | 0.5
116 | 3.87 | 37 | 146.92 | 232.43 | 1.58 | 87.528 | 2 | 5.4995 | 0.8 | 0.06 | 202.3 | WMa,TruStrain™ | 0.5
117 | 3.9 | 37 | 143.81 | 232.5 | 1.62 | 87.02 | 2 | 5.4679 | 0.8 | 0.06 | 201.14 | WMa,TruStrain™ | 0.5
118 | 3.93 | 37 | 141.33 | 234.26 | 1.66 | 87.085 | 2 | 5.4719 | 0.8 | 0.06 | 201.28 | WMa,TruStrain™ | 0.5
119 | 3.97 | 37 | 146.19 | 234.94 | 1.61 | 88.079 | 2 | 5.5338 | 0.8 | 0.06 | 203.56 | WMa,TruStrain™ | 0.5
120 | 4 | 37 | 147.4 | 234.58 | 1.59 | 88.187 | 2 | 5.5402 | 0.8 | 0.06 | 203.8 | WMa,TruStrain™ | 0.5
121 | 4.03 | 37 | 149.23 | 230.71 | 1.55 | 87.463 | 2 | 5.4939 | 0.8 | 0.06 | 202.09 | WMa,TruStrain™ | 0.5
122 | 4.07 | 37 | 145.94 | 233.77 | 1.6 | 87.722 | 2 | 5.5121 | 0.8 | 0.06 | 202.76 | WMa,TruStrain™ | 0.5
123 | 4.1 | 37 | 147.67 | 236.9 | 1.6 | 88.858 | 2 | 5.5839 | 0.8 | 0.06 | 205.4 | WMa,TruStrain™ | 0.5
124 | 4.13 | 37 | 148.46 | 236.43 | 1.59 | 88.864 | 2 | 5.5837 | 0.8 | 0.06 | 205.4 | WMa,TruStrain™ | 0.5
125 | 4.17 | 37 | 151.48 | 237.17 | 1.57 | 89.578 | 2 | 5.6278 | 0.8 | 0.06 | 207.02 | WMa,TruStrain™ | 0.5
126 | 4.2 | 37 | 149.07 | 236.77 | 1.59 | 89.062 | 2 | 5.5951 | 0.8 | 0.06 | 205.81 | WMa,TruStrain™ | 0.5
127 | 4.23 | 37 | 146.55 | 235.1 | 1.6 | 88.184 | 2 | 5.5398 | 0.8 | 0.06 | 203.78 | WMa,TruStrain™ | 0.5
128 | 4.27 | 37 | 143.41 | 234.59 | 1.64 | 87.521 | 2 | 5.4986 | 0.8 | 0.06 | 202.27 | WMa,TruStrain™ | 0.5
129 | 4.3 | 37 | 148.54 | 233.88 | 1.57 | 88.192 | 2 | 5.541 | 0.8 | 0.06 | 203.83 | WMa,TruStrain™ | 0.5
130 | 4.33 | 37 | 144.38 | 236.58 | 1.64 | 88.223 | 2 | 5.5443 | 0.8 | 0.06 | 203.95 | WMa,TruStrain™ | 0.5
131 | 4.37 | 37 | 142.6 | 237.23 | 1.66 | 88.104 | 2 | 5.5361 | 0.8 | 0.06 | 203.65 | WMa,TruStrain™ | 0.5
132 | 4.4 | 37 | 147.44 | 234.68 | 1.59 | 88.221 | 2 | 5.5415 | 0.8 | 0.06 | 203.84 | WMa,TruStrain™ | 0.5
133 | 4.43 | 37 | 154.39 | 236.26 | 1.53 | 89.838 | 2 | 5.6437 | 0.8 | 0.06 | 207.6 | WMa,TruStrain™ | 0.5
134 | 4.47 | 37 | 157.41 | 234.17 | 1.49 | 89.814 | 2 | 5.6426 | 0.8 | 0.06 | 207.56 | WMa,TruStrain™ | 0.5
135 | 4.5 | 37 | 153.74 | 235.86 | 1.53 | 89.617 | 2 | 5.6315 | 0.8 | 0.06 | 207.15 | WMa,TruStrain™ | 0.5
136 | 4.53 | 37 | 145.34 | 235.23 | 1.62 | 88.015 | 2 | 5.5306 | 0.8 | 0.06 | 203.44 | WMa,TruStrain™ | 0.5
137 | 4.57 | 37 | 145.47 | 234.51 | 1.61 | 87.843 | 2 | 5.5185 | 0.8 | 0.06 | 203 | WMa,TruStrain™ | 0.5
138 | 4.6 | 37 | 150.2 | 233.69 | 1.56 | 88.425 | 2 | 5.5551 | 0.8 | 0.06 | 204.34 | WMa,TruStrain™ | 0.5
139 | 4.63 | 37 | 149.9 | 235.41 | 1.57 | 88.834 | 2 | 5.5816 | 0.8 | 0.06 | 205.32 | WMa,TruStrain™ | 0.5
140 | 4.67 | 37 | 150.39 | 236.3 | 1.57 | 89.157 | 2 | 5.602 | 0.8 | 0.06 | 206.07 | WMa,TruStrain™ | 0.5
141 | 4.7 | 37 | 150.61 | 236.2 | 1.57 | 89.169 | 2 | 5.6028 | 0.8 | 0.06 | 206.1 | WMa,TruStrain™ | 0.5
142 | 4.73 | 37 | 145.66 | 236.31 | 1.62 | 88.362 | 2 | 5.5518 | 0.8 | 0.06 | 204.22 | WMa,TruStrain™ | 0.5
143 | 4.77 | 37 | 143.57 | 234.42 | 1.63 | 87.5 | 2 | 5.4969 | 0.8 | 0.06 | 202.21 | WMa,TruStrain™ | 0.5
144 | 4.8 | 37 | 139.92 | 233.58 | 1.67 | 86.67 | 2 | 5.4447 | 0.8 | 0.06 | 200.28 | WMa,TruStrain™ | 0.5
145 | 4.83 | 37 | 140.9 | 236.79 | 1.68 | 87.706 | 2 | 5.5109 | 0.8 | 0.06 | 202.72 | WMa,TruStrain™ | 0.5
146 | 4.87 | 37 | 142.92 | 233.32 | 1.63 | 87.093 | 2 | 5.4717 | 0.8 | 0.06 | 201.28 | WMa,TruStrain™ | 0.5
147 | 4.9 | 37 | 144.21 | 233.69 | 1.62 | 87.41 | 2 | 5.4921 | 0.8 | 0.06 | 202.03 | WMa,TruStrain™ | 0.5
148 | 4.93 | 37 | 144.94 | 233.54 | 1.61 | 87.49 | 2 | 5.4972 | 0.8 | 0.06 | 202.21 | WMa,TruStrain™ | 0.5
149 | 4.97 | 37 | 144.17 | 234.4 | 1.63 | 87.596 | 2 | 5.504 | 0.8 | 0.06 | 202.46 | WMa,TruStrain™ | 0.5
150 | 5 | 37 | 143.88 | 234.27 | 1.63 | 87.512 | 2 | 5.4979 | 0.8 | 0.06 | 202.24 | WMa,TruStrain™ | 0.5
151 | 5.03 | 37 | 148.49 | 232.69 | 1.57 | 87.862 | 2 | 5.5196 | 0.8 | 0.06 | 203.04 | WMa,TruStrain™ | 0.5
152 | 5.07 | 37 | 142.99 | 233.26 | 1.63 | 87.089 | 2 | 5.4723 | 0.8 | 0.06 | 201.3 | WMa,TruStrain™ | 0.5
153 | 5.1 | 37 | 142.03 | 228.44 | 1.61 | 85.622 | 2 | 5.3789 | 0.8 | 0.06 | 197.86 | WMa,TruStrain™ | 0.5
154 | 5.13 | 37 | 141.17 | 231.76 | 1.64 | 86.381 | 2 | 5.4278 | 0.8 | 0.06 | 199.66 | WMa,TruStrain™ | 0.5
155 | 5.17 | 37 | 141.68 | 234.73 | 1.66 | 87.273 | 2 | 5.4846 | 0.8 | 0.06 | 201.75 | WMa,TruStrain™ | 0.5
156 | 5.2 | 37 | 142.78 | 236.22 | 1.65 | 87.86 | 2 | 5.5203 | 0.8 | 0.06 | 203.07 | WMa,TruStrain™ | 0.5
157 | 5.23 | 37 | 140.94 | 234.91 | 1.67 | 87.2 | 2 | 5.4777 | 0.8 | 0.06 | 201.5 | WMa,TruStrain™ | 0.5
158 | 5.27 | 37 | 140.33 | 233.08 | 1.66 | 86.602 | 2 | 5.4397 | 0.8 | 0.06 | 200.1 | WMa,TruStrain™ | 0.5
159 | 5.3 | 37 | 144.54 | 229.01 | 1.58 | 86.201 | 2 | 5.4147 | 0.8 | 0.06 | 199.18 | WMa,TruStrain™ | 0.5
160 | 5.33 | 37 | 146.09 | 232.5 | 1.59 | 87.403 | 2 | 5.4925 | 0.8 | 0.06 | 202.04 | WMa,TruStrain™ | 0.5
161 | 5.37 | 37 | 146.74 | 233.67 | 1.59 | 87.829 | 2 | 5.5201 | 0.8 | 0.06 | 203.06 | WMa,TruStrain™ | 0.5
162 | 5.4 | 37 | 147.09 | 233.37 | 1.59 | 87.808 | 2 | 5.5173 | 0.8 | 0.06 | 202.95 | WMa,TruStrain™ | 0.5
163 | 5.43 | 37 | 150.14 | 235.2 | 1.57 | 88.821 | 2 | 5.5801 | 0.8 | 0.06 | 205.27 | WMa,TruStrain™ | 0.5
164 | 5.47 | 37 | 149.75 | 236.06 | 1.58 | 88.984 | 2 | 5.5905 | 0.8 | 0.06 | 205.65 | WMa,TruStrain™ | 0.5
165 | 5.5 | 37 | 145.44 | 237.31 | 1.63 | 88.594 | 2 | 5.5658 | 0.8 | 0.06 | 204.74 | WMa,TruStrain™ | 0.5
166 | 5.53 | 37 | 146.12 | 235.26 | 1.61 | 88.155 | 2 | 5.5378 | 0.8 | 0.06 | 203.71 | WMa,TruStrain™ | 0.5
167 | 5.57 | 37 | 146.39 | 235.39 | 1.61 | 88.236 | 2 | 5.5437 | 0.8 | 0.06 | 203.93 | WMa,TruStrain™ | 0.5
168 | 5.6 | 37 | 141.79 | 233.55 | 1.65 | 86.97 | 2 | 5.4646 | 0.8 | 0.06 | 201.01 | WMa,TruStrain™ | 0.5
169 | 5.63 | 37 | 142.5 | 233.24 | 1.64 | 87.002 | 2 | 5.4666 | 0.8 | 0.06 | 201.09 | WMa,TruStrain™ | 0.5
170 | 5.67 | 37 | 140.04 | 235.52 | 1.68 | 87.22 | 2 | 5.4808 | 0.8 | 0.06 | 201.61 | WMa,TruStrain™ | 0.5
171 | 5.7 | 37 | 142.1 | 234.07 | 1.65 | 87.162 | 2 | 5.476 | 0.8 | 0.06 | 201.43 | WMa,TruStrain™ | 0.5
172 | 5.73 | 37 | 141.25 | 233.94 | 1.66 | 86.988 | 2 | 5.465 | 0.8 | 0.06 | 201.03 | WMa,TruStrain™ | 0.5
173 | 5.77 | 37 | 142.34 | 233.91 | 1.64 | 87.158 | 2 | 5.4755 | 0.8 | 0.06 | 201.42 | WMa,TruStrain™ | 0.5
174 | 5.8 | 37 | 144.64 | 234.88 | 1.62 | 87.803 | 2 | 5.5169 | 0.8 | 0.06 | 202.94 | WMa,TruStrain™ | 0.5
175 | 5.83 | 37 | 143.01 | 235.85 | 1.65 | 87.796 | 2 | 5.5169 | 0.8 | 0.06 | 202.94 | WMa,TruStrain™ | 0.5
176 | 5.87 | 37 | 141.03 | 234.57 | 1.66 | 87.122 | 2 | 5.4737 | 0.8 | 0.06 | 201.35 | WMa,TruStrain™ | 0.5
177 | 5.9 | 37 | 144.03 | 232.05 | 1.61 | 86.936 | 2 | 5.4612 | 0.8 | 0.06 | 200.89 | WMa,TruStrain™ | 0.5
178 | 5.93 | 37 | 141.09 | 234.67 | 1.66 | 87.158 | 2 | 5.4763 | 0.8 | 0.06 | 201.45 | WMa,TruStrain™ | 0.5
179 | 5.97 | 37 | 142.98 | 233.07 | 1.63 | 87.036 | 2 | 5.4679 | 0.8 | 0.06 | 201.14 | WMa,TruStrain™ | 0.5
180 | 6 | 37 | 142.79 | 236.9 | 1.66 | 88.046 | 2 | 5.5331 | 0.8 | 0.06 | 203.53 | WMa,TruStrain™ | 0.5
181 | 6.03 | 37 | 141.83 | 237.89 | 1.68 | 88.16 | 2 | 5.5395 | 0.8 | 0.06 | 203.77 | WMa,TruStrain™ | 0.5
182 | 6.07 | 37 | 145.2 | 240.31 | 1.66 | 89.373 | 2 | 5.6154 | 0.8 | 0.06 | 206.56 | WMa,TruStrain™ | 0.5
183 | 6.1 | 37 | 141.06 | 236.76 | 1.68 | 87.725 | 2 | 5.5104 | 0.8 | 0.06 | 202.7 | WMa,TruStrain™ | 0.5
184 | 6.13 | 37 | 139.88 | 232.93 | 1.67 | 86.487 | 2 | 5.4323 | 0.8 | 0.06 | 199.83 | WMa,TruStrain™ | 0.5
185 | 6.17 | 37 | 140.56 | 232.93 | 1.66 | 86.596 | 2 | 5.4409 | 0.8 | 0.06 | 200.14 | WMa,TruStrain™ | 0.5
186 | 6.2 | 37 | 139.79 | 234.59 | 1.68 | 86.924 | 2 | 5.4623 | 0.8 | 0.06 | 200.93 | WMa,TruStrain™ | 0.5
187 | 6.23 | 37 | 147.4 | 231.79 | 1.57 | 87.436 | 2 | 5.4936 | 0.8 | 0.06 | 202.08 | WMa,TruStrain™ | 0.5
188 | 6.27 | 37 | 149.56 | 231.71 | 1.55 | 87.785 | 2 | 5.5159 | 0.8 | 0.06 | 202.9 | WMa,TruStrain™ | 0.5
189 | 6.3 | 37 | 147.78 | 234.04 | 1.58 | 88.106 | 2 | 5.5363 | 0.8 | 0.06 | 203.65 | WMa,TruStrain™ | 0.5
190 | 6.33 | 37 | 146.28 | 234.32 | 1.6 | 87.928 | 2 | 5.5246 | 0.8 | 0.06 | 203.22 | WMa,TruStrain™ | 0.5
191 | 6.37 | 37 | 142.02 | 233.83 | 1.65 | 87.083 | 2 | 5.4708 | 0.8 | 0.06 | 201.25 | WMa,TruStrain™ | 0.5
192 | 6.4 | 37 | 141.33 | 233.7 | 1.65 | 86.934 | 2 | 5.4611 | 0.8 | 0.06 | 200.89 | WMa,TruStrain™ | 0.5
193 | 6.43 | 37 | 144.35 | 236.84 | 1.64 | 88.289 | 2 | 5.5478 | 0.8 | 0.06 | 204.08 | WMa,TruStrain™ | 0.5
194 | 6.47 | 37 | 144.37 | 236.32 | 1.64 | 88.15 | 2 | 5.5388 | 0.8 | 0.06 | 203.74 | WMa,TruStrain™ | 0.5
195 | 6.5 | 37 | 139.86 | 233.12 | 1.67 | 86.535 | 2 | 5.4359 | 0.8 | 0.06 | 199.96 | WMa,TruStrain™ | 0.5
196 | 6.53 | 37 | 139.14 | 232.09 | 1.67 | 86.135 | 2 | 5.4115 | 0.8 | 0.06 | 199.06 | WMa,TruStrain™ | 0.5
197 | 6.57 | 37 | 138.57 | 229.19 | 1.65 | 85.251 | 2 | 5.3556 | 0.8 | 0.06 | 197.01 | WMa,TruStrain™ | 0.5
198 | 6.6 | 37 | 142.65 | 233.88 | 1.64 | 87.202 | 2 | 5.4798 | 0.8 | 0.06 | 201.57 | WMa,TruStrain™ | 0.5
199 | 6.63 | 37 | 142.44 | 235.24 | 1.65 | 87.535 | 2 | 5.5013 | 0.8 | 0.06 | 202.37 | WMa,TruStrain™ | 0.5
200 | 6.67 | 37 | 140.92 | 235.57 | 1.67 | 87.377 | 2 | 5.4896 | 0.8 | 0.06 | 201.94 | WMa,TruStrain™ | 0.5
201 | 6.7 | 37 | 145.86 | 234.88 | 1.61 | 88.008 | 2 | 5.5285 | 0.8 | 0.06 | 203.36 | WMa,TruStrain™ | 0.5
202 | 6.73 | 37 | 138.64 | 238.3 | 1.72 | 87.757 | 2 | 5.514 | 0.8 | 0.06 | 202.83 | WMa,TruStrain™ | 0.5
203 | 6.77 | 37 | 139.38 | 239.7 | 1.72 | 88.26 | 2 | 5.5455 | 0.8 | 0.06 | 203.99 | WMa,TruStrain™ | 0.5
204 | 6.8 | 37 | 137.94 | 236.93 | 1.72 | 87.269 | 2 | 5.4819 | 0.8 | 0.06 | 201.65 | WMa,TruStrain™ | 0.5
205 | 6.83 | 37 | 140.54 | 237.18 | 1.69 | 87.755 | 2 | 5.5133 | 0.8 | 0.06 | 202.81 | WMa,TruStrain™ | 0.5
206 | 6.87 | 37 | 141.81 | 236.5 | 1.67 | 87.775 | 2 | 5.5143 | 0.8 | 0.06 | 202.85 | WMa,TruStrain™ | 0.5
207 | 6.9 | 37 | 150.02 | 235.76 | 1.57 | 88.949 | 2 | 5.5887 | 0.8 | 0.06 | 205.58 | WMa,TruStrain™ | 0.5
208 | 6.93 | 37 | 146.92 | 236.53 | 1.61 | 88.634 | 2 | 5.5698 | 0.8 | 0.06 | 204.89 | WMa,TruStrain™ | 0.5
209 | 6.97 | 37 | 145.68 | 234.4 | 1.61 | 87.848 | 2 | 5.5196 | 0.8 | 0.06 | 203.04 | WMa,TruStrain™ | 0.5
210 | 7 | 37 | 146.03 | 236.13 | 1.62 | 88.373 | 2 | 5.5525 | 0.8 | 0.06 | 204.25 | WMa,TruStrain™ | 0.5
211 | 7.03 | 37 | 144.06 | 238 | 1.65 | 88.554 | 2 | 5.5638 | 0.8 | 0.06 | 204.67 | WMa,TruStrain™ | 0.5
212 | 7.07 | 37 | 143.36 | 236.59 | 1.65 | 88.057 | 2 | 5.5315 | 0.8 | 0.06 | 203.48 | WMa,TruStrain™ | 0.5
213 | 7.1 | 37 | 143.5 | 239.49 | 1.67 | 88.87 | 2 | 5.5841 | 0.8 | 0.06 | 205.41 | WMa,TruStrain™ | 0.5
214 | 7.13 | 37 | 141.4 | 238.46 | 1.69 | 88.245 | 2 | 5.5442 | 0.8 | 0.06 | 203.95 | WMa,TruStrain™ | 0.5
215 | 7.17 | 37 | 143.67 | 234.97 | 1.64 | 87.666 | 2 | 5.5071 | 0.8 | 0.06 | 202.58 | WMa,TruStrain™ | 0.5
216 | 7.2 | 37 | 141.47 | 230.53 | 1.63 | 86.096 | 2 | 5.4085 | 0.8 | 0.06 | 198.95 | WMa,TruStrain™ | 0.5
217 | 7.23 | 37 | 141.51 | 229.03 | 1.62 | 85.694 | 2 | 5.3841 | 0.8 | 0.06 | 198.06 | WMa,TruStrain™ | 0.5
218 | 7.27 | 37 | 141.52 | 231.29 | 1.63 | 86.309 | 2 | 5.4243 | 0.8 | 0.06 | 199.54 | WMa,TruStrain™ | 0.5
219 | 7.3 | 37 | 139.02 | 230.97 | 1.66 | 85.812 | 2 | 5.3927 | 0.8 | 0.06 | 198.37 | WMa,TruStrain™ | 0.5
220 | 7.33 | 37 | 138.45 | 235.2 | 1.7 | 86.874 | 2 | 5.4589 | 0.8 | 0.06 | 200.8 | WMa,TruStrain™ | 0.5
221 | 7.37 | 37 | 144.14 | 235.25 | 1.63 | 87.821 | 2 | 5.517 | 0.8 | 0.06 | 202.94 | WMa,TruStrain™ | 0.5
222 | 7.4 | 37 | 148.8 | 234.1 | 1.57 | 88.294 | 2 | 5.5457 | 0.8 | 0.06 | 204 | WMa,TruStrain™ | 0.5
223 | 7.43 | 37 | 143.07 | 233.88 | 1.63 | 87.272 | 2 | 5.4828 | 0.8 | 0.06 | 201.69 | WMa,TruStrain™ | 0.5
224 | 7.47 | 37 | 142.51 | 232.8 | 1.63 | 86.886 | 2 | 5.4589 | 0.8 | 0.06 | 200.8 | WMa,TruStrain™ | 0.5
225 | 7.5 | 37 | 143.98 | 234.2 | 1.63 | 87.51 | 2 | 5.4992 | 0.8 | 0.06 | 202.29 | WMa,TruStrain™ | 0.5
226 | 7.53 | 37 | 138.83 | 235.98 | 1.7 | 87.151 | 2 | 5.4765 | 0.8 | 0.06 | 201.45 | WMa,TruStrain™ | 0.5
227 | 7.57 | 37 | 140.4 | 233.67 | 1.66 | 86.773 | 2 | 5.4517 | 0.8 | 0.06 | 200.54 | WMa,TruStrain™ | 0.5
228 | 7.6 | 37 | 141.3 | 236.07 | 1.67 | 87.575 | 2 | 5.502 | 0.8 | 0.06 | 202.39 | WMa,TruStrain™ | 0.5
229 | 7.63 | 37 | 146.7 | 236.28 | 1.61 | 88.528 | 2 | 5.5615 | 0.8 | 0.05 | 204.58 | WMa,TruStrain™ | 0.5
230 | 7.67 | 37 | 143.07 | 240.39 | 1.68 | 89.045 | 2 | 5.5957 | 0.8 | 0.06 | 205.84 | WMa,TruStrain™ | 0.5
231 | 7.7 | 37 | 139.2 | 239.53 | 1.72 | 88.184 | 2 | 5.5403 | 0.8 | 0.06 | 203.8 | WMa,TruStrain™ | 0.5
232 | 7.73 | 37 | 143.69 | 236.69 | 1.65 | 88.136 | 2 | 5.5368 | 0.8 | 0.06 | 203.67 | WMa,TruStrain™ | 0.5
233 | 7.77 | 37 | 136.78 | 235.52 | 1.72 | 86.693 | 2 | 5.4463 | 0.8 | 0.06 | 200.34 | WMa,TruStrain™ | 0.5
234 | 7.8 | 37 | 137.28 | 233.92 | 1.7 | 86.336 | 2 | 5.4239 | 0.8 | 0.06 | 199.52 | WMa,TruStrain™ | 0.5
235 | 7.83 | 37 | 136.29 | 234.01 | 1.72 | 86.199 | 2 | 5.4166 | 0.8 | 0.06 | 199.25 | WMa,TruStrain™ | 0.5
236 | 7.87 | 37 | 135.54 | 230.52 | 1.7 | 85.121 | 2 | 5.3478 | 0.8 | 0.06 | 196.72 | WMa,TruStrain™ | 0.5
237 | 7.9 | 37 | 141.59 | 229.92 | 1.62 | 85.951 | 2 | 5.4 | 0.8 | 0.06 | 198.64 | WMa,TruStrain™ | 0.5
238 | 7.93 | 37 | 145.15 | 231.33 | 1.59 | 86.931 | 2 | 5.4623 | 0.8 | 0.06 | 200.93 | WMa,TruStrain™ | 0.5
239 | 7.97 | 37 | 148.13 | 230.04 | 1.55 | 87.091 | 2 | 5.4723 | 0.8 | 0.06 | 201.3 | WMa,TruStrain™ | 0.5
240 | 8 | 37 | 143.45 | 229.74 | 1.6 | 86.213 | 2 | 5.4167 | 0.8 | 0.05 | 199.25 | WMa,TruStrain™ | 0.5
241 | 8.03 | 37 | 144.32 | 231.79 | 1.61 | 86.913 | 2 | 5.4611 | 0.8 | 0.06 | 200.89 | WMa,TruStrain™ | 0.5
242 | 8.07 | 37 | 140.22 | 232.82 | 1.66 | 86.511 | 2 | 5.4358 | 0.8 | 0.06 | 199.96 | WMa,TruStrain™ | 0.5
243 | 8.1 | 37 | 136.64 | 235.25 | 1.72 | 86.597 | 2 | 5.4407 | 0.8 | 0.06 | 200.14 | WMa,TruStrain™ | 0.5
244 | 8.13 | 37 | 139.72 | 235.85 | 1.69 | 87.259 | 2 | 5.4822 | 0.8 | 0.06 | 201.66 | WMa,TruStrain™ | 0.5
245 | 8.17 | 37 | 133.74 | 232.36 | 1.74 | 85.338 | 2 | 5.3606 | 0.8 | 0.06 | 197.19 | WMa,TruStrain™ | 0.5
246 | 8.2 | 37 | 139.39 | 231.09 | 1.66 | 85.904 | 2 | 5.3964 | 0.8 | 0.06 | 198.51 | WMa,TruStrain™ | 0.5
247 | 8.23 | 37 | 139.12 | 230.91 | 1.66 | 85.81 | 2 | 5.3918 | 0.8 | 0.06 | 198.34 | WMa,TruStrain™ | 0.5
248 | 8.27 | 37 | 138.16 | 230.86 | 1.67 | 85.64 | 2 | 5.3813 | 0.8 | 0.06 | 197.95 | WMa,TruStrain™ | 0.5
249 | 8.3 | 37 | 139.58 | 232.03 | 1.66 | 86.189 | 2 | 5.4159 | 0.8 | 0.06 | 199.22 | WMa,TruStrain™ | 0.5
250 | 8.33 | 37 | 142.24 | 232.67 | 1.64 | 86.806 | 2 | 5.4542 | 0.8 | 0.06 | 200.63 | WMa,TruStrain™ | 0.5
251 | 8.37 | 37 | 143.32 | 230.67 | 1.61 | 86.442 | 2 | 5.4304 | 0.8 | 0.06 | 199.76 | WMa,TruStrain™ | 0.5
252 | 8.4 | 37 | 145.44 | 230.67 | 1.59 | 86.8 | 2 | 5.453 | 0.8 | 0.06 | 200.59 | WMa,TruStrain™ | 0.5
253 | 8.43 | 37 | 146 | 232.72 | 1.59 | 87.449 | 2 | 5.4945 | 0.8 | 0.06 | 202.12 | WMa,TruStrain™ | 0.5
254 | 8.47 | 37 | 145.08 | 233.77 | 1.61 | 87.575 | 2 | 5.5027 | 0.8 | 0.05 | 202.42 | WMa,TruStrain™ | 0.5
255 | 8.5 | 37 | 144.62 | 235.05 | 1.63 | 87.844 | 2 | 5.5198 | 0.8 | 0.05 | 203.05 | WMa,TruStrain™ | 0.5
256 | 8.53 | 37 | 140.84 | 236.85 | 1.68 | 87.713 | 2 | 5.5119 | 0.8 | 0.05 | 202.76 | WMa,TruStrain™ | 0.5
257 | 8.57 | 37 | 133.3 | 234.88 | 1.76 | 85.967 | 2 | 5.4002 | 0.8 | 0.05 | 198.65 | WMa,TruStrain™ | 0.5
258 | 8.6 | 37 | 137.75 | 232.26 | 1.69 | 85.956 | 2 | 5.3985 | 0.8 | 0.05 | 198.58 | WMa,TruStrain™ | 0.5
259 | 8.63 | 37 | 142.01 | 231.11 | 1.63 | 86.343 | 2 | 5.4244 | 0.8 | 0.06 | 199.54 | WMa,TruStrain™ | 0.5
260 | 8.67 | 37 | 144.63 | 230.47 | 1.59 | 86.61 | 2 | 5.4421 | 0.8 | 0.06 | 200.19 | WMa,TruStrain™ | 0.5
261 | 8.7 | 37 | 147.99 | 228.57 | 1.54 | 86.675 | 2 | 5.4465 | 0.8 | 0.06 | 200.35 | WMa,TruStrain™ | 0.5
262 | 8.73 | 37 | 144.81 | 231.35 | 1.6 | 86.876 | 2 | 5.46 | 0.8 | 0.06 | 200.85 | WMa,TruStrain™ | 0.5
263 | 8.77 | 37 | 147.08 | 235.47 | 1.6 | 88.373 | 2 | 5.5534 | 0.8 | 0.05 | 204.28 | WMa,TruStrain™ | 0.5
264 | 8.8 | 37 | 144.18 | 235.19 | 1.63 | 87.811 | 2 | 5.5167 | 0.8 | 0.06 | 202.93 | WMa,TruStrain™ | 0.5
265 | 8.83 | 37 | 143.24 | 230.58 | 1.61 | 86.406 | 2 | 5.4265 | 0.8 | 0.06 | 199.61 | WMa,TruStrain™ | 0.5
266 | 8.87 | 37 | 147.32 | 231.03 | 1.57 | 87.219 | 2 | 5.4785 | 0.8 | 0.06 | 201.53 | WMa,TruStrain™ | 0.5
267 | 8.9 | 37 | 145.57 | 231.92 | 1.59 | 87.159 | 2 | 5.477 | 0.8 | 0.06 | 201.47 | WMa,TruStrain™ | 0.5
268 | 8.93 | 37 | 141.28 | 230.87 | 1.63 | 86.156 | 2 | 5.4142 | 0.8 | 0.06 | 199.16 | WMa,TruStrain™ | 0.5
269 | 8.97 | 37 | 143.18 | 234.54 | 1.64 | 87.469 | 2 | 5.4967 | 0.8 | 0.06 | 202.2 | WMa,TruStrain™ | 0.5
270 | 9 | 37 | 146.4 | 235.53 | 1.61 | 88.274 | 2 | 5.5463 | 0.8 | 0.06 | 204.02 | WMa,TruStrain™ | 0.5
271 | 9.03 | 37 | 146.87 | 234.27 | 1.6 | 88.013 | 2 | 5.529 | 0.8 | 0.05 | 203.39 | WMa,TruStrain™ | 0.5
272 | 9.07 | 37 | 142.42 | 234.23 | 1.64 | 87.259 | 2 | 5.4814 | 0.8 | 0.06 | 201.64 | WMa,TruStrain™ | 0.5
273 | 9.1 | 37 | 144.42 | 233.84 | 1.62 | 87.484 | 2 | 5.4959 | 0.8 | 0.05 | 202.17 | WMa,TruStrain™ | 0.5
274 | 9.13 | 37 | 141.55 | 235.22 | 1.66 | 87.385 | 2 | 5.4908 | 0.8 | 0.05 | 201.98 | WMa,TruStrain™ | 0.5
275 | 9.17 | 37 | 139.66 | 232.4 | 1.66 | 86.304 | 2 | 5.4225 | 0.8 | 0.05 | 199.47 | WMa,TruStrain™ | 0.5
276 | 9.2 | 37 | 141.92 | 232.97 | 1.64 | 86.834 | 2 | 5.4564 | 0.8 | 0.05 | 200.71 | WMa,TruStrain™ | 0.5
277 | 9.23 | 37 | 139.79 | 234.2 | 1.68 | 86.817 | 2 | 5.4552 | 0.8 | 0.05 | 200.67 | WMa,TruStrain™ | 0.5
278 | 9.27 | 37 | 143.32 | 236.18 | 1.65 | 87.938 | 2 | 5.5251 | 0.8 | 0.05 | 203.24 | WMa,TruStrain™ | 0.5
279 | 9.3 | 37 | 141.99 | 235.77 | 1.66 | 87.606 | 2 | 5.5037 | 0.8 | 0.05 | 202.46 | WMa,TruStrain™ | 0.5
280 | 9.33 | 37 | 143.49 | 236.32 | 1.65 | 88.004 | 2 | 5.5289 | 0.8 | 0.06 | 203.38 | WMa,TruStrain™ | 0.5
281 | 9.37 | 37 | 142.82 | 235.49 | 1.65 | 87.667 | 2 | 5.5076 | 0.8 | 0.05 | 202.6 | WMa,TruStrain™ | 0.5
282 | 9.4 | 37 | 141.67 | 239.24 | 1.69 | 88.502 | 2 | 5.5611 | 0.8 | 0.05 | 204.57 | WMa,TruStrain™ | 0.5
283 | 9.43 | 37 | 137.62 | 237.26 | 1.72 | 87.307 | 2 | 5.4854 | 0.8 | 0.05 | 201.78 | WMa,TruStrain™ | 0.5
284 | 9.47 | 37 | 138.71 | 232.68 | 1.68 | 86.227 | 2 | 5.4165 | 0.8 | 0.05 | 199.25 | WMa,TruStrain™ | 0.5
285 | 9.5 | 37 | 136.84 | 231.33 | 1.69 | 85.553 | 2 | 5.3745 | 0.8 | 0.05 | 197.7 | WMa,TruStrain™ | 0.5
286 | 9.53 | 37 | 137.63 | 231.29 | 1.68 | 85.67 | 2 | 5.3829 | 0.8 | 0.05 | 198.01 | WMa,TruStrain™ | 0.5
287 | 9.57 | 37 | 137.67 | 232.81 | 1.69 | 86.094 | 2 | 5.4108 | 0.8 | 0.05 | 199.04 | WMa,TruStrain™ | 0.5
288 | 9.6 | 37 | 133.62 | 233.33 | 1.75 | 85.588 | 2 | 5.3779 | 0.8 | 0.06 | 197.82 | WMa,TruStrain™ | 0.5
289 | 9.63 | 37 | 142.07 | 233.01 | 1.64 | 86.869 | 2 | 5.4574 | 0.8 | 0.05 | 200.75 | WMa,TruStrain™ | 0.5
290 | 9.67 | 37 | 135.38 | 234.15 | 1.73 | 86.092 | 2 | 5.4089 | 0.8 | 0.05 | 198.97 | WMa,TruStrain™ | 0.5
291 | 9.7 | 37 | 135.79 | 231.75 | 1.71 | 85.498 | 2 | 5.3709 | 0.8 | 0.05 | 197.57 | WMa,TruStrain™ | 0.5
292 | 9.73 | 37 | 135.8 | 231.58 | 1.71 | 85.454 | 2 | 5.3687 | 0.8 | 0.06 | 197.49 | WMa,TruStrain™ | 0.5
293 | 9.77 | 37 | 141.88 | 233.18 | 1.64 | 86.883 | 2 | 5.4591 | 0.8 | 0.05 | 200.81 | WMa,TruStrain™ | 0.5
294 | 9.8 | 37 | 141.45 | 234.86 | 1.66 | 87.27 | 2 | 5.4841 | 0.8 | 0.05 | 201.73 | WMa,TruStrain™ | 0.5
295 | 9.83 | 37 | 141.57 | 232.8 | 1.64 | 86.727 | 2 | 5.4486 | 0.8 | 0.05 | 200.43 | WMa,TruStrain™ | 0.5
296 | 9.87 | 37 | 142.77 | 230.95 | 1.62 | 86.428 | 2 | 5.4296 | 0.8 | 0.05 | 199.73 | WMa,TruStrain™ | 0.5
297 | 9.9 | 37 | 140.42 | 231.13 | 1.65 | 86.086 | 2 | 5.4084 | 0.8 | 0.05 | 198.95 | WMa,TruStrain™ | 0.5
298 | 9.93 | 37 | 145.96 | 230.55 | 1.58 | 86.856 | 2 | 5.4569 | 0.8 | 0.05 | 200.73 | WMa,TruStrain™ | 0.5
299 | 9.97 | 37 | 145.5 | 229.92 | 1.58 | 86.609 | 2 | 5.4419 | 0.8 | 0.05 | 200.18 | WMa,TruStrain™ | 0.5
300 | 10 | 37 | 146.25 | 230.05 | 1.57 | 86.772 | 2 | 5.4524 | 0.8 | 0.05 | 200.57 | WMa,TruStrain™ | 0.5
Test: | Panc-1:PSCs:BME_with TGF-B1_day 14_plate 3
Result: | G' and G'' Curves
Interval: | 1
Point No. | Time | Temperature | Storage Modulus | Loss Modulus | Loss Factor | Complex Viscosity | Shear Strain | Shear Stress | Gap | Normal Force | Torque | Status | Frequency
Fundamental
| [min] | [°C] | [Pa] | [Pa] | [1] | [Pa·s] | [%] | [Pa] | [mm] | [N] | [µN·m] |  | [Hz]
1 | 0.0333 | 37 | 178.85 | 243.66 | 1.36 | 96.211 | 1.63 | 4.9159 | 0.8 | 0.02 | 180.83 | WMa,TruStrain™ | 0.5
2 | 0.0667 | 37 | 171.42 | 219.63 | 1.28 | 88.683 | 2.06 | 5.7526 | 0.8 | 0.02 | 211.61 | WMa,TruStrain™ | 0.5
3 | 0.1 | 37 | 164.62 | 211.44 | 1.28 | 85.295 | 2.07 | 5.5431 | 0.8 | 0.02 | 203.9 | WMa,TruStrain™ | 0.5
4 | 0.133 | 37 | 169.14 | 214.75 | 1.27 | 87.015 | 2.03 | 5.5384 | 0.8 | 0.02 | 203.73 | WMa,TruStrain™ | 0.5
5 | 0.167 | 37 | 166.84 | 219.94 | 1.32 | 87.872 | 1.99 | 5.48 | 0.8 | 0.02 | 201.58 | WMa,TruStrain™ | 0.5
6 | 0.2 | 37 | 163.64 | 223.05 | 1.36 | 88.057 | 1.97 | 5.4468 | 0.8 | 0.02 | 200.36 | WMa,TruStrain™ | 0.5
7 | 0.233 | 37 | 164.95 | 222.67 | 1.35 | 88.205 | 1.98 | 5.4822 | 0.8 | 0.02 | 201.66 | WMa,TruStrain™ | 0.5
8 | 0.267 | 37 | 160.67 | 219.03 | 1.36 | 86.467 | 2 | 5.4285 | 0.8 | 0.02 | 199.69 | WMa,TruStrain™ | 0.5
9 | 0.3 | 37 | 160.4 | 218.4 | 1.36 | 86.252 | 2.01 | 5.4531 | 0.8 | 0.02 | 200.59 | WMa,TruStrain™ | 0.5
10 | 0.333 | 37 | 156.05 | 219.44 | 1.41 | 85.711 | 2.01 | 5.4235 | 0.8 | 0.02 | 199.5 | WMa,TruStrain™ | 0.5
11 | 0.367 | 37 | 153.67 | 220.69 | 1.44 | 85.598 | 2.01 | 5.3945 | 0.8 | 0.02 | 198.44 | WMa,TruStrain™ | 0.5
12 | 0.4 | 37 | 153.12 | 219.24 | 1.43 | 85.121 | 2 | 5.3399 | 0.8 | 0.02 | 196.43 | WMa,TruStrain™ | 0.5
13 | 0.433 | 37 | 154.23 | 216.04 | 1.4 | 84.493 | 1.99 | 5.2895 | 0.8 | 0.02 | 194.57 | WMa,TruStrain™ | 0.5
14 | 0.467 | 37 | 156.68 | 216.75 | 1.38 | 85.132 | 1.99 | 5.3354 | 0.8 | 0.02 | 196.26 | WMa,TruStrain™ | 0.5
15 | 0.5 | 37 | 157.28 | 216.81 | 1.38 | 85.258 | 2 | 5.3564 | 0.8 | 0.02 | 197.03 | WMa,TruStrain™ | 0.5
16 | 0.533 | 37 | 152.73 | 217.11 | 1.42 | 84.495 | 2 | 5.3168 | 0.8 | 0.02 | 195.58 | WMa,TruStrain™ | 0.5
17 | 0.567 | 37 | 153.89 | 218.26 | 1.42 | 85.006 | 2 | 5.3491 | 0.8 | 0.02 | 196.77 | WMa,TruStrain™ | 0.5
18 | 0.6 | 37 | 152.41 | 214.34 | 1.41 | 83.716 | 2 | 5.2631 | 0.8 | 0.02 | 193.6 | WMa,TruStrain™ | 0.5
19 | 0.633 | 37 | 150.22 | 215.7 | 1.44 | 83.67 | 2 | 5.2548 | 0.8 | 0.02 | 193.3 | WMa,TruStrain™ | 0.5
20 | 0.667 | 37 | 150.36 | 216.99 | 1.44 | 84.031 | 2 | 5.2764 | 0.8 | 0.02 | 194.09 | WMa,TruStrain™ | 0.5
21 | 0.7 | 37 | 148.03 | 215.34 | 1.45 | 83.179 | 2 | 5.2228 | 0.8 | 0.02 | 192.12 | WMa,TruStrain™ | 0.5
22 | 0.733 | 37 | 150.48 | 219.24 | 1.46 | 84.642 | 2 | 5.3185 | 0.8 | 0.02 | 195.64 | WMa,TruStrain™ | 0.5
23 | 0.767 | 37 | 150.64 | 221.5 | 1.47 | 85.267 | 2 | 5.3597 | 0.8 | 0.02 | 197.16 | WMa,TruStrain™ | 0.5
24 | 0.8 | 37 | 151.04 | 221.15 | 1.46 | 85.247 | 2 | 5.3575 | 0.8 | 0.02 | 197.08 | WMa,TruStrain™ | 0.5
25 | 0.833 | 37 | 151.01 | 218.58 | 1.45 | 84.566 | 2 | 5.3129 | 0.8 | 0.02 | 195.43 | WMa,TruStrain™ | 0.5
26 | 0.867 | 37 | 152.19 | 220.46 | 1.45 | 85.271 | 2 | 5.357 | 0.8 | 0.02 | 197.06 | WMa,TruStrain™ | 0.5
27 | 0.9 | 37 | 148.89 | 222.06 | 1.49 | 85.102 | 2 | 5.347 | 0.8 | 0.02 | 196.69 | WMa,TruStrain™ | 0.5
28 | 0.933 | 37 | 145.66 | 220.81 | 1.52 | 84.2 | 2 | 5.2898 | 0.8 | 0.02 | 194.59 | WMa,TruStrain™ | 0.5
29 | 0.967 | 37 | 149.82 | 216.8 | 1.45 | 83.885 | 2 | 5.2693 | 0.8 | 0.02 | 193.83 | WMa,TruStrain™ | 0.5
30 | 1 | 37 | 148.52 | 217.1 | 1.46 | 83.73 | 2 | 5.2609 | 0.8 | 0.02 | 193.52 | WMa,TruStrain™ | 0.5
31 | 1.03 | 37 | 151.74 | 218.08 | 1.44 | 84.567 | 2 | 5.3145 | 0.8 | 0.02 | 195.49 | WMa,TruStrain™ | 0.5
32 | 1.07 | 37 | 150.22 | 217.67 | 1.45 | 84.185 | 2 | 5.2902 | 0.8 | 0.02 | 194.6 | WMa,TruStrain™ | 0.5
33 | 1.1 | 37 | 146.72 | 219.55 | 1.5 | 84.053 | 2 | 5.2818 | 0.8 | 0.02 | 194.29 | WMa,TruStrain™ | 0.5
34 | 1.13 | 37 | 147.24 | 216.89 | 1.47 | 83.444 | 2 | 5.2418 | 0.8 | 0.02 | 192.82 | WMa,TruStrain™ | 0.5
35 | 1.17 | 37 | 149.77 | 219.89 | 1.47 | 84.688 | 2 | 5.3209 | 0.8 | 0.02 | 195.73 | WMa,TruStrain™ | 0.5
36 | 1.2 | 37 | 146.16 | 220.43 | 1.51 | 84.189 | 2 | 5.2899 | 0.8 | 0.03 | 194.59 | WMa,TruStrain™ | 0.5
37 | 1.23 | 37 | 140.48 | 217.82 | 1.55 | 82.504 | 2 | 5.1831 | 0.8 | 0.03 | 190.66 | WMa,TruStrain™ | 0.5
38 | 1.27 | 37 | 148 | 212 | 1.43 | 82.3 | 2 | 5.1692 | 0.8 | 0.03 | 190.15 | WMa,TruStrain™ | 0.5
39 | 1.3 | 37 | 145.55 | 212 | 1.46 | 81.855 | 2 | 5.1435 | 0.8 | 0.03 | 189.2 | WMa,TruStrain™ | 0.5
40 | 1.33 | 37 | 139.92 | 207.15 | 1.48 | 79.57 | 2 | 4.9997 | 0.8 | 0.03 | 183.91 | WMa,TruStrain™ | 0.5
41 | 1.37 | 37 | 141.34 | 205.98 | 1.46 | 79.517 | 2 | 4.9964 | 0.8 | 0.03 | 183.79 | WMa,TruStrain™ | 0.5
42 | 1.4 | 37 | 145.41 | 210.58 | 1.45 | 81.458 | 2 | 5.1197 | 0.8 | 0.03 | 188.33 | WMa,TruStrain™ | 0.5
43 | 1.43 | 37 | 149.06 | 212.85 | 1.43 | 82.713 | 2 | 5.1978 | 0.8 | 0.03 | 191.2 | WMa,TruStrain™ | 0.5
44 | 1.47 | 37 | 146.89 | 213.95 | 1.46 | 82.607 | 2 | 5.1902 | 0.8 | 0.03 | 190.92 | WMa,TruStrain™ | 0.5
45 | 1.5 | 37 | 145.37 | 214.15 | 1.47 | 82.387 | 2 | 5.1755 | 0.8 | 0.03 | 190.38 | WMa,TruStrain™ | 0.5
46 | 1.53 | 37 | 142.96 | 216.34 | 1.51 | 82.542 | 2 | 5.1853 | 0.8 | 0.03 | 190.74 | WMa,TruStrain™ | 0.5
47 | 1.57 | 37 | 142.71 | 218.28 | 1.53 | 83.013 | 2 | 5.2159 | 0.8 | 0.03 | 191.87 | WMa,TruStrain™ | 0.5
48 | 1.6 | 37 | 142.17 | 219.36 | 1.54 | 83.207 | 2 | 5.2283 | 0.8 | 0.03 | 192.32 | WMa,TruStrain™ | 0.5
49 | 1.63 | 37 | 141.25 | 217.12 | 1.54 | 82.449 | 2 | 5.1797 | 0.8 | 0.03 | 190.53 | WMa,TruStrain™ | 0.5
50 | 1.67 | 37 | 145.19 | 213.63 | 1.47 | 82.219 | 2 | 5.1649 | 0.8 | 0.03 | 189.99 | WMa,TruStrain™ | 0.5
51 | 1.7 | 37 | 143.88 | 213.05 | 1.48 | 81.831 | 2 | 5.1414 | 0.8 | 0.03 | 189.13 | WMa,TruStrain™ | 0.5
52 | 1.73 | 37 | 149.52 | 215.53 | 1.44 | 83.497 | 2 | 5.2472 | 0.8 | 0.03 | 193.02 | WMa,TruStrain™ | 0.5
53 | 1.77 | 37 | 146.66 | 213.77 | 1.46 | 82.52 | 2 | 5.1859 | 0.8 | 0.03 | 190.76 | WMa,TruStrain™ | 0.5
54 | 1.8 | 37 | 141.53 | 215.67 | 1.52 | 82.114 | 2 | 5.1594 | 0.8 | 0.03 | 189.79 | WMa,TruStrain™ | 0.5
55 | 1.83 | 37 | 141.96 | 215.17 | 1.52 | 82.054 | 2 | 5.1552 | 0.8 | 0.03 | 189.63 | WMa,TruStrain™ | 0.5
56 | 1.87 | 37 | 140.45 | 217.58 | 1.55 | 82.433 | 2 | 5.1788 | 0.8 | 0.03 | 190.5 | WMa,TruStrain™ | 0.5
57 | 1.9 | 37 | 144.2 | 215.69 | 1.5 | 82.587 | 2 | 5.1883 | 0.8 | 0.02 | 190.85 | WMa,TruStrain™ | 0.5
58 | 1.93 | 37 | 147.33 | 215.91 | 1.47 | 83.203 | 2 | 5.2271 | 0.8 | 0.02 | 192.28 | WMa,TruStrain™ | 0.5
59 | 1.97 | 37 | 149.6 | 216.26 | 1.45 | 83.705 | 2 | 5.2599 | 0.8 | 0.02 | 193.49 | WMa,TruStrain™ | 0.5
60 | 2 | 37 | 143.26 | 213.52 | 1.49 | 81.846 | 2 | 5.143 | 0.8 | 0.02 | 189.18 | WMa,TruStrain™ | 0.5
61 | 2.03 | 37 | 140.72 | 214.13 | 1.52 | 81.56 | 2 | 5.1244 | 0.8 | 0.02 | 188.5 | WMa,TruStrain™ | 0.5
62 | 2.07 | 37 | 144.02 | 215.23 | 1.49 | 82.433 | 2 | 5.1796 | 0.8 | 0.02 | 190.53 | WMa,TruStrain™ | 0.5
63 | 2.1 | 37 | 141.56 | 214.42 | 1.51 | 81.785 | 2 | 5.1387 | 0.8 | 0.02 | 189.03 | WMa,TruStrain™ | 0.5
64 | 2.13 | 37 | 140.06 | 216.11 | 1.54 | 81.975 | 2 | 5.1503 | 0.8 | 0.02 | 189.45 | WMa,TruStrain™ | 0.5
65 | 2.17 | 37 | 142.52 | 217.6 | 1.53 | 82.798 | 2 | 5.2026 | 0.8 | 0.02 | 191.38 | WMa,TruStrain™ | 0.5
66 | 2.2 | 37 | 146.39 | 216.68 | 1.48 | 83.238 | 2 | 5.2294 | 0.8 | 0.02 | 192.37 | WMa,TruStrain™ | 0.5
67 | 2.23 | 37 | 152.15 | 217.77 | 1.43 | 84.562 | 2 | 5.3129 | 0.8 | 0.02 | 195.44 | WMa,TruStrain™ | 0.5
68 | 2.27 | 37 | 148.91 | 218.24 | 1.47 | 84.098 | 2 | 5.2846 | 0.8 | 0.02 | 194.39 | WMa,TruStrain™ | 0.5
69 | 2.3 | 37 | 140.09 | 216.48 | 1.55 | 82.077 | 2 | 5.157 | 0.8 | 0.02 | 189.7 | WMa,TruStrain™ | 0.5
70 | 2.33 | 37 | 142.71 | 214.59 | 1.5 | 82.033 | 2 | 5.1534 | 0.8 | 0.02 | 189.57 | WMa,TruStrain™ | 0.5
71 | 2.37 | 37 | 141.28 | 215.66 | 1.53 | 82.066 | 2 | 5.1559 | 0.8 | 0.02 | 189.66 | WMa,TruStrain™ | 0.5
72 | 2.4 | 37 | 145.13 | 213.9 | 1.47 | 82.28 | 2 | 5.1696 | 0.8 | 0.02 | 190.17 | WMa,TruStrain™ | 0.5
73 | 2.43 | 37 | 141.42 | 212.22 | 1.5 | 81.177 | 2 | 5.1005 | 0.8 | 0.02 | 187.62 | WMa,TruStrain™ | 0.5
74 | 2.47 | 37 | 138.26 | 210.73 | 1.52 | 80.227 | 2 | 5.041 | 0.8 | 0.02 | 185.43 | WMa,TruStrain™ | 0.5
75 | 2.5 | 37 | 138.65 | 214.53 | 1.55 | 81.307 | 2 | 5.1095 | 0.8 | 0.02 | 187.95 | WMa,TruStrain™ | 0.5
76 | 2.53 | 37 | 142.54 | 218.99 | 1.54 | 83.173 | 2 | 5.227 | 0.8 | 0.02 | 192.27 | WMa,TruStrain™ | 0.5
77 | 2.57 | 37 | 142.3 | 221.96 | 1.56 | 83.924 | 2 | 5.2733 | 0.8 | 0.02 | 193.98 | WMa,TruStrain™ | 0.5
78 | 2.6 | 37 | 142.7 | 218.76 | 1.53 | 83.137 | 2 | 5.222 | 0.8 | 0.02 | 192.09 | WMa,TruStrain™ | 0.5
79 | 2.63 | 37 | 141.93 | 216.86 | 1.53 | 82.499 | 2 | 5.1815 | 0.8 | 0.02 | 190.6 | WMa,TruStrain™ | 0.5
80 | 2.67 | 37 | 139.62 | 217.7 | 1.56 | 82.323 | 2 | 5.1725 | 0.8 | 0.02 | 190.27 | WMa,TruStrain™ | 0.5
81 | 2.7 | 37 | 140.95 | 221.5 | 1.57 | 83.572 | 2 | 5.2523 | 0.8 | 0.02 | 193.21 | WMa,TruStrain™ | 0.5
82 | 2.73 | 37 | 143.1 | 220.06 | 1.54 | 83.556 | 2 | 5.2501 | 0.8 | 0.02 | 193.13 | WMa,TruStrain™ | 0.5
83 | 2.77 | 37 | 145.18 | 218.46 | 1.5 | 83.495 | 2 | 5.2461 | 0.8 | 0.02 | 192.98 | WMa,TruStrain™ | 0.5
84 | 2.8 | 37 | 144.57 | 216.85 | 1.5 | 82.959 | 2 | 5.2113 | 0.8 | 0.02 | 191.7 | WMa,TruStrain™ | 0.5
85 | 2.83 | 37 | 147.73 | 213.99 | 1.45 | 82.771 | 2 | 5.1999 | 0.8 | 0.02 | 191.28 | WMa,TruStrain™ | 0.5
86 | 2.87 | 37 | 139.64 | 213.69 | 1.53 | 81.254 | 2 | 5.1056 | 0.8 | 0.02 | 187.81 | WMa,TruStrain™ | 0.5
87 | 2.9 | 37 | 142.08 | 213.36 | 1.5 | 81.595 | 2 | 5.1275 | 0.8 | 0.02 | 188.62 | WMa,TruStrain™ | 0.5
88 | 2.93 | 37 | 142.3 | 212.41 | 1.49 | 81.381 | 2 | 5.1135 | 0.8 | 0.02 | 188.1 | WMa,TruStrain™ | 0.5
89 | 2.97 | 37 | 138.89 | 213.75 | 1.54 | 81.14 | 2 | 5.0988 | 0.8 | 0.02 | 187.56 | WMa,TruStrain™ | 0.5
90 | 3 | 37 | 135.71 | 218.94 | 1.61 | 81.993 | 2 | 5.1525 | 0.8 | 0.02 | 189.54 | WMa,TruStrain™ | 0.5
91 | 3.03 | 37 | 141.38 | 217.73 | 1.54 | 82.634 | 2 | 5.191 | 0.8 | 0.02 | 190.95 | WMa,TruStrain™ | 0.5
92 | 3.07 | 37 | 142.73 | 214.79 | 1.5 | 82.088 | 2 | 5.1563 | 0.8 | 0.02 | 189.67 | WMa,TruStrain™ | 0.5
93 | 3.1 | 37 | 137.32 | 214.42 | 1.56 | 81.049 | 2 | 5.092 | 0.8 | 0.02 | 187.31 | WMa,TruStrain™ | 0.5
94 | 3.13 | 37 | 139.34 | 215.23 | 1.54 | 81.613 | 2 | 5.128 | 0.8 | 0.02 | 188.63 | WMa,TruStrain™ | 0.5
95 | 3.17 | 37 | 136.85 | 216.25 | 1.58 | 81.459 | 2 | 5.1191 | 0.8 | 0.02 | 188.3 | WMa,TruStrain™ | 0.5
96 | 3.2 | 37 | 139.59 | 216.5 | 1.55 | 81.997 | 2 | 5.1523 | 0.8 | 0.02 | 189.53 | WMa,TruStrain™ | 0.5
97 | 3.23 | 37 | 143.12 | 218.13 | 1.52 | 83.043 | 2 | 5.2179 | 0.8 | 0.02 | 191.94 | WMa,TruStrain™ | 0.5
98 | 3.27 | 37 | 145.22 | 219.53 | 1.51 | 83.784 | 2 | 5.264 | 0.8 | 0.02 | 193.64 | WMa,TruStrain™ | 0.5
99 | 3.3 | 37 | 147.47 | 215.97 | 1.46 | 83.242 | 2 | 5.229 | 0.8 | 0.02 | 192.35 | WMa,TruStrain™ | 0.5
100 | 3.33 | 37 | 138.31 | 215.33 | 1.56 | 81.461 | 2 | 5.118 | 0.8 | 0.02 | 188.27 | WMa,TruStrain™ | 0.5
101 | 3.37 | 37 | 134.45 | 216.72 | 1.61 | 81.18 | 2 | 5.101 | 0.8 | 0.02 | 187.64 | WMa,TruStrain™ | 0.5
102 | 3.4 | 37 | 136.99 | 214.52 | 1.57 | 81.018 | 2 | 5.0905 | 0.8 | 0.02 | 187.25 | WMa,TruStrain™ | 0.5
103 | 3.43 | 37 | 137.22 | 215.04 | 1.57 | 81.198 | 2 | 5.1015 | 0.8 | 0.02 | 187.66 | WMa,TruStrain™ | 0.5
104 | 3.47 | 37 | 141.67 | 217.51 | 1.54 | 82.625 | 2 | 5.1923 | 0.8 | 0.02 | 191 | WMa,TruStrain™ | 0.5
105 | 3.5 | 37 | 141.26 | 216.15 | 1.53 | 82.191 | 2 | 5.1643 | 0.8 | 0.02 | 189.97 | WMa,TruStrain™ | 0.5
106 | 3.53 | 37 | 137.78 | 212.69 | 1.54 | 80.665 | 2 | 5.0672 | 0.8 | 0.02 | 186.4 | WMa,TruStrain™ | 0.5
107 | 3.57 | 37 | 140.89 | 212.08 | 1.51 | 81.046 | 2 | 5.0915 | 0.8 | 0.02 | 187.29 | WMa,TruStrain™ | 0.5
108 | 3.6 | 37 | 143.36 | 215.02 | 1.5 | 82.26 | 2 | 5.1692 | 0.8 | 0.02 | 190.15 | WMa,TruStrain™ | 0.5
109 | 3.63 | 37 | 139.48 | 212.3 | 1.52 | 80.857 | 2 | 5.0805 | 0.8 | 0.02 | 186.89 | WMa,TruStrain™ | 0.5
110 | 3.67 | 37 | 140.52 | 212.2 | 1.51 | 81.013 | 2 | 5.0899 | 0.8 | 0.02 | 187.23 | WMa,TruStrain™ | 0.5
111 | 3.7 | 37 | 143.22 | 212.91 | 1.49 | 81.677 | 2 | 5.1321 | 0.8 | 0.02 | 188.78 | WMa,TruStrain™ | 0.5
112 | 3.73 | 37 | 143.84 | 212.47 | 1.48 | 81.671 | 2 | 5.1315 | 0.8 | 0.02 | 188.76 | WMa,TruStrain™ | 0.5
113 | 3.77 | 37 | 139.4 | 213.54 | 1.53 | 81.174 | 2 | 5.1005 | 0.8 | 0.02 | 187.62 | WMa,TruStrain™ | 0.5
114 | 3.8 | 37 | 138.24 | 214.09 | 1.55 | 81.119 | 2 | 5.0968 | 0.8 | 0.02 | 187.48 | WMa,TruStrain™ | 0.5
115 | 3.83 | 37 | 140.43 | 216.51 | 1.54 | 82.144 | 2 | 5.1613 | 0.8 | 0.02 | 189.86 | WMa,TruStrain™ | 0.5
116 | 3.87 | 37 | 139.63 | 215.98 | 1.55 | 81.865 | 2 | 5.1434 | 0.8 | 0.02 | 189.2 | WMa,TruStrain™ | 0.5
117 | 3.9 | 37 | 140.71 | 211.89 | 1.51 | 80.964 | 2 | 5.0857 | 0.8 | 0.02 | 187.08 | WMa,TruStrain™ | 0.5
118 | 3.93 | 37 | 140.43 | 213.07 | 1.52 | 81.228 | 2 | 5.1038 | 0.8 | 0.02 | 187.74 | WMa,TruStrain™ | 0.5
119 | 3.97 | 37 | 139.96 | 214.36 | 1.53 | 81.489 | 2 | 5.1208 | 0.8 | 0.02 | 188.37 | WMa,TruStrain™ | 0.5
120 | 4 | 37 | 140.02 | 215.77 | 1.54 | 81.875 | 2 | 5.1449 | 0.8 | 0.02 | 189.26 | WMa,TruStrain™ | 0.5
121 | 4.03 | 37 | 146.21 | 215.5 | 1.47 | 82.894 | 2 | 5.2083 | 0.8 | 0.02 | 191.59 | WMa,TruStrain™ | 0.5
122 | 4.07 | 37 | 137.45 | 216.96 | 1.58 | 81.755 | 2 | 5.1367 | 0.8 | 0.02 | 188.95 | WMa,TruStrain™ | 0.5
123 | 4.1 | 37 | 139.9 | 215.15 | 1.54 | 81.689 | 2 | 5.1314 | 0.8 | 0.02 | 188.76 | WMa,TruStrain™ | 0.5
124 | 4.13 | 37 | 139.11 | 214.57 | 1.54 | 81.399 | 2 | 5.1143 | 0.8 | 0.02 | 188.13 | WMa,TruStrain™ | 0.5
125 | 4.17 | 37 | 138.26 | 212.65 | 1.54 | 80.738 | 2 | 5.0729 | 0.8 | 0.02 | 186.61 | WMa,TruStrain™ | 0.5
126 | 4.2 | 37 | 134.24 | 215.76 | 1.61 | 80.887 | 2 | 5.0828 | 0.8 | 0.02 | 186.97 | WMa,TruStrain™ | 0.5
127 | 4.23 | 37 | 142.61 | 215.07 | 1.51 | 82.14 | 2 | 5.1606 | 0.8 | 0.02 | 189.83 | WMa,TruStrain™ | 0.5
128 | 4.27 | 37 | 144.8 | 210.14 | 1.45 | 81.231 | 2 | 5.1029 | 0.8 | 0.02 | 187.71 | WMa,TruStrain™ | 0.5
129 | 4.3 | 37 | 140.86 | 212.58 | 1.51 | 81.173 | 2 | 5.1005 | 0.8 | 0.02 | 187.62 | WMa,TruStrain™ | 0.5
130 | 4.33 | 37 | 143.86 | 215.75 | 1.5 | 82.542 | 2 | 5.1871 | 0.8 | 0.02 | 190.81 | WMa,TruStrain™ | 0.5
131 | 4.37 | 37 | 143.31 | 212.1 | 1.48 | 81.48 | 2 | 5.1196 | 0.8 | 0.02 | 188.32 | WMa,TruStrain™ | 0.5
132 | 4.4 | 37 | 139.23 | 213.62 | 1.53 | 81.165 | 2 | 5.0995 | 0.8 | 0.02 | 187.59 | WMa,TruStrain™ | 0.5
133 | 4.43 | 37 | 140.51 | 213.14 | 1.52 | 81.259 | 2 | 5.1052 | 0.8 | 0.02 | 187.79 | WMa,TruStrain™ | 0.5
134 | 4.47 | 37 | 140.61 | 214.1 | 1.52 | 81.531 | 2 | 5.123 | 0.8 | 0.02 | 188.45 | WMa,TruStrain™ | 0.5
135 | 4.5 | 37 | 137.01 | 216.98 | 1.58 | 81.684 | 2 | 5.1329 | 0.8 | 0.02 | 188.81 | WMa,TruStrain™ | 0.5
136 | 4.53 | 37 | 138.75 | 217.66 | 1.57 | 82.165 | 2 | 5.1624 | 0.8 | 0.02 | 189.9 | WMa,TruStrain™ | 0.5
137 | 4.57 | 37 | 137.53 | 215.19 | 1.56 | 81.292 | 2 | 5.1067 | 0.8 | 0.02 | 187.85 | WMa,TruStrain™ | 0.5
138 | 4.6 | 37 | 136.43 | 215.64 | 1.58 | 81.226 | 2 | 5.1029 | 0.8 | 0.02 | 187.71 | WMa,TruStrain™ | 0.5
139 | 4.63 | 37 | 138.65 | 216.7 | 1.56 | 81.89 | 2 | 5.1456 | 0.8 | 0.02 | 189.28 | WMa,TruStrain™ | 0.5
140 | 4.67 | 37 | 137.98 | 216.21 | 1.57 | 81.641 | 2 | 5.1298 | 0.8 | 0.02 | 188.7 | WMa,TruStrain™ | 0.5
141 | 4.7 | 37 | 140.55 | 214.81 | 1.53 | 81.71 | 2 | 5.1338 | 0.8 | 0.02 | 188.85 | WMa,TruStrain™ | 0.5
142 | 4.73 | 37 | 138.22 | 213.86 | 1.55 | 81.053 | 2 | 5.0927 | 0.8 | 0.02 | 187.33 | WMa,TruStrain™ | 0.5
143 | 4.77 | 37 | 138.25 | 214.26 | 1.55 | 81.166 | 2 | 5.0996 | 0.8 | 0.02 | 187.59 | WMa,TruStrain™ | 0.5
144 | 4.8 | 37 | 139.27 | 215.83 | 1.55 | 81.763 | 2 | 5.1376 | 0.8 | 0.02 | 188.99 | WMa,TruStrain™ | 0.5
145 | 4.83 | 37 | 140.86 | 215.98 | 1.53 | 82.077 | 2 | 5.1572 | 0.8 | 0.02 | 189.71 | WMa,TruStrain™ | 0.5
146 | 4.87 | 37 | 139.82 | 213.8 | 1.53 | 81.315 | 2 | 5.1086 | 0.8 | 0.02 | 187.92 | WMa,TruStrain™ | 0.5
147 | 4.9 | 37 | 141.51 | 211.97 | 1.5 | 81.125 | 2 | 5.0963 | 0.8 | 0.02 | 187.47 | WMa,TruStrain™ | 0.5
148 | 4.93 | 37 | 141.16 | 214.41 | 1.52 | 81.713 | 2 | 5.1347 | 0.8 | 0.02 | 188.88 | WMa,TruStrain™ | 0.5
149 | 4.97 | 37 | 137.93 | 213.33 | 1.55 | 80.863 | 2 | 5.0813 | 0.8 | 0.02 | 186.91 | WMa,TruStrain™ | 0.5
150 | 5 | 37 | 137.9 | 212.61 | 1.54 | 80.665 | 2 | 5.068 | 0.8 | 0.02 | 186.43 | WMa,TruStrain™ | 0.5
151 | 5.03 | 37 | 136.27 | 208.31 | 1.53 | 79.234 | 2 | 4.9774 | 0.8 | 0.02 | 183.09 | WMa,TruStrain™ | 0.5
152 | 5.07 | 37 | 137.16 | 206.34 | 1.5 | 78.866 | 2 | 4.9544 | 0.8 | 0.02 | 182.25 | WMa,TruStrain™ | 0.5
153 | 5.1 | 37 | 137.38 | 208 | 1.51 | 79.348 | 2 | 4.9862 | 0.8 | 0.02 | 183.42 | WMa,TruStrain™ | 0.5
154 | 5.13 | 37 | 133.88 | 209.24 | 1.56 | 79.068 | 2 | 4.9695 | 0.8 | 0.02 | 182.8 | WMa,TruStrain™ | 0.5
155 | 5.17 | 37 | 131.94 | 211.96 | 1.61 | 79.472 | 2 | 4.9943 | 0.8 | 0.02 | 183.72 | WMa,TruStrain™ | 0.5
156 | 5.2 | 37 | 134.7 | 210.87 | 1.57 | 79.646 | 2 | 5.0041 | 0.8 | 0.02 | 184.07 | WMa,TruStrain™ | 0.5
157 | 5.23 | 37 | 132.26 | 208.26 | 1.57 | 78.529 | 2 | 4.9321 | 0.8 | 0.02 | 181.43 | WMa,TruStrain™ | 0.5
158 | 5.27 | 37 | 141.91 | 212.87 | 1.5 | 81.435 | 2 | 5.1165 | 0.8 | 0.02 | 188.21 | WMa,TruStrain™ | 0.5
159 | 5.3 | 37 | 137.36 | 210.25 | 1.53 | 79.94 | 2 | 5.023 | 0.8 | 0.02 | 184.77 | WMa,TruStrain™ | 0.5
160 | 5.33 | 37 | 133.85 | 209.37 | 1.56 | 79.1 | 2 | 4.97 | 0.8 | 0.02 | 182.82 | WMa,TruStrain™ | 0.5
161 | 5.37 | 37 | 134.96 | 210.41 | 1.56 | 79.567 | 2 | 4.9997 | 0.8 | 0.02 | 183.91 | WMa,TruStrain™ | 0.5
162 | 5.4 | 37 | 136.92 | 209.58 | 1.53 | 79.684 | 2 | 5.0065 | 0.8 | 0.02 | 184.16 | WMa,TruStrain™ | 0.5
163 | 5.43 | 37 | 139.34 | 208.57 | 1.5 | 79.844 | 2 | 5.0163 | 0.8 | 0.02 | 184.52 | WMa,TruStrain™ | 0.5
164 | 5.47 | 37 | 140.4 | 210.77 | 1.5 | 80.612 | 2 | 5.065 | 0.8 | 0.02 | 186.32 | WMa,TruStrain™ | 0.5
165 | 5.5 | 37 | 140.86 | 210.83 | 1.5 | 80.71 | 2 | 5.0718 | 0.8 | 0.02 | 186.56 | WMa,TruStrain™ | 0.5
166 | 5.53 | 37 | 141.42 | 207.68 | 1.47 | 79.979 | 2 | 5.0245 | 0.8 | 0.02 | 184.83 | WMa,TruStrain™ | 0.5
167 | 5.57 | 37 | 138.15 | 208.69 | 1.51 | 79.665 | 2 | 5.0058 | 0.8 | 0.02 | 184.14 | WMa,TruStrain™ | 0.5
168 | 5.6 | 37 | 133.49 | 209.27 | 1.57 | 79.011 | 2 | 4.9646 | 0.8 | 0.02 | 182.62 | WMa,TruStrain™ | 0.5
169 | 5.63 | 37 | 135.47 | 212.45 | 1.57 | 80.204 | 2 | 5.0397 | 0.8 | 0.02 | 185.39 | WMa,TruStrain™ | 0.5
170 | 5.67 | 37 | 135.73 | 213.39 | 1.57 | 80.501 | 2 | 5.0584 | 0.8 | 0.02 | 186.07 | WMa,TruStrain™ | 0.5
171 | 5.7 | 37 | 132.9 | 210.54 | 1.58 | 79.252 | 2 | 4.9783 | 0.8 | 0.02 | 183.13 | WMa,TruStrain™ | 0.5
172 | 5.73 | 37 | 133.34 | 210.15 | 1.58 | 79.221 | 2 | 4.9766 | 0.8 | 0.02 | 183.06 | WMa,TruStrain™ | 0.5
173 | 5.77 | 37 | 131.94 | 209.49 | 1.59 | 78.806 | 2 | 4.9516 | 0.8 | 0.02 | 182.14 | WMa,TruStrain™ | 0.5
174 | 5.8 | 37 | 133.29 | 208.07 | 1.56 | 78.654 | 2 | 4.9419 | 0.8 | 0.02 | 181.79 | WMa,TruStrain™ | 0.5
175 | 5.83 | 37 | 136.57 | 211.43 | 1.55 | 80.119 | 2 | 5.0351 | 0.8 | 0.02 | 185.22 | WMa,TruStrain™ | 0.5
176 | 5.87 | 37 | 136.55 | 212.97 | 1.56 | 80.529 | 2 | 5.0601 | 0.8 | 0.02 | 186.14 | WMa,TruStrain™ | 0.5
177 | 5.9 | 37 | 140.12 | 213.52 | 1.52 | 81.293 | 2 | 5.1075 | 0.8 | 0.02 | 187.88 | WMa,TruStrain™ | 0.5
178 | 5.93 | 37 | 139.38 | 212.97 | 1.53 | 81.018 | 2 | 5.0897 | 0.8 | 0.02 | 187.22 | WMa,TruStrain™ | 0.5
179 | 5.97 | 37 | 136.28 | 210.34 | 1.54 | 79.777 | 2 | 5.0114 | 0.8 | 0.02 | 184.35 | WMa,TruStrain™ | 0.5
180 | 6 | 37 | 137.85 | 209.78 | 1.52 | 79.9 | 2 | 5.0198 | 0.8 | 0.02 | 184.65 | WMa,TruStrain™ | 0.5
181 | 6.03 | 37 | 140.4 | 209.18 | 1.49 | 80.191 | 2 | 5.0392 | 0.8 | 0.02 | 185.37 | WMa,TruStrain™ | 0.5
182 | 6.07 | 37 | 137.68 | 211.88 | 1.54 | 80.432 | 2 | 5.0549 | 0.8 | 0.02 | 185.94 | WMa,TruStrain™ | 0.5
183 | 6.1 | 37 | 138.97 | 211.09 | 1.52 | 80.446 | 2 | 5.055 | 0.8 | 0.02 | 185.95 | WMa,TruStrain™ | 0.5
184 | 6.13 | 37 | 138.45 | 209.84 | 1.52 | 80.022 | 2 | 5.027 | 0.8 | 0.02 | 184.92 | WMa,TruStrain™ | 0.5
185 | 6.17 | 37 | 141.41 | 212.62 | 1.5 | 81.279 | 2 | 5.1066 | 0.8 | 0.02 | 187.85 | WMa,TruStrain™ | 0.5
186 | 6.2 | 37 | 142.53 | 209.98 | 1.47 | 80.782 | 2 | 5.0753 | 0.8 | 0.02 | 186.7 | WMa,TruStrain™ | 0.5
187 | 6.23 | 37 | 135.96 | 208.7 | 1.54 | 79.284 | 2 | 4.9812 | 0.8 | 0.02 | 183.23 | WMa,TruStrain™ | 0.5
188 | 6.27 | 37 | 139.12 | 208.83 | 1.5 | 79.873 | 2 | 5.0183 | 0.8 | 0.02 | 184.6 | WMa,TruStrain™ | 0.5
189 | 6.3 | 37 | 137.37 | 208.71 | 1.52 | 79.534 | 2 | 4.9979 | 0.8 | 0.02 | 183.85 | WMa,TruStrain™ | 0.5
190 | 6.33 | 37 | 134.11 | 210.61 | 1.57 | 79.476 | 2 | 4.9944 | 0.8 | 0.02 | 183.72 | WMa,TruStrain™ | 0.5
191 | 6.37 | 37 | 132.74 | 213.08 | 1.61 | 79.91 | 2 | 5.0215 | 0.8 | 0.02 | 184.72 | WMa,TruStrain™ | 0.5
192 | 6.4 | 37 | 132.12 | 210.89 | 1.6 | 79.215 | 2 | 4.976 | 0.8 | 0.02 | 183.04 | WMa,TruStrain™ | 0.5
193 | 6.43 | 37 | 137.82 | 210.88 | 1.53 | 80.188 | 2 | 5.0373 | 0.8 | 0.02 | 185.3 | WMa,TruStrain™ | 0.5
194 | 6.47 | 37 | 136.92 | 209.5 | 1.53 | 79.665 | 2 | 5.0049 | 0.8 | 0.02 | 184.11 | WMa,TruStrain™ | 0.5
195 | 6.5 | 37 | 134.97 | 207.71 | 1.54 | 78.849 | 2 | 4.9543 | 0.8 | 0.02 | 182.24 | WMa,TruStrain™ | 0.5
196 | 6.53 | 37 | 135.49 | 209.45 | 1.55 | 79.401 | 2 | 4.9897 | 0.8 | 0.02 | 183.55 | WMa,TruStrain™ | 0.5
197 | 6.57 | 37 | 137.2 | 209.14 | 1.52 | 79.618 | 2 | 5.0032 | 0.8 | 0.02 | 184.04 | WMa,TruStrain™ | 0.5
198 | 6.6 | 37 | 131.47 | 210.36 | 1.6 | 78.962 | 2 | 4.9617 | 0.8 | 0.02 | 182.52 | WMa,TruStrain™ | 0.5
199 | 6.63 | 37 | 130.03 | 210.54 | 1.62 | 78.767 | 2 | 4.9487 | 0.8 | 0.02 | 182.04 | WMa,TruStrain™ | 0.5
200 | 6.67 | 37 | 127.76 | 211.88 | 1.66 | 78.755 | 2 | 4.948 | 0.8 | 0.02 | 182.01 | WMa,TruStrain™ | 0.5
201 | 6.7 | 37 | 127.64 | 208.17 | 1.63 | 77.727 | 2 | 4.8827 | 0.8 | 0.02 | 179.61 | WMa,TruStrain™ | 0.5
202 | 6.73 | 37 | 128.48 | 208.16 | 1.62 | 77.863 | 2 | 4.8914 | 0.8 | 0.02 | 179.93 | WMa,TruStrain™ | 0.5
203 | 6.77 | 37 | 132.47 | 210.34 | 1.59 | 79.124 | 2 | 4.9721 | 0.8 | 0.02 | 182.9 | WMa,TruStrain™ | 0.5
204 | 6.8 | 37 | 132.13 | 209.67 | 1.59 | 78.888 | 2 | 4.9571 | 0.8 | 0.02 | 182.35 | WMa,TruStrain™ | 0.5
205 | 6.83 | 37 | 131.43 | 205.6 | 1.56 | 77.674 | 2 | 4.88 | 0.8 | 0.02 | 179.51 | WMa,TruStrain™ | 0.5
206 | 6.87 | 37 | 132.17 | 207.28 | 1.57 | 78.251 | 2 | 4.9167 | 0.8 | 0.02 | 180.86 | WMa,TruStrain™ | 0.5
207 | 6.9 | 37 | 133.4 | 210.42 | 1.58 | 79.306 | 2 | 4.9839 | 0.8 | 0.02 | 183.33 | WMa,TruStrain™ | 0.5
208 | 6.93 | 37 | 133.25 | 210.28 | 1.58 | 79.242 | 2 | 4.979 | 0.8 | 0.02 | 183.15 | WMa,TruStrain™ | 0.5
209 | 6.97 | 37 | 134.33 | 207.98 | 1.55 | 78.81 | 2 | 4.9507 | 0.8 | 0.02 | 182.11 | WMa,TruStrain™ | 0.5
210 | 7 | 37 | 134.38 | 211.43 | 1.57 | 79.744 | 2 | 5.0106 | 0.8 | 0.02 | 184.31 | WMa,TruStrain™ | 0.5
211 | 7.03 | 37 | 131.68 | 213.5 | 1.62 | 79.845 | 2 | 5.0175 | 0.8 | 0.02 | 184.57 | WMa,TruStrain™ | 0.5
212 | 7.07 | 37 | 137.23 | 209 | 1.52 | 79.585 | 2 | 4.999 | 0.8 | 0.02 | 183.89 | WMa,TruStrain™ | 0.5
213 | 7.1 | 37 | 140.24 | 210.42 | 1.5 | 80.491 | 2 | 5.0571 | 0.8 | 0.02 | 186.03 | WMa,TruStrain™ | 0.5
214 | 7.13 | 37 | 138.82 | 209.2 | 1.51 | 79.917 | 2 | 5.0214 | 0.8 | 0.02 | 184.71 | WMa,TruStrain™ | 0.5
215 | 7.17 | 37 | 135.49 | 209.01 | 1.54 | 79.284 | 2 | 4.982 | 0.8 | 0.02 | 183.26 | WMa,TruStrain™ | 0.5
216 | 7.2 | 37 | 135.66 | 210.72 | 1.55 | 79.772 | 2 | 5.0126 | 0.8 | 0.02 | 184.39 | WMa,TruStrain™ | 0.5
217 | 7.23 | 37 | 138.98 | 213.53 | 1.54 | 81.098 | 2 | 5.0962 | 0.8 | 0.02 | 187.47 | WMa,TruStrain™ | 0.5
218 | 7.27 | 37 | 143.9 | 213.52 | 1.48 | 81.96 | 2 | 5.1491 | 0.8 | 0.02 | 189.41 | WMa,TruStrain™ | 0.5
219 | 7.3 | 37 | 147.65 | 211.33 | 1.43 | 82.061 | 2 | 5.1547 | 0.8 | 0.02 | 189.62 | WMa,TruStrain™ | 0.5
220 | 7.33 | 37 | 142.78 | 208.85 | 1.46 | 80.53 | 2 | 5.0594 | 0.8 | 0.02 | 186.11 | WMa,TruStrain™ | 0.5
221 | 7.37 | 37 | 140.04 | 207.95 | 1.48 | 79.804 | 2 | 5.0139 | 0.8 | 0.02 | 184.44 | WMa,TruStrain™ | 0.5
222 | 7.4 | 37 | 143.35 | 209.55 | 1.46 | 80.815 | 2 | 5.0785 | 0.8 | 0.02 | 186.81 | WMa,TruStrain™ | 0.5
223 | 7.43 | 37 | 141.01 | 208.07 | 1.48 | 80.007 | 2 | 5.0276 | 0.8 | 0.02 | 184.94 | WMa,TruStrain™ | 0.5
224 | 7.47 | 37 | 134.28 | 209.75 | 1.56 | 79.276 | 2 | 4.9816 | 0.8 | 0.02 | 183.25 | WMa,TruStrain™ | 0.5
225 | 7.5 | 37 | 138.6 | 210.22 | 1.52 | 80.149 | 2 | 5.0357 | 0.8 | 0.02 | 185.24 | WMa,TruStrain™ | 0.5
226 | 7.53 | 37 | 141.18 | 213.18 | 1.51 | 81.39 | 2 | 5.114 | 0.8 | 0.02 | 188.12 | WMa,TruStrain™ | 0.5
227 | 7.57 | 37 | 138.75 | 211.66 | 1.53 | 80.559 | 2 | 5.0612 | 0.8 | 0.02 | 186.18 | WMa,TruStrain™ | 0.5
228 | 7.6 | 37 | 134.75 | 207.83 | 1.54 | 78.841 | 2 | 4.952 | 0.8 | 0.02 | 182.16 | WMa,TruStrain™ | 0.5
229 | 7.63 | 37 | 136.08 | 207.48 | 1.52 | 78.979 | 2 | 4.9624 | 0.8 | 0.02 | 182.54 | WMa,TruStrain™ | 0.5
230 | 7.67 | 37 | 136.63 | 209.3 | 1.53 | 79.561 | 2 | 4.9996 | 0.8 | 0.02 | 183.91 | WMa,TruStrain™ | 0.5
231 | 7.7 | 37 | 137.82 | 208.51 | 1.51 | 79.559 | 2 | 4.9995 | 0.8 | 0.02 | 183.91 | WMa,TruStrain™ | 0.5
232 | 7.73 | 37 | 139.19 | 210.41 | 1.51 | 80.303 | 2 | 5.0463 | 0.8 | 0.01 | 185.63 | WMa,TruStrain™ | 0.5
233 | 7.77 | 37 | 137.25 | 211.49 | 1.54 | 80.254 | 2 | 5.0426 | 0.8 | 0.01 | 185.49 | WMa,TruStrain™ | 0.5
234 | 7.8 | 37 | 136.26 | 210.07 | 1.54 | 79.701 | 2 | 5.0072 | 0.8 | 0.01 | 184.19 | WMa,TruStrain™ | 0.5
235 | 7.83 | 37 | 131.29 | 211.98 | 1.61 | 79.368 | 2 | 4.9861 | 0.8 | 0.01 | 183.41 | WMa,TruStrain™ | 0.5
236 | 7.87 | 37 | 135.65 | 212.52 | 1.57 | 80.253 | 2 | 5.0424 | 0.8 | 0.01 | 185.49 | WMa,TruStrain™ | 0.5
237 | 7.9 | 37 | 136.16 | 208.85 | 1.53 | 79.361 | 2 | 4.9854 | 0.8 | 0.01 | 183.39 | WMa,TruStrain™ | 0.5
238 | 7.93 | 37 | 134.98 | 207.15 | 1.53 | 78.701 | 2 | 4.9446 | 0.8 | 0.02 | 181.89 | WMa,TruStrain™ | 0.5
239 | 7.97 | 37 | 133.91 | 210.64 | 1.57 | 79.45 | 2 | 4.993 | 0.8 | 0.01 | 183.67 | WMa,TruStrain™ | 0.5
240 | 8 | 37 | 135.79 | 213.73 | 1.57 | 80.602 | 2 | 5.066 | 0.8 | 0.01 | 186.35 | WMa,TruStrain™ | 0.5
241 | 8.03 | 37 | 127.52 | 214.05 | 1.68 | 79.31 | 2 | 4.9836 | 0.8 | 0.01 | 183.32 | WMa,TruStrain™ | 0.5
242 | 8.07 | 37 | 130.51 | 213.22 | 1.63 | 79.576 | 2 | 4.9984 | 0.8 | 0.01 | 183.87 | WMa,TruStrain™ | 0.5
243 | 8.1 | 37 | 133.59 | 210.46 | 1.58 | 79.349 | 2 | 4.9838 | 0.8 | 0.01 | 183.33 | WMa,TruStrain™ | 0.5
244 | 8.13 | 37 | 130.06 | 209.7 | 1.61 | 78.546 | 2 | 4.9346 | 0.8 | 0.01 | 181.52 | WMa,TruStrain™ | 0.5
245 | 8.17 | 37 | 132.45 | 211.26 | 1.59 | 79.369 | 2 | 4.9877 | 0.8 | 0.01 | 183.47 | WMa,TruStrain™ | 0.5
246 | 8.2 | 37 | 138.09 | 210.28 | 1.52 | 80.075 | 2 | 5.032 | 0.8 | 0.01 | 185.1 | WMa,TruStrain™ | 0.5
247 | 8.23 | 37 | 138.77 | 211 | 1.52 | 80.388 | 2 | 5.0517 | 0.8 | 0.01 | 185.83 | WMa,TruStrain™ | 0.5
248 | 8.27 | 37 | 137.44 | 208.6 | 1.52 | 79.516 | 2 | 4.9957 | 0.8 | 0.01 | 183.77 | WMa,TruStrain™ | 0.5
249 | 8.3 | 37 | 140.51 | 209.45 | 1.49 | 80.282 | 2 | 5.044 | 0.8 | 0.01 | 185.54 | WMa,TruStrain™ | 0.5
250 | 8.33 | 37 | 135.4 | 211.05 | 1.56 | 79.816 | 2 | 5.015 | 0.8 | 0.01 | 184.48 | WMa,TruStrain™ | 0.5
251 | 8.37 | 37 | 133.69 | 209.45 | 1.57 | 79.093 | 2 | 4.9692 | 0.8 | 0.01 | 182.79 | WMa,TruStrain™ | 0.5
252 | 8.4 | 37 | 139.42 | 208.28 | 1.49 | 79.779 | 2 | 5.0119 | 0.8 | 0.01 | 184.36 | WMa,TruStrain™ | 0.5
253 | 8.43 | 37 | 138.64 | 210.29 | 1.52 | 80.175 | 2 | 5.0381 | 0.8 | 0.01 | 185.33 | WMa,TruStrain™ | 0.5
254 | 8.47 | 37 | 138.38 | 209.11 | 1.51 | 79.816 | 2 | 5.0151 | 0.8 | 0.01 | 184.48 | WMa,TruStrain™ | 0.5
255 | 8.5 | 37 | 138.36 | 209.08 | 1.51 | 79.804 | 2 | 5.0145 | 0.8 | 0.01 | 184.46 | WMa,TruStrain™ | 0.5
256 | 8.53 | 37 | 135.45 | 213.81 | 1.58 | 80.566 | 2 | 5.063 | 0.8 | 0.01 | 186.24 | WMa,TruStrain™ | 0.5
257 | 8.57 | 37 | 135.48 | 210 | 1.55 | 79.551 | 2 | 4.9975 | 0.8 | 0.01 | 183.83 | WMa,TruStrain™ | 0.5
258 | 8.6 | 37 | 139.35 | 209.47 | 1.5 | 80.083 | 2 | 5.031 | 0.8 | 0.01 | 185.06 | WMa,TruStrain™ | 0.5
259 | 8.63 | 37 | 134.94 | 210.01 | 1.56 | 79.46 | 2 | 4.9925 | 0.8 | 0.01 | 183.65 | WMa,TruStrain™ | 0.5
260 | 8.67 | 37 | 133.35 | 210.16 | 1.58 | 79.226 | 2 | 4.9781 | 0.8 | 0.01 | 183.12 | WMa,TruStrain™ | 0.5
261 | 8.7 | 37 | 135.53 | 212.93 | 1.57 | 80.342 | 2 | 5.0484 | 0.8 | 0.01 | 185.7 | WMa,TruStrain™ | 0.5
262 | 8.73 | 37 | 139.42 | 211.84 | 1.52 | 80.724 | 2 | 5.0725 | 0.8 | 0.01 | 186.59 | WMa,TruStrain™ | 0.5
263 | 8.77 | 37 | 132.39 | 211.18 | 1.6 | 79.337 | 2 | 4.9844 | 0.8 | 0.01 | 183.35 | WMa,TruStrain™ | 0.5
264 | 8.8 | 37 | 134.1 | 210.21 | 1.57 | 79.367 | 2 | 4.9857 | 0.8 | 0.01 | 183.4 | WMa,TruStrain™ | 0.5
265 | 8.83 | 37 | 136.29 | 212.02 | 1.56 | 80.23 | 2 | 5.0414 | 0.8 | 0.01 | 185.45 | WMa,TruStrain™ | 0.5
266 | 8.87 | 37 | 136.87 | 212.44 | 1.55 | 80.441 | 2 | 5.0546 | 0.8 | 0.01 | 185.93 | WMa,TruStrain™ | 0.5
267 | 8.9 | 37 | 137.26 | 210.74 | 1.54 | 80.055 | 2 | 5.0301 | 0.8 | 0.01 | 185.03 | WMa,TruStrain™ | 0.5
268 | 8.93 | 37 | 138.68 | 208.02 | 1.5 | 79.58 | 2 | 4.9993 | 0.8 | 0.01 | 183.9 | WMa,TruStrain™ | 0.5
269 | 8.97 | 37 | 138.31 | 207.11 | 1.5 | 79.274 | 2 | 4.9806 | 0.8 | 0.01 | 183.21 | WMa,TruStrain™ | 0.5
270 | 9 | 37 | 137.86 | 208.65 | 1.51 | 79.604 | 2 | 5.0023 | 0.8 | 0.01 | 184.01 | WMa,TruStrain™ | 0.5
271 | 9.03 | 37 | 137.9 | 210.47 | 1.53 | 80.095 | 2 | 5.0337 | 0.8 | 0.01 | 185.16 | WMa,TruStrain™ | 0.5
272 | 9.07 | 37 | 135.87 | 213.58 | 1.57 | 80.575 | 2 | 5.0634 | 0.8 | 0.01 | 186.26 | WMa,TruStrain™ | 0.5
273 | 9.1 | 37 | 134.06 | 212.06 | 1.58 | 79.858 | 2 | 5.0173 | 0.8 | 0.01 | 184.56 | WMa,TruStrain™ | 0.5
274 | 9.13 | 37 | 133.23 | 208.04 | 1.56 | 78.635 | 2 | 4.9389 | 0.8 | 0.01 | 181.68 | WMa,TruStrain™ | 0.5
275 | 9.17 | 37 | 134.8 | 208.41 | 1.55 | 79.008 | 2 | 4.9633 | 0.8 | 0.01 | 182.58 | WMa,TruStrain™ | 0.5
276 | 9.2 | 37 | 135.7 | 209.82 | 1.55 | 79.539 | 2 | 4.9986 | 0.8 | 0.01 | 183.87 | WMa,TruStrain™ | 0.5
277 | 9.23 | 37 | 133.1 | 210.1 | 1.58 | 79.166 | 2 | 4.9752 | 0.8 | 0.01 | 183.01 | WMa,TruStrain™ | 0.5
278 | 9.27 | 37 | 135.24 | 208.62 | 1.54 | 79.137 | 2 | 4.9721 | 0.8 | 0.01 | 182.9 | WMa,TruStrain™ | 0.5
279 | 9.3 | 37 | 136.21 | 210.88 | 1.55 | 79.912 | 2 | 5.021 | 0.8 | 0.01 | 184.7 | WMa,TruStrain™ | 0.5
280 | 9.33 | 37 | 138.49 | 213.19 | 1.54 | 80.923 | 2 | 5.0847 | 0.8 | 0.01 | 187.04 | WMa,TruStrain™ | 0.5
281 | 9.37 | 37 | 135.58 | 212.06 | 1.56 | 80.117 | 2 | 5.0339 | 0.8 | 0.01 | 185.17 | WMa,TruStrain™ | 0.5
282 | 9.4 | 37 | 135.59 | 210.2 | 1.55 | 79.622 | 2 | 5.0017 | 0.8 | 0.01 | 183.99 | WMa,TruStrain™ | 0.5
283 | 9.43 | 37 | 132.61 | 209.95 | 1.58 | 79.043 | 2 | 4.9664 | 0.8 | 0.01 | 182.69 | WMa,TruStrain™ | 0.5
284 | 9.47 | 37 | 131.31 | 207.86 | 1.58 | 78.26 | 2 | 4.9167 | 0.8 | 0.01 | 180.86 | WMa,TruStrain™ | 0.5
285 | 9.5 | 37 | 137.8 | 207.69 | 1.51 | 79.339 | 2 | 4.9852 | 0.8 | 0.01 | 183.38 | WMa,TruStrain™ | 0.5
286 | 9.53 | 37 | 134.25 | 211.79 | 1.58 | 79.817 | 2 | 5.0168 | 0.8 | 0.01 | 184.54 | WMa,TruStrain™ | 0.5
287 | 9.57 | 37 | 131.98 | 212.83 | 1.61 | 79.716 | 2 | 5.0094 | 0.8 | 0.01 | 184.27 | WMa,TruStrain™ | 0.5
288 | 9.6 | 37 | 137.32 | 211.14 | 1.54 | 80.173 | 2 | 5.036 | 0.8 | 0.01 | 185.25 | WMa,TruStrain™ | 0.5
289 | 9.63 | 37 | 138.86 | 213.4 | 1.54 | 81.042 | 2 | 5.0918 | 0.8 | 0.01 | 187.3 | WMa,TruStrain™ | 0.5
290 | 9.67 | 37 | 132.14 | 216.43 | 1.64 | 80.716 | 2 | 5.0719 | 0.8 | 0.01 | 186.57 | WMa,TruStrain™ | 0.5
291 | 9.7 | 37 | 140.11 | 215.34 | 1.54 | 81.778 | 2 | 5.1375 | 0.8 | 0.01 | 188.98 | WMa,TruStrain™ | 0.5
292 | 9.73 | 37 | 137.63 | 213.13 | 1.55 | 80.756 | 2 | 5.0739 | 0.8 | 0.01 | 186.65 | WMa,TruStrain™ | 0.5
293 | 9.77 | 37 | 131.14 | 212.47 | 1.62 | 79.475 | 2 | 4.9932 | 0.8 | 0.01 | 183.68 | WMa,TruStrain™ | 0.5
294 | 9.8 | 37 | 133.24 | 213.96 | 1.61 | 80.23 | 2 | 5.0414 | 0.8 | 0.01 | 185.45 | WMa,TruStrain™ | 0.5
295 | 9.83 | 37 | 139.07 | 213.24 | 1.53 | 81.035 | 2 | 5.092 | 0.8 | 0.01 | 187.31 | WMa,TruStrain™ | 0.5
296 | 9.87 | 37 | 137.6 | 210.31 | 1.53 | 80 | 2 | 5.0264 | 0.8 | 0.01 | 184.89 | WMa,TruStrain™ | 0.5
297 | 9.9 | 37 | 133.2 | 210.13 | 1.58 | 79.192 | 2 | 4.9755 | 0.8 | 0.01 | 183.02 | WMa,TruStrain™ | 0.5
298 | 9.93 | 37 | 137.21 | 212.59 | 1.55 | 80.539 | 2 | 5.0609 | 0.8 | 0.01 | 186.17 | WMa,TruStrain™ | 0.5
299 | 9.97 | 37 | 135.66 | 212.38 | 1.57 | 80.217 | 2 | 5.0405 | 0.8 | 0.01 | 185.41 | WMa,TruStrain™ | 0.5
300 | 10 | 37 | 130.23 | 212.57 | 1.63 | 79.351 | 2 | 4.9855 | 0.8 | 0.01 | 183.39 | WMa,TruStrain™ | 0.5
Test: | Panc-1:PSCs:BME_with TGF-B1_day 21_plate 1
Result: | G' and G'' Curves
Interval: | 1
Point No. | Time | Temperature | Storage Modulus | Loss Modulus | Loss Factor | Complex Viscosity | Shear Strain | Shear Stress | Gap | Normal Force | Torque | Status | Frequency
Fundamental
| [min] | [°C] | [Pa] | [Pa] | [1] | [Pa·s] | [%] | [Pa] | [mm] | [N] | [µN·m] |  | [Hz]
1 | 0.0333 | 37 | 1308.8 | 363.45 | 0.278 | 432.37 | 1.63 | 22.143 | 0.8 | 0.38 | 814.51 | WMa,TruStrain™ | 0.5
2 | 0.0667 | 37 | 1275.9 | 451.54 | 0.354 | 430.81 | 2.06 | 27.921 | 0.8 | 0.38 | 1027.1 | WMa,TruStrain™ | 0.5
3 | 0.1 | 37 | 1296 | 421.44 | 0.325 | 433.78 | 2.06 | 28.111 | 0.8 | 0.37 | 1034.1 | WMa,TruStrain™ | 0.5
4 | 0.133 | 37 | 1302.2 | 401.9 | 0.309 | 433.81 | 2.02 | 27.543 | 0.8 | 0.37 | 1013.2 | WMa,TruStrain™ | 0.5
5 | 0.167 | 37 | 1303.4 | 383.43 | 0.294 | 432.48 | 1.98 | 26.943 | 0.8 | 0.36 | 991.11 | WMa,TruStrain™ | 0.5
6 | 0.2 | 37 | 1300.5 | 370.56 | 0.285 | 430.44 | 1.97 | 26.641 | 0.8 | 0.36 | 979.98 | WMa,TruStrain™ | 0.5
7 | 0.233 | 37 | 1299.6 | 361.78 | 0.278 | 429.4 | 1.98 | 26.722 | 0.8 | 0.35 | 982.98 | WMa,TruStrain™ | 0.5
8 | 0.267 | 37 | 1294.8 | 356.49 | 0.275 | 427.49 | 2 | 26.861 | 0.8 | 0.35 | 988.07 | WMa,TruStrain™ | 0.5
9 | 0.3 | 37 | 1291.9 | 351.25 | 0.272 | 426.16 | 2.01 | 26.938 | 0.8 | 0.35 | 990.91 | WMa,TruStrain™ | 0.5
10 | 0.333 | 37 | 1291.1 | 349.04 | 0.27 | 425.72 | 2.01 | 26.908 | 0.8 | 0.34 | 989.81 | WMa,TruStrain™ | 0.5
11 | 0.367 | 37 | 1293.8 | 348.41 | 0.269 | 426.49 | 2 | 26.852 | 0.8 | 0.34 | 987.75 | WMa,TruStrain™ | 0.5
12 | 0.4 | 37 | 1293.6 | 344.65 | 0.266 | 426.14 | 2 | 26.723 | 0.8 | 0.34 | 983.01 | WMa,TruStrain™ | 0.5
13 | 0.433 | 37 | 1291.7 | 344.3 | 0.267 | 425.52 | 1.99 | 26.644 | 0.8 | 0.34 | 980.1 | WMa,TruStrain™ | 0.5
14 | 0.467 | 37 | 1291.4 | 341.6 | 0.265 | 425.19 | 2 | 26.65 | 0.8 | 0.33 | 980.33 | WMa,TruStrain™ | 0.5
15 | 0.5 | 37 | 1292.9 | 338.79 | 0.262 | 425.42 | 2 | 26.719 | 0.8 | 0.33 | 982.87 | WMa,TruStrain™ | 0.5
16 | 0.533 | 37 | 1292.1 | 336.77 | 0.261 | 425.02 | 2 | 26.732 | 0.8 | 0.33 | 983.33 | WMa,TruStrain™ | 0.5
17 | 0.567 | 37 | 1285.6 | 335.45 | 0.261 | 422.92 | 2 | 26.603 | 0.8 | 0.33 | 978.61 | WMa,TruStrain™ | 0.5
18 | 0.6 | 37 | 1286.4 | 333.63 | 0.259 | 423.02 | 2 | 26.587 | 0.8 | 0.32 | 978.01 | WMa,TruStrain™ | 0.5
19 | 0.633 | 37 | 1286.9 | 332.84 | 0.259 | 423.11 | 2 | 26.569 | 0.8 | 0.32 | 977.36 | WMa,TruStrain™ | 0.5
20 | 0.667 | 37 | 1287.1 | 331.05 | 0.257 | 423.02 | 2 | 26.554 | 0.8 | 0.32 | 976.78 | WMa,TruStrain™ | 0.5
21 | 0.7 | 37 | 1286.5 | 330.85 | 0.257 | 422.83 | 2 | 26.547 | 0.8 | 0.32 | 976.54 | WMa,TruStrain™ | 0.5
22 | 0.733 | 37 | 1286.5 | 329.04 | 0.256 | 422.68 | 2 | 26.549 | 0.8 | 0.32 | 976.62 | WMa,TruStrain™ | 0.5
23 | 0.767 | 37 | 1286.2 | 327.38 | 0.255 | 422.46 | 2 | 26.544 | 0.8 | 0.32 | 976.41 | WMa,TruStrain™ | 0.5
24 | 0.8 | 37 | 1286.4 | 324.49 | 0.252 | 422.31 | 2 | 26.535 | 0.8 | 0.31 | 976.09 | WMa,TruStrain™ | 0.5
25 | 0.833 | 37 | 1285.3 | 325.03 | 0.253 | 422.01 | 2 | 26.513 | 0.8 | 0.31 | 975.3 | WMa,TruStrain™ | 0.5
26 | 0.867 | 37 | 1282.9 | 324.81 | 0.253 | 421.25 | 2 | 26.461 | 0.8 | 0.31 | 973.39 | WMa,TruStrain™ | 0.5
27 | 0.9 | 37 | 1280.2 | 323.63 | 0.253 | 420.32 | 2 | 26.399 | 0.8 | 0.31 | 971.08 | WMa,TruStrain™ | 0.5
28 | 0.933 | 37 | 1281.2 | 322.06 | 0.251 | 420.51 | 2 | 26.411 | 0.8 | 0.31 | 971.53 | WMa,TruStrain™ | 0.5
29 | 0.967 | 37 | 1278.4 | 318.87 | 0.249 | 419.4 | 2 | 26.343 | 0.8 | 0.31 | 969.01 | WMa,TruStrain™ | 0.5
30 | 1 | 37 | 1278.2 | 316.29 | 0.247 | 419.14 | 2 | 26.329 | 0.8 | 0.31 | 968.52 | WMa,TruStrain™ | 0.5
31 | 1.03 | 37 | 1277.6 | 316.22 | 0.248 | 418.95 | 2 | 26.32 | 0.8 | 0.3 | 968.17 | WMa,TruStrain™ | 0.5
32 | 1.07 | 37 | 1275.5 | 315.81 | 0.248 | 418.27 | 2 | 26.277 | 0.8 | 0.3 | 966.61 | WMa,TruStrain™ | 0.5
33 | 1.1 | 37 | 1274.5 | 316.8 | 0.249 | 418.03 | 2 | 26.26 | 0.8 | 0.3 | 965.99 | WMa,TruStrain™ | 0.5
34 | 1.13 | 37 | 1273.6 | 315.81 | 0.248 | 417.69 | 2 | 26.237 | 0.8 | 0.3 | 965.11 | WMa,TruStrain™ | 0.5
35 | 1.17 | 37 | 1271.5 | 315.54 | 0.248 | 417.01 | 2 | 26.194 | 0.8 | 0.3 | 963.54 | WMa,TruStrain™ | 0.5
36 | 1.2 | 37 | 1272 | 314.61 | 0.247 | 417.09 | 2 | 26.198 | 0.8 | 0.3 | 963.71 | WMa,TruStrain™ | 0.5
37 | 1.23 | 37 | 1273.4 | 312.19 | 0.245 | 417.32 | 2 | 26.214 | 0.8 | 0.3 | 964.29 | WMa,TruStrain™ | 0.5
38 | 1.27 | 37 | 1265.8 | 310.41 | 0.245 | 414.86 | 2 | 26.061 | 0.8 | 0.29 | 958.66 | WMa,TruStrain™ | 0.5
39 | 1.3 | 37 | 1266.9 | 310.93 | 0.245 | 415.24 | 2 | 26.085 | 0.8 | 0.29 | 959.56 | WMa,TruStrain™ | 0.5
40 | 1.33 | 37 | 1266.6 | 311.83 | 0.246 | 415.21 | 2 | 26.084 | 0.8 | 0.29 | 959.5 | WMa,TruStrain™ | 0.5
41 | 1.37 | 37 | 1264.5 | 312.18 | 0.247 | 414.59 | 2 | 26.044 | 0.8 | 0.29 | 958.03 | WMa,TruStrain™ | 0.5
42 | 1.4 | 37 | 1265.5 | 311.76 | 0.246 | 414.86 | 2 | 26.059 | 0.8 | 0.29 | 958.56 | WMa,TruStrain™ | 0.5
43 | 1.43 | 37 | 1266.1 | 309.27 | 0.244 | 414.87 | 2 | 26.058 | 0.8 | 0.29 | 958.55 | WMa,TruStrain™ | 0.5
44 | 1.47 | 37 | 1264.6 | 307.93 | 0.244 | 414.3 | 2 | 26.024 | 0.8 | 0.29 | 957.31 | WMa,TruStrain™ | 0.5
45 | 1.5 | 37 | 1263.2 | 308.19 | 0.244 | 413.89 | 2 | 26 | 0.8 | 0.29 | 956.42 | WMa,TruStrain™ | 0.5
46 | 1.53 | 37 | 1263.6 | 305.73 | 0.242 | 413.82 | 2 | 25.996 | 0.8 | 0.28 | 956.25 | WMa,TruStrain™ | 0.5
47 | 1.57 | 37 | 1263.3 | 304.15 | 0.241 | 413.62 | 2 | 25.983 | 0.8 | 0.28 | 955.77 | WMa,TruStrain™ | 0.5
48 | 1.6 | 37 | 1259.7 | 304.77 | 0.242 | 412.54 | 2 | 25.915 | 0.8 | 0.28 | 953.3 | WMa,TruStrain™ | 0.5
49 | 1.63 | 37 | 1260.1 | 304.83 | 0.242 | 412.67 | 2 | 25.924 | 0.8 | 0.28 | 953.61 | WMa,TruStrain™ | 0.5
50 | 1.67 | 37 | 1257.8 | 304.97 | 0.242 | 411.98 | 2 | 25.879 | 0.8 | 0.28 | 951.97 | WMa,TruStrain™ | 0.5
51 | 1.7 | 37 | 1258.8 | 303.86 | 0.241 | 412.2 | 2 | 25.893 | 0.8 | 0.28 | 952.46 | WMa,TruStrain™ | 0.5
52 | 1.73 | 37 | 1256.1 | 302.72 | 0.241 | 411.28 | 2 | 25.835 | 0.8 | 0.28 | 950.35 | WMa,TruStrain™ | 0.5
53 | 1.77 | 37 | 1256.7 | 304.46 | 0.242 | 411.6 | 2 | 25.856 | 0.8 | 0.28 | 951.13 | WMa,TruStrain™ | 0.5
54 | 1.8 | 37 | 1257.5 | 302.73 | 0.241 | 411.72 | 2 | 25.863 | 0.8 | 0.28 | 951.37 | WMa,TruStrain™ | 0.5
55 | 1.83 | 37 | 1257.2 | 301.38 | 0.24 | 411.52 | 2 | 25.85 | 0.8 | 0.27 | 950.91 | WMa,TruStrain™ | 0.5
56 | 1.87 | 37 | 1257.2 | 301.04 | 0.239 | 411.48 | 2 | 25.848 | 0.8 | 0.27 | 950.83 | WMa,TruStrain™ | 0.5
57 | 1.9 | 37 | 1256.4 | 299.36 | 0.238 | 411.11 | 2 | 25.825 | 0.8 | 0.27 | 949.97 | WMa,TruStrain™ | 0.5
58 | 1.93 | 37 | 1257.3 | 298.27 | 0.237 | 411.32 | 2 | 25.838 | 0.8 | 0.27 | 950.46 | WMa,TruStrain™ | 0.5
59 | 1.97 | 37 | 1256.9 | 296.96 | 0.236 | 411.08 | 2 | 25.824 | 0.8 | 0.27 | 949.93 | WMa,TruStrain™ | 0.5
60 | 2 | 37 | 1254.5 | 297.18 | 0.237 | 410.38 | 2 | 25.78 | 0.8 | 0.27 | 948.33 | WMa,TruStrain™ | 0.5
61 | 2.03 | 37 | 1254.5 | 297.04 | 0.237 | 410.36 | 2 | 25.779 | 0.8 | 0.27 | 948.28 | WMa,TruStrain™ | 0.5
62 | 2.07 | 37 | 1252.3 | 298.66 | 0.238 | 409.79 | 2 | 25.743 | 0.8 | 0.27 | 946.97 | WMa,TruStrain™ | 0.5
63 | 2.1 | 37 | 1251.6 | 299.33 | 0.239 | 409.63 | 2 | 25.732 | 0.8 | 0.27 | 946.56 | WMa,TruStrain™ | 0.5
64 | 2.13 | 37 | 1251.5 | 299.43 | 0.239 | 409.59 | 2 | 25.729 | 0.8 | 0.27 | 946.44 | WMa,TruStrain™ | 0.5
65 | 2.17 | 37 | 1250.6 | 298.15 | 0.238 | 409.24 | 2 | 25.707 | 0.8 | 0.27 | 945.62 | WMa,TruStrain™ | 0.5
66 | 2.2 | 37 | 1250.5 | 297.26 | 0.238 | 409.15 | 2 | 25.701 | 0.8 | 0.27 | 945.41 | WMa,TruStrain™ | 0.5
67 | 2.23 | 37 | 1248.6 | 296.18 | 0.237 | 408.47 | 2 | 25.66 | 0.8 | 0.26 | 943.89 | WMa,TruStrain™ | 0.5
68 | 2.27 | 37 | 1250 | 297.51 | 0.238 | 409.02 | 2 | 25.695 | 0.8 | 0.26 | 945.19 | WMa,TruStrain™ | 0.5
69 | 2.3 | 37 | 1251.5 | 297.2 | 0.237 | 409.44 | 2 | 25.721 | 0.8 | 0.26 | 946.15 | WMa,TruStrain™ | 0.5
70 | 2.33 | 37 | 1249.9 | 297.6 | 0.238 | 408.98 | 2 | 25.692 | 0.8 | 0.26 | 945.07 | WMa,TruStrain™ | 0.5
71 | 2.37 | 37 | 1245.8 | 296.68 | 0.238 | 407.65 | 2 | 25.607 | 0.8 | 0.26 | 941.96 | WMa,TruStrain™ | 0.5
72 | 2.4 | 37 | 1243.8 | 295.99 | 0.238 | 406.97 | 2 | 25.564 | 0.8 | 0.26 | 940.38 | WMa,TruStrain™ | 0.5
73 | 2.43 | 37 | 1243.2 | 298.54 | 0.24 | 406.97 | 2 | 25.566 | 0.8 | 0.26 | 940.44 | WMa,TruStrain™ | 0.5
74 | 2.47 | 37 | 1244.3 | 297.41 | 0.239 | 407.24 | 2 | 25.582 | 0.8 | 0.26 | 941.04 | WMa,TruStrain™ | 0.5
75 | 2.5 | 37 | 1243.5 | 296.43 | 0.238 | 406.92 | 2 | 25.561 | 0.8 | 0.26 | 940.27 | WMa,TruStrain™ | 0.5
76 | 2.53 | 37 | 1243.3 | 296.27 | 0.238 | 406.83 | 2 | 25.556 | 0.8 | 0.26 | 940.09 | WMa,TruStrain™ | 0.5
77 | 2.57 | 37 | 1243.5 | 294.64 | 0.237 | 406.76 | 2 | 25.552 | 0.8 | 0.26 | 939.93 | WMa,TruStrain™ | 0.5
78 | 2.6 | 37 | 1241.6 | 293.43 | 0.236 | 406.09 | 2 | 25.511 | 0.8 | 0.26 | 938.41 | WMa,TruStrain™ | 0.5
79 | 2.63 | 37 | 1240.4 | 294.37 | 0.237 | 405.8 | 2 | 25.493 | 0.8 | 0.26 | 937.76 | WMa,TruStrain™ | 0.5
80 | 2.67 | 37 | 1239.4 | 293.48 | 0.237 | 405.41 | 2 | 25.467 | 0.8 | 0.25 | 936.82 | WMa,TruStrain™ | 0.5
81 | 2.7 | 37 | 1238.2 | 290.68 | 0.235 | 404.84 | 2 | 25.431 | 0.8 | 0.25 | 935.46 | WMa,TruStrain™ | 0.5
82 | 2.73 | 37.01 | 1235.9 | 290.02 | 0.235 | 404.08 | 2 | 25.384 | 0.8 | 0.25 | 933.76 | WMa,TruStrain™ | 0.5
83 | 2.77 | 37 | 1232.1 | 293.32 | 0.238 | 403.14 | 2 | 25.327 | 0.8 | 0.25 | 931.64 | WMa,TruStrain™ | 0.5
84 | 2.8 | 37 | 1233.8 | 293.01 | 0.237 | 403.66 | 2 | 25.358 | 0.8 | 0.25 | 932.8 | WMa,TruStrain™ | 0.5
85 | 2.83 | 37 | 1233.3 | 292.51 | 0.237 | 403.46 | 2 | 25.344 | 0.8 | 0.25 | 932.29 | WMa,TruStrain™ | 0.5
86 | 2.87 | 37 | 1233.1 | 293.27 | 0.238 | 403.46 | 2 | 25.344 | 0.8 | 0.25 | 932.29 | WMa,TruStrain™ | 0.5
87 | 2.9 | 37 | 1232.9 | 291.43 | 0.236 | 403.26 | 2 | 25.331 | 0.8 | 0.25 | 931.81 | WMa,TruStrain™ | 0.5
88 | 2.93 | 37 | 1233.1 | 289.15 | 0.234 | 403.15 | 2 | 25.325 | 0.8 | 0.25 | 931.57 | WMa,TruStrain™ | 0.5
89 | 2.97 | 37 | 1233.3 | 289.09 | 0.234 | 403.2 | 2 | 25.33 | 0.8 | 0.25 | 931.75 | WMa,TruStrain™ | 0.5
90 | 3 | 37 | 1230.7 | 289.7 | 0.235 | 402.45 | 2 | 25.284 | 0.8 | 0.25 | 930.06 | WMa,TruStrain™ | 0.5
91 | 3.03 | 37 | 1229.3 | 289.93 | 0.236 | 402.02 | 2 | 25.256 | 0.8 | 0.25 | 929.03 | WMa,TruStrain™ | 0.5
92 | 3.07 | 37 | 1229 | 288.12 | 0.234 | 401.8 | 2 | 25.24 | 0.8 | 0.25 | 928.44 | WMa,TruStrain™ | 0.5
93 | 3.1 | 37 | 1226.5 | 287.88 | 0.235 | 401.03 | 2 | 25.191 | 0.8 | 0.24 | 926.66 | WMa,TruStrain™ | 0.5
94 | 3.13 | 37 | 1226.6 | 288.03 | 0.235 | 401.07 | 2 | 25.195 | 0.8 | 0.24 | 926.79 | WMa,TruStrain™ | 0.5
95 | 3.17 | 37 | 1226.3 | 287.77 | 0.235 | 400.94 | 2 | 25.187 | 0.8 | 0.24 | 926.52 | WMa,TruStrain™ | 0.5
96 | 3.2 | 37 | 1226.6 | 286.73 | 0.234 | 400.97 | 2 | 25.188 | 0.8 | 0.24 | 926.56 | WMa,TruStrain™ | 0.5
97 | 3.23 | 37 | 1227.1 | 285.79 | 0.233 | 401.04 | 2 | 25.193 | 0.8 | 0.24 | 926.72 | WMa,TruStrain™ | 0.5
98 | 3.27 | 37 | 1228 | 285.47 | 0.232 | 401.32 | 2 | 25.21 | 0.8 | 0.24 | 927.36 | WMa,TruStrain™ | 0.5
99 | 3.3 | 37 | 1228.3 | 283.96 | 0.231 | 401.3 | 2 | 25.209 | 0.8 | 0.24 | 927.31 | WMa,TruStrain™ | 0.5
100 | 3.33 | 37 | 1226.4 | 283.21 | 0.231 | 400.65 | 2 | 25.168 | 0.8 | 0.24 | 925.82 | WMa,TruStrain™ | 0.5
101 | 3.37 | 37 | 1225.3 | 283.48 | 0.231 | 400.33 | 2 | 25.149 | 0.8 | 0.24 | 925.11 | WMa,TruStrain™ | 0.5
102 | 3.4 | 37 | 1225.5 | 283.99 | 0.232 | 400.41 | 2 | 25.154 | 0.8 | 0.24 | 925.3 | WMa,TruStrain™ | 0.5
103 | 3.43 | 37 | 1224.2 | 283.35 | 0.231 | 399.97 | 2 | 25.126 | 0.8 | 0.24 | 924.27 | WMa,TruStrain™ | 0.5
104 | 3.47 | 37 | 1220.7 | 282.5 | 0.231 | 398.84 | 2 | 25.054 | 0.8 | 0.24 | 921.63 | WMa,TruStrain™ | 0.5
105 | 3.5 | 37 | 1219.6 | 281.87 | 0.231 | 398.45 | 2 | 25.029 | 0.8 | 0.24 | 920.7 | WMa,TruStrain™ | 0.5
106 | 3.53 | 37 | 1219.4 | 280.35 | 0.23 | 398.26 | 2 | 25.018 | 0.8 | 0.24 | 920.29 | WMa,TruStrain™ | 0.5
107 | 3.57 | 37 | 1219.7 | 279.94 | 0.23 | 398.34 | 2 | 25.023 | 0.8 | 0.24 | 920.49 | WMa,TruStrain™ | 0.5
108 | 3.6 | 37 | 1220.7 | 279.91 | 0.229 | 398.65 | 2 | 25.044 | 0.8 | 0.24 | 921.23 | WMa,TruStrain™ | 0.5
109 | 3.63 | 37 | 1219.7 | 281.2 | 0.231 | 398.41 | 2 | 25.03 | 0.8 | 0.24 | 920.72 | WMa,TruStrain™ | 0.5
110 | 3.67 | 37 | 1218.3 | 282.32 | 0.232 | 398.06 | 2 | 25.007 | 0.8 | 0.24 | 919.89 | WMa,TruStrain™ | 0.5
111 | 3.7 | 37 | 1218.3 | 282.04 | 0.232 | 398.05 | 2 | 25.005 | 0.8 | 0.24 | 919.79 | WMa,TruStrain™ | 0.5
112 | 3.73 | 37 | 1217.1 | 281.03 | 0.231 | 397.61 | 2 | 24.977 | 0.8 | 0.23 | 918.77 | WMa,TruStrain™ | 0.5
113 | 3.77 | 37 | 1215.3 | 280.72 | 0.231 | 397.03 | 2 | 24.94 | 0.8 | 0.23 | 917.43 | WMa,TruStrain™ | 0.5
114 | 3.8 | 37 | 1214.6 | 281.8 | 0.232 | 396.89 | 2 | 24.933 | 0.8 | 0.23 | 917.16 | WMa,TruStrain™ | 0.5
115 | 3.83 | 37 | 1214.1 | 280.96 | 0.231 | 396.68 | 2 | 24.92 | 0.8 | 0.23 | 916.67 | WMa,TruStrain™ | 0.5
116 | 3.87 | 37 | 1213.2 | 278.6 | 0.23 | 396.24 | 2 | 24.891 | 0.8 | 0.23 | 915.62 | WMa,TruStrain™ | 0.5
117 | 3.9 | 37 | 1214 | 276.44 | 0.228 | 396.31 | 2 | 24.895 | 0.8 | 0.23 | 915.77 | WMa,TruStrain™ | 0.5
118 | 3.93 | 37 | 1214.2 | 275.57 | 0.227 | 396.32 | 2 | 24.897 | 0.8 | 0.23 | 915.84 | WMa,TruStrain™ | 0.5
119 | 3.97 | 37 | 1215.8 | 276.42 | 0.227 | 396.89 | 2 | 24.933 | 0.8 | 0.23 | 917.17 | WMa,TruStrain™ | 0.5
120 | 4 | 37 | 1216.7 | 276.98 | 0.228 | 397.21 | 2 | 24.954 | 0.8 | 0.23 | 917.93 | WMa,TruStrain™ | 0.5
121 | 4.03 | 37 | 1214.1 | 278.54 | 0.229 | 396.51 | 2 | 24.91 | 0.8 | 0.23 | 916.31 | WMa,TruStrain™ | 0.5
122 | 4.07 | 37 | 1213 | 277.98 | 0.229 | 396.13 | 2 | 24.884 | 0.8 | 0.23 | 915.37 | WMa,TruStrain™ | 0.5
123 | 4.1 | 37 | 1211.2 | 276.96 | 0.229 | 395.49 | 2 | 24.843 | 0.8 | 0.23 | 913.84 | WMa,TruStrain™ | 0.5
124 | 4.13 | 37.01 | 1211.2 | 276.66 | 0.228 | 395.45 | 2 | 24.841 | 0.8 | 0.23 | 913.78 | WMa,TruStrain™ | 0.5
125 | 4.17 | 37 | 1212.2 | 274.57 | 0.227 | 395.64 | 2 | 24.853 | 0.8 | 0.23 | 914.23 | WMa,TruStrain™ | 0.5
126 | 4.2 | 37 | 1212.5 | 274.24 | 0.226 | 395.7 | 2 | 24.859 | 0.8 | 0.23 | 914.43 | WMa,TruStrain™ | 0.5
127 | 4.23 | 37 | 1210.8 | 275.14 | 0.227 | 395.24 | 2 | 24.831 | 0.8 | 0.23 | 913.41 | WMa,TruStrain™ | 0.5
128 | 4.27 | 37 | 1211.5 | 274.19 | 0.226 | 395.39 | 2 | 24.839 | 0.8 | 0.23 | 913.69 | WMa,TruStrain™ | 0.5
129 | 4.3 | 37 | 1210.6 | 273.09 | 0.226 | 395.04 | 2 | 24.816 | 0.8 | 0.23 | 912.86 | WMa,TruStrain™ | 0.5
130 | 4.33 | 37 | 1208.6 | 275.04 | 0.228 | 394.54 | 2 | 24.785 | 0.8 | 0.23 | 911.73 | WMa,TruStrain™ | 0.5
131 | 4.37 | 37 | 1210.4 | 273.93 | 0.226 | 395.02 | 2 | 24.814 | 0.8 | 0.23 | 912.8 | WMa,TruStrain™ | 0.5
132 | 4.4 | 37 | 1209.6 | 271.71 | 0.225 | 394.62 | 2 | 24.789 | 0.8 | 0.23 | 911.86 | WMa,TruStrain™ | 0.5
133 | 4.43 | 37 | 1207.6 | 272.18 | 0.225 | 394.02 | 2 | 24.753 | 0.8 | 0.23 | 910.54 | WMa,TruStrain™ | 0.5
134 | 4.47 | 37 | 1206.4 | 270.49 | 0.224 | 393.54 | 2 | 24.723 | 0.8 | 0.22 | 909.42 | WMa,TruStrain™ | 0.5
135 | 4.5 | 37 | 1206.5 | 271.28 | 0.225 | 393.63 | 2 | 24.729 | 0.8 | 0.22 | 909.64 | WMa,TruStrain™ | 0.5
136 | 4.53 | 37 | 1206 | 271.99 | 0.226 | 393.52 | 2 | 24.722 | 0.8 | 0.22 | 909.39 | WMa,TruStrain™ | 0.5
137 | 4.57 | 37 | 1206 | 271.05 | 0.225 | 393.47 | 2 | 24.718 | 0.8 | 0.22 | 909.24 | WMa,TruStrain™ | 0.5
138 | 4.6 | 37 | 1202.6 | 271.41 | 0.226 | 392.43 | 2 | 24.652 | 0.8 | 0.22 | 906.83 | WMa,TruStrain™ | 0.5
139 | 4.63 | 37 | 1202.2 | 272.4 | 0.227 | 392.38 | 2 | 24.649 | 0.8 | 0.22 | 906.72 | WMa,TruStrain™ | 0.5
140 | 4.67 | 37 | 1201.7 | 270.75 | 0.225 | 392.11 | 2 | 24.632 | 0.8 | 0.22 | 906.09 | WMa,TruStrain™ | 0.5
141 | 4.7 | 37 | 1201.2 | 270.05 | 0.225 | 391.89 | 2 | 24.618 | 0.8 | 0.22 | 905.58 | WMa,TruStrain™ | 0.5
142 | 4.73 | 37 | 1201 | 269.06 | 0.224 | 391.78 | 2 | 24.611 | 0.8 | 0.22 | 905.33 | WMa,TruStrain™ | 0.5
143 | 4.77 | 37 | 1202.6 | 270.37 | 0.225 | 392.37 | 2 | 24.65 | 0.8 | 0.22 | 906.75 | WMa,TruStrain™ | 0.5
144 | 4.8 | 37 | 1202.1 | 268.53 | 0.223 | 392.06 | 2 | 24.63 | 0.8 | 0.22 | 906 | WMa,TruStrain™ | 0.5
145 | 4.83 | 37 | 1201.1 | 268.39 | 0.223 | 391.76 | 2 | 24.61 | 0.8 | 0.22 | 905.29 | WMa,TruStrain™ | 0.5
146 | 4.87 | 37 | 1200 | 268.56 | 0.224 | 391.42 | 2 | 24.59 | 0.8 | 0.22 | 904.55 | WMa,TruStrain™ | 0.5
147 | 4.9 | 37 | 1198.4 | 269.38 | 0.225 | 390.98 | 2 | 24.562 | 0.8 | 0.22 | 903.5 | WMa,TruStrain™ | 0.5
148 | 4.93 | 37 | 1197.9 | 269.98 | 0.225 | 390.86 | 2 | 24.555 | 0.8 | 0.22 | 903.25 | WMa,TruStrain™ | 0.5
149 | 4.97 | 37 | 1198.4 | 269.69 | 0.225 | 391 | 2 | 24.562 | 0.8 | 0.22 | 903.52 | WMa,TruStrain™ | 0.5
150 | 5 | 37 | 1198.2 | 269.55 | 0.225 | 390.94 | 2 | 24.559 | 0.8 | 0.22 | 903.39 | WMa,TruStrain™ | 0.5
151 | 5.03 | 37 | 1199 | 267.37 | 0.223 | 391.02 | 2 | 24.563 | 0.8 | 0.22 | 903.54 | WMa,TruStrain™ | 0.5
152 | 5.07 | 37 | 1201 | 266.18 | 0.222 | 391.56 | 2 | 24.597 | 0.8 | 0.22 | 904.81 | WMa,TruStrain™ | 0.5
153 | 5.1 | 37 | 1199.8 | 266.97 | 0.223 | 391.25 | 2 | 24.58 | 0.8 | 0.22 | 904.19 | WMa,TruStrain™ | 0.5
154 | 5.13 | 37 | 1198.7 | 267.71 | 0.223 | 390.97 | 2 | 24.563 | 0.8 | 0.22 | 903.55 | WMa,TruStrain™ | 0.5
155 | 5.17 | 37 | 1196.2 | 269.43 | 0.225 | 390.31 | 2 | 24.521 | 0.8 | 0.22 | 902.02 | WMa,TruStrain™ | 0.5
156 | 5.2 | 37 | 1194.9 | 270.54 | 0.226 | 389.97 | 2 | 24.498 | 0.8 | 0.21 | 901.15 | WMa,TruStrain™ | 0.5
157 | 5.23 | 37 | 1195.7 | 270.07 | 0.226 | 390.18 | 2 | 24.509 | 0.8 | 0.21 | 901.57 | WMa,TruStrain™ | 0.5
158 | 5.27 | 37 | 1195.9 | 267.76 | 0.224 | 390.08 | 2 | 24.502 | 0.8 | 0.21 | 901.32 | WMa,TruStrain™ | 0.5
159 | 5.3 | 37 | 1197.1 | 266.06 | 0.222 | 390.36 | 2 | 24.521 | 0.8 | 0.22 | 902.02 | WMa,TruStrain™ | 0.5
160 | 5.33 | 37 | 1195.6 | 266.59 | 0.223 | 389.91 | 2 | 24.496 | 0.8 | 0.21 | 901.08 | WMa,TruStrain™ | 0.5
161 | 5.37 | 37 | 1193.9 | 266.84 | 0.223 | 389.42 | 2 | 24.466 | 0.8 | 0.21 | 899.98 | WMa,TruStrain™ | 0.5
162 | 5.4 | 37 | 1193.5 | 266.84 | 0.224 | 389.28 | 2 | 24.456 | 0.8 | 0.21 | 899.61 | WMa,TruStrain™ | 0.5
163 | 5.43 | 37 | 1193.6 | 267.22 | 0.224 | 389.33 | 2 | 24.458 | 0.8 | 0.21 | 899.67 | WMa,TruStrain™ | 0.5
164 | 5.47 | 37 | 1193.9 | 267.3 | 0.224 | 389.43 | 2 | 24.463 | 0.8 | 0.21 | 899.88 | WMa,TruStrain™ | 0.5
165 | 5.5 | 37 | 1193.8 | 266.33 | 0.223 | 389.33 | 2 | 24.456 | 0.8 | 0.21 | 899.63 | WMa,TruStrain™ | 0.5
166 | 5.53 | 37 | 1191.8 | 265.67 | 0.223 | 388.67 | 2 | 24.416 | 0.8 | 0.21 | 898.16 | WMa,TruStrain™ | 0.5
167 | 5.57 | 37 | 1189.7 | 266.94 | 0.224 | 388.1 | 2 | 24.382 | 0.8 | 0.21 | 896.89 | WMa,TruStrain™ | 0.5
168 | 5.6 | 37 | 1190.1 | 264.95 | 0.223 | 388.1 | 2 | 24.381 | 0.8 | 0.21 | 896.86 | WMa,TruStrain™ | 0.5
169 | 5.63 | 37 | 1189.7 | 264.89 | 0.223 | 387.97 | 2 | 24.373 | 0.8 | 0.21 | 896.55 | WMa,TruStrain™ | 0.5
170 | 5.67 | 37 | 1189.1 | 264.9 | 0.223 | 387.78 | 2 | 24.361 | 0.8 | 0.21 | 896.13 | WMa,TruStrain™ | 0.5
171 | 5.7 | 37 | 1188.4 | 264.28 | 0.222 | 387.51 | 2 | 24.344 | 0.8 | 0.21 | 895.48 | WMa,TruStrain™ | 0.5
172 | 5.73 | 37 | 1187.9 | 265.25 | 0.223 | 387.42 | 2 | 24.338 | 0.8 | 0.21 | 895.28 | WMa,TruStrain™ | 0.5
173 | 5.77 | 37 | 1185.4 | 264.6 | 0.223 | 386.61 | 2 | 24.287 | 0.8 | 0.21 | 893.41 | WMa,TruStrain™ | 0.5
174 | 5.8 | 37 | 1188.2 | 263.7 | 0.222 | 387.41 | 2 | 24.336 | 0.8 | 0.21 | 895.22 | WMa,TruStrain™ | 0.5
175 | 5.83 | 37 | 1188.6 | 262.75 | 0.221 | 387.47 | 2 | 24.341 | 0.8 | 0.21 | 895.39 | WMa,TruStrain™ | 0.5
176 | 5.87 | 37 | 1187.5 | 261.43 | 0.22 | 387.06 | 2 | 24.315 | 0.8 | 0.21 | 894.43 | WMa,TruStrain™ | 0.5
177 | 5.9 | 37 | 1187 | 261.1 | 0.22 | 386.87 | 2 | 24.304 | 0.8 | 0.21 | 894.03 | WMa,TruStrain™ | 0.5
178 | 5.93 | 37 | 1184.9 | 262.09 | 0.221 | 386.27 | 2 | 24.268 | 0.8 | 0.21 | 892.7 | WMa,TruStrain™ | 0.5
179 | 5.97 | 37 | 1180.6 | 264.07 | 0.224 | 385.08 | 2 | 24.192 | 0.8 | 0.21 | 889.92 | WMa,TruStrain™ | 0.5
180 | 6 | 37 | 1180.9 | 263.47 | 0.223 | 385.15 | 2 | 24.194 | 0.8 | 0.21 | 890 | WMa,TruStrain™ | 0.5
181 | 6.03 | 37 | 1182.8 | 262.45 | 0.222 | 385.66 | 2 | 24.225 | 0.8 | 0.21 | 891.13 | WMa,TruStrain™ | 0.5
182 | 6.07 | 37 | 1183.7 | 260.88 | 0.22 | 385.83 | 2 | 24.237 | 0.8 | 0.21 | 891.55 | WMa,TruStrain™ | 0.5
183 | 6.1 | 37 | 1183.2 | 261.48 | 0.221 | 385.72 | 2 | 24.232 | 0.8 | 0.21 | 891.37 | WMa,TruStrain™ | 0.5
184 | 6.13 | 37 | 1183.2 | 261.9 | 0.221 | 385.72 | 2 | 24.233 | 0.8 | 0.21 | 891.42 | WMa,TruStrain™ | 0.5
185 | 6.17 | 37 | 1184.6 | 261.29 | 0.221 | 386.13 | 2 | 24.258 | 0.8 | 0.21 | 892.32 | WMa,TruStrain™ | 0.5
186 | 6.2 | 37 | 1182.2 | 261.72 | 0.221 | 385.42 | 2 | 24.213 | 0.8 | 0.21 | 890.68 | WMa,TruStrain™ | 0.5
187 | 6.23 | 37 | 1181.5 | 262.56 | 0.222 | 385.26 | 2 | 24.202 | 0.8 | 0.21 | 890.28 | WMa,TruStrain™ | 0.5
188 | 6.27 | 37 | 1182.1 | 263.73 | 0.223 | 385.54 | 2 | 24.219 | 0.8 | 0.21 | 890.91 | WMa,TruStrain™ | 0.5
189 | 6.3 | 37 | 1184.4 | 262.18 | 0.221 | 386.14 | 2 | 24.257 | 0.8 | 0.21 | 892.28 | WMa,TruStrain™ | 0.5
190 | 6.33 | 37 | 1181.7 | 262.82 | 0.222 | 385.32 | 2 | 24.206 | 0.8 | 0.2 | 890.43 | WMa,TruStrain™ | 0.5
191 | 6.37 | 37 | 1182 | 261.86 | 0.222 | 385.36 | 2 | 24.209 | 0.8 | 0.2 | 890.52 | WMa,TruStrain™ | 0.5
192 | 6.4 | 37 | 1181.5 | 260.41 | 0.22 | 385.12 | 2 | 24.194 | 0.8 | 0.2 | 889.96 | WMa,TruStrain™ | 0.5
193 | 6.43 | 37 | 1181 | 260.49 | 0.221 | 384.96 | 2 | 24.184 | 0.8 | 0.2 | 889.61 | WMa,TruStrain™ | 0.5
194 | 6.47 | 37 | 1179.2 | 260.46 | 0.221 | 384.39 | 2 | 24.148 | 0.8 | 0.2 | 888.29 | WMa,TruStrain™ | 0.5
195 | 6.5 | 37 | 1180.6 | 260.17 | 0.22 | 384.81 | 2 | 24.174 | 0.8 | 0.2 | 889.26 | WMa,TruStrain™ | 0.5
196 | 6.53 | 37 | 1179.4 | 259.74 | 0.22 | 384.41 | 2 | 24.149 | 0.8 | 0.2 | 888.31 | WMa,TruStrain™ | 0.5
197 | 6.57 | 37 | 1178.2 | 256.88 | 0.218 | 383.84 | 2 | 24.112 | 0.8 | 0.2 | 886.97 | WMa,TruStrain™ | 0.5
198 | 6.6 | 37 | 1177.4 | 257.09 | 0.218 | 383.62 | 2 | 24.099 | 0.8 | 0.2 | 886.48 | WMa,TruStrain™ | 0.5
199 | 6.63 | 37 | 1177.5 | 258.6 | 0.22 | 383.75 | 2 | 24.109 | 0.8 | 0.2 | 886.86 | WMa,TruStrain™ | 0.5
200 | 6.67 | 37 | 1177 | 257.83 | 0.219 | 383.52 | 2 | 24.094 | 0.8 | 0.2 | 886.3 | WMa,TruStrain™ | 0.5
201 | 6.7 | 37 | 1178.6 | 256.42 | 0.218 | 383.94 | 2 | 24.119 | 0.8 | 0.2 | 887.2 | WMa,TruStrain™ | 0.5
202 | 6.73 | 37 | 1178 | 257.71 | 0.219 | 383.83 | 2 | 24.113 | 0.8 | 0.2 | 887 | WMa,TruStrain™ | 0.5
203 | 6.77 | 37 | 1175.2 | 258.35 | 0.22 | 383.02 | 2 | 24.062 | 0.8 | 0.2 | 885.14 | WMa,TruStrain™ | 0.5
204 | 6.8 | 37 | 1175.2 | 257.71 | 0.219 | 382.96 | 2 | 24.058 | 0.8 | 0.2 | 884.98 | WMa,TruStrain™ | 0.5
205 | 6.83 | 37 | 1175.4 | 257.02 | 0.219 | 382.98 | 2 | 24.059 | 0.8 | 0.2 | 885.01 | WMa,TruStrain™ | 0.5
206 | 6.87 | 37 | 1174.8 | 256.5 | 0.218 | 382.77 | 2 | 24.046 | 0.8 | 0.2 | 884.53 | WMa,TruStrain™ | 0.5
207 | 6.9 | 37 | 1174.3 | 257.16 | 0.219 | 382.65 | 2 | 24.039 | 0.8 | 0.2 | 884.27 | WMa,TruStrain™ | 0.5
208 | 6.93 | 37 | 1174.4 | 256.51 | 0.218 | 382.64 | 2 | 24.039 | 0.8 | 0.2 | 884.28 | WMa,TruStrain™ | 0.5
209 | 6.97 | 37 | 1172 | 257.65 | 0.22 | 381.96 | 2 | 23.996 | 0.8 | 0.2 | 882.69 | WMa,TruStrain™ | 0.5
210 | 7 | 37 | 1172.5 | 257.99 | 0.22 | 382.13 | 2 | 24.006 | 0.8 | 0.2 | 883.06 | WMa,TruStrain™ | 0.5
211 | 7.03 | 37 | 1173.7 | 257.09 | 0.219 | 382.47 | 2 | 24.026 | 0.8 | 0.2 | 883.81 | WMa,TruStrain™ | 0.5
212 | 7.07 | 37 | 1173.9 | 257.7 | 0.22 | 382.55 | 2 | 24.032 | 0.8 | 0.2 | 884.03 | WMa,TruStrain™ | 0.5
213 | 7.1 | 37 | 1175.1 | 255.77 | 0.218 | 382.8 | 2 | 24.047 | 0.8 | 0.2 | 884.58 | WMa,TruStrain™ | 0.5
214 | 7.13 | 37 | 1174 | 254.69 | 0.217 | 382.4 | 2 | 24.023 | 0.8 | 0.2 | 883.68 | WMa,TruStrain™ | 0.5
215 | 7.17 | 37 | 1173.1 | 253.9 | 0.216 | 382.06 | 2 | 24.002 | 0.8 | 0.2 | 882.92 | WMa,TruStrain™ | 0.5
216 | 7.2 | 37 | 1174.7 | 254.12 | 0.216 | 382.56 | 2 | 24.034 | 0.8 | 0.2 | 884.08 | WMa,TruStrain™ | 0.5
217 | 7.23 | 37 | 1174.6 | 254.98 | 0.217 | 382.6 | 2 | 24.037 | 0.8 | 0.2 | 884.2 | WMa,TruStrain™ | 0.5
218 | 7.27 | 37 | 1172.8 | 255.83 | 0.218 | 382.09 | 2 | 24.004 | 0.8 | 0.2 | 882.99 | WMa,TruStrain™ | 0.5
219 | 7.3 | 37 | 1173.8 | 254.61 | 0.217 | 382.31 | 2 | 24.016 | 0.8 | 0.2 | 883.44 | WMa,TruStrain™ | 0.5
220 | 7.33 | 37 | 1172.4 | 255.34 | 0.218 | 381.94 | 2 | 23.993 | 0.8 | 0.2 | 882.6 | WMa,TruStrain™ | 0.5
221 | 7.37 | 37 | 1174 | 253.74 | 0.216 | 382.33 | 2 | 24.018 | 0.8 | 0.2 | 883.49 | WMa,TruStrain™ | 0.5
222 | 7.4 | 37 | 1175.7 | 253.9 | 0.216 | 382.85 | 2 | 24.051 | 0.8 | 0.2 | 884.74 | WMa,TruStrain™ | 0.5
223 | 7.43 | 37 | 1174 | 255.09 | 0.217 | 382.41 | 2 | 24.025 | 0.8 | 0.2 | 883.77 | WMa,TruStrain™ | 0.5
224 | 7.47 | 37 | 1173.3 | 256.05 | 0.218 | 382.26 | 2 | 24.016 | 0.8 | 0.2 | 883.41 | WMa,TruStrain™ | 0.5
225 | 7.5 | 37 | 1172.1 | 257.01 | 0.219 | 381.96 | 2 | 23.995 | 0.8 | 0.2 | 882.66 | WMa,TruStrain™ | 0.5
226 | 7.53 | 37 | 1174.8 | 255.14 | 0.217 | 382.65 | 2 | 24.037 | 0.8 | 0.2 | 884.2 | WMa,TruStrain™ | 0.5
227 | 7.57 | 37 | 1174.7 | 253.69 | 0.216 | 382.55 | 2 | 24.031 | 0.8 | 0.19 | 883.97 | WMa,TruStrain™ | 0.5
228 | 7.6 | 37 | 1172.7 | 252.29 | 0.215 | 381.81 | 2 | 23.985 | 0.8 | 0.19 | 882.3 | WMa,TruStrain™ | 0.5
229 | 7.63 | 37 | 1174.2 | 251.06 | 0.214 | 382.22 | 2 | 24.012 | 0.8 | 0.19 | 883.3 | WMa,TruStrain™ | 0.5
230 | 7.67 | 37 | 1172.1 | 252.58 | 0.215 | 381.66 | 2 | 23.979 | 0.8 | 0.19 | 882.06 | WMa,TruStrain™ | 0.5
231 | 7.7 | 37 | 1172.3 | 252.85 | 0.216 | 381.72 | 2 | 23.982 | 0.8 | 0.19 | 882.17 | WMa,TruStrain™ | 0.5
232 | 7.73 | 37 | 1171.3 | 251.27 | 0.215 | 381.31 | 2 | 23.954 | 0.8 | 0.19 | 881.14 | WMa,TruStrain™ | 0.5
233 | 7.77 | 37 | 1172.5 | 251.94 | 0.215 | 381.73 | 2 | 23.98 | 0.8 | 0.19 | 882.1 | WMa,TruStrain™ | 0.5
234 | 7.8 | 37 | 1172.7 | 252.15 | 0.215 | 381.81 | 2 | 23.986 | 0.8 | 0.19 | 882.31 | WMa,TruStrain™ | 0.5
235 | 7.83 | 37 | 1171.5 | 251.9 | 0.215 | 381.41 | 2 | 23.961 | 0.8 | 0.19 | 881.41 | WMa,TruStrain™ | 0.5
236 | 7.87 | 37 | 1172.4 | 252.7 | 0.216 | 381.77 | 2 | 23.984 | 0.8 | 0.19 | 882.25 | WMa,TruStrain™ | 0.5
237 | 7.9 | 37 | 1173.1 | 253.32 | 0.216 | 382.01 | 2 | 23.999 | 0.8 | 0.19 | 882.8 | WMa,TruStrain™ | 0.5
238 | 7.93 | 37 | 1173.6 | 252.29 | 0.215 | 382.11 | 2 | 24.005 | 0.8 | 0.19 | 883.01 | WMa,TruStrain™ | 0.5
239 | 7.97 | 37 | 1174 | 251.11 | 0.214 | 382.15 | 2 | 24.007 | 0.8 | 0.19 | 883.09 | WMa,TruStrain™ | 0.5
240 | 8 | 37 | 1171.8 | 251.73 | 0.215 | 381.5 | 2 | 23.967 | 0.8 | 0.19 | 881.63 | WMa,TruStrain™ | 0.5
241 | 8.03 | 37 | 1170.9 | 253.65 | 0.217 | 381.36 | 2 | 23.959 | 0.8 | 0.19 | 881.32 | WMa,TruStrain™ | 0.5
242 | 8.07 | 37 | 1171.7 | 252.75 | 0.216 | 381.56 | 2 | 23.97 | 0.8 | 0.19 | 881.73 | WMa,TruStrain™ | 0.5
243 | 8.1 | 37 | 1172.9 | 252 | 0.215 | 381.88 | 2 | 23.989 | 0.8 | 0.19 | 882.45 | WMa,TruStrain™ | 0.5
244 | 8.13 | 37 | 1171.7 | 249.93 | 0.213 | 381.35 | 2 | 23.956 | 0.8 | 0.19 | 881.23 | WMa,TruStrain™ | 0.5
245 | 8.17 | 37 | 1171.2 | 251.76 | 0.215 | 381.34 | 2 | 23.957 | 0.8 | 0.19 | 881.27 | WMa,TruStrain™ | 0.5
246 | 8.2 | 37 | 1168.2 | 251.81 | 0.216 | 380.37 | 2 | 23.897 | 0.8 | 0.19 | 879.07 | WMa,TruStrain™ | 0.5
247 | 8.23 | 37 | 1169.8 | 252.36 | 0.216 | 380.91 | 2 | 23.93 | 0.8 | 0.19 | 880.25 | WMa,TruStrain™ | 0.5
248 | 8.27 | 37 | 1169.9 | 252.1 | 0.215 | 380.93 | 2 | 23.93 | 0.8 | 0.19 | 880.27 | WMa,TruStrain™ | 0.5
249 | 8.3 | 37 | 1170.7 | 252.01 | 0.215 | 381.19 | 2 | 23.947 | 0.8 | 0.19 | 880.87 | WMa,TruStrain™ | 0.5
250 | 8.33 | 37 | 1172 | 252.55 | 0.215 | 381.61 | 2 | 23.973 | 0.8 | 0.19 | 881.87 | WMa,TruStrain™ | 0.5
251 | 8.37 | 37 | 1170.8 | 250.83 | 0.214 | 381.15 | 2 | 23.944 | 0.8 | 0.19 | 880.78 | WMa,TruStrain™ | 0.5
252 | 8.4 | 37 | 1170.9 | 250.4 | 0.214 | 381.13 | 2 | 23.944 | 0.8 | 0.19 | 880.77 | WMa,TruStrain™ | 0.5
253 | 8.43 | 37 | 1169.6 | 251.04 | 0.215 | 380.78 | 2 | 23.922 | 0.8 | 0.19 | 879.97 | WMa,TruStrain™ | 0.5
254 | 8.47 | 37 | 1171.2 | 251.74 | 0.215 | 381.33 | 2 | 23.957 | 0.8 | 0.19 | 881.25 | WMa,TruStrain™ | 0.5
255 | 8.5 | 37 | 1171.4 | 251.5 | 0.215 | 381.37 | 2 | 23.958 | 0.8 | 0.19 | 881.3 | WMa,TruStrain™ | 0.5
256 | 8.53 | 37 | 1172.8 | 251.86 | 0.215 | 381.82 | 2 | 23.987 | 0.8 | 0.19 | 882.35 | WMa,TruStrain™ | 0.5
257 | 8.57 | 37 | 1172.1 | 251.83 | 0.215 | 381.61 | 2 | 23.973 | 0.8 | 0.19 | 881.84 | WMa,TruStrain™ | 0.5
258 | 8.6 | 37 | 1172.1 | 250.05 | 0.213 | 381.48 | 2 | 23.964 | 0.8 | 0.19 | 881.53 | WMa,TruStrain™ | 0.5
259 | 8.63 | 37 | 1171.6 | 249.14 | 0.213 | 381.28 | 2 | 23.953 | 0.8 | 0.19 | 881.11 | WMa,TruStrain™ | 0.5
260 | 8.67 | 37 | 1169.5 | 250.15 | 0.214 | 380.69 | 2 | 23.916 | 0.8 | 0.19 | 879.77 | WMa,TruStrain™ | 0.5
261 | 8.7 | 37 | 1169.6 | 249.34 | 0.213 | 380.67 | 2 | 23.915 | 0.8 | 0.19 | 879.72 | WMa,TruStrain™ | 0.5
262 | 8.73 | 37 | 1168.6 | 249.46 | 0.213 | 380.37 | 2 | 23.896 | 0.8 | 0.19 | 879.01 | WMa,TruStrain™ | 0.5
263 | 8.77 | 37 | 1167.6 | 249.36 | 0.214 | 380.05 | 2 | 23.875 | 0.8 | 0.19 | 878.24 | WMa,TruStrain™ | 0.5
264 | 8.8 | 37 | 1165.8 | 249.69 | 0.214 | 379.51 | 2 | 23.842 | 0.8 | 0.19 | 877.03 | WMa,TruStrain™ | 0.5
265 | 8.83 | 37 | 1166.8 | 250.98 | 0.215 | 379.89 | 2 | 23.865 | 0.8 | 0.19 | 877.88 | WMa,TruStrain™ | 0.5
266 | 8.87 | 37 | 1169.8 | 250.43 | 0.214 | 380.79 | 2 | 23.922 | 0.8 | 0.19 | 879.97 | WMa,TruStrain™ | 0.5
267 | 8.9 | 37 | 1169.6 | 250.51 | 0.214 | 380.75 | 2 | 23.919 | 0.8 | 0.19 | 879.86 | WMa,TruStrain™ | 0.5
268 | 8.93 | 37 | 1171.8 | 250.58 | 0.214 | 381.43 | 2 | 23.962 | 0.8 | 0.19 | 881.44 | WMa,TruStrain™ | 0.5
269 | 8.97 | 37 | 1171.8 | 250.6 | 0.214 | 381.44 | 2 | 23.963 | 0.8 | 0.19 | 881.49 | WMa,TruStrain™ | 0.5
270 | 9 | 37 | 1172.3 | 248.05 | 0.212 | 381.43 | 2 | 23.962 | 0.8 | 0.19 | 881.43 | WMa,TruStrain™ | 0.5
271 | 9.03 | 37 | 1171.9 | 247.98 | 0.212 | 381.28 | 2 | 23.953 | 0.8 | 0.19 | 881.12 | WMa,TruStrain™ | 0.5
272 | 9.07 | 37 | 1171.2 | 248.77 | 0.212 | 381.13 | 2 | 23.944 | 0.8 | 0.19 | 880.79 | WMa,TruStrain™ | 0.5
273 | 9.1 | 37 | 1174.3 | 248.59 | 0.212 | 382.06 | 2 | 24.002 | 0.8 | 0.19 | 882.92 | WMa,TruStrain™ | 0.5
274 | 9.13 | 37 | 1174.9 | 248.48 | 0.211 | 382.25 | 2 | 24.014 | 0.8 | 0.19 | 883.36 | WMa,TruStrain™ | 0.5
275 | 9.17 | 37 | 1174 | 247.01 | 0.21 | 381.89 | 2 | 23.99 | 0.8 | 0.19 | 882.48 | WMa,TruStrain™ | 0.5
276 | 9.2 | 37 | 1173.6 | 248.14 | 0.211 | 381.82 | 2 | 23.987 | 0.8 | 0.19 | 882.37 | WMa,TruStrain™ | 0.5
277 | 9.23 | 37 | 1174.1 | 248.89 | 0.212 | 382.02 | 2 | 24 | 0.8 | 0.19 | 882.85 | WMa,TruStrain™ | 0.5
278 | 9.27 | 37 | 1172.5 | 248.8 | 0.212 | 381.52 | 2 | 23.969 | 0.8 | 0.19 | 881.68 | WMa,TruStrain™ | 0.5
279 | 9.3 | 37 | 1172.7 | 249.33 | 0.213 | 381.62 | 2 | 23.974 | 0.8 | 0.19 | 881.88 | WMa,TruStrain™ | 0.5
280 | 9.33 | 37 | 1173.5 | 248.51 | 0.212 | 381.82 | 2 | 23.986 | 0.8 | 0.19 | 882.33 | WMa,TruStrain™ | 0.5
281 | 9.37 | 37 | 1174.1 | 248.55 | 0.212 | 382.01 | 2 | 23.998 | 0.8 | 0.19 | 882.77 | WMa,TruStrain™ | 0.5
282 | 9.4 | 37 | 1171.2 | 249.73 | 0.213 | 381.17 | 2 | 23.947 | 0.8 | 0.19 | 880.88 | WMa,TruStrain™ | 0.5
283 | 9.43 | 37 | 1170.9 | 249.21 | 0.213 | 381.04 | 2 | 23.938 | 0.8 | 0.19 | 880.57 | WMa,TruStrain™ | 0.5
284 | 9.47 | 37 | 1171.9 | 250.01 | 0.213 | 381.41 | 2 | 23.961 | 0.8 | 0.19 | 881.42 | WMa,TruStrain™ | 0.5
285 | 9.5 | 37 | 1172 | 250.96 | 0.214 | 381.53 | 2 | 23.968 | 0.8 | 0.19 | 881.68 | WMa,TruStrain™ | 0.5
286 | 9.53 | 37 | 1171.9 | 250.64 | 0.214 | 381.46 | 2 | 23.964 | 0.8 | 0.18 | 881.51 | WMa,TruStrain™ | 0.5
287 | 9.57 | 37 | 1170.4 | 249.3 | 0.213 | 380.91 | 2 | 23.929 | 0.8 | 0.18 | 880.22 | WMa,TruStrain™ | 0.5
288 | 9.6 | 37 | 1168.9 | 249.68 | 0.214 | 380.45 | 2 | 23.901 | 0.8 | 0.18 | 879.21 | WMa,TruStrain™ | 0.5
289 | 9.63 | 37 | 1166.5 | 249.22 | 0.214 | 379.7 | 2 | 23.854 | 0.8 | 0.18 | 877.46 | WMa,TruStrain™ | 0.5
290 | 9.67 | 37 | 1164.4 | 248.36 | 0.213 | 378.98 | 2 | 23.809 | 0.8 | 0.18 | 875.8 | WMa,TruStrain™ | 0.5
291 | 9.7 | 37 | 1163.6 | 246.86 | 0.212 | 378.63 | 2 | 23.786 | 0.8 | 0.18 | 874.97 | WMa,TruStrain™ | 0.5
292 | 9.73 | 37 | 1163.1 | 247.25 | 0.213 | 378.49 | 2 | 23.778 | 0.8 | 0.18 | 874.68 | WMa,TruStrain™ | 0.5
293 | 9.77 | 37 | 1164.5 | 247.57 | 0.213 | 378.97 | 2 | 23.808 | 0.8 | 0.18 | 875.77 | WMa,TruStrain™ | 0.5
294 | 9.8 | 37 | 1167.1 | 248.18 | 0.213 | 379.82 | 2 | 23.862 | 0.8 | 0.18 | 877.75 | WMa,TruStrain™ | 0.5
295 | 9.83 | 37 | 1166.8 | 247.9 | 0.212 | 379.7 | 2 | 23.854 | 0.8 | 0.18 | 877.46 | WMa,TruStrain™ | 0.5
296 | 9.87 | 37 | 1165.7 | 248.29 | 0.213 | 379.38 | 2 | 23.833 | 0.8 | 0.18 | 876.72 | WMa,TruStrain™ | 0.5
297 | 9.9 | 37 | 1165.2 | 247.43 | 0.212 | 379.16 | 2 | 23.819 | 0.8 | 0.18 | 876.19 | WMa,TruStrain™ | 0.5
298 | 9.93 | 37 | 1163.2 | 247.09 | 0.212 | 378.53 | 2 | 23.78 | 0.8 | 0.18 | 874.76 | WMa,TruStrain™ | 0.5
299 | 9.97 | 37 | 1161.4 | 247.56 | 0.213 | 377.99 | 2 | 23.746 | 0.8 | 0.18 | 873.51 | WMa,TruStrain™ | 0.5
300 | 10 | 37 | 1164.7 | 246.62 | 0.212 | 378.95 | 2 | 23.806 | 0.8 | 0.18 | 875.72 | WMa,TruStrain™ | 0.5
Test: | Panc-1:PSCs:BME_with TGF-B1_day 21_plate 2
Result: | G' and G'' Curves
Interval: | 1
Point No. | Time | Temperature | Storage Modulus | Loss Modulus | Loss Factor | Complex Viscosity | Shear Strain | Shear Stress | Gap | Normal Force | Torque | Status | Frequency
Fundamental
| [min] | [°C] | [Pa] | [Pa] | [1] | [Pa·s] | [%] | [Pa] | [mm] | [N] | [µN·m] |  | [Hz]
1 | 0.0333 | 37 | 700.42 | 277.62 | 0.396 | 239.82 | 1.63 | 12.264 | 0.8 | 0.11 | 451.14 | WMa,TruStrain™ | 0.5
2 | 0.0667 | 37 | 787.12 | 270.29 | 0.343 | 264.91 | 2.06 | 17.176 | 0.8 | 0.11 | 631.84 | WMa,TruStrain™ | 0.5
3 | 0.1 | 37 | 793.12 | 264.61 | 0.334 | 266.14 | 2.07 | 17.276 | 0.8 | 0.11 | 635.51 | WMa,TruStrain™ | 0.5
4 | 0.133 | 37 | 800.23 | 257.34 | 0.322 | 267.57 | 2.02 | 17.01 | 0.8 | 0.11 | 625.72 | WMa,TruStrain™ | 0.5
5 | 0.167 | 37 | 807.33 | 252.38 | 0.313 | 269.24 | 1.98 | 16.78 | 0.8 | 0.11 | 617.25 | WMa,TruStrain™ | 0.5
6 | 0.2 | 37 | 815.27 | 247.72 | 0.304 | 271.22 | 1.97 | 16.78 | 0.8 | 0.11 | 617.25 | WMa,TruStrain™ | 0.5
7 | 0.233 | 37 | 820.51 | 244.4 | 0.298 | 272.52 | 1.98 | 16.95 | 0.8 | 0.11 | 623.52 | WMa,TruStrain™ | 0.5
8 | 0.267 | 37 | 820.76 | 242.82 | 0.296 | 272.45 | 2 | 17.116 | 0.8 | 0.11 | 629.61 | WMa,TruStrain™ | 0.5
9 | 0.3 | 37 | 816.63 | 243.53 | 0.298 | 271.25 | 2.01 | 17.152 | 0.8 | 0.11 | 630.94 | WMa,TruStrain™ | 0.5
10 | 0.333 | 37 | 818.41 | 242.95 | 0.297 | 271.74 | 2.01 | 17.184 | 0.8 | 0.11 | 632.12 | WMa,TruStrain™ | 0.5
11 | 0.367 | 37 | 818.08 | 244.04 | 0.298 | 271.74 | 2 | 17.116 | 0.8 | 0.11 | 629.6 | WMa,TruStrain™ | 0.5
12 | 0.4 | 37 | 821.86 | 244.3 | 0.297 | 272.92 | 2 | 17.118 | 0.8 | 0.11 | 629.67 | WMa,TruStrain™ | 0.5
13 | 0.433 | 37 | 825.46 | 241.19 | 0.292 | 273.74 | 1.99 | 17.14 | 0.8 | 0.11 | 630.5 | WMa,TruStrain™ | 0.5
14 | 0.467 | 37 | 824.81 | 236.56 | 0.287 | 273.13 | 2 | 17.12 | 0.8 | 0.11 | 629.75 | WMa,TruStrain™ | 0.5
15 | 0.5 | 37 | 822.9 | 236.42 | 0.287 | 272.53 | 2 | 17.12 | 0.8 | 0.11 | 629.77 | WMa,TruStrain™ | 0.5
16 | 0.533 | 37 | 825.3 | 237.51 | 0.288 | 273.36 | 2 | 17.198 | 0.8 | 0.11 | 632.64 | WMa,TruStrain™ | 0.5
17 | 0.567 | 37 | 828.97 | 238.55 | 0.288 | 274.58 | 2 | 17.277 | 0.8 | 0.11 | 635.53 | WMa,TruStrain™ | 0.5
18 | 0.6 | 37 | 828.8 | 236.82 | 0.286 | 274.37 | 2 | 17.248 | 0.8 | 0.11 | 634.46 | WMa,TruStrain™ | 0.5
19 | 0.633 | 37 | 830.45 | 235.65 | 0.284 | 274.78 | 2 | 17.256 | 0.8 | 0.11 | 634.77 | WMa,TruStrain™ | 0.5
20 | 0.667 | 37 | 833.13 | 234.7 | 0.282 | 275.51 | 2 | 17.296 | 0.8 | 0.11 | 636.23 | WMa,TruStrain™ | 0.5
21 | 0.7 | 37 | 833.32 | 234.1 | 0.281 | 275.52 | 2 | 17.302 | 0.8 | 0.11 | 636.44 | WMa,TruStrain™ | 0.5
22 | 0.733 | 37 | 833.79 | 231.23 | 0.277 | 275.42 | 2 | 17.302 | 0.8 | 0.11 | 636.47 | WMa,TruStrain™ | 0.5
23 | 0.767 | 37 | 833.8 | 230.94 | 0.277 | 275.4 | 2 | 17.307 | 0.8 | 0.11 | 636.65 | WMa,TruStrain™ | 0.5
24 | 0.8 | 37 | 835.82 | 231.38 | 0.277 | 276.05 | 2 | 17.35 | 0.8 | 0.11 | 638.21 | WMa,TruStrain™ | 0.5
25 | 0.833 | 37 | 834.26 | 231.88 | 0.278 | 275.62 | 2 | 17.319 | 0.8 | 0.11 | 637.09 | WMa,TruStrain™ | 0.5
26 | 0.867 | 37 | 835.42 | 230.49 | 0.276 | 275.86 | 2 | 17.33 | 0.8 | 0.11 | 637.48 | WMa,TruStrain™ | 0.5
27 | 0.9 | 37 | 835.69 | 232.49 | 0.278 | 276.11 | 2 | 17.344 | 0.8 | 0.11 | 638 | WMa,TruStrain™ | 0.5
28 | 0.933 | 37 | 837.6 | 231.04 | 0.276 | 276.57 | 2 | 17.373 | 0.8 | 0.11 | 639.08 | WMa,TruStrain™ | 0.5
29 | 0.967 | 37 | 836.55 | 228.25 | 0.273 | 276.01 | 2 | 17.339 | 0.8 | 0.11 | 637.83 | WMa,TruStrain™ | 0.5
30 | 1 | 37 | 838.17 | 227.93 | 0.272 | 276.49 | 2 | 17.372 | 0.8 | 0.11 | 639.02 | WMa,TruStrain™ | 0.5
31 | 1.03 | 37 | 828.8 | 227.64 | 0.275 | 273.59 | 2 | 17.194 | 0.8 | 0.11 | 632.47 | WMa,TruStrain™ | 0.5
32 | 1.07 | 37 | 796.19 | 245.55 | 0.308 | 265.21 | 2 | 16.668 | 0.8 | 0.11 | 613.12 | WMa,TruStrain™ | 0.5
33 | 1.1 | 37 | 817.51 | 241.24 | 0.295 | 271.31 | 2 | 17.043 | 0.8 | 0.11 | 626.92 | WMa,TruStrain™ | 0.5
34 | 1.13 | 37 | 828.14 | 237.68 | 0.287 | 274.25 | 2 | 17.223 | 0.8 | 0.11 | 633.56 | WMa,TruStrain™ | 0.5
35 | 1.17 | 37 | 831.9 | 235.66 | 0.283 | 275.22 | 2 | 17.287 | 0.8 | 0.11 | 635.9 | WMa,TruStrain™ | 0.5
36 | 1.2 | 37 | 835.88 | 232.91 | 0.279 | 276.21 | 2 | 17.352 | 0.8 | 0.11 | 638.31 | WMa,TruStrain™ | 0.5
37 | 1.23 | 37 | 838.21 | 230.78 | 0.275 | 276.74 | 2 | 17.389 | 0.8 | 0.11 | 639.65 | WMa,TruStrain™ | 0.5
38 | 1.27 | 37 | 839.11 | 231.31 | 0.276 | 277.06 | 2 | 17.41 | 0.8 | 0.11 | 640.44 | WMa,TruStrain™ | 0.5
39 | 1.3 | 37 | 835.65 | 232.64 | 0.278 | 276.11 | 2 | 17.35 | 0.8 | 0.11 | 638.21 | WMa,TruStrain™ | 0.5
40 | 1.33 | 37 | 837.29 | 229.32 | 0.274 | 276.33 | 2 | 17.359 | 0.8 | 0.11 | 638.57 | WMa,TruStrain™ | 0.5
41 | 1.37 | 37 | 838.72 | 229.59 | 0.274 | 276.79 | 2 | 17.388 | 0.8 | 0.11 | 639.61 | WMa,TruStrain™ | 0.5
42 | 1.4 | 37 | 836.91 | 231.01 | 0.276 | 276.36 | 2 | 17.362 | 0.8 | 0.11 | 638.67 | WMa,TruStrain™ | 0.5
43 | 1.43 | 37 | 837.39 | 231.77 | 0.277 | 276.57 | 2 | 17.376 | 0.8 | 0.11 | 639.18 | WMa,TruStrain™ | 0.5
44 | 1.47 | 37 | 839.34 | 231.63 | 0.276 | 277.16 | 2 | 17.413 | 0.8 | 0.11 | 640.55 | WMa,TruStrain™ | 0.5
45 | 1.5 | 37 | 839.98 | 227.89 | 0.271 | 277.04 | 2 | 17.405 | 0.8 | 0.11 | 640.23 | WMa,TruStrain™ | 0.5
46 | 1.53 | 37 | 840.86 | 228.64 | 0.272 | 277.37 | 2 | 17.427 | 0.8 | 0.11 | 641.04 | WMa,TruStrain™ | 0.5
47 | 1.57 | 37 | 839.92 | 229.52 | 0.273 | 277.16 | 2 | 17.414 | 0.8 | 0.11 | 640.57 | WMa,TruStrain™ | 0.5
48 | 1.6 | 37 | 839.64 | 227.99 | 0.272 | 276.94 | 2 | 17.399 | 0.8 | 0.11 | 640.03 | WMa,TruStrain™ | 0.5
49 | 1.63 | 37 | 838.22 | 230.02 | 0.274 | 276.68 | 2 | 17.383 | 0.8 | 0.11 | 639.43 | WMa,TruStrain™ | 0.5
50 | 1.67 | 37 | 839.67 | 229.89 | 0.274 | 277.11 | 2 | 17.41 | 0.8 | 0.11 | 640.41 | WMa,TruStrain™ | 0.5
51 | 1.7 | 37 | 840.66 | 228.64 | 0.272 | 277.31 | 2 | 17.422 | 0.8 | 0.11 | 640.86 | WMa,TruStrain™ | 0.5
52 | 1.73 | 37 | 839.48 | 229.53 | 0.273 | 277.02 | 2 | 17.404 | 0.8 | 0.11 | 640.21 | WMa,TruStrain™ | 0.5
53 | 1.77 | 37 | 842.46 | 229.79 | 0.273 | 277.96 | 2 | 17.464 | 0.8 | 0.11 | 642.4 | WMa,TruStrain™ | 0.5
54 | 1.8 | 37 | 842.77 | 229.35 | 0.272 | 278.02 | 2 | 17.467 | 0.8 | 0.11 | 642.53 | WMa,TruStrain™ | 0.5
55 | 1.83 | 37 | 841.8 | 229.04 | 0.272 | 277.7 | 2 | 17.447 | 0.8 | 0.11 | 641.78 | WMa,TruStrain™ | 0.5
56 | 1.87 | 37 | 842.7 | 227.8 | 0.27 | 277.87 | 2 | 17.456 | 0.8 | 0.11 | 642.14 | WMa,TruStrain™ | 0.5
57 | 1.9 | 37 | 845.55 | 226.34 | 0.268 | 278.62 | 2 | 17.504 | 0.8 | 0.11 | 643.89 | WMa,TruStrain™ | 0.5
58 | 1.93 | 37 | 845.43 | 223.42 | 0.264 | 278.35 | 2 | 17.487 | 0.8 | 0.11 | 643.26 | WMa,TruStrain™ | 0.5
59 | 1.97 | 37 | 844.63 | 222.42 | 0.263 | 278.02 | 2 | 17.467 | 0.8 | 0.11 | 642.54 | WMa,TruStrain™ | 0.5
60 | 2 | 37 | 843.61 | 220.39 | 0.261 | 277.54 | 2 | 17.438 | 0.8 | 0.11 | 641.44 | WMa,TruStrain™ | 0.5
61 | 2.03 | 37 | 843.03 | 223.49 | 0.265 | 277.61 | 2 | 17.443 | 0.8 | 0.11 | 641.64 | WMa,TruStrain™ | 0.5
62 | 2.07 | 37 | 843.66 | 223.79 | 0.265 | 277.83 | 2 | 17.456 | 0.8 | 0.11 | 642.11 | WMa,TruStrain™ | 0.5
63 | 2.1 | 37 | 844.16 | 224.94 | 0.266 | 278.08 | 2 | 17.47 | 0.8 | 0.11 | 642.65 | WMa,TruStrain™ | 0.5
64 | 2.13 | 37 | 843.73 | 225.29 | 0.267 | 277.98 | 2 | 17.464 | 0.8 | 0.11 | 642.4 | WMa,TruStrain™ | 0.5
65 | 2.17 | 37 | 844.34 | 225.13 | 0.267 | 278.15 | 2 | 17.474 | 0.8 | 0.11 | 642.8 | WMa,TruStrain™ | 0.5
66 | 2.2 | 37 | 842.94 | 224.02 | 0.266 | 277.63 | 2 | 17.442 | 0.8 | 0.11 | 641.6 | WMa,TruStrain™ | 0.5
67 | 2.23 | 37 | 844.25 | 224.16 | 0.266 | 278.04 | 2 | 17.469 | 0.8 | 0.11 | 642.58 | WMa,TruStrain™ | 0.5
68 | 2.27 | 37 | 843.95 | 223.04 | 0.264 | 277.86 | 2 | 17.458 | 0.8 | 0.11 | 642.18 | WMa,TruStrain™ | 0.5
69 | 2.3 | 37 | 841.82 | 222.95 | 0.265 | 277.2 | 2 | 17.416 | 0.8 | 0.11 | 640.64 | WMa,TruStrain™ | 0.5
70 | 2.33 | 37 | 816.25 | 242.12 | 0.297 | 271.01 | 2 | 17.035 | 0.8 | 0.11 | 626.63 | WMa,TruStrain™ | 0.5
71 | 2.37 | 37 | 820.12 | 248.38 | 0.303 | 272.76 | 2 | 17.138 | 0.8 | 0.11 | 630.41 | WMa,TruStrain™ | 0.5
72 | 2.4 | 37 | 833.37 | 239.66 | 0.288 | 276.02 | 2 | 17.333 | 0.8 | 0.11 | 637.6 | WMa,TruStrain™ | 0.5
73 | 2.43 | 37 | 838.67 | 232.36 | 0.277 | 277.01 | 2 | 17.395 | 0.8 | 0.1 | 639.89 | WMa,TruStrain™ | 0.5
74 | 2.47 | 37 | 840.66 | 230.37 | 0.274 | 277.46 | 2 | 17.43 | 0.8 | 0.1 | 641.17 | WMa,TruStrain™ | 0.5
75 | 2.5 | 37 | 838.11 | 231.69 | 0.276 | 276.78 | 2 | 17.394 | 0.8 | 0.1 | 639.85 | WMa,TruStrain™ | 0.5
76 | 2.53 | 37 | 837.47 | 229.81 | 0.274 | 276.43 | 2 | 17.372 | 0.8 | 0.1 | 639.02 | WMa,TruStrain™ | 0.5
77 | 2.57 | 37 | 841.2 | 228.56 | 0.272 | 277.47 | 2 | 17.434 | 0.8 | 0.11 | 641.31 | WMa,TruStrain™ | 0.5
78 | 2.6 | 37 | 844.86 | 227.28 | 0.269 | 278.49 | 2 | 17.495 | 0.8 | 0.11 | 643.56 | WMa,TruStrain™ | 0.5
79 | 2.63 | 37 | 843.88 | 225.5 | 0.267 | 278.04 | 2 | 17.466 | 0.8 | 0.11 | 642.49 | WMa,TruStrain™ | 0.5
80 | 2.67 | 37 | 844.5 | 226.64 | 0.268 | 278.33 | 2 | 17.485 | 0.8 | 0.11 | 643.2 | WMa,TruStrain™ | 0.5
81 | 2.7 | 37 | 844.79 | 227.42 | 0.269 | 278.48 | 2 | 17.496 | 0.8 | 0.11 | 643.61 | WMa,TruStrain™ | 0.5
82 | 2.73 | 37 | 846.01 | 225.18 | 0.266 | 278.67 | 2 | 17.508 | 0.8 | 0.11 | 644.03 | WMa,TruStrain™ | 0.5
83 | 2.77 | 37 | 845.84 | 225.38 | 0.266 | 278.63 | 2 | 17.506 | 0.8 | 0.11 | 643.96 | WMa,TruStrain™ | 0.5
84 | 2.8 | 37 | 845.06 | 225.13 | 0.266 | 278.37 | 2 | 17.489 | 0.8 | 0.11 | 643.35 | WMa,TruStrain™ | 0.5
85 | 2.83 | 37 | 844.01 | 225.59 | 0.267 | 278.09 | 2 | 17.471 | 0.8 | 0.11 | 642.68 | WMa,TruStrain™ | 0.5
86 | 2.87 | 37 | 847.24 | 226.48 | 0.267 | 279.15 | 2 | 17.538 | 0.8 | 0.11 | 645.15 | WMa,TruStrain™ | 0.5
87 | 2.9 | 37 | 847.39 | 225.08 | 0.266 | 279.09 | 2 | 17.533 | 0.8 | 0.11 | 644.96 | WMa,TruStrain™ | 0.5
88 | 2.93 | 37 | 849.73 | 224.33 | 0.264 | 279.74 | 2 | 17.575 | 0.8 | 0.11 | 646.48 | WMa,TruStrain™ | 0.5
89 | 2.97 | 37 | 850.53 | 224.21 | 0.264 | 279.98 | 2 | 17.59 | 0.8 | 0.11 | 647.05 | WMa,TruStrain™ | 0.5
90 | 3 | 37 | 850.36 | 223.15 | 0.262 | 279.84 | 2 | 17.582 | 0.8 | 0.1 | 646.76 | WMa,TruStrain™ | 0.5
91 | 3.03 | 37 | 846.32 | 223.63 | 0.264 | 278.64 | 2 | 17.507 | 0.8 | 0.1 | 643.99 | WMa,TruStrain™ | 0.5
92 | 3.07 | 37 | 823.5 | 218.86 | 0.266 | 271.23 | 2 | 17.046 | 0.8 | 0.1 | 627.05 | WMa,TruStrain™ | 0.5
93 | 3.1 | 36.99 | 760.01 | 268.04 | 0.353 | 256.53 | 2 | 16.128 | 0.8 | 0.1 | 593.25 | WMa,TruStrain™ | 0.5
94 | 3.13 | 37 | 796.38 | 250.17 | 0.314 | 265.71 | 2 | 16.685 | 0.8 | 0.1 | 613.77 | WMa,TruStrain™ | 0.5
95 | 3.17 | 36.99 | 810.9 | 240.56 | 0.297 | 269.24 | 2 | 16.901 | 0.8 | 0.1 | 621.71 | WMa,TruStrain™ | 0.5
96 | 3.2 | 37 | 819.67 | 234.15 | 0.286 | 271.35 | 2 | 17.04 | 0.8 | 0.1 | 626.82 | WMa,TruStrain™ | 0.5
97 | 3.23 | 37 | 823.77 | 231.19 | 0.281 | 272.35 | 2 | 17.113 | 0.8 | 0.1 | 629.49 | WMa,TruStrain™ | 0.5
98 | 3.27 | 37 | 828.22 | 228.24 | 0.276 | 273.46 | 2 | 17.188 | 0.8 | 0.1 | 632.26 | WMa,TruStrain™ | 0.5
99 | 3.3 | 37 | 829.9 | 228.36 | 0.275 | 273.98 | 2 | 17.22 | 0.8 | 0.1 | 633.45 | WMa,TruStrain™ | 0.5
100 | 3.33 | 37 | 829.18 | 228.08 | 0.275 | 273.74 | 2 | 17.201 | 0.8 | 0.1 | 632.74 | WMa,TruStrain™ | 0.5
101 | 3.37 | 37 | 828.73 | 227.52 | 0.275 | 273.56 | 2 | 17.184 | 0.8 | 0.1 | 632.1 | WMa,TruStrain™ | 0.5
102 | 3.4 | 37 | 831.82 | 227.83 | 0.274 | 274.53 | 2 | 17.244 | 0.8 | 0.1 | 634.31 | WMa,TruStrain™ | 0.5
103 | 3.43 | 37 | 834.49 | 226.36 | 0.271 | 275.22 | 2 | 17.289 | 0.8 | 0.1 | 635.98 | WMa,TruStrain™ | 0.5
104 | 3.47 | 37 | 831.6 | 226.78 | 0.273 | 274.37 | 2 | 17.238 | 0.8 | 0.1 | 634.11 | WMa,TruStrain™ | 0.5
105 | 3.5 | 37 | 834.82 | 227.69 | 0.273 | 275.44 | 2 | 17.307 | 0.8 | 0.1 | 636.63 | WMa,TruStrain™ | 0.5
106 | 3.53 | 37 | 836.13 | 226.58 | 0.271 | 275.75 | 2 | 17.325 | 0.8 | 0.1 | 637.32 | WMa,TruStrain™ | 0.5
107 | 3.57 | 37 | 839.61 | 224.28 | 0.267 | 276.63 | 2 | 17.379 | 0.8 | 0.1 | 639.28 | WMa,TruStrain™ | 0.5
108 | 3.6 | 37 | 840.61 | 223.95 | 0.266 | 276.91 | 2 | 17.396 | 0.8 | 0.1 | 639.93 | WMa,TruStrain™ | 0.5
109 | 3.63 | 37 | 838.58 | 223.74 | 0.267 | 276.26 | 2 | 17.356 | 0.8 | 0.1 | 638.46 | WMa,TruStrain™ | 0.5
110 | 3.67 | 37 | 836.97 | 225.39 | 0.269 | 275.91 | 2 | 17.335 | 0.8 | 0.1 | 637.67 | WMa,TruStrain™ | 0.5
111 | 3.7 | 37 | 837.5 | 224.93 | 0.269 | 276.03 | 2 | 17.342 | 0.8 | 0.1 | 637.94 | WMa,TruStrain™ | 0.5
112 | 3.73 | 37 | 839.17 | 226.28 | 0.27 | 276.66 | 2 | 17.382 | 0.8 | 0.1 | 639.38 | WMa,TruStrain™ | 0.5
113 | 3.77 | 37 | 839.73 | 223.44 | 0.266 | 276.59 | 2 | 17.376 | 0.8 | 0.1 | 639.19 | WMa,TruStrain™ | 0.5
114 | 3.8 | 37 | 837.53 | 226.76 | 0.271 | 276.19 | 2 | 17.353 | 0.8 | 0.1 | 638.32 | WMa,TruStrain™ | 0.5
115 | 3.83 | 37 | 838.35 | 226.01 | 0.27 | 276.38 | 2 | 17.364 | 0.8 | 0.1 | 638.74 | WMa,TruStrain™ | 0.5
116 | 3.87 | 37 | 841.6 | 225.97 | 0.269 | 277.38 | 2 | 17.426 | 0.8 | 0.1 | 641.03 | WMa,TruStrain™ | 0.5
117 | 3.9 | 37 | 842.87 | 225.24 | 0.267 | 277.71 | 2 | 17.447 | 0.8 | 0.1 | 641.8 | WMa,TruStrain™ | 0.5
118 | 3.93 | 37 | 841.49 | 224.88 | 0.267 | 277.25 | 2 | 17.419 | 0.8 | 0.1 | 640.75 | WMa,TruStrain™ | 0.5
119 | 3.97 | 37 | 841.61 | 222.75 | 0.265 | 277.12 | 2 | 17.41 | 0.8 | 0.1 | 640.41 | WMa,TruStrain™ | 0.5
120 | 4 | 37 | 841.68 | 222.64 | 0.265 | 277.13 | 2 | 17.412 | 0.8 | 0.1 | 640.49 | WMa,TruStrain™ | 0.5
121 | 4.03 | 37 | 840.05 | 224.35 | 0.267 | 276.77 | 2 | 17.389 | 0.8 | 0.1 | 639.66 | WMa,TruStrain™ | 0.5
122 | 4.07 | 37 | 843.56 | 223.12 | 0.264 | 277.75 | 2 | 17.45 | 0.8 | 0.1 | 641.9 | WMa,TruStrain™ | 0.5
123 | 4.1 | 37 | 844.06 | 222.33 | 0.263 | 277.84 | 2 | 17.455 | 0.8 | 0.1 | 642.08 | WMa,TruStrain™ | 0.5
124 | 4.13 | 37 | 844.23 | 221.64 | 0.263 | 277.83 | 2 | 17.455 | 0.8 | 0.1 | 642.08 | WMa,TruStrain™ | 0.5
125 | 4.17 | 37 | 845.13 | 222.95 | 0.264 | 278.22 | 2 | 17.48 | 0.8 | 0.1 | 643 | WMa,TruStrain™ | 0.5
126 | 4.2 | 37 | 843.66 | 223.03 | 0.264 | 277.77 | 2 | 17.452 | 0.8 | 0.1 | 641.98 | WMa,TruStrain™ | 0.5
127 | 4.23 | 37 | 841.07 | 222.28 | 0.264 | 276.91 | 2 | 17.398 | 0.8 | 0.1 | 639.97 | WMa,TruStrain™ | 0.5
128 | 4.27 | 37 | 844.49 | 221.11 | 0.262 | 277.87 | 2 | 17.457 | 0.8 | 0.1 | 642.15 | WMa,TruStrain™ | 0.5
129 | 4.3 | 37 | 846.55 | 220.65 | 0.261 | 278.47 | 2 | 17.495 | 0.8 | 0.1 | 643.55 | WMa,TruStrain™ | 0.5
130 | 4.33 | 37 | 843.26 | 224.34 | 0.266 | 277.75 | 2 | 17.452 | 0.8 | 0.1 | 641.97 | WMa,TruStrain™ | 0.5
131 | 4.37 | 37 | 845.55 | 222.62 | 0.263 | 278.32 | 2 | 17.486 | 0.8 | 0.1 | 643.21 | WMa,TruStrain™ | 0.5
132 | 4.4 | 37 | 847.73 | 221.52 | 0.261 | 278.9 | 2 | 17.522 | 0.8 | 0.1 | 644.53 | WMa,TruStrain™ | 0.5
133 | 4.43 | 37 | 845.39 | 221.4 | 0.262 | 278.17 | 2 | 17.477 | 0.8 | 0.1 | 642.88 | WMa,TruStrain™ | 0.5
134 | 4.47 | 37 | 844.55 | 221.96 | 0.263 | 277.96 | 2 | 17.463 | 0.8 | 0.1 | 642.39 | WMa,TruStrain™ | 0.5
135 | 4.5 | 37 | 845.18 | 221.42 | 0.262 | 278.11 | 2 | 17.473 | 0.8 | 0.1 | 642.74 | WMa,TruStrain™ | 0.5
136 | 4.53 | 37 | 845.23 | 223.05 | 0.264 | 278.26 | 2 | 17.483 | 0.8 | 0.1 | 643.1 | WMa,TruStrain™ | 0.5
137 | 4.57 | 37 | 846.98 | 223.38 | 0.264 | 278.82 | 2 | 17.517 | 0.8 | 0.1 | 644.37 | WMa,TruStrain™ | 0.5
138 | 4.6 | 37 | 848.14 | 221.08 | 0.261 | 278.99 | 2 | 17.527 | 0.8 | 0.1 | 644.75 | WMa,TruStrain™ | 0.5
139 | 4.63 | 37 | 846.12 | 221.95 | 0.262 | 278.44 | 2 | 17.493 | 0.8 | 0.1 | 643.49 | WMa,TruStrain™ | 0.5
140 | 4.67 | 37 | 847.27 | 221.49 | 0.261 | 278.76 | 2 | 17.513 | 0.8 | 0.1 | 644.22 | WMa,TruStrain™ | 0.5
141 | 4.7 | 37 | 847.31 | 221.31 | 0.261 | 278.76 | 2 | 17.514 | 0.8 | 0.1 | 644.24 | WMa,TruStrain™ | 0.5
142 | 4.73 | 37 | 847.11 | 221.74 | 0.262 | 278.73 | 2 | 17.512 | 0.8 | 0.1 | 644.18 | WMa,TruStrain™ | 0.5
143 | 4.77 | 37 | 848.3 | 221.29 | 0.261 | 279.06 | 2 | 17.532 | 0.8 | 0.1 | 644.93 | WMa,TruStrain™ | 0.5
144 | 4.8 | 37 | 846.48 | 221.24 | 0.261 | 278.49 | 2 | 17.497 | 0.8 | 0.1 | 643.62 | WMa,TruStrain™ | 0.5
145 | 4.83 | 37 | 844.46 | 220.22 | 0.261 | 277.79 | 2 | 17.452 | 0.8 | 0.1 | 641.98 | WMa,TruStrain™ | 0.5
146 | 4.87 | 37 | 844.46 | 219.37 | 0.26 | 277.72 | 2 | 17.448 | 0.8 | 0.1 | 641.82 | WMa,TruStrain™ | 0.5
147 | 4.9 | 37 | 847.08 | 219.14 | 0.259 | 278.51 | 2 | 17.498 | 0.8 | 0.1 | 643.66 | WMa,TruStrain™ | 0.5
148 | 4.93 | 37 | 848.56 | 219.71 | 0.259 | 279.01 | 2 | 17.53 | 0.8 | 0.1 | 644.83 | WMa,TruStrain™ | 0.5
149 | 4.97 | 37 | 849.1 | 218.46 | 0.257 | 279.08 | 2 | 17.534 | 0.8 | 0.1 | 644.99 | WMa,TruStrain™ | 0.5
150 | 5 | 37 | 847.4 | 218.86 | 0.258 | 278.59 | 2 | 17.503 | 0.8 | 0.1 | 643.84 | WMa,TruStrain™ | 0.5
151 | 5.03 | 37 | 847.31 | 219.32 | 0.259 | 278.6 | 2 | 17.503 | 0.8 | 0.1 | 643.86 | WMa,TruStrain™ | 0.5
152 | 5.07 | 37 | 849.74 | 221.09 | 0.26 | 279.48 | 2 | 17.559 | 0.8 | 0.1 | 645.92 | WMa,TruStrain™ | 0.5
153 | 5.1 | 37 | 852.03 | 221.73 | 0.26 | 280.24 | 2 | 17.607 | 0.8 | 0.1 | 647.66 | WMa,TruStrain™ | 0.5
154 | 5.13 | 37 | 853.8 | 221.91 | 0.26 | 280.8 | 2 | 17.641 | 0.8 | 0.1 | 648.94 | WMa,TruStrain™ | 0.5
155 | 5.17 | 37 | 853.23 | 223 | 0.261 | 280.72 | 2 | 17.637 | 0.8 | 0.1 | 648.76 | WMa,TruStrain™ | 0.5
156 | 5.2 | 37 | 852.67 | 221.4 | 0.26 | 280.41 | 2 | 17.617 | 0.8 | 0.1 | 648.03 | WMa,TruStrain™ | 0.5
157 | 5.23 | 37 | 855.54 | 222.02 | 0.26 | 281.35 | 2 | 17.676 | 0.8 | 0.1 | 650.2 | WMa,TruStrain™ | 0.5
158 | 5.27 | 37 | 857.9 | 221.34 | 0.258 | 282.02 | 2 | 17.718 | 0.8 | 0.1 | 651.77 | WMa,TruStrain™ | 0.5
159 | 5.3 | 37 | 858.18 | 221.01 | 0.258 | 282.08 | 2 | 17.723 | 0.8 | 0.1 | 651.92 | WMa,TruStrain™ | 0.5
160 | 5.33 | 37 | 857 | 219.76 | 0.256 | 281.62 | 2 | 17.693 | 0.8 | 0.1 | 650.84 | WMa,TruStrain™ | 0.5
161 | 5.37 | 37 | 856.03 | 220.06 | 0.257 | 281.34 | 2 | 17.676 | 0.8 | 0.1 | 650.22 | WMa,TruStrain™ | 0.5
162 | 5.4 | 37 | 858.26 | 220.35 | 0.257 | 282.05 | 2 | 17.72 | 0.8 | 0.1 | 651.85 | WMa,TruStrain™ | 0.5
163 | 5.43 | 37 | 858.45 | 220.99 | 0.257 | 282.16 | 2 | 17.728 | 0.8 | 0.1 | 652.12 | WMa,TruStrain™ | 0.5
164 | 5.47 | 37 | 854.79 | 221.31 | 0.259 | 281.06 | 2 | 17.658 | 0.8 | 0.1 | 649.56 | WMa,TruStrain™ | 0.5
165 | 5.5 | 37 | 856.83 | 220.87 | 0.258 | 281.65 | 2 | 17.694 | 0.8 | 0.1 | 650.89 | WMa,TruStrain™ | 0.5
166 | 5.53 | 37 | 856.69 | 220.95 | 0.258 | 281.62 | 2 | 17.693 | 0.8 | 0.1 | 650.83 | WMa,TruStrain™ | 0.5
167 | 5.57 | 37 | 858.47 | 220.94 | 0.257 | 282.17 | 2 | 17.727 | 0.8 | 0.1 | 652.1 | WMa,TruStrain™ | 0.5
168 | 5.6 | 37 | 858.09 | 217.66 | 0.254 | 281.79 | 2 | 17.704 | 0.8 | 0.1 | 651.23 | WMa,TruStrain™ | 0.5
169 | 5.63 | 37 | 854.15 | 220.26 | 0.258 | 280.78 | 2 | 17.641 | 0.8 | 0.1 | 648.93 | WMa,TruStrain™ | 0.5
170 | 5.67 | 37 | 855.84 | 220.81 | 0.258 | 281.34 | 2 | 17.677 | 0.8 | 0.1 | 650.24 | WMa,TruStrain™ | 0.5
171 | 5.7 | 37 | 853.92 | 221.05 | 0.259 | 280.77 | 2 | 17.64 | 0.8 | 0.1 | 648.88 | WMa,TruStrain™ | 0.5
172 | 5.73 | 37 | 857.1 | 219.88 | 0.257 | 281.66 | 2 | 17.694 | 0.8 | 0.1 | 650.88 | WMa,TruStrain™ | 0.5
173 | 5.77 | 37 | 856.39 | 222.18 | 0.259 | 281.62 | 2 | 17.694 | 0.8 | 0.1 | 650.86 | WMa,TruStrain™ | 0.5
174 | 5.8 | 37 | 856.2 | 222.77 | 0.26 | 281.61 | 2 | 17.693 | 0.8 | 0.1 | 650.84 | WMa,TruStrain™ | 0.5
175 | 5.83 | 37 | 858.62 | 221.18 | 0.258 | 282.23 | 2 | 17.731 | 0.8 | 0.1 | 652.23 | WMa,TruStrain™ | 0.5
176 | 5.87 | 37 | 858.69 | 222.23 | 0.259 | 282.33 | 2 | 17.738 | 0.8 | 0.1 | 652.5 | WMa,TruStrain™ | 0.5
177 | 5.9 | 37 | 857.4 | 221.74 | 0.259 | 281.9 | 2 | 17.711 | 0.8 | 0.1 | 651.49 | WMa,TruStrain™ | 0.5
178 | 5.93 | 37 | 858.98 | 220.89 | 0.257 | 282.32 | 2 | 17.737 | 0.8 | 0.1 | 652.45 | WMa,TruStrain™ | 0.5
179 | 5.97 | 37 | 858.53 | 219.21 | 0.255 | 282.05 | 2 | 17.72 | 0.8 | 0.1 | 651.82 | WMa,TruStrain™ | 0.5
180 | 6 | 37 | 860 | 219.12 | 0.255 | 282.49 | 2 | 17.748 | 0.8 | 0.1 | 652.86 | WMa,TruStrain™ | 0.5
181 | 6.03 | 37 | 859.53 | 219.24 | 0.255 | 282.36 | 2 | 17.74 | 0.8 | 0.1 | 652.57 | WMa,TruStrain™ | 0.5
182 | 6.07 | 37 | 858.69 | 218.75 | 0.255 | 282.06 | 2 | 17.721 | 0.8 | 0.1 | 651.88 | WMa,TruStrain™ | 0.5
183 | 6.1 | 37 | 857.33 | 220 | 0.257 | 281.74 | 2 | 17.701 | 0.8 | 0.1 | 651.13 | WMa,TruStrain™ | 0.5
184 | 6.13 | 37 | 857.11 | 221.79 | 0.259 | 281.81 | 2 | 17.706 | 0.8 | 0.1 | 651.31 | WMa,TruStrain™ | 0.5
185 | 6.17 | 37 | 854.06 | 221.18 | 0.259 | 280.83 | 2 | 17.643 | 0.8 | 0.1 | 648.99 | WMa,TruStrain™ | 0.5
186 | 6.2 | 37 | 856.02 | 219.54 | 0.256 | 281.3 | 2 | 17.671 | 0.8 | 0.1 | 650.04 | WMa,TruStrain™ | 0.5
187 | 6.23 | 37 | 857.53 | 219.03 | 0.255 | 281.72 | 2 | 17.699 | 0.8 | 0.1 | 651.06 | WMa,TruStrain™ | 0.5
188 | 6.27 | 37 | 857.98 | 218.44 | 0.255 | 281.82 | 2 | 17.706 | 0.8 | 0.1 | 651.32 | WMa,TruStrain™ | 0.5
189 | 6.3 | 37 | 858.85 | 220.55 | 0.257 | 282.25 | 2 | 17.734 | 0.8 | 0.1 | 652.36 | WMa,TruStrain™ | 0.5
190 | 6.33 | 37 | 861.04 | 219.92 | 0.255 | 282.88 | 2 | 17.773 | 0.8 | 0.1 | 653.76 | WMa,TruStrain™ | 0.5
191 | 6.37 | 37 | 859.19 | 217.9 | 0.254 | 282.15 | 2 | 17.726 | 0.8 | 0.1 | 652.05 | WMa,TruStrain™ | 0.5
192 | 6.4 | 37 | 855.52 | 218.2 | 0.255 | 281.04 | 2 | 17.656 | 0.8 | 0.1 | 649.49 | WMa,TruStrain™ | 0.5
193 | 6.43 | 37 | 857.84 | 217.66 | 0.254 | 281.71 | 2 | 17.699 | 0.8 | 0.1 | 651.04 | WMa,TruStrain™ | 0.5
194 | 6.47 | 37 | 859.83 | 217.69 | 0.253 | 282.33 | 2 | 17.738 | 0.8 | 0.1 | 652.48 | WMa,TruStrain™ | 0.5
195 | 6.5 | 37 | 860.26 | 217.6 | 0.253 | 282.45 | 2 | 17.746 | 0.8 | 0.1 | 652.79 | WMa,TruStrain™ | 0.5
196 | 6.53 | 37 | 860.06 | 219.02 | 0.255 | 282.5 | 2 | 17.749 | 0.8 | 0.1 | 652.91 | WMa,TruStrain™ | 0.5
197 | 6.57 | 37 | 859.12 | 218.12 | 0.254 | 282.14 | 2 | 17.726 | 0.8 | 0.1 | 652.04 | WMa,TruStrain™ | 0.5
198 | 6.6 | 37 | 860.41 | 218.01 | 0.253 | 282.53 | 2 | 17.75 | 0.8 | 0.1 | 652.94 | WMa,TruStrain™ | 0.5
199 | 6.63 | 37 | 862.11 | 218.83 | 0.254 | 283.12 | 2 | 17.787 | 0.8 | 0.1 | 654.31 | WMa,TruStrain™ | 0.5
200 | 6.67 | 37 | 860.5 | 218.94 | 0.254 | 282.63 | 2 | 17.757 | 0.8 | 0.1 | 653.19 | WMa,TruStrain™ | 0.5
201 | 6.7 | 37 | 858.71 | 219.92 | 0.256 | 282.16 | 2 | 17.727 | 0.8 | 0.1 | 652.1 | WMa,TruStrain™ | 0.5
202 | 6.73 | 37 | 860.55 | 219.64 | 0.255 | 282.7 | 2 | 17.761 | 0.8 | 0.1 | 653.34 | WMa,TruStrain™ | 0.5
203 | 6.77 | 37 | 859.55 | 219.77 | 0.256 | 282.41 | 2 | 17.743 | 0.8 | 0.1 | 652.66 | WMa,TruStrain™ | 0.5
204 | 6.8 | 37 | 857.73 | 222.06 | 0.259 | 282.03 | 2 | 17.719 | 0.8 | 0.1 | 651.81 | WMa,TruStrain™ | 0.5
205 | 6.83 | 37 | 859.22 | 219.94 | 0.256 | 282.32 | 2 | 17.736 | 0.8 | 0.1 | 652.42 | WMa,TruStrain™ | 0.5
206 | 6.87 | 37 | 860.83 | 219.9 | 0.255 | 282.81 | 2 | 17.768 | 0.8 | 0.1 | 653.58 | WMa,TruStrain™ | 0.5
207 | 6.9 | 37 | 860.72 | 218.76 | 0.254 | 282.69 | 2 | 17.76 | 0.8 | 0.1 | 653.29 | WMa,TruStrain™ | 0.5
208 | 6.93 | 37 | 861.16 | 218.9 | 0.254 | 282.83 | 2 | 17.77 | 0.8 | 0.1 | 653.67 | WMa,TruStrain™ | 0.5
209 | 6.97 | 37 | 861.21 | 219.72 | 0.255 | 282.91 | 2 | 17.775 | 0.8 | 0.1 | 653.87 | WMa,TruStrain™ | 0.5
210 | 7 | 37 | 860.92 | 219.64 | 0.255 | 282.82 | 2 | 17.769 | 0.8 | 0.1 | 653.63 | WMa,TruStrain™ | 0.5
211 | 7.03 | 37 | 862.18 | 219.2 | 0.254 | 283.17 | 2 | 17.79 | 0.8 | 0.1 | 654.41 | WMa,TruStrain™ | 0.5
212 | 7.07 | 37 | 861.71 | 218.77 | 0.254 | 282.99 | 2 | 17.779 | 0.8 | 0.1 | 654 | WMa,TruStrain™ | 0.5
213 | 7.1 | 37 | 862.84 | 217.44 | 0.252 | 283.24 | 2 | 17.794 | 0.8 | 0.1 | 654.57 | WMa,TruStrain™ | 0.5
214 | 7.13 | 37 | 860.75 | 218.22 | 0.254 | 282.65 | 2 | 17.759 | 0.8 | 0.1 | 653.25 | WMa,TruStrain™ | 0.5
215 | 7.17 | 37 | 860.75 | 218.27 | 0.254 | 282.66 | 2 | 17.759 | 0.8 | 0.1 | 653.26 | WMa,TruStrain™ | 0.5
216 | 7.2 | 37 | 859.34 | 218.51 | 0.254 | 282.24 | 2 | 17.733 | 0.8 | 0.1 | 652.3 | WMa,TruStrain™ | 0.5
217 | 7.23 | 37 | 859.39 | 219.24 | 0.255 | 282.31 | 2 | 17.737 | 0.8 | 0.1 | 652.45 | WMa,TruStrain™ | 0.5
218 | 7.27 | 37 | 860.64 | 217.04 | 0.252 | 282.53 | 2 | 17.749 | 0.8 | 0.1 | 652.9 | WMa,TruStrain™ | 0.5
219 | 7.3 | 37 | 863.51 | 218.37 | 0.253 | 283.52 | 2 | 17.812 | 0.8 | 0.1 | 655.22 | WMa,TruStrain™ | 0.5
220 | 7.33 | 37 | 864.93 | 218 | 0.252 | 283.93 | 2 | 17.838 | 0.8 | 0.1 | 656.19 | WMa,TruStrain™ | 0.5
221 | 7.37 | 37 | 863.05 | 219.82 | 0.255 | 283.49 | 2 | 17.812 | 0.8 | 0.1 | 655.21 | WMa,TruStrain™ | 0.5
222 | 7.4 | 37 | 863.14 | 219.75 | 0.255 | 283.51 | 2 | 17.812 | 0.8 | 0.1 | 655.22 | WMa,TruStrain™ | 0.5
223 | 7.43 | 37 | 863.42 | 220.48 | 0.255 | 283.65 | 2 | 17.821 | 0.8 | 0.1 | 655.54 | WMa,TruStrain™ | 0.5
224 | 7.47 | 37 | 865.54 | 220.41 | 0.255 | 284.3 | 2 | 17.861 | 0.8 | 0.1 | 657.02 | WMa,TruStrain™ | 0.5
225 | 7.5 | 37 | 865.25 | 220.03 | 0.254 | 284.18 | 2 | 17.854 | 0.8 | 0.1 | 656.75 | WMa,TruStrain™ | 0.5
226 | 7.53 | 37 | 865.89 | 218.51 | 0.252 | 284.26 | 2 | 17.859 | 0.8 | 0.1 | 656.93 | WMa,TruStrain™ | 0.5
227 | 7.57 | 37 | 867.65 | 218.36 | 0.252 | 284.79 | 2 | 17.893 | 0.8 | 0.1 | 658.18 | WMa,TruStrain™ | 0.5
228 | 7.6 | 37 | 866.1 | 217.59 | 0.251 | 284.26 | 2 | 17.859 | 0.8 | 0.1 | 656.96 | WMa,TruStrain™ | 0.5
229 | 7.63 | 37 | 867.75 | 217.94 | 0.251 | 284.79 | 2 | 17.893 | 0.8 | 0.1 | 658.19 | WMa,TruStrain™ | 0.5
230 | 7.67 | 37 | 867.78 | 218.36 | 0.252 | 284.84 | 2 | 17.896 | 0.8 | 0.1 | 658.29 | WMa,TruStrain™ | 0.5
231 | 7.7 | 37 | 865.84 | 217.62 | 0.251 | 284.18 | 2 | 17.854 | 0.8 | 0.1 | 656.75 | WMa,TruStrain™ | 0.5
232 | 7.73 | 37 | 862.23 | 218.51 | 0.253 | 283.13 | 2 | 17.788 | 0.8 | 0.1 | 654.35 | WMa,TruStrain™ | 0.5
233 | 7.77 | 37 | 864.49 | 218.97 | 0.253 | 283.87 | 2 | 17.834 | 0.8 | 0.1 | 656.02 | WMa,TruStrain™ | 0.5
234 | 7.8 | 37 | 867.29 | 218.43 | 0.252 | 284.69 | 2 | 17.885 | 0.8 | 0.1 | 657.92 | WMa,TruStrain™ | 0.5
235 | 7.83 | 37 | 867.39 | 217.79 | 0.251 | 284.67 | 2 | 17.884 | 0.8 | 0.1 | 657.88 | WMa,TruStrain™ | 0.5
236 | 7.87 | 37 | 868.15 | 217.28 | 0.25 | 284.86 | 2 | 17.897 | 0.8 | 0.1 | 658.35 | WMa,TruStrain™ | 0.5
237 | 7.9 | 37 | 869.25 | 218.93 | 0.252 | 285.33 | 2 | 17.927 | 0.8 | 0.1 | 659.45 | WMa,TruStrain™ | 0.5
238 | 7.93 | 37 | 870 | 217.29 | 0.25 | 285.44 | 2 | 17.933 | 0.8 | 0.1 | 659.66 | WMa,TruStrain™ | 0.5
239 | 7.97 | 37 | 868.14 | 218.32 | 0.251 | 284.94 | 2 | 17.902 | 0.8 | 0.1 | 658.53 | WMa,TruStrain™ | 0.5
240 | 8 | 37 | 866.39 | 217.68 | 0.251 | 284.35 | 2 | 17.864 | 0.8 | 0.1 | 657.14 | WMa,TruStrain™ | 0.5
241 | 8.03 | 37 | 868.26 | 216.77 | 0.25 | 284.86 | 2 | 17.896 | 0.8 | 0.1 | 658.31 | WMa,TruStrain™ | 0.5
242 | 8.07 | 37 | 868.09 | 218.06 | 0.251 | 284.91 | 2 | 17.9 | 0.8 | 0.1 | 658.45 | WMa,TruStrain™ | 0.5
243 | 8.1 | 37 | 867.74 | 216.98 | 0.25 | 284.72 | 2 | 17.888 | 0.8 | 0.1 | 658.01 | WMa,TruStrain™ | 0.5
244 | 8.13 | 37 | 867.61 | 216.57 | 0.25 | 284.64 | 2 | 17.883 | 0.8 | 0.1 | 657.83 | WMa,TruStrain™ | 0.5
245 | 8.17 | 37 | 866.97 | 218.38 | 0.252 | 284.59 | 2 | 17.88 | 0.8 | 0.1 | 657.72 | WMa,TruStrain™ | 0.5
246 | 8.2 | 37 | 868.38 | 218.15 | 0.251 | 285 | 2 | 17.906 | 0.8 | 0.1 | 658.67 | WMa,TruStrain™ | 0.5
247 | 8.23 | 37 | 868.02 | 216.49 | 0.249 | 284.76 | 2 | 17.89 | 0.8 | 0.1 | 658.09 | WMa,TruStrain™ | 0.5
248 | 8.27 | 37 | 868.62 | 214.7 | 0.247 | 284.81 | 2 | 17.893 | 0.8 | 0.1 | 658.2 | WMa,TruStrain™ | 0.5
249 | 8.3 | 37 | 869.09 | 214.68 | 0.247 | 284.96 | 2 | 17.903 | 0.8 | 0.1 | 658.55 | WMa,TruStrain™ | 0.5
250 | 8.33 | 37 | 870.25 | 217.4 | 0.25 | 285.52 | 2 | 17.94 | 0.8 | 0.1 | 659.92 | WMa,TruStrain™ | 0.5
251 | 8.37 | 37 | 869.66 | 218.35 | 0.251 | 285.41 | 2 | 17.932 | 0.8 | 0.1 | 659.65 | WMa,TruStrain™ | 0.5
252 | 8.4 | 37 | 873.07 | 218.02 | 0.25 | 286.44 | 2 | 17.996 | 0.8 | 0.1 | 661.97 | WMa,TruStrain™ | 0.5
253 | 8.43 | 37 | 871.37 | 217.42 | 0.25 | 285.87 | 2 | 17.959 | 0.8 | 0.1 | 660.63 | WMa,TruStrain™ | 0.5
254 | 8.47 | 37 | 870.14 | 218.62 | 0.251 | 285.58 | 2 | 17.942 | 0.8 | 0.1 | 660.01 | WMa,TruStrain™ | 0.5
255 | 8.5 | 37 | 867.72 | 217.17 | 0.25 | 284.72 | 2 | 17.888 | 0.8 | 0.1 | 658.01 | WMa,TruStrain™ | 0.5
256 | 8.53 | 37 | 870.72 | 217.32 | 0.25 | 285.66 | 2 | 17.947 | 0.8 | 0.1 | 660.18 | WMa,TruStrain™ | 0.5
257 | 8.57 | 37 | 869.95 | 215.33 | 0.248 | 285.27 | 2 | 17.923 | 0.8 | 0.1 | 659.28 | WMa,TruStrain™ | 0.5
258 | 8.6 | 37 | 870.02 | 217.83 | 0.25 | 285.48 | 2 | 17.937 | 0.8 | 0.1 | 659.81 | WMa,TruStrain™ | 0.5
259 | 8.63 | 37 | 870.08 | 218.02 | 0.251 | 285.52 | 2 | 17.939 | 0.8 | 0.1 | 659.88 | WMa,TruStrain™ | 0.5
260 | 8.67 | 37 | 867.67 | 217.95 | 0.251 | 284.77 | 2 | 17.891 | 0.8 | 0.1 | 658.12 | WMa,TruStrain™ | 0.5
261 | 8.7 | 37 | 866.33 | 219.1 | 0.253 | 284.44 | 2 | 17.871 | 0.8 | 0.1 | 657.37 | WMa,TruStrain™ | 0.5
262 | 8.73 | 37 | 868.71 | 218.05 | 0.251 | 285.1 | 2 | 17.911 | 0.8 | 0.1 | 658.84 | WMa,TruStrain™ | 0.5
263 | 8.77 | 37 | 870.76 | 219.85 | 0.252 | 285.87 | 2 | 17.96 | 0.8 | 0.1 | 660.68 | WMa,TruStrain™ | 0.5
264 | 8.8 | 37 | 870.18 | 218.99 | 0.252 | 285.62 | 2 | 17.945 | 0.8 | 0.1 | 660.09 | WMa,TruStrain™ | 0.5
265 | 8.83 | 37 | 871.19 | 216.55 | 0.249 | 285.75 | 2 | 17.952 | 0.8 | 0.1 | 660.36 | WMa,TruStrain™ | 0.5
266 | 8.87 | 37 | 872.18 | 215.06 | 0.247 | 285.94 | 2 | 17.964 | 0.8 | 0.1 | 660.81 | WMa,TruStrain™ | 0.5
267 | 8.9 | 37 | 871.21 | 215.21 | 0.247 | 285.65 | 2 | 17.947 | 0.8 | 0.1 | 660.19 | WMa,TruStrain™ | 0.5
268 | 8.93 | 37 | 871.27 | 215.84 | 0.248 | 285.72 | 2 | 17.952 | 0.8 | 0.1 | 660.35 | WMa,TruStrain™ | 0.5
269 | 8.97 | 37 | 868.51 | 217.21 | 0.25 | 284.97 | 2 | 17.905 | 0.8 | 0.1 | 658.63 | WMa,TruStrain™ | 0.5
270 | 9 | 37 | 867.97 | 217.95 | 0.251 | 284.86 | 2 | 17.897 | 0.8 | 0.1 | 658.34 | WMa,TruStrain™ | 0.5
271 | 9.03 | 37 | 866.6 | 217.44 | 0.251 | 284.4 | 2 | 17.867 | 0.8 | 0.1 | 657.25 | WMa,TruStrain™ | 0.5
272 | 9.07 | 37 | 867.1 | 217.91 | 0.251 | 284.59 | 2 | 17.879 | 0.8 | 0.1 | 657.67 | WMa,TruStrain™ | 0.5
273 | 9.1 | 37 | 869.33 | 217.85 | 0.251 | 285.27 | 2 | 17.922 | 0.8 | 0.1 | 659.27 | WMa,TruStrain™ | 0.5
274 | 9.13 | 37 | 868.79 | 218.16 | 0.251 | 285.13 | 2 | 17.914 | 0.8 | 0.1 | 658.97 | WMa,TruStrain™ | 0.5
275 | 9.17 | 37 | 867.59 | 219.64 | 0.253 | 284.87 | 2 | 17.899 | 0.8 | 0.1 | 658.41 | WMa,TruStrain™ | 0.5
276 | 9.2 | 37 | 868.78 | 216.6 | 0.249 | 285.01 | 2 | 17.905 | 0.8 | 0.1 | 658.64 | WMa,TruStrain™ | 0.5
277 | 9.23 | 37 | 868.81 | 215.62 | 0.248 | 284.94 | 2 | 17.901 | 0.8 | 0.1 | 658.5 | WMa,TruStrain™ | 0.5
278 | 9.27 | 37 | 868.2 | 215.63 | 0.248 | 284.75 | 2 | 17.89 | 0.8 | 0.1 | 658.09 | WMa,TruStrain™ | 0.5
279 | 9.3 | 37 | 868.58 | 215.84 | 0.249 | 284.89 | 2 | 17.899 | 0.8 | 0.1 | 658.43 | WMa,TruStrain™ | 0.5
280 | 9.33 | 37 | 866.5 | 218.95 | 0.253 | 284.48 | 2 | 17.875 | 0.8 | 0.1 | 657.52 | WMa,TruStrain™ | 0.5
281 | 9.37 | 37 | 868.12 | 217.11 | 0.25 | 284.84 | 2 | 17.895 | 0.8 | 0.1 | 658.27 | WMa,TruStrain™ | 0.5
282 | 9.4 | 37 | 869.84 | 218.01 | 0.251 | 285.44 | 2 | 17.933 | 0.8 | 0.1 | 659.65 | WMa,TruStrain™ | 0.5
283 | 9.43 | 37 | 870.59 | 218.55 | 0.251 | 285.72 | 2 | 17.95 | 0.8 | 0.1 | 660.3 | WMa,TruStrain™ | 0.5
284 | 9.47 | 37 | 869.09 | 219.57 | 0.253 | 285.33 | 2 | 17.927 | 0.8 | 0.1 | 659.45 | WMa,TruStrain™ | 0.5
285 | 9.5 | 37 | 870.75 | 218.68 | 0.251 | 285.78 | 2 | 17.954 | 0.8 | 0.1 | 660.43 | WMa,TruStrain™ | 0.5
286 | 9.53 | 37 | 871.75 | 215.98 | 0.248 | 285.88 | 2 | 17.96 | 0.8 | 0.1 | 660.64 | WMa,TruStrain™ | 0.5
287 | 9.57 | 37 | 870.84 | 216.76 | 0.249 | 285.65 | 2 | 17.947 | 0.8 | 0.1 | 660.18 | WMa,TruStrain™ | 0.5
288 | 9.6 | 37 | 870.86 | 217.57 | 0.25 | 285.72 | 2 | 17.952 | 0.8 | 0.1 | 660.37 | WMa,TruStrain™ | 0.5
289 | 9.63 | 37 | 870.29 | 217.14 | 0.249 | 285.51 | 2 | 17.938 | 0.8 | 0.1 | 659.87 | WMa,TruStrain™ | 0.5
290 | 9.67 | 37 | 871.15 | 214.95 | 0.247 | 285.61 | 2 | 17.943 | 0.8 | 0.1 | 660.05 | WMa,TruStrain™ | 0.5
291 | 9.7 | 37 | 869.7 | 214.47 | 0.247 | 285.13 | 2 | 17.913 | 0.8 | 0.1 | 658.93 | WMa,TruStrain™ | 0.5
292 | 9.73 | 37 | 871.19 | 217.62 | 0.25 | 285.83 | 2 | 17.959 | 0.8 | 0.1 | 660.61 | WMa,TruStrain™ | 0.5
293 | 9.77 | 37 | 871.44 | 216.62 | 0.249 | 285.83 | 2 | 17.958 | 0.8 | 0.1 | 660.59 | WMa,TruStrain™ | 0.5
294 | 9.8 | 37 | 871.44 | 217.52 | 0.25 | 285.9 | 2 | 17.962 | 0.8 | 0.1 | 660.74 | WMa,TruStrain™ | 0.5
295 | 9.83 | 37 | 871.36 | 216.16 | 0.248 | 285.77 | 2 | 17.953 | 0.8 | 0.1 | 660.41 | WMa,TruStrain™ | 0.5
296 | 9.87 | 37 | 871.64 | 217.88 | 0.25 | 285.99 | 2 | 17.968 | 0.8 | 0.1 | 660.94 | WMa,TruStrain™ | 0.5
297 | 9.9 | 37 | 874.75 | 218.19 | 0.249 | 286.97 | 2 | 18.03 | 0.8 | 0.1 | 663.22 | WMa,TruStrain™ | 0.5
298 | 9.93 | 37 | 873.63 | 218.13 | 0.25 | 286.62 | 2 | 18.008 | 0.8 | 0.1 | 662.42 | WMa,TruStrain™ | 0.5
299 | 9.97 | 37 | 871.34 | 218 | 0.25 | 285.9 | 2 | 17.963 | 0.8 | 0.1 | 660.76 | WMa,TruStrain™ | 0.5
300 | 10 | 37 | 869.62 | 218.37 | 0.251 | 285.4 | 2 | 17.931 | 0.8 | 0.1 | 659.58 | WMa,TruStrain™ | 0.5
Test: | Panc-1:PSCs:BME_with TGF-B1_day 21_plate 3
Result: | G' and G'' Curves
Interval: | 1
Point No. | Time | Temperature | Storage Modulus | Loss Modulus | Loss Factor | Complex Viscosity | Shear Strain | Shear Stress | Gap | Normal Force | Torque | Status | Frequency
Fundamental
| [min] | [°C] | [Pa] | [Pa] | [1] | [Pa·s] | [%] | [Pa] | [mm] | [N] | [µN·m] |  | [Hz]
1 | 0.0333 | 37 | 667.04 | 242.24 | 0.363 | 225.89 | 1.63 | 11.544 | 0.8 | 0.01 | 424.65 | WMa,TruStrain™ | 0.5
2 | 0.0667 | 37 | 698.54 | 245.54 | 0.352 | 235.69 | 2.06 | 15.284 | 0.8 | 0.01 | 562.24 | WMa,TruStrain™ | 0.5
3 | 0.1 | 37 | 694.73 | 237.49 | 0.342 | 233.7 | 2.07 | 15.172 | 0.8 | 0.01 | 558.1 | WMa,TruStrain™ | 0.5
4 | 0.133 | 37 | 697.09 | 232.77 | 0.334 | 233.93 | 2.02 | 14.873 | 0.8 | 0.01 | 547.11 | WMa,TruStrain™ | 0.5
5 | 0.167 | 37 | 700.81 | 230.05 | 0.328 | 234.79 | 1.98 | 14.634 | 0.8 | 0.01 | 538.32 | WMa,TruStrain™ | 0.5
6 | 0.2 | 37 | 705.02 | 225.77 | 0.32 | 235.64 | 1.97 | 14.58 | 0.8 | 0.01 | 536.31 | WMa,TruStrain™ | 0.5
7 | 0.233 | 37 | 708.08 | 221 | 0.312 | 236.11 | 1.98 | 14.687 | 0.8 | 0.01 | 540.25 | WMa,TruStrain™ | 0.5
8 | 0.267 | 37 | 704.73 | 219.6 | 0.312 | 234.96 | 2 | 14.762 | 0.8 | 0.01 | 543.01 | WMa,TruStrain™ | 0.5
9 | 0.3 | 37 | 702.97 | 219.87 | 0.313 | 234.45 | 2.01 | 14.826 | 0.8 | 0.01 | 545.38 | WMa,TruStrain™ | 0.5
10 | 0.333 | 37 | 700.21 | 220.77 | 0.315 | 233.7 | 2.01 | 14.781 | 0.8 | 0.01 | 543.71 | WMa,TruStrain™ | 0.5
11 | 0.367 | 37 | 703.28 | 219.02 | 0.311 | 234.47 | 2 | 14.769 | 0.8 | 0.01 | 543.27 | WMa,TruStrain™ | 0.5
12 | 0.4 | 37 | 706.03 | 219.39 | 0.311 | 235.33 | 2 | 14.762 | 0.8 | 0.01 | 543.01 | WMa,TruStrain™ | 0.5
13 | 0.433 | 37 | 709.21 | 218.7 | 0.308 | 236.24 | 1.99 | 14.794 | 0.8 | 0.01 | 544.2 | WMa,TruStrain™ | 0.5
14 | 0.467 | 37 | 708.58 | 216.71 | 0.306 | 235.86 | 2 | 14.785 | 0.8 | 0.01 | 543.88 | WMa,TruStrain™ | 0.5
15 | 0.5 | 37 | 711.93 | 214.3 | 0.301 | 236.66 | 2 | 14.867 | 0.8 | 0.01 | 546.87 | WMa,TruStrain™ | 0.5
16 | 0.533 | 37 | 712.14 | 213.61 | 0.3 | 236.66 | 2 | 14.889 | 0.8 | 0.01 | 547.7 | WMa,TruStrain™ | 0.5
17 | 0.567 | 37 | 711.85 | 213.45 | 0.3 | 236.56 | 2 | 14.885 | 0.8 | 0.01 | 547.56 | WMa,TruStrain™ | 0.5
18 | 0.6 | 37 | 712.24 | 215.12 | 0.302 | 236.83 | 2 | 14.89 | 0.8 | 0.01 | 547.73 | WMa,TruStrain™ | 0.5
19 | 0.633 | 37 | 715.55 | 213.19 | 0.298 | 237.66 | 2 | 14.927 | 0.8 | 0.01 | 549.11 | WMa,TruStrain™ | 0.5
20 | 0.667 | 37 | 715.81 | 213.57 | 0.298 | 237.78 | 2 | 14.929 | 0.8 | 0.01 | 549.16 | WMa,TruStrain™ | 0.5
21 | 0.7 | 37 | 712.83 | 213.41 | 0.299 | 236.85 | 2 | 14.874 | 0.8 | 0.01 | 547.14 | WMa,TruStrain™ | 0.5
22 | 0.733 | 37 | 713.51 | 211.43 | 0.296 | 236.88 | 2 | 14.882 | 0.8 | 0.01 | 547.43 | WMa,TruStrain™ | 0.5
23 | 0.767 | 37 | 714.76 | 209.77 | 0.293 | 237.11 | 2 | 14.902 | 0.8 | 0.01 | 548.15 | WMa,TruStrain™ | 0.5
24 | 0.8 | 37 | 717.34 | 207.45 | 0.289 | 237.69 | 2 | 14.939 | 0.8 | 0.01 | 549.54 | WMa,TruStrain™ | 0.5
25 | 0.833 | 37 | 717.75 | 206.3 | 0.287 | 237.72 | 2 | 14.939 | 0.8 | 0.01 | 549.52 | WMa,TruStrain™ | 0.5
26 | 0.867 | 37 | 718.65 | 207.72 | 0.289 | 238.12 | 2 | 14.962 | 0.8 | 0.01 | 550.37 | WMa,TruStrain™ | 0.5
27 | 0.9 | 37 | 719.71 | 207.95 | 0.289 | 238.46 | 2 | 14.981 | 0.8 | 0.01 | 551.09 | WMa,TruStrain™ | 0.5
28 | 0.933 | 37 | 719.71 | 208.73 | 0.29 | 238.53 | 2 | 14.986 | 0.8 | 0.01 | 551.26 | WMa,TruStrain™ | 0.5
29 | 0.967 | 37 | 718.68 | 209.6 | 0.292 | 238.29 | 2 | 14.972 | 0.8 | 0.01 | 550.75 | WMa,TruStrain™ | 0.5
30 | 1 | 37 | 712.66 | 211.6 | 0.297 | 236.63 | 2 | 14.869 | 0.8 | 0.01 | 546.95 | WMa,TruStrain™ | 0.5
31 | 1.03 | 37 | 714.95 | 210.6 | 0.295 | 237.24 | 2 | 14.906 | 0.8 | 0.01 | 548.33 | WMa,TruStrain™ | 0.5
32 | 1.07 | 37 | 716.69 | 209.16 | 0.292 | 237.65 | 2 | 14.931 | 0.8 | 0.01 | 549.24 | WMa,TruStrain™ | 0.5
33 | 1.1 | 37 | 719.85 | 209.03 | 0.29 | 238.6 | 2 | 14.991 | 0.8 | 0.01 | 551.45 | WMa,TruStrain™ | 0.5
34 | 1.13 | 37 | 720.33 | 208.13 | 0.289 | 238.67 | 2 | 14.996 | 0.8 | 0.01 | 551.62 | WMa,TruStrain™ | 0.5
35 | 1.17 | 37 | 724.08 | 207.35 | 0.286 | 239.75 | 2 | 15.064 | 0.8 | 0.01 | 554.13 | WMa,TruStrain™ | 0.5
36 | 1.2 | 37 | 722.71 | 206.6 | 0.286 | 239.26 | 2 | 15.034 | 0.8 | 0.01 | 553.01 | WMa,TruStrain™ | 0.5
37 | 1.23 | 37 | 722.23 | 206.01 | 0.285 | 239.06 | 2 | 15.021 | 0.8 | 0 | 552.53 | WMa,TruStrain™ | 0.5
38 | 1.27 | 37 | 721.67 | 207.05 | 0.287 | 238.98 | 2 | 15.016 | 0.8 | 0 | 552.37 | WMa,TruStrain™ | 0.5
39 | 1.3 | 37 | 719.59 | 208.08 | 0.289 | 238.44 | 2 | 14.982 | 0.8 | 0 | 551.11 | WMa,TruStrain™ | 0.5
40 | 1.33 | 37 | 718.86 | 206.74 | 0.288 | 238.1 | 2 | 14.959 | 0.8 | 0 | 550.28 | WMa,TruStrain™ | 0.5
41 | 1.37 | 37 | 720.21 | 205.31 | 0.285 | 238.38 | 2 | 14.977 | 0.8 | 0 | 550.92 | WMa,TruStrain™ | 0.5
42 | 1.4 | 37 | 722.5 | 204.6 | 0.283 | 239.02 | 2 | 15.018 | 0.8 | 0 | 552.42 | WMa,TruStrain™ | 0.5
43 | 1.43 | 37 | 721.47 | 203.99 | 0.283 | 238.66 | 2 | 14.996 | 0.8 | 0 | 551.61 | WMa,TruStrain™ | 0.5
44 | 1.47 | 37 | 721.43 | 204.9 | 0.284 | 238.72 | 2 | 15 | 0.8 | 0 | 551.79 | WMa,TruStrain™ | 0.5
45 | 1.5 | 37 | 724.05 | 205.06 | 0.283 | 239.54 | 2 | 15.051 | 0.8 | 0 | 553.65 | WMa,TruStrain™ | 0.5
46 | 1.53 | 37 | 723.92 | 205.58 | 0.284 | 239.54 | 2 | 15.051 | 0.8 | 0 | 553.66 | WMa,TruStrain™ | 0.5
47 | 1.57 | 37 | 723.59 | 204.19 | 0.282 | 239.32 | 2 | 15.036 | 0.8 | 0 | 553.1 | WMa,TruStrain™ | 0.5
48 | 1.6 | 37 | 724.16 | 204.96 | 0.283 | 239.56 | 2 | 15.051 | 0.8 | 0 | 553.67 | WMa,TruStrain™ | 0.5
49 | 1.63 | 37 | 723.08 | 203.69 | 0.282 | 239.12 | 2 | 15.024 | 0.8 | 0 | 552.67 | WMa,TruStrain™ | 0.5
50 | 1.67 | 37 | 723.67 | 203.62 | 0.281 | 239.3 | 2 | 15.036 | 0.8 | 0 | 553.08 | WMa,TruStrain™ | 0.5
51 | 1.7 | 37 | 724.77 | 204.31 | 0.282 | 239.69 | 2 | 15.061 | 0.8 | 0 | 554.01 | WMa,TruStrain™ | 0.5
52 | 1.73 | 37 | 727.75 | 205.03 | 0.282 | 240.67 | 2 | 15.122 | 0.8 | 0 | 556.26 | WMa,TruStrain™ | 0.5
53 | 1.77 | 37 | 728.07 | 205.34 | 0.282 | 240.79 | 2 | 15.13 | 0.8 | 0 | 556.55 | WMa,TruStrain™ | 0.5
54 | 1.8 | 37 | 727.1 | 205.05 | 0.282 | 240.47 | 2 | 15.109 | 0.8 | 0 | 555.78 | WMa,TruStrain™ | 0.5
55 | 1.83 | 37 | 726 | 203.23 | 0.28 | 239.98 | 2 | 15.078 | 0.8 | 0 | 554.63 | WMa,TruStrain™ | 0.5
56 | 1.87 | 37 | 725.5 | 201.52 | 0.278 | 239.68 | 2 | 15.058 | 0.8 | 0 | 553.92 | WMa,TruStrain™ | 0.5
57 | 1.9 | 37 | 725.78 | 203.61 | 0.281 | 239.94 | 2 | 15.077 | 0.8 | 0 | 554.6 | WMa,TruStrain™ | 0.5
58 | 1.93 | 37 | 725.67 | 203.83 | 0.281 | 239.93 | 2 | 15.076 | 0.8 | 0 | 554.56 | WMa,TruStrain™ | 0.5
59 | 1.97 | 37 | 728.23 | 204.24 | 0.28 | 240.75 | 2 | 15.127 | 0.8 | 0 | 556.44 | WMa,TruStrain™ | 0.5
60 | 2 | 37 | 725.84 | 201.6 | 0.278 | 239.79 | 2 | 15.066 | 0.8 | 0 | 554.2 | WMa,TruStrain™ | 0.5
61 | 2.03 | 37 | 722.24 | 204.63 | 0.283 | 238.95 | 2 | 15.014 | 0.8 | 0 | 552.28 | WMa,TruStrain™ | 0.5
62 | 2.07 | 37 | 725.91 | 204.94 | 0.282 | 240.1 | 2 | 15.086 | 0.8 | 0 | 554.92 | WMa,TruStrain™ | 0.5
63 | 2.1 | 37 | 724.99 | 206.49 | 0.285 | 239.95 | 2 | 15.077 | 0.8 | 0 | 554.59 | WMa,TruStrain™ | 0.5
64 | 2.13 | 37 | 727.42 | 205.59 | 0.283 | 240.62 | 2 | 15.118 | 0.8 | 0 | 556.11 | WMa,TruStrain™ | 0.5
65 | 2.17 | 37 | 726.71 | 203.8 | 0.28 | 240.24 | 2 | 15.094 | 0.8 | 0 | 555.23 | WMa,TruStrain™ | 0.5
66 | 2.2 | 37 | 728.72 | 202.85 | 0.278 | 240.78 | 2 | 15.128 | 0.8 | 0 | 556.49 | WMa,TruStrain™ | 0.5
67 | 2.23 | 37 | 727.64 | 203.92 | 0.28 | 240.54 | 2 | 15.114 | 0.8 | 0 | 555.97 | WMa,TruStrain™ | 0.5
68 | 2.27 | 37 | 730.79 | 204.38 | 0.28 | 241.54 | 2 | 15.177 | 0.8 | 0 | 558.3 | WMa,TruStrain™ | 0.5
69 | 2.3 | 37 | 728.55 | 202.21 | 0.278 | 240.67 | 2 | 15.122 | 0.8 | 0 | 556.26 | WMa,TruStrain™ | 0.5
70 | 2.33 | 37 | 728.28 | 202.02 | 0.277 | 240.57 | 2 | 15.115 | 0.8 | 0 | 556.01 | WMa,TruStrain™ | 0.5
71 | 2.37 | 37 | 729.51 | 200.49 | 0.275 | 240.82 | 2 | 15.131 | 0.8 | 0 | 556.58 | WMa,TruStrain™ | 0.5
72 | 2.4 | 37 | 727.82 | 201.65 | 0.277 | 240.4 | 2 | 15.105 | 0.8 | 0 | 555.65 | WMa,TruStrain™ | 0.5
73 | 2.43 | 37 | 728.4 | 201.91 | 0.277 | 240.6 | 2 | 15.118 | 0.8 | 0 | 556.1 | WMa,TruStrain™ | 0.5
74 | 2.47 | 37 | 728.56 | 202.78 | 0.278 | 240.72 | 2 | 15.125 | 0.8 | 0 | 556.38 | WMa,TruStrain™ | 0.5
75 | 2.5 | 37 | 729.25 | 202.73 | 0.278 | 240.93 | 2 | 15.138 | 0.8 | 0 | 556.85 | WMa,TruStrain™ | 0.5
76 | 2.53 | 37 | 730.13 | 202.94 | 0.278 | 241.22 | 2 | 15.156 | 0.8 | 0 | 557.5 | WMa,TruStrain™ | 0.5
77 | 2.57 | 37 | 732.38 | 199.71 | 0.273 | 241.64 | 2 | 15.181 | 0.8 | 0 | 558.45 | WMa,TruStrain™ | 0.5
78 | 2.6 | 37 | 732.29 | 200.43 | 0.274 | 241.67 | 2 | 15.185 | 0.8 | 0 | 558.57 | WMa,TruStrain™ | 0.5
79 | 2.63 | 37 | 728.98 | 203.28 | 0.279 | 240.9 | 2 | 15.138 | 0.8 | 0 | 556.84 | WMa,TruStrain™ | 0.5
80 | 2.67 | 37 | 730.2 | 203.61 | 0.279 | 241.3 | 2 | 15.162 | 0.8 | 0 | 557.73 | WMa,TruStrain™ | 0.5
81 | 2.7 | 37 | 731.45 | 201.88 | 0.276 | 241.53 | 2 | 15.175 | 0.8 | 0 | 558.2 | WMa,TruStrain™ | 0.5
82 | 2.73 | 37 | 732.35 | 200.62 | 0.274 | 241.7 | 2 | 15.185 | 0.8 | 0 | 558.59 | WMa,TruStrain™ | 0.5
83 | 2.77 | 37 | 732.44 | 199.91 | 0.273 | 241.67 | 2 | 15.184 | 0.8 | 0 | 558.55 | WMa,TruStrain™ | 0.5
84 | 2.8 | 37 | 733.32 | 202.56 | 0.276 | 242.16 | 2 | 15.217 | 0.8 | 0 | 559.76 | WMa,TruStrain™ | 0.5
85 | 2.83 | 37 | 731.83 | 203.16 | 0.278 | 241.76 | 2 | 15.191 | 0.8 | 0 | 558.81 | WMa,TruStrain™ | 0.5
86 | 2.87 | 37 | 730.87 | 202.86 | 0.278 | 241.44 | 2 | 15.17 | 0.8 | 0 | 558.03 | WMa,TruStrain™ | 0.5
87 | 2.9 | 37 | 730.56 | 202.85 | 0.278 | 241.34 | 2 | 15.163 | 0.8 | 0 | 557.79 | WMa,TruStrain™ | 0.5
88 | 2.93 | 37 | 730.22 | 202.18 | 0.277 | 241.18 | 2 | 15.153 | 0.8 | 0 | 557.39 | WMa,TruStrain™ | 0.5
89 | 2.97 | 37 | 730.89 | 203.27 | 0.278 | 241.48 | 2 | 15.173 | 0.8 | 0 | 558.13 | WMa,TruStrain™ | 0.5
90 | 3 | 37 | 730.58 | 203.89 | 0.279 | 241.44 | 2 | 15.17 | 0.8 | 0 | 558.04 | WMa,TruStrain™ | 0.5
91 | 3.03 | 37 | 732.95 | 203.41 | 0.278 | 242.12 | 2 | 15.213 | 0.8 | 0 | 559.62 | WMa,TruStrain™ | 0.5
92 | 3.07 | 37 | 732.54 | 202.09 | 0.276 | 241.89 | 2 | 15.198 | 0.8 | 0 | 559.06 | WMa,TruStrain™ | 0.5
93 | 3.1 | 37 | 731.41 | 202.76 | 0.277 | 241.6 | 2 | 15.18 | 0.8 | 0 | 558.4 | WMa,TruStrain™ | 0.5
94 | 3.13 | 37 | 734.36 | 203.75 | 0.277 | 242.58 | 2 | 15.242 | 0.8 | 0 | 560.69 | WMa,TruStrain™ | 0.5
95 | 3.17 | 37 | 733.46 | 203.15 | 0.277 | 242.26 | 2 | 15.222 | 0.8 | 0 | 559.93 | WMa,TruStrain™ | 0.5
96 | 3.2 | 37 | 730.03 | 204.16 | 0.28 | 241.29 | 2 | 15.161 | 0.8 | 0 | 557.7 | WMa,TruStrain™ | 0.5
97 | 3.23 | 37 | 732.22 | 203.19 | 0.278 | 241.88 | 2 | 15.197 | 0.8 | 0 | 559.03 | WMa,TruStrain™ | 0.5
98 | 3.27 | 37 | 734.01 | 202.36 | 0.276 | 242.36 | 2 | 15.227 | 0.8 | 0 | 560.13 | WMa,TruStrain™ | 0.5
99 | 3.3 | 37 | 735.13 | 202.31 | 0.275 | 242.7 | 2 | 15.249 | 0.8 | 0 | 560.94 | WMa,TruStrain™ | 0.5
100 | 3.33 | 37 | 733.98 | 202.4 | 0.276 | 242.35 | 2 | 15.228 | 0.8 | 0 | 560.17 | WMa,TruStrain™ | 0.5
101 | 3.37 | 37 | 733.4 | 200.64 | 0.274 | 242.03 | 2 | 15.207 | 0.8 | 0 | 559.39 | WMa,TruStrain™ | 0.5
102 | 3.4 | 37 | 733.28 | 200.26 | 0.273 | 241.96 | 2 | 15.203 | 0.8 | 0 | 559.23 | WMa,TruStrain™ | 0.5
103 | 3.43 | 37 | 731.09 | 200.02 | 0.274 | 241.27 | 2 | 15.16 | 0.8 | 0 | 557.65 | WMa,TruStrain™ | 0.5
104 | 3.47 | 37 | 732.34 | 199.9 | 0.273 | 241.64 | 2 | 15.183 | 0.8 | 0 | 558.49 | WMa,TruStrain™ | 0.5
105 | 3.5 | 37 | 733.82 | 201.38 | 0.274 | 242.22 | 2 | 15.22 | 0.8 | 0 | 559.86 | WMa,TruStrain™ | 0.5
106 | 3.53 | 37 | 734.09 | 201.42 | 0.274 | 242.31 | 2 | 15.225 | 0.8 | 0 | 560.04 | WMa,TruStrain™ | 0.5
107 | 3.57 | 37 | 732.3 | 201.93 | 0.276 | 241.8 | 2 | 15.193 | 0.8 | 0 | 558.86 | WMa,TruStrain™ | 0.5
108 | 3.6 | 37 | 730.86 | 202.42 | 0.277 | 241.4 | 2 | 15.167 | 0.8 | 0 | 557.92 | WMa,TruStrain™ | 0.5
109 | 3.63 | 37 | 733.28 | 202.34 | 0.276 | 242.13 | 2 | 15.213 | 0.8 | 0 | 559.62 | WMa,TruStrain™ | 0.5
110 | 3.67 | 37 | 734.21 | 202.51 | 0.276 | 242.43 | 2 | 15.232 | 0.8 | 0 | 560.32 | WMa,TruStrain™ | 0.5
111 | 3.7 | 37 | 736.51 | 201.92 | 0.274 | 243.09 | 2 | 15.273 | 0.8 | 0 | 561.84 | WMa,TruStrain™ | 0.5
112 | 3.73 | 37 | 736.47 | 201.37 | 0.273 | 243.03 | 2 | 15.27 | 0.8 | 0 | 561.72 | WMa,TruStrain™ | 0.5
113 | 3.77 | 37 | 735.46 | 201.84 | 0.274 | 242.76 | 2 | 15.253 | 0.8 | 0 | 561.1 | WMa,TruStrain™ | 0.5
114 | 3.8 | 37 | 737.36 | 201.13 | 0.273 | 243.28 | 2 | 15.286 | 0.8 | 0 | 562.3 | WMa,TruStrain™ | 0.5
115 | 3.83 | 37 | 737.31 | 201.22 | 0.273 | 243.28 | 2 | 15.285 | 0.8 | 0 | 562.28 | WMa,TruStrain™ | 0.5
116 | 3.87 | 37 | 737.84 | 200.76 | 0.272 | 243.4 | 2 | 15.293 | 0.8 | 0 | 562.56 | WMa,TruStrain™ | 0.5
117 | 3.9 | 37 | 738.92 | 199.01 | 0.269 | 243.59 | 2 | 15.305 | 0.8 | 0 | 562.98 | WMa,TruStrain™ | 0.5
118 | 3.93 | 37 | 738.52 | 199.84 | 0.271 | 243.53 | 2 | 15.302 | 0.8 | 0 | 562.89 | WMa,TruStrain™ | 0.5
119 | 3.97 | 37 | 737.2 | 202.26 | 0.274 | 243.33 | 2 | 15.29 | 0.8 | 0 | 562.45 | WMa,TruStrain™ | 0.5
120 | 4 | 37 | 734.05 | 201.06 | 0.274 | 242.26 | 2 | 15.222 | 0.8 | 0 | 559.94 | WMa,TruStrain™ | 0.5
121 | 4.03 | 37 | 735.57 | 200.35 | 0.272 | 242.67 | 2 | 15.246 | 0.8 | 0 | 560.84 | WMa,TruStrain™ | 0.5
122 | 4.07 | 37 | 736.7 | 200.5 | 0.272 | 243.03 | 2 | 15.269 | 0.8 | 0 | 561.68 | WMa,TruStrain™ | 0.5
123 | 4.1 | 37 | 738.64 | 199.73 | 0.27 | 243.56 | 2 | 15.303 | 0.8 | 0 | 562.92 | WMa,TruStrain™ | 0.5
124 | 4.13 | 37 | 739.62 | 199.94 | 0.27 | 243.88 | 2 | 15.324 | 0.8 | 0 | 563.68 | WMa,TruStrain™ | 0.5
125 | 4.17 | 37 | 739.28 | 200.27 | 0.271 | 243.8 | 2 | 15.319 | 0.8 | 0 | 563.52 | WMa,TruStrain™ | 0.5
126 | 4.2 | 37 | 740.62 | 201.09 | 0.272 | 244.28 | 2 | 15.349 | 0.8 | 0 | 564.63 | WMa,TruStrain™ | 0.5
127 | 4.23 | 37 | 739.55 | 200.94 | 0.272 | 243.94 | 2 | 15.327 | 0.8 | -0.01 | 563.81 | WMa,TruStrain™ | 0.5
128 | 4.27 | 37 | 739.83 | 201.52 | 0.272 | 244.08 | 2 | 15.335 | 0.8 | -0.01 | 564.12 | WMa,TruStrain™ | 0.5
129 | 4.3 | 37 | 739.03 | 202.18 | 0.274 | 243.88 | 2 | 15.324 | 0.8 | -0.01 | 563.68 | WMa,TruStrain™ | 0.5
130 | 4.33 | 37 | 738.5 | 202.77 | 0.275 | 243.77 | 2 | 15.316 | 0.8 | -0.01 | 563.42 | WMa,TruStrain™ | 0.5
131 | 4.37 | 37 | 741.24 | 201.96 | 0.272 | 244.55 | 2 | 15.365 | 0.8 | -0.01 | 565.19 | WMa,TruStrain™ | 0.5
132 | 4.4 | 37 | 741.77 | 199.89 | 0.269 | 244.54 | 2 | 15.364 | 0.8 | -0.01 | 565.17 | WMa,TruStrain™ | 0.5
133 | 4.43 | 37 | 741.27 | 200.81 | 0.271 | 244.46 | 2 | 15.36 | 0.8 | 0 | 565.04 | WMa,TruStrain™ | 0.5
134 | 4.47 | 37 | 741.32 | 197.69 | 0.267 | 244.22 | 2 | 15.344 | 0.8 | 0 | 564.44 | WMa,TruStrain™ | 0.5
135 | 4.5 | 37 | 742.71 | 198.68 | 0.268 | 244.72 | 2 | 15.377 | 0.8 | 0 | 565.64 | WMa,TruStrain™ | 0.5
136 | 4.53 | 37 | 743.27 | 200.35 | 0.27 | 245.03 | 2 | 15.397 | 0.8 | 0 | 566.39 | WMa,TruStrain™ | 0.5
137 | 4.57 | 37 | 741.9 | 199.94 | 0.269 | 244.58 | 2 | 15.367 | 0.8 | 0 | 565.29 | WMa,TruStrain™ | 0.5
138 | 4.6 | 37 | 743.42 | 200.26 | 0.269 | 245.07 | 2 | 15.398 | 0.8 | -0.01 | 566.42 | WMa,TruStrain™ | 0.5
139 | 4.63 | 37 | 739.44 | 200.12 | 0.271 | 243.84 | 2 | 15.321 | 0.8 | -0.01 | 563.57 | WMa,TruStrain™ | 0.5
140 | 4.67 | 37 | 739.73 | 202.2 | 0.273 | 244.1 | 2 | 15.338 | 0.8 | -0.01 | 564.19 | WMa,TruStrain™ | 0.5
141 | 4.7 | 37 | 740.81 | 202.27 | 0.273 | 244.44 | 2 | 15.358 | 0.8 | -0.01 | 564.96 | WMa,TruStrain™ | 0.5
142 | 4.73 | 37 | 743.04 | 201.88 | 0.272 | 245.09 | 2 | 15.399 | 0.8 | -0.01 | 566.47 | WMa,TruStrain™ | 0.5
143 | 4.77 | 37 | 741.82 | 201.15 | 0.271 | 244.66 | 2 | 15.372 | 0.8 | -0.01 | 565.46 | WMa,TruStrain™ | 0.5
144 | 4.8 | 37 | 740.46 | 202.16 | 0.273 | 244.32 | 2 | 15.351 | 0.8 | -0.01 | 564.7 | WMa,TruStrain™ | 0.5
145 | 4.83 | 37 | 743.09 | 201.55 | 0.271 | 245.08 | 2 | 15.399 | 0.8 | -0.01 | 566.44 | WMa,TruStrain™ | 0.5
146 | 4.87 | 37 | 745.06 | 202.33 | 0.272 | 245.75 | 2 | 15.441 | 0.8 | -0.01 | 568.01 | WMa,TruStrain™ | 0.5
147 | 4.9 | 37 | 745.17 | 200.62 | 0.269 | 245.64 | 2 | 15.434 | 0.8 | -0.01 | 567.74 | WMa,TruStrain™ | 0.5
148 | 4.93 | 37 | 744.19 | 199.52 | 0.268 | 245.25 | 2 | 15.409 | 0.8 | -0.01 | 566.82 | WMa,TruStrain™ | 0.5
149 | 4.97 | 37 | 741.84 | 200.67 | 0.271 | 244.62 | 2 | 15.371 | 0.8 | -0.01 | 565.41 | WMa,TruStrain™ | 0.5
150 | 5 | 37 | 739.89 | 200.76 | 0.271 | 244.03 | 2 | 15.334 | 0.8 | -0.01 | 564.05 | WMa,TruStrain™ | 0.5
151 | 5.03 | 37 | 742.13 | 201.9 | 0.272 | 244.81 | 2 | 15.382 | 0.8 | -0.01 | 565.84 | WMa,TruStrain™ | 0.5
152 | 5.07 | 37 | 745.89 | 201.9 | 0.271 | 245.97 | 2 | 15.455 | 0.8 | -0.01 | 568.49 | WMa,TruStrain™ | 0.5
153 | 5.1 | 37 | 746.13 | 201.99 | 0.271 | 246.05 | 2 | 15.46 | 0.8 | -0.01 | 568.68 | WMa,TruStrain™ | 0.5
154 | 5.13 | 37 | 745.18 | 202.87 | 0.272 | 245.83 | 2 | 15.446 | 0.8 | -0.01 | 568.17 | WMa,TruStrain™ | 0.5
155 | 5.17 | 37 | 746.41 | 200.28 | 0.268 | 246 | 2 | 15.456 | 0.8 | -0.01 | 568.54 | WMa,TruStrain™ | 0.5
156 | 5.2 | 37 | 745.81 | 202.78 | 0.272 | 246.02 | 2 | 15.459 | 0.8 | -0.01 | 568.64 | WMa,TruStrain™ | 0.5
157 | 5.23 | 37 | 747.08 | 202.98 | 0.272 | 246.43 | 2 | 15.484 | 0.8 | -0.01 | 569.58 | WMa,TruStrain™ | 0.5
158 | 5.27 | 37 | 747.95 | 201.22 | 0.269 | 246.54 | 2 | 15.49 | 0.8 | -0.01 | 569.82 | WMa,TruStrain™ | 0.5
159 | 5.3 | 37 | 747.11 | 201.93 | 0.27 | 246.34 | 2 | 15.478 | 0.8 | -0.01 | 569.37 | WMa,TruStrain™ | 0.5
160 | 5.33 | 37 | 745.7 | 201.51 | 0.27 | 245.88 | 2 | 15.449 | 0.8 | -0.01 | 568.28 | WMa,TruStrain™ | 0.5
161 | 5.37 | 37 | 747.33 | 201.92 | 0.27 | 246.41 | 2 | 15.483 | 0.8 | -0.01 | 569.53 | WMa,TruStrain™ | 0.5
162 | 5.4 | 37 | 748.39 | 200.32 | 0.268 | 246.61 | 2 | 15.495 | 0.8 | -0.01 | 569.97 | WMa,TruStrain™ | 0.5
163 | 5.43 | 37 | 747.5 | 199.43 | 0.267 | 246.26 | 2 | 15.473 | 0.8 | -0.01 | 569.17 | WMa,TruStrain™ | 0.5
164 | 5.47 | 37 | 748.98 | 198.57 | 0.265 | 246.64 | 2 | 15.497 | 0.8 | -0.01 | 570.06 | WMa,TruStrain™ | 0.5
165 | 5.5 | 37 | 749.74 | 199.18 | 0.266 | 246.93 | 2 | 15.515 | 0.8 | -0.01 | 570.73 | WMa,TruStrain™ | 0.5
166 | 5.53 | 37 | 750.15 | 199.23 | 0.266 | 247.06 | 2 | 15.524 | 0.8 | -0.01 | 571.05 | WMa,TruStrain™ | 0.5
167 | 5.57 | 37 | 746.19 | 199.86 | 0.268 | 245.89 | 2 | 15.45 | 0.8 | -0.01 | 568.35 | WMa,TruStrain™ | 0.5
168 | 5.6 | 37 | 746.14 | 200.04 | 0.268 | 245.89 | 2 | 15.45 | 0.8 | -0.01 | 568.31 | WMa,TruStrain™ | 0.5
169 | 5.63 | 37 | 746.61 | 201.17 | 0.269 | 246.13 | 2 | 15.464 | 0.8 | -0.01 | 568.86 | WMa,TruStrain™ | 0.5
170 | 5.67 | 37 | 748.92 | 200.33 | 0.267 | 246.77 | 2 | 15.504 | 0.8 | -0.01 | 570.33 | WMa,TruStrain™ | 0.5
171 | 5.7 | 37 | 745.12 | 201.89 | 0.271 | 245.73 | 2 | 15.44 | 0.8 | -0.01 | 567.97 | WMa,TruStrain™ | 0.5
172 | 5.73 | 37 | 747.32 | 202.18 | 0.271 | 246.43 | 2 | 15.484 | 0.8 | -0.01 | 569.57 | WMa,TruStrain™ | 0.5
173 | 5.77 | 37 | 751.19 | 199.74 | 0.266 | 247.42 | 2 | 15.545 | 0.8 | -0.01 | 571.83 | WMa,TruStrain™ | 0.5
174 | 5.8 | 37 | 749.63 | 200.31 | 0.267 | 246.99 | 2 | 15.519 | 0.8 | -0.01 | 570.86 | WMa,TruStrain™ | 0.5
175 | 5.83 | 37 | 748.34 | 201.37 | 0.269 | 246.68 | 2 | 15.5 | 0.8 | -0.01 | 570.17 | WMa,TruStrain™ | 0.5
176 | 5.87 | 37 | 748.85 | 202.04 | 0.27 | 246.89 | 2 | 15.513 | 0.8 | -0.01 | 570.66 | WMa,TruStrain™ | 0.5
177 | 5.9 | 37 | 747.38 | 202.71 | 0.271 | 246.49 | 2 | 15.488 | 0.8 | -0.01 | 569.71 | WMa,TruStrain™ | 0.5
178 | 5.93 | 37 | 750.16 | 203.41 | 0.271 | 247.41 | 2 | 15.545 | 0.8 | -0.01 | 571.82 | WMa,TruStrain™ | 0.5
179 | 5.97 | 37 | 748.16 | 202.08 | 0.27 | 246.68 | 2 | 15.499 | 0.8 | -0.01 | 570.12 | WMa,TruStrain™ | 0.5
180 | 6 | 37 | 748.29 | 199.92 | 0.267 | 246.54 | 2 | 15.49 | 0.8 | -0.01 | 569.8 | WMa,TruStrain™ | 0.5
181 | 6.03 | 37 | 750.22 | 200.37 | 0.267 | 247.17 | 2 | 15.531 | 0.8 | -0.01 | 571.29 | WMa,TruStrain™ | 0.5
182 | 6.07 | 37 | 739.46 | 204.52 | 0.277 | 244.21 | 2 | 15.348 | 0.8 | -0.01 | 564.57 | WMa,TruStrain™ | 0.5
183 | 6.1 | 37 | 744.51 | 206.78 | 0.278 | 245.96 | 2 | 15.455 | 0.8 | -0.01 | 568.5 | WMa,TruStrain™ | 0.5
184 | 6.13 | 37 | 748.47 | 202.48 | 0.271 | 246.81 | 2 | 15.505 | 0.8 | -0.01 | 570.36 | WMa,TruStrain™ | 0.5
185 | 6.17 | 37 | 751.2 | 199.48 | 0.266 | 247.4 | 2 | 15.542 | 0.8 | -0.01 | 571.7 | WMa,TruStrain™ | 0.5
186 | 6.2 | 37 | 750.91 | 198.31 | 0.264 | 247.22 | 2 | 15.533 | 0.8 | -0.01 | 571.37 | WMa,TruStrain™ | 0.5
187 | 6.23 | 37 | 752.36 | 199.57 | 0.265 | 247.77 | 2 | 15.57 | 0.8 | -0.01 | 572.73 | WMa,TruStrain™ | 0.5
188 | 6.27 | 37 | 750.28 | 202.57 | 0.27 | 247.37 | 2 | 15.546 | 0.8 | -0.01 | 571.87 | WMa,TruStrain™ | 0.5
189 | 6.3 | 37 | 752.04 | 201.09 | 0.267 | 247.79 | 2 | 15.57 | 0.8 | -0.01 | 572.73 | WMa,TruStrain™ | 0.5
190 | 6.33 | 37 | 754 | 200.63 | 0.266 | 248.36 | 2 | 15.603 | 0.8 | -0.01 | 573.97 | WMa,TruStrain™ | 0.5
191 | 6.37 | 37 | 754.09 | 200.52 | 0.266 | 248.37 | 2 | 15.604 | 0.8 | -0.01 | 574.01 | WMa,TruStrain™ | 0.5
192 | 6.4 | 37 | 751.87 | 200.36 | 0.266 | 247.68 | 2 | 15.562 | 0.8 | -0.01 | 572.45 | WMa,TruStrain™ | 0.5
193 | 6.43 | 37 | 751.76 | 199.82 | 0.266 | 247.6 | 2 | 15.558 | 0.8 | -0.01 | 572.29 | WMa,TruStrain™ | 0.5
194 | 6.47 | 37 | 752.16 | 197.7 | 0.263 | 247.55 | 2 | 15.554 | 0.8 | -0.01 | 572.17 | WMa,TruStrain™ | 0.5
195 | 6.5 | 37 | 750.01 | 198.35 | 0.264 | 246.94 | 2 | 15.517 | 0.8 | -0.01 | 570.78 | WMa,TruStrain™ | 0.5
196 | 6.53 | 37 | 751.28 | 200.48 | 0.267 | 247.51 | 2 | 15.553 | 0.8 | -0.01 | 572.1 | WMa,TruStrain™ | 0.5
197 | 6.57 | 37 | 749.97 | 202.38 | 0.27 | 247.26 | 2 | 15.537 | 0.8 | -0.01 | 571.52 | WMa,TruStrain™ | 0.5
198 | 6.6 | 37 | 750.98 | 202.07 | 0.269 | 247.55 | 2 | 15.553 | 0.8 | -0.01 | 572.12 | WMa,TruStrain™ | 0.5
199 | 6.63 | 37 | 751.52 | 200.59 | 0.267 | 247.59 | 2 | 15.555 | 0.8 | -0.01 | 572.2 | WMa,TruStrain™ | 0.5
200 | 6.67 | 37 | 750.29 | 199.16 | 0.265 | 247.1 | 2 | 15.525 | 0.8 | -0.01 | 571.08 | WMa,TruStrain™ | 0.5
201 | 6.7 | 37 | 749.66 | 200.14 | 0.267 | 246.98 | 2 | 15.519 | 0.8 | -0.01 | 570.87 | WMa,TruStrain™ | 0.5
202 | 6.73 | 37 | 752.9 | 201.7 | 0.268 | 248.11 | 2 | 15.59 | 0.8 | -0.01 | 573.49 | WMa,TruStrain™ | 0.5
203 | 6.77 | 37 | 752.64 | 200.56 | 0.266 | 247.93 | 2 | 15.579 | 0.8 | -0.01 | 573.07 | WMa,TruStrain™ | 0.5
204 | 6.8 | 37 | 751.51 | 201.31 | 0.268 | 247.65 | 2 | 15.56 | 0.8 | -0.01 | 572.38 | WMa,TruStrain™ | 0.5
205 | 6.83 | 37 | 751.23 | 201.55 | 0.268 | 247.58 | 2 | 15.556 | 0.8 | -0.01 | 572.22 | WMa,TruStrain™ | 0.5
206 | 6.87 | 37 | 750.28 | 200.08 | 0.267 | 247.17 | 2 | 15.529 | 0.8 | -0.01 | 571.25 | WMa,TruStrain™ | 0.5
207 | 6.9 | 37 | 750.86 | 200.98 | 0.268 | 247.42 | 2 | 15.546 | 0.8 | -0.01 | 571.86 | WMa,TruStrain™ | 0.5
208 | 6.93 | 37 | 754.13 | 200.18 | 0.265 | 248.36 | 2 | 15.605 | 0.8 | -0.01 | 574.03 | WMa,TruStrain™ | 0.5
209 | 6.97 | 37 | 755.8 | 200.53 | 0.265 | 248.9 | 2 | 15.64 | 0.8 | -0.01 | 575.31 | WMa,TruStrain™ | 0.5
210 | 7 | 37 | 753.58 | 202 | 0.268 | 248.34 | 2 | 15.605 | 0.8 | -0.01 | 574.01 | WMa,TruStrain™ | 0.5
211 | 7.03 | 37 | 754.07 | 200.32 | 0.266 | 248.35 | 2 | 15.604 | 0.8 | -0.01 | 574.01 | WMa,TruStrain™ | 0.5
212 | 7.07 | 37 | 753.19 | 198.36 | 0.263 | 247.92 | 2 | 15.576 | 0.8 | -0.01 | 572.98 | WMa,TruStrain™ | 0.5
213 | 7.1 | 37 | 753.12 | 198.5 | 0.264 | 247.91 | 2 | 15.577 | 0.8 | -0.01 | 572.99 | WMa,TruStrain™ | 0.5
214 | 7.13 | 37 | 753.48 | 199.24 | 0.264 | 248.08 | 2 | 15.588 | 0.8 | -0.01 | 573.42 | WMa,TruStrain™ | 0.5
215 | 7.17 | 37 | 753.63 | 198.98 | 0.264 | 248.11 | 2 | 15.59 | 0.8 | -0.01 | 573.48 | WMa,TruStrain™ | 0.5
216 | 7.2 | 37 | 751.79 | 199.61 | 0.266 | 247.59 | 2 | 15.557 | 0.8 | -0.01 | 572.27 | WMa,TruStrain™ | 0.5
217 | 7.23 | 37 | 754.93 | 201.31 | 0.267 | 248.7 | 2 | 15.626 | 0.8 | -0.01 | 574.81 | WMa,TruStrain™ | 0.5
218 | 7.27 | 37 | 755.34 | 202.9 | 0.269 | 248.96 | 2 | 15.643 | 0.8 | -0.01 | 575.42 | WMa,TruStrain™ | 0.5
219 | 7.3 | 37 | 755.45 | 200.95 | 0.266 | 248.83 | 2 | 15.633 | 0.8 | -0.01 | 575.07 | WMa,TruStrain™ | 0.5
220 | 7.33 | 37 | 756.85 | 200.46 | 0.265 | 249.22 | 2 | 15.658 | 0.8 | -0.01 | 575.98 | WMa,TruStrain™ | 0.5
221 | 7.37 | 37 | 756.21 | 197.91 | 0.262 | 248.82 | 2 | 15.634 | 0.8 | -0.01 | 575.08 | WMa,TruStrain™ | 0.5
222 | 7.4 | 37 | 755.89 | 199.64 | 0.264 | 248.86 | 2 | 15.637 | 0.8 | -0.01 | 575.22 | WMa,TruStrain™ | 0.5
223 | 7.43 | 37 | 756.43 | 200.79 | 0.265 | 249.12 | 2 | 15.654 | 0.8 | -0.01 | 575.84 | WMa,TruStrain™ | 0.5
224 | 7.47 | 37 | 754.23 | 199.83 | 0.265 | 248.36 | 2 | 15.605 | 0.8 | -0.01 | 574.04 | WMa,TruStrain™ | 0.5
225 | 7.5 | 37 | 754.93 | 199.24 | 0.264 | 248.53 | 2 | 15.615 | 0.8 | -0.01 | 574.4 | WMa,TruStrain™ | 0.5
226 | 7.53 | 37 | 757.02 | 200.5 | 0.265 | 249.27 | 2 | 15.662 | 0.8 | -0.01 | 576.13 | WMa,TruStrain™ | 0.5
227 | 7.57 | 37 | 757.67 | 200.2 | 0.264 | 249.45 | 2 | 15.673 | 0.8 | -0.01 | 576.55 | WMa,TruStrain™ | 0.5
228 | 7.6 | 37 | 755.96 | 201.98 | 0.267 | 249.07 | 2 | 15.65 | 0.8 | -0.01 | 575.7 | WMa,TruStrain™ | 0.5
229 | 7.63 | 37 | 755.45 | 202.38 | 0.268 | 248.95 | 2 | 15.642 | 0.8 | -0.01 | 575.4 | WMa,TruStrain™ | 0.5
230 | 7.67 | 37 | 755.3 | 202.38 | 0.268 | 248.9 | 2 | 15.639 | 0.8 | -0.01 | 575.28 | WMa,TruStrain™ | 0.5
231 | 7.7 | 37 | 754.04 | 202.84 | 0.269 | 248.55 | 2 | 15.617 | 0.8 | -0.01 | 574.46 | WMa,TruStrain™ | 0.5
232 | 7.73 | 37 | 757.62 | 199.99 | 0.264 | 249.42 | 2 | 15.67 | 0.8 | -0.01 | 576.43 | WMa,TruStrain™ | 0.5
233 | 7.77 | 37 | 756.74 | 200.25 | 0.265 | 249.17 | 2 | 15.656 | 0.8 | -0.01 | 575.91 | WMa,TruStrain™ | 0.5
234 | 7.8 | 37 | 758.46 | 202.01 | 0.266 | 249.84 | 2 | 15.699 | 0.8 | -0.01 | 577.49 | WMa,TruStrain™ | 0.5
235 | 7.83 | 37 | 760.73 | 202.91 | 0.267 | 250.61 | 2 | 15.747 | 0.8 | -0.01 | 579.27 | WMa,TruStrain™ | 0.5
236 | 7.87 | 37 | 760.43 | 201.67 | 0.265 | 250.42 | 2 | 15.734 | 0.8 | -0.01 | 578.79 | WMa,TruStrain™ | 0.5
237 | 7.9 | 37 | 760.27 | 202.64 | 0.267 | 250.45 | 2 | 15.736 | 0.8 | -0.01 | 578.85 | WMa,TruStrain™ | 0.5
238 | 7.93 | 37 | 762.39 | 202.43 | 0.266 | 251.08 | 2 | 15.776 | 0.8 | -0.01 | 580.31 | WMa,TruStrain™ | 0.5
239 | 7.97 | 37 | 762.71 | 201.7 | 0.264 | 251.13 | 2 | 15.778 | 0.8 | -0.01 | 580.41 | WMa,TruStrain™ | 0.5
240 | 8 | 37 | 763.59 | 200.84 | 0.263 | 251.32 | 2 | 15.791 | 0.8 | -0.01 | 580.88 | WMa,TruStrain™ | 0.5
241 | 8.03 | 37 | 764.16 | 202.06 | 0.264 | 251.6 | 2 | 15.809 | 0.8 | -0.01 | 581.55 | WMa,TruStrain™ | 0.5
242 | 8.07 | 37 | 761.8 | 202.18 | 0.265 | 250.88 | 2 | 15.764 | 0.8 | -0.01 | 579.89 | WMa,TruStrain™ | 0.5
243 | 8.1 | 37 | 760.71 | 201.41 | 0.265 | 250.48 | 2 | 15.738 | 0.8 | -0.01 | 578.94 | WMa,TruStrain™ | 0.5
244 | 8.13 | 37 | 761.36 | 200.54 | 0.263 | 250.62 | 2 | 15.746 | 0.8 | -0.01 | 579.21 | WMa,TruStrain™ | 0.5
245 | 8.17 | 37 | 762.81 | 201.36 | 0.264 | 251.13 | 2 | 15.779 | 0.8 | -0.01 | 580.43 | WMa,TruStrain™ | 0.5
246 | 8.2 | 37 | 762.54 | 203.02 | 0.266 | 251.18 | 2 | 15.783 | 0.8 | -0.01 | 580.58 | WMa,TruStrain™ | 0.5
247 | 8.23 | 37 | 760.68 | 201.96 | 0.265 | 250.52 | 2 | 15.741 | 0.8 | -0.01 | 579.03 | WMa,TruStrain™ | 0.5
248 | 8.27 | 37 | 762.47 | 202.67 | 0.266 | 251.13 | 2 | 15.779 | 0.8 | -0.01 | 580.43 | WMa,TruStrain™ | 0.5
249 | 8.3 | 37 | 761.17 | 200.65 | 0.264 | 250.56 | 2 | 15.743 | 0.8 | -0.01 | 579.1 | WMa,TruStrain™ | 0.5
250 | 8.33 | 37 | 762.8 | 200.94 | 0.263 | 251.09 | 2 | 15.776 | 0.8 | -0.01 | 580.33 | WMa,TruStrain™ | 0.5
251 | 8.37 | 37 | 763.2 | 201.31 | 0.264 | 251.24 | 2 | 15.787 | 0.8 | -0.01 | 580.72 | WMa,TruStrain™ | 0.5
252 | 8.4 | 37 | 764.08 | 200.29 | 0.262 | 251.43 | 2 | 15.798 | 0.8 | -0.01 | 581.14 | WMa,TruStrain™ | 0.5
253 | 8.43 | 37 | 760.69 | 201.45 | 0.265 | 250.48 | 2 | 15.739 | 0.8 | -0.01 | 578.96 | WMa,TruStrain™ | 0.5
254 | 8.47 | 37 | 761.4 | 201.35 | 0.264 | 250.69 | 2 | 15.752 | 0.8 | -0.01 | 579.42 | WMa,TruStrain™ | 0.5
255 | 8.5 | 37 | 761.98 | 202.09 | 0.265 | 250.93 | 2 | 15.766 | 0.8 | -0.01 | 579.97 | WMa,TruStrain™ | 0.5
256 | 8.53 | 37 | 763.51 | 203.85 | 0.267 | 251.55 | 2 | 15.806 | 0.8 | -0.01 | 581.41 | WMa,TruStrain™ | 0.5
257 | 8.57 | 37 | 762.34 | 203.85 | 0.267 | 251.19 | 2 | 15.782 | 0.8 | -0.01 | 580.56 | WMa,TruStrain™ | 0.5
258 | 8.6 | 37 | 764.16 | 202.45 | 0.265 | 251.63 | 2 | 15.81 | 0.8 | -0.01 | 581.57 | WMa,TruStrain™ | 0.5
259 | 8.63 | 37 | 763.17 | 200.64 | 0.263 | 251.18 | 2 | 15.782 | 0.8 | -0.01 | 580.52 | WMa,TruStrain™ | 0.5
260 | 8.67 | 37 | 763.11 | 203 | 0.266 | 251.35 | 2 | 15.794 | 0.8 | -0.01 | 580.98 | WMa,TruStrain™ | 0.5
261 | 8.7 | 37 | 764.96 | 203.36 | 0.266 | 251.95 | 2 | 15.831 | 0.8 | -0.01 | 582.36 | WMa,TruStrain™ | 0.5
262 | 8.73 | 37 | 767.13 | 201.41 | 0.263 | 252.46 | 2 | 15.862 | 0.8 | -0.01 | 583.5 | WMa,TruStrain™ | 0.5
263 | 8.77 | 37 | 768.41 | 200.69 | 0.261 | 252.8 | 2 | 15.883 | 0.8 | -0.01 | 584.27 | WMa,TruStrain™ | 0.5
264 | 8.8 | 37 | 769.32 | 201.98 | 0.263 | 253.18 | 2 | 15.908 | 0.8 | -0.01 | 585.19 | WMa,TruStrain™ | 0.5
265 | 8.83 | 37 | 768.94 | 201.63 | 0.262 | 253.04 | 2 | 15.899 | 0.8 | -0.01 | 584.85 | WMa,TruStrain™ | 0.5
266 | 8.87 | 37 | 769.26 | 203.82 | 0.265 | 253.31 | 2 | 15.917 | 0.8 | -0.01 | 585.5 | WMa,TruStrain™ | 0.5
267 | 8.9 | 37 | 767.16 | 202.52 | 0.264 | 252.56 | 2 | 15.869 | 0.8 | -0.01 | 583.74 | WMa,TruStrain™ | 0.5
268 | 8.93 | 37 | 765.68 | 202.63 | 0.265 | 252.11 | 2 | 15.841 | 0.8 | -0.01 | 582.7 | WMa,TruStrain™ | 0.5
269 | 8.97 | 37 | 764.78 | 203.08 | 0.266 | 251.87 | 2 | 15.826 | 0.8 | -0.01 | 582.15 | WMa,TruStrain™ | 0.5
270 | 9 | 37 | 766.58 | 202.92 | 0.265 | 252.41 | 2 | 15.859 | 0.8 | -0.01 | 583.39 | WMa,TruStrain™ | 0.5
271 | 9.03 | 37 | 768.29 | 202.57 | 0.264 | 252.91 | 2 | 15.891 | 0.8 | -0.01 | 584.56 | WMa,TruStrain™ | 0.5
272 | 9.07 | 37 | 768.19 | 203.95 | 0.265 | 252.99 | 2 | 15.897 | 0.8 | -0.01 | 584.77 | WMa,TruStrain™ | 0.5
273 | 9.1 | 37 | 768.69 | 203.84 | 0.265 | 253.14 | 2 | 15.906 | 0.8 | -0.01 | 585.09 | WMa,TruStrain™ | 0.5
274 | 9.13 | 37 | 769.95 | 203.86 | 0.265 | 253.53 | 2 | 15.929 | 0.8 | -0.01 | 585.96 | WMa,TruStrain™ | 0.5
275 | 9.17 | 37 | 770.35 | 203.24 | 0.264 | 253.6 | 2 | 15.934 | 0.8 | -0.01 | 586.13 | WMa,TruStrain™ | 0.5
276 | 9.2 | 37 | 770.87 | 203.2 | 0.264 | 253.76 | 2 | 15.944 | 0.8 | -0.01 | 586.5 | WMa,TruStrain™ | 0.5
277 | 9.23 | 37 | 770.27 | 205.79 | 0.267 | 253.78 | 2 | 15.947 | 0.8 | -0.01 | 586.59 | WMa,TruStrain™ | 0.5
278 | 9.27 | 37 | 771.77 | 203.13 | 0.263 | 254.03 | 2 | 15.961 | 0.8 | -0.01 | 587.12 | WMa,TruStrain™ | 0.5
279 | 9.3 | 37 | 769.54 | 204.31 | 0.265 | 253.44 | 2 | 15.924 | 0.8 | -0.01 | 585.78 | WMa,TruStrain™ | 0.5
280 | 9.33 | 37 | 769.2 | 202.39 | 0.263 | 253.18 | 2 | 15.907 | 0.8 | -0.01 | 585.15 | WMa,TruStrain™ | 0.5
281 | 9.37 | 37 | 770.24 | 202.53 | 0.263 | 253.51 | 2 | 15.928 | 0.8 | -0.01 | 585.93 | WMa,TruStrain™ | 0.5
282 | 9.4 | 37 | 770.92 | 201.21 | 0.261 | 253.61 | 2 | 15.935 | 0.8 | -0.01 | 586.16 | WMa,TruStrain™ | 0.5
283 | 9.43 | 37 | 771.5 | 202.66 | 0.263 | 253.91 | 2 | 15.954 | 0.8 | -0.01 | 586.89 | WMa,TruStrain™ | 0.5
284 | 9.47 | 37 | 768.71 | 203.71 | 0.265 | 253.13 | 2 | 15.906 | 0.8 | -0.01 | 585.1 | WMa,TruStrain™ | 0.5
285 | 9.5 | 37 | 768.75 | 203.05 | 0.264 | 253.09 | 2 | 15.902 | 0.8 | -0.01 | 584.97 | WMa,TruStrain™ | 0.5
286 | 9.53 | 37 | 769.55 | 204.4 | 0.266 | 253.45 | 2 | 15.924 | 0.8 | -0.01 | 585.77 | WMa,TruStrain™ | 0.5
287 | 9.57 | 37 | 772.03 | 204.93 | 0.265 | 254.26 | 2 | 15.975 | 0.8 | -0.01 | 587.65 | WMa,TruStrain™ | 0.5
288 | 9.6 | 37 | 770.92 | 204.16 | 0.265 | 253.85 | 2 | 15.95 | 0.8 | -0.01 | 586.71 | WMa,TruStrain™ | 0.5
289 | 9.63 | 37 | 770.96 | 204.1 | 0.265 | 253.86 | 2 | 15.95 | 0.8 | -0.01 | 586.73 | WMa,TruStrain™ | 0.5
290 | 9.67 | 37 | 771.19 | 203.8 | 0.264 | 253.91 | 2 | 15.954 | 0.8 | -0.01 | 586.86 | WMa,TruStrain™ | 0.5
291 | 9.7 | 37 | 771.08 | 203.86 | 0.264 | 253.87 | 2 | 15.952 | 0.8 | -0.01 | 586.79 | WMa,TruStrain™ | 0.5
292 | 9.73 | 37 | 772.29 | 203.05 | 0.263 | 254.18 | 2 | 15.971 | 0.8 | -0.01 | 587.49 | WMa,TruStrain™ | 0.5
293 | 9.77 | 37 | 770.49 | 200.73 | 0.261 | 253.44 | 2 | 15.924 | 0.8 | -0.01 | 585.76 | WMa,TruStrain™ | 0.5
294 | 9.8 | 37 | 771.01 | 203.5 | 0.264 | 253.83 | 2 | 15.949 | 0.8 | -0.01 | 586.68 | WMa,TruStrain™ | 0.5
295 | 9.83 | 37 | 771.48 | 204.2 | 0.265 | 254.03 | 2 | 15.962 | 0.8 | -0.01 | 587.16 | WMa,TruStrain™ | 0.5
296 | 9.87 | 37 | 770.84 | 203.98 | 0.265 | 253.81 | 2 | 15.947 | 0.8 | -0.01 | 586.62 | WMa,TruStrain™ | 0.5
297 | 9.9 | 37 | 770.91 | 203.44 | 0.264 | 253.79 | 2 | 15.946 | 0.8 | -0.01 | 586.57 | WMa,TruStrain™ | 0.5
298 | 9.93 | 37 | 769.2 | 202.9 | 0.264 | 253.22 | 2 | 15.91 | 0.8 | -0.01 | 585.24 | WMa,TruStrain™ | 0.5
299 | 9.97 | 37 | 771.04 | 202.51 | 0.263 | 253.75 | 2 | 15.944 | 0.8 | -0.01 | 586.49 | WMa,TruStrain™ | 0.5
300 | 10 | 37 | 769.51 | 202.11 | 0.263 | 253.25 | 2 | 15.913 | 0.8 | -0.01 | 585.36 | WMa,TruStrain™ | 0.5
Test: | Panc-1:PSCs:BME_with TGF-B1_day 30_plate 1
Result: | G' and G'' Curves
Interval: | 1
Point No. | Time | Temperature | Storage Modulus | Loss Modulus | Loss Factor | Complex Viscosity | Shear Strain | Shear Stress | Gap | Normal Force | Torque | Status | Frequency
Fundamental
| [min] | [°C] | [Pa] | [Pa] | [1] | [Pa·s] | [%] | [Pa] | [mm] | [N] | [µN·m] |  | [Hz]
1 | 0.0333 | 37 | 1424.1 | 606.67 | 0.426 | 492.73 | 1.63 | 25.177 | 0.8 | 0.2 | 926.15 | WMa,TruStrain™ | 0.5
2 | 0.0667 | 37 | 1205.8 | 789.44 | 0.655 | 458.76 | 2 | 28.789 | 0.8 | 0.19 | 1059 | WMa,TruStrain™ | 0.5
3 | 0.1 | 37 | 1196.4 | 781.24 | 0.653 | 454.83 | 2 | 28.538 | 0.8 | 0.19 | 1049.8 | WMa,TruStrain™ | 0.5
4 | 0.133 | 37 | 1196.1 | 775.44 | 0.648 | 453.75 | 2 | 28.488 | 0.8 | 0.19 | 1047.9 | WMa,TruStrain™ | 0.5
5 | 0.167 | 37 | 1193.1 | 772.99 | 0.648 | 452.53 | 2 | 28.436 | 0.8 | 0.18 | 1046 | WMa,TruStrain™ | 0.5
6 | 0.2 | 37 | 1186.9 | 771.02 | 0.65 | 450.52 | 2 | 28.321 | 0.8 | 0.18 | 1041.8 | WMa,TruStrain™ | 0.5
7 | 0.233 | 37 | 1185.1 | 767.76 | 0.648 | 449.47 | 2 | 28.249 | 0.8 | 0.18 | 1039.1 | WMa,TruStrain™ | 0.5
8 | 0.267 | 37 | 1188 | 765.02 | 0.644 | 449.78 | 2 | 28.257 | 0.8 | 0.18 | 1039.4 | WMa,TruStrain™ | 0.5
9 | 0.3 | 37 | 1187.5 | 764.13 | 0.643 | 449.5 | 2 | 28.233 | 0.8 | 0.18 | 1038.6 | WMa,TruStrain™ | 0.5
10 | 0.333 | 37 | 1182.1 | 765.4 | 0.647 | 448.27 | 2 | 28.157 | 0.8 | 0.18 | 1035.8 | WMa,TruStrain™ | 0.5
11 | 0.367 | 37 | 1175.4 | 767.87 | 0.653 | 446.91 | 2 | 28.076 | 0.8 | 0.18 | 1032.8 | WMa,TruStrain™ | 0.5
12 | 0.4 | 37 | 1172.3 | 767.57 | 0.655 | 446.04 | 2 | 28.022 | 0.8 | 0.17 | 1030.8 | WMa,TruStrain™ | 0.5
13 | 0.433 | 37 | 1174.7 | 767.61 | 0.653 | 446.68 | 2 | 28.062 | 0.8 | 0.17 | 1032.3 | WMa,TruStrain™ | 0.5
14 | 0.467 | 37 | 1173.7 | 770.24 | 0.656 | 446.86 | 2 | 28.075 | 0.8 | 0.17 | 1032.7 | WMa,TruStrain™ | 0.5
15 | 0.5 | 37 | 1151.3 | 782.93 | 0.68 | 443.19 | 2 | 27.852 | 0.8 | 0.17 | 1024.6 | WMa,TruStrain™ | 0.5
16 | 0.533 | 37 | 1157 | 779.21 | 0.673 | 444.02 | 2 | 27.891 | 0.8 | 0.17 | 1026 | WMa,TruStrain™ | 0.5
17 | 0.567 | 37 | 1170.8 | 771.34 | 0.659 | 446.28 | 2 | 28.024 | 0.8 | 0.17 | 1030.9 | WMa,TruStrain™ | 0.5
18 | 0.6 | 37 | 1176.5 | 768.48 | 0.653 | 447.3 | 2 | 28.094 | 0.8 | 0.17 | 1033.4 | WMa,TruStrain™ | 0.5
19 | 0.633 | 37 | 1180.8 | 766.23 | 0.649 | 448.06 | 2 | 28.15 | 0.8 | 0.17 | 1035.5 | WMa,TruStrain™ | 0.5
20 | 0.667 | 37 | 1184.9 | 761.1 | 0.642 | 448.26 | 2 | 28.165 | 0.8 | 0.17 | 1036 | WMa,TruStrain™ | 0.5
21 | 0.7 | 37 | 1188.7 | 760.04 | 0.639 | 449.1 | 2 | 28.219 | 0.8 | 0.17 | 1038 | WMa,TruStrain™ | 0.5
22 | 0.733 | 37 | 1188.8 | 763.23 | 0.642 | 449.68 | 2 | 28.256 | 0.8 | 0.17 | 1039.4 | WMa,TruStrain™ | 0.5
23 | 0.767 | 37 | 1191.1 | 764.22 | 0.642 | 450.47 | 2 | 28.3 | 0.8 | 0.16 | 1041 | WMa,TruStrain™ | 0.5
24 | 0.8 | 37 | 1192 | 764.31 | 0.641 | 450.74 | 2 | 28.314 | 0.8 | 0.16 | 1041.5 | WMa,TruStrain™ | 0.5
25 | 0.833 | 37 | 1186.8 | 760.69 | 0.641 | 448.72 | 2 | 28.185 | 0.8 | 0.16 | 1036.8 | WMa,TruStrain™ | 0.5
26 | 0.867 | 37 | 1186.3 | 759.55 | 0.64 | 448.39 | 2 | 28.166 | 0.8 | 0.16 | 1036.1 | WMa,TruStrain™ | 0.5
27 | 0.9 | 37 | 1185.5 | 760.08 | 0.641 | 448.25 | 2 | 28.163 | 0.8 | 0.16 | 1036 | WMa,TruStrain™ | 0.5
28 | 0.933 | 37 | 1151.8 | 780.43 | 0.678 | 442.85 | 2 | 27.839 | 0.8 | 0.16 | 1024.1 | WMa,TruStrain™ | 0.5
29 | 0.967 | 37 | 1159.8 | 777.76 | 0.671 | 444.5 | 2 | 27.925 | 0.8 | 0.16 | 1027.2 | WMa,TruStrain™ | 0.5
30 | 1 | 37 | 1173.7 | 767.27 | 0.654 | 446.34 | 2 | 28.026 | 0.8 | 0.16 | 1030.9 | WMa,TruStrain™ | 0.5
31 | 1.03 | 37 | 1180 | 762.71 | 0.646 | 447.23 | 2 | 28.085 | 0.8 | 0.16 | 1033.1 | WMa,TruStrain™ | 0.5
32 | 1.07 | 37 | 1185.7 | 757.37 | 0.639 | 447.84 | 2 | 28.133 | 0.8 | 0.16 | 1034.9 | WMa,TruStrain™ | 0.5
33 | 1.1 | 37 | 1185.2 | 753.82 | 0.636 | 447.1 | 2 | 28.095 | 0.8 | 0.16 | 1033.5 | WMa,TruStrain™ | 0.5
34 | 1.13 | 37 | 1183 | 753.34 | 0.637 | 446.44 | 2 | 28.056 | 0.8 | 0.16 | 1032 | WMa,TruStrain™ | 0.5
35 | 1.17 | 37 | 1185.7 | 751.71 | 0.634 | 446.87 | 2 | 28.079 | 0.8 | 0.16 | 1032.9 | WMa,TruStrain™ | 0.5
36 | 1.2 | 37 | 1184.3 | 750.37 | 0.634 | 446.27 | 2 | 28.036 | 0.8 | 0.16 | 1031.3 | WMa,TruStrain™ | 0.5
37 | 1.23 | 37 | 1179.8 | 751.07 | 0.637 | 445.19 | 2 | 27.966 | 0.8 | 0.16 | 1028.7 | WMa,TruStrain™ | 0.5
38 | 1.27 | 37 | 1182.9 | 752.3 | 0.636 | 446.24 | 2 | 28.031 | 0.8 | 0.16 | 1031.1 | WMa,TruStrain™ | 0.5
39 | 1.3 | 37 | 1181.7 | 754.37 | 0.638 | 446.27 | 2 | 28.036 | 0.8 | 0.15 | 1031.3 | WMa,TruStrain™ | 0.5
40 | 1.33 | 37 | 1180.9 | 754.86 | 0.639 | 446.12 | 2 | 28.029 | 0.8 | 0.15 | 1031 | WMa,TruStrain™ | 0.5
41 | 1.37 | 37 | 1178 | 754.96 | 0.641 | 445.38 | 2 | 27.981 | 0.8 | 0.15 | 1029.3 | WMa,TruStrain™ | 0.5
42 | 1.4 | 37 | 1178.7 | 753.33 | 0.639 | 445.28 | 2 | 27.973 | 0.8 | 0.15 | 1029 | WMa,TruStrain™ | 0.5
43 | 1.43 | 37 | 1180.4 | 751.66 | 0.637 | 445.44 | 2 | 27.983 | 0.8 | 0.15 | 1029.4 | WMa,TruStrain™ | 0.5
44 | 1.47 | 37 | 1173.9 | 752.92 | 0.641 | 443.92 | 2 | 27.89 | 0.8 | 0.15 | 1025.9 | WMa,TruStrain™ | 0.5
45 | 1.5 | 37 | 1178.2 | 751.77 | 0.638 | 444.88 | 2 | 27.949 | 0.8 | 0.15 | 1028.1 | WMa,TruStrain™ | 0.5
46 | 1.53 | 37 | 1178.5 | 751.72 | 0.638 | 444.94 | 2 | 27.954 | 0.8 | 0.15 | 1028.3 | WMa,TruStrain™ | 0.5
47 | 1.57 | 37 | 1175.7 | 750.45 | 0.638 | 443.99 | 2 | 27.893 | 0.8 | 0.15 | 1026.1 | WMa,TruStrain™ | 0.5
48 | 1.6 | 37 | 1172.1 | 748.27 | 0.638 | 442.63 | 2 | 27.807 | 0.8 | 0.15 | 1022.9 | WMa,TruStrain™ | 0.5
49 | 1.63 | 37 | 1169.2 | 747.65 | 0.639 | 441.75 | 2 | 27.752 | 0.8 | 0.15 | 1020.9 | WMa,TruStrain™ | 0.5
50 | 1.67 | 37 | 1167.5 | 749.06 | 0.642 | 441.55 | 2 | 27.741 | 0.8 | 0.15 | 1020.4 | WMa,TruStrain™ | 0.5
51 | 1.7 | 37 | 1166.6 | 745.97 | 0.639 | 440.76 | 2 | 27.69 | 0.8 | 0.15 | 1018.6 | WMa,TruStrain™ | 0.5
52 | 1.73 | 37 | 1169.4 | 744.56 | 0.637 | 441.29 | 2 | 27.722 | 0.8 | 0.15 | 1019.8 | WMa,TruStrain™ | 0.5
53 | 1.77 | 37 | 1173.1 | 746.39 | 0.636 | 442.58 | 2 | 27.806 | 0.8 | 0.15 | 1022.8 | WMa,TruStrain™ | 0.5
54 | 1.8 | 37 | 1175.3 | 747.73 | 0.636 | 443.4 | 2 | 27.858 | 0.8 | 0.15 | 1024.8 | WMa,TruStrain™ | 0.5
55 | 1.83 | 37 | 1174.9 | 750.2 | 0.639 | 443.73 | 2 | 27.879 | 0.8 | 0.15 | 1025.5 | WMa,TruStrain™ | 0.5
56 | 1.87 | 37 | 1171.9 | 751.73 | 0.641 | 443.17 | 2 | 27.841 | 0.8 | 0.15 | 1024.1 | WMa,TruStrain™ | 0.5
57 | 1.9 | 37 | 1177.3 | 750.1 | 0.637 | 444.36 | 2 | 27.913 | 0.8 | 0.15 | 1026.8 | WMa,TruStrain™ | 0.5
58 | 1.93 | 37 | 1175.1 | 747.45 | 0.636 | 443.32 | 2 | 27.848 | 0.8 | 0.15 | 1024.4 | WMa,TruStrain™ | 0.5
59 | 1.97 | 37 | 1175.6 | 749.54 | 0.638 | 443.8 | 2 | 27.882 | 0.8 | 0.15 | 1025.6 | WMa,TruStrain™ | 0.5
60 | 2 | 37 | 1173.8 | 748.15 | 0.637 | 443.06 | 2 | 27.837 | 0.8 | 0.15 | 1024 | WMa,TruStrain™ | 0.5
61 | 2.03 | 37 | 1171.6 | 747.74 | 0.638 | 442.41 | 2 | 27.795 | 0.8 | 0.15 | 1022.4 | WMa,TruStrain™ | 0.5
62 | 2.07 | 37 | 1173.2 | 744.86 | 0.635 | 442.35 | 2 | 27.79 | 0.8 | 0.15 | 1022.3 | WMa,TruStrain™ | 0.5
63 | 2.1 | 37 | 1173.3 | 742.31 | 0.633 | 441.95 | 2 | 27.763 | 0.8 | 0.15 | 1021.3 | WMa,TruStrain™ | 0.5
64 | 2.13 | 37 | 1170.6 | 742.17 | 0.634 | 441.2 | 2 | 27.719 | 0.8 | 0.15 | 1019.6 | WMa,TruStrain™ | 0.5
65 | 2.17 | 37 | 1169.1 | 740.73 | 0.634 | 440.54 | 2 | 27.677 | 0.8 | 0.15 | 1018.1 | WMa,TruStrain™ | 0.5
66 | 2.2 | 37 | 1166 | 741.8 | 0.636 | 439.9 | 2 | 27.638 | 0.8 | 0.14 | 1016.7 | WMa,TruStrain™ | 0.5
67 | 2.23 | 37.01 | 1167.6 | 741.14 | 0.635 | 440.2 | 2 | 27.655 | 0.8 | 0.14 | 1017.3 | WMa,TruStrain™ | 0.5
68 | 2.27 | 37 | 1169.1 | 741.07 | 0.634 | 440.59 | 2 | 27.679 | 0.8 | 0.14 | 1018.2 | WMa,TruStrain™ | 0.5
69 | 2.3 | 37 | 1171.3 | 740.92 | 0.633 | 441.17 | 2 | 27.716 | 0.8 | 0.14 | 1019.5 | WMa,TruStrain™ | 0.5
70 | 2.33 | 37 | 1169.6 | 739.44 | 0.632 | 440.46 | 2 | 27.671 | 0.8 | 0.14 | 1017.9 | WMa,TruStrain™ | 0.5
71 | 2.37 | 37 | 1169.3 | 737.87 | 0.631 | 440.11 | 2 | 27.649 | 0.8 | 0.14 | 1017.1 | WMa,TruStrain™ | 0.5
72 | 2.4 | 37 | 1168.5 | 736.5 | 0.63 | 439.65 | 2 | 27.621 | 0.8 | 0.14 | 1016 | WMa,TruStrain™ | 0.5
73 | 2.43 | 37 | 1167.2 | 735.51 | 0.63 | 439.15 | 2 | 27.59 | 0.8 | 0.14 | 1014.9 | WMa,TruStrain™ | 0.5
74 | 2.47 | 37 | 1168.1 | 734.29 | 0.629 | 439.18 | 2 | 27.592 | 0.8 | 0.14 | 1015 | WMa,TruStrain™ | 0.5
75 | 2.5 | 37 | 1168 | 733.96 | 0.628 | 439.09 | 2 | 27.586 | 0.8 | 0.14 | 1014.8 | WMa,TruStrain™ | 0.5
76 | 2.53 | 37 | 1167.2 | 731.23 | 0.626 | 438.42 | 2 | 27.543 | 0.8 | 0.14 | 1013.2 | WMa,TruStrain™ | 0.5
77 | 2.57 | 37 | 1165.1 | 731.78 | 0.628 | 437.94 | 2 | 27.513 | 0.8 | 0.14 | 1012.1 | WMa,TruStrain™ | 0.5
78 | 2.6 | 37 | 1166 | 732.52 | 0.628 | 438.31 | 2 | 27.537 | 0.8 | 0.14 | 1013 | WMa,TruStrain™ | 0.5
79 | 2.63 | 37 | 1165.9 | 733.2 | 0.629 | 438.4 | 2 | 27.544 | 0.8 | 0.14 | 1013.2 | WMa,TruStrain™ | 0.5
80 | 2.67 | 37 | 1161.7 | 731.17 | 0.629 | 436.92 | 2 | 27.449 | 0.8 | 0.14 | 1009.7 | WMa,TruStrain™ | 0.5
81 | 2.7 | 37 | 1160.5 | 731.04 | 0.63 | 436.58 | 2 | 27.427 | 0.8 | 0.14 | 1008.9 | WMa,TruStrain™ | 0.5
82 | 2.73 | 37 | 1160.6 | 729.91 | 0.629 | 436.41 | 2 | 27.416 | 0.8 | 0.14 | 1008.5 | WMa,TruStrain™ | 0.5
83 | 2.77 | 37 | 1160.5 | 730.11 | 0.629 | 436.43 | 2 | 27.419 | 0.8 | 0.14 | 1008.6 | WMa,TruStrain™ | 0.5
84 | 2.8 | 37 | 1161.5 | 728.07 | 0.627 | 436.35 | 2 | 27.413 | 0.8 | 0.14 | 1008.4 | WMa,TruStrain™ | 0.5
85 | 2.83 | 37 | 1157.9 | 729.57 | 0.63 | 435.63 | 2 | 27.37 | 0.8 | 0.14 | 1006.8 | WMa,TruStrain™ | 0.5
86 | 2.87 | 37 | 1156.2 | 731.71 | 0.633 | 435.53 | 2 | 27.364 | 0.8 | 0.14 | 1006.6 | WMa,TruStrain™ | 0.5
87 | 2.9 | 37 | 1159.6 | 730.17 | 0.63 | 436.19 | 2 | 27.402 | 0.8 | 0.14 | 1008 | WMa,TruStrain™ | 0.5
88 | 2.93 | 37 | 1162.5 | 730.52 | 0.628 | 437.04 | 2 | 27.455 | 0.8 | 0.14 | 1009.9 | WMa,TruStrain™ | 0.5
89 | 2.97 | 37 | 1161.5 | 731.01 | 0.629 | 436.86 | 2 | 27.445 | 0.8 | 0.14 | 1009.6 | WMa,TruStrain™ | 0.5
90 | 3 | 37 | 1163.6 | 730.25 | 0.628 | 437.3 | 2 | 27.473 | 0.8 | 0.14 | 1010.6 | WMa,TruStrain™ | 0.5
91 | 3.03 | 37 | 1163.3 | 730.96 | 0.628 | 437.32 | 2 | 27.475 | 0.8 | 0.14 | 1010.7 | WMa,TruStrain™ | 0.5
92 | 3.07 | 37 | 1162.9 | 730.18 | 0.628 | 437.09 | 2 | 27.461 | 0.8 | 0.14 | 1010.1 | WMa,TruStrain™ | 0.5
93 | 3.1 | 37 | 1159.1 | 728.17 | 0.628 | 435.72 | 2 | 27.374 | 0.8 | 0.14 | 1007 | WMa,TruStrain™ | 0.5
94 | 3.13 | 37 | 1155 | 728.01 | 0.63 | 434.59 | 2 | 27.302 | 0.8 | 0.14 | 1004.3 | WMa,TruStrain™ | 0.5
95 | 3.17 | 37 | 1156.3 | 727.88 | 0.63 | 434.91 | 2 | 27.323 | 0.8 | 0.14 | 1005.1 | WMa,TruStrain™ | 0.5
96 | 3.2 | 37 | 1154.3 | 727.93 | 0.631 | 434.39 | 2 | 27.291 | 0.8 | 0.14 | 1003.9 | WMa,TruStrain™ | 0.5
97 | 3.23 | 37 | 1149 | 727.06 | 0.633 | 432.8 | 2 | 27.191 | 0.8 | 0.14 | 1000.2 | WMa,TruStrain™ | 0.5
98 | 3.27 | 37 | 1148.9 | 724.34 | 0.63 | 432.32 | 2 | 27.159 | 0.8 | 0.14 | 999.06 | WMa,TruStrain™ | 0.5
99 | 3.3 | 37 | 1147.5 | 724.12 | 0.631 | 431.91 | 2 | 27.134 | 0.8 | 0.14 | 998.13 | WMa,TruStrain™ | 0.5
100 | 3.33 | 37 | 1146.8 | 722.93 | 0.63 | 431.52 | 2 | 27.111 | 0.8 | 0.14 | 997.27 | WMa,TruStrain™ | 0.5
101 | 3.37 | 37 | 1141.4 | 721.71 | 0.632 | 429.84 | 2 | 27.005 | 0.8 | 0.14 | 993.38 | WMa,TruStrain™ | 0.5
102 | 3.4 | 37 | 1143.3 | 720.95 | 0.631 | 430.24 | 2 | 27.03 | 0.8 | 0.14 | 994.29 | WMa,TruStrain™ | 0.5
103 | 3.43 | 37 | 1140.3 | 721.28 | 0.633 | 429.5 | 2 | 26.984 | 0.8 | 0.14 | 992.6 | WMa,TruStrain™ | 0.5
104 | 3.47 | 37 | 1141.8 | 721.48 | 0.632 | 429.93 | 2 | 27.01 | 0.8 | 0.14 | 993.56 | WMa,TruStrain™ | 0.5
105 | 3.5 | 37 | 1142.4 | 720.02 | 0.63 | 429.85 | 2 | 27.004 | 0.8 | 0.14 | 993.34 | WMa,TruStrain™ | 0.5
106 | 3.53 | 37 | 1142.5 | 718.38 | 0.629 | 429.59 | 2 | 26.988 | 0.8 | 0.14 | 992.76 | WMa,TruStrain™ | 0.5
107 | 3.57 | 37 | 1140.3 | 716.48 | 0.628 | 428.67 | 2 | 26.931 | 0.8 | 0.14 | 990.66 | WMa,TruStrain™ | 0.5
108 | 3.6 | 37 | 1140.2 | 715.76 | 0.628 | 428.53 | 2 | 26.923 | 0.8 | 0.14 | 990.36 | WMa,TruStrain™ | 0.5
109 | 3.63 | 37 | 1138.4 | 717.39 | 0.63 | 428.3 | 2 | 26.91 | 0.8 | 0.14 | 989.9 | WMa,TruStrain™ | 0.5
110 | 3.67 | 37 | 1136.6 | 718.05 | 0.632 | 427.95 | 2 | 26.887 | 0.8 | 0.13 | 989.02 | WMa,TruStrain™ | 0.5
111 | 3.7 | 37 | 1137.3 | 717.67 | 0.631 | 428.07 | 2 | 26.893 | 0.8 | 0.13 | 989.26 | WMa,TruStrain™ | 0.5
112 | 3.73 | 37 | 1140 | 717.71 | 0.63 | 428.81 | 2 | 26.939 | 0.8 | 0.13 | 990.94 | WMa,TruStrain™ | 0.5
113 | 3.77 | 37 | 1140.5 | 715.61 | 0.627 | 428.57 | 2 | 26.923 | 0.8 | 0.13 | 990.38 | WMa,TruStrain™ | 0.5
114 | 3.8 | 37 | 1139.8 | 717.73 | 0.63 | 428.75 | 2 | 26.938 | 0.8 | 0.13 | 990.9 | WMa,TruStrain™ | 0.5
115 | 3.83 | 37 | 1135.9 | 719.26 | 0.633 | 427.97 | 2 | 26.889 | 0.8 | 0.13 | 989.11 | WMa,TruStrain™ | 0.5
116 | 3.87 | 37 | 1135.4 | 717.35 | 0.632 | 427.49 | 2 | 26.857 | 0.8 | 0.13 | 987.92 | WMa,TruStrain™ | 0.5
117 | 3.9 | 37 | 1138.7 | 716.7 | 0.629 | 428.28 | 2 | 26.905 | 0.8 | 0.13 | 989.7 | WMa,TruStrain™ | 0.5
118 | 3.93 | 37 | 1140.8 | 716.86 | 0.628 | 428.88 | 2 | 26.943 | 0.8 | 0.13 | 991.1 | WMa,TruStrain™ | 0.5
119 | 3.97 | 37 | 1144.4 | 716.18 | 0.626 | 429.72 | 2 | 26.997 | 0.8 | 0.13 | 993.1 | WMa,TruStrain™ | 0.5
120 | 4 | 37 | 1141.9 | 715.6 | 0.627 | 428.94 | 2 | 26.949 | 0.8 | 0.13 | 991.33 | WMa,TruStrain™ | 0.5
121 | 4.03 | 37 | 1139.4 | 714.14 | 0.627 | 428.03 | 2 | 26.891 | 0.8 | 0.13 | 989.19 | WMa,TruStrain™ | 0.5
122 | 4.07 | 37 | 1139.1 | 713.51 | 0.626 | 427.85 | 2 | 26.88 | 0.8 | 0.13 | 988.79 | WMa,TruStrain™ | 0.5
123 | 4.1 | 37 | 1135.9 | 713.16 | 0.628 | 426.92 | 2 | 26.822 | 0.8 | 0.13 | 986.63 | WMa,TruStrain™ | 0.5
124 | 4.13 | 37 | 1137.2 | 712.72 | 0.627 | 427.21 | 2 | 26.839 | 0.8 | 0.13 | 987.26 | WMa,TruStrain™ | 0.5
125 | 4.17 | 37 | 1138.9 | 712.55 | 0.626 | 427.64 | 2 | 26.866 | 0.8 | 0.13 | 988.27 | WMa,TruStrain™ | 0.5
126 | 4.2 | 37 | 1139.1 | 709.41 | 0.623 | 427.16 | 2 | 26.835 | 0.8 | 0.13 | 987.12 | WMa,TruStrain™ | 0.5
127 | 4.23 | 37 | 1138.9 | 711.69 | 0.625 | 427.49 | 2 | 26.859 | 0.8 | 0.13 | 988.01 | WMa,TruStrain™ | 0.5
128 | 4.27 | 37 | 1133.5 | 713.15 | 0.629 | 426.29 | 2 | 26.784 | 0.8 | 0.13 | 985.24 | WMa,TruStrain™ | 0.5
129 | 4.3 | 37 | 1134.6 | 712.42 | 0.628 | 426.45 | 2 | 26.791 | 0.8 | 0.13 | 985.53 | WMa,TruStrain™ | 0.5
130 | 4.33 | 37 | 1135.5 | 711.19 | 0.626 | 426.47 | 2 | 26.792 | 0.8 | 0.13 | 985.54 | WMa,TruStrain™ | 0.5
131 | 4.37 | 37 | 1135 | 710.41 | 0.626 | 426.21 | 2 | 26.775 | 0.8 | 0.13 | 984.94 | WMa,TruStrain™ | 0.5
132 | 4.4 | 37 | 1132.8 | 709.32 | 0.626 | 425.45 | 2 | 26.728 | 0.8 | 0.13 | 983.2 | WMa,TruStrain™ | 0.5
133 | 4.43 | 37 | 1131 | 709.59 | 0.627 | 424.99 | 2 | 26.701 | 0.8 | 0.13 | 982.21 | WMa,TruStrain™ | 0.5
134 | 4.47 | 37 | 1126.4 | 709.81 | 0.63 | 423.78 | 2 | 26.626 | 0.8 | 0.13 | 979.44 | WMa,TruStrain™ | 0.5
135 | 4.5 | 37 | 1124.5 | 709.59 | 0.631 | 423.24 | 2 | 26.591 | 0.8 | 0.13 | 978.14 | WMa,TruStrain™ | 0.5
136 | 4.53 | 37 | 1125.8 | 710.8 | 0.631 | 423.8 | 2 | 26.625 | 0.8 | 0.13 | 979.41 | WMa,TruStrain™ | 0.5
137 | 4.57 | 37 | 1126.7 | 709.98 | 0.63 | 423.91 | 2 | 26.631 | 0.8 | 0.13 | 979.62 | WMa,TruStrain™ | 0.5
138 | 4.6 | 37 | 1126.7 | 707.15 | 0.628 | 423.41 | 2 | 26.599 | 0.8 | 0.13 | 978.45 | WMa,TruStrain™ | 0.5
139 | 4.63 | 37 | 1122.8 | 707.1 | 0.63 | 422.37 | 2 | 26.536 | 0.8 | 0.13 | 976.11 | WMa,TruStrain™ | 0.5
140 | 4.67 | 37 | 1123.5 | 706.87 | 0.629 | 422.52 | 2 | 26.546 | 0.8 | 0.13 | 976.5 | WMa,TruStrain™ | 0.5
141 | 4.7 | 37 | 1122.8 | 704.73 | 0.628 | 421.95 | 2 | 26.51 | 0.8 | 0.13 | 975.17 | WMa,TruStrain™ | 0.5
142 | 4.73 | 37 | 1118.3 | 704.25 | 0.63 | 420.67 | 2 | 26.429 | 0.8 | 0.13 | 972.19 | WMa,TruStrain™ | 0.5
143 | 4.77 | 37 | 1121.1 | 700.02 | 0.624 | 420.72 | 2 | 26.43 | 0.8 | 0.13 | 972.21 | WMa,TruStrain™ | 0.5
144 | 4.8 | 37 | 1120.3 | 698.5 | 0.623 | 420.25 | 2 | 26.402 | 0.8 | 0.13 | 971.19 | WMa,TruStrain™ | 0.5
145 | 4.83 | 37 | 1118.6 | 700.95 | 0.627 | 420.2 | 2 | 26.401 | 0.8 | 0.13 | 971.17 | WMa,TruStrain™ | 0.5
146 | 4.87 | 37 | 1119.7 | 699.97 | 0.625 | 420.33 | 2 | 26.409 | 0.8 | 0.13 | 971.46 | WMa,TruStrain™ | 0.5
147 | 4.9 | 37 | 1117.3 | 700.91 | 0.627 | 419.83 | 2 | 26.377 | 0.8 | 0.13 | 970.26 | WMa,TruStrain™ | 0.5
148 | 4.93 | 37 | 1115.9 | 696.39 | 0.624 | 418.69 | 2 | 26.302 | 0.8 | 0.13 | 967.51 | WMa,TruStrain™ | 0.5
149 | 4.97 | 37 | 1114.2 | 694.13 | 0.623 | 417.85 | 2 | 26.25 | 0.8 | 0.13 | 965.61 | WMa,TruStrain™ | 0.5
150 | 5 | 37 | 1108.6 | 695.88 | 0.628 | 416.63 | 2 | 26.176 | 0.8 | 0.13 | 962.9 | WMa,TruStrain™ | 0.5
151 | 5.03 | 37 | 1105.1 | 691.64 | 0.626 | 414.98 | 2 | 26.071 | 0.8 | 0.13 | 959.04 | WMa,TruStrain™ | 0.5
152 | 5.07 | 37 | 1101 | 690.87 | 0.627 | 413.75 | 2 | 25.995 | 0.8 | 0.13 | 956.22 | WMa,TruStrain™ | 0.5
153 | 5.1 | 37 | 1101.2 | 693 | 0.629 | 414.15 | 2 | 26.021 | 0.8 | 0.13 | 957.17 | WMa,TruStrain™ | 0.5
154 | 5.13 | 37 | 1103.3 | 691.33 | 0.627 | 414.43 | 2 | 26.036 | 0.8 | 0.13 | 957.75 | WMa,TruStrain™ | 0.5
155 | 5.17 | 37 | 1104.2 | 691.22 | 0.626 | 414.67 | 2 | 26.051 | 0.8 | 0.13 | 958.28 | WMa,TruStrain™ | 0.5
156 | 5.2 | 37 | 1106.4 | 692.31 | 0.626 | 415.43 | 2 | 26.099 | 0.8 | 0.13 | 960.07 | WMa,TruStrain™ | 0.5
157 | 5.23 | 37 | 1106.4 | 693.36 | 0.627 | 415.63 | 2 | 26.112 | 0.8 | 0.13 | 960.54 | WMa,TruStrain™ | 0.5
158 | 5.27 | 37 | 1106.9 | 693.76 | 0.627 | 415.81 | 2 | 26.124 | 0.8 | 0.13 | 960.97 | WMa,TruStrain™ | 0.5
159 | 5.3 | 37 | 1106.4 | 695.51 | 0.629 | 415.98 | 2 | 26.134 | 0.8 | 0.13 | 961.35 | WMa,TruStrain™ | 0.5
160 | 5.33 | 37 | 1105.2 | 697.7 | 0.631 | 416.04 | 2 | 26.138 | 0.8 | 0.13 | 961.49 | WMa,TruStrain™ | 0.5
161 | 5.37 | 37 | 1106.9 | 696.35 | 0.629 | 416.26 | 2 | 26.15 | 0.8 | 0.13 | 961.93 | WMa,TruStrain™ | 0.5
162 | 5.4 | 37 | 1105.7 | 696.06 | 0.629 | 415.9 | 2 | 26.128 | 0.8 | 0.13 | 961.12 | WMa,TruStrain™ | 0.5
163 | 5.43 | 37 | 1104 | 696.18 | 0.631 | 415.46 | 2 | 26.102 | 0.8 | 0.13 | 960.16 | WMa,TruStrain™ | 0.5
164 | 5.47 | 37 | 1101.6 | 696.16 | 0.632 | 414.81 | 2 | 26.061 | 0.8 | 0.13 | 958.66 | WMa,TruStrain™ | 0.5
165 | 5.5 | 37 | 1105.1 | 693.33 | 0.627 | 415.26 | 2 | 26.088 | 0.8 | 0.13 | 959.64 | WMa,TruStrain™ | 0.5
166 | 5.53 | 37 | 1100.3 | 691.96 | 0.629 | 413.72 | 2 | 25.993 | 0.8 | 0.13 | 956.14 | WMa,TruStrain™ | 0.5
167 | 5.57 | 37 | 1103 | 692.05 | 0.627 | 414.47 | 2 | 26.04 | 0.8 | 0.13 | 957.87 | WMa,TruStrain™ | 0.5
168 | 5.6 | 37 | 1102.8 | 690.54 | 0.626 | 414.18 | 2 | 26.021 | 0.8 | 0.13 | 957.17 | WMa,TruStrain™ | 0.5
169 | 5.63 | 37 | 1104.1 | 689.42 | 0.624 | 414.33 | 2 | 26.03 | 0.8 | 0.12 | 957.53 | WMa,TruStrain™ | 0.5
170 | 5.67 | 37 | 1093.6 | 689 | 0.63 | 411.43 | 2 | 25.85 | 0.8 | 0.12 | 950.88 | WMa,TruStrain™ | 0.5
171 | 5.7 | 37 | 1091.8 | 688.03 | 0.63 | 410.79 | 2 | 25.808 | 0.8 | 0.12 | 949.34 | WMa,TruStrain™ | 0.5
172 | 5.73 | 37 | 1097.7 | 688.09 | 0.627 | 412.38 | 2 | 25.907 | 0.8 | 0.12 | 953.01 | WMa,TruStrain™ | 0.5
173 | 5.77 | 37 | 1102.6 | 690.86 | 0.627 | 414.17 | 2 | 26.022 | 0.8 | 0.12 | 957.2 | WMa,TruStrain™ | 0.5
174 | 5.8 | 37 | 1098.8 | 692.99 | 0.631 | 413.5 | 2 | 25.98 | 0.8 | 0.12 | 955.69 | WMa,TruStrain™ | 0.5
175 | 5.83 | 37 | 1098 | 694.56 | 0.633 | 413.55 | 2 | 25.981 | 0.8 | 0.12 | 955.73 | WMa,TruStrain™ | 0.5
176 | 5.87 | 37 | 1103 | 692.63 | 0.628 | 414.57 | 2 | 26.043 | 0.8 | 0.12 | 957.99 | WMa,TruStrain™ | 0.5
177 | 5.9 | 37 | 1106.8 | 689.94 | 0.623 | 415.15 | 2 | 26.079 | 0.8 | 0.12 | 959.32 | WMa,TruStrain™ | 0.5
178 | 5.93 | 37 | 1107.8 | 688.37 | 0.621 | 415.17 | 2 | 26.082 | 0.8 | 0.12 | 959.43 | WMa,TruStrain™ | 0.5
179 | 5.97 | 37 | 1105.1 | 686.53 | 0.621 | 414.13 | 2 | 26.02 | 0.8 | 0.12 | 957.13 | WMa,TruStrain™ | 0.5
180 | 6 | 37 | 1099.8 | 687.04 | 0.625 | 412.78 | 2 | 25.936 | 0.8 | 0.12 | 954.06 | WMa,TruStrain™ | 0.5
181 | 6.03 | 37 | 1100.7 | 688.39 | 0.625 | 413.25 | 2 | 25.964 | 0.8 | 0.12 | 955.1 | WMa,TruStrain™ | 0.5
182 | 6.07 | 37 | 1104.7 | 686.76 | 0.622 | 414.04 | 2 | 26.011 | 0.8 | 0.12 | 956.83 | WMa,TruStrain™ | 0.5
183 | 6.1 | 37 | 1099.5 | 687.05 | 0.625 | 412.7 | 2 | 25.927 | 0.8 | 0.12 | 953.74 | WMa,TruStrain™ | 0.5
184 | 6.13 | 37 | 1100.4 | 685.77 | 0.623 | 412.73 | 2 | 25.928 | 0.8 | 0.12 | 953.76 | WMa,TruStrain™ | 0.5
185 | 6.17 | 37 | 1099.2 | 685.63 | 0.624 | 412.36 | 2 | 25.907 | 0.8 | 0.12 | 952.98 | WMa,TruStrain™ | 0.5
186 | 6.2 | 37 | 1100.7 | 687.12 | 0.624 | 413.03 | 2 | 25.95 | 0.8 | 0.12 | 954.56 | WMa,TruStrain™ | 0.5
187 | 6.23 | 37 | 1101.3 | 688.16 | 0.625 | 413.36 | 2 | 25.971 | 0.8 | 0.12 | 955.33 | WMa,TruStrain™ | 0.5
188 | 6.27 | 37 | 1101.3 | 688.16 | 0.625 | 413.35 | 2 | 25.97 | 0.8 | 0.12 | 955.31 | WMa,TruStrain™ | 0.5
189 | 6.3 | 37 | 1094.9 | 687.61 | 0.628 | 411.54 | 2 | 25.854 | 0.8 | 0.12 | 951.04 | WMa,TruStrain™ | 0.5
190 | 6.33 | 37 | 1095.7 | 684.1 | 0.624 | 411.17 | 2 | 25.831 | 0.8 | 0.12 | 950.18 | WMa,TruStrain™ | 0.5
191 | 6.37 | 37 | 1091 | 684.34 | 0.627 | 409.95 | 2 | 25.754 | 0.8 | 0.12 | 947.38 | WMa,TruStrain™ | 0.5
192 | 6.4 | 37 | 1096.1 | 682.43 | 0.623 | 410.99 | 2 | 25.82 | 0.8 | 0.12 | 949.79 | WMa,TruStrain™ | 0.5
193 | 6.43 | 37 | 1094.8 | 680.43 | 0.621 | 410.31 | 2 | 25.779 | 0.8 | 0.12 | 948.29 | WMa,TruStrain™ | 0.5
194 | 6.47 | 37 | 1094.8 | 680.96 | 0.622 | 410.39 | 2 | 25.785 | 0.8 | 0.12 | 948.49 | WMa,TruStrain™ | 0.5
195 | 6.5 | 37 | 1096.4 | 680.62 | 0.621 | 410.77 | 2 | 25.808 | 0.8 | 0.12 | 949.35 | WMa,TruStrain™ | 0.5
196 | 6.53 | 37 | 1092.9 | 679.82 | 0.622 | 409.7 | 2 | 25.74 | 0.8 | 0.12 | 946.84 | WMa,TruStrain™ | 0.5
197 | 6.57 | 37 | 1089.1 | 681.18 | 0.625 | 408.89 | 2 | 25.689 | 0.8 | 0.12 | 944.96 | WMa,TruStrain™ | 0.5
198 | 6.6 | 37 | 1091.8 | 679.83 | 0.623 | 409.39 | 2 | 25.719 | 0.8 | 0.12 | 946.07 | WMa,TruStrain™ | 0.5
199 | 6.63 | 37 | 1093.6 | 680.15 | 0.622 | 409.94 | 2 | 25.754 | 0.8 | 0.12 | 947.36 | WMa,TruStrain™ | 0.5
200 | 6.67 | 37 | 1093.2 | 677.06 | 0.619 | 409.32 | 2 | 25.715 | 0.8 | 0.12 | 945.92 | WMa,TruStrain™ | 0.5
201 | 6.7 | 37 | 1092.8 | 676.53 | 0.619 | 409.12 | 2 | 25.703 | 0.8 | 0.12 | 945.5 | WMa,TruStrain™ | 0.5
202 | 6.73 | 37 | 1090.8 | 678.65 | 0.622 | 408.94 | 2 | 25.694 | 0.8 | 0.12 | 945.16 | WMa,TruStrain™ | 0.5
203 | 6.77 | 37 | 1091.1 | 678.07 | 0.621 | 408.92 | 2 | 25.692 | 0.8 | 0.12 | 945.08 | WMa,TruStrain™ | 0.5
204 | 6.8 | 37 | 1090.7 | 677.19 | 0.621 | 408.65 | 2 | 25.672 | 0.8 | 0.12 | 944.36 | WMa,TruStrain™ | 0.5
205 | 6.83 | 37 | 1090.7 | 677.87 | 0.621 | 408.78 | 2 | 25.681 | 0.8 | 0.12 | 944.68 | WMa,TruStrain™ | 0.5
206 | 6.87 | 37 | 1087.8 | 676.71 | 0.622 | 407.79 | 2 | 25.619 | 0.8 | 0.12 | 942.4 | WMa,TruStrain™ | 0.5
207 | 6.9 | 37 | 1089.7 | 676.55 | 0.621 | 408.27 | 2 | 25.65 | 0.8 | 0.12 | 943.52 | WMa,TruStrain™ | 0.5
208 | 6.93 | 37 | 1088.1 | 676.78 | 0.622 | 407.88 | 2 | 25.626 | 0.8 | 0.12 | 942.66 | WMa,TruStrain™ | 0.5
209 | 6.97 | 37 | 1091.6 | 676.04 | 0.619 | 408.7 | 2 | 25.677 | 0.8 | 0.12 | 944.52 | WMa,TruStrain™ | 0.5
210 | 7 | 37 | 1091.9 | 675.96 | 0.619 | 408.77 | 2 | 25.682 | 0.8 | 0.12 | 944.7 | WMa,TruStrain™ | 0.5
211 | 7.03 | 37 | 1090.4 | 674.52 | 0.619 | 408.13 | 2 | 25.64 | 0.8 | 0.12 | 943.18 | WMa,TruStrain™ | 0.5
212 | 7.07 | 37 | 1088.9 | 672.76 | 0.618 | 407.41 | 2 | 25.595 | 0.8 | 0.12 | 941.52 | WMa,TruStrain™ | 0.5
213 | 7.1 | 37 | 1088.7 | 674.92 | 0.62 | 407.74 | 2 | 25.617 | 0.8 | 0.12 | 942.32 | WMa,TruStrain™ | 0.5
214 | 7.13 | 37 | 1090.9 | 672.76 | 0.617 | 407.96 | 2 | 25.63 | 0.8 | 0.12 | 942.81 | WMa,TruStrain™ | 0.5
215 | 7.17 | 37 | 1089 | 672.24 | 0.617 | 407.37 | 2 | 25.593 | 0.8 | 0.12 | 941.44 | WMa,TruStrain™ | 0.5
216 | 7.2 | 37 | 1088.9 | 671.36 | 0.617 | 407.19 | 2 | 25.582 | 0.8 | 0.12 | 941.02 | WMa,TruStrain™ | 0.5
217 | 7.23 | 37 | 1089.3 | 669.97 | 0.615 | 407.06 | 2 | 25.573 | 0.8 | 0.12 | 940.71 | WMa,TruStrain™ | 0.5
218 | 7.27 | 37 | 1084.7 | 671.99 | 0.62 | 406.15 | 2 | 25.518 | 0.8 | 0.12 | 938.7 | WMa,TruStrain™ | 0.5
219 | 7.3 | 37 | 1084.1 | 670.93 | 0.619 | 405.82 | 2 | 25.496 | 0.8 | 0.12 | 937.88 | WMa,TruStrain™ | 0.5
220 | 7.33 | 37 | 1085.1 | 669.4 | 0.617 | 405.84 | 2 | 25.496 | 0.8 | 0.12 | 937.88 | WMa,TruStrain™ | 0.5
221 | 7.37 | 37 | 1082.8 | 668.54 | 0.617 | 405.07 | 2 | 25.449 | 0.8 | 0.12 | 936.13 | WMa,TruStrain™ | 0.5
222 | 7.4 | 37 | 1079.4 | 668.14 | 0.619 | 404.07 | 2 | 25.386 | 0.8 | 0.12 | 933.83 | WMa,TruStrain™ | 0.5
223 | 7.43 | 37 | 1081.6 | 669.48 | 0.619 | 404.89 | 2 | 25.438 | 0.8 | 0.12 | 935.75 | WMa,TruStrain™ | 0.5
224 | 7.47 | 37 | 1078.7 | 669.11 | 0.62 | 404.06 | 2 | 25.386 | 0.8 | 0.12 | 933.83 | WMa,TruStrain™ | 0.5
225 | 7.5 | 37 | 1077.3 | 668.63 | 0.621 | 403.59 | 2 | 25.355 | 0.8 | 0.12 | 932.68 | WMa,TruStrain™ | 0.5
226 | 7.53 | 37 | 1080.8 | 669 | 0.619 | 404.61 | 2 | 25.42 | 0.8 | 0.12 | 935.06 | WMa,TruStrain™ | 0.5
227 | 7.57 | 37 | 1080.2 | 668.1 | 0.619 | 404.29 | 2 | 25.399 | 0.8 | 0.12 | 934.3 | WMa,TruStrain™ | 0.5
228 | 7.6 | 37 | 1076.8 | 667.9 | 0.62 | 403.33 | 2 | 25.34 | 0.8 | 0.12 | 932.14 | WMa,TruStrain™ | 0.5
229 | 7.63 | 37 | 1076.7 | 666.76 | 0.619 | 403.12 | 2 | 25.326 | 0.8 | 0.12 | 931.63 | WMa,TruStrain™ | 0.5
230 | 7.67 | 37 | 1072.9 | 668.22 | 0.623 | 402.35 | 2 | 25.278 | 0.8 | 0.12 | 929.86 | WMa,TruStrain™ | 0.5
231 | 7.7 | 37 | 1072.1 | 667.12 | 0.622 | 401.94 | 2 | 25.253 | 0.8 | 0.12 | 928.92 | WMa,TruStrain™ | 0.5
232 | 7.73 | 37 | 1072.9 | 667.21 | 0.622 | 402.16 | 2 | 25.265 | 0.8 | 0.12 | 929.38 | WMa,TruStrain™ | 0.5
233 | 7.77 | 37 | 1074.7 | 667.94 | 0.621 | 402.79 | 2 | 25.305 | 0.8 | 0.12 | 930.86 | WMa,TruStrain™ | 0.5
234 | 7.8 | 37 | 1072 | 666.45 | 0.622 | 401.8 | 2 | 25.243 | 0.8 | 0.12 | 928.57 | WMa,TruStrain™ | 0.5
235 | 7.83 | 37 | 1074.3 | 666.13 | 0.62 | 402.37 | 2 | 25.279 | 0.8 | 0.12 | 929.88 | WMa,TruStrain™ | 0.5
236 | 7.87 | 37 | 1074.6 | 667.27 | 0.621 | 402.63 | 2 | 25.297 | 0.8 | 0.12 | 930.56 | WMa,TruStrain™ | 0.5
237 | 7.9 | 37 | 1071.4 | 669.72 | 0.625 | 402.19 | 2 | 25.27 | 0.8 | 0.12 | 929.57 | WMa,TruStrain™ | 0.5
238 | 7.93 | 37 | 1070 | 668.54 | 0.625 | 401.6 | 2 | 25.23 | 0.8 | 0.12 | 928.08 | WMa,TruStrain™ | 0.5
239 | 7.97 | 37 | 1073.3 | 667.84 | 0.622 | 402.38 | 2 | 25.278 | 0.8 | 0.12 | 929.85 | WMa,TruStrain™ | 0.5
240 | 8 | 37 | 1072.5 | 668.49 | 0.623 | 402.29 | 2 | 25.274 | 0.8 | 0.12 | 929.7 | WMa,TruStrain™ | 0.5
241 | 8.03 | 37 | 1070.6 | 670.23 | 0.626 | 402.05 | 2 | 25.259 | 0.8 | 0.12 | 929.16 | WMa,TruStrain™ | 0.5
242 | 8.07 | 37 | 1076.2 | 666.66 | 0.619 | 402.96 | 2 | 25.315 | 0.8 | 0.12 | 931.22 | WMa,TruStrain™ | 0.5
243 | 8.1 | 37 | 1077.2 | 667.09 | 0.619 | 403.3 | 2 | 25.337 | 0.8 | 0.12 | 932.04 | WMa,TruStrain™ | 0.5
244 | 8.13 | 37 | 1076.5 | 667.88 | 0.62 | 403.25 | 2 | 25.336 | 0.8 | 0.12 | 931.97 | WMa,TruStrain™ | 0.5
245 | 8.17 | 37 | 1078.1 | 667.63 | 0.619 | 403.63 | 2 | 25.36 | 0.8 | 0.12 | 932.86 | WMa,TruStrain™ | 0.5
246 | 8.2 | 37 | 1072.3 | 667.87 | 0.623 | 402.1 | 2 | 25.263 | 0.8 | 0.12 | 929.3 | WMa,TruStrain™ | 0.5
247 | 8.23 | 37 | 1072.3 | 667.66 | 0.623 | 402.09 | 2 | 25.261 | 0.8 | 0.12 | 929.21 | WMa,TruStrain™ | 0.5
248 | 8.27 | 37 | 1075.9 | 665.13 | 0.618 | 402.63 | 2 | 25.293 | 0.8 | 0.12 | 930.41 | WMa,TruStrain™ | 0.5
249 | 8.3 | 37 | 1077.4 | 663.81 | 0.616 | 402.81 | 2 | 25.306 | 0.8 | 0.12 | 930.88 | WMa,TruStrain™ | 0.5
250 | 8.33 | 37 | 1075.1 | 665.01 | 0.619 | 402.38 | 2 | 25.281 | 0.8 | 0.12 | 929.97 | WMa,TruStrain™ | 0.5
251 | 8.37 | 37 | 1074.5 | 663.84 | 0.618 | 402.04 | 2 | 25.261 | 0.8 | 0.12 | 929.21 | WMa,TruStrain™ | 0.5
252 | 8.4 | 37 | 1070.3 | 665.99 | 0.622 | 401.24 | 2 | 25.209 | 0.8 | 0.12 | 927.32 | WMa,TruStrain™ | 0.5
253 | 8.43 | 37 | 1076.1 | 664.81 | 0.618 | 402.62 | 2 | 25.294 | 0.8 | 0.12 | 930.44 | WMa,TruStrain™ | 0.5
254 | 8.47 | 37 | 1072.8 | 666.02 | 0.621 | 401.94 | 2 | 25.252 | 0.8 | 0.12 | 928.89 | WMa,TruStrain™ | 0.5
255 | 8.5 | 37 | 1074.9 | 664.35 | 0.618 | 402.22 | 2 | 25.268 | 0.8 | 0.12 | 929.49 | WMa,TruStrain™ | 0.5
256 | 8.53 | 37 | 1074.7 | 663.85 | 0.618 | 402.09 | 2 | 25.261 | 0.8 | 0.12 | 929.24 | WMa,TruStrain™ | 0.5
257 | 8.57 | 37 | 1073.3 | 662.69 | 0.617 | 401.52 | 2 | 25.226 | 0.8 | 0.12 | 927.93 | WMa,TruStrain™ | 0.5
258 | 8.6 | 37 | 1074.9 | 663.82 | 0.618 | 402.15 | 2 | 25.267 | 0.8 | 0.12 | 929.43 | WMa,TruStrain™ | 0.5
259 | 8.63 | 37 | 1074.7 | 664.78 | 0.619 | 402.25 | 2 | 25.274 | 0.8 | 0.12 | 929.69 | WMa,TruStrain™ | 0.5
260 | 8.67 | 37 | 1069.3 | 666.41 | 0.623 | 401.05 | 2 | 25.197 | 0.8 | 0.12 | 926.88 | WMa,TruStrain™ | 0.5
261 | 8.7 | 37 | 1073.9 | 664.62 | 0.619 | 402 | 2 | 25.254 | 0.8 | 0.12 | 928.98 | WMa,TruStrain™ | 0.5
262 | 8.73 | 37 | 1077.1 | 662.02 | 0.615 | 402.43 | 2 | 25.28 | 0.8 | 0.12 | 929.93 | WMa,TruStrain™ | 0.5
263 | 8.77 | 37 | 1077.9 | 662.55 | 0.615 | 402.75 | 2 | 25.303 | 0.8 | 0.12 | 930.76 | WMa,TruStrain™ | 0.5
264 | 8.8 | 37 | 1077.4 | 663.91 | 0.616 | 402.83 | 2 | 25.31 | 0.8 | 0.12 | 931.04 | WMa,TruStrain™ | 0.5
265 | 8.83 | 37 | 1077.6 | 663.46 | 0.616 | 402.82 | 2 | 25.309 | 0.8 | 0.12 | 931 | WMa,TruStrain™ | 0.5
266 | 8.87 | 37 | 1075.3 | 660.98 | 0.615 | 401.76 | 2 | 25.24 | 0.8 | 0.12 | 928.46 | WMa,TruStrain™ | 0.5
267 | 8.9 | 37 | 1076.1 | 660.77 | 0.614 | 401.95 | 2 | 25.252 | 0.8 | 0.12 | 928.88 | WMa,TruStrain™ | 0.5
268 | 8.93 | 37 | 1075.1 | 661.35 | 0.615 | 401.79 | 2 | 25.243 | 0.8 | 0.11 | 928.58 | WMa,TruStrain™ | 0.5
269 | 8.97 | 37 | 1070.5 | 662.4 | 0.619 | 400.71 | 2 | 25.176 | 0.8 | 0.12 | 926.1 | WMa,TruStrain™ | 0.5
270 | 9 | 37 | 1071.4 | 661.51 | 0.617 | 400.81 | 2 | 25.181 | 0.8 | 0.12 | 926.3 | WMa,TruStrain™ | 0.5
271 | 9.03 | 37 | 1071.6 | 662.01 | 0.618 | 400.95 | 2 | 25.189 | 0.8 | 0.11 | 926.6 | WMa,TruStrain™ | 0.5
272 | 9.07 | 37 | 1071.6 | 659.92 | 0.616 | 400.6 | 2 | 25.167 | 0.8 | 0.11 | 925.78 | WMa,TruStrain™ | 0.5
273 | 9.1 | 37 | 1071.4 | 659.25 | 0.615 | 400.43 | 2 | 25.157 | 0.8 | 0.11 | 925.39 | WMa,TruStrain™ | 0.5
274 | 9.13 | 37 | 1074.4 | 657.85 | 0.612 | 401.02 | 2 | 25.194 | 0.8 | 0.11 | 926.76 | WMa,TruStrain™ | 0.5
275 | 9.17 | 37 | 1073.5 | 658.68 | 0.614 | 400.9 | 2 | 25.188 | 0.8 | 0.11 | 926.56 | WMa,TruStrain™ | 0.5
276 | 9.2 | 37 | 1070.6 | 659.38 | 0.616 | 400.24 | 2 | 25.147 | 0.8 | 0.11 | 925.05 | WMa,TruStrain™ | 0.5
277 | 9.23 | 37 | 1069.8 | 659.26 | 0.616 | 399.99 | 2 | 25.13 | 0.8 | 0.11 | 924.41 | WMa,TruStrain™ | 0.5
278 | 9.27 | 37 | 1069.6 | 658.5 | 0.616 | 399.82 | 2 | 25.118 | 0.8 | 0.11 | 923.97 | WMa,TruStrain™ | 0.5
279 | 9.3 | 37 | 1069.6 | 657.68 | 0.615 | 399.68 | 2 | 25.109 | 0.8 | 0.11 | 923.63 | WMa,TruStrain™ | 0.5
280 | 9.33 | 37 | 1069.4 | 657.98 | 0.615 | 399.68 | 2 | 25.11 | 0.8 | 0.11 | 923.67 | WMa,TruStrain™ | 0.5
281 | 9.37 | 37 | 1067.8 | 656.51 | 0.615 | 398.98 | 2 | 25.067 | 0.8 | 0.11 | 922.09 | WMa,TruStrain™ | 0.5
282 | 9.4 | 37 | 1069.5 | 657.47 | 0.615 | 399.61 | 2 | 25.107 | 0.8 | 0.11 | 923.55 | WMa,TruStrain™ | 0.5
283 | 9.43 | 37 | 1070.5 | 657.8 | 0.614 | 399.95 | 2 | 25.128 | 0.8 | 0.11 | 924.33 | WMa,TruStrain™ | 0.5
284 | 9.47 | 37 | 1069 | 659.55 | 0.617 | 399.82 | 2 | 25.12 | 0.8 | 0.11 | 924.05 | WMa,TruStrain™ | 0.5
285 | 9.5 | 37 | 1065.6 | 660.3 | 0.62 | 399.04 | 2 | 25.07 | 0.8 | 0.11 | 922.19 | WMa,TruStrain™ | 0.5
286 | 9.53 | 37 | 1067.9 | 658.04 | 0.616 | 399.27 | 2 | 25.082 | 0.8 | 0.11 | 922.63 | WMa,TruStrain™ | 0.5
287 | 9.57 | 37 | 1068.7 | 655.95 | 0.614 | 399.15 | 2 | 25.075 | 0.8 | 0.11 | 922.39 | WMa,TruStrain™ | 0.5
288 | 9.6 | 37 | 1066.4 | 655.53 | 0.615 | 398.46 | 2 | 25.033 | 0.8 | 0.11 | 920.86 | WMa,TruStrain™ | 0.5
289 | 9.63 | 37 | 1068.1 | 655.13 | 0.613 | 398.84 | 2 | 25.059 | 0.8 | 0.11 | 921.81 | WMa,TruStrain™ | 0.5
290 | 9.67 | 37 | 1067.6 | 655.23 | 0.614 | 398.74 | 2 | 25.053 | 0.8 | 0.11 | 921.56 | WMa,TruStrain™ | 0.5
291 | 9.7 | 37 | 1067.8 | 655.79 | 0.614 | 398.86 | 2 | 25.06 | 0.8 | 0.11 | 921.82 | WMa,TruStrain™ | 0.5
292 | 9.73 | 37 | 1069.3 | 655.68 | 0.613 | 399.26 | 2 | 25.084 | 0.8 | 0.11 | 922.7 | WMa,TruStrain™ | 0.5
293 | 9.77 | 37 | 1065.8 | 656.11 | 0.616 | 398.4 | 2 | 25.029 | 0.8 | 0.11 | 920.7 | WMa,TruStrain™ | 0.5
294 | 9.8 | 37 | 1065.6 | 656.79 | 0.616 | 398.45 | 2 | 25.032 | 0.8 | 0.11 | 920.82 | WMa,TruStrain™ | 0.5
295 | 9.83 | 37 | 1066.1 | 656.71 | 0.616 | 398.55 | 2 | 25.039 | 0.8 | 0.11 | 921.07 | WMa,TruStrain™ | 0.5
296 | 9.87 | 37 | 1064.1 | 655.31 | 0.616 | 397.78 | 2 | 24.991 | 0.8 | 0.11 | 919.3 | WMa,TruStrain™ | 0.5
297 | 9.9 | 37 | 1061.8 | 655.06 | 0.617 | 397.11 | 2 | 24.949 | 0.8 | 0.11 | 917.75 | WMa,TruStrain™ | 0.5
298 | 9.93 | 37 | 1063.7 | 653.87 | 0.615 | 397.45 | 2 | 24.97 | 0.8 | 0.11 | 918.52 | WMa,TruStrain™ | 0.5
299 | 9.97 | 37 | 1064.9 | 651.01 | 0.611 | 397.29 | 2 | 24.959 | 0.8 | 0.11 | 918.13 | WMa,TruStrain™ | 0.5
300 | 10 | 37 | 1061.6 | 651.26 | 0.613 | 396.43 | 2 | 24.907 | 0.8 | 0.11 | 916.22 | WMa,TruStrain™ | 0.5
Test: | Panc-1:PSCs:BME_with TGF-B1_day 30_plate 2
Result: | G' and G'' Curves
Interval: | 1
Point No. | Time | Temperature | Storage Modulus | Loss Modulus | Loss Factor | Complex Viscosity | Shear Strain | Shear Stress | Gap | Normal Force | Torque | Status | Frequency
Fundamental
| [min] | [°C] | [Pa] | [Pa] | [1] | [Pa·s] | [%] | [Pa] | [mm] | [N] | [µN·m] |  | [Hz]
1 | 0.0333 | 37 | 658.68 | 541.33 | 0.822 | 271.39 | 1.63 | 13.897 | 0.8 | 0.06 | 511.2 | WMa,TruStrain™ | 0.5
2 | 0.0667 | 37 | 771.38 | 569.52 | 0.738 | 305.21 | 2.07 | 19.809 | 0.8 | 0.06 | 728.66 | WMa,TruStrain™ | 0.5
3 | 0.1 | 37 | 766.48 | 566.27 | 0.739 | 303.34 | 2.07 | 19.682 | 0.8 | 0.06 | 724 | WMa,TruStrain™ | 0.5
4 | 0.133 | 37 | 768.69 | 575.46 | 0.749 | 305.65 | 2.02 | 19.419 | 0.8 | 0.06 | 714.33 | WMa,TruStrain™ | 0.5
5 | 0.167 | 37 | 782.7 | 579.4 | 0.74 | 309.98 | 1.98 | 19.31 | 0.8 | 0.06 | 710.32 | WMa,TruStrain™ | 0.5
6 | 0.2 | 37 | 793.64 | 576.23 | 0.726 | 312.19 | 1.97 | 19.313 | 0.8 | 0.06 | 710.42 | WMa,TruStrain™ | 0.5
7 | 0.233 | 37 | 796.65 | 573.48 | 0.72 | 312.45 | 1.98 | 19.438 | 0.8 | 0.06 | 715.02 | WMa,TruStrain™ | 0.5
8 | 0.267 | 37 | 799.68 | 569.14 | 0.712 | 312.43 | 2 | 19.632 | 0.8 | 0.06 | 722.16 | WMa,TruStrain™ | 0.5
9 | 0.3 | 37 | 797.77 | 564.5 | 0.708 | 311.08 | 2.01 | 19.671 | 0.8 | 0.06 | 723.61 | WMa,TruStrain™ | 0.5
10 | 0.333 | 37 | 797.97 | 563.3 | 0.706 | 310.91 | 2.01 | 19.662 | 0.8 | 0.06 | 723.28 | WMa,TruStrain™ | 0.5
11 | 0.367 | 37 | 795.37 | 563.48 | 0.708 | 310.27 | 2 | 19.543 | 0.8 | 0.06 | 718.91 | WMa,TruStrain™ | 0.5
12 | 0.4 | 37 | 800.49 | 564.15 | 0.705 | 311.72 | 2 | 19.553 | 0.8 | 0.06 | 719.25 | WMa,TruStrain™ | 0.5
13 | 0.433 | 37 | 802.36 | 565.78 | 0.705 | 312.51 | 1.99 | 19.57 | 0.8 | 0.06 | 719.88 | WMa,TruStrain™ | 0.5
14 | 0.467 | 37 | 801.7 | 565.69 | 0.706 | 312.32 | 2 | 19.578 | 0.8 | 0.06 | 720.19 | WMa,TruStrain™ | 0.5
15 | 0.5 | 37 | 800.22 | 566.16 | 0.708 | 312.02 | 2 | 19.601 | 0.8 | 0.06 | 721.03 | WMa,TruStrain™ | 0.5
16 | 0.533 | 37 | 797.28 | 569.05 | 0.714 | 311.79 | 2 | 19.616 | 0.8 | 0.06 | 721.57 | WMa,TruStrain™ | 0.5
17 | 0.567 | 37 | 800.57 | 568.37 | 0.71 | 312.52 | 2 | 19.662 | 0.8 | 0.06 | 723.28 | WMa,TruStrain™ | 0.5
18 | 0.6 | 37 | 801.73 | 567.91 | 0.708 | 312.74 | 2 | 19.66 | 0.8 | 0.06 | 723.18 | WMa,TruStrain™ | 0.5
19 | 0.633 | 37 | 804.3 | 564.46 | 0.702 | 312.77 | 2 | 19.644 | 0.8 | 0.06 | 722.59 | WMa,TruStrain™ | 0.5
20 | 0.667 | 37 | 805.03 | 564.82 | 0.702 | 313.03 | 2 | 19.653 | 0.8 | 0.06 | 722.95 | WMa,TruStrain™ | 0.5
21 | 0.7 | 37 | 807.58 | 563.47 | 0.698 | 313.45 | 2 | 19.684 | 0.8 | 0.06 | 724.09 | WMa,TruStrain™ | 0.5
22 | 0.733 | 37 | 806.94 | 563.37 | 0.698 | 313.26 | 2 | 19.682 | 0.8 | 0.06 | 724 | WMa,TruStrain™ | 0.5
23 | 0.767 | 37 | 805.39 | 564.3 | 0.701 | 313.03 | 2 | 19.673 | 0.8 | 0.06 | 723.69 | WMa,TruStrain™ | 0.5
24 | 0.8 | 37 | 799.95 | 564.69 | 0.706 | 311.68 | 2 | 19.589 | 0.8 | 0.06 | 720.59 | WMa,TruStrain™ | 0.5
25 | 0.833 | 37 | 803.23 | 561.45 | 0.699 | 311.94 | 2 | 19.6 | 0.8 | 0.06 | 720.97 | WMa,TruStrain™ | 0.5
26 | 0.867 | 37 | 804.58 | 559.61 | 0.696 | 311.96 | 2 | 19.598 | 0.8 | 0.06 | 720.9 | WMa,TruStrain™ | 0.5
27 | 0.9 | 37 | 799.69 | 560.11 | 0.7 | 310.78 | 2 | 19.523 | 0.8 | 0.06 | 718.17 | WMa,TruStrain™ | 0.5
28 | 0.933 | 37 | 802.02 | 558.97 | 0.697 | 311.18 | 2 | 19.549 | 0.8 | 0.06 | 719.11 | WMa,TruStrain™ | 0.5
29 | 0.967 | 37 | 807 | 557.95 | 0.691 | 312.29 | 2 | 19.621 | 0.8 | 0.06 | 721.77 | WMa,TruStrain™ | 0.5
30 | 1 | 37 | 807.34 | 559.86 | 0.693 | 312.73 | 2 | 19.65 | 0.8 | 0.06 | 722.84 | WMa,TruStrain™ | 0.5
31 | 1.03 | 37 | 807.92 | 559.51 | 0.693 | 312.82 | 2 | 19.656 | 0.8 | 0.06 | 723.05 | WMa,TruStrain™ | 0.5
32 | 1.07 | 37 | 805.6 | 559.94 | 0.695 | 312.29 | 2 | 19.621 | 0.8 | 0.06 | 721.74 | WMa,TruStrain™ | 0.5
33 | 1.1 | 37 | 810.38 | 559.14 | 0.69 | 313.4 | 2 | 19.689 | 0.8 | 0.06 | 724.25 | WMa,TruStrain™ | 0.5
34 | 1.13 | 37 | 812.69 | 559.55 | 0.689 | 314.07 | 2 | 19.732 | 0.8 | 0.06 | 725.86 | WMa,TruStrain™ | 0.5
35 | 1.17 | 37 | 808 | 560.33 | 0.693 | 312.99 | 2 | 19.665 | 0.8 | 0.06 | 723.38 | WMa,TruStrain™ | 0.5
36 | 1.2 | 37 | 806.05 | 558.32 | 0.693 | 312.11 | 2 | 19.61 | 0.8 | 0.06 | 721.34 | WMa,TruStrain™ | 0.5
37 | 1.23 | 37 | 804.7 | 556.08 | 0.691 | 311.35 | 2 | 19.561 | 0.8 | 0.06 | 719.56 | WMa,TruStrain™ | 0.5
38 | 1.27 | 37 | 804.86 | 556.04 | 0.691 | 311.39 | 2 | 19.564 | 0.8 | 0.06 | 719.68 | WMa,TruStrain™ | 0.5
39 | 1.3 | 37 | 803.56 | 557.32 | 0.694 | 311.28 | 2 | 19.559 | 0.8 | 0.06 | 719.47 | WMa,TruStrain™ | 0.5
40 | 1.33 | 37 | 801.99 | 556.15 | 0.693 | 310.66 | 2 | 19.518 | 0.8 | 0.06 | 717.98 | WMa,TruStrain™ | 0.5
41 | 1.37 | 37 | 805.16 | 556.21 | 0.691 | 311.5 | 2 | 19.571 | 0.8 | 0.06 | 719.9 | WMa,TruStrain™ | 0.5
42 | 1.4 | 37 | 803.82 | 556.28 | 0.692 | 311.16 | 2 | 19.55 | 0.8 | 0.06 | 719.14 | WMa,TruStrain™ | 0.5
43 | 1.43 | 37 | 803.88 | 553.79 | 0.689 | 310.72 | 2 | 19.521 | 0.8 | 0.06 | 718.1 | WMa,TruStrain™ | 0.5
44 | 1.47 | 37 | 805.01 | 550.32 | 0.684 | 310.39 | 2 | 19.5 | 0.8 | 0.06 | 717.32 | WMa,TruStrain™ | 0.5
45 | 1.5 | 37 | 805.79 | 550.35 | 0.683 | 310.61 | 2 | 19.516 | 0.8 | 0.06 | 717.89 | WMa,TruStrain™ | 0.5
46 | 1.53 | 37 | 805.31 | 550.57 | 0.684 | 310.52 | 2 | 19.511 | 0.8 | 0.06 | 717.73 | WMa,TruStrain™ | 0.5
47 | 1.57 | 37 | 802.66 | 550.7 | 0.686 | 309.85 | 2 | 19.469 | 0.8 | 0.06 | 716.16 | WMa,TruStrain™ | 0.5
48 | 1.6 | 37 | 795.77 | 554.53 | 0.697 | 308.74 | 2 | 19.399 | 0.8 | 0.06 | 713.6 | WMa,TruStrain™ | 0.5
49 | 1.63 | 37 | 799 | 554.45 | 0.694 | 309.57 | 2 | 19.449 | 0.8 | 0.06 | 715.43 | WMa,TruStrain™ | 0.5
50 | 1.67 | 37 | 801.61 | 551.49 | 0.688 | 309.72 | 2 | 19.456 | 0.8 | 0.06 | 715.7 | WMa,TruStrain™ | 0.5
51 | 1.7 | 37 | 801.39 | 551.78 | 0.689 | 309.71 | 2 | 19.458 | 0.8 | 0.06 | 715.76 | WMa,TruStrain™ | 0.5
52 | 1.73 | 37 | 799.26 | 553.77 | 0.693 | 309.51 | 2 | 19.447 | 0.8 | 0.06 | 715.37 | WMa,TruStrain™ | 0.5
53 | 1.77 | 37 | 800.04 | 552.34 | 0.69 | 309.45 | 2 | 19.443 | 0.8 | 0.06 | 715.23 | WMa,TruStrain™ | 0.5
54 | 1.8 | 37 | 796.99 | 551.6 | 0.692 | 308.52 | 2 | 19.384 | 0.8 | 0.06 | 713.05 | WMa,TruStrain™ | 0.5
55 | 1.83 | 37 | 798.89 | 548.07 | 0.686 | 308.38 | 2 | 19.374 | 0.8 | 0.06 | 712.67 | WMa,TruStrain™ | 0.5
56 | 1.87 | 37 | 801.47 | 546.29 | 0.682 | 308.74 | 2 | 19.397 | 0.8 | 0.06 | 713.51 | WMa,TruStrain™ | 0.5
57 | 1.9 | 37 | 804.84 | 546.21 | 0.679 | 309.61 | 2 | 19.453 | 0.8 | 0.06 | 715.58 | WMa,TruStrain™ | 0.5
58 | 1.93 | 37 | 806.82 | 547.68 | 0.679 | 310.4 | 2 | 19.504 | 0.8 | 0.06 | 717.44 | WMa,TruStrain™ | 0.5
59 | 1.97 | 37 | 805.52 | 548.78 | 0.681 | 310.26 | 2 | 19.495 | 0.8 | 0.06 | 717.12 | WMa,TruStrain™ | 0.5
60 | 2 | 37 | 804.96 | 547.58 | 0.68 | 309.89 | 2 | 19.47 | 0.8 | 0.06 | 716.19 | WMa,TruStrain™ | 0.5
61 | 2.03 | 37 | 806.22 | 546.64 | 0.678 | 310.05 | 2 | 19.479 | 0.8 | 0.06 | 716.54 | WMa,TruStrain™ | 0.5
62 | 2.07 | 37 | 799.45 | 548.44 | 0.686 | 308.6 | 2 | 19.389 | 0.8 | 0.06 | 713.24 | WMa,TruStrain™ | 0.5
63 | 2.1 | 37 | 799.15 | 549.96 | 0.688 | 308.79 | 2 | 19.401 | 0.8 | 0.06 | 713.68 | WMa,TruStrain™ | 0.5
64 | 2.13 | 37 | 800.7 | 550.86 | 0.688 | 309.36 | 2 | 19.438 | 0.8 | 0.06 | 715.02 | WMa,TruStrain™ | 0.5
65 | 2.17 | 37 | 795.87 | 553.78 | 0.696 | 308.63 | 2 | 19.391 | 0.8 | 0.06 | 713.3 | WMa,TruStrain™ | 0.5
66 | 2.2 | 37 | 800.33 | 549.45 | 0.687 | 309.01 | 2 | 19.412 | 0.8 | 0.06 | 714.08 | WMa,TruStrain™ | 0.5
67 | 2.23 | 37 | 805.58 | 547.16 | 0.679 | 309.98 | 2 | 19.473 | 0.8 | 0.06 | 716.33 | WMa,TruStrain™ | 0.5
68 | 2.27 | 37 | 805.49 | 545.42 | 0.677 | 309.65 | 2 | 19.455 | 0.8 | 0.06 | 715.65 | WMa,TruStrain™ | 0.5
69 | 2.3 | 37 | 801.25 | 544.96 | 0.68 | 308.45 | 2 | 19.381 | 0.8 | 0.05 | 712.95 | WMa,TruStrain™ | 0.5
70 | 2.33 | 37 | 796.96 | 547.22 | 0.687 | 307.73 | 2 | 19.337 | 0.8 | 0.06 | 711.3 | WMa,TruStrain™ | 0.5
71 | 2.37 | 37 | 801.02 | 547.65 | 0.684 | 308.87 | 2 | 19.407 | 0.8 | 0.05 | 713.87 | WMa,TruStrain™ | 0.5
72 | 2.4 | 37 | 800.38 | 549.11 | 0.686 | 308.96 | 2 | 19.411 | 0.8 | 0.05 | 714.04 | WMa,TruStrain™ | 0.5
73 | 2.43 | 37 | 802.95 | 546.94 | 0.681 | 309.25 | 2 | 19.427 | 0.8 | 0.05 | 714.64 | WMa,TruStrain™ | 0.5
74 | 2.47 | 37 | 803.09 | 543.73 | 0.677 | 308.71 | 2 | 19.394 | 0.8 | 0.05 | 713.4 | WMa,TruStrain™ | 0.5
75 | 2.5 | 37 | 804.77 | 545.17 | 0.677 | 309.41 | 2 | 19.441 | 0.8 | 0.05 | 715.12 | WMa,TruStrain™ | 0.5
76 | 2.53 | 37 | 804.99 | 546.67 | 0.679 | 309.74 | 2 | 19.462 | 0.8 | 0.05 | 715.93 | WMa,TruStrain™ | 0.5
77 | 2.57 | 37 | 806.96 | 547.94 | 0.679 | 310.48 | 2 | 19.51 | 0.8 | 0.06 | 717.67 | WMa,TruStrain™ | 0.5
78 | 2.6 | 37 | 800.11 | 548.62 | 0.686 | 308.8 | 2 | 19.402 | 0.8 | 0.05 | 713.71 | WMa,TruStrain™ | 0.5
79 | 2.63 | 37 | 800.64 | 547.12 | 0.683 | 308.67 | 2 | 19.392 | 0.8 | 0.05 | 713.33 | WMa,TruStrain™ | 0.5
80 | 2.67 | 37 | 797.38 | 547.28 | 0.686 | 307.84 | 2 | 19.34 | 0.8 | 0.05 | 711.42 | WMa,TruStrain™ | 0.5
81 | 2.7 | 37 | 798.84 | 546.98 | 0.685 | 308.18 | 2 | 19.362 | 0.8 | 0.05 | 712.22 | WMa,TruStrain™ | 0.5
82 | 2.73 | 37 | 801.42 | 546.6 | 0.682 | 308.78 | 2 | 19.401 | 0.8 | 0.05 | 713.66 | WMa,TruStrain™ | 0.5
83 | 2.77 | 37 | 803.88 | 546.39 | 0.68 | 309.4 | 2 | 19.439 | 0.8 | 0.05 | 715.08 | WMa,TruStrain™ | 0.5
84 | 2.8 | 37 | 805.56 | 546.4 | 0.678 | 309.84 | 2 | 19.468 | 0.8 | 0.05 | 716.12 | WMa,TruStrain™ | 0.5
85 | 2.83 | 37 | 800.94 | 546.45 | 0.682 | 308.63 | 2 | 19.392 | 0.8 | 0.05 | 713.35 | WMa,TruStrain™ | 0.5
86 | 2.87 | 37 | 794.66 | 549.47 | 0.691 | 307.53 | 2 | 19.323 | 0.8 | 0.05 | 710.79 | WMa,TruStrain™ | 0.5
87 | 2.9 | 37 | 794.92 | 551.76 | 0.694 | 308.01 | 2 | 19.352 | 0.8 | 0.05 | 711.87 | WMa,TruStrain™ | 0.5
88 | 2.93 | 37 | 797.91 | 548.92 | 0.688 | 308.28 | 2 | 19.367 | 0.8 | 0.05 | 712.4 | WMa,TruStrain™ | 0.5
89 | 2.97 | 37 | 798.64 | 547.18 | 0.685 | 308.16 | 2 | 19.359 | 0.8 | 0.05 | 712.13 | WMa,TruStrain™ | 0.5
90 | 3 | 37 | 799.82 | 545.72 | 0.682 | 308.2 | 2 | 19.364 | 0.8 | 0.05 | 712.31 | WMa,TruStrain™ | 0.5
91 | 3.03 | 37 | 799.06 | 547.05 | 0.685 | 308.25 | 2 | 19.368 | 0.8 | 0.05 | 712.47 | WMa,TruStrain™ | 0.5
92 | 3.07 | 37 | 802.37 | 547.62 | 0.682 | 309.22 | 2 | 19.429 | 0.8 | 0.05 | 714.7 | WMa,TruStrain™ | 0.5
93 | 3.1 | 37 | 805.95 | 546.52 | 0.678 | 309.96 | 2 | 19.475 | 0.8 | 0.05 | 716.39 | WMa,TruStrain™ | 0.5
94 | 3.13 | 37 | 804.97 | 547.13 | 0.68 | 309.81 | 2 | 19.465 | 0.8 | 0.05 | 716.02 | WMa,TruStrain™ | 0.5
95 | 3.17 | 37 | 807.9 | 547.8 | 0.678 | 310.71 | 2 | 19.52 | 0.8 | 0.05 | 718.06 | WMa,TruStrain™ | 0.5
96 | 3.2 | 37 | 807.89 | 545.93 | 0.676 | 310.37 | 2 | 19.5 | 0.8 | 0.05 | 717.3 | WMa,TruStrain™ | 0.5
97 | 3.23 | 37 | 807.43 | 547.18 | 0.678 | 310.47 | 2 | 19.507 | 0.8 | 0.05 | 717.55 | WMa,TruStrain™ | 0.5
98 | 3.27 | 37 | 807.81 | 546.38 | 0.676 | 310.43 | 2 | 19.504 | 0.8 | 0.05 | 717.46 | WMa,TruStrain™ | 0.5
99 | 3.3 | 37 | 806.13 | 547.36 | 0.679 | 310.16 | 2 | 19.488 | 0.8 | 0.05 | 716.86 | WMa,TruStrain™ | 0.5
100 | 3.33 | 37 | 802.76 | 546.61 | 0.681 | 309.14 | 2 | 19.423 | 0.8 | 0.05 | 714.48 | WMa,TruStrain™ | 0.5
101 | 3.37 | 37 | 804.92 | 546.4 | 0.679 | 309.67 | 2 | 19.455 | 0.8 | 0.05 | 715.66 | WMa,TruStrain™ | 0.5
102 | 3.4 | 37 | 807.77 | 546.16 | 0.676 | 310.38 | 2 | 19.5 | 0.8 | 0.05 | 717.32 | WMa,TruStrain™ | 0.5
103 | 3.43 | 37 | 804.89 | 546.07 | 0.678 | 309.6 | 2 | 19.453 | 0.8 | 0.05 | 715.57 | WMa,TruStrain™ | 0.5
104 | 3.47 | 37 | 798.54 | 548.95 | 0.687 | 308.45 | 2 | 19.381 | 0.8 | 0.05 | 712.94 | WMa,TruStrain™ | 0.5
105 | 3.5 | 37 | 797.68 | 548.98 | 0.688 | 308.23 | 2 | 19.366 | 0.8 | 0.05 | 712.37 | WMa,TruStrain™ | 0.5
106 | 3.53 | 37 | 802.16 | 549.02 | 0.684 | 309.41 | 2 | 19.439 | 0.8 | 0.05 | 715.06 | WMa,TruStrain™ | 0.5
107 | 3.57 | 37 | 804.38 | 548.27 | 0.682 | 309.86 | 2 | 19.467 | 0.8 | 0.05 | 716.1 | WMa,TruStrain™ | 0.5
108 | 3.6 | 37 | 806.13 | 545.68 | 0.677 | 309.86 | 2 | 19.467 | 0.8 | 0.05 | 716.1 | WMa,TruStrain™ | 0.5
109 | 3.63 | 37 | 802.26 | 545.2 | 0.68 | 308.75 | 2 | 19.4 | 0.8 | 0.05 | 713.63 | WMa,TruStrain™ | 0.5
110 | 3.67 | 37 | 792.86 | 550.31 | 0.694 | 307.21 | 2 | 19.305 | 0.8 | 0.05 | 710.13 | WMa,TruStrain™ | 0.5
111 | 3.7 | 37 | 798.38 | 549.34 | 0.688 | 308.48 | 2 | 19.381 | 0.8 | 0.05 | 712.94 | WMa,TruStrain™ | 0.5
112 | 3.73 | 37 | 801.59 | 547.98 | 0.684 | 309.08 | 2 | 19.417 | 0.8 | 0.05 | 714.26 | WMa,TruStrain™ | 0.5
113 | 3.77 | 37 | 803.72 | 547.22 | 0.681 | 309.5 | 2 | 19.444 | 0.8 | 0.05 | 715.23 | WMa,TruStrain™ | 0.5
114 | 3.8 | 37 | 805.26 | 545.57 | 0.678 | 309.61 | 2 | 19.452 | 0.8 | 0.05 | 715.54 | WMa,TruStrain™ | 0.5
115 | 3.83 | 37 | 805.85 | 545.48 | 0.677 | 309.75 | 2 | 19.462 | 0.8 | 0.05 | 715.92 | WMa,TruStrain™ | 0.5
116 | 3.87 | 37 | 803.75 | 547.38 | 0.681 | 309.54 | 2 | 19.45 | 0.8 | 0.05 | 715.47 | WMa,TruStrain™ | 0.5
117 | 3.9 | 37 | 805.14 | 546.73 | 0.679 | 309.79 | 2 | 19.465 | 0.8 | 0.05 | 716 | WMa,TruStrain™ | 0.5
118 | 3.93 | 37 | 803.37 | 549.02 | 0.683 | 309.73 | 2 | 19.46 | 0.8 | 0.05 | 715.83 | WMa,TruStrain™ | 0.5
119 | 3.97 | 37 | 810.73 | 548.05 | 0.676 | 311.49 | 2 | 19.569 | 0.8 | 0.05 | 719.86 | WMa,TruStrain™ | 0.5
120 | 4 | 37 | 810.42 | 548.43 | 0.677 | 311.48 | 2 | 19.569 | 0.8 | 0.05 | 719.86 | WMa,TruStrain™ | 0.5
121 | 4.03 | 37 | 811.19 | 549.14 | 0.677 | 311.81 | 2 | 19.591 | 0.8 | 0.05 | 720.67 | WMa,TruStrain™ | 0.5
122 | 4.07 | 37 | 805.21 | 551.67 | 0.685 | 310.69 | 2 | 19.522 | 0.8 | 0.05 | 718.12 | WMa,TruStrain™ | 0.5
123 | 4.1 | 37 | 808.5 | 551.94 | 0.683 | 311.61 | 2 | 19.578 | 0.8 | 0.05 | 720.19 | WMa,TruStrain™ | 0.5
124 | 4.13 | 37 | 802.4 | 552.34 | 0.688 | 310.07 | 2 | 19.482 | 0.8 | 0.05 | 716.64 | WMa,TruStrain™ | 0.5
125 | 4.17 | 37 | 803.73 | 552.21 | 0.687 | 310.4 | 2 | 19.501 | 0.8 | 0.05 | 717.34 | WMa,TruStrain™ | 0.5
126 | 4.2 | 37 | 807.13 | 552.18 | 0.684 | 311.29 | 2 | 19.556 | 0.8 | 0.05 | 719.38 | WMa,TruStrain™ | 0.5
127 | 4.23 | 37 | 811.12 | 552.47 | 0.681 | 312.39 | 2 | 19.627 | 0.8 | 0.05 | 721.99 | WMa,TruStrain™ | 0.5
128 | 4.27 | 37 | 808.27 | 551.2 | 0.682 | 311.41 | 2 | 19.566 | 0.8 | 0.05 | 719.73 | WMa,TruStrain™ | 0.5
129 | 4.3 | 37 | 811.24 | 549.5 | 0.677 | 311.89 | 2 | 19.595 | 0.8 | 0.05 | 720.82 | WMa,TruStrain™ | 0.5
130 | 4.33 | 37 | 812.45 | 548.03 | 0.675 | 311.95 | 2 | 19.599 | 0.8 | 0.05 | 720.96 | WMa,TruStrain™ | 0.5
131 | 4.37 | 37 | 810.25 | 547.69 | 0.676 | 311.3 | 2 | 19.56 | 0.8 | 0.05 | 719.51 | WMa,TruStrain™ | 0.5
132 | 4.4 | 37 | 810.48 | 549.38 | 0.678 | 311.67 | 2 | 19.582 | 0.8 | 0.05 | 720.34 | WMa,TruStrain™ | 0.5
133 | 4.43 | 37 | 815.74 | 548.62 | 0.673 | 312.92 | 2 | 19.66 | 0.8 | 0.05 | 723.2 | WMa,TruStrain™ | 0.5
134 | 4.47 | 37 | 817.05 | 547.07 | 0.67 | 312.99 | 2 | 19.664 | 0.8 | 0.05 | 723.33 | WMa,TruStrain™ | 0.5
135 | 4.5 | 37 | 814.22 | 548.86 | 0.674 | 312.56 | 2 | 19.639 | 0.8 | 0.05 | 722.41 | WMa,TruStrain™ | 0.5
136 | 4.53 | 37 | 813.81 | 548.86 | 0.674 | 312.45 | 2 | 19.631 | 0.8 | 0.05 | 722.14 | WMa,TruStrain™ | 0.5
137 | 4.57 | 37 | 811.67 | 548.5 | 0.676 | 311.82 | 2 | 19.591 | 0.8 | 0.05 | 720.67 | WMa,TruStrain™ | 0.5
138 | 4.6 | 37 | 812.55 | 549.06 | 0.676 | 312.16 | 2 | 19.613 | 0.8 | 0.05 | 721.45 | WMa,TruStrain™ | 0.5
139 | 4.63 | 37 | 812.49 | 548.8 | 0.675 | 312.09 | 2 | 19.608 | 0.8 | 0.05 | 721.3 | WMa,TruStrain™ | 0.5
140 | 4.67 | 37 | 816.4 | 547 | 0.67 | 312.81 | 2 | 19.652 | 0.8 | 0.05 | 722.91 | WMa,TruStrain™ | 0.5
141 | 4.7 | 37 | 817.38 | 545.48 | 0.667 | 312.8 | 2 | 19.653 | 0.8 | 0.05 | 722.93 | WMa,TruStrain™ | 0.5
142 | 4.73 | 37 | 811.39 | 548.04 | 0.675 | 311.67 | 2 | 19.584 | 0.8 | 0.05 | 720.4 | WMa,TruStrain™ | 0.5
143 | 4.77 | 37 | 807.44 | 547.06 | 0.678 | 310.45 | 2 | 19.506 | 0.8 | 0.05 | 717.53 | WMa,TruStrain™ | 0.5
144 | 4.8 | 37 | 805.77 | 545.37 | 0.677 | 309.71 | 2 | 19.458 | 0.8 | 0.05 | 715.77 | WMa,TruStrain™ | 0.5
145 | 4.83 | 37 | 806.65 | 546.51 | 0.678 | 310.15 | 2 | 19.486 | 0.8 | 0.05 | 716.79 | WMa,TruStrain™ | 0.5
146 | 4.87 | 37 | 808.35 | 548.7 | 0.679 | 310.98 | 2 | 19.539 | 0.8 | 0.05 | 718.75 | WMa,TruStrain™ | 0.5
147 | 4.9 | 37 | 811.19 | 547.64 | 0.675 | 311.54 | 2 | 19.574 | 0.8 | 0.05 | 720.02 | WMa,TruStrain™ | 0.5
148 | 4.93 | 37 | 813.57 | 546.37 | 0.672 | 311.95 | 2 | 19.598 | 0.8 | 0.05 | 720.93 | WMa,TruStrain™ | 0.5
149 | 4.97 | 37 | 814.03 | 546.35 | 0.671 | 312.07 | 2 | 19.607 | 0.8 | 0.05 | 721.25 | WMa,TruStrain™ | 0.5
150 | 5 | 37 | 812.58 | 547.06 | 0.673 | 311.81 | 2 | 19.591 | 0.8 | 0.05 | 720.66 | WMa,TruStrain™ | 0.5
151 | 5.03 | 37 | 815.16 | 546.76 | 0.671 | 312.44 | 2 | 19.631 | 0.8 | 0.05 | 722.12 | WMa,TruStrain™ | 0.5
152 | 5.07 | 37 | 809.19 | 547.36 | 0.676 | 310.97 | 2 | 19.538 | 0.8 | 0.05 | 718.71 | WMa,TruStrain™ | 0.5
153 | 5.1 | 37 | 813.02 | 546.27 | 0.672 | 311.78 | 2 | 19.588 | 0.8 | 0.05 | 720.54 | WMa,TruStrain™ | 0.5
154 | 5.13 | 37 | 816.26 | 543.72 | 0.666 | 312.19 | 2 | 19.613 | 0.8 | 0.05 | 721.47 | WMa,TruStrain™ | 0.5
155 | 5.17 | 37 | 812.08 | 544.6 | 0.671 | 311.24 | 2 | 19.556 | 0.8 | 0.05 | 719.35 | WMa,TruStrain™ | 0.5
156 | 5.2 | 37 | 814.71 | 542.02 | 0.665 | 311.48 | 2 | 19.57 | 0.8 | 0.05 | 719.87 | WMa,TruStrain™ | 0.5
157 | 5.23 | 37 | 812.21 | 543.92 | 0.67 | 311.15 | 2 | 19.551 | 0.8 | 0.05 | 719.19 | WMa,TruStrain™ | 0.5
158 | 5.27 | 37 | 807.48 | 546.5 | 0.677 | 310.36 | 2 | 19.502 | 0.8 | 0.05 | 717.37 | WMa,TruStrain™ | 0.5
159 | 5.3 | 37 | 810.25 | 547.77 | 0.676 | 311.32 | 2 | 19.56 | 0.8 | 0.05 | 719.52 | WMa,TruStrain™ | 0.5
160 | 5.33 | 37 | 813.11 | 549 | 0.675 | 312.29 | 2 | 19.619 | 0.8 | 0.05 | 721.7 | WMa,TruStrain™ | 0.5
161 | 5.37 | 37 | 816.22 | 546.29 | 0.669 | 312.63 | 2 | 19.64 | 0.8 | 0.05 | 722.46 | WMa,TruStrain™ | 0.5
162 | 5.4 | 37 | 813.97 | 545.51 | 0.67 | 311.9 | 2 | 19.596 | 0.8 | 0.05 | 720.83 | WMa,TruStrain™ | 0.5
163 | 5.43 | 37 | 813.61 | 543.18 | 0.668 | 311.39 | 2 | 19.565 | 0.8 | 0.05 | 719.7 | WMa,TruStrain™ | 0.5
164 | 5.47 | 37 | 810.53 | 544.1 | 0.671 | 310.74 | 2 | 19.525 | 0.8 | 0.05 | 718.23 | WMa,TruStrain™ | 0.5
165 | 5.5 | 37 | 812.28 | 542.74 | 0.668 | 310.96 | 2 | 19.538 | 0.8 | 0.05 | 718.71 | WMa,TruStrain™ | 0.5
166 | 5.53 | 37 | 816.56 | 542.56 | 0.664 | 312.06 | 2 | 19.607 | 0.8 | 0.05 | 721.23 | WMa,TruStrain™ | 0.5
167 | 5.57 | 37 | 814.83 | 542.96 | 0.666 | 311.68 | 2 | 19.582 | 0.8 | 0.05 | 720.34 | WMa,TruStrain™ | 0.5
168 | 5.6 | 37 | 818.56 | 544.04 | 0.665 | 312.85 | 2 | 19.656 | 0.8 | 0.05 | 723.05 | WMa,TruStrain™ | 0.5
169 | 5.63 | 37 | 817.81 | 543.36 | 0.664 | 312.53 | 2 | 19.636 | 0.8 | 0.05 | 722.32 | WMa,TruStrain™ | 0.5
170 | 5.67 | 37 | 815.48 | 543.99 | 0.667 | 312.03 | 2 | 19.605 | 0.8 | 0.05 | 721.15 | WMa,TruStrain™ | 0.5
171 | 5.7 | 37 | 819.27 | 545.27 | 0.666 | 313.26 | 2 | 19.682 | 0.8 | 0.05 | 724.01 | WMa,TruStrain™ | 0.5
172 | 5.73 | 37 | 818.69 | 544.32 | 0.665 | 312.94 | 2 | 19.662 | 0.8 | 0.05 | 723.26 | WMa,TruStrain™ | 0.5
173 | 5.77 | 37 | 817.94 | 543.92 | 0.665 | 312.67 | 2 | 19.644 | 0.8 | 0.05 | 722.62 | WMa,TruStrain™ | 0.5
174 | 5.8 | 37 | 817.7 | 542.8 | 0.664 | 312.41 | 2 | 19.627 | 0.8 | 0.05 | 722 | WMa,TruStrain™ | 0.5
175 | 5.83 | 37 | 818.59 | 542.34 | 0.663 | 312.56 | 2 | 19.638 | 0.8 | 0.05 | 722.39 | WMa,TruStrain™ | 0.5
176 | 5.87 | 37 | 818.16 | 543.73 | 0.665 | 312.69 | 2 | 19.647 | 0.8 | 0.05 | 722.72 | WMa,TruStrain™ | 0.5
177 | 5.9 | 37 | 818.93 | 543.14 | 0.663 | 312.8 | 2 | 19.653 | 0.8 | 0.05 | 722.95 | WMa,TruStrain™ | 0.5
178 | 5.93 | 37 | 817.77 | 542.04 | 0.663 | 312.29 | 2 | 19.621 | 0.8 | 0.05 | 721.78 | WMa,TruStrain™ | 0.5
179 | 5.97 | 37 | 809.87 | 543.68 | 0.671 | 310.49 | 2 | 19.508 | 0.8 | 0.05 | 717.6 | WMa,TruStrain™ | 0.5
180 | 6 | 37 | 816.01 | 542.47 | 0.665 | 311.9 | 2 | 19.596 | 0.8 | 0.05 | 720.83 | WMa,TruStrain™ | 0.5
181 | 6.03 | 37 | 815.2 | 541.52 | 0.664 | 311.52 | 2 | 19.572 | 0.8 | 0.05 | 719.96 | WMa,TruStrain™ | 0.5
182 | 6.07 | 37 | 817.29 | 542.4 | 0.664 | 312.23 | 2 | 19.618 | 0.8 | 0.05 | 721.64 | WMa,TruStrain™ | 0.5
183 | 6.1 | 37 | 812.92 | 544.43 | 0.67 | 311.43 | 2 | 19.569 | 0.8 | 0.05 | 719.83 | WMa,TruStrain™ | 0.5
184 | 6.13 | 37 | 808.94 | 546.4 | 0.675 | 310.73 | 2 | 19.523 | 0.8 | 0.05 | 718.17 | WMa,TruStrain™ | 0.5
185 | 6.17 | 37 | 814.18 | 545.5 | 0.67 | 311.95 | 2 | 19.598 | 0.8 | 0.05 | 720.92 | WMa,TruStrain™ | 0.5
186 | 6.2 | 37 | 819.67 | 543.03 | 0.663 | 312.97 | 2 | 19.661 | 0.8 | 0.05 | 723.25 | WMa,TruStrain™ | 0.5
187 | 6.23 | 37 | 816.91 | 541.57 | 0.663 | 311.98 | 2 | 19.601 | 0.8 | 0.05 | 721.01 | WMa,TruStrain™ | 0.5
188 | 6.27 | 37 | 815.13 | 542.54 | 0.666 | 311.68 | 2 | 19.584 | 0.8 | 0.05 | 720.39 | WMa,TruStrain™ | 0.5
189 | 6.3 | 37 | 816.84 | 543.11 | 0.665 | 312.23 | 2 | 19.619 | 0.8 | 0.05 | 721.69 | WMa,TruStrain™ | 0.5
190 | 6.33 | 37 | 813.73 | 545.33 | 0.67 | 311.81 | 2 | 19.592 | 0.8 | 0.05 | 720.71 | WMa,TruStrain™ | 0.5
191 | 6.37 | 37 | 812.44 | 544.56 | 0.67 | 311.33 | 2 | 19.56 | 0.8 | 0.05 | 719.51 | WMa,TruStrain™ | 0.5
192 | 6.4 | 37 | 818.09 | 542.17 | 0.663 | 312.4 | 2 | 19.625 | 0.8 | 0.05 | 721.91 | WMa,TruStrain™ | 0.5
193 | 6.43 | 37 | 819.96 | 541.96 | 0.661 | 312.86 | 2 | 19.656 | 0.8 | 0.05 | 723.04 | WMa,TruStrain™ | 0.5
194 | 6.47 | 37 | 815.99 | 541.04 | 0.663 | 311.65 | 2 | 19.581 | 0.8 | 0.05 | 720.29 | WMa,TruStrain™ | 0.5
195 | 6.5 | 37 | 816.36 | 542.25 | 0.664 | 311.96 | 2 | 19.601 | 0.8 | 0.05 | 721.04 | WMa,TruStrain™ | 0.5
196 | 6.53 | 37 | 814.8 | 543.59 | 0.667 | 311.78 | 2 | 19.59 | 0.8 | 0.05 | 720.63 | WMa,TruStrain™ | 0.5
197 | 6.57 | 37 | 816.82 | 542.37 | 0.664 | 312.1 | 2 | 19.609 | 0.8 | 0.05 | 721.3 | WMa,TruStrain™ | 0.5
198 | 6.6 | 37 | 814.08 | 541.41 | 0.665 | 311.2 | 2 | 19.552 | 0.8 | 0.05 | 719.21 | WMa,TruStrain™ | 0.5
199 | 6.63 | 37 | 816.41 | 539.17 | 0.66 | 311.43 | 2 | 19.565 | 0.8 | 0.05 | 719.71 | WMa,TruStrain™ | 0.5
200 | 6.67 | 37 | 816.16 | 540.74 | 0.663 | 311.64 | 2 | 19.58 | 0.8 | 0.05 | 720.27 | WMa,TruStrain™ | 0.5
201 | 6.7 | 37 | 816.56 | 541.87 | 0.664 | 311.94 | 2 | 19.601 | 0.8 | 0.05 | 721.02 | WMa,TruStrain™ | 0.5
202 | 6.73 | 37 | 816.81 | 541.39 | 0.663 | 311.92 | 2 | 19.598 | 0.8 | 0.05 | 720.93 | WMa,TruStrain™ | 0.5
203 | 6.77 | 37 | 816.67 | 542.17 | 0.664 | 312.03 | 2 | 19.604 | 0.8 | 0.05 | 721.15 | WMa,TruStrain™ | 0.5
204 | 6.8 | 37 | 815 | 540.15 | 0.663 | 311.23 | 2 | 19.553 | 0.8 | 0.05 | 719.26 | WMa,TruStrain™ | 0.5
205 | 6.83 | 37 | 813.91 | 539.89 | 0.663 | 310.89 | 2 | 19.532 | 0.8 | 0.05 | 718.49 | WMa,TruStrain™ | 0.5
206 | 6.87 | 37 | 814.42 | 540.1 | 0.663 | 311.06 | 2 | 19.544 | 0.8 | 0.05 | 718.92 | WMa,TruStrain™ | 0.5
207 | 6.9 | 37 | 817.41 | 541.28 | 0.662 | 312.06 | 2 | 19.608 | 0.8 | 0.05 | 721.28 | WMa,TruStrain™ | 0.5
208 | 6.93 | 37 | 815.09 | 541.48 | 0.664 | 311.49 | 2 | 19.571 | 0.8 | 0.05 | 719.91 | WMa,TruStrain™ | 0.5
209 | 6.97 | 37 | 818.5 | 540 | 0.66 | 312.13 | 2 | 19.61 | 0.8 | 0.05 | 721.36 | WMa,TruStrain™ | 0.5
210 | 7 | 37 | 818.62 | 540.59 | 0.66 | 312.26 | 2 | 19.619 | 0.8 | 0.05 | 721.69 | WMa,TruStrain™ | 0.5
211 | 7.03 | 37 | 817.2 | 539.92 | 0.661 | 311.77 | 2 | 19.588 | 0.8 | 0.05 | 720.54 | WMa,TruStrain™ | 0.5
212 | 7.07 | 37 | 816.9 | 540.04 | 0.661 | 311.71 | 2 | 19.585 | 0.8 | 0.05 | 720.45 | WMa,TruStrain™ | 0.5
213 | 7.1 | 37 | 815.43 | 540.56 | 0.663 | 311.41 | 2 | 19.566 | 0.8 | 0.05 | 719.74 | WMa,TruStrain™ | 0.5
214 | 7.13 | 37 | 816.36 | 541.12 | 0.663 | 311.76 | 2 | 19.588 | 0.8 | 0.05 | 720.54 | WMa,TruStrain™ | 0.5
215 | 7.17 | 37 | 816.79 | 539.6 | 0.661 | 311.6 | 2 | 19.577 | 0.8 | 0.05 | 720.15 | WMa,TruStrain™ | 0.5
216 | 7.2 | 37 | 813.96 | 543.66 | 0.668 | 311.57 | 2 | 19.577 | 0.8 | 0.05 | 720.13 | WMa,TruStrain™ | 0.5
217 | 7.23 | 37 | 814.57 | 543.48 | 0.667 | 311.7 | 2 | 19.584 | 0.8 | 0.05 | 720.38 | WMa,TruStrain™ | 0.5
218 | 7.27 | 37 | 814.74 | 541.28 | 0.664 | 311.36 | 2 | 19.561 | 0.8 | 0.05 | 719.55 | WMa,TruStrain™ | 0.5
219 | 7.3 | 37 | 818.26 | 542.11 | 0.663 | 312.44 | 2 | 19.63 | 0.8 | 0.05 | 722.08 | WMa,TruStrain™ | 0.5
220 | 7.33 | 37 | 820.26 | 541.81 | 0.661 | 312.91 | 2 | 19.66 | 0.8 | 0.05 | 723.2 | WMa,TruStrain™ | 0.5
221 | 7.37 | 37 | 820.38 | 540.62 | 0.659 | 312.74 | 2 | 19.65 | 0.8 | 0.05 | 722.81 | WMa,TruStrain™ | 0.5
222 | 7.4 | 37 | 818.26 | 542.32 | 0.663 | 312.47 | 2 | 19.634 | 0.8 | 0.05 | 722.23 | WMa,TruStrain™ | 0.5
223 | 7.43 | 37 | 816.53 | 541.1 | 0.663 | 311.8 | 2 | 19.59 | 0.8 | 0.05 | 720.63 | WMa,TruStrain™ | 0.5
224 | 7.47 | 37 | 815.11 | 538.61 | 0.661 | 310.98 | 2 | 19.538 | 0.8 | 0.05 | 718.71 | WMa,TruStrain™ | 0.5
225 | 7.5 | 37 | 808.71 | 540.87 | 0.669 | 309.69 | 2 | 19.458 | 0.8 | 0.05 | 715.76 | WMa,TruStrain™ | 0.5
226 | 7.53 | 37 | 812.17 | 541.94 | 0.667 | 310.79 | 2 | 19.527 | 0.8 | 0.05 | 718.31 | WMa,TruStrain™ | 0.5
227 | 7.57 | 37 | 815.63 | 541.09 | 0.663 | 311.56 | 2 | 19.574 | 0.8 | 0.05 | 720.04 | WMa,TruStrain™ | 0.5
228 | 7.6 | 37 | 819.31 | 540.58 | 0.66 | 312.45 | 2 | 19.63 | 0.8 | 0.05 | 722.1 | WMa,TruStrain™ | 0.5
229 | 7.63 | 37 | 819.66 | 539.62 | 0.658 | 312.37 | 2 | 19.626 | 0.8 | 0.05 | 721.94 | WMa,TruStrain™ | 0.5
230 | 7.67 | 37 | 816.79 | 539.81 | 0.661 | 311.64 | 2 | 19.581 | 0.8 | 0.05 | 720.29 | WMa,TruStrain™ | 0.5
231 | 7.7 | 37 | 815.66 | 540.5 | 0.663 | 311.46 | 2 | 19.57 | 0.8 | 0.05 | 719.89 | WMa,TruStrain™ | 0.5
232 | 7.73 | 37 | 816.28 | 542.08 | 0.664 | 311.9 | 2 | 19.597 | 0.8 | 0.05 | 720.87 | WMa,TruStrain™ | 0.5
233 | 7.77 | 37 | 818.06 | 538.4 | 0.658 | 311.73 | 2 | 19.585 | 0.8 | 0.05 | 720.43 | WMa,TruStrain™ | 0.5
234 | 7.8 | 37 | 813.88 | 538.86 | 0.662 | 310.7 | 2 | 19.521 | 0.8 | 0.05 | 718.08 | WMa,TruStrain™ | 0.5
235 | 7.83 | 37 | 810.01 | 541.49 | 0.669 | 310.14 | 2 | 19.487 | 0.8 | 0.05 | 716.83 | WMa,TruStrain™ | 0.5
236 | 7.87 | 37 | 811.53 | 541.24 | 0.667 | 310.5 | 2 | 19.508 | 0.8 | 0.05 | 717.62 | WMa,TruStrain™ | 0.5
237 | 7.9 | 37 | 815.43 | 540.98 | 0.663 | 311.49 | 2 | 19.57 | 0.8 | 0.05 | 719.87 | WMa,TruStrain™ | 0.5
238 | 7.93 | 37 | 817.74 | 539.34 | 0.66 | 311.81 | 2 | 19.59 | 0.8 | 0.05 | 720.62 | WMa,TruStrain™ | 0.5
239 | 7.97 | 37 | 816.22 | 540.05 | 0.662 | 311.53 | 2 | 19.574 | 0.8 | 0.05 | 720.03 | WMa,TruStrain™ | 0.5
240 | 8 | 37 | 812.92 | 541.25 | 0.666 | 310.87 | 2 | 19.533 | 0.8 | 0.05 | 718.52 | WMa,TruStrain™ | 0.5
241 | 8.03 | 37 | 809.82 | 541.14 | 0.668 | 310.03 | 2 | 19.479 | 0.8 | 0.05 | 716.55 | WMa,TruStrain™ | 0.5
242 | 8.07 | 37 | 809.04 | 540.43 | 0.668 | 309.7 | 2 | 19.457 | 0.8 | 0.05 | 715.72 | WMa,TruStrain™ | 0.5
243 | 8.1 | 37 | 812.23 | 537.57 | 0.662 | 310.04 | 2 | 19.478 | 0.8 | 0.05 | 716.49 | WMa,TruStrain™ | 0.5
244 | 8.13 | 37 | 814.01 | 538.36 | 0.661 | 310.65 | 2 | 19.518 | 0.8 | 0.05 | 717.98 | WMa,TruStrain™ | 0.5
245 | 8.17 | 37 | 807.75 | 538.14 | 0.666 | 308.95 | 2 | 19.412 | 0.8 | 0.05 | 714.08 | WMa,TruStrain™ | 0.5
246 | 8.2 | 37 | 807.64 | 539.21 | 0.668 | 309.11 | 2 | 19.422 | 0.8 | 0.05 | 714.45 | WMa,TruStrain™ | 0.5
247 | 8.23 | 37 | 810.24 | 538.77 | 0.665 | 309.72 | 2 | 19.459 | 0.8 | 0.05 | 715.8 | WMa,TruStrain™ | 0.5
248 | 8.27 | 37 | 809.86 | 538.8 | 0.665 | 309.63 | 2 | 19.453 | 0.8 | 0.05 | 715.6 | WMa,TruStrain™ | 0.5
249 | 8.3 | 37 | 807.55 | 539.89 | 0.669 | 309.21 | 2 | 19.427 | 0.8 | 0.05 | 714.63 | WMa,TruStrain™ | 0.5
250 | 8.33 | 37 | 810.7 | 539.16 | 0.665 | 309.91 | 2 | 19.471 | 0.8 | 0.05 | 716.24 | WMa,TruStrain™ | 0.5
251 | 8.37 | 37 | 813.54 | 539.98 | 0.664 | 310.81 | 2 | 19.528 | 0.8 | 0.05 | 718.33 | WMa,TruStrain™ | 0.5
252 | 8.4 | 37 | 813.42 | 538.46 | 0.662 | 310.51 | 2 | 19.509 | 0.8 | 0.05 | 717.64 | WMa,TruStrain™ | 0.5
253 | 8.43 | 37 | 813.25 | 538.87 | 0.663 | 310.54 | 2 | 19.511 | 0.8 | 0.05 | 717.72 | WMa,TruStrain™ | 0.5
254 | 8.47 | 37 | 813.86 | 537.74 | 0.661 | 310.5 | 2 | 19.509 | 0.8 | 0.05 | 717.63 | WMa,TruStrain™ | 0.5
255 | 8.5 | 37 | 812.32 | 539.59 | 0.664 | 310.42 | 2 | 19.504 | 0.8 | 0.05 | 717.45 | WMa,TruStrain™ | 0.5
256 | 8.53 | 37 | 817.22 | 538.57 | 0.659 | 311.54 | 2 | 19.573 | 0.8 | 0.05 | 719.99 | WMa,TruStrain™ | 0.5
257 | 8.57 | 37 | 816.06 | 536.86 | 0.658 | 310.93 | 2 | 19.535 | 0.8 | 0.05 | 718.6 | WMa,TruStrain™ | 0.5
258 | 8.6 | 37 | 813.3 | 538.17 | 0.662 | 310.43 | 2 | 19.505 | 0.8 | 0.05 | 717.49 | WMa,TruStrain™ | 0.5
259 | 8.63 | 37 | 809.19 | 539.53 | 0.667 | 309.58 | 2 | 19.452 | 0.8 | 0.05 | 715.53 | WMa,TruStrain™ | 0.5
260 | 8.67 | 37 | 813.24 | 536.86 | 0.66 | 310.18 | 2 | 19.487 | 0.8 | 0.05 | 716.84 | WMa,TruStrain™ | 0.5
261 | 8.7 | 37 | 815.8 | 536.07 | 0.657 | 310.72 | 2 | 19.522 | 0.8 | 0.05 | 718.1 | WMa,TruStrain™ | 0.5
262 | 8.73 | 37 | 813.75 | 537.48 | 0.661 | 310.43 | 2 | 19.505 | 0.8 | 0.05 | 717.47 | WMa,TruStrain™ | 0.5
263 | 8.77 | 37 | 814.73 | 538.03 | 0.66 | 310.78 | 2 | 19.527 | 0.8 | 0.05 | 718.31 | WMa,TruStrain™ | 0.5
264 | 8.8 | 37 | 813.65 | 539.16 | 0.663 | 310.69 | 2 | 19.521 | 0.8 | 0.05 | 718.1 | WMa,TruStrain™ | 0.5
265 | 8.83 | 37 | 813.17 | 539.31 | 0.663 | 310.59 | 2 | 19.515 | 0.8 | 0.04 | 717.86 | WMa,TruStrain™ | 0.5
266 | 8.87 | 37 | 805.21 | 540.47 | 0.671 | 308.69 | 2 | 19.394 | 0.8 | 0.05 | 713.42 | WMa,TruStrain™ | 0.5
267 | 8.9 | 37 | 811.64 | 538.36 | 0.663 | 310.02 | 2 | 19.476 | 0.8 | 0.05 | 716.43 | WMa,TruStrain™ | 0.5
268 | 8.93 | 37 | 814.65 | 537.18 | 0.659 | 310.61 | 2 | 19.514 | 0.8 | 0.05 | 717.83 | WMa,TruStrain™ | 0.5
269 | 8.97 | 37 | 816.96 | 536.16 | 0.656 | 311.05 | 2 | 19.543 | 0.8 | 0.05 | 718.9 | WMa,TruStrain™ | 0.5
270 | 9 | 37 | 813.94 | 536.78 | 0.659 | 310.35 | 2 | 19.501 | 0.8 | 0.05 | 717.35 | WMa,TruStrain™ | 0.5
271 | 9.03 | 37 | 814.6 | 536.49 | 0.659 | 310.48 | 2 | 19.508 | 0.8 | 0.05 | 717.61 | WMa,TruStrain™ | 0.5
272 | 9.07 | 37 | 815.92 | 537.6 | 0.659 | 311.02 | 2 | 19.542 | 0.8 | 0.05 | 718.84 | WMa,TruStrain™ | 0.5
273 | 9.1 | 37 | 816.97 | 539.19 | 0.66 | 311.58 | 2 | 19.577 | 0.8 | 0.04 | 720.13 | WMa,TruStrain™ | 0.5
274 | 9.13 | 37 | 812.35 | 539.21 | 0.664 | 310.36 | 2 | 19.499 | 0.8 | 0.04 | 717.29 | WMa,TruStrain™ | 0.5
275 | 9.17 | 37 | 806.88 | 538.96 | 0.668 | 308.87 | 2 | 19.405 | 0.8 | 0.04 | 713.81 | WMa,TruStrain™ | 0.5
276 | 9.2 | 37 | 809.4 | 535.95 | 0.662 | 309 | 2 | 19.413 | 0.8 | 0.04 | 714.12 | WMa,TruStrain™ | 0.5
277 | 9.23 | 37 | 806.82 | 536.83 | 0.665 | 308.47 | 2 | 19.381 | 0.8 | 0.04 | 712.93 | WMa,TruStrain™ | 0.5
278 | 9.27 | 37 | 812.24 | 535.47 | 0.659 | 309.67 | 2 | 19.457 | 0.8 | 0.04 | 715.72 | WMa,TruStrain™ | 0.5
279 | 9.3 | 37 | 811.52 | 536.53 | 0.661 | 309.67 | 2 | 19.458 | 0.8 | 0.04 | 715.75 | WMa,TruStrain™ | 0.5
280 | 9.33 | 37 | 813.5 | 539.23 | 0.663 | 310.67 | 2 | 19.52 | 0.8 | 0.04 | 718.06 | WMa,TruStrain™ | 0.5
281 | 9.37 | 37 | 815.61 | 539.38 | 0.661 | 311.25 | 2 | 19.555 | 0.8 | 0.04 | 719.35 | WMa,TruStrain™ | 0.5
282 | 9.4 | 37 | 816.17 | 537.79 | 0.659 | 311.12 | 2 | 19.546 | 0.8 | 0.04 | 719 | WMa,TruStrain™ | 0.5
283 | 9.43 | 37 | 817.9 | 538.16 | 0.658 | 311.65 | 2 | 19.579 | 0.8 | 0.04 | 720.23 | WMa,TruStrain™ | 0.5
284 | 9.47 | 37 | 817.6 | 538.19 | 0.658 | 311.57 | 2 | 19.576 | 0.8 | 0.04 | 720.11 | WMa,TruStrain™ | 0.5
285 | 9.5 | 37 | 814.07 | 537.47 | 0.66 | 310.51 | 2 | 19.51 | 0.8 | 0.04 | 717.68 | WMa,TruStrain™ | 0.5
286 | 9.53 | 37 | 814.8 | 537.93 | 0.66 | 310.78 | 2 | 19.527 | 0.8 | 0.04 | 718.29 | WMa,TruStrain™ | 0.5
287 | 9.57 | 37 | 818.24 | 539.62 | 0.659 | 311.99 | 2 | 19.603 | 0.8 | 0.04 | 721.1 | WMa,TruStrain™ | 0.5
288 | 9.6 | 37 | 818.81 | 540.7 | 0.66 | 312.33 | 2 | 19.624 | 0.8 | 0.04 | 721.86 | WMa,TruStrain™ | 0.5
289 | 9.63 | 37 | 817.35 | 540.02 | 0.661 | 311.83 | 2 | 19.591 | 0.8 | 0.04 | 720.67 | WMa,TruStrain™ | 0.5
290 | 9.67 | 37 | 817.16 | 539.18 | 0.66 | 311.63 | 2 | 19.579 | 0.8 | 0.04 | 720.2 | WMa,TruStrain™ | 0.5
291 | 9.7 | 37 | 814.27 | 537.53 | 0.66 | 310.57 | 2 | 19.513 | 0.8 | 0.04 | 717.77 | WMa,TruStrain™ | 0.5
292 | 9.73 | 37 | 814.46 | 537.18 | 0.66 | 310.56 | 2 | 19.513 | 0.8 | 0.04 | 717.78 | WMa,TruStrain™ | 0.5
293 | 9.77 | 37 | 814.03 | 537.91 | 0.661 | 310.57 | 2 | 19.514 | 0.8 | 0.04 | 717.83 | WMa,TruStrain™ | 0.5
294 | 9.8 | 37 | 813.19 | 536.95 | 0.66 | 310.18 | 2 | 19.489 | 0.8 | 0.04 | 716.9 | WMa,TruStrain™ | 0.5
295 | 9.83 | 37 | 818.52 | 535.88 | 0.655 | 311.41 | 2 | 19.565 | 0.8 | 0.04 | 719.71 | WMa,TruStrain™ | 0.5
296 | 9.87 | 37 | 821.25 | 538.63 | 0.656 | 312.62 | 2 | 19.642 | 0.8 | 0.04 | 722.53 | WMa,TruStrain™ | 0.5
297 | 9.9 | 37 | 822.38 | 537.85 | 0.654 | 312.79 | 2 | 19.653 | 0.8 | 0.04 | 722.92 | WMa,TruStrain™ | 0.5
298 | 9.93 | 37 | 818.82 | 536.91 | 0.656 | 311.67 | 2 | 19.582 | 0.8 | 0.04 | 720.32 | WMa,TruStrain™ | 0.5
299 | 9.97 | 37 | 818.83 | 538.56 | 0.658 | 311.96 | 2 | 19.601 | 0.8 | 0.04 | 721.04 | WMa,TruStrain™ | 0.5
300 | 10 | 37 | 813.58 | 538.6 | 0.662 | 310.58 | 2 | 19.513 | 0.8 | 0.04 | 717.79 | WMa,TruStrain™ | 0.5
Test: | Panc-1:PSCs:BME_with TGF-B1_day 30_plate 3
Result: | G' and G'' Curves
Interval: | 1
Point No. | Time | Temperature | Storage Modulus | Loss Modulus | Loss Factor | Complex Viscosity | Shear Strain | Shear Stress | Gap | Normal Force | Torque | Status | Frequency
Fundamental
| [min] | [°C] | [Pa] | [Pa] | [1] | [Pa·s] | [%] | [Pa] | [mm] | [N] | [µN·m] |  | [Hz]
1 | 0.0333 | 37 | 656.86 | 527.33 | 0.803 | 268.13 | 1.63 | 13.736 | 0.8 | -0.04 | 505.29 | WMa,TruStrain™ | 0.5
2 | 0.0667 | 37 | 757.08 | 544.38 | 0.719 | 296.82 | 2.07 | 19.259 | 0.8 | -0.04 | 708.44 | WMa,TruStrain™ | 0.5
3 | 0.1 | 37 | 750.86 | 544.75 | 0.726 | 295.28 | 2.07 | 19.16 | 0.8 | -0.04 | 704.79 | WMa,TruStrain™ | 0.5
4 | 0.133 | 37 | 758.69 | 549.07 | 0.724 | 298.11 | 2.02 | 18.94 | 0.8 | -0.04 | 696.72 | WMa,TruStrain™ | 0.5
5 | 0.167 | 37 | 773.06 | 555.33 | 0.718 | 302.98 | 1.98 | 18.879 | 0.8 | -0.04 | 694.47 | WMa,TruStrain™ | 0.5
6 | 0.2 | 37 | 772.87 | 556.68 | 0.72 | 303.19 | 1.97 | 18.762 | 0.8 | -0.04 | 690.15 | WMa,TruStrain™ | 0.5
7 | 0.233 | 37 | 773.56 | 553.13 | 0.715 | 302.7 | 1.98 | 18.833 | 0.8 | -0.04 | 692.78 | WMa,TruStrain™ | 0.5
8 | 0.267 | 37 | 773.9 | 549.87 | 0.711 | 302.19 | 2 | 18.987 | 0.8 | -0.04 | 698.45 | WMa,TruStrain™ | 0.5
9 | 0.3 | 37 | 770.2 | 546.83 | 0.71 | 300.67 | 2.01 | 19.013 | 0.8 | -0.04 | 699.39 | WMa,TruStrain™ | 0.5
10 | 0.333 | 37 | 768.8 | 543.55 | 0.707 | 299.7 | 2.01 | 18.953 | 0.8 | -0.04 | 697.19 | WMa,TruStrain™ | 0.5
11 | 0.367 | 37 | 774.06 | 545.46 | 0.705 | 301.42 | 2.01 | 18.987 | 0.8 | -0.04 | 698.45 | WMa,TruStrain™ | 0.5
12 | 0.4 | 37 | 773.47 | 547.57 | 0.708 | 301.65 | 2 | 18.925 | 0.8 | -0.04 | 696.16 | WMa,TruStrain™ | 0.5
13 | 0.433 | 37 | 770.48 | 547.38 | 0.71 | 300.84 | 1.99 | 18.842 | 0.8 | -0.04 | 693.09 | WMa,TruStrain™ | 0.5
14 | 0.467 | 37 | 774.26 | 546.79 | 0.706 | 301.71 | 2 | 18.914 | 0.8 | -0.04 | 695.76 | WMa,TruStrain™ | 0.5
15 | 0.5 | 37 | 773.51 | 544.56 | 0.704 | 301.11 | 2 | 18.916 | 0.8 | -0.04 | 695.81 | WMa,TruStrain™ | 0.5
16 | 0.533 | 37 | 772.35 | 542.71 | 0.703 | 300.47 | 2 | 18.903 | 0.8 | -0.04 | 695.36 | WMa,TruStrain™ | 0.5
17 | 0.567 | 37 | 774.67 | 542.94 | 0.701 | 301.12 | 2 | 18.947 | 0.8 | -0.04 | 696.98 | WMa,TruStrain™ | 0.5
18 | 0.6 | 37 | 775.59 | 543.3 | 0.701 | 301.43 | 2 | 18.952 | 0.8 | -0.04 | 697.14 | WMa,TruStrain™ | 0.5
19 | 0.633 | 37 | 779.74 | 544.9 | 0.699 | 302.8 | 2 | 19.021 | 0.8 | -0.04 | 699.7 | WMa,TruStrain™ | 0.5
20 | 0.667 | 37 | 783.48 | 541.37 | 0.691 | 303.13 | 2 | 19.033 | 0.8 | -0.04 | 700.12 | WMa,TruStrain™ | 0.5
21 | 0.7 | 37 | 783.43 | 541.25 | 0.691 | 303.1 | 2 | 19.034 | 0.8 | -0.04 | 700.18 | WMa,TruStrain™ | 0.5
22 | 0.733 | 37 | 783.49 | 541.37 | 0.691 | 303.14 | 2 | 19.046 | 0.8 | -0.04 | 700.62 | WMa,TruStrain™ | 0.5
23 | 0.767 | 37 | 782.93 | 541.32 | 0.691 | 302.98 | 2 | 19.043 | 0.8 | -0.04 | 700.49 | WMa,TruStrain™ | 0.5
24 | 0.8 | 37 | 782.87 | 534.57 | 0.683 | 301.75 | 2 | 18.964 | 0.8 | -0.04 | 697.61 | WMa,TruStrain™ | 0.5
25 | 0.833 | 37 | 784.34 | 534.06 | 0.681 | 302.04 | 2 | 18.981 | 0.8 | -0.04 | 698.21 | WMa,TruStrain™ | 0.5
26 | 0.867 | 37 | 784.82 | 535.06 | 0.682 | 302.35 | 2 | 18.998 | 0.8 | -0.04 | 698.85 | WMa,TruStrain™ | 0.5
27 | 0.9 | 37 | 787.13 | 536.96 | 0.682 | 303.3 | 2 | 19.057 | 0.8 | -0.04 | 701.01 | WMa,TruStrain™ | 0.5
28 | 0.933 | 37 | 782.48 | 540.8 | 0.691 | 302.77 | 2 | 19.025 | 0.8 | -0.04 | 699.82 | WMa,TruStrain™ | 0.5
29 | 0.967 | 37 | 779.14 | 538.88 | 0.692 | 301.55 | 2 | 18.945 | 0.8 | -0.04 | 696.91 | WMa,TruStrain™ | 0.5
30 | 1 | 37 | 783.71 | 536.7 | 0.685 | 302.35 | 2 | 18.996 | 0.8 | -0.04 | 698.76 | WMa,TruStrain™ | 0.5
31 | 1.03 | 37 | 781.63 | 537.99 | 0.688 | 302.04 | 2 | 18.979 | 0.8 | -0.04 | 698.13 | WMa,TruStrain™ | 0.5
32 | 1.07 | 37 | 785.73 | 534.82 | 0.681 | 302.55 | 2 | 19.01 | 0.8 | -0.04 | 699.28 | WMa,TruStrain™ | 0.5
33 | 1.1 | 37 | 785.07 | 535.51 | 0.682 | 302.49 | 2 | 19.008 | 0.8 | -0.04 | 699.23 | WMa,TruStrain™ | 0.5
34 | 1.13 | 37 | 781.84 | 536.43 | 0.686 | 301.81 | 2 | 18.966 | 0.8 | -0.04 | 697.65 | WMa,TruStrain™ | 0.5
35 | 1.17 | 37 | 783.99 | 537.27 | 0.685 | 302.53 | 2 | 19.009 | 0.8 | -0.04 | 699.26 | WMa,TruStrain™ | 0.5
36 | 1.2 | 37 | 785.09 | 536.08 | 0.683 | 302.6 | 2 | 19.012 | 0.8 | -0.04 | 699.37 | WMa,TruStrain™ | 0.5
37 | 1.23 | 37 | 784.51 | 536.82 | 0.684 | 302.58 | 2 | 19.012 | 0.8 | -0.04 | 699.36 | WMa,TruStrain™ | 0.5
38 | 1.27 | 37 | 785.13 | 535.1 | 0.682 | 302.44 | 2 | 19.003 | 0.8 | -0.04 | 699.02 | WMa,TruStrain™ | 0.5
39 | 1.3 | 37 | 779.52 | 535.04 | 0.686 | 300.95 | 2 | 18.911 | 0.8 | -0.04 | 695.63 | WMa,TruStrain™ | 0.5
40 | 1.33 | 37 | 778.36 | 535.61 | 0.688 | 300.75 | 2 | 18.898 | 0.8 | -0.04 | 695.16 | WMa,TruStrain™ | 0.5
41 | 1.37 | 37 | 781.11 | 534.26 | 0.684 | 301.23 | 2 | 18.927 | 0.8 | -0.04 | 696.24 | WMa,TruStrain™ | 0.5
42 | 1.4 | 37 | 783.64 | 532.06 | 0.679 | 301.5 | 2 | 18.943 | 0.8 | -0.04 | 696.83 | WMa,TruStrain™ | 0.5
43 | 1.43 | 37 | 785.43 | 531.28 | 0.676 | 301.83 | 2 | 18.966 | 0.8 | -0.04 | 697.65 | WMa,TruStrain™ | 0.5
44 | 1.47 | 37 | 782.36 | 530.5 | 0.678 | 300.89 | 2 | 18.907 | 0.8 | -0.04 | 695.48 | WMa,TruStrain™ | 0.5
45 | 1.5 | 37 | 782.71 | 531.8 | 0.679 | 301.21 | 2 | 18.928 | 0.8 | -0.04 | 696.25 | WMa,TruStrain™ | 0.5
46 | 1.53 | 37 | 779.72 | 533.43 | 0.684 | 300.72 | 2 | 18.896 | 0.8 | -0.04 | 695.1 | WMa,TruStrain™ | 0.5
47 | 1.57 | 37 | 776.58 | 532.55 | 0.686 | 299.73 | 2 | 18.833 | 0.8 | -0.04 | 692.78 | WMa,TruStrain™ | 0.5
48 | 1.6 | 37 | 776.03 | 532.39 | 0.686 | 299.56 | 2 | 18.821 | 0.8 | -0.04 | 692.33 | WMa,TruStrain™ | 0.5
49 | 1.63 | 37 | 778.5 | 531.97 | 0.683 | 300.13 | 2 | 18.858 | 0.8 | -0.04 | 693.69 | WMa,TruStrain™ | 0.5
50 | 1.67 | 37 | 776.95 | 532.92 | 0.686 | 299.9 | 2 | 18.844 | 0.8 | -0.04 | 693.18 | WMa,TruStrain™ | 0.5
51 | 1.7 | 37 | 776.53 | 534.4 | 0.688 | 300.05 | 2 | 18.854 | 0.8 | -0.04 | 693.55 | WMa,TruStrain™ | 0.5
52 | 1.73 | 37 | 781.1 | 532.86 | 0.682 | 300.98 | 2 | 18.912 | 0.8 | -0.04 | 695.67 | WMa,TruStrain™ | 0.5
53 | 1.77 | 37 | 778.09 | 534.33 | 0.687 | 300.45 | 2 | 18.879 | 0.8 | -0.04 | 694.46 | WMa,TruStrain™ | 0.5
54 | 1.8 | 37 | 781.26 | 536.34 | 0.687 | 301.64 | 2 | 18.954 | 0.8 | -0.04 | 697.22 | WMa,TruStrain™ | 0.5
55 | 1.83 | 37 | 781.62 | 538.44 | 0.689 | 302.12 | 2 | 18.983 | 0.8 | -0.04 | 698.3 | WMa,TruStrain™ | 0.5
56 | 1.87 | 37 | 784.98 | 536.65 | 0.684 | 302.68 | 2 | 19.017 | 0.8 | -0.04 | 699.54 | WMa,TruStrain™ | 0.5
57 | 1.9 | 37 | 784.85 | 536.65 | 0.684 | 302.64 | 2 | 19.016 | 0.8 | -0.04 | 699.49 | WMa,TruStrain™ | 0.5
58 | 1.93 | 37 | 785.34 | 535.57 | 0.682 | 302.58 | 2 | 19.011 | 0.8 | -0.04 | 699.33 | WMa,TruStrain™ | 0.5
59 | 1.97 | 37 | 790.22 | 534.51 | 0.676 | 303.67 | 2 | 19.081 | 0.8 | -0.04 | 701.9 | WMa,TruStrain™ | 0.5
60 | 2 | 37 | 790.12 | 535.58 | 0.678 | 303.84 | 2 | 19.093 | 0.8 | -0.04 | 702.33 | WMa,TruStrain™ | 0.5
61 | 2.03 | 37 | 785.49 | 536 | 0.682 | 302.69 | 2 | 19.021 | 0.8 | -0.04 | 699.7 | WMa,TruStrain™ | 0.5
62 | 2.07 | 37 | 782.68 | 537.69 | 0.687 | 302.26 | 2 | 18.992 | 0.8 | -0.04 | 698.63 | WMa,TruStrain™ | 0.5
63 | 2.1 | 37 | 788.29 | 536.99 | 0.681 | 303.61 | 2 | 19.076 | 0.8 | -0.04 | 701.7 | WMa,TruStrain™ | 0.5
64 | 2.13 | 37 | 788.24 | 535.68 | 0.68 | 303.36 | 2 | 19.06 | 0.8 | -0.04 | 701.11 | WMa,TruStrain™ | 0.5
65 | 2.17 | 37 | 789.87 | 533.63 | 0.676 | 303.42 | 2 | 19.064 | 0.8 | -0.04 | 701.28 | WMa,TruStrain™ | 0.5
66 | 2.2 | 37 | 789.38 | 532.49 | 0.675 | 303.09 | 2 | 19.045 | 0.8 | -0.04 | 700.56 | WMa,TruStrain™ | 0.5
67 | 2.23 | 37 | 789.84 | 531.23 | 0.673 | 302.99 | 2 | 19.039 | 0.8 | -0.04 | 700.35 | WMa,TruStrain™ | 0.5
68 | 2.27 | 37 | 789.7 | 531.53 | 0.673 | 303 | 2 | 19.041 | 0.8 | -0.04 | 700.41 | WMa,TruStrain™ | 0.5
69 | 2.3 | 37 | 784.24 | 532.45 | 0.679 | 301.73 | 2 | 18.96 | 0.8 | -0.04 | 697.45 | WMa,TruStrain™ | 0.5
70 | 2.33 | 37 | 789.99 | 532.58 | 0.674 | 303.27 | 2 | 19.055 | 0.8 | -0.04 | 700.94 | WMa,TruStrain™ | 0.5
71 | 2.37 | 37 | 789.22 | 533.64 | 0.676 | 303.25 | 2 | 19.054 | 0.8 | -0.04 | 700.91 | WMa,TruStrain™ | 0.5
72 | 2.4 | 37 | 786.47 | 534.72 | 0.68 | 302.72 | 2 | 19.021 | 0.8 | -0.04 | 699.69 | WMa,TruStrain™ | 0.5
73 | 2.43 | 37 | 788.68 | 534.08 | 0.677 | 303.19 | 2 | 19.05 | 0.8 | -0.04 | 700.76 | WMa,TruStrain™ | 0.5
74 | 2.47 | 37 | 788.65 | 534.21 | 0.677 | 303.21 | 2 | 19.051 | 0.8 | -0.04 | 700.8 | WMa,TruStrain™ | 0.5
75 | 2.5 | 37 | 790.14 | 534.8 | 0.677 | 303.7 | 2 | 19.083 | 0.8 | -0.04 | 701.99 | WMa,TruStrain™ | 0.5
76 | 2.53 | 37 | 787.58 | 533.9 | 0.678 | 302.87 | 2 | 19.031 | 0.8 | -0.04 | 700.04 | WMa,TruStrain™ | 0.5
77 | 2.57 | 37 | 787.39 | 532.79 | 0.677 | 302.62 | 2 | 19.015 | 0.8 | -0.04 | 699.46 | WMa,TruStrain™ | 0.5
78 | 2.6 | 37 | 785.02 | 534.06 | 0.68 | 302.22 | 2 | 18.99 | 0.8 | -0.04 | 698.54 | WMa,TruStrain™ | 0.5
79 | 2.63 | 37 | 785.65 | 532.57 | 0.678 | 302.12 | 2 | 18.983 | 0.8 | -0.04 | 698.29 | WMa,TruStrain™ | 0.5
80 | 2.67 | 37 | 787.02 | 530.53 | 0.674 | 302.12 | 2 | 18.983 | 0.8 | -0.05 | 698.28 | WMa,TruStrain™ | 0.5
81 | 2.7 | 37 | 784.39 | 529.75 | 0.675 | 301.29 | 2 | 18.931 | 0.8 | -0.04 | 696.37 | WMa,TruStrain™ | 0.5
82 | 2.73 | 37 | 786.35 | 529.29 | 0.673 | 301.72 | 2 | 18.959 | 0.8 | -0.04 | 697.42 | WMa,TruStrain™ | 0.5
83 | 2.77 | 37 | 785.52 | 531.98 | 0.677 | 301.98 | 2 | 18.976 | 0.8 | -0.04 | 698.04 | WMa,TruStrain™ | 0.5
84 | 2.8 | 37 | 785.7 | 529.77 | 0.674 | 301.64 | 2 | 18.953 | 0.8 | -0.04 | 697.18 | WMa,TruStrain™ | 0.5
85 | 2.83 | 37 | 788.45 | 529.41 | 0.671 | 302.3 | 2 | 18.994 | 0.8 | -0.05 | 698.68 | WMa,TruStrain™ | 0.5
86 | 2.87 | 37 | 792.5 | 529.79 | 0.669 | 303.44 | 2 | 19.066 | 0.8 | -0.05 | 701.34 | WMa,TruStrain™ | 0.5
87 | 2.9 | 37 | 789.2 | 527.87 | 0.669 | 302.22 | 2 | 18.99 | 0.8 | -0.05 | 698.56 | WMa,TruStrain™ | 0.5
88 | 2.93 | 37 | 785.88 | 526.43 | 0.67 | 301.09 | 2 | 18.918 | 0.8 | -0.05 | 695.92 | WMa,TruStrain™ | 0.5
89 | 2.97 | 37 | 790.01 | 527.42 | 0.668 | 302.36 | 2 | 18.999 | 0.8 | -0.05 | 698.87 | WMa,TruStrain™ | 0.5
90 | 3 | 37 | 792.39 | 530.19 | 0.669 | 303.48 | 2 | 19.07 | 0.8 | -0.05 | 701.5 | WMa,TruStrain™ | 0.5
91 | 3.03 | 37 | 790.75 | 530.78 | 0.671 | 303.15 | 2 | 19.048 | 0.8 | -0.05 | 700.7 | WMa,TruStrain™ | 0.5
92 | 3.07 | 37 | 794 | 529.36 | 0.667 | 303.76 | 2 | 19.085 | 0.8 | -0.05 | 702.05 | WMa,TruStrain™ | 0.5
93 | 3.1 | 37 | 790.59 | 529.22 | 0.669 | 302.83 | 2 | 19.028 | 0.8 | -0.05 | 699.93 | WMa,TruStrain™ | 0.5
94 | 3.13 | 37 | 785.65 | 529.5 | 0.674 | 301.57 | 2 | 18.949 | 0.8 | -0.05 | 697.06 | WMa,TruStrain™ | 0.5
95 | 3.17 | 37 | 785.69 | 528.76 | 0.673 | 301.45 | 2 | 18.942 | 0.8 | -0.05 | 696.78 | WMa,TruStrain™ | 0.5
96 | 3.2 | 37 | 785.28 | 529.26 | 0.674 | 301.43 | 2 | 18.94 | 0.8 | -0.05 | 696.71 | WMa,TruStrain™ | 0.5
97 | 3.23 | 37 | 789.86 | 528.6 | 0.669 | 302.53 | 2 | 19.009 | 0.8 | -0.05 | 699.24 | WMa,TruStrain™ | 0.5
98 | 3.27 | 37 | 788.92 | 528.84 | 0.67 | 302.32 | 2 | 18.996 | 0.8 | -0.05 | 698.78 | WMa,TruStrain™ | 0.5
99 | 3.3 | 37 | 785.39 | 529.92 | 0.675 | 301.58 | 2 | 18.951 | 0.8 | -0.05 | 697.1 | WMa,TruStrain™ | 0.5
100 | 3.33 | 37 | 788.41 | 527.41 | 0.669 | 301.93 | 2 | 18.971 | 0.8 | -0.05 | 697.83 | WMa,TruStrain™ | 0.5
101 | 3.37 | 37 | 791.53 | 526.75 | 0.665 | 302.64 | 2 | 19.016 | 0.8 | -0.05 | 699.5 | WMa,TruStrain™ | 0.5
102 | 3.4 | 37 | 787.48 | 527.61 | 0.67 | 301.72 | 2 | 18.959 | 0.8 | -0.05 | 697.4 | WMa,TruStrain™ | 0.5
103 | 3.43 | 37 | 790.73 | 525.88 | 0.665 | 302.28 | 2 | 18.994 | 0.8 | -0.05 | 698.68 | WMa,TruStrain™ | 0.5
104 | 3.47 | 37 | 786.89 | 525.85 | 0.668 | 301.25 | 2 | 18.93 | 0.8 | -0.05 | 696.32 | WMa,TruStrain™ | 0.5
105 | 3.5 | 37 | 788.44 | 526.9 | 0.668 | 301.85 | 2 | 18.967 | 0.8 | -0.05 | 697.7 | WMa,TruStrain™ | 0.5
106 | 3.53 | 37 | 793.1 | 527.34 | 0.665 | 303.16 | 2 | 19.049 | 0.8 | -0.05 | 700.71 | WMa,TruStrain™ | 0.5
107 | 3.57 | 37 | 796.16 | 526.74 | 0.662 | 303.87 | 2 | 19.093 | 0.8 | -0.05 | 702.33 | WMa,TruStrain™ | 0.5
108 | 3.6 | 37 | 792.67 | 527.94 | 0.666 | 303.16 | 2 | 19.049 | 0.8 | -0.05 | 700.72 | WMa,TruStrain™ | 0.5
109 | 3.63 | 37 | 789.65 | 527.99 | 0.669 | 302.36 | 2 | 18.999 | 0.8 | -0.05 | 698.88 | WMa,TruStrain™ | 0.5
110 | 3.67 | 37 | 790.94 | 526.59 | 0.666 | 302.46 | 2 | 19.004 | 0.8 | -0.05 | 699.05 | WMa,TruStrain™ | 0.5
111 | 3.7 | 37 | 787.92 | 526.8 | 0.669 | 301.7 | 2 | 18.957 | 0.8 | -0.05 | 697.34 | WMa,TruStrain™ | 0.5
112 | 3.73 | 37 | 790.37 | 526.39 | 0.666 | 302.27 | 2 | 18.993 | 0.8 | -0.05 | 698.65 | WMa,TruStrain™ | 0.5
113 | 3.77 | 37 | 794.47 | 525.45 | 0.661 | 303.19 | 2 | 19.051 | 0.8 | -0.05 | 700.79 | WMa,TruStrain™ | 0.5
114 | 3.8 | 37 | 788.36 | 526.36 | 0.668 | 301.73 | 2 | 18.96 | 0.8 | -0.05 | 697.46 | WMa,TruStrain™ | 0.5
115 | 3.83 | 37 | 787.75 | 525 | 0.666 | 301.33 | 2 | 18.934 | 0.8 | -0.05 | 696.49 | WMa,TruStrain™ | 0.5
116 | 3.87 | 37 | 788.56 | 525.96 | 0.667 | 301.72 | 2 | 18.958 | 0.8 | -0.05 | 697.37 | WMa,TruStrain™ | 0.5
117 | 3.9 | 37 | 790.14 | 522.45 | 0.661 | 301.52 | 2 | 18.945 | 0.8 | -0.05 | 696.88 | WMa,TruStrain™ | 0.5
118 | 3.93 | 37 | 787.35 | 520.41 | 0.661 | 300.42 | 2 | 18.876 | 0.8 | -0.05 | 694.36 | WMa,TruStrain™ | 0.5
119 | 3.97 | 37 | 787.8 | 524.48 | 0.666 | 301.26 | 2 | 18.931 | 0.8 | -0.05 | 696.37 | WMa,TruStrain™ | 0.5
120 | 4 | 37 | 789.98 | 527.67 | 0.668 | 302.4 | 2 | 19.003 | 0.8 | -0.05 | 699.03 | WMa,TruStrain™ | 0.5
121 | 4.03 | 37 | 788.75 | 526.33 | 0.667 | 301.83 | 2 | 18.965 | 0.8 | -0.05 | 697.63 | WMa,TruStrain™ | 0.5
122 | 4.07 | 37 | 789.01 | 525.17 | 0.666 | 301.7 | 2 | 18.956 | 0.8 | -0.05 | 697.28 | WMa,TruStrain™ | 0.5
123 | 4.1 | 37 | 786.1 | 527.02 | 0.67 | 301.25 | 2 | 18.929 | 0.8 | -0.05 | 696.29 | WMa,TruStrain™ | 0.5
124 | 4.13 | 37 | 786.55 | 525.75 | 0.668 | 301.15 | 2 | 18.921 | 0.8 | -0.05 | 696.02 | WMa,TruStrain™ | 0.5
125 | 4.17 | 37 | 790.98 | 526.21 | 0.665 | 302.4 | 2 | 19.001 | 0.8 | -0.05 | 698.97 | WMa,TruStrain™ | 0.5
126 | 4.2 | 37 | 790.49 | 526.09 | 0.666 | 302.25 | 2 | 18.993 | 0.8 | -0.05 | 698.65 | WMa,TruStrain™ | 0.5
127 | 4.23 | 37 | 791.56 | 525.67 | 0.664 | 302.46 | 2 | 19.005 | 0.8 | -0.05 | 699.11 | WMa,TruStrain™ | 0.5
128 | 4.27 | 37 | 792.8 | 528.53 | 0.667 | 303.29 | 2 | 19.058 | 0.8 | -0.05 | 701.06 | WMa,TruStrain™ | 0.5
129 | 4.3 | 37 | 791.65 | 526.9 | 0.666 | 302.7 | 2 | 19.02 | 0.8 | -0.05 | 699.64 | WMa,TruStrain™ | 0.5
130 | 4.33 | 37 | 791.72 | 528.16 | 0.667 | 302.94 | 2 | 19.035 | 0.8 | -0.05 | 700.2 | WMa,TruStrain™ | 0.5
131 | 4.37 | 37 | 790.85 | 529.39 | 0.669 | 302.93 | 2 | 19.034 | 0.8 | -0.05 | 700.18 | WMa,TruStrain™ | 0.5
132 | 4.4 | 37 | 791.31 | 529.54 | 0.669 | 303.08 | 2 | 19.043 | 0.8 | -0.05 | 700.51 | WMa,TruStrain™ | 0.5
133 | 4.43 | 37 | 792.72 | 528.85 | 0.667 | 303.33 | 2 | 19.059 | 0.8 | -0.05 | 701.1 | WMa,TruStrain™ | 0.5
134 | 4.47 | 37 | 788.77 | 529.27 | 0.671 | 302.36 | 2 | 18.999 | 0.8 | -0.05 | 698.87 | WMa,TruStrain™ | 0.5
135 | 4.5 | 37 | 787.73 | 527.91 | 0.67 | 301.84 | 2 | 18.966 | 0.8 | -0.05 | 697.67 | WMa,TruStrain™ | 0.5
136 | 4.53 | 37 | 785.42 | 527.85 | 0.672 | 301.22 | 2 | 18.927 | 0.8 | -0.05 | 696.22 | WMa,TruStrain™ | 0.5
137 | 4.57 | 37 | 792.37 | 527.99 | 0.666 | 303.08 | 2 | 19.044 | 0.8 | -0.05 | 700.53 | WMa,TruStrain™ | 0.5
138 | 4.6 | 37 | 795.85 | 526.62 | 0.662 | 303.77 | 2 | 19.087 | 0.8 | -0.05 | 702.1 | WMa,TruStrain™ | 0.5
139 | 4.63 | 37 | 792.02 | 523.56 | 0.661 | 302.21 | 2 | 18.989 | 0.8 | -0.05 | 698.52 | WMa,TruStrain™ | 0.5
140 | 4.67 | 37 | 787.98 | 522.92 | 0.664 | 301.03 | 2 | 18.916 | 0.8 | -0.05 | 695.81 | WMa,TruStrain™ | 0.5
141 | 4.7 | 37 | 785.75 | 526.45 | 0.67 | 301.06 | 2 | 18.918 | 0.8 | -0.05 | 695.91 | WMa,TruStrain™ | 0.5
142 | 4.73 | 37 | 790.26 | 526.63 | 0.666 | 302.29 | 2 | 18.994 | 0.8 | -0.05 | 698.71 | WMa,TruStrain™ | 0.5
143 | 4.77 | 37 | 792.16 | 525.21 | 0.663 | 302.54 | 2 | 19.009 | 0.8 | -0.05 | 699.24 | WMa,TruStrain™ | 0.5
144 | 4.8 | 37 | 790.55 | 523.41 | 0.662 | 301.79 | 2 | 18.962 | 0.8 | -0.05 | 697.53 | WMa,TruStrain™ | 0.5
145 | 4.83 | 37 | 787.66 | 524.63 | 0.666 | 301.24 | 2 | 18.928 | 0.8 | -0.05 | 696.28 | WMa,TruStrain™ | 0.5
146 | 4.87 | 37 | 788.65 | 524.42 | 0.665 | 301.47 | 2 | 18.943 | 0.8 | -0.05 | 696.83 | WMa,TruStrain™ | 0.5
147 | 4.9 | 37 | 786.52 | 525.59 | 0.668 | 301.11 | 2 | 18.921 | 0.8 | -0.05 | 696 | WMa,TruStrain™ | 0.5
148 | 4.93 | 37 | 789.29 | 524.92 | 0.665 | 301.73 | 2 | 18.959 | 0.8 | -0.05 | 697.4 | WMa,TruStrain™ | 0.5
149 | 4.97 | 37 | 791.76 | 525.81 | 0.664 | 302.54 | 2 | 19.009 | 0.8 | -0.05 | 699.26 | WMa,TruStrain™ | 0.5
150 | 5 | 37 | 795.66 | 525.94 | 0.661 | 303.6 | 2 | 19.076 | 0.8 | -0.05 | 701.72 | WMa,TruStrain™ | 0.5
151 | 5.03 | 37 | 796.72 | 525.68 | 0.66 | 303.83 | 2 | 19.091 | 0.8 | -0.05 | 702.28 | WMa,TruStrain™ | 0.5
152 | 5.07 | 37 | 788.61 | 528.02 | 0.67 | 302.09 | 2 | 18.983 | 0.8 | -0.05 | 698.29 | WMa,TruStrain™ | 0.5
153 | 5.1 | 37 | 791.91 | 527.45 | 0.666 | 302.87 | 2 | 19.03 | 0.8 | -0.05 | 700.02 | WMa,TruStrain™ | 0.5
154 | 5.13 | 37 | 795.3 | 526.87 | 0.662 | 303.66 | 2 | 19.08 | 0.8 | -0.05 | 701.84 | WMa,TruStrain™ | 0.5
155 | 5.17 | 37 | 795.18 | 525.76 | 0.661 | 303.44 | 2 | 19.066 | 0.8 | -0.05 | 701.34 | WMa,TruStrain™ | 0.5
156 | 5.2 | 37 | 793.94 | 526.13 | 0.663 | 303.17 | 2 | 19.05 | 0.8 | -0.05 | 700.75 | WMa,TruStrain™ | 0.5
157 | 5.23 | 37 | 795.58 | 524.16 | 0.659 | 303.26 | 2 | 19.056 | 0.8 | -0.05 | 700.96 | WMa,TruStrain™ | 0.5
158 | 5.27 | 37 | 794.7 | 524.59 | 0.66 | 303.1 | 2 | 19.046 | 0.8 | -0.05 | 700.6 | WMa,TruStrain™ | 0.5
159 | 5.3 | 37 | 790.84 | 525.46 | 0.664 | 302.23 | 2 | 18.991 | 0.8 | -0.05 | 698.6 | WMa,TruStrain™ | 0.5
160 | 5.33 | 37 | 793.42 | 524.56 | 0.661 | 302.76 | 2 | 19.024 | 0.8 | -0.05 | 699.78 | WMa,TruStrain™ | 0.5
161 | 5.37 | 37 | 793.86 | 521.81 | 0.657 | 302.39 | 2 | 18.999 | 0.8 | -0.05 | 698.88 | WMa,TruStrain™ | 0.5
162 | 5.4 | 37 | 796.03 | 521.7 | 0.655 | 302.95 | 2 | 19.036 | 0.8 | -0.05 | 700.22 | WMa,TruStrain™ | 0.5
163 | 5.43 | 37 | 797.47 | 521.81 | 0.654 | 303.36 | 2 | 19.061 | 0.8 | -0.05 | 701.18 | WMa,TruStrain™ | 0.5
164 | 5.47 | 37 | 798.33 | 522.17 | 0.654 | 303.65 | 2 | 19.081 | 0.8 | -0.05 | 701.89 | WMa,TruStrain™ | 0.5
165 | 5.5 | 37 | 798.87 | 522.9 | 0.655 | 303.92 | 2 | 19.097 | 0.8 | -0.05 | 702.5 | WMa,TruStrain™ | 0.5
166 | 5.53 | 37 | 795.55 | 524.87 | 0.66 | 303.38 | 2 | 19.064 | 0.8 | -0.05 | 701.25 | WMa,TruStrain™ | 0.5
167 | 5.57 | 37 | 796.03 | 526.03 | 0.661 | 303.71 | 2 | 19.083 | 0.8 | -0.05 | 701.95 | WMa,TruStrain™ | 0.5
168 | 5.6 | 37 | 798.53 | 524.82 | 0.657 | 304.16 | 2 | 19.111 | 0.8 | -0.05 | 702.99 | WMa,TruStrain™ | 0.5
169 | 5.63 | 37 | 797.21 | 523.9 | 0.657 | 303.65 | 2 | 19.078 | 0.8 | -0.05 | 701.8 | WMa,TruStrain™ | 0.5
170 | 5.67 | 37 | 799.27 | 524.99 | 0.657 | 304.39 | 2 | 19.126 | 0.8 | -0.05 | 703.57 | WMa,TruStrain™ | 0.5
171 | 5.7 | 37 | 800.17 | 524.61 | 0.656 | 304.56 | 2 | 19.138 | 0.8 | -0.05 | 703.99 | WMa,TruStrain™ | 0.5
172 | 5.73 | 37 | 801.03 | 523.62 | 0.654 | 304.62 | 2 | 19.141 | 0.8 | -0.05 | 704.1 | WMa,TruStrain™ | 0.5
173 | 5.77 | 37 | 800.29 | 524.87 | 0.656 | 304.64 | 2 | 19.143 | 0.8 | -0.05 | 704.16 | WMa,TruStrain™ | 0.5
174 | 5.8 | 37 | 801.05 | 524.52 | 0.655 | 304.78 | 2 | 19.151 | 0.8 | -0.05 | 704.46 | WMa,TruStrain™ | 0.5
175 | 5.83 | 37 | 802.45 | 523.95 | 0.653 | 305.06 | 2 | 19.167 | 0.8 | -0.05 | 705.07 | WMa,TruStrain™ | 0.5
176 | 5.87 | 37 | 802.07 | 523.28 | 0.652 | 304.84 | 2 | 19.154 | 0.8 | -0.05 | 704.58 | WMa,TruStrain™ | 0.5
177 | 5.9 | 37 | 802.35 | 522.3 | 0.651 | 304.74 | 2 | 19.148 | 0.8 | -0.05 | 704.36 | WMa,TruStrain™ | 0.5
178 | 5.93 | 37 | 800.44 | 521.2 | 0.651 | 304.04 | 2 | 19.105 | 0.8 | -0.05 | 702.77 | WMa,TruStrain™ | 0.5
179 | 5.97 | 37 | 796.99 | 521.27 | 0.654 | 303.13 | 2 | 19.048 | 0.8 | -0.05 | 700.68 | WMa,TruStrain™ | 0.5
180 | 6 | 37 | 797.35 | 521.35 | 0.654 | 303.24 | 2 | 19.055 | 0.8 | -0.05 | 700.93 | WMa,TruStrain™ | 0.5
181 | 6.03 | 37 | 797.27 | 523.87 | 0.657 | 303.66 | 2 | 19.082 | 0.8 | -0.05 | 701.92 | WMa,TruStrain™ | 0.5
182 | 6.07 | 37 | 796.66 | 524.47 | 0.658 | 303.61 | 2 | 19.077 | 0.8 | -0.05 | 701.75 | WMa,TruStrain™ | 0.5
183 | 6.1 | 37 | 797.26 | 524.44 | 0.658 | 303.76 | 2 | 19.086 | 0.8 | -0.05 | 702.06 | WMa,TruStrain™ | 0.5
184 | 6.13 | 37 | 799.1 | 524.4 | 0.656 | 304.24 | 2 | 19.116 | 0.8 | -0.05 | 703.17 | WMa,TruStrain™ | 0.5
185 | 6.17 | 37 | 800.08 | 523.4 | 0.654 | 304.33 | 2 | 19.122 | 0.8 | -0.05 | 703.39 | WMa,TruStrain™ | 0.5
186 | 6.2 | 37 | 799.87 | 522.43 | 0.653 | 304.1 | 2 | 19.108 | 0.8 | -0.05 | 702.89 | WMa,TruStrain™ | 0.5
187 | 6.23 | 37 | 797.55 | 522.29 | 0.655 | 303.46 | 2 | 19.069 | 0.8 | -0.05 | 701.45 | WMa,TruStrain™ | 0.5
188 | 6.27 | 37 | 800.24 | 523.45 | 0.654 | 304.38 | 2 | 19.127 | 0.8 | -0.05 | 703.57 | WMa,TruStrain™ | 0.5
189 | 6.3 | 37 | 802 | 523.05 | 0.652 | 304.78 | 2 | 19.15 | 0.8 | -0.05 | 704.45 | WMa,TruStrain™ | 0.5
190 | 6.33 | 37 | 800.66 | 523.62 | 0.654 | 304.52 | 2 | 19.134 | 0.8 | -0.05 | 703.86 | WMa,TruStrain™ | 0.5
191 | 6.37 | 37 | 800.3 | 522.57 | 0.653 | 304.24 | 2 | 19.116 | 0.8 | -0.05 | 703.19 | WMa,TruStrain™ | 0.5
192 | 6.4 | 37 | 795.65 | 523.34 | 0.658 | 303.14 | 2 | 19.048 | 0.8 | -0.05 | 700.68 | WMa,TruStrain™ | 0.5
193 | 6.43 | 37 | 796.19 | 523.06 | 0.657 | 303.23 | 2 | 19.054 | 0.8 | -0.05 | 700.88 | WMa,TruStrain™ | 0.5
194 | 6.47 | 37 | 797.01 | 521.15 | 0.654 | 303.12 | 2 | 19.046 | 0.8 | -0.05 | 700.6 | WMa,TruStrain™ | 0.5
195 | 6.5 | 37 | 799.71 | 521.66 | 0.652 | 303.93 | 2 | 19.097 | 0.8 | -0.05 | 702.47 | WMa,TruStrain™ | 0.5
196 | 6.53 | 37 | 801.22 | 521.74 | 0.651 | 304.34 | 2 | 19.124 | 0.8 | -0.05 | 703.48 | WMa,TruStrain™ | 0.5
197 | 6.57 | 37 | 801.71 | 522.26 | 0.651 | 304.56 | 2 | 19.137 | 0.8 | -0.05 | 703.97 | WMa,TruStrain™ | 0.5
198 | 6.6 | 37 | 804.18 | 522.1 | 0.649 | 305.19 | 2 | 19.177 | 0.8 | -0.05 | 705.42 | WMa,TruStrain™ | 0.5
199 | 6.63 | 37 | 801.4 | 522.67 | 0.652 | 304.55 | 2 | 19.137 | 0.8 | -0.05 | 703.95 | WMa,TruStrain™ | 0.5
200 | 6.67 | 37 | 801.52 | 523.59 | 0.653 | 304.74 | 2 | 19.149 | 0.8 | -0.05 | 704.38 | WMa,TruStrain™ | 0.5
201 | 6.7 | 37 | 800.79 | 521.65 | 0.651 | 304.21 | 2 | 19.114 | 0.8 | -0.05 | 703.12 | WMa,TruStrain™ | 0.5
202 | 6.73 | 37 | 800.29 | 521.84 | 0.652 | 304.11 | 2 | 19.108 | 0.8 | -0.05 | 702.89 | WMa,TruStrain™ | 0.5
203 | 6.77 | 37 | 801.95 | 521.47 | 0.65 | 304.49 | 2 | 19.132 | 0.8 | -0.05 | 703.78 | WMa,TruStrain™ | 0.5
204 | 6.8 | 37 | 802.33 | 521.92 | 0.651 | 304.67 | 2 | 19.145 | 0.8 | -0.05 | 704.25 | WMa,TruStrain™ | 0.5
205 | 6.83 | 37 | 799.79 | 523.27 | 0.654 | 304.23 | 2 | 19.117 | 0.8 | -0.05 | 703.24 | WMa,TruStrain™ | 0.5
206 | 6.87 | 37 | 796.53 | 523.48 | 0.657 | 303.4 | 2 | 19.064 | 0.8 | -0.05 | 701.26 | WMa,TruStrain™ | 0.5
207 | 6.9 | 37 | 800.15 | 521.62 | 0.652 | 304.04 | 2 | 19.103 | 0.8 | -0.06 | 702.69 | WMa,TruStrain™ | 0.5
208 | 6.93 | 37 | 798.9 | 524.19 | 0.656 | 304.15 | 2 | 19.112 | 0.8 | -0.05 | 703.03 | WMa,TruStrain™ | 0.5
209 | 6.97 | 37 | 797.52 | 524.52 | 0.658 | 303.84 | 2 | 19.092 | 0.8 | -0.06 | 702.29 | WMa,TruStrain™ | 0.5
210 | 7 | 37 | 802.17 | 525.04 | 0.655 | 305.17 | 2 | 19.175 | 0.8 | -0.06 | 705.36 | WMa,TruStrain™ | 0.5
211 | 7.03 | 37 | 803.25 | 525.58 | 0.654 | 305.55 | 2 | 19.199 | 0.8 | -0.05 | 706.24 | WMa,TruStrain™ | 0.5
212 | 7.07 | 37 | 804.23 | 523.03 | 0.65 | 305.37 | 2 | 19.187 | 0.8 | -0.06 | 705.79 | WMa,TruStrain™ | 0.5
213 | 7.1 | 37 | 802.12 | 521.1 | 0.65 | 304.47 | 2 | 19.131 | 0.8 | -0.06 | 703.74 | WMa,TruStrain™ | 0.5
214 | 7.13 | 37 | 801.02 | 519.47 | 0.649 | 303.89 | 2 | 19.095 | 0.8 | -0.06 | 702.4 | WMa,TruStrain™ | 0.5
215 | 7.17 | 37 | 801.8 | 518.45 | 0.647 | 303.93 | 2 | 19.098 | 0.8 | -0.06 | 702.5 | WMa,TruStrain™ | 0.5
216 | 7.2 | 37 | 804.21 | 517.72 | 0.644 | 304.45 | 2 | 19.131 | 0.8 | -0.06 | 703.72 | WMa,TruStrain™ | 0.5
217 | 7.23 | 37 | 804.67 | 519.55 | 0.646 | 304.88 | 2 | 19.159 | 0.8 | -0.06 | 704.76 | WMa,TruStrain™ | 0.5
218 | 7.27 | 37 | 805.08 | 522.01 | 0.648 | 305.42 | 2 | 19.192 | 0.8 | -0.06 | 705.96 | WMa,TruStrain™ | 0.5
219 | 7.3 | 37 | 811.37 | 521.98 | 0.643 | 307.1 | 2 | 19.296 | 0.8 | -0.06 | 709.79 | WMa,TruStrain™ | 0.5
220 | 7.33 | 37 | 811.39 | 522.96 | 0.645 | 307.27 | 2 | 19.307 | 0.8 | -0.06 | 710.19 | WMa,TruStrain™ | 0.5
221 | 7.37 | 37 | 808.12 | 522.26 | 0.646 | 306.27 | 2 | 19.244 | 0.8 | -0.06 | 707.89 | WMa,TruStrain™ | 0.5
222 | 7.4 | 37 | 802.97 | 522.33 | 0.65 | 304.91 | 2 | 19.159 | 0.8 | -0.06 | 704.77 | WMa,TruStrain™ | 0.5
223 | 7.43 | 37 | 802.88 | 520.2 | 0.648 | 304.52 | 2 | 19.134 | 0.8 | -0.06 | 703.83 | WMa,TruStrain™ | 0.5
224 | 7.47 | 37 | 801.64 | 519.7 | 0.648 | 304.1 | 2 | 19.108 | 0.8 | -0.06 | 702.89 | WMa,TruStrain™ | 0.5
225 | 7.5 | 37 | 806.85 | 519.86 | 0.644 | 305.52 | 2 | 19.198 | 0.8 | -0.06 | 706.19 | WMa,TruStrain™ | 0.5
226 | 7.53 | 37 | 802.36 | 522.81 | 0.652 | 304.83 | 2 | 19.156 | 0.8 | -0.06 | 704.66 | WMa,TruStrain™ | 0.5
227 | 7.57 | 37 | 803.51 | 523.85 | 0.652 | 305.32 | 2 | 19.185 | 0.8 | -0.06 | 705.72 | WMa,TruStrain™ | 0.5
228 | 7.6 | 37 | 806.9 | 521.4 | 0.646 | 305.8 | 2 | 19.213 | 0.8 | -0.06 | 706.76 | WMa,TruStrain™ | 0.5
229 | 7.63 | 37 | 808.29 | 520.12 | 0.643 | 305.95 | 2 | 19.223 | 0.8 | -0.06 | 707.11 | WMa,TruStrain™ | 0.5
230 | 7.67 | 37 | 811.98 | 521.3 | 0.642 | 307.14 | 2 | 19.299 | 0.8 | -0.06 | 709.93 | WMa,TruStrain™ | 0.5
231 | 7.7 | 37 | 813.4 | 522.45 | 0.642 | 307.72 | 2 | 19.337 | 0.8 | -0.06 | 711.32 | WMa,TruStrain™ | 0.5
232 | 7.73 | 37 | 808.54 | 522.67 | 0.646 | 306.46 | 2 | 19.258 | 0.8 | -0.06 | 708.4 | WMa,TruStrain™ | 0.5
233 | 7.77 | 37 | 807.38 | 523.32 | 0.648 | 306.26 | 2 | 19.244 | 0.8 | -0.06 | 707.9 | WMa,TruStrain™ | 0.5
234 | 7.8 | 37 | 805.71 | 524.01 | 0.65 | 305.94 | 2 | 19.223 | 0.8 | -0.06 | 707.11 | WMa,TruStrain™ | 0.5
235 | 7.83 | 37 | 803.99 | 522.45 | 0.65 | 305.21 | 2 | 19.176 | 0.8 | -0.06 | 705.38 | WMa,TruStrain™ | 0.5
236 | 7.87 | 37 | 805.77 | 520.63 | 0.646 | 305.36 | 2 | 19.186 | 0.8 | -0.06 | 705.77 | WMa,TruStrain™ | 0.5
237 | 7.9 | 37 | 806.38 | 521.65 | 0.647 | 305.7 | 2 | 19.209 | 0.8 | -0.06 | 706.61 | WMa,TruStrain™ | 0.5
238 | 7.93 | 37 | 811.7 | 521.94 | 0.643 | 307.18 | 2 | 19.303 | 0.8 | -0.06 | 710.04 | WMa,TruStrain™ | 0.5
239 | 7.97 | 37 | 810.32 | 522.18 | 0.644 | 306.85 | 2 | 19.282 | 0.8 | -0.06 | 709.3 | WMa,TruStrain™ | 0.5
240 | 8 | 37 | 804.81 | 524.42 | 0.652 | 305.76 | 2 | 19.214 | 0.8 | -0.06 | 706.78 | WMa,TruStrain™ | 0.5
241 | 8.03 | 37 | 806.2 | 522.83 | 0.649 | 305.86 | 2 | 19.217 | 0.8 | -0.06 | 706.9 | WMa,TruStrain™ | 0.5
242 | 8.07 | 37 | 809.07 | 520.58 | 0.643 | 306.24 | 2 | 19.241 | 0.8 | -0.06 | 707.77 | WMa,TruStrain™ | 0.5
243 | 8.1 | 37 | 806.11 | 521.11 | 0.646 | 305.54 | 2 | 19.198 | 0.8 | -0.06 | 706.22 | WMa,TruStrain™ | 0.5
244 | 8.13 | 37 | 806.42 | 520.7 | 0.646 | 305.55 | 2 | 19.2 | 0.8 | -0.06 | 706.27 | WMa,TruStrain™ | 0.5
245 | 8.17 | 37 | 807.55 | 519.86 | 0.644 | 305.71 | 2 | 19.21 | 0.8 | -0.06 | 706.63 | WMa,TruStrain™ | 0.5
246 | 8.2 | 37 | 809.22 | 520.33 | 0.643 | 306.24 | 2 | 19.243 | 0.8 | -0.06 | 707.86 | WMa,TruStrain™ | 0.5
247 | 8.23 | 37 | 810.43 | 520.81 | 0.643 | 306.64 | 2 | 19.268 | 0.8 | -0.06 | 708.78 | WMa,TruStrain™ | 0.5
248 | 8.27 | 37 | 810.34 | 521.58 | 0.644 | 306.75 | 2 | 19.275 | 0.8 | -0.06 | 709.03 | WMa,TruStrain™ | 0.5
249 | 8.3 | 37 | 810.83 | 520.82 | 0.642 | 306.75 | 2 | 19.274 | 0.8 | -0.06 | 709 | WMa,TruStrain™ | 0.5
250 | 8.33 | 37 | 809.05 | 520.41 | 0.643 | 306.2 | 2 | 19.239 | 0.8 | -0.06 | 707.72 | WMa,TruStrain™ | 0.5
251 | 8.37 | 37 | 812.35 | 520.37 | 0.641 | 307.08 | 2 | 19.295 | 0.8 | -0.06 | 709.77 | WMa,TruStrain™ | 0.5
252 | 8.4 | 37 | 813.12 | 520.79 | 0.64 | 307.36 | 2 | 19.313 | 0.8 | -0.06 | 710.44 | WMa,TruStrain™ | 0.5
253 | 8.43 | 37 | 813.12 | 520.49 | 0.64 | 307.31 | 2 | 19.31 | 0.8 | -0.06 | 710.34 | WMa,TruStrain™ | 0.5
254 | 8.47 | 37 | 812.4 | 519.15 | 0.639 | 306.89 | 2 | 19.283 | 0.8 | -0.06 | 709.34 | WMa,TruStrain™ | 0.5
255 | 8.5 | 37 | 810.86 | 519.62 | 0.641 | 306.55 | 2 | 19.262 | 0.8 | -0.06 | 708.56 | WMa,TruStrain™ | 0.5
256 | 8.53 | 37 | 813.49 | 520.3 | 0.64 | 307.38 | 2 | 19.314 | 0.8 | -0.06 | 710.46 | WMa,TruStrain™ | 0.5
257 | 8.57 | 37 | 813.03 | 520.13 | 0.64 | 307.22 | 2 | 19.304 | 0.8 | -0.06 | 710.12 | WMa,TruStrain™ | 0.5
258 | 8.6 | 37 | 811.37 | 518.78 | 0.639 | 306.55 | 2 | 19.262 | 0.8 | -0.06 | 708.54 | WMa,TruStrain™ | 0.5
259 | 8.63 | 37 | 811.89 | 519.9 | 0.64 | 306.88 | 2 | 19.283 | 0.8 | -0.06 | 709.33 | WMa,TruStrain™ | 0.5
260 | 8.67 | 37 | 811.51 | 519.21 | 0.64 | 306.66 | 2 | 19.269 | 0.8 | -0.06 | 708.81 | WMa,TruStrain™ | 0.5
261 | 8.7 | 37 | 808.31 | 518.71 | 0.642 | 305.71 | 2 | 19.209 | 0.8 | -0.06 | 706.61 | WMa,TruStrain™ | 0.5
262 | 8.73 | 37 | 809.56 | 518.2 | 0.64 | 305.96 | 2 | 19.225 | 0.8 | -0.06 | 707.18 | WMa,TruStrain™ | 0.5
263 | 8.77 | 37 | 813.48 | 517.98 | 0.637 | 306.98 | 2 | 19.289 | 0.8 | -0.06 | 709.54 | WMa,TruStrain™ | 0.5
264 | 8.8 | 37 | 814.39 | 519.15 | 0.637 | 307.42 | 2 | 19.318 | 0.8 | -0.06 | 710.6 | WMa,TruStrain™ | 0.5
265 | 8.83 | 37 | 812.03 | 521.13 | 0.642 | 307.13 | 2 | 19.299 | 0.8 | -0.06 | 709.93 | WMa,TruStrain™ | 0.5
266 | 8.87 | 37 | 817.85 | 518.74 | 0.634 | 308.28 | 2 | 19.369 | 0.8 | -0.06 | 712.51 | WMa,TruStrain™ | 0.5
267 | 8.9 | 37 | 816.68 | 519.41 | 0.636 | 308.08 | 2 | 19.358 | 0.8 | -0.06 | 712.09 | WMa,TruStrain™ | 0.5
268 | 8.93 | 37 | 809.91 | 521.83 | 0.644 | 306.68 | 2 | 19.271 | 0.8 | -0.06 | 708.89 | WMa,TruStrain™ | 0.5
269 | 8.97 | 37 | 812.14 | 520.51 | 0.641 | 307.05 | 2 | 19.293 | 0.8 | -0.06 | 709.69 | WMa,TruStrain™ | 0.5
270 | 9 | 37 | 814.79 | 521.29 | 0.64 | 307.89 | 2 | 19.347 | 0.8 | -0.06 | 711.67 | WMa,TruStrain™ | 0.5
271 | 9.03 | 37 | 811.4 | 521.62 | 0.643 | 307.04 | 2 | 19.293 | 0.8 | -0.06 | 709.69 | WMa,TruStrain™ | 0.5
272 | 9.07 | 37 | 814.06 | 522.36 | 0.642 | 307.88 | 2 | 19.346 | 0.8 | -0.06 | 711.63 | WMa,TruStrain™ | 0.5
273 | 9.1 | 37 | 811.83 | 522.58 | 0.644 | 307.32 | 2 | 19.311 | 0.8 | -0.06 | 710.36 | WMa,TruStrain™ | 0.5
274 | 9.13 | 37 | 812.17 | 521.65 | 0.642 | 307.25 | 2 | 19.306 | 0.8 | -0.06 | 710.16 | WMa,TruStrain™ | 0.5
275 | 9.17 | 37 | 815.48 | 522.4 | 0.641 | 308.27 | 2 | 19.37 | 0.8 | -0.06 | 712.53 | WMa,TruStrain™ | 0.5
276 | 9.2 | 37 | 814.15 | 522.39 | 0.642 | 307.91 | 2 | 19.348 | 0.8 | -0.06 | 711.72 | WMa,TruStrain™ | 0.5
277 | 9.23 | 37 | 811.94 | 521.68 | 0.643 | 307.2 | 2 | 19.302 | 0.8 | -0.06 | 710.04 | WMa,TruStrain™ | 0.5
278 | 9.27 | 37 | 815.67 | 521.33 | 0.639 | 308.14 | 2 | 19.361 | 0.8 | -0.06 | 712.21 | WMa,TruStrain™ | 0.5
279 | 9.3 | 37 | 817.09 | 521.35 | 0.638 | 308.52 | 2 | 19.386 | 0.8 | -0.06 | 713.1 | WMa,TruStrain™ | 0.5
280 | 9.33 | 37 | 816.26 | 521.47 | 0.639 | 308.32 | 2 | 19.374 | 0.8 | -0.06 | 712.67 | WMa,TruStrain™ | 0.5
281 | 9.37 | 37 | 812.52 | 522.43 | 0.643 | 307.48 | 2 | 19.321 | 0.8 | -0.06 | 710.73 | WMa,TruStrain™ | 0.5
282 | 9.4 | 37 | 814.83 | 522.75 | 0.642 | 308.16 | 2 | 19.363 | 0.8 | -0.06 | 712.29 | WMa,TruStrain™ | 0.5
283 | 9.43 | 37 | 810.8 | 523.81 | 0.646 | 307.26 | 2 | 19.307 | 0.8 | -0.06 | 710.21 | WMa,TruStrain™ | 0.5
284 | 9.47 | 37 | 810.89 | 521.42 | 0.643 | 306.87 | 2 | 19.281 | 0.8 | -0.06 | 709.26 | WMa,TruStrain™ | 0.5
285 | 9.5 | 37 | 809.66 | 521.38 | 0.644 | 306.53 | 2 | 19.26 | 0.8 | -0.06 | 708.49 | WMa,TruStrain™ | 0.5
286 | 9.53 | 37 | 813.85 | 521.38 | 0.641 | 307.66 | 2 | 19.331 | 0.8 | -0.06 | 711.11 | WMa,TruStrain™ | 0.5
287 | 9.57 | 37 | 817.07 | 520.53 | 0.637 | 308.37 | 2 | 19.378 | 0.8 | -0.06 | 712.81 | WMa,TruStrain™ | 0.5
288 | 9.6 | 37 | 810.14 | 520.84 | 0.643 | 306.57 | 2 | 19.264 | 0.8 | -0.06 | 708.64 | WMa,TruStrain™ | 0.5
289 | 9.63 | 37 | 812.53 | 521.38 | 0.642 | 307.3 | 2 | 19.31 | 0.8 | -0.06 | 710.3 | WMa,TruStrain™ | 0.5
290 | 9.67 | 37 | 814.23 | 522.69 | 0.642 | 307.98 | 2 | 19.352 | 0.8 | -0.06 | 711.87 | WMa,TruStrain™ | 0.5
291 | 9.7 | 37 | 818.06 | 523.96 | 0.64 | 309.23 | 2 | 19.431 | 0.8 | -0.06 | 714.76 | WMa,TruStrain™ | 0.5
292 | 9.73 | 37 | 808.97 | 523.34 | 0.647 | 306.69 | 2 | 19.271 | 0.8 | -0.06 | 708.89 | WMa,TruStrain™ | 0.5
293 | 9.77 | 37 | 812.25 | 522.83 | 0.644 | 307.48 | 2 | 19.319 | 0.8 | -0.06 | 710.65 | WMa,TruStrain™ | 0.5
294 | 9.8 | 37 | 818.35 | 521.77 | 0.638 | 308.93 | 2 | 19.411 | 0.8 | -0.07 | 714.02 | WMa,TruStrain™ | 0.5
295 | 9.83 | 37 | 816.37 | 523.36 | 0.641 | 308.67 | 2 | 19.397 | 0.8 | -0.07 | 713.53 | WMa,TruStrain™ | 0.5
296 | 9.87 | 37 | 814.63 | 524.49 | 0.644 | 308.4 | 2 | 19.38 | 0.8 | -0.07 | 712.9 | WMa,TruStrain™ | 0.5
297 | 9.9 | 37 | 816.17 | 524.11 | 0.642 | 308.75 | 2 | 19.4 | 0.8 | -0.07 | 713.62 | WMa,TruStrain™ | 0.5
298 | 9.93 | 37 | 819.06 | 521.18 | 0.636 | 309.02 | 2 | 19.416 | 0.8 | -0.07 | 714.21 | WMa,TruStrain™ | 0.5
299 | 9.97 | 37 | 819.01 | 518.58 | 0.633 | 308.57 | 2 | 19.387 | 0.8 | -0.07 | 713.16 | WMa,TruStrain™ | 0.5
300 | 10 | 37 | 818.69 | 520.36 | 0.636 | 308.78 | 2 | 19.403 | 0.8 | -0.07 | 713.74 | WMa,TruStrain™ | 0.5
Test: | Panc-1:PSCs:BME_with TGF-B1_day 30_repeat
Result: | G' and G'' Curves
Interval: | 1
Point No. | Time | Temperature | Storage Modulus | Loss Modulus | Loss Factor | Complex Viscosity | Shear Strain | Shear Stress | Gap | Normal Force | Torque | Status | Frequency
Fundamental
| [min] | [°C] | [Pa] | [Pa] | [1] | [Pa·s] | [%] | [Pa] | [mm] | [N] | [µN·m] |  | [Hz]
1 | 0.0333 | 37 | 1622.3 | 733.58 | 0.452 | 566.74 | 1.64 | 29.12 | 0.8 | -0.17 | 1071.2 | WMa,TruStrain™ | 0.5
2 | 0.0667 | 37 | 1534 | 817.05 | 0.533 | 553.23 | 2.06 | 35.88 | 0.8 | -0.18 | 1319.9 | WMa,TruStrain™ | 0.5
3 | 0.1 | 37 | 1440.2 | 813.72 | 0.565 | 526.55 | 2.06 | 34.135 | 0.8 | -0.18 | 1255.7 | WMa,TruStrain™ | 0.5
4 | 0.133 | 37 | 1395.3 | 814.77 | 0.584 | 514.33 | 2.02 | 32.662 | 0.8 | -0.18 | 1201.5 | WMa,TruStrain™ | 0.5
5 | 0.167 | 37 | 1371.4 | 812.48 | 0.592 | 507.4 | 1.98 | 31.619 | 0.8 | -0.18 | 1163.1 | WMa,TruStrain™ | 0.5
6 | 0.2 | 37 | 1352.5 | 803.98 | 0.594 | 500.84 | 1.97 | 31.006 | 0.8 | -0.18 | 1140.5 | WMa,TruStrain™ | 0.5
7 | 0.233 | 37 | 1332.6 | 792.89 | 0.595 | 493.59 | 1.98 | 30.726 | 0.8 | -0.18 | 1130.3 | WMa,TruStrain™ | 0.5
8 | 0.267 | 37 | 1308.4 | 784.54 | 0.6 | 485.61 | 2 | 30.524 | 0.8 | -0.18 | 1122.8 | WMa,TruStrain™ | 0.5
9 | 0.3 | 37 | 1283.4 | 778.75 | 0.607 | 477.83 | 2.01 | 30.221 | 0.8 | -0.18 | 1111.7 | WMa,TruStrain™ | 0.5
10 | 0.333 | 37 | 1264.8 | 774.92 | 0.613 | 472.17 | 2.01 | 29.861 | 0.8 | -0.18 | 1098.4 | WMa,TruStrain™ | 0.5
11 | 0.367 | 37 | 1250.1 | 771.36 | 0.617 | 467.58 | 2.01 | 29.453 | 0.8 | -0.18 | 1083.4 | WMa,TruStrain™ | 0.5
12 | 0.4 | 37 | 1240.2 | 768.47 | 0.62 | 464.42 | 2 | 29.136 | 0.8 | -0.18 | 1071.8 | WMa,TruStrain™ | 0.5
13 | 0.433 | 37 | 1232.3 | 764.21 | 0.62 | 461.56 | 1.99 | 28.912 | 0.8 | -0.18 | 1063.5 | WMa,TruStrain™ | 0.5
14 | 0.467 | 37 | 1217.5 | 760.12 | 0.624 | 456.86 | 2 | 28.648 | 0.8 | -0.18 | 1053.8 | WMa,TruStrain™ | 0.5
15 | 0.5 | 37 | 1208.9 | 756.52 | 0.626 | 453.94 | 2 | 28.524 | 0.8 | -0.18 | 1049.3 | WMa,TruStrain™ | 0.5
16 | 0.533 | 37 | 1198.9 | 752.69 | 0.628 | 450.59 | 2 | 28.353 | 0.8 | -0.18 | 1043 | WMa,TruStrain™ | 0.5
17 | 0.567 | 37 | 1192.4 | 751.16 | 0.63 | 448.58 | 2 | 28.229 | 0.8 | -0.18 | 1038.4 | WMa,TruStrain™ | 0.5
18 | 0.6 | 37 | 1188.2 | 748.89 | 0.63 | 447.07 | 2 | 28.111 | 0.8 | -0.18 | 1034.1 | WMa,TruStrain™ | 0.5
19 | 0.633 | 37 | 1185.8 | 746.87 | 0.63 | 446.07 | 2 | 28.023 | 0.8 | -0.18 | 1030.8 | WMa,TruStrain™ | 0.5
20 | 0.667 | 37 | 1180.5 | 745.42 | 0.631 | 444.41 | 2 | 27.909 | 0.8 | -0.18 | 1026.6 | WMa,TruStrain™ | 0.5
21 | 0.7 | 37 | 1175.3 | 745.02 | 0.634 | 442.95 | 2 | 27.823 | 0.8 | -0.18 | 1023.5 | WMa,TruStrain™ | 0.5
22 | 0.733 | 37 | 1165.9 | 740.5 | 0.635 | 439.63 | 2 | 27.625 | 0.8 | -0.18 | 1016.2 | WMa,TruStrain™ | 0.5
23 | 0.767 | 37 | 1161.7 | 737.6 | 0.635 | 438.02 | 2 | 27.532 | 0.8 | -0.18 | 1012.7 | WMa,TruStrain™ | 0.5
24 | 0.8 | 37 | 1156.1 | 735.72 | 0.636 | 436.19 | 2 | 27.419 | 0.8 | -0.18 | 1008.6 | WMa,TruStrain™ | 0.5
25 | 0.833 | 37 | 1152.4 | 735.3 | 0.638 | 435.14 | 2 | 27.35 | 0.8 | -0.18 | 1006.1 | WMa,TruStrain™ | 0.5
26 | 0.867 | 37 | 1147.7 | 735.09 | 0.64 | 433.84 | 2 | 27.263 | 0.8 | -0.18 | 1002.9 | WMa,TruStrain™ | 0.5
27 | 0.9 | 37 | 1143.4 | 733.75 | 0.642 | 432.45 | 2 | 27.172 | 0.8 | -0.18 | 999.53 | WMa,TruStrain™ | 0.5
28 | 0.933 | 37 | 1136.8 | 731.26 | 0.643 | 430.25 | 2 | 27.033 | 0.8 | -0.18 | 994.43 | WMa,TruStrain™ | 0.5
29 | 0.967 | 37 | 1131.9 | 729 | 0.644 | 428.56 | 2 | 26.929 | 0.8 | -0.18 | 990.6 | WMa,TruStrain™ | 0.5
30 | 1 | 37 | 1125.6 | 727.51 | 0.646 | 426.61 | 2 | 26.81 | 0.8 | -0.18 | 986.2 | WMa,TruStrain™ | 0.5
31 | 1.03 | 37 | 1120.8 | 725.78 | 0.648 | 425.03 | 2 | 26.712 | 0.8 | -0.18 | 982.61 | WMa,TruStrain™ | 0.5
32 | 1.07 | 37 | 1110.8 | 723.59 | 0.651 | 421.99 | 2 | 26.52 | 0.8 | -0.18 | 975.56 | WMa,TruStrain™ | 0.5
33 | 1.1 | 37 | 1101.2 | 721.05 | 0.655 | 418.97 | 2 | 26.329 | 0.8 | -0.18 | 968.51 | WMa,TruStrain™ | 0.5
34 | 1.13 | 37 | 1098.6 | 719.44 | 0.655 | 418.01 | 2 | 26.267 | 0.8 | -0.18 | 966.23 | WMa,TruStrain™ | 0.5
35 | 1.17 | 37 | 1098.3 | 719.3 | 0.655 | 417.91 | 2 | 26.261 | 0.8 | -0.18 | 966.03 | WMa,TruStrain™ | 0.5
36 | 1.2 | 37 | 1094 | 718.7 | 0.657 | 416.67 | 2 | 26.185 | 0.8 | -0.18 | 963.2 | WMa,TruStrain™ | 0.5
37 | 1.23 | 37 | 1089.4 | 718.29 | 0.659 | 415.37 | 2 | 26.103 | 0.8 | -0.18 | 960.19 | WMa,TruStrain™ | 0.5
38 | 1.27 | 37 | 1085.8 | 717.12 | 0.66 | 414.19 | 2 | 26.028 | 0.8 | -0.18 | 957.45 | WMa,TruStrain™ | 0.5
39 | 1.3 | 37 | 1083.3 | 712.83 | 0.658 | 412.77 | 2 | 25.938 | 0.8 | -0.18 | 954.12 | WMa,TruStrain™ | 0.5
40 | 1.33 | 37 | 1079 | 711.63 | 0.66 | 411.43 | 2 | 25.855 | 0.8 | -0.17 | 951.06 | WMa,TruStrain™ | 0.5
41 | 1.37 | 37 | 1072.2 | 712.52 | 0.665 | 409.79 | 2 | 25.754 | 0.8 | -0.18 | 947.36 | WMa,TruStrain™ | 0.5
42 | 1.4 | 37 | 1066.1 | 709.08 | 0.665 | 407.55 | 2 | 25.611 | 0.8 | -0.17 | 942.1 | WMa,TruStrain™ | 0.5
43 | 1.43 | 37 | 1058.9 | 706.87 | 0.668 | 405.27 | 2 | 25.468 | 0.8 | -0.17 | 936.84 | WMa,TruStrain™ | 0.5
44 | 1.47 | 37 | 1052.9 | 705.43 | 0.67 | 403.42 | 2 | 25.351 | 0.8 | -0.17 | 932.54 | WMa,TruStrain™ | 0.5
45 | 1.5 | 37 | 1049.2 | 702.45 | 0.67 | 401.9 | 2 | 25.255 | 0.8 | -0.17 | 929.02 | WMa,TruStrain™ | 0.5
46 | 1.53 | 37 | 1043.5 | 698.37 | 0.669 | 399.69 | 2 | 25.116 | 0.8 | -0.17 | 923.9 | WMa,TruStrain™ | 0.5
47 | 1.57 | 37 | 1037.9 | 693.8 | 0.668 | 397.38 | 2 | 24.971 | 0.8 | -0.17 | 918.57 | WMa,TruStrain™ | 0.5
48 | 1.6 | 37 | 1031 | 690 | 0.669 | 394.89 | 2 | 24.816 | 0.8 | -0.17 | 912.85 | WMa,TruStrain™ | 0.5
49 | 1.63 | 37 | 1026.7 | 685.88 | 0.668 | 393.01 | 2 | 24.698 | 0.8 | -0.17 | 908.52 | WMa,TruStrain™ | 0.5
50 | 1.67 | 37 | 1019.5 | 682.22 | 0.669 | 390.48 | 2 | 24.539 | 0.8 | -0.17 | 902.68 | WMa,TruStrain™ | 0.5
51 | 1.7 | 37 | 1014.7 | 678.84 | 0.669 | 388.61 | 2 | 24.421 | 0.8 | -0.17 | 898.34 | WMa,TruStrain™ | 0.5
52 | 1.73 | 37 | 1007.1 | 675.75 | 0.671 | 386.06 | 2 | 24.26 | 0.8 | -0.17 | 892.41 | WMa,TruStrain™ | 0.5
53 | 1.77 | 37 | 1004.4 | 671.4 | 0.668 | 384.57 | 2 | 24.166 | 0.8 | -0.17 | 888.93 | WMa,TruStrain™ | 0.5
54 | 1.8 | 37 | 1000.1 | 669.24 | 0.669 | 383.05 | 2 | 24.072 | 0.8 | -0.17 | 885.47 | WMa,TruStrain™ | 0.5
55 | 1.83 | 37 | 994.84 | 667.01 | 0.67 | 381.25 | 2 | 23.959 | 0.8 | -0.17 | 881.34 | WMa,TruStrain™ | 0.5
56 | 1.87 | 37 | 989.2 | 664.28 | 0.672 | 379.28 | 2 | 23.835 | 0.8 | -0.17 | 876.77 | WMa,TruStrain™ | 0.5
57 | 1.9 | 37 | 988.58 | 660.2 | 0.668 | 378.4 | 2 | 23.777 | 0.8 | -0.17 | 874.66 | WMa,TruStrain™ | 0.5
58 | 1.93 | 37 | 988.16 | 655.87 | 0.664 | 377.52 | 2 | 23.723 | 0.8 | -0.17 | 872.65 | WMa,TruStrain™ | 0.5
59 | 1.97 | 37 | 981.47 | 656.18 | 0.669 | 375.8 | 2 | 23.617 | 0.8 | -0.17 | 868.77 | WMa,TruStrain™ | 0.5
60 | 2 | 37 | 980.06 | 650.61 | 0.664 | 374.44 | 2 | 23.53 | 0.8 | -0.17 | 865.55 | WMa,TruStrain™ | 0.5
61 | 2.03 | 37 | 979.84 | 648.26 | 0.662 | 373.97 | 2 | 23.5 | 0.8 | -0.17 | 864.47 | WMa,TruStrain™ | 0.5
62 | 2.07 | 37 | 977.54 | 647.23 | 0.662 | 373.18 | 2 | 23.452 | 0.8 | -0.17 | 862.69 | WMa,TruStrain™ | 0.5
63 | 2.1 | 37 | 976.16 | 645.97 | 0.662 | 372.6 | 2 | 23.415 | 0.8 | -0.17 | 861.33 | WMa,TruStrain™ | 0.5
64 | 2.13 | 37 | 973.13 | 642.89 | 0.661 | 371.25 | 2 | 23.33 | 0.8 | -0.17 | 858.18 | WMa,TruStrain™ | 0.5
65 | 2.17 | 37 | 969.7 | 640.21 | 0.66 | 369.87 | 2 | 23.242 | 0.8 | -0.17 | 854.97 | WMa,TruStrain™ | 0.5
66 | 2.2 | 37 | 967.8 | 636.2 | 0.657 | 368.66 | 2 | 23.166 | 0.8 | -0.17 | 852.16 | WMa,TruStrain™ | 0.5
67 | 2.23 | 37 | 965.13 | 634.41 | 0.657 | 367.64 | 2 | 23.103 | 0.8 | -0.17 | 849.83 | WMa,TruStrain™ | 0.5
68 | 2.27 | 37 | 965.89 | 631.72 | 0.654 | 367.37 | 2 | 23.086 | 0.8 | -0.17 | 849.23 | WMa,TruStrain™ | 0.5
69 | 2.3 | 37 | 962.05 | 630.04 | 0.655 | 366.05 | 2 | 23.005 | 0.8 | -0.17 | 846.22 | WMa,TruStrain™ | 0.5
70 | 2.33 | 37 | 958.61 | 632.14 | 0.659 | 365.51 | 2 | 22.971 | 0.8 | -0.17 | 844.98 | WMa,TruStrain™ | 0.5
71 | 2.37 | 37 | 957.33 | 630.53 | 0.659 | 364.89 | 2 | 22.93 | 0.8 | -0.17 | 843.48 | WMa,TruStrain™ | 0.5
72 | 2.4 | 37 | 956.08 | 628.03 | 0.657 | 364.11 | 2 | 22.879 | 0.8 | -0.17 | 841.62 | WMa,TruStrain™ | 0.5
73 | 2.43 | 37 | 958.71 | 624.7 | 0.652 | 364.24 | 2 | 22.886 | 0.8 | -0.17 | 841.87 | WMa,TruStrain™ | 0.5
74 | 2.47 | 37 | 957.69 | 623.79 | 0.651 | 363.8 | 2 | 22.861 | 0.8 | -0.17 | 840.96 | WMa,TruStrain™ | 0.5
75 | 2.5 | 37 | 957.22 | 622.22 | 0.65 | 363.41 | 2 | 22.838 | 0.8 | -0.17 | 840.11 | WMa,TruStrain™ | 0.5
76 | 2.53 | 37 | 954.3 | 620.96 | 0.651 | 362.41 | 2 | 22.776 | 0.8 | -0.17 | 837.81 | WMa,TruStrain™ | 0.5
77 | 2.57 | 37 | 951.4 | 620.4 | 0.652 | 361.54 | 2 | 22.721 | 0.8 | -0.17 | 835.78 | WMa,TruStrain™ | 0.5
78 | 2.6 | 37 | 952.94 | 622.34 | 0.653 | 362.29 | 2 | 22.767 | 0.8 | -0.17 | 837.48 | WMa,TruStrain™ | 0.5
79 | 2.63 | 37 | 954.96 | 621.56 | 0.651 | 362.69 | 2 | 22.791 | 0.8 | -0.17 | 838.37 | WMa,TruStrain™ | 0.5
80 | 2.67 | 37 | 950.65 | 620.73 | 0.653 | 361.4 | 2 | 22.709 | 0.8 | -0.17 | 835.36 | WMa,TruStrain™ | 0.5
81 | 2.7 | 37 | 948.89 | 621.46 | 0.655 | 361.05 | 2 | 22.689 | 0.8 | -0.17 | 834.6 | WMa,TruStrain™ | 0.5
82 | 2.73 | 37 | 941.15 | 622.44 | 0.661 | 359.17 | 2 | 22.572 | 0.8 | -0.17 | 830.32 | WMa,TruStrain™ | 0.5
83 | 2.77 | 37 | 938.35 | 631.13 | 0.673 | 359.96 | 2 | 22.624 | 0.8 | -0.17 | 832.22 | WMa,TruStrain™ | 0.5
84 | 2.8 | 37 | 939.98 | 629.88 | 0.67 | 360.17 | 2 | 22.632 | 0.8 | -0.17 | 832.53 | WMa,TruStrain™ | 0.5
85 | 2.83 | 37 | 942 | 627.29 | 0.666 | 360.25 | 2 | 22.634 | 0.8 | -0.17 | 832.6 | WMa,TruStrain™ | 0.5
86 | 2.87 | 37 | 942.05 | 624.4 | 0.663 | 359.75 | 2 | 22.604 | 0.8 | -0.17 | 831.48 | WMa,TruStrain™ | 0.5
87 | 2.9 | 37 | 943.19 | 623.81 | 0.661 | 359.95 | 2 | 22.619 | 0.8 | -0.17 | 832.05 | WMa,TruStrain™ | 0.5
88 | 2.93 | 37 | 943.93 | 622.2 | 0.659 | 359.86 | 2 | 22.616 | 0.8 | -0.17 | 831.93 | WMa,TruStrain™ | 0.5
89 | 2.97 | 37 | 941.86 | 621.41 | 0.66 | 359.18 | 2 | 22.573 | 0.8 | -0.17 | 830.35 | WMa,TruStrain™ | 0.5
90 | 3 | 37 | 945.16 | 618.53 | 0.654 | 359.55 | 2 | 22.594 | 0.8 | -0.17 | 831.13 | WMa,TruStrain™ | 0.5
91 | 3.03 | 37 | 944.05 | 618.1 | 0.655 | 359.18 | 2 | 22.571 | 0.8 | -0.17 | 830.26 | WMa,TruStrain™ | 0.5
92 | 3.07 | 37 | 943.49 | 619.83 | 0.657 | 359.33 | 2 | 22.581 | 0.8 | -0.17 | 830.64 | WMa,TruStrain™ | 0.5
93 | 3.1 | 37 | 944.08 | 619.79 | 0.657 | 359.48 | 2 | 22.59 | 0.8 | -0.17 | 830.98 | WMa,TruStrain™ | 0.5
94 | 3.13 | 37 | 944.84 | 618.48 | 0.655 | 359.46 | 2 | 22.588 | 0.8 | -0.17 | 830.9 | WMa,TruStrain™ | 0.5
95 | 3.17 | 37 | 944.44 | 619.59 | 0.656 | 359.54 | 2 | 22.594 | 0.8 | -0.17 | 831.13 | WMa,TruStrain™ | 0.5
96 | 3.2 | 37 | 944.56 | 621.35 | 0.658 | 359.88 | 2 | 22.616 | 0.8 | -0.17 | 831.93 | WMa,TruStrain™ | 0.5
97 | 3.23 | 37 | 946.07 | 620.58 | 0.656 | 360.15 | 2 | 22.632 | 0.8 | -0.17 | 832.51 | WMa,TruStrain™ | 0.5
98 | 3.27 | 37 | 947.02 | 620.44 | 0.655 | 360.38 | 2 | 22.646 | 0.8 | -0.17 | 833.02 | WMa,TruStrain™ | 0.5
99 | 3.3 | 37 | 948.12 | 621.12 | 0.655 | 360.79 | 2 | 22.672 | 0.8 | -0.17 | 834.01 | WMa,TruStrain™ | 0.5
100 | 3.33 | 37 | 947.16 | 621.16 | 0.656 | 360.54 | 2 | 22.657 | 0.8 | -0.17 | 833.43 | WMa,TruStrain™ | 0.5
101 | 3.37 | 37 | 944.15 | 622.84 | 0.66 | 360.04 | 2 | 22.626 | 0.8 | -0.17 | 832.28 | WMa,TruStrain™ | 0.5
102 | 3.4 | 37 | 946.05 | 621.79 | 0.657 | 360.36 | 2 | 22.644 | 0.8 | -0.17 | 832.97 | WMa,TruStrain™ | 0.5
103 | 3.43 | 37 | 947.34 | 622.19 | 0.657 | 360.77 | 2 | 22.671 | 0.8 | -0.17 | 833.94 | WMa,TruStrain™ | 0.5
104 | 3.47 | 37 | 946.52 | 623.72 | 0.659 | 360.82 | 2 | 22.675 | 0.8 | -0.17 | 834.09 | WMa,TruStrain™ | 0.5
105 | 3.5 | 37 | 946.32 | 623.17 | 0.659 | 360.67 | 2 | 22.665 | 0.8 | -0.17 | 833.72 | WMa,TruStrain™ | 0.5
106 | 3.53 | 37 | 945.01 | 622.09 | 0.658 | 360.13 | 2 | 22.631 | 0.8 | -0.17 | 832.47 | WMa,TruStrain™ | 0.5
107 | 3.57 | 37 | 945.32 | 623.5 | 0.66 | 360.46 | 2 | 22.651 | 0.8 | -0.17 | 833.23 | WMa,TruStrain™ | 0.5
108 | 3.6 | 37 | 950.58 | 624.35 | 0.657 | 362.01 | 2 | 22.749 | 0.8 | -0.17 | 836.82 | WMa,TruStrain™ | 0.5
109 | 3.63 | 37 | 952.09 | 625.17 | 0.657 | 362.55 | 2 | 22.784 | 0.8 | -0.17 | 838.09 | WMa,TruStrain™ | 0.5
110 | 3.67 | 37 | 950.66 | 625.97 | 0.658 | 362.31 | 2 | 22.769 | 0.8 | -0.17 | 837.54 | WMa,TruStrain™ | 0.5
111 | 3.7 | 37 | 951.18 | 627.12 | 0.659 | 362.65 | 2 | 22.789 | 0.8 | -0.17 | 838.3 | WMa,TruStrain™ | 0.5
112 | 3.73 | 37 | 953.4 | 627.28 | 0.658 | 363.27 | 2 | 22.828 | 0.8 | -0.17 | 839.72 | WMa,TruStrain™ | 0.5
113 | 3.77 | 37 | 953.91 | 625.05 | 0.655 | 363.02 | 2 | 22.811 | 0.8 | -0.17 | 839.09 | WMa,TruStrain™ | 0.5
114 | 3.8 | 37 | 955.99 | 625.28 | 0.654 | 363.61 | 2 | 22.849 | 0.8 | -0.17 | 840.5 | WMa,TruStrain™ | 0.5
115 | 3.83 | 37 | 957.38 | 624.25 | 0.652 | 363.8 | 2 | 22.862 | 0.8 | -0.17 | 840.98 | WMa,TruStrain™ | 0.5
116 | 3.87 | 37 | 954.61 | 626.29 | 0.656 | 363.42 | 2 | 22.839 | 0.8 | -0.17 | 840.15 | WMa,TruStrain™ | 0.5
117 | 3.9 | 37 | 954.61 | 625.22 | 0.655 | 363.23 | 2 | 22.826 | 0.8 | -0.17 | 839.67 | WMa,TruStrain™ | 0.5
118 | 3.93 | 37 | 955.11 | 624.87 | 0.654 | 363.31 | 2 | 22.83 | 0.8 | -0.17 | 839.79 | WMa,TruStrain™ | 0.5
119 | 3.97 | 37 | 953.75 | 626.77 | 0.657 | 363.27 | 2 | 22.829 | 0.8 | -0.17 | 839.75 | WMa,TruStrain™ | 0.5
120 | 4 | 37 | 955.28 | 629.28 | 0.659 | 364.12 | 2 | 22.882 | 0.8 | -0.17 | 841.72 | WMa,TruStrain™ | 0.5
121 | 4.03 | 37 | 955.28 | 629.93 | 0.659 | 364.24 | 2 | 22.889 | 0.8 | -0.17 | 841.96 | WMa,TruStrain™ | 0.5
122 | 4.07 | 37 | 954.65 | 629.63 | 0.66 | 364.01 | 2 | 22.874 | 0.8 | -0.17 | 841.44 | WMa,TruStrain™ | 0.5
123 | 4.1 | 37 | 955.09 | 628.02 | 0.658 | 363.85 | 2 | 22.863 | 0.8 | -0.17 | 841.01 | WMa,TruStrain™ | 0.5
124 | 4.13 | 37 | 955.82 | 626.48 | 0.655 | 363.78 | 2 | 22.859 | 0.8 | -0.17 | 840.86 | WMa,TruStrain™ | 0.5
125 | 4.17 | 37 | 958.65 | 627.16 | 0.654 | 364.65 | 2 | 22.915 | 0.8 | -0.17 | 842.93 | WMa,TruStrain™ | 0.5
126 | 4.2 | 37 | 958.98 | 629.92 | 0.657 | 365.22 | 2 | 22.953 | 0.8 | -0.17 | 844.33 | WMa,TruStrain™ | 0.5
127 | 4.23 | 37 | 959.02 | 631.07 | 0.658 | 365.43 | 2 | 22.965 | 0.8 | -0.17 | 844.78 | WMa,TruStrain™ | 0.5
128 | 4.27 | 37 | 958.91 | 629.95 | 0.657 | 365.2 | 2 | 22.949 | 0.8 | -0.17 | 844.16 | WMa,TruStrain™ | 0.5
129 | 4.3 | 37 | 958.67 | 629.38 | 0.657 | 365.04 | 2 | 22.938 | 0.8 | -0.17 | 843.77 | WMa,TruStrain™ | 0.5
130 | 4.33 | 37 | 954.34 | 631.83 | 0.662 | 364.32 | 2 | 22.894 | 0.8 | -0.17 | 842.16 | WMa,TruStrain™ | 0.5
131 | 4.37 | 37 | 956.47 | 633.81 | 0.663 | 365.23 | 2 | 22.952 | 0.8 | -0.16 | 844.3 | WMa,TruStrain™ | 0.5
132 | 4.4 | 37 | 953.19 | 634.88 | 0.666 | 364.55 | 2 | 22.909 | 0.8 | -0.16 | 842.72 | WMa,TruStrain™ | 0.5
133 | 4.43 | 37 | 955.76 | 635 | 0.664 | 365.25 | 2 | 22.952 | 0.8 | -0.16 | 844.29 | WMa,TruStrain™ | 0.5
134 | 4.47 | 37 | 956.47 | 633.26 | 0.662 | 365.13 | 2 | 22.943 | 0.8 | -0.16 | 843.96 | WMa,TruStrain™ | 0.5
135 | 4.5 | 37 | 960.11 | 631.93 | 0.658 | 365.87 | 2 | 22.99 | 0.8 | -0.17 | 845.68 | WMa,TruStrain™ | 0.5
136 | 4.53 | 37 | 962.51 | 631.23 | 0.656 | 366.39 | 2 | 23.024 | 0.8 | -0.17 | 846.93 | WMa,TruStrain™ | 0.5
137 | 4.57 | 37 | 961.81 | 633.42 | 0.659 | 366.58 | 2 | 23.039 | 0.8 | -0.17 | 847.47 | WMa,TruStrain™ | 0.5
138 | 4.6 | 37 | 959.95 | 634.59 | 0.661 | 366.29 | 2 | 23.02 | 0.8 | -0.17 | 846.81 | WMa,TruStrain™ | 0.5
139 | 4.63 | 37 | 958.23 | 635.75 | 0.663 | 366.04 | 2 | 23.002 | 0.8 | -0.17 | 846.13 | WMa,TruStrain™ | 0.5
140 | 4.67 | 37 | 963.57 | 635.14 | 0.659 | 367.35 | 2 | 23.083 | 0.8 | -0.17 | 849.1 | WMa,TruStrain™ | 0.5
141 | 4.7 | 37 | 962.35 | 633.12 | 0.658 | 366.67 | 2 | 23.04 | 0.8 | -0.17 | 847.52 | WMa,TruStrain™ | 0.5
142 | 4.73 | 37 | 962.1 | 631.56 | 0.656 | 366.33 | 2 | 23.019 | 0.8 | -0.17 | 846.77 | WMa,TruStrain™ | 0.5
143 | 4.77 | 37 | 962.72 | 632.72 | 0.657 | 366.7 | 2 | 23.045 | 0.8 | -0.16 | 847.71 | WMa,TruStrain™ | 0.5
144 | 4.8 | 37 | 963.85 | 634.62 | 0.658 | 367.33 | 2 | 23.086 | 0.8 | -0.16 | 849.23 | WMa,TruStrain™ | 0.5
145 | 4.83 | 37 | 964.08 | 634.9 | 0.659 | 367.45 | 2 | 23.091 | 0.8 | -0.16 | 849.42 | WMa,TruStrain™ | 0.5
146 | 4.87 | 37 | 963.87 | 636.44 | 0.66 | 367.66 | 2 | 23.104 | 0.8 | -0.16 | 849.87 | WMa,TruStrain™ | 0.5
147 | 4.9 | 37 | 964.24 | 636.34 | 0.66 | 367.74 | 2 | 23.107 | 0.8 | -0.16 | 850.01 | WMa,TruStrain™ | 0.5
148 | 4.93 | 37 | 963.77 | 637.12 | 0.661 | 367.75 | 2 | 23.108 | 0.8 | -0.16 | 850.04 | WMa,TruStrain™ | 0.5
149 | 4.97 | 37 | 963.66 | 636.05 | 0.66 | 367.53 | 2 | 23.095 | 0.8 | -0.17 | 849.56 | WMa,TruStrain™ | 0.5
150 | 5 | 37 | 964.74 | 636.01 | 0.659 | 367.81 | 2 | 23.113 | 0.8 | -0.17 | 850.23 | WMa,TruStrain™ | 0.5
151 | 5.03 | 37 | 966.37 | 637.65 | 0.66 | 368.53 | 2 | 23.16 | 0.8 | -0.16 | 851.94 | WMa,TruStrain™ | 0.5
152 | 5.07 | 37 | 968.38 | 636.94 | 0.658 | 368.94 | 2 | 23.185 | 0.8 | -0.17 | 852.86 | WMa,TruStrain™ | 0.5
153 | 5.1 | 37 | 969.66 | 638.56 | 0.659 | 369.57 | 2 | 23.225 | 0.8 | -0.17 | 854.32 | WMa,TruStrain™ | 0.5
154 | 5.13 | 37 | 971.56 | 640.4 | 0.659 | 370.39 | 2 | 23.276 | 0.8 | -0.17 | 856.2 | WMa,TruStrain™ | 0.5
155 | 5.17 | 37 | 973.39 | 641.82 | 0.659 | 371.13 | 2 | 23.322 | 0.8 | -0.17 | 857.91 | WMa,TruStrain™ | 0.5
156 | 5.2 | 37 | 973.85 | 642.72 | 0.66 | 371.41 | 2 | 23.339 | 0.8 | -0.17 | 858.52 | WMa,TruStrain™ | 0.5
157 | 5.23 | 37 | 974.73 | 643.93 | 0.661 | 371.86 | 2 | 23.368 | 0.8 | -0.17 | 859.58 | WMa,TruStrain™ | 0.5
158 | 5.27 | 37 | 972.53 | 645.33 | 0.664 | 371.52 | 2 | 23.347 | 0.8 | -0.17 | 858.81 | WMa,TruStrain™ | 0.5
159 | 5.3 | 37 | 974.12 | 646.35 | 0.664 | 372.12 | 2 | 23.384 | 0.8 | -0.17 | 860.18 | WMa,TruStrain™ | 0.5
160 | 5.33 | 37 | 978.7 | 647.63 | 0.662 | 373.56 | 2 | 23.474 | 0.8 | -0.17 | 863.51 | WMa,TruStrain™ | 0.5
161 | 5.37 | 37 | 982.37 | 648.54 | 0.66 | 374.69 | 2 | 23.546 | 0.8 | -0.17 | 866.13 | WMa,TruStrain™ | 0.5
162 | 5.4 | 37 | 983.73 | 650.25 | 0.661 | 375.36 | 2 | 23.588 | 0.8 | -0.17 | 867.67 | WMa,TruStrain™ | 0.5
163 | 5.43 | 37 | 983.17 | 650.87 | 0.662 | 375.32 | 2 | 23.586 | 0.8 | -0.17 | 867.6 | WMa,TruStrain™ | 0.5
164 | 5.47 | 37 | 983.37 | 649.48 | 0.66 | 375.12 | 2 | 23.572 | 0.8 | -0.17 | 867.09 | WMa,TruStrain™ | 0.5
165 | 5.5 | 37 | 983.25 | 650.36 | 0.661 | 375.25 | 2 | 23.58 | 0.8 | -0.17 | 867.4 | WMa,TruStrain™ | 0.5
166 | 5.53 | 37 | 984.49 | 651.46 | 0.662 | 375.77 | 2 | 23.614 | 0.8 | -0.17 | 868.64 | WMa,TruStrain™ | 0.5
167 | 5.57 | 37 | 986.61 | 651.73 | 0.661 | 376.38 | 2 | 23.652 | 0.8 | -0.17 | 870.05 | WMa,TruStrain™ | 0.5
168 | 5.6 | 37 | 987.37 | 650.13 | 0.658 | 376.3 | 2 | 23.646 | 0.8 | -0.17 | 869.84 | WMa,TruStrain™ | 0.5
169 | 5.63 | 37 | 986.73 | 649.47 | 0.658 | 376.02 | 2 | 23.628 | 0.8 | -0.17 | 869.17 | WMa,TruStrain™ | 0.5
170 | 5.67 | 37 | 990.62 | 651.01 | 0.657 | 377.32 | 2 | 23.711 | 0.8 | -0.17 | 872.23 | WMa,TruStrain™ | 0.5
171 | 5.7 | 37 | 989.89 | 652.87 | 0.66 | 377.45 | 2 | 23.721 | 0.8 | -0.17 | 872.57 | WMa,TruStrain™ | 0.5
172 | 5.73 | 37 | 991.45 | 653.57 | 0.659 | 377.99 | 2 | 23.753 | 0.8 | -0.17 | 873.77 | WMa,TruStrain™ | 0.5
173 | 5.77 | 37 | 991.08 | 655.69 | 0.662 | 378.26 | 2 | 23.77 | 0.8 | -0.17 | 874.4 | WMa,TruStrain™ | 0.5
174 | 5.8 | 37 | 994.28 | 654.9 | 0.659 | 378.97 | 2 | 23.813 | 0.8 | -0.17 | 875.98 | WMa,TruStrain™ | 0.5
175 | 5.83 | 37 | 994.34 | 654.05 | 0.658 | 378.84 | 2 | 23.805 | 0.8 | -0.17 | 875.67 | WMa,TruStrain™ | 0.5
176 | 5.87 | 37 | 995.23 | 654.46 | 0.658 | 379.15 | 2 | 23.826 | 0.8 | -0.17 | 876.45 | WMa,TruStrain™ | 0.5
177 | 5.9 | 37 | 994.66 | 655.2 | 0.659 | 379.13 | 2 | 23.826 | 0.8 | -0.17 | 876.42 | WMa,TruStrain™ | 0.5
178 | 5.93 | 37 | 994.8 | 656.18 | 0.66 | 379.34 | 2 | 23.839 | 0.8 | -0.17 | 876.91 | WMa,TruStrain™ | 0.5
179 | 5.97 | 37 | 994.24 | 656.09 | 0.66 | 379.17 | 2 | 23.828 | 0.8 | -0.17 | 876.5 | WMa,TruStrain™ | 0.5
180 | 6 | 37 | 993.87 | 656.25 | 0.66 | 379.1 | 2 | 23.822 | 0.8 | -0.17 | 876.29 | WMa,TruStrain™ | 0.5
181 | 6.03 | 37 | 996.76 | 656.09 | 0.658 | 379.84 | 2 | 23.868 | 0.8 | -0.17 | 878 | WMa,TruStrain™ | 0.5
182 | 6.07 | 37 | 998.45 | 657.23 | 0.658 | 380.49 | 2 | 23.911 | 0.8 | -0.17 | 879.55 | WMa,TruStrain™ | 0.5
183 | 6.1 | 37 | 996.89 | 656.59 | 0.659 | 379.96 | 2 | 23.877 | 0.8 | -0.17 | 878.33 | WMa,TruStrain™ | 0.5
184 | 6.13 | 37 | 996.06 | 656.12 | 0.659 | 379.66 | 2 | 23.858 | 0.8 | -0.17 | 877.61 | WMa,TruStrain™ | 0.5
185 | 6.17 | 37 | 999.01 | 656.81 | 0.657 | 380.57 | 2 | 23.915 | 0.8 | -0.17 | 879.72 | WMa,TruStrain™ | 0.5
186 | 6.2 | 37 | 1000.3 | 659.57 | 0.659 | 381.38 | 2 | 23.967 | 0.8 | -0.17 | 881.63 | WMa,TruStrain™ | 0.5
187 | 6.23 | 37 | 1003.8 | 661.97 | 0.659 | 382.73 | 2 | 24.052 | 0.8 | -0.17 | 884.75 | WMa,TruStrain™ | 0.5
188 | 6.27 | 37 | 1004.7 | 661.31 | 0.658 | 382.87 | 2 | 24.059 | 0.8 | -0.17 | 885 | WMa,TruStrain™ | 0.5
189 | 6.3 | 37 | 1004.7 | 661.77 | 0.659 | 382.95 | 2 | 24.063 | 0.8 | -0.17 | 885.17 | WMa,TruStrain™ | 0.5
190 | 6.33 | 37 | 1006.5 | 661.11 | 0.657 | 383.32 | 2 | 24.087 | 0.8 | -0.17 | 886.04 | WMa,TruStrain™ | 0.5
191 | 6.37 | 37 | 1006.5 | 660.33 | 0.656 | 383.17 | 2 | 24.078 | 0.8 | -0.17 | 885.71 | WMa,TruStrain™ | 0.5
192 | 6.4 | 37 | 1006.5 | 658.91 | 0.655 | 382.93 | 2 | 24.064 | 0.8 | -0.17 | 885.2 | WMa,TruStrain™ | 0.5
193 | 6.43 | 37 | 1005.8 | 659.82 | 0.656 | 382.9 | 2 | 24.063 | 0.8 | -0.17 | 885.16 | WMa,TruStrain™ | 0.5
194 | 6.47 | 37 | 1004.6 | 661.43 | 0.658 | 382.85 | 2 | 24.06 | 0.8 | -0.17 | 885.05 | WMa,TruStrain™ | 0.5
195 | 6.5 | 37 | 1006.4 | 662.54 | 0.658 | 383.54 | 2 | 24.102 | 0.8 | -0.17 | 886.58 | WMa,TruStrain™ | 0.5
196 | 6.53 | 37 | 1010.1 | 661.06 | 0.654 | 384.27 | 2 | 24.146 | 0.8 | -0.17 | 888.21 | WMa,TruStrain™ | 0.5
197 | 6.57 | 37 | 1006.1 | 660.8 | 0.657 | 383.15 | 2 | 24.076 | 0.8 | -0.17 | 885.65 | WMa,TruStrain™ | 0.5
198 | 6.6 | 37 | 1006.7 | 659.8 | 0.655 | 383.13 | 2 | 24.076 | 0.8 | -0.17 | 885.62 | WMa,TruStrain™ | 0.5
199 | 6.63 | 37 | 1009.6 | 658.92 | 0.653 | 383.74 | 2 | 24.115 | 0.8 | -0.17 | 887.06 | WMa,TruStrain™ | 0.5
200 | 6.67 | 37 | 1011 | 657.82 | 0.651 | 383.94 | 2 | 24.128 | 0.8 | -0.17 | 887.54 | WMa,TruStrain™ | 0.5
201 | 6.7 | 37 | 1009.7 | 658.22 | 0.652 | 383.67 | 2 | 24.111 | 0.8 | -0.17 | 886.93 | WMa,TruStrain™ | 0.5
202 | 6.73 | 37 | 1009.6 | 656.19 | 0.65 | 383.28 | 2 | 24.085 | 0.8 | -0.17 | 885.98 | WMa,TruStrain™ | 0.5
203 | 6.77 | 37 | 1010.4 | 653.76 | 0.647 | 383.07 | 2 | 24.071 | 0.8 | -0.17 | 885.45 | WMa,TruStrain™ | 0.5
204 | 6.8 | 37 | 1009.3 | 654.65 | 0.649 | 382.95 | 2 | 24.065 | 0.8 | -0.17 | 885.23 | WMa,TruStrain™ | 0.5
205 | 6.83 | 37 | 1008.6 | 655.16 | 0.65 | 382.84 | 2 | 24.059 | 0.8 | -0.17 | 885.01 | WMa,TruStrain™ | 0.5
206 | 6.87 | 37 | 1006.5 | 654.94 | 0.651 | 382.23 | 2 | 24.02 | 0.8 | -0.17 | 883.58 | WMa,TruStrain™ | 0.5
207 | 6.9 | 37 | 1006 | 655.01 | 0.651 | 382.13 | 2 | 24.013 | 0.8 | -0.17 | 883.32 | WMa,TruStrain™ | 0.5
208 | 6.93 | 37 | 1007.6 | 654.82 | 0.65 | 382.51 | 2 | 24.036 | 0.8 | -0.17 | 884.18 | WMa,TruStrain™ | 0.5
209 | 6.97 | 37 | 1004.7 | 653.88 | 0.651 | 381.57 | 2 | 23.978 | 0.8 | -0.17 | 882.02 | WMa,TruStrain™ | 0.5
210 | 7 | 37 | 1003.1 | 653.27 | 0.651 | 381.04 | 2 | 23.945 | 0.8 | -0.17 | 880.81 | WMa,TruStrain™ | 0.5
211 | 7.03 | 37 | 1001 | 652.3 | 0.652 | 380.31 | 2 | 23.898 | 0.8 | -0.17 | 879.11 | WMa,TruStrain™ | 0.5
212 | 7.07 | 37 | 1004.9 | 650.57 | 0.647 | 381.05 | 2 | 23.945 | 0.8 | -0.17 | 880.81 | WMa,TruStrain™ | 0.5
213 | 7.1 | 37 | 1005.6 | 650.66 | 0.647 | 381.25 | 2 | 23.959 | 0.8 | -0.17 | 881.32 | WMa,TruStrain™ | 0.5
214 | 7.13 | 37 | 1004.5 | 652.17 | 0.649 | 381.21 | 2 | 23.957 | 0.8 | -0.17 | 881.26 | WMa,TruStrain™ | 0.5
215 | 7.17 | 37 | 1004.9 | 651.98 | 0.649 | 381.29 | 2 | 23.961 | 0.8 | -0.17 | 881.4 | WMa,TruStrain™ | 0.5
216 | 7.2 | 37 | 1006.9 | 650.24 | 0.646 | 381.52 | 2 | 23.973 | 0.8 | -0.17 | 881.86 | WMa,TruStrain™ | 0.5
217 | 7.23 | 37 | 1006.6 | 648.14 | 0.644 | 381.09 | 2 | 23.946 | 0.8 | -0.17 | 880.87 | WMa,TruStrain™ | 0.5
218 | 7.27 | 37 | 1001.5 | 646.7 | 0.646 | 379.48 | 2 | 23.847 | 0.8 | -0.17 | 877.21 | WMa,TruStrain™ | 0.5
219 | 7.3 | 37 | 998.93 | 643.5 | 0.644 | 378.23 | 2 | 23.768 | 0.8 | -0.17 | 874.31 | WMa,TruStrain™ | 0.5
220 | 7.33 | 37 | 1000.1 | 643.21 | 0.643 | 378.5 | 2 | 23.786 | 0.8 | -0.17 | 874.96 | WMa,TruStrain™ | 0.5
221 | 7.37 | 37 | 1002.7 | 646.3 | 0.645 | 379.73 | 2 | 23.865 | 0.8 | -0.17 | 877.88 | WMa,TruStrain™ | 0.5
222 | 7.4 | 37 | 1005.4 | 646.32 | 0.643 | 380.46 | 2 | 23.909 | 0.8 | -0.17 | 879.5 | WMa,TruStrain™ | 0.5
223 | 7.43 | 37 | 1005.6 | 644.71 | 0.641 | 380.22 | 2 | 23.892 | 0.8 | -0.17 | 878.87 | WMa,TruStrain™ | 0.5
224 | 7.47 | 37 | 1003.4 | 642.5 | 0.64 | 379.27 | 2 | 23.832 | 0.8 | -0.17 | 876.66 | WMa,TruStrain™ | 0.5
225 | 7.5 | 37 | 1000.7 | 641.74 | 0.641 | 378.41 | 2 | 23.779 | 0.8 | -0.17 | 874.7 | WMa,TruStrain™ | 0.5
226 | 7.53 | 37 | 998.84 | 640.17 | 0.641 | 377.64 | 2 | 23.731 | 0.8 | -0.17 | 872.96 | WMa,TruStrain™ | 0.5
227 | 7.57 | 37 | 1000.2 | 640.74 | 0.641 | 378.1 | 2 | 23.761 | 0.8 | -0.17 | 874.05 | WMa,TruStrain™ | 0.5
228 | 7.6 | 37 | 1001.6 | 640.97 | 0.64 | 378.51 | 2 | 23.787 | 0.8 | -0.17 | 875.01 | WMa,TruStrain™ | 0.5
229 | 7.63 | 37 | 1001 | 639.48 | 0.639 | 378.09 | 2 | 23.759 | 0.8 | -0.17 | 873.99 | WMa,TruStrain™ | 0.5
230 | 7.67 | 37 | 998.13 | 638.53 | 0.64 | 377.16 | 2 | 23.7 | 0.8 | -0.17 | 871.82 | WMa,TruStrain™ | 0.5
231 | 7.7 | 37 | 998.25 | 636.27 | 0.637 | 376.81 | 2 | 23.677 | 0.8 | -0.17 | 870.97 | WMa,TruStrain™ | 0.5
232 | 7.73 | 37 | 1000.4 | 635.88 | 0.636 | 377.32 | 2 | 23.711 | 0.8 | -0.17 | 872.2 | WMa,TruStrain™ | 0.5
233 | 7.77 | 37 | 1000.5 | 635.97 | 0.636 | 377.36 | 2 | 23.715 | 0.8 | -0.17 | 872.35 | WMa,TruStrain™ | 0.5
234 | 7.8 | 37 | 998.99 | 635.68 | 0.636 | 376.91 | 2 | 23.686 | 0.8 | -0.17 | 871.3 | WMa,TruStrain™ | 0.5
235 | 7.83 | 37 | 1000.3 | 635.1 | 0.635 | 377.17 | 2 | 23.701 | 0.8 | -0.17 | 871.85 | WMa,TruStrain™ | 0.5
236 | 7.87 | 37 | 999.43 | 633.99 | 0.634 | 376.74 | 2 | 23.674 | 0.8 | -0.17 | 870.85 | WMa,TruStrain™ | 0.5
237 | 7.9 | 37 | 999.47 | 631.75 | 0.632 | 376.37 | 2 | 23.65 | 0.8 | -0.17 | 869.95 | WMa,TruStrain™ | 0.5
238 | 7.93 | 37 | 1001.5 | 631.07 | 0.63 | 376.81 | 2 | 23.679 | 0.8 | -0.17 | 871.02 | WMa,TruStrain™ | 0.5
239 | 7.97 | 37 | 999.93 | 631.05 | 0.631 | 376.37 | 2 | 23.652 | 0.8 | -0.17 | 870.05 | WMa,TruStrain™ | 0.5
240 | 8 | 37 | 1001.4 | 631.28 | 0.63 | 376.79 | 2 | 23.679 | 0.8 | -0.17 | 871.03 | WMa,TruStrain™ | 0.5
241 | 8.03 | 37 | 1003.3 | 632.45 | 0.63 | 377.51 | 2 | 23.724 | 0.8 | -0.17 | 872.68 | WMa,TruStrain™ | 0.5
242 | 8.07 | 37 | 1002.2 | 632.45 | 0.631 | 377.22 | 2 | 23.705 | 0.8 | -0.17 | 871.98 | WMa,TruStrain™ | 0.5
243 | 8.1 | 37 | 1001.5 | 632.99 | 0.632 | 377.12 | 2 | 23.698 | 0.8 | -0.17 | 871.72 | WMa,TruStrain™ | 0.5
244 | 8.13 | 37 | 1001 | 633.28 | 0.633 | 377.03 | 2 | 23.692 | 0.8 | -0.17 | 871.52 | WMa,TruStrain™ | 0.5
245 | 8.17 | 37 | 1001.5 | 634.17 | 0.633 | 377.32 | 2 | 23.711 | 0.8 | -0.17 | 872.19 | WMa,TruStrain™ | 0.5
246 | 8.2 | 37 | 1001.8 | 633.38 | 0.632 | 377.27 | 2 | 23.708 | 0.8 | -0.17 | 872.08 | WMa,TruStrain™ | 0.5
247 | 8.23 | 37 | 1001.4 | 634.39 | 0.633 | 377.35 | 2 | 23.713 | 0.8 | -0.17 | 872.29 | WMa,TruStrain™ | 0.5
248 | 8.27 | 37 | 1002.8 | 634.07 | 0.632 | 377.66 | 2 | 23.732 | 0.8 | -0.17 | 873 | WMa,TruStrain™ | 0.5
249 | 8.3 | 37 | 1002.3 | 635.37 | 0.634 | 377.75 | 2 | 23.739 | 0.8 | -0.17 | 873.23 | WMa,TruStrain™ | 0.5
250 | 8.33 | 37 | 1003.9 | 635.54 | 0.633 | 378.19 | 2 | 23.766 | 0.8 | -0.17 | 874.22 | WMa,TruStrain™ | 0.5
251 | 8.37 | 37 | 1005.5 | 635.05 | 0.632 | 378.55 | 2 | 23.787 | 0.8 | -0.17 | 875.02 | WMa,TruStrain™ | 0.5
252 | 8.4 | 37 | 1008.5 | 634.51 | 0.629 | 379.27 | 2 | 23.832 | 0.8 | -0.17 | 876.68 | WMa,TruStrain™ | 0.5
253 | 8.43 | 37 | 1009.9 | 632.34 | 0.626 | 379.28 | 2 | 23.833 | 0.8 | -0.17 | 876.71 | WMa,TruStrain™ | 0.5
254 | 8.47 | 37 | 1011.1 | 630.1 | 0.623 | 379.23 | 2 | 23.831 | 0.8 | -0.17 | 876.62 | WMa,TruStrain™ | 0.5
255 | 8.5 | 37 | 1010.7 | 631.57 | 0.625 | 379.36 | 2 | 23.841 | 0.8 | -0.17 | 876.99 | WMa,TruStrain™ | 0.5
256 | 8.53 | 37 | 1013.6 | 634.22 | 0.626 | 380.59 | 2 | 23.919 | 0.8 | -0.17 | 879.85 | WMa,TruStrain™ | 0.5
257 | 8.57 | 37 | 1014 | 634.5 | 0.626 | 380.74 | 2 | 23.927 | 0.8 | -0.17 | 880.17 | WMa,TruStrain™ | 0.5
258 | 8.6 | 37 | 1008.1 | 631.54 | 0.626 | 378.65 | 2 | 23.793 | 0.8 | -0.17 | 875.23 | WMa,TruStrain™ | 0.5
259 | 8.63 | 37 | 1004.9 | 628.81 | 0.626 | 377.33 | 2 | 23.709 | 0.8 | -0.17 | 872.13 | WMa,TruStrain™ | 0.5
260 | 8.67 | 37 | 1004.8 | 626.78 | 0.624 | 376.97 | 2 | 23.688 | 0.8 | -0.17 | 871.36 | WMa,TruStrain™ | 0.5
261 | 8.7 | 37 | 1005.2 | 625.27 | 0.622 | 376.81 | 2 | 23.68 | 0.8 | -0.17 | 871.07 | WMa,TruStrain™ | 0.5
262 | 8.73 | 37 | 1001.6 | 626.41 | 0.625 | 376.04 | 2 | 23.633 | 0.8 | -0.17 | 869.35 | WMa,TruStrain™ | 0.5
263 | 8.77 | 37 | 1004 | 626.92 | 0.624 | 376.77 | 2 | 23.678 | 0.8 | -0.17 | 871.01 | WMa,TruStrain™ | 0.5
264 | 8.8 | 37 | 1005.8 | 626.95 | 0.623 | 377.26 | 2 | 23.707 | 0.8 | -0.17 | 872.07 | WMa,TruStrain™ | 0.5
265 | 8.83 | 37 | 1006.4 | 625.37 | 0.621 | 377.14 | 2 | 23.698 | 0.8 | -0.17 | 871.74 | WMa,TruStrain™ | 0.5
266 | 8.87 | 37 | 1005.6 | 625.33 | 0.622 | 376.94 | 2 | 23.686 | 0.8 | -0.17 | 871.28 | WMa,TruStrain™ | 0.5
267 | 8.9 | 37 | 1007.9 | 624.35 | 0.619 | 377.39 | 2 | 23.715 | 0.8 | -0.17 | 872.35 | WMa,TruStrain™ | 0.5
268 | 8.93 | 37 | 1006.1 | 623.28 | 0.62 | 376.72 | 2 | 23.673 | 0.8 | -0.17 | 870.83 | WMa,TruStrain™ | 0.5
269 | 8.97 | 37 | 1009 | 624.85 | 0.619 | 377.78 | 2 | 23.741 | 0.8 | -0.17 | 873.32 | WMa,TruStrain™ | 0.5
270 | 9 | 37 | 1009.7 | 626.57 | 0.621 | 378.24 | 2 | 23.771 | 0.8 | -0.17 | 874.41 | WMa,TruStrain™ | 0.5
271 | 9.03 | 37 | 1008.2 | 628.45 | 0.623 | 378.15 | 2 | 23.764 | 0.8 | -0.17 | 874.16 | WMa,TruStrain™ | 0.5
272 | 9.07 | 37 | 1009.9 | 626.08 | 0.62 | 378.22 | 2 | 23.765 | 0.8 | -0.17 | 874.21 | WMa,TruStrain™ | 0.5
273 | 9.1 | 37 | 1009.6 | 626.17 | 0.62 | 378.15 | 2 | 23.762 | 0.8 | -0.17 | 874.08 | WMa,TruStrain™ | 0.5
274 | 9.13 | 37 | 1010.4 | 626.34 | 0.62 | 378.41 | 2 | 23.779 | 0.8 | -0.17 | 874.69 | WMa,TruStrain™ | 0.5
275 | 9.17 | 37 | 1011.7 | 626.25 | 0.619 | 378.74 | 2 | 23.801 | 0.8 | -0.17 | 875.53 | WMa,TruStrain™ | 0.5
276 | 9.2 | 37 | 1011.4 | 625.34 | 0.618 | 378.5 | 2 | 23.786 | 0.8 | -0.17 | 874.97 | WMa,TruStrain™ | 0.5
277 | 9.23 | 37 | 1013 | 623.98 | 0.616 | 378.72 | 2 | 23.799 | 0.8 | -0.17 | 875.44 | WMa,TruStrain™ | 0.5
278 | 9.27 | 37 | 1014.4 | 623.35 | 0.614 | 378.99 | 2 | 23.816 | 0.8 | -0.17 | 876.07 | WMa,TruStrain™ | 0.5
279 | 9.3 | 37 | 1015.4 | 623.42 | 0.614 | 379.26 | 2 | 23.834 | 0.8 | -0.17 | 876.72 | WMa,TruStrain™ | 0.5
280 | 9.33 | 37 | 1012.6 | 624.06 | 0.616 | 378.61 | 2 | 23.792 | 0.8 | -0.17 | 875.2 | WMa,TruStrain™ | 0.5
281 | 9.37 | 37 | 1016.9 | 622.88 | 0.613 | 379.58 | 2 | 23.853 | 0.8 | -0.17 | 877.42 | WMa,TruStrain™ | 0.5
282 | 9.4 | 37 | 1019.1 | 623.85 | 0.612 | 380.35 | 2 | 23.901 | 0.8 | -0.17 | 879.21 | WMa,TruStrain™ | 0.5
283 | 9.43 | 37 | 1019.7 | 620.87 | 0.609 | 380.01 | 2 | 23.879 | 0.8 | -0.17 | 878.39 | WMa,TruStrain™ | 0.5
284 | 9.47 | 37 | 1021.2 | 620.91 | 0.608 | 380.43 | 2 | 23.906 | 0.8 | -0.17 | 879.4 | WMa,TruStrain™ | 0.5
285 | 9.5 | 37 | 1021.8 | 622.53 | 0.609 | 380.87 | 2 | 23.935 | 0.8 | -0.17 | 880.46 | WMa,TruStrain™ | 0.5
286 | 9.53 | 37 | 1025.2 | 624.23 | 0.609 | 382.06 | 2 | 24.01 | 0.8 | -0.17 | 883.21 | WMa,TruStrain™ | 0.5
287 | 9.57 | 37 | 1025.1 | 623.56 | 0.608 | 381.93 | 2 | 24.001 | 0.8 | -0.17 | 882.86 | WMa,TruStrain™ | 0.5
288 | 9.6 | 37 | 1025.5 | 622.44 | 0.607 | 381.84 | 2 | 23.994 | 0.8 | -0.17 | 882.61 | WMa,TruStrain™ | 0.5
289 | 9.63 | 37 | 1024.4 | 622.91 | 0.608 | 381.64 | 2 | 23.982 | 0.8 | -0.17 | 882.18 | WMa,TruStrain™ | 0.5
290 | 9.67 | 37 | 1025.7 | 623.06 | 0.607 | 382 | 2 | 24.005 | 0.8 | -0.17 | 883.01 | WMa,TruStrain™ | 0.5
291 | 9.7 | 37 | 1028 | 622.63 | 0.606 | 382.55 | 2 | 24.04 | 0.8 | -0.17 | 884.31 | WMa,TruStrain™ | 0.5
292 | 9.73 | 37 | 1025.2 | 624.1 | 0.609 | 382.05 | 2 | 24.009 | 0.8 | -0.17 | 883.19 | WMa,TruStrain™ | 0.5
293 | 9.77 | 37 | 1024.8 | 623.54 | 0.608 | 381.84 | 2 | 23.995 | 0.8 | -0.17 | 882.66 | WMa,TruStrain™ | 0.5
294 | 9.8 | 37 | 1030 | 624.14 | 0.606 | 383.34 | 2 | 24.089 | 0.8 | -0.17 | 886.11 | WMa,TruStrain™ | 0.5
295 | 9.83 | 37 | 1032.9 | 623.88 | 0.604 | 384.1 | 2 | 24.136 | 0.8 | -0.17 | 887.86 | WMa,TruStrain™ | 0.5
296 | 9.87 | 37 | 1033.5 | 623.91 | 0.604 | 384.28 | 2 | 24.149 | 0.8 | -0.17 | 888.31 | WMa,TruStrain™ | 0.5
297 | 9.9 | 37 | 1033 | 624.48 | 0.605 | 384.23 | 2 | 24.146 | 0.8 | -0.17 | 888.21 | WMa,TruStrain™ | 0.5
298 | 9.93 | 37 | 1033.5 | 623.86 | 0.604 | 384.26 | 2 | 24.147 | 0.8 | -0.17 | 888.26 | WMa,TruStrain™ | 0.5
299 | 9.97 | 37 | 1033.7 | 622.7 | 0.602 | 384.13 | 2 | 24.138 | 0.8 | -0.17 | 887.93 | WMa,TruStrain™ | 0.5
300 | 10 | 37 | 1034.8 | 621.63 | 0.601 | 384.26 | 2 | 24.147 | 0.8 | -0.17 | 888.23 | WMa,TruStrain™ | 0.5
Test: | Panc-1:PSCs:BME_with TGF-B1_day 45_plate 1
Result: | G' and G'' Curves
Interval: | 1
Point No. | Time | Temperature | Storage Modulus | Loss Modulus | Loss Factor | Complex Viscosity | Shear Strain | Shear Stress | Gap | Normal Force | Torque | Status | Frequency
Fundamental
| [min] | [°C] | [Pa] | [Pa] | [1] | [Pa·s] | [%] | [Pa] | [mm] | [N] | [µN·m] |  | [Hz]
1 | 0.0333 | 37.03 | 1854.1 | 600.8 | 0.324 | 620.4 | 1.64 | 31.97 | 0.8 | 0.52 | 1176 | WMa,TruStrain™ | 0.5
2 | 0.0667 | 37.03 | 1980.3 | 726.48 | 0.367 | 671.43 | 2.06 | 43.471 | 0.8 | 0.51 | 1599.1 | WMa,TruStrain™ | 0.5
3 | 0.1 | 37.03 | 2042.1 | 683.12 | 0.335 | 685.42 | 2.05 | 44.238 | 0.8 | 0.51 | 1627.3 | WMa,TruStrain™ | 0.5
4 | 0.133 | 37.03 | 2080.2 | 656.97 | 0.316 | 694.39 | 2.01 | 43.955 | 0.8 | 0.51 | 1616.9 | WMa,TruStrain™ | 0.5
5 | 0.167 | 37.03 | 2104.8 | 639.49 | 0.304 | 700.22 | 1.98 | 43.605 | 0.8 | 0.51 | 1604 | WMa,TruStrain™ | 0.5
6 | 0.2 | 37.03 | 2115.8 | 627.77 | 0.297 | 702.5 | 1.97 | 43.543 | 0.8 | 0.51 | 1601.7 | WMa,TruStrain™ | 0.5
7 | 0.233 | 37.03 | 2115.2 | 618.35 | 0.292 | 701.48 | 1.98 | 43.724 | 0.8 | 0.5 | 1608.4 | WMa,TruStrain™ | 0.5
8 | 0.267 | 37.03 | 2108.9 | 611.9 | 0.29 | 698.96 | 2 | 43.941 | 0.8 | 0.5 | 1616.4 | WMa,TruStrain™ | 0.5
9 | 0.3 | 37.03 | 2099.8 | 607.58 | 0.289 | 695.81 | 2.01 | 43.959 | 0.8 | 0.5 | 1617 | WMa,TruStrain™ | 0.5
10 | 0.333 | 37.03 | 2097.5 | 603.16 | 0.288 | 694.72 | 2.01 | 43.865 | 0.8 | 0.5 | 1613.6 | WMa,TruStrain™ | 0.5
11 | 0.367 | 37.03 | 2100.3 | 595.38 | 0.283 | 694.89 | 2 | 43.712 | 0.8 | 0.5 | 1608 | WMa,TruStrain™ | 0.5
12 | 0.4 | 37.03 | 2104.2 | 589.14 | 0.28 | 695.54 | 2 | 43.605 | 0.8 | 0.5 | 1604 | WMa,TruStrain™ | 0.5
13 | 0.433 | 37.03 | 2104.9 | 583.2 | 0.277 | 695.24 | 1.99 | 43.542 | 0.8 | 0.5 | 1601.7 | WMa,TruStrain™ | 0.5
14 | 0.467 | 37.03 | 2102.3 | 577.87 | 0.275 | 694 | 2 | 43.515 | 0.8 | 0.5 | 1600.7 | WMa,TruStrain™ | 0.5
15 | 0.5 | 37.02 | 2098.6 | 574.69 | 0.274 | 692.59 | 2 | 43.506 | 0.8 | 0.49 | 1600.4 | WMa,TruStrain™ | 0.5
16 | 0.533 | 37.02 | 2094 | 569.89 | 0.272 | 690.79 | 2 | 43.439 | 0.8 | 0.49 | 1597.9 | WMa,TruStrain™ | 0.5
17 | 0.567 | 37.03 | 2094 | 566.48 | 0.271 | 690.49 | 2 | 43.417 | 0.8 | 0.49 | 1597.1 | WMa,TruStrain™ | 0.5
18 | 0.6 | 37.02 | 2091 | 565.43 | 0.27 | 689.5 | 2 | 43.323 | 0.8 | 0.49 | 1593.6 | WMa,TruStrain™ | 0.5
19 | 0.633 | 37.02 | 2093 | 561.5 | 0.268 | 689.79 | 2 | 43.307 | 0.8 | 0.49 | 1593.1 | WMa,TruStrain™ | 0.5
20 | 0.667 | 37.02 | 2091.9 | 557.92 | 0.267 | 689.14 | 2 | 43.255 | 0.8 | 0.49 | 1591.2 | WMa,TruStrain™ | 0.5
21 | 0.7 | 37.02 | 2088.9 | 558.16 | 0.267 | 688.24 | 2 | 43.212 | 0.8 | 0.49 | 1589.6 | WMa,TruStrain™ | 0.5
22 | 0.733 | 37.02 | 2085.8 | 553.98 | 0.266 | 686.94 | 2 | 43.145 | 0.8 | 0.48 | 1587.1 | WMa,TruStrain™ | 0.5
23 | 0.767 | 37.02 | 2083.8 | 551.66 | 0.265 | 686.16 | 2 | 43.106 | 0.8 | 0.48 | 1585.7 | WMa,TruStrain™ | 0.5
24 | 0.8 | 37.02 | 2081.2 | 550.05 | 0.264 | 685.22 | 2 | 43.047 | 0.8 | 0.48 | 1583.5 | WMa,TruStrain™ | 0.5
25 | 0.833 | 37.02 | 2079.9 | 545.06 | 0.262 | 684.41 | 2 | 42.987 | 0.8 | 0.48 | 1581.3 | WMa,TruStrain™ | 0.5
26 | 0.867 | 37.02 | 2080.5 | 542.92 | 0.261 | 684.42 | 2 | 42.983 | 0.8 | 0.48 | 1581.1 | WMa,TruStrain™ | 0.5
27 | 0.9 | 37.02 | 2078.1 | 539.74 | 0.26 | 683.42 | 2 | 42.92 | 0.8 | 0.48 | 1578.8 | WMa,TruStrain™ | 0.5
28 | 0.933 | 37.02 | 2075 | 538.96 | 0.26 | 682.41 | 2 | 42.859 | 0.8 | 0.48 | 1576.6 | WMa,TruStrain™ | 0.5
29 | 0.967 | 37.02 | 2071.6 | 537.99 | 0.26 | 681.28 | 2 | 42.791 | 0.8 | 0.48 | 1574.1 | WMa,TruStrain™ | 0.5
30 | 1 | 37.02 | 2069.5 | 537.5 | 0.26 | 680.61 | 2 | 42.749 | 0.8 | 0.47 | 1572.5 | WMa,TruStrain™ | 0.5
31 | 1.03 | 37.02 | 2070.2 | 533.69 | 0.258 | 680.51 | 2 | 42.741 | 0.8 | 0.47 | 1572.2 | WMa,TruStrain™ | 0.5
32 | 1.07 | 37.02 | 2064.6 | 532.24 | 0.258 | 678.66 | 2 | 42.625 | 0.8 | 0.47 | 1568 | WMa,TruStrain™ | 0.5
33 | 1.1 | 37.02 | 2063 | 528.83 | 0.256 | 677.91 | 2 | 42.576 | 0.8 | 0.47 | 1566.2 | WMa,TruStrain™ | 0.5
34 | 1.13 | 37.02 | 2062.7 | 528.08 | 0.256 | 677.75 | 2 | 42.568 | 0.8 | 0.47 | 1565.9 | WMa,TruStrain™ | 0.5
35 | 1.17 | 37.02 | 2060.5 | 527.06 | 0.256 | 676.99 | 2 | 42.522 | 0.8 | 0.47 | 1564.2 | WMa,TruStrain™ | 0.5
36 | 1.2 | 37.02 | 2058.4 | 522.57 | 0.254 | 675.99 | 2 | 42.457 | 0.8 | 0.47 | 1561.8 | WMa,TruStrain™ | 0.5
37 | 1.23 | 37.02 | 2055 | 521.67 | 0.254 | 674.88 | 2 | 42.387 | 0.8 | 0.47 | 1559.2 | WMa,TruStrain™ | 0.5
38 | 1.27 | 37.02 | 2057.1 | 519.34 | 0.252 | 675.33 | 2 | 42.415 | 0.8 | 0.47 | 1560.3 | WMa,TruStrain™ | 0.5
39 | 1.3 | 37.02 | 2054.7 | 517.78 | 0.252 | 674.47 | 2 | 42.362 | 0.8 | 0.46 | 1558.3 | WMa,TruStrain™ | 0.5
40 | 1.33 | 37.02 | 2054 | 515.1 | 0.251 | 674.04 | 2 | 42.334 | 0.8 | 0.46 | 1557.3 | WMa,TruStrain™ | 0.5
41 | 1.37 | 37.02 | 2050.1 | 513.6 | 0.251 | 672.75 | 2 | 42.255 | 0.8 | 0.46 | 1554.3 | WMa,TruStrain™ | 0.5
42 | 1.4 | 37.02 | 2040.3 | 515.65 | 0.253 | 669.87 | 2 | 42.077 | 0.8 | 0.46 | 1547.8 | WMa,TruStrain™ | 0.5
43 | 1.43 | 37.02 | 2039.8 | 514.11 | 0.252 | 669.61 | 2 | 42.057 | 0.8 | 0.46 | 1547.1 | WMa,TruStrain™ | 0.5
44 | 1.47 | 37.02 | 2034.3 | 513.23 | 0.252 | 667.84 | 2 | 41.944 | 0.8 | 0.46 | 1542.9 | WMa,TruStrain™ | 0.5
45 | 1.5 | 37.02 | 2034.1 | 513.3 | 0.252 | 667.78 | 2 | 41.94 | 0.8 | 0.46 | 1542.8 | WMa,TruStrain™ | 0.5
46 | 1.53 | 37.02 | 2034 | 511.39 | 0.251 | 667.6 | 2 | 41.929 | 0.8 | 0.46 | 1542.4 | WMa,TruStrain™ | 0.5
47 | 1.57 | 37.02 | 2032.6 | 509.52 | 0.251 | 667.03 | 2 | 41.894 | 0.8 | 0.46 | 1541.1 | WMa,TruStrain™ | 0.5
48 | 1.6 | 37.01 | 2027.5 | 508.87 | 0.251 | 665.38 | 2 | 41.793 | 0.8 | 0.46 | 1537.4 | WMa,TruStrain™ | 0.5
49 | 1.63 | 37.01 | 2026.9 | 509.07 | 0.251 | 665.21 | 2 | 41.783 | 0.8 | 0.45 | 1537 | WMa,TruStrain™ | 0.5
50 | 1.67 | 37.02 | 2023.7 | 508.49 | 0.251 | 664.17 | 2 | 41.717 | 0.8 | 0.45 | 1534.6 | WMa,TruStrain™ | 0.5
51 | 1.7 | 37.02 | 2023.1 | 506.73 | 0.25 | 663.87 | 2 | 41.695 | 0.8 | 0.45 | 1533.7 | WMa,TruStrain™ | 0.5
52 | 1.73 | 37.02 | 2022 | 505.02 | 0.25 | 663.39 | 2 | 41.665 | 0.8 | 0.45 | 1532.6 | WMa,TruStrain™ | 0.5
53 | 1.77 | 37.01 | 2017.1 | 507.41 | 0.252 | 662.05 | 2 | 41.585 | 0.8 | 0.45 | 1529.7 | WMa,TruStrain™ | 0.5
54 | 1.8 | 37.01 | 2014.3 | 506.88 | 0.252 | 661.15 | 2 | 41.527 | 0.8 | 0.45 | 1527.6 | WMa,TruStrain™ | 0.5
55 | 1.83 | 37.01 | 2012.3 | 506.24 | 0.252 | 660.49 | 2 | 41.483 | 0.8 | 0.45 | 1526 | WMa,TruStrain™ | 0.5
56 | 1.87 | 37.01 | 2002 | 508.26 | 0.254 | 657.46 | 2 | 41.298 | 0.8 | 0.45 | 1519.2 | WMa,TruStrain™ | 0.5
57 | 1.9 | 37.01 | 2000.1 | 505.29 | 0.253 | 656.66 | 2 | 41.24 | 0.8 | 0.45 | 1517 | WMa,TruStrain™ | 0.5
58 | 1.93 | 37.01 | 2007.1 | 499.9 | 0.249 | 658.38 | 2 | 41.345 | 0.8 | 0.45 | 1520.9 | WMa,TruStrain™ | 0.5
59 | 1.97 | 37.01 | 2008.7 | 498.04 | 0.248 | 658.75 | 2 | 41.373 | 0.8 | 0.44 | 1521.9 | WMa,TruStrain™ | 0.5
60 | 2 | 37.01 | 2005.7 | 497.35 | 0.248 | 657.78 | 2 | 41.319 | 0.8 | 0.44 | 1519.9 | WMa,TruStrain™ | 0.5
61 | 2.03 | 37.01 | 2003.8 | 495.68 | 0.247 | 657.06 | 2 | 41.273 | 0.8 | 0.44 | 1518.2 | WMa,TruStrain™ | 0.5
62 | 2.07 | 37.01 | 2004.2 | 493.36 | 0.246 | 657.01 | 2 | 41.267 | 0.8 | 0.44 | 1518 | WMa,TruStrain™ | 0.5
63 | 2.1 | 37.01 | 2003.7 | 491.88 | 0.245 | 656.73 | 2 | 41.248 | 0.8 | 0.44 | 1517.3 | WMa,TruStrain™ | 0.5
64 | 2.13 | 37.01 | 2002.4 | 492.02 | 0.246 | 656.35 | 2 | 41.224 | 0.8 | 0.44 | 1516.4 | WMa,TruStrain™ | 0.5
65 | 2.17 | 37.01 | 2001.3 | 491.43 | 0.246 | 655.94 | 2 | 41.199 | 0.8 | 0.44 | 1515.5 | WMa,TruStrain™ | 0.5
66 | 2.2 | 37.01 | 2000.8 | 489.53 | 0.245 | 655.65 | 2 | 41.18 | 0.8 | 0.44 | 1514.8 | WMa,TruStrain™ | 0.5
67 | 2.23 | 37.01 | 1998.7 | 488.05 | 0.244 | 654.91 | 2 | 41.134 | 0.8 | 0.44 | 1513.1 | WMa,TruStrain™ | 0.5
68 | 2.27 | 37.01 | 1994 | 488.71 | 0.245 | 653.48 | 2 | 41.047 | 0.8 | 0.44 | 1509.9 | WMa,TruStrain™ | 0.5
69 | 2.3 | 37.01 | 1992.4 | 485.52 | 0.244 | 652.75 | 2 | 40.998 | 0.8 | 0.43 | 1508.1 | WMa,TruStrain™ | 0.5
70 | 2.33 | 37.01 | 1991.8 | 483.09 | 0.243 | 652.4 | 2 | 40.974 | 0.8 | 0.43 | 1507.2 | WMa,TruStrain™ | 0.5
71 | 2.37 | 37.01 | 1991.3 | 482.75 | 0.242 | 652.2 | 2 | 40.965 | 0.8 | 0.43 | 1506.9 | WMa,TruStrain™ | 0.5
72 | 2.4 | 37.01 | 1990.5 | 481.18 | 0.242 | 651.86 | 2 | 40.944 | 0.8 | 0.43 | 1506.1 | WMa,TruStrain™ | 0.5
73 | 2.43 | 37.01 | 1990.1 | 480.16 | 0.241 | 651.64 | 2 | 40.93 | 0.8 | 0.43 | 1505.6 | WMa,TruStrain™ | 0.5
74 | 2.47 | 37.01 | 1986.9 | 480.29 | 0.242 | 650.68 | 2 | 40.87 | 0.8 | 0.43 | 1503.4 | WMa,TruStrain™ | 0.5
75 | 2.5 | 37.01 | 1984.1 | 478.44 | 0.241 | 649.68 | 2 | 40.806 | 0.8 | 0.43 | 1501 | WMa,TruStrain™ | 0.5
76 | 2.53 | 37.01 | 1985 | 476.63 | 0.24 | 649.81 | 2 | 40.812 | 0.8 | 0.43 | 1501.3 | WMa,TruStrain™ | 0.5
77 | 2.57 | 37.01 | 1982.9 | 475.97 | 0.24 | 649.11 | 2 | 40.77 | 0.8 | 0.43 | 1499.7 | WMa,TruStrain™ | 0.5
78 | 2.6 | 37.01 | 1977.3 | 477.85 | 0.242 | 647.52 | 2 | 40.673 | 0.8 | 0.43 | 1496.2 | WMa,TruStrain™ | 0.5
79 | 2.63 | 37.01 | 1977.6 | 475.59 | 0.24 | 647.43 | 2 | 40.665 | 0.8 | 0.43 | 1495.8 | WMa,TruStrain™ | 0.5
80 | 2.67 | 37.01 | 1975.8 | 473.26 | 0.24 | 646.72 | 2 | 40.619 | 0.8 | 0.43 | 1494.2 | WMa,TruStrain™ | 0.5
81 | 2.7 | 37.01 | 1971.7 | 474.33 | 0.241 | 645.51 | 2 | 40.545 | 0.8 | 0.43 | 1491.5 | WMa,TruStrain™ | 0.5
82 | 2.73 | 37.01 | 1971.9 | 475.08 | 0.241 | 645.62 | 2 | 40.552 | 0.8 | 0.43 | 1491.7 | WMa,TruStrain™ | 0.5
83 | 2.77 | 37.01 | 1970.2 | 473.44 | 0.24 | 645 | 2 | 40.512 | 0.8 | 0.43 | 1490.2 | WMa,TruStrain™ | 0.5
84 | 2.8 | 37.01 | 1969.5 | 470.81 | 0.239 | 644.56 | 2 | 40.482 | 0.8 | 0.43 | 1489.1 | WMa,TruStrain™ | 0.5
85 | 2.83 | 37.01 | 1966.9 | 470.9 | 0.239 | 643.79 | 2 | 40.436 | 0.8 | 0.43 | 1487.4 | WMa,TruStrain™ | 0.5
86 | 2.87 | 37.01 | 1967.2 | 470.42 | 0.239 | 643.84 | 2 | 40.44 | 0.8 | 0.42 | 1487.6 | WMa,TruStrain™ | 0.5
87 | 2.9 | 37.01 | 1960.9 | 472.39 | 0.241 | 642.04 | 2 | 40.33 | 0.8 | 0.42 | 1483.5 | WMa,TruStrain™ | 0.5
88 | 2.93 | 37.01 | 1960.7 | 471.09 | 0.24 | 641.88 | 2 | 40.316 | 0.8 | 0.42 | 1483 | WMa,TruStrain™ | 0.5
89 | 2.97 | 37.01 | 1961.3 | 470.16 | 0.24 | 641.99 | 2 | 40.321 | 0.8 | 0.42 | 1483.2 | WMa,TruStrain™ | 0.5
90 | 3 | 37.01 | 1957.9 | 468.45 | 0.239 | 640.82 | 2 | 40.248 | 0.8 | 0.42 | 1480.5 | WMa,TruStrain™ | 0.5
91 | 3.03 | 37.01 | 1957.8 | 468.02 | 0.239 | 640.74 | 2 | 40.244 | 0.8 | 0.42 | 1480.4 | WMa,TruStrain™ | 0.5
92 | 3.07 | 37.01 | 1958.4 | 467.52 | 0.239 | 640.91 | 2 | 40.256 | 0.8 | 0.42 | 1480.8 | WMa,TruStrain™ | 0.5
93 | 3.1 | 37.01 | 1954.1 | 468.44 | 0.24 | 639.63 | 2 | 40.178 | 0.8 | 0.42 | 1477.9 | WMa,TruStrain™ | 0.5
94 | 3.13 | 37.01 | 1951.7 | 467.57 | 0.24 | 638.83 | 2 | 40.125 | 0.8 | 0.42 | 1476 | WMa,TruStrain™ | 0.5
95 | 3.17 | 37.01 | 1949.1 | 466.22 | 0.239 | 637.91 | 2 | 40.066 | 0.8 | 0.42 | 1473.8 | WMa,TruStrain™ | 0.5
96 | 3.2 | 37.01 | 1946.4 | 464.25 | 0.239 | 636.94 | 2 | 40.004 | 0.8 | 0.42 | 1471.6 | WMa,TruStrain™ | 0.5
97 | 3.23 | 37.01 | 1942.9 | 462.67 | 0.238 | 635.74 | 2 | 39.931 | 0.8 | 0.42 | 1468.8 | WMa,TruStrain™ | 0.5
98 | 3.27 | 37.01 | 1938.8 | 460.05 | 0.237 | 634.28 | 2 | 39.839 | 0.8 | 0.42 | 1465.5 | WMa,TruStrain™ | 0.5
99 | 3.3 | 37.01 | 1936.5 | 460.77 | 0.238 | 633.61 | 2 | 39.8 | 0.8 | 0.42 | 1464 | WMa,TruStrain™ | 0.5
100 | 3.33 | 37.01 | 1934.1 | 461.95 | 0.239 | 632.96 | 2 | 39.759 | 0.8 | 0.42 | 1462.5 | WMa,TruStrain™ | 0.5
101 | 3.37 | 37.01 | 1928.7 | 464.29 | 0.241 | 631.46 | 2 | 39.665 | 0.8 | 0.41 | 1459.1 | WMa,TruStrain™ | 0.5
102 | 3.4 | 37.01 | 1928.2 | 462.93 | 0.24 | 631.21 | 2 | 39.644 | 0.8 | 0.41 | 1458.3 | WMa,TruStrain™ | 0.5
103 | 3.43 | 37.01 | 1928.9 | 461.72 | 0.239 | 631.34 | 2 | 39.651 | 0.8 | 0.41 | 1458.6 | WMa,TruStrain™ | 0.5
104 | 3.47 | 37.01 | 1925.7 | 461.53 | 0.24 | 630.34 | 2 | 39.591 | 0.8 | 0.41 | 1456.3 | WMa,TruStrain™ | 0.5
105 | 3.5 | 37.01 | 1922.8 | 460.5 | 0.239 | 629.35 | 2 | 39.53 | 0.8 | 0.41 | 1454.1 | WMa,TruStrain™ | 0.5
106 | 3.53 | 37.01 | 1920.7 | 458.62 | 0.239 | 628.55 | 2 | 39.48 | 0.8 | 0.41 | 1452.3 | WMa,TruStrain™ | 0.5
107 | 3.57 | 37.01 | 1917.7 | 456.69 | 0.238 | 627.5 | 2 | 39.414 | 0.8 | 0.41 | 1449.9 | WMa,TruStrain™ | 0.5
108 | 3.6 | 37.01 | 1914.2 | 457.21 | 0.239 | 626.46 | 2 | 39.35 | 0.8 | 0.41 | 1447.5 | WMa,TruStrain™ | 0.5
109 | 3.63 | 37.01 | 1915.6 | 456.2 | 0.238 | 626.8 | 2 | 39.37 | 0.8 | 0.41 | 1448.2 | WMa,TruStrain™ | 0.5
110 | 3.67 | 37.01 | 1914.9 | 458.24 | 0.239 | 626.74 | 2 | 39.367 | 0.8 | 0.41 | 1448.1 | WMa,TruStrain™ | 0.5
111 | 3.7 | 37.01 | 1917 | 459.11 | 0.239 | 627.47 | 2 | 39.411 | 0.8 | 0.41 | 1449.7 | WMa,TruStrain™ | 0.5
112 | 3.73 | 37.01 | 1920.1 | 458.12 | 0.239 | 628.34 | 2 | 39.464 | 0.8 | 0.41 | 1451.7 | WMa,TruStrain™ | 0.5
113 | 3.77 | 37.01 | 1922.2 | 455.32 | 0.237 | 628.78 | 2 | 39.491 | 0.8 | 0.41 | 1452.7 | WMa,TruStrain™ | 0.5
114 | 3.8 | 37.01 | 1920.4 | 453.12 | 0.236 | 628.07 | 2 | 39.449 | 0.8 | 0.4 | 1451.1 | WMa,TruStrain™ | 0.5
115 | 3.83 | 37.01 | 1920.2 | 451.45 | 0.235 | 627.88 | 2 | 39.438 | 0.8 | 0.4 | 1450.7 | WMa,TruStrain™ | 0.5
116 | 3.87 | 37.01 | 1920.7 | 449.95 | 0.234 | 627.94 | 2 | 39.443 | 0.8 | 0.4 | 1450.9 | WMa,TruStrain™ | 0.5
117 | 3.9 | 37 | 1921 | 448.38 | 0.233 | 627.9 | 2 | 39.44 | 0.8 | 0.4 | 1450.8 | WMa,TruStrain™ | 0.5
118 | 3.93 | 37.01 | 1920.8 | 449.3 | 0.234 | 627.9 | 2 | 39.441 | 0.8 | 0.4 | 1450.8 | WMa,TruStrain™ | 0.5
119 | 3.97 | 37.01 | 1919.4 | 449.39 | 0.234 | 627.48 | 2 | 39.414 | 0.8 | 0.4 | 1449.8 | WMa,TruStrain™ | 0.5
120 | 4 | 37.01 | 1917.2 | 448.04 | 0.234 | 626.69 | 2 | 39.362 | 0.8 | 0.4 | 1447.9 | WMa,TruStrain™ | 0.5
121 | 4.03 | 37.01 | 1919.8 | 446.16 | 0.232 | 627.39 | 2 | 39.403 | 0.8 | 0.4 | 1449.5 | WMa,TruStrain™ | 0.5
122 | 4.07 | 37.01 | 1917.1 | 443.92 | 0.232 | 626.37 | 2 | 39.342 | 0.8 | 0.4 | 1447.2 | WMa,TruStrain™ | 0.5
123 | 4.1 | 37.01 | 1916.1 | 444.58 | 0.232 | 626.1 | 2 | 39.328 | 0.8 | 0.4 | 1446.7 | WMa,TruStrain™ | 0.5
124 | 4.13 | 37.01 | 1914.2 | 444.15 | 0.232 | 625.48 | 2 | 39.29 | 0.8 | 0.4 | 1445.3 | WMa,TruStrain™ | 0.5
125 | 4.17 | 37 | 1912.9 | 444.51 | 0.232 | 625.12 | 2 | 39.266 | 0.8 | 0.4 | 1444.4 | WMa,TruStrain™ | 0.5
126 | 4.2 | 37.01 | 1908.8 | 444.31 | 0.233 | 623.84 | 2 | 39.185 | 0.8 | 0.4 | 1441.4 | WMa,TruStrain™ | 0.5
127 | 4.23 | 37.01 | 1906.6 | 443.4 | 0.233 | 623.1 | 2 | 39.136 | 0.8 | 0.4 | 1439.6 | WMa,TruStrain™ | 0.5
128 | 4.27 | 37 | 1907.9 | 443 | 0.232 | 623.46 | 2 | 39.158 | 0.8 | 0.4 | 1440.4 | WMa,TruStrain™ | 0.5
129 | 4.3 | 37 | 1910 | 443.01 | 0.232 | 624.11 | 2 | 39.2 | 0.8 | 0.4 | 1442 | WMa,TruStrain™ | 0.5
130 | 4.33 | 37.01 | 1910.1 | 440.65 | 0.231 | 623.97 | 2 | 39.192 | 0.8 | 0.4 | 1441.7 | WMa,TruStrain™ | 0.5
131 | 4.37 | 37.01 | 1909.1 | 439.66 | 0.23 | 623.6 | 2 | 39.17 | 0.8 | 0.39 | 1440.9 | WMa,TruStrain™ | 0.5
132 | 4.4 | 37 | 1907.4 | 439.61 | 0.23 | 623.06 | 2 | 39.137 | 0.8 | 0.39 | 1439.6 | WMa,TruStrain™ | 0.5
133 | 4.43 | 37.01 | 1906.5 | 438.98 | 0.23 | 622.72 | 2 | 39.115 | 0.8 | 0.39 | 1438.9 | WMa,TruStrain™ | 0.5
134 | 4.47 | 37.01 | 1902.8 | 438.51 | 0.23 | 621.55 | 2 | 39.04 | 0.8 | 0.39 | 1436.1 | WMa,TruStrain™ | 0.5
135 | 4.5 | 37.01 | 1903.6 | 438.24 | 0.23 | 621.77 | 2 | 39.053 | 0.8 | 0.39 | 1436.6 | WMa,TruStrain™ | 0.5
136 | 4.53 | 37 | 1903.5 | 438.17 | 0.23 | 621.74 | 2 | 39.052 | 0.8 | 0.39 | 1436.5 | WMa,TruStrain™ | 0.5
137 | 4.57 | 37.01 | 1902.7 | 437.21 | 0.23 | 621.44 | 2 | 39.033 | 0.8 | 0.39 | 1435.8 | WMa,TruStrain™ | 0.5
138 | 4.6 | 37 | 1899.3 | 437.46 | 0.23 | 620.39 | 2 | 38.97 | 0.8 | 0.39 | 1433.5 | WMa,TruStrain™ | 0.5
139 | 4.63 | 37 | 1894.1 | 439.14 | 0.232 | 618.91 | 2 | 38.877 | 0.8 | 0.39 | 1430.1 | WMa,TruStrain™ | 0.5
140 | 4.67 | 37 | 1895.7 | 436.78 | 0.23 | 619.23 | 2 | 38.893 | 0.8 | 0.39 | 1430.7 | WMa,TruStrain™ | 0.5
141 | 4.7 | 37.01 | 1896.7 | 436.88 | 0.23 | 619.54 | 2 | 38.913 | 0.8 | 0.39 | 1431.4 | WMa,TruStrain™ | 0.5
142 | 4.73 | 37.01 | 1893.8 | 436.42 | 0.23 | 618.62 | 2 | 38.857 | 0.8 | 0.39 | 1429.4 | WMa,TruStrain™ | 0.5
143 | 4.77 | 37.01 | 1890.2 | 435.55 | 0.23 | 617.42 | 2 | 38.782 | 0.8 | 0.39 | 1426.6 | WMa,TruStrain™ | 0.5
144 | 4.8 | 37 | 1891.3 | 436.96 | 0.231 | 617.87 | 2 | 38.81 | 0.8 | 0.38 | 1427.6 | WMa,TruStrain™ | 0.5
145 | 4.83 | 37 | 1890.5 | 437.27 | 0.231 | 617.65 | 2 | 38.797 | 0.8 | 0.38 | 1427.1 | WMa,TruStrain™ | 0.5
146 | 4.87 | 37.01 | 1887.9 | 437.6 | 0.232 | 616.88 | 2 | 38.749 | 0.8 | 0.38 | 1425.4 | WMa,TruStrain™ | 0.5
147 | 4.9 | 37 | 1884.9 | 436.25 | 0.231 | 615.85 | 2 | 38.682 | 0.8 | 0.38 | 1422.9 | WMa,TruStrain™ | 0.5
148 | 4.93 | 37 | 1884.6 | 435.24 | 0.231 | 615.69 | 2 | 38.671 | 0.8 | 0.38 | 1422.5 | WMa,TruStrain™ | 0.5
149 | 4.97 | 37 | 1882.9 | 434.85 | 0.231 | 615.13 | 2 | 38.637 | 0.8 | 0.38 | 1421.3 | WMa,TruStrain™ | 0.5
150 | 5 | 37 | 1882.3 | 431.9 | 0.229 | 614.71 | 2 | 38.61 | 0.8 | 0.38 | 1420.3 | WMa,TruStrain™ | 0.5
151 | 5.03 | 37 | 1882.6 | 430.64 | 0.229 | 614.74 | 2 | 38.613 | 0.8 | 0.38 | 1420.4 | WMa,TruStrain™ | 0.5
152 | 5.07 | 37 | 1880.5 | 433.78 | 0.231 | 614.3 | 2 | 38.59 | 0.8 | 0.38 | 1419.5 | WMa,TruStrain™ | 0.5
153 | 5.1 | 37 | 1880.5 | 434.16 | 0.231 | 614.33 | 2 | 38.589 | 0.8 | 0.38 | 1419.5 | WMa,TruStrain™ | 0.5
154 | 5.13 | 37 | 1881 | 431.94 | 0.23 | 614.33 | 2 | 38.585 | 0.8 | 0.38 | 1419.3 | WMa,TruStrain™ | 0.5
155 | 5.17 | 37 | 1880.6 | 432.19 | 0.23 | 614.21 | 2 | 38.577 | 0.8 | 0.38 | 1419.1 | WMa,TruStrain™ | 0.5
156 | 5.2 | 37 | 1880.5 | 432.03 | 0.23 | 614.19 | 2 | 38.578 | 0.8 | 0.38 | 1419.1 | WMa,TruStrain™ | 0.5
157 | 5.23 | 37.01 | 1878.8 | 430.02 | 0.229 | 613.49 | 2 | 38.535 | 0.8 | 0.38 | 1417.5 | WMa,TruStrain™ | 0.5
158 | 5.27 | 37 | 1875 | 430.14 | 0.229 | 612.33 | 2 | 38.464 | 0.8 | 0.38 | 1414.9 | WMa,TruStrain™ | 0.5
159 | 5.3 | 37 | 1873 | 431.12 | 0.23 | 611.79 | 2 | 38.429 | 0.8 | 0.38 | 1413.6 | WMa,TruStrain™ | 0.5
160 | 5.33 | 37 | 1872.4 | 432.07 | 0.231 | 611.68 | 2 | 38.423 | 0.8 | 0.38 | 1413.4 | WMa,TruStrain™ | 0.5
161 | 5.37 | 37 | 1868 | 432.05 | 0.231 | 610.31 | 2 | 38.335 | 0.8 | 0.38 | 1410.2 | WMa,TruStrain™ | 0.5
162 | 5.4 | 37 | 1865.5 | 431.43 | 0.231 | 609.47 | 2 | 38.28 | 0.8 | 0.38 | 1408.1 | WMa,TruStrain™ | 0.5
163 | 5.43 | 37 | 1867.6 | 431.92 | 0.231 | 610.15 | 2 | 38.323 | 0.8 | 0.38 | 1409.7 | WMa,TruStrain™ | 0.5
164 | 5.47 | 37 | 1867.1 | 431.23 | 0.231 | 609.97 | 2 | 38.313 | 0.8 | 0.38 | 1409.4 | WMa,TruStrain™ | 0.5
165 | 5.5 | 37 | 1867.4 | 430.71 | 0.231 | 610.02 | 2 | 38.317 | 0.8 | 0.37 | 1409.5 | WMa,TruStrain™ | 0.5
166 | 5.53 | 37 | 1866.2 | 429.1 | 0.23 | 609.53 | 2 | 38.287 | 0.8 | 0.37 | 1408.4 | WMa,TruStrain™ | 0.5
167 | 5.57 | 37 | 1864.7 | 427.3 | 0.229 | 608.95 | 2 | 38.249 | 0.8 | 0.37 | 1407 | WMa,TruStrain™ | 0.5
168 | 5.6 | 37 | 1864.5 | 426.62 | 0.229 | 608.83 | 2 | 38.243 | 0.8 | 0.37 | 1406.8 | WMa,TruStrain™ | 0.5
169 | 5.63 | 37 | 1860.3 | 427.11 | 0.23 | 607.57 | 2 | 38.165 | 0.8 | 0.37 | 1403.9 | WMa,TruStrain™ | 0.5
170 | 5.67 | 37 | 1859 | 427.4 | 0.23 | 607.17 | 2 | 38.139 | 0.8 | 0.37 | 1402.9 | WMa,TruStrain™ | 0.5
171 | 5.7 | 37 | 1856.9 | 427.35 | 0.23 | 606.53 | 2 | 38.098 | 0.8 | 0.37 | 1401.4 | WMa,TruStrain™ | 0.5
172 | 5.73 | 37 | 1854.7 | 425.95 | 0.23 | 605.75 | 2 | 38.047 | 0.8 | 0.37 | 1399.6 | WMa,TruStrain™ | 0.5
173 | 5.77 | 37 | 1855.5 | 426.47 | 0.23 | 606.02 | 2 | 38.065 | 0.8 | 0.37 | 1400.2 | WMa,TruStrain™ | 0.5
174 | 5.8 | 37 | 1853.4 | 427.25 | 0.231 | 605.43 | 2 | 38.03 | 0.8 | 0.37 | 1399 | WMa,TruStrain™ | 0.5
175 | 5.83 | 37 | 1849.3 | 427.3 | 0.231 | 604.17 | 2 | 37.951 | 0.8 | 0.37 | 1396 | WMa,TruStrain™ | 0.5
176 | 5.87 | 37 | 1847.5 | 427.72 | 0.232 | 603.64 | 2 | 37.917 | 0.8 | 0.37 | 1394.8 | WMa,TruStrain™ | 0.5
177 | 5.9 | 37 | 1847.4 | 428.03 | 0.232 | 603.62 | 2 | 37.914 | 0.8 | 0.37 | 1394.7 | WMa,TruStrain™ | 0.5
178 | 5.93 | 37 | 1845.2 | 429.43 | 0.233 | 603.03 | 2 | 37.879 | 0.8 | 0.37 | 1393.4 | WMa,TruStrain™ | 0.5
179 | 5.97 | 37 | 1846.8 | 427.5 | 0.231 | 603.38 | 2 | 37.898 | 0.8 | 0.36 | 1394.1 | WMa,TruStrain™ | 0.5
180 | 6 | 37 | 1846.4 | 425.54 | 0.23 | 603.13 | 2 | 37.882 | 0.8 | 0.36 | 1393.5 | WMa,TruStrain™ | 0.5
181 | 6.03 | 37 | 1844.2 | 425.59 | 0.231 | 602.46 | 2 | 37.843 | 0.8 | 0.36 | 1392.1 | WMa,TruStrain™ | 0.5
182 | 6.07 | 37 | 1844.3 | 424.2 | 0.23 | 602.4 | 2 | 37.839 | 0.8 | 0.36 | 1391.9 | WMa,TruStrain™ | 0.5
183 | 6.1 | 37 | 1841.8 | 424.12 | 0.23 | 601.62 | 2 | 37.791 | 0.8 | 0.36 | 1390.2 | WMa,TruStrain™ | 0.5
184 | 6.13 | 37 | 1839.4 | 426.25 | 0.232 | 601 | 2 | 37.753 | 0.8 | 0.36 | 1388.7 | WMa,TruStrain™ | 0.5
185 | 6.17 | 37 | 1841.7 | 423.93 | 0.23 | 601.55 | 2 | 37.783 | 0.8 | 0.36 | 1389.9 | WMa,TruStrain™ | 0.5
186 | 6.2 | 37 | 1839.8 | 423.7 | 0.23 | 600.95 | 2 | 37.746 | 0.8 | 0.36 | 1388.5 | WMa,TruStrain™ | 0.5
187 | 6.23 | 37 | 1836.8 | 422.17 | 0.23 | 599.92 | 2 | 37.682 | 0.8 | 0.36 | 1386.1 | WMa,TruStrain™ | 0.5
188 | 6.27 | 37 | 1833 | 422.42 | 0.23 | 598.76 | 2 | 37.611 | 0.8 | 0.36 | 1383.5 | WMa,TruStrain™ | 0.5
189 | 6.3 | 37.01 | 1831.9 | 422.08 | 0.23 | 598.37 | 2 | 37.587 | 0.8 | 0.36 | 1382.6 | WMa,TruStrain™ | 0.5
190 | 6.33 | 37 | 1831.7 | 421.79 | 0.23 | 598.31 | 2 | 37.582 | 0.8 | 0.36 | 1382.4 | WMa,TruStrain™ | 0.5
191 | 6.37 | 37 | 1832.8 | 420.84 | 0.23 | 598.58 | 2 | 37.598 | 0.8 | 0.36 | 1383.1 | WMa,TruStrain™ | 0.5
192 | 6.4 | 37 | 1832.8 | 419.91 | 0.229 | 598.53 | 2 | 37.595 | 0.8 | 0.36 | 1382.9 | WMa,TruStrain™ | 0.5
193 | 6.43 | 37 | 1831.1 | 419.88 | 0.229 | 597.98 | 2 | 37.562 | 0.8 | 0.36 | 1381.7 | WMa,TruStrain™ | 0.5
194 | 6.47 | 37 | 1831.4 | 420.71 | 0.23 | 598.15 | 2 | 37.572 | 0.8 | 0.36 | 1382.1 | WMa,TruStrain™ | 0.5
195 | 6.5 | 37 | 1831.1 | 418.97 | 0.229 | 597.91 | 2 | 37.556 | 0.8 | 0.36 | 1381.5 | WMa,TruStrain™ | 0.5
196 | 6.53 | 37 | 1830 | 416.95 | 0.228 | 597.44 | 2 | 37.525 | 0.8 | 0.36 | 1380.4 | WMa,TruStrain™ | 0.5
197 | 6.57 | 37 | 1830.2 | 416.01 | 0.227 | 597.44 | 2 | 37.527 | 0.8 | 0.36 | 1380.4 | WMa,TruStrain™ | 0.5
198 | 6.6 | 37 | 1829.7 | 416.87 | 0.228 | 597.33 | 2 | 37.522 | 0.8 | 0.36 | 1380.3 | WMa,TruStrain™ | 0.5
199 | 6.63 | 37 | 1829.6 | 417.62 | 0.228 | 597.36 | 2 | 37.524 | 0.8 | 0.36 | 1380.3 | WMa,TruStrain™ | 0.5
200 | 6.67 | 37 | 1826.4 | 416.07 | 0.228 | 596.25 | 2 | 37.452 | 0.8 | 0.36 | 1377.7 | WMa,TruStrain™ | 0.5
201 | 6.7 | 37 | 1826 | 415.97 | 0.228 | 596.14 | 2 | 37.444 | 0.8 | 0.36 | 1377.4 | WMa,TruStrain™ | 0.5
202 | 6.73 | 37 | 1823.5 | 416.13 | 0.228 | 595.36 | 2 | 37.396 | 0.8 | 0.36 | 1375.6 | WMa,TruStrain™ | 0.5
203 | 6.77 | 37 | 1824.6 | 414.78 | 0.227 | 595.59 | 2 | 37.41 | 0.8 | 0.36 | 1376.1 | WMa,TruStrain™ | 0.5
204 | 6.8 | 37 | 1825.8 | 415.57 | 0.228 | 596.02 | 2 | 37.438 | 0.8 | 0.36 | 1377.2 | WMa,TruStrain™ | 0.5
205 | 6.83 | 37 | 1825.9 | 415.79 | 0.228 | 596.09 | 2 | 37.444 | 0.8 | 0.35 | 1377.4 | WMa,TruStrain™ | 0.5
206 | 6.87 | 37 | 1821.6 | 416.67 | 0.229 | 594.82 | 2 | 37.365 | 0.8 | 0.35 | 1374.5 | WMa,TruStrain™ | 0.5
207 | 6.9 | 37 | 1821.3 | 415.83 | 0.228 | 594.64 | 2 | 37.351 | 0.8 | 0.35 | 1374 | WMa,TruStrain™ | 0.5
208 | 6.93 | 37 | 1819.7 | 416.77 | 0.229 | 594.22 | 2 | 37.325 | 0.8 | 0.35 | 1373 | WMa,TruStrain™ | 0.5
209 | 6.97 | 37 | 1816.6 | 416.11 | 0.229 | 593.21 | 2 | 37.261 | 0.8 | 0.35 | 1370.7 | WMa,TruStrain™ | 0.5
210 | 7 | 37 | 1813.1 | 414.77 | 0.229 | 592.03 | 2 | 37.187 | 0.8 | 0.35 | 1367.9 | WMa,TruStrain™ | 0.5
211 | 7.03 | 37 | 1810.6 | 413.02 | 0.228 | 591.13 | 2 | 37.13 | 0.8 | 0.35 | 1365.8 | WMa,TruStrain™ | 0.5
212 | 7.07 | 37 | 1808 | 413.69 | 0.229 | 590.36 | 2 | 37.084 | 0.8 | 0.35 | 1364.1 | WMa,TruStrain™ | 0.5
213 | 7.1 | 37 | 1807.2 | 414.11 | 0.229 | 590.15 | 2 | 37.071 | 0.8 | 0.35 | 1363.7 | WMa,TruStrain™ | 0.5
214 | 7.13 | 37.01 | 1805.1 | 415.38 | 0.23 | 589.6 | 2 | 37.037 | 0.8 | 0.35 | 1362.4 | WMa,TruStrain™ | 0.5
215 | 7.17 | 37 | 1806.1 | 413.41 | 0.229 | 589.77 | 2 | 37.044 | 0.8 | 0.35 | 1362.7 | WMa,TruStrain™ | 0.5
216 | 7.2 | 37 | 1805.9 | 413.85 | 0.229 | 589.74 | 2 | 37.043 | 0.8 | 0.35 | 1362.6 | WMa,TruStrain™ | 0.5
217 | 7.23 | 37 | 1804.5 | 413.68 | 0.229 | 589.3 | 2 | 37.016 | 0.8 | 0.35 | 1361.6 | WMa,TruStrain™ | 0.5
218 | 7.27 | 37 | 1803.6 | 413.09 | 0.229 | 588.95 | 2 | 36.994 | 0.8 | 0.35 | 1360.8 | WMa,TruStrain™ | 0.5
219 | 7.3 | 37 | 1802.6 | 411.19 | 0.228 | 588.52 | 2 | 36.967 | 0.8 | 0.35 | 1359.8 | WMa,TruStrain™ | 0.5
220 | 7.33 | 37 | 1799.5 | 412.25 | 0.229 | 587.64 | 2 | 36.914 | 0.8 | 0.35 | 1357.9 | WMa,TruStrain™ | 0.5
221 | 7.37 | 37 | 1796.6 | 412.43 | 0.23 | 586.75 | 2 | 36.857 | 0.8 | 0.35 | 1355.8 | WMa,TruStrain™ | 0.5
222 | 7.4 | 37 | 1796.9 | 410.32 | 0.228 | 586.7 | 2 | 36.851 | 0.8 | 0.35 | 1355.6 | WMa,TruStrain™ | 0.5
223 | 7.43 | 37 | 1795.1 | 412.82 | 0.23 | 586.32 | 2 | 36.83 | 0.8 | 0.35 | 1354.8 | WMa,TruStrain™ | 0.5
224 | 7.47 | 37 | 1793.7 | 411.82 | 0.23 | 585.81 | 2 | 36.797 | 0.8 | 0.35 | 1353.6 | WMa,TruStrain™ | 0.5
225 | 7.5 | 37 | 1792.8 | 412.13 | 0.23 | 585.56 | 2 | 36.781 | 0.8 | 0.35 | 1353 | WMa,TruStrain™ | 0.5
226 | 7.53 | 37 | 1792.4 | 410.69 | 0.229 | 585.32 | 2 | 36.765 | 0.8 | 0.35 | 1352.4 | WMa,TruStrain™ | 0.5
227 | 7.57 | 37 | 1791.2 | 410.96 | 0.229 | 584.96 | 2 | 36.743 | 0.8 | 0.35 | 1351.6 | WMa,TruStrain™ | 0.5
228 | 7.6 | 37 | 1791.7 | 409.88 | 0.229 | 585.06 | 2 | 36.749 | 0.8 | 0.34 | 1351.8 | WMa,TruStrain™ | 0.5
229 | 7.63 | 37 | 1790.8 | 409.25 | 0.229 | 584.73 | 2 | 36.73 | 0.8 | 0.34 | 1351.1 | WMa,TruStrain™ | 0.5
230 | 7.67 | 37 | 1786.7 | 409.08 | 0.229 | 583.45 | 2 | 36.65 | 0.8 | 0.34 | 1348.2 | WMa,TruStrain™ | 0.5
231 | 7.7 | 37 | 1786 | 408.78 | 0.229 | 583.2 | 2 | 36.634 | 0.8 | 0.34 | 1347.6 | WMa,TruStrain™ | 0.5
232 | 7.73 | 37 | 1782.4 | 409.39 | 0.23 | 582.13 | 2 | 36.567 | 0.8 | 0.34 | 1345.1 | WMa,TruStrain™ | 0.5
233 | 7.77 | 37 | 1782.8 | 410.65 | 0.23 | 582.36 | 2 | 36.581 | 0.8 | 0.34 | 1345.6 | WMa,TruStrain™ | 0.5
234 | 7.8 | 37 | 1780 | 411.44 | 0.231 | 581.54 | 2 | 36.529 | 0.8 | 0.34 | 1343.7 | WMa,TruStrain™ | 0.5
235 | 7.83 | 37 | 1778.3 | 411.99 | 0.232 | 581.03 | 2 | 36.497 | 0.8 | 0.34 | 1342.5 | WMa,TruStrain™ | 0.5
236 | 7.87 | 37 | 1777.7 | 410.52 | 0.231 | 580.76 | 2 | 36.478 | 0.8 | 0.34 | 1341.9 | WMa,TruStrain™ | 0.5
237 | 7.9 | 37 | 1776.8 | 408.84 | 0.23 | 580.34 | 2 | 36.452 | 0.8 | 0.34 | 1340.9 | WMa,TruStrain™ | 0.5
238 | 7.93 | 37 | 1775.9 | 410.54 | 0.231 | 580.18 | 2 | 36.445 | 0.8 | 0.34 | 1340.6 | WMa,TruStrain™ | 0.5
239 | 7.97 | 37 | 1779.3 | 408.28 | 0.229 | 581.08 | 2 | 36.5 | 0.8 | 0.34 | 1342.7 | WMa,TruStrain™ | 0.5
240 | 8 | 37 | 1778.9 | 407.63 | 0.229 | 580.91 | 2 | 36.49 | 0.8 | 0.34 | 1342.3 | WMa,TruStrain™ | 0.5
241 | 8.03 | 37 | 1774.9 | 406.72 | 0.229 | 579.62 | 2 | 36.409 | 0.8 | 0.34 | 1339.3 | WMa,TruStrain™ | 0.5
242 | 8.07 | 37 | 1774.1 | 404.65 | 0.228 | 579.2 | 2 | 36.382 | 0.8 | 0.34 | 1338.3 | WMa,TruStrain™ | 0.5
243 | 8.1 | 37 | 1773 | 403.28 | 0.227 | 578.76 | 2 | 36.354 | 0.8 | 0.34 | 1337.3 | WMa,TruStrain™ | 0.5
244 | 8.13 | 37 | 1769.2 | 404.93 | 0.229 | 577.73 | 2 | 36.292 | 0.8 | 0.34 | 1335 | WMa,TruStrain™ | 0.5
245 | 8.17 | 37 | 1769.8 | 405.74 | 0.229 | 577.96 | 2 | 36.306 | 0.8 | 0.34 | 1335.5 | WMa,TruStrain™ | 0.5
246 | 8.2 | 37 | 1770.2 | 404.91 | 0.229 | 578.03 | 2 | 36.308 | 0.8 | 0.34 | 1335.6 | WMa,TruStrain™ | 0.5
247 | 8.23 | 37 | 1770.1 | 403.75 | 0.228 | 577.92 | 2 | 36.3 | 0.8 | 0.34 | 1335.3 | WMa,TruStrain™ | 0.5
248 | 8.27 | 37 | 1769.2 | 404.25 | 0.228 | 577.68 | 2 | 36.286 | 0.8 | 0.34 | 1334.8 | WMa,TruStrain™ | 0.5
249 | 8.3 | 37 | 1769 | 405.42 | 0.229 | 577.7 | 2 | 36.289 | 0.8 | 0.34 | 1334.9 | WMa,TruStrain™ | 0.5
250 | 8.33 | 37 | 1763.5 | 399.63 | 0.227 | 575.57 | 2 | 36.153 | 0.8 | 0.33 | 1329.9 | WMa,TruStrain™ | 0.5
251 | 8.37 | 37 | 1758.8 | 393.43 | 0.224 | 573.69 | 2 | 36.031 | 0.8 | 0.33 | 1325.4 | WMa,TruStrain™ | 0.5
252 | 8.4 | 37 | 1740.3 | 361.21 | 0.208 | 565.75 | 2 | 35.524 | 0.8 | 0.33 | 1306.7 | WMa,TruStrain™ | 0.5
253 | 8.43 | 37 | 1743.1 | 391.04 | 0.224 | 568.65 | 2 | 35.738 | 0.8 | 0.33 | 1314.6 | WMa,TruStrain™ | 0.5
254 | 8.47 | 37 | 1747.5 | 401.41 | 0.23 | 570.73 | 2 | 35.871 | 0.8 | 0.33 | 1319.5 | WMa,TruStrain™ | 0.5
255 | 8.5 | 37 | 1750.3 | 405.89 | 0.232 | 571.92 | 2 | 35.929 | 0.8 | 0.33 | 1321.7 | WMa,TruStrain™ | 0.5
256 | 8.53 | 37 | 1751.2 | 403.06 | 0.23 | 571.99 | 2 | 35.916 | 0.8 | 0.33 | 1321.2 | WMa,TruStrain™ | 0.5
257 | 8.57 | 37 | 1751.8 | 400.45 | 0.229 | 571.99 | 2 | 35.913 | 0.8 | 0.33 | 1321.1 | WMa,TruStrain™ | 0.5
258 | 8.6 | 37 | 1750.1 | 400.74 | 0.229 | 571.5 | 2 | 35.893 | 0.8 | 0.33 | 1320.3 | WMa,TruStrain™ | 0.5
259 | 8.63 | 37 | 1745.4 | 402.59 | 0.231 | 570.16 | 2 | 35.82 | 0.8 | 0.33 | 1317.6 | WMa,TruStrain™ | 0.5
260 | 8.67 | 37 | 1744.8 | 402.29 | 0.231 | 569.97 | 2 | 35.81 | 0.8 | 0.33 | 1317.3 | WMa,TruStrain™ | 0.5
261 | 8.7 | 37 | 1747.6 | 400.24 | 0.229 | 570.69 | 2 | 35.851 | 0.8 | 0.33 | 1318.8 | WMa,TruStrain™ | 0.5
262 | 8.73 | 37 | 1747.6 | 399.43 | 0.229 | 570.62 | 2 | 35.842 | 0.8 | 0.33 | 1318.5 | WMa,TruStrain™ | 0.5
263 | 8.77 | 37 | 1747.2 | 398.74 | 0.228 | 570.46 | 2 | 35.831 | 0.8 | 0.33 | 1318 | WMa,TruStrain™ | 0.5
264 | 8.8 | 37 | 1745.7 | 397.32 | 0.228 | 569.87 | 2 | 35.793 | 0.8 | 0.33 | 1316.7 | WMa,TruStrain™ | 0.5
265 | 8.83 | 37 | 1747.9 | 397.84 | 0.228 | 570.6 | 2 | 35.842 | 0.8 | 0.32 | 1318.4 | WMa,TruStrain™ | 0.5
266 | 8.87 | 37 | 1748.3 | 397.14 | 0.227 | 570.68 | 2 | 35.849 | 0.8 | 0.32 | 1318.7 | WMa,TruStrain™ | 0.5
267 | 8.9 | 37 | 1745.6 | 398.28 | 0.228 | 569.92 | 2 | 35.803 | 0.8 | 0.32 | 1317 | WMa,TruStrain™ | 0.5
268 | 8.93 | 37 | 1743.5 | 397.53 | 0.228 | 569.21 | 2 | 35.755 | 0.8 | 0.32 | 1315.3 | WMa,TruStrain™ | 0.5
269 | 8.97 | 37 | 1745.5 | 394.58 | 0.226 | 569.63 | 2 | 35.778 | 0.8 | 0.32 | 1316.1 | WMa,TruStrain™ | 0.5
270 | 9 | 37 | 1745 | 395.42 | 0.227 | 569.52 | 2 | 35.774 | 0.8 | 0.32 | 1315.9 | WMa,TruStrain™ | 0.5
271 | 9.03 | 37.01 | 1744.1 | 395.64 | 0.227 | 569.27 | 2 | 35.76 | 0.8 | 0.32 | 1315.4 | WMa,TruStrain™ | 0.5
272 | 9.07 | 37 | 1741.8 | 394.09 | 0.226 | 568.44 | 2 | 35.707 | 0.8 | 0.32 | 1313.5 | WMa,TruStrain™ | 0.5
273 | 9.1 | 37 | 1739 | 394.23 | 0.227 | 567.58 | 2 | 35.653 | 0.8 | 0.32 | 1311.5 | WMa,TruStrain™ | 0.5
274 | 9.13 | 37 | 1739.5 | 393.81 | 0.226 | 567.73 | 2 | 35.662 | 0.8 | 0.32 | 1311.8 | WMa,TruStrain™ | 0.5
275 | 9.17 | 37 | 1738.6 | 394.54 | 0.227 | 567.48 | 2 | 35.647 | 0.8 | 0.32 | 1311.3 | WMa,TruStrain™ | 0.5
276 | 9.2 | 37 | 1734.7 | 392.35 | 0.226 | 566.13 | 2 | 35.561 | 0.8 | 0.32 | 1308.1 | WMa,TruStrain™ | 0.5
277 | 9.23 | 37 | 1735.7 | 392.49 | 0.226 | 566.45 | 2 | 35.581 | 0.8 | 0.32 | 1308.8 | WMa,TruStrain™ | 0.5
278 | 9.27 | 37 | 1738.8 | 393.59 | 0.226 | 567.49 | 2 | 35.648 | 0.8 | 0.32 | 1311.3 | WMa,TruStrain™ | 0.5
279 | 9.3 | 37 | 1737.2 | 395.75 | 0.228 | 567.14 | 2 | 35.626 | 0.8 | 0.32 | 1310.5 | WMa,TruStrain™ | 0.5
280 | 9.33 | 37 | 1738.4 | 394.51 | 0.227 | 567.41 | 2 | 35.641 | 0.8 | 0.32 | 1311.1 | WMa,TruStrain™ | 0.5
281 | 9.37 | 37 | 1735.8 | 394.54 | 0.227 | 566.6 | 2 | 35.59 | 0.8 | 0.32 | 1309.2 | WMa,TruStrain™ | 0.5
282 | 9.4 | 37 | 1736.4 | 394.53 | 0.227 | 566.8 | 2 | 35.603 | 0.8 | 0.32 | 1309.7 | WMa,TruStrain™ | 0.5
283 | 9.43 | 37 | 1736.1 | 394 | 0.227 | 566.67 | 2 | 35.595 | 0.8 | 0.32 | 1309.4 | WMa,TruStrain™ | 0.5
284 | 9.47 | 37 | 1734.4 | 392.48 | 0.226 | 566.03 | 2 | 35.555 | 0.8 | 0.32 | 1307.9 | WMa,TruStrain™ | 0.5
285 | 9.5 | 37 | 1733.6 | 391.65 | 0.226 | 565.73 | 2 | 35.537 | 0.8 | 0.32 | 1307.2 | WMa,TruStrain™ | 0.5
286 | 9.53 | 37 | 1731.8 | 390.37 | 0.225 | 565.07 | 2 | 35.495 | 0.8 | 0.32 | 1305.7 | WMa,TruStrain™ | 0.5
287 | 9.57 | 37 | 1730.8 | 390.44 | 0.226 | 564.76 | 2 | 35.477 | 0.8 | 0.32 | 1305 | WMa,TruStrain™ | 0.5
288 | 9.6 | 37 | 1730.8 | 392.17 | 0.227 | 564.9 | 2 | 35.486 | 0.8 | 0.32 | 1305.4 | WMa,TruStrain™ | 0.5
289 | 9.63 | 37 | 1728 | 392.82 | 0.227 | 564.09 | 2 | 35.434 | 0.8 | 0.32 | 1303.4 | WMa,TruStrain™ | 0.5
290 | 9.67 | 37 | 1728.9 | 392.95 | 0.227 | 564.35 | 2 | 35.449 | 0.8 | 0.32 | 1304 | WMa,TruStrain™ | 0.5
291 | 9.7 | 37.01 | 1727.5 | 394.26 | 0.228 | 564.02 | 2 | 35.428 | 0.8 | 0.32 | 1303.2 | WMa,TruStrain™ | 0.5
292 | 9.73 | 37 | 1728.6 | 392.15 | 0.227 | 564.21 | 2 | 35.439 | 0.8 | 0.32 | 1303.6 | WMa,TruStrain™ | 0.5
293 | 9.77 | 37 | 1729.2 | 391.65 | 0.226 | 564.35 | 2 | 35.449 | 0.8 | 0.32 | 1304 | WMa,TruStrain™ | 0.5
294 | 9.8 | 37 | 1730 | 391.99 | 0.227 | 564.63 | 2 | 35.468 | 0.8 | 0.32 | 1304.7 | WMa,TruStrain™ | 0.5
295 | 9.83 | 37 | 1728.2 | 392.88 | 0.227 | 564.14 | 2 | 35.439 | 0.8 | 0.32 | 1303.6 | WMa,TruStrain™ | 0.5
296 | 9.87 | 37 | 1725.1 | 392.98 | 0.228 | 563.2 | 2 | 35.379 | 0.8 | 0.32 | 1301.4 | WMa,TruStrain™ | 0.5
297 | 9.9 | 37 | 1724.6 | 393.24 | 0.228 | 563.06 | 2 | 35.368 | 0.8 | 0.32 | 1301 | WMa,TruStrain™ | 0.5
298 | 9.93 | 37 | 1725.3 | 393.63 | 0.228 | 563.3 | 2 | 35.382 | 0.8 | 0.32 | 1301.5 | WMa,TruStrain™ | 0.5
299 | 9.97 | 37 | 1724.8 | 390.14 | 0.226 | 562.9 | 2 | 35.356 | 0.8 | 0.32 | 1300.6 | WMa,TruStrain™ | 0.5
300 | 10 | 37 | 1722.8 | 389.87 | 0.226 | 562.26 | 2 | 35.318 | 0.8 | 0.32 | 1299.2 | WMa,TruStrain™ | 0.5
Test: | Panc-1:PSCs:BME_with TGF-B1_day 45_plate 2
Result: | G' and G'' Curves
Interval: | 1
Point No. | Time | Temperature | Storage Modulus | Loss Modulus | Loss Factor | Complex Viscosity | Shear Strain | Shear Stress | Gap | Normal Force | Torque | Status | Frequency
Fundamental
| [min] | [°C] | [Pa] | [Pa] | [1] | [Pa·s] | [%] | [Pa] | [mm] | [N] | [µN·m] |  | [Hz]
1 | 0.0333 | 37 | 1101.1 | 409.36 | 0.372 | 373.91 | 1.63 | 19.155 | 0.8 | 0.17 | 704.61 | WMa,TruStrain™ | 0.5
2 | 0.0667 | 37 | 1155.9 | 413 | 0.357 | 390.72 | 2.06 | 25.322 | 0.8 | 0.17 | 931.46 | WMa,TruStrain™ | 0.5
3 | 0.1 | 37 | 1153.6 | 408.29 | 0.354 | 389.51 | 2.06 | 25.263 | 0.8 | 0.17 | 929.32 | WMa,TruStrain™ | 0.5
4 | 0.133 | 37 | 1158 | 406.67 | 0.351 | 390.68 | 2.02 | 24.826 | 0.8 | 0.17 | 913.24 | WMa,TruStrain™ | 0.5
5 | 0.167 | 37 | 1167.3 | 403.39 | 0.346 | 393.14 | 1.98 | 24.501 | 0.8 | 0.17 | 901.28 | WMa,TruStrain™ | 0.5
6 | 0.2 | 37 | 1170.9 | 401.15 | 0.343 | 393.97 | 1.97 | 24.381 | 0.8 | 0.17 | 896.84 | WMa,TruStrain™ | 0.5
7 | 0.233 | 37 | 1171.7 | 396.68 | 0.339 | 393.77 | 1.98 | 24.496 | 0.8 | 0.17 | 901.1 | WMa,TruStrain™ | 0.5
8 | 0.267 | 37 | 1167.8 | 393.69 | 0.337 | 392.28 | 2 | 24.642 | 0.8 | 0.17 | 906.45 | WMa,TruStrain™ | 0.5
9 | 0.3 | 37 | 1165.4 | 391.92 | 0.336 | 391.39 | 2.01 | 24.742 | 0.8 | 0.17 | 910.13 | WMa,TruStrain™ | 0.5
10 | 0.333 | 37 | 1165.2 | 390.65 | 0.335 | 391.18 | 2.01 | 24.733 | 0.8 | 0.17 | 909.8 | WMa,TruStrain™ | 0.5
11 | 0.367 | 37 | 1166.6 | 387.62 | 0.332 | 391.3 | 2 | 24.643 | 0.8 | 0.17 | 906.5 | WMa,TruStrain™ | 0.5
12 | 0.4 | 37 | 1169 | 385.87 | 0.33 | 391.84 | 2 | 24.576 | 0.8 | 0.17 | 904.05 | WMa,TruStrain™ | 0.5
13 | 0.433 | 37 | 1171.2 | 385.58 | 0.329 | 392.48 | 1.99 | 24.578 | 0.8 | 0.17 | 904.1 | WMa,TruStrain™ | 0.5
14 | 0.467 | 37 | 1169.8 | 384.13 | 0.328 | 391.93 | 2 | 24.568 | 0.8 | 0.17 | 903.74 | WMa,TruStrain™ | 0.5
15 | 0.5 | 37 | 1167.7 | 380.15 | 0.326 | 390.9 | 2 | 24.553 | 0.8 | 0.17 | 903.19 | WMa,TruStrain™ | 0.5
16 | 0.533 | 37 | 1166.5 | 380.7 | 0.326 | 390.58 | 2 | 24.568 | 0.8 | 0.17 | 903.75 | WMa,TruStrain™ | 0.5
17 | 0.567 | 37 | 1167.6 | 380.26 | 0.326 | 390.87 | 2 | 24.59 | 0.8 | 0.17 | 904.55 | WMa,TruStrain™ | 0.5
18 | 0.6 | 37 | 1166.4 | 380.32 | 0.326 | 390.52 | 2 | 24.549 | 0.8 | 0.17 | 903.04 | WMa,TruStrain™ | 0.5
19 | 0.633 | 37 | 1163.5 | 380.65 | 0.327 | 389.68 | 2 | 24.474 | 0.8 | 0.17 | 900.26 | WMa,TruStrain™ | 0.5
20 | 0.667 | 37 | 1166.2 | 378.85 | 0.325 | 390.31 | 2 | 24.502 | 0.8 | 0.17 | 901.32 | WMa,TruStrain™ | 0.5
21 | 0.7 | 37 | 1164.5 | 376.89 | 0.324 | 389.61 | 2 | 24.463 | 0.8 | 0.17 | 899.87 | WMa,TruStrain™ | 0.5
22 | 0.733 | 37 | 1163.8 | 377.68 | 0.325 | 389.48 | 2 | 24.467 | 0.8 | 0.17 | 900.01 | WMa,TruStrain™ | 0.5
23 | 0.767 | 37 | 1167.9 | 373.81 | 0.32 | 390.33 | 2 | 24.527 | 0.8 | 0.17 | 902.22 | WMa,TruStrain™ | 0.5
24 | 0.8 | 37 | 1168.5 | 370.19 | 0.317 | 390.17 | 2 | 24.518 | 0.8 | 0.17 | 901.9 | WMa,TruStrain™ | 0.5
25 | 0.833 | 37 | 1168.8 | 373.36 | 0.319 | 390.56 | 2 | 24.542 | 0.8 | 0.17 | 902.79 | WMa,TruStrain™ | 0.5
26 | 0.867 | 37 | 1166.2 | 374.24 | 0.321 | 389.85 | 2 | 24.492 | 0.8 | 0.17 | 900.96 | WMa,TruStrain™ | 0.5
27 | 0.9 | 37 | 1168.1 | 373.35 | 0.32 | 390.34 | 2 | 24.519 | 0.8 | 0.17 | 901.92 | WMa,TruStrain™ | 0.5
28 | 0.933 | 37 | 1167.2 | 372.35 | 0.319 | 389.98 | 2 | 24.495 | 0.8 | 0.17 | 901.06 | WMa,TruStrain™ | 0.5
29 | 0.967 | 37 | 1167.1 | 371.2 | 0.318 | 389.85 | 2 | 24.489 | 0.8 | 0.17 | 900.83 | WMa,TruStrain™ | 0.5
30 | 1 | 37 | 1163.7 | 374.87 | 0.322 | 389.16 | 2 | 24.452 | 0.8 | 0.17 | 899.45 | WMa,TruStrain™ | 0.5
31 | 1.03 | 37 | 1164.5 | 375.71 | 0.323 | 389.5 | 2 | 24.472 | 0.8 | 0.17 | 900.2 | WMa,TruStrain™ | 0.5
32 | 1.07 | 37 | 1167.9 | 372.98 | 0.319 | 390.24 | 2 | 24.516 | 0.8 | 0.17 | 901.81 | WMa,TruStrain™ | 0.5
33 | 1.1 | 37 | 1168.9 | 372.35 | 0.319 | 390.49 | 2 | 24.53 | 0.8 | 0.17 | 902.35 | WMa,TruStrain™ | 0.5
34 | 1.13 | 37 | 1166.6 | 371.32 | 0.318 | 389.71 | 2 | 24.481 | 0.8 | 0.17 | 900.55 | WMa,TruStrain™ | 0.5
35 | 1.17 | 37 | 1169.2 | 368.08 | 0.315 | 390.19 | 2 | 24.511 | 0.8 | 0.17 | 901.65 | WMa,TruStrain™ | 0.5
36 | 1.2 | 37 | 1169.7 | 368.19 | 0.315 | 390.34 | 2 | 24.523 | 0.8 | 0.17 | 902.1 | WMa,TruStrain™ | 0.5
37 | 1.23 | 37 | 1167.8 | 368.13 | 0.315 | 389.76 | 2 | 24.488 | 0.8 | 0.17 | 900.79 | WMa,TruStrain™ | 0.5
38 | 1.27 | 37 | 1169.2 | 368.22 | 0.315 | 390.18 | 2 | 24.513 | 0.8 | 0.17 | 901.72 | WMa,TruStrain™ | 0.5
39 | 1.3 | 37 | 1169.5 | 367.75 | 0.314 | 390.24 | 2 | 24.516 | 0.8 | 0.17 | 901.8 | WMa,TruStrain™ | 0.5
40 | 1.33 | 37 | 1170.8 | 368.34 | 0.315 | 390.67 | 2 | 24.543 | 0.8 | 0.17 | 902.8 | WMa,TruStrain™ | 0.5
41 | 1.37 | 37 | 1169.2 | 368.69 | 0.315 | 390.25 | 2 | 24.517 | 0.8 | 0.17 | 901.84 | WMa,TruStrain™ | 0.5
42 | 1.4 | 37 | 1166.7 | 368.73 | 0.316 | 389.47 | 2 | 24.467 | 0.8 | 0.17 | 900.04 | WMa,TruStrain™ | 0.5
43 | 1.43 | 37 | 1165.8 | 366.98 | 0.315 | 389.03 | 2 | 24.439 | 0.8 | 0.17 | 898.99 | WMa,TruStrain™ | 0.5
44 | 1.47 | 37 | 1169 | 366.7 | 0.314 | 389.99 | 2 | 24.5 | 0.8 | 0.17 | 901.22 | WMa,TruStrain™ | 0.5
45 | 1.5 | 37 | 1169.1 | 367.94 | 0.315 | 390.13 | 2 | 24.511 | 0.8 | 0.17 | 901.62 | WMa,TruStrain™ | 0.5
46 | 1.53 | 37 | 1168.6 | 367.37 | 0.314 | 389.94 | 2 | 24.498 | 0.8 | 0.17 | 901.16 | WMa,TruStrain™ | 0.5
47 | 1.57 | 37 | 1168.5 | 368.46 | 0.315 | 390.01 | 2 | 24.502 | 0.8 | 0.17 | 901.31 | WMa,TruStrain™ | 0.5
48 | 1.6 | 37 | 1169.7 | 369.97 | 0.316 | 390.51 | 2 | 24.534 | 0.8 | 0.17 | 902.48 | WMa,TruStrain™ | 0.5
49 | 1.63 | 37 | 1168.1 | 369.26 | 0.316 | 389.97 | 2 | 24.498 | 0.8 | 0.17 | 901.16 | WMa,TruStrain™ | 0.5
50 | 1.67 | 37 | 1168 | 367.75 | 0.315 | 389.77 | 2 | 24.484 | 0.8 | 0.17 | 900.66 | WMa,TruStrain™ | 0.5
51 | 1.7 | 37 | 1171.4 | 366.26 | 0.313 | 390.68 | 2 | 24.543 | 0.8 | 0.17 | 902.8 | WMa,TruStrain™ | 0.5
52 | 1.73 | 37 | 1172 | 365.94 | 0.312 | 390.83 | 2 | 24.554 | 0.8 | 0.17 | 903.2 | WMa,TruStrain™ | 0.5
53 | 1.77 | 37 | 1173.2 | 365.56 | 0.312 | 391.16 | 2 | 24.575 | 0.8 | 0.17 | 903.99 | WMa,TruStrain™ | 0.5
54 | 1.8 | 37 | 1171.4 | 366.29 | 0.313 | 390.66 | 2 | 24.544 | 0.8 | 0.17 | 902.85 | WMa,TruStrain™ | 0.5
55 | 1.83 | 37 | 1170.7 | 365.23 | 0.312 | 390.35 | 2 | 24.523 | 0.8 | 0.17 | 902.07 | WMa,TruStrain™ | 0.5
56 | 1.87 | 37 | 1169.6 | 363.57 | 0.311 | 389.86 | 2 | 24.49 | 0.8 | 0.17 | 900.88 | WMa,TruStrain™ | 0.5
57 | 1.9 | 37 | 1171.1 | 361.99 | 0.309 | 390.19 | 2 | 24.512 | 0.8 | 0.17 | 901.66 | WMa,TruStrain™ | 0.5
58 | 1.93 | 37 | 1170 | 364.07 | 0.311 | 390.04 | 2 | 24.505 | 0.8 | 0.17 | 901.42 | WMa,TruStrain™ | 0.5
59 | 1.97 | 37 | 1169.1 | 364.21 | 0.312 | 389.77 | 2 | 24.488 | 0.8 | 0.17 | 900.78 | WMa,TruStrain™ | 0.5
60 | 2 | 37 | 1170.5 | 361.68 | 0.309 | 389.97 | 2 | 24.498 | 0.8 | 0.17 | 901.16 | WMa,TruStrain™ | 0.5
61 | 2.03 | 37 | 1170 | 361.66 | 0.309 | 389.8 | 2 | 24.488 | 0.8 | 0.17 | 900.79 | WMa,TruStrain™ | 0.5
62 | 2.07 | 37 | 1172.6 | 361.18 | 0.308 | 390.55 | 2 | 24.536 | 0.8 | 0.17 | 902.54 | WMa,TruStrain™ | 0.5
63 | 2.1 | 37 | 1171.4 | 360.8 | 0.308 | 390.15 | 2 | 24.51 | 0.8 | 0.17 | 901.61 | WMa,TruStrain™ | 0.5
64 | 2.13 | 37 | 1172.6 | 361.28 | 0.308 | 390.56 | 2 | 24.537 | 0.8 | 0.17 | 902.59 | WMa,TruStrain™ | 0.5
65 | 2.17 | 37 | 1171.6 | 362.2 | 0.309 | 390.34 | 2 | 24.524 | 0.8 | 0.17 | 902.11 | WMa,TruStrain™ | 0.5
66 | 2.2 | 37 | 1167.8 | 364.83 | 0.312 | 389.44 | 2 | 24.467 | 0.8 | 0.17 | 900.03 | WMa,TruStrain™ | 0.5
67 | 2.23 | 37 | 1168.1 | 365.07 | 0.313 | 389.56 | 2 | 24.473 | 0.8 | 0.17 | 900.24 | WMa,TruStrain™ | 0.5
68 | 2.27 | 37 | 1168.5 | 364.46 | 0.312 | 389.6 | 2 | 24.474 | 0.8 | 0.17 | 900.29 | WMa,TruStrain™ | 0.5
69 | 2.3 | 37 | 1170.5 | 363.15 | 0.31 | 390.09 | 2 | 24.505 | 0.8 | 0.17 | 901.43 | WMa,TruStrain™ | 0.5
70 | 2.33 | 37 | 1166.6 | 361.59 | 0.31 | 388.77 | 2 | 24.424 | 0.8 | 0.17 | 898.43 | WMa,TruStrain™ | 0.5
71 | 2.37 | 37 | 1165 | 364.67 | 0.313 | 388.58 | 2 | 24.414 | 0.8 | 0.17 | 898.06 | WMa,TruStrain™ | 0.5
72 | 2.4 | 37 | 1165 | 363.95 | 0.312 | 388.5 | 2 | 24.408 | 0.8 | 0.17 | 897.84 | WMa,TruStrain™ | 0.5
73 | 2.43 | 37 | 1167.7 | 363.03 | 0.311 | 389.23 | 2 | 24.452 | 0.8 | 0.17 | 899.47 | WMa,TruStrain™ | 0.5
74 | 2.47 | 37 | 1168.3 | 362.41 | 0.31 | 389.36 | 2 | 24.46 | 0.8 | 0.17 | 899.75 | WMa,TruStrain™ | 0.5
75 | 2.5 | 37 | 1167.9 | 361.41 | 0.309 | 389.16 | 2 | 24.447 | 0.8 | 0.17 | 899.3 | WMa,TruStrain™ | 0.5
76 | 2.53 | 37 | 1167.5 | 358.81 | 0.307 | 388.78 | 2 | 24.424 | 0.8 | 0.17 | 898.43 | WMa,TruStrain™ | 0.5
77 | 2.57 | 37 | 1168.2 | 359.17 | 0.307 | 389.02 | 2 | 24.44 | 0.8 | 0.17 | 899.03 | WMa,TruStrain™ | 0.5
78 | 2.6 | 37 | 1167.5 | 359.64 | 0.308 | 388.87 | 2 | 24.432 | 0.8 | 0.17 | 898.72 | WMa,TruStrain™ | 0.5
79 | 2.63 | 37 | 1169.7 | 360.12 | 0.308 | 389.57 | 2 | 24.475 | 0.8 | 0.17 | 900.3 | WMa,TruStrain™ | 0.5
80 | 2.67 | 37 | 1172.4 | 361.57 | 0.308 | 390.53 | 2 | 24.534 | 0.8 | 0.17 | 902.49 | WMa,TruStrain™ | 0.5
81 | 2.7 | 37 | 1172.6 | 360.04 | 0.307 | 390.45 | 2 | 24.528 | 0.8 | 0.17 | 902.25 | WMa,TruStrain™ | 0.5
82 | 2.73 | 37 | 1172.7 | 361.48 | 0.308 | 390.62 | 2 | 24.539 | 0.8 | 0.17 | 902.68 | WMa,TruStrain™ | 0.5
83 | 2.77 | 37 | 1171 | 362.01 | 0.309 | 390.16 | 2 | 24.511 | 0.8 | 0.17 | 901.66 | WMa,TruStrain™ | 0.5
84 | 2.8 | 37 | 1169 | 361.93 | 0.31 | 389.52 | 2 | 24.471 | 0.8 | 0.17 | 900.16 | WMa,TruStrain™ | 0.5
85 | 2.83 | 37 | 1169.1 | 360.77 | 0.309 | 389.44 | 2 | 24.466 | 0.8 | 0.17 | 899.97 | WMa,TruStrain™ | 0.5
86 | 2.87 | 37 | 1171.3 | 359.43 | 0.307 | 390.01 | 2 | 24.5 | 0.8 | 0.17 | 901.25 | WMa,TruStrain™ | 0.5
87 | 2.9 | 37 | 1172.2 | 359.94 | 0.307 | 390.31 | 2 | 24.521 | 0.8 | 0.17 | 902 | WMa,TruStrain™ | 0.5
88 | 2.93 | 37 | 1172.5 | 359.77 | 0.307 | 390.38 | 2 | 24.526 | 0.8 | 0.17 | 902.18 | WMa,TruStrain™ | 0.5
89 | 2.97 | 37 | 1171.4 | 360.88 | 0.308 | 390.17 | 2 | 24.512 | 0.8 | 0.17 | 901.69 | WMa,TruStrain™ | 0.5
90 | 3 | 37 | 1170.4 | 361.72 | 0.309 | 389.94 | 2 | 24.497 | 0.8 | 0.17 | 901.14 | WMa,TruStrain™ | 0.5
91 | 3.03 | 37 | 1170.7 | 359.74 | 0.307 | 389.85 | 2 | 24.49 | 0.8 | 0.17 | 900.86 | WMa,TruStrain™ | 0.5
92 | 3.07 | 37 | 1170.1 | 360.87 | 0.308 | 389.78 | 2 | 24.486 | 0.8 | 0.17 | 900.73 | WMa,TruStrain™ | 0.5
93 | 3.1 | 37 | 1171 | 359.99 | 0.307 | 389.94 | 2 | 24.498 | 0.8 | 0.17 | 901.15 | WMa,TruStrain™ | 0.5
94 | 3.13 | 37 | 1169.7 | 360.72 | 0.308 | 389.62 | 2 | 24.478 | 0.8 | 0.17 | 900.42 | WMa,TruStrain™ | 0.5
95 | 3.17 | 37 | 1169.5 | 357.74 | 0.306 | 389.3 | 2 | 24.456 | 0.8 | 0.17 | 899.63 | WMa,TruStrain™ | 0.5
96 | 3.2 | 37 | 1170.6 | 359.88 | 0.307 | 389.83 | 2 | 24.491 | 0.8 | 0.17 | 900.89 | WMa,TruStrain™ | 0.5
97 | 3.23 | 37 | 1168.5 | 361.18 | 0.309 | 389.31 | 2 | 24.46 | 0.8 | 0.17 | 899.75 | WMa,TruStrain™ | 0.5
98 | 3.27 | 37 | 1168 | 358.25 | 0.307 | 388.88 | 2 | 24.429 | 0.8 | 0.17 | 898.62 | WMa,TruStrain™ | 0.5
99 | 3.3 | 37 | 1168.2 | 357.42 | 0.306 | 388.87 | 2 | 24.428 | 0.8 | 0.17 | 898.6 | WMa,TruStrain™ | 0.5
100 | 3.33 | 37 | 1169 | 358.17 | 0.306 | 389.18 | 2 | 24.449 | 0.8 | 0.17 | 899.37 | WMa,TruStrain™ | 0.5
101 | 3.37 | 37 | 1168.5 | 361.01 | 0.309 | 389.29 | 2 | 24.458 | 0.8 | 0.17 | 899.7 | WMa,TruStrain™ | 0.5
102 | 3.4 | 37 | 1168.2 | 359.63 | 0.308 | 389.06 | 2 | 24.442 | 0.8 | 0.17 | 899.11 | WMa,TruStrain™ | 0.5
103 | 3.43 | 37 | 1169.4 | 358.71 | 0.307 | 389.36 | 2 | 24.46 | 0.8 | 0.17 | 899.75 | WMa,TruStrain™ | 0.5
104 | 3.47 | 37 | 1169 | 356.81 | 0.305 | 389.05 | 2 | 24.44 | 0.8 | 0.17 | 899.03 | WMa,TruStrain™ | 0.5
105 | 3.5 | 37 | 1166.7 | 357.7 | 0.307 | 388.42 | 2 | 24.402 | 0.8 | 0.17 | 897.63 | WMa,TruStrain™ | 0.5
106 | 3.53 | 37 | 1165.9 | 356.68 | 0.306 | 388.1 | 2 | 24.383 | 0.8 | 0.17 | 896.91 | WMa,TruStrain™ | 0.5
107 | 3.57 | 37 | 1165.6 | 356.49 | 0.306 | 387.97 | 2 | 24.374 | 0.8 | 0.17 | 896.61 | WMa,TruStrain™ | 0.5
108 | 3.6 | 37 | 1167.2 | 357.35 | 0.306 | 388.55 | 2 | 24.411 | 0.8 | 0.17 | 897.94 | WMa,TruStrain™ | 0.5
109 | 3.63 | 37 | 1170.3 | 355.06 | 0.303 | 389.3 | 2 | 24.456 | 0.8 | 0.17 | 899.6 | WMa,TruStrain™ | 0.5
110 | 3.67 | 37 | 1171.2 | 355.77 | 0.304 | 389.62 | 2 | 24.477 | 0.8 | 0.17 | 900.4 | WMa,TruStrain™ | 0.5
111 | 3.7 | 37 | 1170.3 | 355.64 | 0.304 | 389.35 | 2 | 24.461 | 0.8 | 0.17 | 899.78 | WMa,TruStrain™ | 0.5
112 | 3.73 | 37 | 1169.1 | 355.67 | 0.304 | 388.98 | 2 | 24.437 | 0.8 | 0.17 | 898.92 | WMa,TruStrain™ | 0.5
113 | 3.77 | 37 | 1170.8 | 355.19 | 0.303 | 389.44 | 2 | 24.466 | 0.8 | 0.17 | 899.97 | WMa,TruStrain™ | 0.5
114 | 3.8 | 37 | 1167 | 356.29 | 0.305 | 388.38 | 2 | 24.401 | 0.8 | 0.17 | 897.58 | WMa,TruStrain™ | 0.5
115 | 3.83 | 37 | 1166.3 | 356.69 | 0.306 | 388.22 | 2 | 24.389 | 0.8 | 0.17 | 897.16 | WMa,TruStrain™ | 0.5
116 | 3.87 | 37 | 1166.4 | 358.44 | 0.307 | 388.41 | 2 | 24.401 | 0.8 | 0.17 | 897.61 | WMa,TruStrain™ | 0.5
117 | 3.9 | 37 | 1166 | 355.95 | 0.305 | 388.05 | 2 | 24.377 | 0.8 | 0.17 | 896.72 | WMa,TruStrain™ | 0.5
118 | 3.93 | 37 | 1166.3 | 357.99 | 0.307 | 388.35 | 2 | 24.397 | 0.8 | 0.17 | 897.46 | WMa,TruStrain™ | 0.5
119 | 3.97 | 37 | 1168.1 | 357.62 | 0.306 | 388.85 | 2 | 24.429 | 0.8 | 0.17 | 898.61 | WMa,TruStrain™ | 0.5
120 | 4 | 37 | 1169.7 | 357.77 | 0.306 | 389.34 | 2 | 24.46 | 0.8 | 0.17 | 899.75 | WMa,TruStrain™ | 0.5
121 | 4.03 | 37 | 1168.4 | 359.17 | 0.307 | 389.09 | 2 | 24.445 | 0.8 | 0.17 | 899.21 | WMa,TruStrain™ | 0.5
122 | 4.07 | 37 | 1168.1 | 359.06 | 0.307 | 389 | 2 | 24.438 | 0.8 | 0.17 | 898.95 | WMa,TruStrain™ | 0.5
123 | 4.1 | 37 | 1170.8 | 359.03 | 0.307 | 389.8 | 2 | 24.488 | 0.8 | 0.17 | 900.79 | WMa,TruStrain™ | 0.5
124 | 4.13 | 37 | 1170.7 | 358.3 | 0.306 | 389.71 | 2 | 24.482 | 0.8 | 0.17 | 900.58 | WMa,TruStrain™ | 0.5
125 | 4.17 | 37 | 1170.4 | 358.82 | 0.307 | 389.65 | 2 | 24.479 | 0.8 | 0.17 | 900.47 | WMa,TruStrain™ | 0.5
126 | 4.2 | 37 | 1171.5 | 357.24 | 0.305 | 389.85 | 2 | 24.491 | 0.8 | 0.17 | 900.92 | WMa,TruStrain™ | 0.5
127 | 4.23 | 37 | 1171.8 | 358.54 | 0.306 | 390.06 | 2 | 24.506 | 0.8 | 0.17 | 901.44 | WMa,TruStrain™ | 0.5
128 | 4.27 | 37 | 1167.6 | 357.78 | 0.306 | 388.72 | 2 | 24.422 | 0.8 | 0.17 | 898.36 | WMa,TruStrain™ | 0.5
129 | 4.3 | 37 | 1169.1 | 357 | 0.305 | 389.09 | 2 | 24.443 | 0.8 | 0.17 | 899.15 | WMa,TruStrain™ | 0.5
130 | 4.33 | 37 | 1169.5 | 358.65 | 0.307 | 389.37 | 2 | 24.462 | 0.8 | 0.17 | 899.83 | WMa,TruStrain™ | 0.5
131 | 4.37 | 37 | 1170.8 | 359.13 | 0.307 | 389.82 | 2 | 24.49 | 0.8 | 0.17 | 900.85 | WMa,TruStrain™ | 0.5
132 | 4.4 | 37 | 1169.3 | 359.11 | 0.307 | 389.35 | 2 | 24.46 | 0.8 | 0.17 | 899.76 | WMa,TruStrain™ | 0.5
133 | 4.43 | 37 | 1168.4 | 357.81 | 0.306 | 388.97 | 2 | 24.435 | 0.8 | 0.17 | 898.86 | WMa,TruStrain™ | 0.5
134 | 4.47 | 37 | 1168.1 | 359.44 | 0.308 | 389.03 | 2 | 24.44 | 0.8 | 0.17 | 899.04 | WMa,TruStrain™ | 0.5
135 | 4.5 | 37 | 1170.4 | 360.01 | 0.308 | 389.77 | 2 | 24.487 | 0.8 | 0.17 | 900.76 | WMa,TruStrain™ | 0.5
136 | 4.53 | 37 | 1172.1 | 356.81 | 0.304 | 390.01 | 2 | 24.5 | 0.8 | 0.17 | 901.24 | WMa,TruStrain™ | 0.5
137 | 4.57 | 37 | 1171.6 | 356.52 | 0.304 | 389.81 | 2 | 24.489 | 0.8 | 0.17 | 900.82 | WMa,TruStrain™ | 0.5
138 | 4.6 | 37 | 1172.7 | 357.99 | 0.305 | 390.27 | 2 | 24.52 | 0.8 | 0.17 | 901.95 | WMa,TruStrain™ | 0.5
139 | 4.63 | 37 | 1174.1 | 357.76 | 0.305 | 390.68 | 2 | 24.545 | 0.8 | 0.17 | 902.88 | WMa,TruStrain™ | 0.5
140 | 4.67 | 37 | 1172.8 | 358.06 | 0.305 | 390.32 | 2 | 24.522 | 0.8 | 0.17 | 902.03 | WMa,TruStrain™ | 0.5
141 | 4.7 | 37 | 1171.2 | 358.52 | 0.306 | 389.87 | 2 | 24.493 | 0.8 | 0.17 | 900.96 | WMa,TruStrain™ | 0.5
142 | 4.73 | 37 | 1172.8 | 358.75 | 0.306 | 390.39 | 2 | 24.525 | 0.8 | 0.17 | 902.15 | WMa,TruStrain™ | 0.5
143 | 4.77 | 37 | 1172.6 | 357.35 | 0.305 | 390.21 | 2 | 24.513 | 0.8 | 0.17 | 901.71 | WMa,TruStrain™ | 0.5
144 | 4.8 | 37 | 1174.2 | 353.36 | 0.301 | 390.32 | 2 | 24.519 | 0.8 | 0.17 | 901.95 | WMa,TruStrain™ | 0.5
145 | 4.83 | 37 | 1173.2 | 354.61 | 0.302 | 390.13 | 2 | 24.51 | 0.8 | 0.17 | 901.61 | WMa,TruStrain™ | 0.5
146 | 4.87 | 37 | 1174.1 | 355.68 | 0.303 | 390.51 | 2 | 24.535 | 0.8 | 0.17 | 902.53 | WMa,TruStrain™ | 0.5
147 | 4.9 | 37 | 1173.8 | 354.77 | 0.302 | 390.33 | 2 | 24.523 | 0.8 | 0.17 | 902.06 | WMa,TruStrain™ | 0.5
148 | 4.93 | 37 | 1174.3 | 353.52 | 0.301 | 390.37 | 2 | 24.524 | 0.8 | 0.17 | 902.11 | WMa,TruStrain™ | 0.5
149 | 4.97 | 37 | 1174.1 | 353.75 | 0.301 | 390.32 | 2 | 24.521 | 0.8 | 0.17 | 901.99 | WMa,TruStrain™ | 0.5
150 | 5 | 37 | 1173.5 | 354.17 | 0.302 | 390.17 | 2 | 24.512 | 0.8 | 0.17 | 901.66 | WMa,TruStrain™ | 0.5
151 | 5.03 | 37 | 1171.8 | 354.96 | 0.303 | 389.73 | 2 | 24.485 | 0.8 | 0.17 | 900.67 | WMa,TruStrain™ | 0.5
152 | 5.07 | 37 | 1173.6 | 354.97 | 0.302 | 390.29 | 2 | 24.52 | 0.8 | 0.17 | 901.96 | WMa,TruStrain™ | 0.5
153 | 5.1 | 37 | 1171.2 | 354.48 | 0.303 | 389.49 | 2 | 24.469 | 0.8 | 0.17 | 900.1 | WMa,TruStrain™ | 0.5
154 | 5.13 | 37 | 1173.3 | 354.21 | 0.302 | 390.13 | 2 | 24.509 | 0.8 | 0.17 | 901.55 | WMa,TruStrain™ | 0.5
155 | 5.17 | 37 | 1171.7 | 355.34 | 0.303 | 389.73 | 2 | 24.484 | 0.8 | 0.17 | 900.65 | WMa,TruStrain™ | 0.5
156 | 5.2 | 37 | 1172.2 | 352.62 | 0.301 | 389.64 | 2 | 24.477 | 0.8 | 0.17 | 900.4 | WMa,TruStrain™ | 0.5
157 | 5.23 | 37 | 1171.2 | 353.08 | 0.301 | 389.38 | 2 | 24.462 | 0.8 | 0.16 | 899.85 | WMa,TruStrain™ | 0.5
158 | 5.27 | 37 | 1172.6 | 352.57 | 0.301 | 389.75 | 2 | 24.486 | 0.8 | 0.16 | 900.71 | WMa,TruStrain™ | 0.5
159 | 5.3 | 37 | 1172.3 | 353.47 | 0.302 | 389.76 | 2 | 24.487 | 0.8 | 0.16 | 900.75 | WMa,TruStrain™ | 0.5
160 | 5.33 | 37 | 1171.9 | 353.2 | 0.301 | 389.59 | 2 | 24.475 | 0.8 | 0.17 | 900.33 | WMa,TruStrain™ | 0.5
161 | 5.37 | 37 | 1174.9 | 353.13 | 0.301 | 390.52 | 2 | 24.533 | 0.8 | 0.17 | 902.45 | WMa,TruStrain™ | 0.5
162 | 5.4 | 37 | 1175 | 354.07 | 0.301 | 390.63 | 2 | 24.541 | 0.8 | 0.17 | 902.73 | WMa,TruStrain™ | 0.5
163 | 5.43 | 37 | 1175.9 | 351.19 | 0.299 | 390.64 | 2 | 24.54 | 0.8 | 0.16 | 902.71 | WMa,TruStrain™ | 0.5
164 | 5.47 | 37 | 1173.1 | 352.61 | 0.301 | 389.91 | 2 | 24.496 | 0.8 | 0.16 | 901.07 | WMa,TruStrain™ | 0.5
165 | 5.5 | 37 | 1173 | 353.44 | 0.301 | 389.96 | 2 | 24.5 | 0.8 | 0.16 | 901.23 | WMa,TruStrain™ | 0.5
166 | 5.53 | 37 | 1171.9 | 353.64 | 0.302 | 389.64 | 2 | 24.48 | 0.8 | 0.16 | 900.48 | WMa,TruStrain™ | 0.5
167 | 5.57 | 37 | 1169.4 | 353.09 | 0.302 | 388.82 | 2 | 24.426 | 0.8 | 0.16 | 898.52 | WMa,TruStrain™ | 0.5
168 | 5.6 | 37 | 1169.4 | 352.45 | 0.301 | 388.77 | 2 | 24.422 | 0.8 | 0.16 | 898.37 | WMa,TruStrain™ | 0.5
169 | 5.63 | 37 | 1173.7 | 350.96 | 0.299 | 389.94 | 2 | 24.496 | 0.8 | 0.16 | 901.08 | WMa,TruStrain™ | 0.5
170 | 5.67 | 37 | 1174.6 | 351.79 | 0.299 | 390.31 | 2 | 24.521 | 0.8 | 0.16 | 902.02 | WMa,TruStrain™ | 0.5
171 | 5.7 | 37 | 1172.3 | 351.95 | 0.3 | 389.62 | 2 | 24.479 | 0.8 | 0.17 | 900.44 | WMa,TruStrain™ | 0.5
172 | 5.73 | 37 | 1174 | 353.14 | 0.301 | 390.23 | 2 | 24.516 | 0.8 | 0.17 | 901.83 | WMa,TruStrain™ | 0.5
173 | 5.77 | 37 | 1174.2 | 353.81 | 0.301 | 390.35 | 2 | 24.523 | 0.8 | 0.17 | 902.1 | WMa,TruStrain™ | 0.5
174 | 5.8 | 37 | 1176.6 | 351.94 | 0.299 | 390.91 | 2 | 24.557 | 0.8 | 0.17 | 903.31 | WMa,TruStrain™ | 0.5
175 | 5.83 | 37 | 1176.1 | 351.45 | 0.299 | 390.71 | 2 | 24.545 | 0.8 | 0.17 | 902.87 | WMa,TruStrain™ | 0.5
176 | 5.87 | 37 | 1176.6 | 352.45 | 0.3 | 390.97 | 2 | 24.562 | 0.8 | 0.17 | 903.53 | WMa,TruStrain™ | 0.5
177 | 5.9 | 37 | 1174.4 | 353.44 | 0.301 | 390.38 | 2 | 24.526 | 0.8 | 0.17 | 902.19 | WMa,TruStrain™ | 0.5
178 | 5.93 | 37 | 1176.8 | 352.35 | 0.299 | 391.03 | 2 | 24.566 | 0.8 | 0.17 | 903.65 | WMa,TruStrain™ | 0.5
179 | 5.97 | 37 | 1176.9 | 351.98 | 0.299 | 391.02 | 2 | 24.564 | 0.8 | 0.17 | 903.6 | WMa,TruStrain™ | 0.5
180 | 6 | 37 | 1176.4 | 351.48 | 0.299 | 390.82 | 2 | 24.552 | 0.8 | 0.17 | 903.14 | WMa,TruStrain™ | 0.5
181 | 6.03 | 37 | 1176.5 | 350.98 | 0.298 | 390.81 | 2 | 24.552 | 0.8 | 0.16 | 903.15 | WMa,TruStrain™ | 0.5
182 | 6.07 | 37 | 1175.6 | 349.78 | 0.298 | 390.42 | 2 | 24.527 | 0.8 | 0.16 | 902.24 | WMa,TruStrain™ | 0.5
183 | 6.1 | 37 | 1172.2 | 350.63 | 0.299 | 389.45 | 2 | 24.467 | 0.8 | 0.16 | 900.04 | WMa,TruStrain™ | 0.5
184 | 6.13 | 37 | 1172.8 | 350.31 | 0.299 | 389.61 | 2 | 24.477 | 0.8 | 0.16 | 900.38 | WMa,TruStrain™ | 0.5
185 | 6.17 | 37 | 1171.3 | 350.32 | 0.299 | 389.16 | 2 | 24.448 | 0.8 | 0.16 | 899.34 | WMa,TruStrain™ | 0.5
186 | 6.2 | 37 | 1171.7 | 350.02 | 0.299 | 389.25 | 2 | 24.454 | 0.8 | 0.16 | 899.53 | WMa,TruStrain™ | 0.5
187 | 6.23 | 37 | 1171.1 | 350.77 | 0.3 | 389.13 | 2 | 24.446 | 0.8 | 0.16 | 899.27 | WMa,TruStrain™ | 0.5
188 | 6.27 | 37 | 1172.5 | 351.46 | 0.3 | 389.62 | 2 | 24.477 | 0.8 | 0.16 | 900.39 | WMa,TruStrain™ | 0.5
189 | 6.3 | 37 | 1175.2 | 351.48 | 0.299 | 390.44 | 2 | 24.528 | 0.8 | 0.17 | 902.28 | WMa,TruStrain™ | 0.5
190 | 6.33 | 37 | 1175.3 | 350.96 | 0.299 | 390.42 | 2 | 24.527 | 0.8 | 0.16 | 902.24 | WMa,TruStrain™ | 0.5
191 | 6.37 | 37 | 1175.8 | 350.68 | 0.298 | 390.57 | 2 | 24.537 | 0.8 | 0.16 | 902.6 | WMa,TruStrain™ | 0.5
192 | 6.4 | 37 | 1175.5 | 350.67 | 0.298 | 390.48 | 2 | 24.531 | 0.8 | 0.16 | 902.38 | WMa,TruStrain™ | 0.5
193 | 6.43 | 37 | 1172.7 | 352.71 | 0.301 | 389.81 | 2 | 24.49 | 0.8 | 0.16 | 900.87 | WMa,TruStrain™ | 0.5
194 | 6.47 | 37 | 1172.3 | 352.52 | 0.301 | 389.65 | 2 | 24.479 | 0.8 | 0.16 | 900.46 | WMa,TruStrain™ | 0.5
195 | 6.5 | 37 | 1173.3 | 351.23 | 0.299 | 389.84 | 2 | 24.49 | 0.8 | 0.16 | 900.86 | WMa,TruStrain™ | 0.5
196 | 6.53 | 37 | 1172.4 | 351.81 | 0.3 | 389.62 | 2 | 24.477 | 0.8 | 0.16 | 900.38 | WMa,TruStrain™ | 0.5
197 | 6.57 | 37 | 1174.7 | 351.98 | 0.3 | 390.34 | 2 | 24.523 | 0.8 | 0.16 | 902.06 | WMa,TruStrain™ | 0.5
198 | 6.6 | 37 | 1174.5 | 351.83 | 0.3 | 390.27 | 2 | 24.519 | 0.8 | 0.16 | 901.92 | WMa,TruStrain™ | 0.5
199 | 6.63 | 37 | 1177.8 | 350.44 | 0.298 | 391.16 | 2 | 24.573 | 0.8 | 0.16 | 903.93 | WMa,TruStrain™ | 0.5
200 | 6.67 | 37 | 1179.9 | 350.31 | 0.297 | 391.79 | 2 | 24.614 | 0.8 | 0.16 | 905.41 | WMa,TruStrain™ | 0.5
201 | 6.7 | 37 | 1176 | 349.95 | 0.298 | 390.56 | 2 | 24.537 | 0.8 | 0.16 | 902.6 | WMa,TruStrain™ | 0.5
202 | 6.73 | 37 | 1175.6 | 351.77 | 0.299 | 390.61 | 2 | 24.54 | 0.8 | 0.16 | 902.71 | WMa,TruStrain™ | 0.5
203 | 6.77 | 37 | 1175.6 | 352.11 | 0.3 | 390.62 | 2 | 24.54 | 0.8 | 0.16 | 902.72 | WMa,TruStrain™ | 0.5
204 | 6.8 | 37 | 1176 | 351.96 | 0.299 | 390.74 | 2 | 24.547 | 0.8 | 0.16 | 902.96 | WMa,TruStrain™ | 0.5
205 | 6.83 | 37 | 1174.7 | 351.42 | 0.299 | 390.28 | 2 | 24.518 | 0.8 | 0.16 | 901.89 | WMa,TruStrain™ | 0.5
206 | 6.87 | 37 | 1175.8 | 353.02 | 0.3 | 390.77 | 2 | 24.55 | 0.8 | 0.16 | 903.06 | WMa,TruStrain™ | 0.5
207 | 6.9 | 37 | 1175.2 | 353.56 | 0.301 | 390.65 | 2 | 24.542 | 0.8 | 0.16 | 902.78 | WMa,TruStrain™ | 0.5
208 | 6.93 | 37 | 1176.6 | 349.91 | 0.297 | 390.74 | 2 | 24.546 | 0.8 | 0.16 | 902.94 | WMa,TruStrain™ | 0.5
209 | 6.97 | 37 | 1174.9 | 349.64 | 0.298 | 390.19 | 2 | 24.513 | 0.8 | 0.16 | 901.71 | WMa,TruStrain™ | 0.5
210 | 7 | 37 | 1174.1 | 349.47 | 0.298 | 389.93 | 2 | 24.498 | 0.8 | 0.16 | 901.14 | WMa,TruStrain™ | 0.5
211 | 7.03 | 37 | 1177.1 | 347.98 | 0.296 | 390.72 | 2 | 24.546 | 0.8 | 0.16 | 902.93 | WMa,TruStrain™ | 0.5
212 | 7.07 | 37 | 1176.9 | 347.95 | 0.296 | 390.65 | 2 | 24.543 | 0.8 | 0.16 | 902.82 | WMa,TruStrain™ | 0.5
213 | 7.1 | 37 | 1173.5 | 348.81 | 0.297 | 389.68 | 2 | 24.482 | 0.8 | 0.16 | 900.58 | WMa,TruStrain™ | 0.5
214 | 7.13 | 37 | 1174.2 | 348.36 | 0.297 | 389.85 | 2 | 24.491 | 0.8 | 0.16 | 900.92 | WMa,TruStrain™ | 0.5
215 | 7.17 | 37 | 1173.3 | 351.57 | 0.3 | 389.87 | 2 | 24.494 | 0.8 | 0.16 | 901 | WMa,TruStrain™ | 0.5
216 | 7.2 | 37 | 1173.1 | 349.7 | 0.298 | 389.64 | 2 | 24.478 | 0.8 | 0.16 | 900.41 | WMa,TruStrain™ | 0.5
217 | 7.23 | 37 | 1173.9 | 350.1 | 0.298 | 389.94 | 2 | 24.496 | 0.8 | 0.16 | 901.08 | WMa,TruStrain™ | 0.5
218 | 7.27 | 37 | 1174.9 | 349.52 | 0.298 | 390.17 | 2 | 24.511 | 0.8 | 0.16 | 901.65 | WMa,TruStrain™ | 0.5
219 | 7.3 | 37 | 1174.8 | 352.1 | 0.3 | 390.37 | 2 | 24.526 | 0.8 | 0.16 | 902.19 | WMa,TruStrain™ | 0.5
220 | 7.33 | 37 | 1175.7 | 351.42 | 0.299 | 390.59 | 2 | 24.539 | 0.8 | 0.16 | 902.66 | WMa,TruStrain™ | 0.5
221 | 7.37 | 37 | 1175.3 | 349.83 | 0.298 | 390.33 | 2 | 24.521 | 0.8 | 0.16 | 902.02 | WMa,TruStrain™ | 0.5
222 | 7.4 | 37 | 1174 | 349.13 | 0.297 | 389.87 | 2 | 24.492 | 0.8 | 0.16 | 900.93 | WMa,TruStrain™ | 0.5
223 | 7.43 | 37 | 1173.7 | 350.46 | 0.299 | 389.9 | 2 | 24.496 | 0.8 | 0.16 | 901.08 | WMa,TruStrain™ | 0.5
224 | 7.47 | 37 | 1171.9 | 351.57 | 0.3 | 389.44 | 2 | 24.468 | 0.8 | 0.16 | 900.04 | WMa,TruStrain™ | 0.5
225 | 7.5 | 37 | 1174.4 | 351.77 | 0.3 | 390.23 | 2 | 24.515 | 0.8 | 0.16 | 901.8 | WMa,TruStrain™ | 0.5
226 | 7.53 | 37 | 1174.6 | 351.49 | 0.299 | 390.27 | 2 | 24.517 | 0.8 | 0.16 | 901.87 | WMa,TruStrain™ | 0.5
227 | 7.57 | 37 | 1173.1 | 350.77 | 0.299 | 389.75 | 2 | 24.485 | 0.8 | 0.16 | 900.68 | WMa,TruStrain™ | 0.5
228 | 7.6 | 37 | 1170.2 | 352.94 | 0.302 | 389.06 | 2 | 24.443 | 0.8 | 0.16 | 899.12 | WMa,TruStrain™ | 0.5
229 | 7.63 | 37 | 1173.6 | 351.67 | 0.3 | 389.98 | 2 | 24.499 | 0.8 | 0.16 | 901.2 | WMa,TruStrain™ | 0.5
230 | 7.67 | 37 | 1173 | 351.1 | 0.299 | 389.74 | 2 | 24.485 | 0.8 | 0.16 | 900.67 | WMa,TruStrain™ | 0.5
231 | 7.7 | 37 | 1174.1 | 351.08 | 0.299 | 390.08 | 2 | 24.506 | 0.8 | 0.16 | 901.46 | WMa,TruStrain™ | 0.5
232 | 7.73 | 37 | 1175.3 | 350.76 | 0.298 | 390.41 | 2 | 24.527 | 0.8 | 0.16 | 902.23 | WMa,TruStrain™ | 0.5
233 | 7.77 | 37 | 1173.6 | 350.19 | 0.298 | 389.83 | 2 | 24.491 | 0.8 | 0.16 | 900.91 | WMa,TruStrain™ | 0.5
234 | 7.8 | 37 | 1173.8 | 350.85 | 0.299 | 389.96 | 2 | 24.499 | 0.8 | 0.16 | 901.19 | WMa,TruStrain™ | 0.5
235 | 7.83 | 37 | 1173.9 | 348.37 | 0.297 | 389.77 | 2 | 24.486 | 0.8 | 0.16 | 900.72 | WMa,TruStrain™ | 0.5
236 | 7.87 | 37 | 1172.5 | 348.79 | 0.297 | 389.39 | 2 | 24.463 | 0.8 | 0.16 | 899.88 | WMa,TruStrain™ | 0.5
237 | 7.9 | 37 | 1173.4 | 350.1 | 0.298 | 389.78 | 2 | 24.488 | 0.8 | 0.16 | 900.78 | WMa,TruStrain™ | 0.5
238 | 7.93 | 37 | 1176.1 | 347.96 | 0.296 | 390.39 | 2 | 24.525 | 0.8 | 0.16 | 902.15 | WMa,TruStrain™ | 0.5
239 | 7.97 | 37 | 1176.9 | 348.18 | 0.296 | 390.66 | 2 | 24.542 | 0.8 | 0.16 | 902.79 | WMa,TruStrain™ | 0.5
240 | 8 | 37 | 1176.8 | 350.55 | 0.298 | 390.85 | 2 | 24.556 | 0.8 | 0.16 | 903.3 | WMa,TruStrain™ | 0.5
241 | 8.03 | 37 | 1173.6 | 351.34 | 0.299 | 389.96 | 2 | 24.5 | 0.8 | 0.16 | 901.24 | WMa,TruStrain™ | 0.5
242 | 8.07 | 37 | 1172.7 | 349.67 | 0.298 | 389.52 | 2 | 24.47 | 0.8 | 0.16 | 900.12 | WMa,TruStrain™ | 0.5
243 | 8.1 | 37 | 1174.3 | 350.61 | 0.299 | 390.11 | 2 | 24.507 | 0.8 | 0.16 | 901.49 | WMa,TruStrain™ | 0.5
244 | 8.13 | 37 | 1175.7 | 349.61 | 0.297 | 390.44 | 2 | 24.528 | 0.8 | 0.16 | 902.25 | WMa,TruStrain™ | 0.5
245 | 8.17 | 37 | 1176 | 349.88 | 0.298 | 390.56 | 2 | 24.537 | 0.8 | 0.16 | 902.58 | WMa,TruStrain™ | 0.5
246 | 8.2 | 37 | 1176.3 | 348.13 | 0.296 | 390.49 | 2 | 24.532 | 0.8 | 0.16 | 902.42 | WMa,TruStrain™ | 0.5
247 | 8.23 | 37 | 1175 | 347.84 | 0.296 | 390.05 | 2 | 24.505 | 0.8 | 0.16 | 901.42 | WMa,TruStrain™ | 0.5
248 | 8.27 | 37 | 1173.3 | 348.71 | 0.297 | 389.61 | 2 | 24.478 | 0.8 | 0.16 | 900.42 | WMa,TruStrain™ | 0.5
249 | 8.3 | 37 | 1173.9 | 347.98 | 0.296 | 389.74 | 2 | 24.485 | 0.8 | 0.16 | 900.66 | WMa,TruStrain™ | 0.5
250 | 8.33 | 37 | 1173.8 | 346.6 | 0.295 | 389.58 | 2 | 24.474 | 0.8 | 0.16 | 900.27 | WMa,TruStrain™ | 0.5
251 | 8.37 | 37 | 1174.6 | 348.9 | 0.297 | 390.03 | 2 | 24.503 | 0.8 | 0.16 | 901.35 | WMa,TruStrain™ | 0.5
252 | 8.4 | 37 | 1176.9 | 349.31 | 0.297 | 390.78 | 2 | 24.551 | 0.8 | 0.16 | 903.12 | WMa,TruStrain™ | 0.5
253 | 8.43 | 37 | 1175.4 | 348.48 | 0.296 | 390.24 | 2 | 24.516 | 0.8 | 0.16 | 901.84 | WMa,TruStrain™ | 0.5
254 | 8.47 | 37 | 1172.9 | 348.48 | 0.297 | 389.49 | 2 | 24.469 | 0.8 | 0.16 | 900.08 | WMa,TruStrain™ | 0.5
255 | 8.5 | 37 | 1174 | 348.65 | 0.297 | 389.82 | 2 | 24.49 | 0.8 | 0.16 | 900.85 | WMa,TruStrain™ | 0.5
256 | 8.53 | 37 | 1172.9 | 350.15 | 0.299 | 389.63 | 2 | 24.479 | 0.8 | 0.16 | 900.46 | WMa,TruStrain™ | 0.5
257 | 8.57 | 37 | 1170.6 | 349.52 | 0.299 | 388.87 | 2 | 24.43 | 0.8 | 0.16 | 898.65 | WMa,TruStrain™ | 0.5
258 | 8.6 | 37 | 1173.1 | 347.52 | 0.296 | 389.46 | 2 | 24.466 | 0.8 | 0.16 | 899.98 | WMa,TruStrain™ | 0.5
259 | 8.63 | 37 | 1173.5 | 348.63 | 0.297 | 389.68 | 2 | 24.481 | 0.8 | 0.16 | 900.54 | WMa,TruStrain™ | 0.5
260 | 8.67 | 37 | 1171.5 | 348.53 | 0.298 | 389.05 | 2 | 24.443 | 0.8 | 0.16 | 899.12 | WMa,TruStrain™ | 0.5
261 | 8.7 | 37 | 1171.7 | 349.24 | 0.298 | 389.18 | 2 | 24.451 | 0.8 | 0.16 | 899.42 | WMa,TruStrain™ | 0.5
262 | 8.73 | 37 | 1172.2 | 349.28 | 0.298 | 389.33 | 2 | 24.459 | 0.8 | 0.16 | 899.73 | WMa,TruStrain™ | 0.5
263 | 8.77 | 37 | 1173.8 | 348.19 | 0.297 | 389.72 | 2 | 24.482 | 0.8 | 0.16 | 900.59 | WMa,TruStrain™ | 0.5
264 | 8.8 | 37 | 1172.1 | 348.85 | 0.298 | 389.25 | 2 | 24.454 | 0.8 | 0.16 | 899.55 | WMa,TruStrain™ | 0.5
265 | 8.83 | 37 | 1169.4 | 347.85 | 0.297 | 388.35 | 2 | 24.397 | 0.8 | 0.16 | 897.46 | WMa,TruStrain™ | 0.5
266 | 8.87 | 37 | 1168.8 | 347.21 | 0.297 | 388.1 | 2 | 24.382 | 0.8 | 0.16 | 896.89 | WMa,TruStrain™ | 0.5
267 | 8.9 | 37 | 1170 | 348.27 | 0.298 | 388.58 | 2 | 24.413 | 0.8 | 0.16 | 898.02 | WMa,TruStrain™ | 0.5
268 | 8.93 | 37 | 1171.6 | 349.17 | 0.298 | 389.13 | 2 | 24.447 | 0.8 | 0.16 | 899.28 | WMa,TruStrain™ | 0.5
269 | 8.97 | 37 | 1172.6 | 349.62 | 0.298 | 389.47 | 2 | 24.469 | 0.8 | 0.16 | 900.08 | WMa,TruStrain™ | 0.5
270 | 9 | 37 | 1171.2 | 350.77 | 0.3 | 389.16 | 2 | 24.449 | 0.8 | 0.16 | 899.35 | WMa,TruStrain™ | 0.5
271 | 9.03 | 37 | 1171.6 | 350.19 | 0.299 | 389.24 | 2 | 24.453 | 0.8 | 0.16 | 899.5 | WMa,TruStrain™ | 0.5
272 | 9.07 | 37 | 1169.8 | 350.04 | 0.299 | 388.66 | 2 | 24.416 | 0.8 | 0.16 | 898.16 | WMa,TruStrain™ | 0.5
273 | 9.1 | 37 | 1170 | 349.41 | 0.299 | 388.67 | 2 | 24.417 | 0.8 | 0.16 | 898.17 | WMa,TruStrain™ | 0.5
274 | 9.13 | 37 | 1171.9 | 350.55 | 0.299 | 389.35 | 2 | 24.461 | 0.8 | 0.16 | 899.79 | WMa,TruStrain™ | 0.5
275 | 9.17 | 37 | 1170.5 | 349.66 | 0.299 | 388.85 | 2 | 24.429 | 0.8 | 0.16 | 898.64 | WMa,TruStrain™ | 0.5
276 | 9.2 | 37 | 1171.5 | 348.97 | 0.298 | 389.09 | 2 | 24.444 | 0.8 | 0.16 | 899.16 | WMa,TruStrain™ | 0.5
277 | 9.23 | 37 | 1170.8 | 348.24 | 0.297 | 388.82 | 2 | 24.427 | 0.8 | 0.16 | 898.56 | WMa,TruStrain™ | 0.5
278 | 9.27 | 37 | 1170.5 | 348.76 | 0.298 | 388.77 | 2 | 24.424 | 0.8 | 0.16 | 898.43 | WMa,TruStrain™ | 0.5
279 | 9.3 | 37 | 1170.5 | 347.79 | 0.297 | 388.69 | 2 | 24.419 | 0.8 | 0.16 | 898.25 | WMa,TruStrain™ | 0.5
280 | 9.33 | 37 | 1170.6 | 347.18 | 0.297 | 388.65 | 2 | 24.416 | 0.8 | 0.16 | 898.15 | WMa,TruStrain™ | 0.5
281 | 9.37 | 37 | 1169.8 | 347.11 | 0.297 | 388.41 | 2 | 24.402 | 0.8 | 0.16 | 897.62 | WMa,TruStrain™ | 0.5
282 | 9.4 | 37 | 1168.9 | 347.71 | 0.297 | 388.19 | 2 | 24.388 | 0.8 | 0.16 | 897.11 | WMa,TruStrain™ | 0.5
283 | 9.43 | 37 | 1167.8 | 348.5 | 0.298 | 387.93 | 2 | 24.372 | 0.8 | 0.16 | 896.51 | WMa,TruStrain™ | 0.5
284 | 9.47 | 37 | 1170.4 | 349.54 | 0.299 | 388.82 | 2 | 24.427 | 0.8 | 0.16 | 898.54 | WMa,TruStrain™ | 0.5
285 | 9.5 | 37 | 1171.3 | 348.65 | 0.298 | 389.01 | 2 | 24.438 | 0.8 | 0.16 | 898.96 | WMa,TruStrain™ | 0.5
286 | 9.53 | 37 | 1173 | 348.59 | 0.297 | 389.53 | 2 | 24.471 | 0.8 | 0.16 | 900.16 | WMa,TruStrain™ | 0.5
287 | 9.57 | 37 | 1174.2 | 348.32 | 0.297 | 389.85 | 2 | 24.492 | 0.8 | 0.16 | 900.94 | WMa,TruStrain™ | 0.5
288 | 9.6 | 37 | 1171.7 | 348.45 | 0.297 | 389.11 | 2 | 24.446 | 0.8 | 0.16 | 899.23 | WMa,TruStrain™ | 0.5
289 | 9.63 | 37 | 1173.1 | 346.79 | 0.296 | 389.39 | 2 | 24.463 | 0.8 | 0.16 | 899.87 | WMa,TruStrain™ | 0.5
290 | 9.67 | 37 | 1172.9 | 347.4 | 0.296 | 389.38 | 2 | 24.462 | 0.8 | 0.16 | 899.85 | WMa,TruStrain™ | 0.5
291 | 9.7 | 37 | 1173.8 | 347.09 | 0.296 | 389.62 | 2 | 24.477 | 0.8 | 0.16 | 900.39 | WMa,TruStrain™ | 0.5
292 | 9.73 | 37 | 1173.8 | 347.5 | 0.296 | 389.68 | 2 | 24.481 | 0.8 | 0.16 | 900.54 | WMa,TruStrain™ | 0.5
293 | 9.77 | 37 | 1175 | 347.98 | 0.296 | 390.06 | 2 | 24.505 | 0.8 | 0.16 | 901.43 | WMa,TruStrain™ | 0.5
294 | 9.8 | 37 | 1176.6 | 345.89 | 0.294 | 390.37 | 2 | 24.524 | 0.8 | 0.16 | 902.1 | WMa,TruStrain™ | 0.5
295 | 9.83 | 37 | 1174.9 | 345.6 | 0.294 | 389.81 | 2 | 24.489 | 0.8 | 0.16 | 900.83 | WMa,TruStrain™ | 0.5
296 | 9.87 | 37 | 1175.2 | 345.58 | 0.294 | 389.91 | 2 | 24.496 | 0.8 | 0.16 | 901.09 | WMa,TruStrain™ | 0.5
297 | 9.9 | 37 | 1172.7 | 345.52 | 0.295 | 389.14 | 2 | 24.448 | 0.8 | 0.16 | 899.32 | WMa,TruStrain™ | 0.5
298 | 9.93 | 37 | 1172.3 | 345.63 | 0.295 | 389.03 | 2 | 24.441 | 0.8 | 0.16 | 899.07 | WMa,TruStrain™ | 0.5
299 | 9.97 | 37 | 1172.2 | 347.24 | 0.296 | 389.16 | 2 | 24.449 | 0.8 | 0.16 | 899.35 | WMa,TruStrain™ | 0.5
300 | 10 | 37 | 1171.6 | 347.74 | 0.297 | 389.02 | 2 | 24.44 | 0.8 | 0.16 | 899.03 | WMa,TruStrain™ | 0.5
Test: | Panc-1:PSCs:BME_with TGF-B1_day 45_plate 3
Result: | G' and G'' Curves
Interval: | 1
Point No. | Time | Temperature | Storage Modulus | Loss Modulus | Loss Factor | Complex Viscosity | Shear Strain | Shear Stress | Gap | Normal Force | Torque | Status | Frequency
Fundamental
| [min] | [°C] | [Pa] | [Pa] | [1] | [Pa·s] | [%] | [Pa] | [mm] | [N] | [µN·m] |  | [Hz]
1 | 0.0333 | 37 | 1307.9 | 476.23 | 0.364 | 443.04 | 1.63 | 22.719 | 0.8 | -0.09 | 835.73 | WMa,TruStrain™ | 0.5
2 | 0.0667 | 37 | 1205.6 | 513.79 | 0.426 | 417.14 | 2.06 | 27.035 | 0.8 | -0.09 | 994.47 | WMa,TruStrain™ | 0.5
3 | 0.1 | 37 | 1180.1 | 498.03 | 0.422 | 407.73 | 2.06 | 26.444 | 0.8 | -0.09 | 972.74 | WMa,TruStrain™ | 0.5
4 | 0.133 | 37 | 1177 | 484.32 | 0.411 | 405.12 | 2.02 | 25.745 | 0.8 | -0.09 | 947.03 | WMa,TruStrain™ | 0.5
5 | 0.167 | 37 | 1177.3 | 475.62 | 0.404 | 404.16 | 1.98 | 25.197 | 0.8 | -0.09 | 926.86 | WMa,TruStrain™ | 0.5
6 | 0.2 | 37 | 1177.9 | 466.65 | 0.396 | 403.28 | 1.97 | 24.968 | 0.8 | -0.09 | 918.44 | WMa,TruStrain™ | 0.5
7 | 0.233 | 37 | 1173.7 | 456.91 | 0.389 | 400.9 | 1.98 | 24.95 | 0.8 | -0.09 | 917.77 | WMa,TruStrain™ | 0.5
8 | 0.267 | 37 | 1163.7 | 452.75 | 0.389 | 397.46 | 2 | 24.976 | 0.8 | -0.09 | 918.73 | WMa,TruStrain™ | 0.5
9 | 0.3 | 37 | 1154.7 | 446.69 | 0.387 | 394.09 | 2.01 | 24.917 | 0.8 | -0.09 | 916.57 | WMa,TruStrain™ | 0.5
10 | 0.333 | 37 | 1152.8 | 444.66 | 0.386 | 393.29 | 2.01 | 24.87 | 0.8 | -0.09 | 914.84 | WMa,TruStrain™ | 0.5
11 | 0.367 | 37 | 1149.3 | 443.98 | 0.386 | 392.18 | 2.01 | 24.705 | 0.8 | -0.09 | 908.77 | WMa,TruStrain™ | 0.5
12 | 0.4 | 37 | 1150.3 | 440.97 | 0.383 | 392.14 | 2 | 24.601 | 0.8 | -0.09 | 904.95 | WMa,TruStrain™ | 0.5
13 | 0.433 | 37 | 1151.1 | 439.33 | 0.382 | 392.17 | 1.99 | 24.563 | 0.8 | -0.09 | 903.57 | WMa,TruStrain™ | 0.5
14 | 0.467 | 37 | 1147.5 | 436.08 | 0.38 | 390.74 | 2 | 24.499 | 0.8 | -0.09 | 901.2 | WMa,TruStrain™ | 0.5
15 | 0.5 | 37 | 1145.3 | 434.58 | 0.379 | 389.92 | 2 | 24.497 | 0.8 | -0.09 | 901.13 | WMa,TruStrain™ | 0.5
16 | 0.533 | 37 | 1144.7 | 433.27 | 0.379 | 389.59 | 2 | 24.512 | 0.8 | -0.09 | 901.68 | WMa,TruStrain™ | 0.5
17 | 0.567 | 37 | 1143 | 431.33 | 0.377 | 388.88 | 2 | 24.47 | 0.8 | -0.09 | 900.12 | WMa,TruStrain™ | 0.5
18 | 0.6 | 37 | 1140.3 | 429.46 | 0.377 | 387.87 | 2 | 24.387 | 0.8 | -0.09 | 897.07 | WMa,TruStrain™ | 0.5
19 | 0.633 | 37 | 1138.8 | 427.24 | 0.375 | 387.15 | 2 | 24.32 | 0.8 | -0.09 | 894.6 | WMa,TruStrain™ | 0.5
20 | 0.667 | 37 | 1135.7 | 426.37 | 0.375 | 386.15 | 2 | 24.248 | 0.8 | -0.09 | 891.97 | WMa,TruStrain™ | 0.5
21 | 0.7 | 37 | 1138.1 | 424.68 | 0.373 | 386.65 | 2 | 24.284 | 0.8 | -0.09 | 893.27 | WMa,TruStrain™ | 0.5
22 | 0.733 | 37 | 1138.8 | 423.24 | 0.372 | 386.7 | 2 | 24.298 | 0.8 | -0.09 | 893.81 | WMa,TruStrain™ | 0.5
23 | 0.767 | 37 | 1133.4 | 423.88 | 0.374 | 385.19 | 2 | 24.212 | 0.8 | -0.09 | 890.63 | WMa,TruStrain™ | 0.5
24 | 0.8 | 37 | 1134.1 | 423 | 0.373 | 385.29 | 2 | 24.218 | 0.8 | -0.09 | 890.86 | WMa,TruStrain™ | 0.5
25 | 0.833 | 37 | 1135.8 | 420.64 | 0.37 | 385.54 | 2 | 24.228 | 0.8 | -0.09 | 891.22 | WMa,TruStrain™ | 0.5
26 | 0.867 | 37 | 1133.9 | 420.83 | 0.371 | 384.99 | 2 | 24.19 | 0.8 | -0.09 | 889.83 | WMa,TruStrain™ | 0.5
27 | 0.9 | 37 | 1133 | 419.65 | 0.37 | 384.58 | 2 | 24.163 | 0.8 | -0.09 | 888.82 | WMa,TruStrain™ | 0.5
28 | 0.933 | 37 | 1133.5 | 418.03 | 0.369 | 384.57 | 2 | 24.162 | 0.8 | -0.09 | 888.79 | WMa,TruStrain™ | 0.5
29 | 0.967 | 37 | 1134.8 | 414.78 | 0.365 | 384.6 | 2 | 24.166 | 0.8 | -0.09 | 888.96 | WMa,TruStrain™ | 0.5
30 | 1 | 37 | 1132.4 | 413.27 | 0.365 | 383.72 | 2 | 24.113 | 0.8 | -0.09 | 887 | WMa,TruStrain™ | 0.5
31 | 1.03 | 37 | 1135.3 | 414.16 | 0.365 | 384.68 | 2 | 24.175 | 0.8 | -0.09 | 889.27 | WMa,TruStrain™ | 0.5
32 | 1.07 | 37 | 1133.4 | 415.01 | 0.366 | 384.19 | 2 | 24.144 | 0.8 | -0.09 | 888.14 | WMa,TruStrain™ | 0.5
33 | 1.1 | 37 | 1132.3 | 413.94 | 0.366 | 383.76 | 2 | 24.114 | 0.8 | -0.09 | 887.02 | WMa,TruStrain™ | 0.5
34 | 1.13 | 37 | 1133.2 | 414.29 | 0.366 | 384.05 | 2 | 24.131 | 0.8 | -0.09 | 887.64 | WMa,TruStrain™ | 0.5
35 | 1.17 | 37 | 1135.6 | 413.95 | 0.365 | 384.74 | 2 | 24.174 | 0.8 | -0.09 | 889.23 | WMa,TruStrain™ | 0.5
36 | 1.2 | 37 | 1137 | 413.08 | 0.363 | 385.06 | 2 | 24.195 | 0.8 | -0.09 | 890.03 | WMa,TruStrain™ | 0.5
37 | 1.23 | 37 | 1135.9 | 411.55 | 0.362 | 384.56 | 2 | 24.164 | 0.8 | -0.09 | 888.88 | WMa,TruStrain™ | 0.5
38 | 1.27 | 37 | 1137.5 | 413.16 | 0.363 | 385.23 | 2 | 24.208 | 0.8 | -0.09 | 890.48 | WMa,TruStrain™ | 0.5
39 | 1.3 | 37 | 1137 | 415.78 | 0.366 | 385.36 | 2 | 24.218 | 0.8 | -0.09 | 890.84 | WMa,TruStrain™ | 0.5
40 | 1.33 | 37 | 1137.1 | 415.25 | 0.365 | 385.33 | 2 | 24.213 | 0.8 | -0.09 | 890.67 | WMa,TruStrain™ | 0.5
41 | 1.37 | 37 | 1139 | 415.03 | 0.364 | 385.87 | 2 | 24.245 | 0.8 | -0.09 | 891.85 | WMa,TruStrain™ | 0.5
42 | 1.4 | 37 | 1139.1 | 411.37 | 0.361 | 385.5 | 2 | 24.221 | 0.8 | -0.09 | 890.96 | WMa,TruStrain™ | 0.5
43 | 1.43 | 37 | 1139.7 | 412.14 | 0.362 | 385.78 | 2 | 24.241 | 0.8 | -0.09 | 891.7 | WMa,TruStrain™ | 0.5
44 | 1.47 | 37 | 1141 | 412.85 | 0.362 | 386.23 | 2 | 24.271 | 0.8 | -0.09 | 892.81 | WMa,TruStrain™ | 0.5
45 | 1.5 | 37 | 1141.2 | 413.09 | 0.362 | 386.32 | 2 | 24.277 | 0.8 | -0.09 | 893.02 | WMa,TruStrain™ | 0.5
46 | 1.53 | 37 | 1141 | 413.48 | 0.362 | 386.29 | 2 | 24.274 | 0.8 | -0.09 | 892.94 | WMa,TruStrain™ | 0.5
47 | 1.57 | 37 | 1137.7 | 413.85 | 0.364 | 385.36 | 2 | 24.214 | 0.8 | -0.09 | 890.73 | WMa,TruStrain™ | 0.5
48 | 1.6 | 37 | 1138.6 | 414.39 | 0.364 | 385.7 | 2 | 24.235 | 0.8 | -0.09 | 891.49 | WMa,TruStrain™ | 0.5
49 | 1.63 | 37 | 1138.4 | 413.44 | 0.363 | 385.51 | 2 | 24.223 | 0.8 | -0.09 | 891.06 | WMa,TruStrain™ | 0.5
50 | 1.67 | 37 | 1138.7 | 411.65 | 0.362 | 385.42 | 2 | 24.217 | 0.8 | -0.09 | 890.82 | WMa,TruStrain™ | 0.5
51 | 1.7 | 37 | 1139.1 | 411.04 | 0.361 | 385.48 | 2 | 24.222 | 0.8 | -0.09 | 891 | WMa,TruStrain™ | 0.5
52 | 1.73 | 37 | 1137.2 | 412.18 | 0.362 | 385.03 | 2 | 24.196 | 0.8 | -0.09 | 890.06 | WMa,TruStrain™ | 0.5
53 | 1.77 | 37 | 1133.8 | 412.78 | 0.364 | 384.09 | 2 | 24.136 | 0.8 | -0.09 | 887.84 | WMa,TruStrain™ | 0.5
54 | 1.8 | 37 | 1136 | 409.23 | 0.36 | 384.34 | 2 | 24.149 | 0.8 | -0.09 | 888.34 | WMa,TruStrain™ | 0.5
55 | 1.83 | 37 | 1135.6 | 409.92 | 0.361 | 384.3 | 2 | 24.147 | 0.8 | -0.09 | 888.25 | WMa,TruStrain™ | 0.5
56 | 1.87 | 37 | 1137.2 | 409.76 | 0.36 | 384.76 | 2 | 24.176 | 0.8 | -0.09 | 889.33 | WMa,TruStrain™ | 0.5
57 | 1.9 | 37 | 1138 | 408.66 | 0.359 | 384.89 | 2 | 24.185 | 0.8 | -0.09 | 889.65 | WMa,TruStrain™ | 0.5
58 | 1.93 | 37 | 1136.1 | 408.61 | 0.36 | 384.32 | 2 | 24.151 | 0.8 | -0.09 | 888.38 | WMa,TruStrain™ | 0.5
59 | 1.97 | 37 | 1133.5 | 410.05 | 0.362 | 383.7 | 2 | 24.111 | 0.8 | -0.09 | 886.93 | WMa,TruStrain™ | 0.5
60 | 2 | 37 | 1134.2 | 411.61 | 0.363 | 384.08 | 2 | 24.135 | 0.8 | -0.09 | 887.81 | WMa,TruStrain™ | 0.5
61 | 2.03 | 37 | 1135.3 | 409.39 | 0.361 | 384.17 | 2 | 24.138 | 0.8 | -0.09 | 887.91 | WMa,TruStrain™ | 0.5
62 | 2.07 | 37 | 1134.9 | 408.33 | 0.36 | 383.93 | 2 | 24.123 | 0.8 | -0.09 | 887.36 | WMa,TruStrain™ | 0.5
63 | 2.1 | 37 | 1135.5 | 409.16 | 0.36 | 384.18 | 2 | 24.141 | 0.8 | -0.09 | 888.02 | WMa,TruStrain™ | 0.5
64 | 2.13 | 37 | 1137.8 | 409.15 | 0.36 | 384.87 | 2 | 24.184 | 0.8 | -0.09 | 889.62 | WMa,TruStrain™ | 0.5
65 | 2.17 | 37 | 1140.4 | 407.63 | 0.357 | 385.5 | 2 | 24.224 | 0.8 | -0.08 | 891.07 | WMa,TruStrain™ | 0.5
66 | 2.2 | 37 | 1139.8 | 408.67 | 0.359 | 385.42 | 2 | 24.219 | 0.8 | -0.08 | 890.89 | WMa,TruStrain™ | 0.5
67 | 2.23 | 37 | 1139.4 | 407.12 | 0.357 | 385.15 | 2 | 24.202 | 0.8 | -0.08 | 890.26 | WMa,TruStrain™ | 0.5
68 | 2.27 | 37 | 1138.3 | 409.37 | 0.36 | 385.04 | 2 | 24.195 | 0.8 | -0.08 | 890.02 | WMa,TruStrain™ | 0.5
69 | 2.3 | 37 | 1136.9 | 407.75 | 0.359 | 384.46 | 2 | 24.158 | 0.8 | -0.09 | 888.65 | WMa,TruStrain™ | 0.5
70 | 2.33 | 37 | 1136.8 | 406.72 | 0.358 | 384.33 | 2 | 24.149 | 0.8 | -0.09 | 888.31 | WMa,TruStrain™ | 0.5
71 | 2.37 | 37 | 1132.6 | 406.75 | 0.359 | 383.05 | 2 | 24.071 | 0.8 | -0.09 | 885.44 | WMa,TruStrain™ | 0.5
72 | 2.4 | 37 | 1128.4 | 404.98 | 0.359 | 381.63 | 2 | 23.98 | 0.8 | -0.09 | 882.11 | WMa,TruStrain™ | 0.5
73 | 2.43 | 37 | 1130 | 403.28 | 0.357 | 381.9 | 2 | 23.997 | 0.8 | -0.1 | 882.73 | WMa,TruStrain™ | 0.5
74 | 2.47 | 37 | 1129.9 | 401.86 | 0.356 | 381.74 | 2 | 23.987 | 0.8 | -0.1 | 882.38 | WMa,TruStrain™ | 0.5
75 | 2.5 | 37 | 1127.7 | 402.17 | 0.357 | 381.1 | 2 | 23.948 | 0.8 | -0.1 | 880.92 | WMa,TruStrain™ | 0.5
76 | 2.53 | 37 | 1127.1 | 402.39 | 0.357 | 380.95 | 2 | 23.939 | 0.8 | -0.1 | 880.6 | WMa,TruStrain™ | 0.5
77 | 2.57 | 37 | 1124.6 | 402.03 | 0.357 | 380.17 | 2 | 23.889 | 0.8 | -0.1 | 878.76 | WMa,TruStrain™ | 0.5
78 | 2.6 | 37 | 1123.1 | 402.84 | 0.359 | 379.8 | 2 | 23.866 | 0.8 | -0.1 | 877.89 | WMa,TruStrain™ | 0.5
79 | 2.63 | 37 | 1124.1 | 399.25 | 0.355 | 379.7 | 2 | 23.857 | 0.8 | -0.1 | 877.59 | WMa,TruStrain™ | 0.5
80 | 2.67 | 37 | 1124.2 | 398.73 | 0.355 | 379.69 | 2 | 23.858 | 0.8 | -0.1 | 877.61 | WMa,TruStrain™ | 0.5
81 | 2.7 | 37 | 1122.8 | 400.63 | 0.357 | 379.46 | 2 | 23.845 | 0.8 | -0.1 | 877.15 | WMa,TruStrain™ | 0.5
82 | 2.73 | 37 | 1124 | 397.71 | 0.354 | 379.52 | 2 | 23.848 | 0.8 | -0.1 | 877.25 | WMa,TruStrain™ | 0.5
83 | 2.77 | 37 | 1124.9 | 396.84 | 0.353 | 379.69 | 2 | 23.859 | 0.8 | -0.1 | 877.64 | WMa,TruStrain™ | 0.5
84 | 2.8 | 37 | 1126 | 397.37 | 0.353 | 380.07 | 2 | 23.883 | 0.8 | -0.1 | 878.54 | WMa,TruStrain™ | 0.5
85 | 2.83 | 37 | 1126.9 | 397.32 | 0.353 | 380.34 | 2 | 23.9 | 0.8 | -0.1 | 879.16 | WMa,TruStrain™ | 0.5
86 | 2.87 | 37 | 1126.2 | 397.91 | 0.353 | 380.2 | 2 | 23.89 | 0.8 | -0.1 | 878.81 | WMa,TruStrain™ | 0.5
87 | 2.9 | 37 | 1129 | 395.78 | 0.351 | 380.82 | 2 | 23.929 | 0.8 | -0.1 | 880.22 | WMa,TruStrain™ | 0.5
88 | 2.93 | 37 | 1129.3 | 395 | 0.35 | 380.81 | 2 | 23.929 | 0.8 | -0.1 | 880.22 | WMa,TruStrain™ | 0.5
89 | 2.97 | 37 | 1127.7 | 396.65 | 0.352 | 380.5 | 2 | 23.911 | 0.8 | -0.1 | 879.57 | WMa,TruStrain™ | 0.5
90 | 3 | 37 | 1129.9 | 398.25 | 0.352 | 381.34 | 2 | 23.963 | 0.8 | -0.09 | 881.48 | WMa,TruStrain™ | 0.5
91 | 3.03 | 37 | 1130.6 | 398.93 | 0.353 | 381.64 | 2 | 23.981 | 0.8 | -0.09 | 882.16 | WMa,TruStrain™ | 0.5
92 | 3.07 | 37 | 1130.2 | 399.09 | 0.353 | 381.51 | 2 | 23.972 | 0.8 | -0.09 | 881.83 | WMa,TruStrain™ | 0.5
93 | 3.1 | 37 | 1128.9 | 399.12 | 0.354 | 381.15 | 2 | 23.949 | 0.8 | -0.09 | 880.98 | WMa,TruStrain™ | 0.5
94 | 3.13 | 37 | 1128.6 | 399.38 | 0.354 | 381.08 | 2 | 23.945 | 0.8 | -0.09 | 880.83 | WMa,TruStrain™ | 0.5
95 | 3.17 | 37 | 1131.1 | 399.3 | 0.353 | 381.81 | 2 | 23.992 | 0.8 | -0.09 | 882.54 | WMa,TruStrain™ | 0.5
96 | 3.2 | 37 | 1130.4 | 398.41 | 0.352 | 381.52 | 2 | 23.973 | 0.8 | -0.09 | 881.87 | WMa,TruStrain™ | 0.5
97 | 3.23 | 37 | 1131.8 | 395.77 | 0.35 | 381.66 | 2 | 23.981 | 0.8 | -0.09 | 882.16 | WMa,TruStrain™ | 0.5
98 | 3.27 | 37 | 1131.2 | 396.31 | 0.35 | 381.52 | 2 | 23.975 | 0.8 | -0.09 | 881.91 | WMa,TruStrain™ | 0.5
99 | 3.3 | 37 | 1130.2 | 398.73 | 0.353 | 381.48 | 2 | 23.973 | 0.8 | -0.09 | 881.85 | WMa,TruStrain™ | 0.5
100 | 3.33 | 37 | 1131 | 400.69 | 0.354 | 381.95 | 2 | 24.001 | 0.8 | -0.09 | 882.88 | WMa,TruStrain™ | 0.5
101 | 3.37 | 37 | 1132.2 | 400.06 | 0.353 | 382.24 | 2 | 24.018 | 0.8 | -0.09 | 883.49 | WMa,TruStrain™ | 0.5
102 | 3.4 | 37 | 1133 | 398.22 | 0.351 | 382.27 | 2 | 24.018 | 0.8 | -0.09 | 883.52 | WMa,TruStrain™ | 0.5
103 | 3.43 | 37 | 1131.1 | 397.63 | 0.352 | 381.65 | 2 | 23.981 | 0.8 | -0.09 | 882.13 | WMa,TruStrain™ | 0.5
104 | 3.47 | 37 | 1129.8 | 396.94 | 0.351 | 381.17 | 2 | 23.952 | 0.8 | -0.09 | 881.08 | WMa,TruStrain™ | 0.5
105 | 3.5 | 37 | 1127.5 | 395.32 | 0.351 | 380.31 | 2 | 23.898 | 0.8 | -0.09 | 879.09 | WMa,TruStrain™ | 0.5
106 | 3.53 | 37 | 1126.3 | 393.65 | 0.35 | 379.76 | 2 | 23.864 | 0.8 | -0.1 | 877.83 | WMa,TruStrain™ | 0.5
107 | 3.57 | 37 | 1123.1 | 394.48 | 0.351 | 378.92 | 2 | 23.811 | 0.8 | -0.1 | 875.89 | WMa,TruStrain™ | 0.5
108 | 3.6 | 37 | 1123.2 | 395.24 | 0.352 | 379.02 | 2 | 23.817 | 0.8 | -0.1 | 876.12 | WMa,TruStrain™ | 0.5
109 | 3.63 | 37 | 1123.6 | 394.22 | 0.351 | 379.03 | 2 | 23.816 | 0.8 | -0.1 | 876.07 | WMa,TruStrain™ | 0.5
110 | 3.67 | 37 | 1124.9 | 392.08 | 0.349 | 379.2 | 2 | 23.826 | 0.8 | -0.1 | 876.44 | WMa,TruStrain™ | 0.5
111 | 3.7 | 37 | 1128.9 | 394.99 | 0.35 | 380.71 | 2 | 23.923 | 0.8 | -0.1 | 880.01 | WMa,TruStrain™ | 0.5
112 | 3.73 | 37 | 1128.8 | 397.09 | 0.352 | 380.89 | 2 | 23.936 | 0.8 | -0.09 | 880.5 | WMa,TruStrain™ | 0.5
113 | 3.77 | 37 | 1127.2 | 397.74 | 0.353 | 380.47 | 2 | 23.909 | 0.8 | -0.09 | 879.48 | WMa,TruStrain™ | 0.5
114 | 3.8 | 37 | 1128.7 | 398.39 | 0.353 | 380.99 | 2 | 23.939 | 0.8 | -0.09 | 880.6 | WMa,TruStrain™ | 0.5
115 | 3.83 | 37 | 1133.5 | 397.33 | 0.351 | 382.34 | 2 | 24.023 | 0.8 | -0.09 | 883.69 | WMa,TruStrain™ | 0.5
116 | 3.87 | 37 | 1133 | 397.2 | 0.351 | 382.15 | 2 | 24.012 | 0.8 | -0.09 | 883.3 | WMa,TruStrain™ | 0.5
117 | 3.9 | 37 | 1133.2 | 397.15 | 0.35 | 382.22 | 2 | 24.017 | 0.8 | -0.09 | 883.48 | WMa,TruStrain™ | 0.5
118 | 3.93 | 37 | 1133.4 | 396.62 | 0.35 | 382.22 | 2 | 24.018 | 0.8 | -0.09 | 883.52 | WMa,TruStrain™ | 0.5
119 | 3.97 | 37 | 1132.1 | 398.2 | 0.352 | 382.01 | 2 | 24.005 | 0.8 | -0.09 | 883.04 | WMa,TruStrain™ | 0.5
120 | 4 | 37 | 1131.7 | 398.94 | 0.353 | 381.95 | 2 | 24.002 | 0.8 | -0.09 | 882.9 | WMa,TruStrain™ | 0.5
121 | 4.03 | 37 | 1129.3 | 398.85 | 0.353 | 381.22 | 2 | 23.954 | 0.8 | -0.09 | 881.16 | WMa,TruStrain™ | 0.5
122 | 4.07 | 37 | 1128.7 | 398.42 | 0.353 | 381 | 2 | 23.94 | 0.8 | -0.09 | 880.62 | WMa,TruStrain™ | 0.5
123 | 4.1 | 37 | 1129.8 | 398.8 | 0.353 | 381.37 | 2 | 23.963 | 0.8 | -0.09 | 881.49 | WMa,TruStrain™ | 0.5
124 | 4.13 | 37 | 1127.4 | 398.26 | 0.353 | 380.59 | 2 | 23.915 | 0.8 | -0.09 | 879.71 | WMa,TruStrain™ | 0.5
125 | 4.17 | 37 | 1130.5 | 398.23 | 0.352 | 381.52 | 2 | 23.973 | 0.8 | -0.09 | 881.86 | WMa,TruStrain™ | 0.5
126 | 4.2 | 37 | 1134.8 | 396.62 | 0.35 | 382.64 | 2 | 24.043 | 0.8 | -0.09 | 884.43 | WMa,TruStrain™ | 0.5
127 | 4.23 | 37 | 1134.9 | 395.86 | 0.349 | 382.61 | 2 | 24.042 | 0.8 | -0.09 | 884.38 | WMa,TruStrain™ | 0.5
128 | 4.27 | 37 | 1134.1 | 397.73 | 0.351 | 382.56 | 2 | 24.041 | 0.8 | -0.09 | 884.33 | WMa,TruStrain™ | 0.5
129 | 4.3 | 37 | 1133.3 | 398.06 | 0.351 | 382.35 | 2 | 24.027 | 0.8 | -0.09 | 883.82 | WMa,TruStrain™ | 0.5
130 | 4.33 | 37 | 1131.7 | 396.6 | 0.35 | 381.71 | 2 | 23.985 | 0.8 | -0.09 | 882.27 | WMa,TruStrain™ | 0.5
131 | 4.37 | 37 | 1131.5 | 396.28 | 0.35 | 381.61 | 2 | 23.978 | 0.8 | -0.09 | 882.03 | WMa,TruStrain™ | 0.5
132 | 4.4 | 37 | 1134 | 397.85 | 0.351 | 382.54 | 2 | 24.038 | 0.8 | -0.09 | 884.22 | WMa,TruStrain™ | 0.5
133 | 4.43 | 37 | 1137 | 396.34 | 0.349 | 383.27 | 2 | 24.083 | 0.8 | -0.09 | 885.9 | WMa,TruStrain™ | 0.5
134 | 4.47 | 37 | 1136.3 | 397.41 | 0.35 | 383.19 | 2 | 24.08 | 0.8 | -0.09 | 885.77 | WMa,TruStrain™ | 0.5
135 | 4.5 | 37 | 1133.8 | 398.12 | 0.351 | 382.49 | 2 | 24.036 | 0.8 | -0.09 | 884.16 | WMa,TruStrain™ | 0.5
136 | 4.53 | 37 | 1132.2 | 397.46 | 0.351 | 381.95 | 2 | 24 | 0.8 | -0.09 | 882.84 | WMa,TruStrain™ | 0.5
137 | 4.57 | 37 | 1132.4 | 395.99 | 0.35 | 381.84 | 2 | 23.993 | 0.8 | -0.09 | 882.57 | WMa,TruStrain™ | 0.5
138 | 4.6 | 37 | 1132.2 | 394.85 | 0.349 | 381.67 | 2 | 23.982 | 0.8 | -0.09 | 882.18 | WMa,TruStrain™ | 0.5
139 | 4.63 | 37 | 1134.1 | 393.24 | 0.347 | 382.09 | 2 | 24.009 | 0.8 | -0.09 | 883.17 | WMa,TruStrain™ | 0.5
140 | 4.67 | 37 | 1133.6 | 391.84 | 0.346 | 381.78 | 2 | 23.99 | 0.8 | -0.09 | 882.47 | WMa,TruStrain™ | 0.5
141 | 4.7 | 37 | 1136 | 391.76 | 0.345 | 382.5 | 2 | 24.036 | 0.8 | -0.09 | 884.16 | WMa,TruStrain™ | 0.5
142 | 4.73 | 37 | 1136.7 | 392.29 | 0.345 | 382.76 | 2 | 24.053 | 0.8 | -0.09 | 884.77 | WMa,TruStrain™ | 0.5
143 | 4.77 | 37 | 1133.9 | 392.2 | 0.346 | 381.9 | 2 | 23.998 | 0.8 | -0.09 | 882.77 | WMa,TruStrain™ | 0.5
144 | 4.8 | 37 | 1132.9 | 389.96 | 0.344 | 381.39 | 2 | 23.964 | 0.8 | -0.09 | 881.52 | WMa,TruStrain™ | 0.5
145 | 4.83 | 37 | 1132.7 | 388.89 | 0.343 | 381.22 | 2 | 23.953 | 0.8 | -0.09 | 881.1 | WMa,TruStrain™ | 0.5
146 | 4.87 | 37 | 1134.4 | 390.47 | 0.344 | 381.89 | 2 | 23.997 | 0.8 | -0.09 | 882.74 | WMa,TruStrain™ | 0.5
147 | 4.9 | 37 | 1136.3 | 389.31 | 0.343 | 382.32 | 2 | 24.024 | 0.8 | -0.09 | 883.74 | WMa,TruStrain™ | 0.5
148 | 4.93 | 37 | 1134.9 | 389.77 | 0.343 | 381.95 | 2 | 24.001 | 0.8 | -0.09 | 882.89 | WMa,TruStrain™ | 0.5
149 | 4.97 | 37 | 1133.4 | 390.4 | 0.344 | 381.58 | 2 | 23.978 | 0.8 | -0.09 | 882.04 | WMa,TruStrain™ | 0.5
150 | 5 | 37 | 1133.3 | 391.95 | 0.346 | 381.72 | 2 | 23.986 | 0.8 | -0.09 | 882.33 | WMa,TruStrain™ | 0.5
151 | 5.03 | 37 | 1132.3 | 391.05 | 0.345 | 381.31 | 2 | 23.96 | 0.8 | -0.09 | 881.35 | WMa,TruStrain™ | 0.5
152 | 5.07 | 37 | 1130.6 | 389.56 | 0.345 | 380.63 | 2 | 23.916 | 0.8 | -0.09 | 879.76 | WMa,TruStrain™ | 0.5
153 | 5.1 | 37 | 1128.8 | 392.04 | 0.347 | 380.35 | 2 | 23.901 | 0.8 | -0.09 | 879.19 | WMa,TruStrain™ | 0.5
154 | 5.13 | 37 | 1131.5 | 392.76 | 0.347 | 381.24 | 2 | 23.957 | 0.8 | -0.09 | 881.25 | WMa,TruStrain™ | 0.5
155 | 5.17 | 37 | 1133.9 | 392.38 | 0.346 | 381.94 | 2 | 24 | 0.8 | -0.09 | 882.84 | WMa,TruStrain™ | 0.5
156 | 5.2 | 37 | 1133.7 | 391.38 | 0.345 | 381.75 | 2 | 23.987 | 0.8 | -0.09 | 882.37 | WMa,TruStrain™ | 0.5
157 | 5.23 | 37 | 1133.6 | 390.79 | 0.345 | 381.68 | 2 | 23.983 | 0.8 | -0.09 | 882.22 | WMa,TruStrain™ | 0.5
158 | 5.27 | 37 | 1132.2 | 390.74 | 0.345 | 381.25 | 2 | 23.956 | 0.8 | -0.09 | 881.23 | WMa,TruStrain™ | 0.5
159 | 5.3 | 37 | 1134.6 | 388.95 | 0.343 | 381.77 | 2 | 23.989 | 0.8 | -0.09 | 882.43 | WMa,TruStrain™ | 0.5
160 | 5.33 | 37 | 1133.8 | 389.78 | 0.344 | 381.64 | 2 | 23.982 | 0.8 | -0.09 | 882.17 | WMa,TruStrain™ | 0.5
161 | 5.37 | 37 | 1134.4 | 390.96 | 0.345 | 381.93 | 2 | 24 | 0.8 | -0.09 | 882.85 | WMa,TruStrain™ | 0.5
162 | 5.4 | 37 | 1132.9 | 391.8 | 0.346 | 381.58 | 2 | 23.977 | 0.8 | -0.09 | 882.01 | WMa,TruStrain™ | 0.5
163 | 5.43 | 37 | 1133.7 | 393.97 | 0.348 | 382.03 | 2 | 24.006 | 0.8 | -0.09 | 883.05 | WMa,TruStrain™ | 0.5
164 | 5.47 | 37 | 1132.6 | 394.9 | 0.349 | 381.81 | 2 | 23.991 | 0.8 | -0.09 | 882.51 | WMa,TruStrain™ | 0.5
165 | 5.5 | 37 | 1133.2 | 394.98 | 0.349 | 382.01 | 2 | 24.003 | 0.8 | -0.09 | 882.94 | WMa,TruStrain™ | 0.5
166 | 5.53 | 37 | 1134.4 | 392.16 | 0.346 | 382.05 | 2 | 24.005 | 0.8 | -0.09 | 883.02 | WMa,TruStrain™ | 0.5
167 | 5.57 | 37 | 1133.7 | 391.01 | 0.345 | 381.72 | 2 | 23.985 | 0.8 | -0.09 | 882.31 | WMa,TruStrain™ | 0.5
168 | 5.6 | 37 | 1135.1 | 391.46 | 0.345 | 382.21 | 2 | 24.018 | 0.8 | -0.09 | 883.5 | WMa,TruStrain™ | 0.5
169 | 5.63 | 37 | 1133.1 | 389.82 | 0.344 | 381.42 | 2 | 23.969 | 0.8 | -0.09 | 881.69 | WMa,TruStrain™ | 0.5
170 | 5.67 | 37 | 1133.9 | 391.65 | 0.345 | 381.86 | 2 | 23.995 | 0.8 | -0.09 | 882.67 | WMa,TruStrain™ | 0.5
171 | 5.7 | 37 | 1136.8 | 390.47 | 0.343 | 382.59 | 2 | 24.04 | 0.8 | -0.09 | 884.32 | WMa,TruStrain™ | 0.5
172 | 5.73 | 37 | 1135.9 | 390.75 | 0.344 | 382.36 | 2 | 24.025 | 0.8 | -0.09 | 883.78 | WMa,TruStrain™ | 0.5
173 | 5.77 | 37 | 1134.8 | 392.09 | 0.346 | 382.17 | 2 | 24.014 | 0.8 | -0.09 | 883.37 | WMa,TruStrain™ | 0.5
174 | 5.8 | 37 | 1135 | 391.26 | 0.345 | 382.14 | 2 | 24.012 | 0.8 | -0.09 | 883.28 | WMa,TruStrain™ | 0.5
175 | 5.83 | 37 | 1135.9 | 392.04 | 0.345 | 382.51 | 2 | 24.035 | 0.8 | -0.09 | 884.14 | WMa,TruStrain™ | 0.5
176 | 5.87 | 37 | 1137.2 | 391.27 | 0.344 | 382.81 | 2 | 24.054 | 0.8 | -0.09 | 884.83 | WMa,TruStrain™ | 0.5
177 | 5.9 | 37 | 1138 | 392.14 | 0.345 | 383.14 | 2 | 24.076 | 0.8 | -0.09 | 885.64 | WMa,TruStrain™ | 0.5
178 | 5.93 | 37 | 1134.7 | 394 | 0.347 | 382.33 | 2 | 24.026 | 0.8 | -0.09 | 883.79 | WMa,TruStrain™ | 0.5
179 | 5.97 | 37 | 1134.4 | 393.91 | 0.347 | 382.24 | 2 | 24.019 | 0.8 | -0.09 | 883.53 | WMa,TruStrain™ | 0.5
180 | 6 | 37 | 1133.4 | 391.88 | 0.346 | 381.74 | 2 | 23.985 | 0.8 | -0.09 | 882.29 | WMa,TruStrain™ | 0.5
181 | 6.03 | 37 | 1135.8 | 391.79 | 0.345 | 382.43 | 2 | 24.03 | 0.8 | -0.09 | 883.93 | WMa,TruStrain™ | 0.5
182 | 6.07 | 37 | 1135.4 | 390.09 | 0.344 | 382.15 | 2 | 24.013 | 0.8 | -0.09 | 883.31 | WMa,TruStrain™ | 0.5
183 | 6.1 | 37 | 1133.5 | 391.69 | 0.346 | 381.74 | 2 | 23.989 | 0.8 | -0.09 | 882.44 | WMa,TruStrain™ | 0.5
184 | 6.13 | 37 | 1133.5 | 392.67 | 0.346 | 381.84 | 2 | 23.995 | 0.8 | -0.09 | 882.67 | WMa,TruStrain™ | 0.5
185 | 6.17 | 37 | 1136.7 | 391.36 | 0.344 | 382.66 | 2 | 24.044 | 0.8 | -0.09 | 884.47 | WMa,TruStrain™ | 0.5
186 | 6.2 | 37 | 1137.1 | 390.44 | 0.343 | 382.69 | 2 | 24.046 | 0.8 | -0.09 | 884.53 | WMa,TruStrain™ | 0.5
187 | 6.23 | 37 | 1136.1 | 390.14 | 0.343 | 382.35 | 2 | 24.025 | 0.8 | -0.09 | 883.77 | WMa,TruStrain™ | 0.5
188 | 6.27 | 37 | 1135 | 389.43 | 0.343 | 381.95 | 2 | 24 | 0.8 | -0.09 | 882.85 | WMa,TruStrain™ | 0.5
189 | 6.3 | 37 | 1137.5 | 390.59 | 0.343 | 382.84 | 2 | 24.057 | 0.8 | -0.09 | 884.93 | WMa,TruStrain™ | 0.5
190 | 6.33 | 37 | 1137.3 | 390.95 | 0.344 | 382.81 | 2 | 24.055 | 0.8 | -0.09 | 884.87 | WMa,TruStrain™ | 0.5
191 | 6.37 | 37 | 1138.6 | 390.87 | 0.343 | 383.18 | 2 | 24.078 | 0.8 | -0.09 | 885.7 | WMa,TruStrain™ | 0.5
192 | 6.4 | 37 | 1138.2 | 391.84 | 0.344 | 383.17 | 2 | 24.077 | 0.8 | -0.09 | 885.66 | WMa,TruStrain™ | 0.5
193 | 6.43 | 37 | 1137.9 | 392.35 | 0.345 | 383.12 | 2 | 24.073 | 0.8 | -0.09 | 885.55 | WMa,TruStrain™ | 0.5
194 | 6.47 | 37 | 1140.7 | 391.1 | 0.343 | 383.84 | 2 | 24.118 | 0.8 | -0.09 | 887.17 | WMa,TruStrain™ | 0.5
195 | 6.5 | 37 | 1141.8 | 391.8 | 0.343 | 384.26 | 2 | 24.145 | 0.8 | -0.09 | 888.18 | WMa,TruStrain™ | 0.5
196 | 6.53 | 37 | 1141.1 | 393.83 | 0.345 | 384.24 | 2 | 24.146 | 0.8 | -0.09 | 888.2 | WMa,TruStrain™ | 0.5
197 | 6.57 | 37 | 1142 | 395.3 | 0.346 | 384.68 | 2 | 24.173 | 0.8 | -0.09 | 889.22 | WMa,TruStrain™ | 0.5
198 | 6.6 | 37 | 1144.1 | 395.81 | 0.346 | 385.35 | 2 | 24.214 | 0.8 | -0.08 | 890.71 | WMa,TruStrain™ | 0.5
199 | 6.63 | 37 | 1142.3 | 394.92 | 0.346 | 384.73 | 2 | 24.174 | 0.8 | -0.08 | 889.23 | WMa,TruStrain™ | 0.5
200 | 6.67 | 37 | 1141.3 | 394.29 | 0.345 | 384.35 | 2 | 24.15 | 0.8 | -0.08 | 888.35 | WMa,TruStrain™ | 0.5
201 | 6.7 | 37 | 1143.9 | 394.87 | 0.345 | 385.2 | 2 | 24.204 | 0.8 | -0.08 | 890.36 | WMa,TruStrain™ | 0.5
202 | 6.73 | 37 | 1145.1 | 394.51 | 0.345 | 385.53 | 2 | 24.226 | 0.8 | -0.08 | 891.15 | WMa,TruStrain™ | 0.5
203 | 6.77 | 37 | 1144.5 | 393.82 | 0.344 | 385.28 | 2 | 24.21 | 0.8 | -0.08 | 890.57 | WMa,TruStrain™ | 0.5
204 | 6.8 | 37 | 1144.9 | 394.94 | 0.345 | 385.49 | 2 | 24.224 | 0.8 | -0.08 | 891.08 | WMa,TruStrain™ | 0.5
205 | 6.83 | 37 | 1143.3 | 397.85 | 0.348 | 385.34 | 2 | 24.215 | 0.8 | -0.08 | 890.74 | WMa,TruStrain™ | 0.5
206 | 6.87 | 37 | 1142.3 | 396.93 | 0.347 | 384.93 | 2 | 24.187 | 0.8 | -0.08 | 889.72 | WMa,TruStrain™ | 0.5
207 | 6.9 | 37 | 1142.5 | 396.47 | 0.347 | 384.96 | 2 | 24.187 | 0.8 | -0.08 | 889.73 | WMa,TruStrain™ | 0.5
208 | 6.93 | 37 | 1142.7 | 395.35 | 0.346 | 384.88 | 2 | 24.183 | 0.8 | -0.08 | 889.57 | WMa,TruStrain™ | 0.5
209 | 6.97 | 37 | 1142.7 | 396.92 | 0.347 | 385.07 | 2 | 24.197 | 0.8 | -0.08 | 890.07 | WMa,TruStrain™ | 0.5
210 | 7 | 37 | 1146.7 | 398.34 | 0.347 | 386.39 | 2 | 24.281 | 0.8 | -0.08 | 893.17 | WMa,TruStrain™ | 0.5
211 | 7.03 | 37 | 1148.7 | 398.23 | 0.347 | 386.98 | 2 | 24.317 | 0.8 | -0.08 | 894.51 | WMa,TruStrain™ | 0.5
212 | 7.07 | 37 | 1149.6 | 398.34 | 0.347 | 387.27 | 2 | 24.334 | 0.8 | -0.08 | 895.14 | WMa,TruStrain™ | 0.5
213 | 7.1 | 37 | 1149.9 | 397 | 0.345 | 387.21 | 2 | 24.33 | 0.8 | -0.08 | 894.97 | WMa,TruStrain™ | 0.5
214 | 7.13 | 37 | 1151.3 | 396.65 | 0.345 | 387.61 | 2 | 24.355 | 0.8 | -0.08 | 895.91 | WMa,TruStrain™ | 0.5
215 | 7.17 | 37 | 1151.7 | 397.62 | 0.345 | 387.82 | 2 | 24.37 | 0.8 | -0.08 | 896.45 | WMa,TruStrain™ | 0.5
216 | 7.2 | 37 | 1147.9 | 399.96 | 0.348 | 386.94 | 2 | 24.316 | 0.8 | -0.08 | 894.48 | WMa,TruStrain™ | 0.5
217 | 7.23 | 37 | 1147.4 | 398.93 | 0.348 | 386.67 | 2 | 24.297 | 0.8 | -0.08 | 893.76 | WMa,TruStrain™ | 0.5
218 | 7.27 | 37 | 1148.7 | 398.19 | 0.347 | 386.98 | 2 | 24.315 | 0.8 | -0.08 | 894.43 | WMa,TruStrain™ | 0.5
219 | 7.3 | 37 | 1150.4 | 396.3 | 0.344 | 387.32 | 2 | 24.335 | 0.8 | -0.08 | 895.18 | WMa,TruStrain™ | 0.5
220 | 7.33 | 37 | 1150.6 | 395.97 | 0.344 | 387.32 | 2 | 24.338 | 0.8 | -0.08 | 895.26 | WMa,TruStrain™ | 0.5
221 | 7.37 | 37 | 1149 | 396.58 | 0.345 | 386.92 | 2 | 24.314 | 0.8 | -0.08 | 894.39 | WMa,TruStrain™ | 0.5
222 | 7.4 | 37 | 1149 | 398.37 | 0.347 | 387.11 | 2 | 24.326 | 0.8 | -0.08 | 894.84 | WMa,TruStrain™ | 0.5
223 | 7.43 | 37 | 1150 | 397.46 | 0.346 | 387.31 | 2 | 24.337 | 0.8 | -0.08 | 895.24 | WMa,TruStrain™ | 0.5
224 | 7.47 | 37 | 1150 | 397.34 | 0.346 | 387.28 | 2 | 24.335 | 0.8 | -0.08 | 895.15 | WMa,TruStrain™ | 0.5
225 | 7.5 | 37 | 1149.1 | 397.38 | 0.346 | 387.02 | 2 | 24.318 | 0.8 | -0.08 | 894.55 | WMa,TruStrain™ | 0.5
226 | 7.53 | 37 | 1147.6 | 396.7 | 0.346 | 386.49 | 2 | 24.285 | 0.8 | -0.08 | 893.34 | WMa,TruStrain™ | 0.5
227 | 7.57 | 37 | 1146.4 | 396.88 | 0.346 | 386.17 | 2 | 24.266 | 0.8 | -0.08 | 892.61 | WMa,TruStrain™ | 0.5
228 | 7.6 | 37 | 1146.2 | 396.98 | 0.346 | 386.12 | 2 | 24.263 | 0.8 | -0.08 | 892.51 | WMa,TruStrain™ | 0.5
229 | 7.63 | 37 | 1148.5 | 396.31 | 0.345 | 386.73 | 2 | 24.301 | 0.8 | -0.08 | 893.91 | WMa,TruStrain™ | 0.5
230 | 7.67 | 37 | 1149.1 | 397.49 | 0.346 | 387.03 | 2 | 24.32 | 0.8 | -0.08 | 894.6 | WMa,TruStrain™ | 0.5
231 | 7.7 | 37 | 1149.9 | 396.19 | 0.345 | 387.14 | 2 | 24.326 | 0.8 | -0.08 | 894.83 | WMa,TruStrain™ | 0.5
232 | 7.73 | 37 | 1150.8 | 395.84 | 0.344 | 387.37 | 2 | 24.34 | 0.8 | -0.08 | 895.36 | WMa,TruStrain™ | 0.5
233 | 7.77 | 37 | 1152.9 | 396.49 | 0.344 | 388.08 | 2 | 24.386 | 0.8 | -0.08 | 897.03 | WMa,TruStrain™ | 0.5
234 | 7.8 | 37 | 1151.8 | 397.15 | 0.345 | 387.82 | 2 | 24.37 | 0.8 | -0.08 | 896.46 | WMa,TruStrain™ | 0.5
235 | 7.83 | 37 | 1150.4 | 398.13 | 0.346 | 387.5 | 2 | 24.35 | 0.8 | -0.08 | 895.72 | WMa,TruStrain™ | 0.5
236 | 7.87 | 37 | 1150.2 | 396.26 | 0.345 | 387.22 | 2 | 24.331 | 0.8 | -0.08 | 895 | WMa,TruStrain™ | 0.5
237 | 7.9 | 37 | 1151.4 | 395.79 | 0.344 | 387.54 | 2 | 24.351 | 0.8 | -0.08 | 895.74 | WMa,TruStrain™ | 0.5
238 | 7.93 | 37 | 1150.3 | 395.9 | 0.344 | 387.24 | 2 | 24.332 | 0.8 | -0.08 | 895.06 | WMa,TruStrain™ | 0.5
239 | 7.97 | 37 | 1151.2 | 397.52 | 0.345 | 387.68 | 2 | 24.362 | 0.8 | -0.08 | 896.14 | WMa,TruStrain™ | 0.5
240 | 8 | 37 | 1150.7 | 397.32 | 0.345 | 387.49 | 2 | 24.349 | 0.8 | -0.08 | 895.67 | WMa,TruStrain™ | 0.5
241 | 8.03 | 37 | 1150.5 | 397.18 | 0.345 | 387.44 | 2 | 24.345 | 0.8 | -0.08 | 895.53 | WMa,TruStrain™ | 0.5
242 | 8.07 | 37 | 1150.3 | 397.3 | 0.345 | 387.38 | 2 | 24.341 | 0.8 | -0.08 | 895.39 | WMa,TruStrain™ | 0.5
243 | 8.1 | 37 | 1150.1 | 397.11 | 0.345 | 387.29 | 2 | 24.335 | 0.8 | -0.08 | 895.18 | WMa,TruStrain™ | 0.5
244 | 8.13 | 37 | 1149.8 | 395.37 | 0.344 | 387.03 | 2 | 24.319 | 0.8 | -0.08 | 894.56 | WMa,TruStrain™ | 0.5
245 | 8.17 | 37 | 1150.6 | 396.26 | 0.344 | 387.35 | 2 | 24.34 | 0.8 | -0.08 | 895.35 | WMa,TruStrain™ | 0.5
246 | 8.2 | 37 | 1151.5 | 396.45 | 0.344 | 387.65 | 2 | 24.359 | 0.8 | -0.08 | 896.06 | WMa,TruStrain™ | 0.5
247 | 8.23 | 37 | 1152.1 | 397.62 | 0.345 | 387.94 | 2 | 24.378 | 0.8 | -0.08 | 896.73 | WMa,TruStrain™ | 0.5
248 | 8.27 | 37 | 1151.6 | 398.79 | 0.346 | 387.92 | 2 | 24.376 | 0.8 | -0.08 | 896.67 | WMa,TruStrain™ | 0.5
249 | 8.3 | 37 | 1150 | 398.23 | 0.346 | 387.39 | 2 | 24.342 | 0.8 | -0.08 | 895.41 | WMa,TruStrain™ | 0.5
250 | 8.33 | 37 | 1151 | 397.92 | 0.346 | 387.65 | 2 | 24.357 | 0.8 | -0.08 | 895.98 | WMa,TruStrain™ | 0.5
251 | 8.37 | 37 | 1151.4 | 398.07 | 0.346 | 387.77 | 2 | 24.365 | 0.8 | -0.08 | 896.28 | WMa,TruStrain™ | 0.5
252 | 8.4 | 37 | 1152.7 | 398.36 | 0.346 | 388.2 | 2 | 24.394 | 0.8 | -0.08 | 897.32 | WMa,TruStrain™ | 0.5
253 | 8.43 | 37 | 1150.6 | 398.57 | 0.346 | 387.59 | 2 | 24.355 | 0.8 | -0.08 | 895.91 | WMa,TruStrain™ | 0.5
254 | 8.47 | 37 | 1152.3 | 399.63 | 0.347 | 388.22 | 2 | 24.395 | 0.8 | -0.08 | 897.36 | WMa,TruStrain™ | 0.5
255 | 8.5 | 37 | 1154.3 | 399.5 | 0.346 | 388.81 | 2 | 24.431 | 0.8 | -0.08 | 898.71 | WMa,TruStrain™ | 0.5
256 | 8.53 | 37 | 1152.9 | 401.08 | 0.348 | 388.57 | 2 | 24.416 | 0.8 | -0.08 | 898.15 | WMa,TruStrain™ | 0.5
257 | 8.57 | 37 | 1151.4 | 400.32 | 0.348 | 388.03 | 2 | 24.382 | 0.8 | -0.08 | 896.88 | WMa,TruStrain™ | 0.5
258 | 8.6 | 37 | 1151.4 | 401.5 | 0.349 | 388.14 | 2 | 24.389 | 0.8 | -0.08 | 897.15 | WMa,TruStrain™ | 0.5
259 | 8.63 | 37 | 1152.4 | 401.47 | 0.348 | 388.43 | 2 | 24.407 | 0.8 | -0.08 | 897.82 | WMa,TruStrain™ | 0.5
260 | 8.67 | 37 | 1153.6 | 399.85 | 0.347 | 388.65 | 2 | 24.42 | 0.8 | -0.08 | 898.29 | WMa,TruStrain™ | 0.5
261 | 8.7 | 37 | 1154.3 | 397.86 | 0.345 | 388.63 | 2 | 24.419 | 0.8 | -0.08 | 898.26 | WMa,TruStrain™ | 0.5
262 | 8.73 | 37 | 1155.2 | 398.94 | 0.345 | 389.02 | 2 | 24.445 | 0.8 | -0.08 | 899.22 | WMa,TruStrain™ | 0.5
263 | 8.77 | 37 | 1153.5 | 399.06 | 0.346 | 388.53 | 2 | 24.416 | 0.8 | -0.08 | 898.14 | WMa,TruStrain™ | 0.5
264 | 8.8 | 37 | 1150.8 | 398.81 | 0.347 | 387.7 | 2 | 24.362 | 0.8 | -0.08 | 896.17 | WMa,TruStrain™ | 0.5
265 | 8.83 | 37 | 1149.9 | 398.75 | 0.347 | 387.42 | 2 | 24.343 | 0.8 | -0.08 | 895.47 | WMa,TruStrain™ | 0.5
266 | 8.87 | 37 | 1151.1 | 399.97 | 0.347 | 387.88 | 2 | 24.373 | 0.8 | -0.08 | 896.55 | WMa,TruStrain™ | 0.5
267 | 8.9 | 37 | 1151.6 | 399.03 | 0.347 | 387.95 | 2 | 24.376 | 0.8 | -0.08 | 896.68 | WMa,TruStrain™ | 0.5
268 | 8.93 | 37 | 1151.1 | 396.3 | 0.344 | 387.5 | 2 | 24.347 | 0.8 | -0.08 | 895.62 | WMa,TruStrain™ | 0.5
269 | 8.97 | 37 | 1153.8 | 397.9 | 0.345 | 388.48 | 2 | 24.411 | 0.8 | -0.08 | 897.97 | WMa,TruStrain™ | 0.5
270 | 9 | 37 | 1154.8 | 396.59 | 0.343 | 388.65 | 2 | 24.422 | 0.8 | -0.08 | 898.36 | WMa,TruStrain™ | 0.5
271 | 9.03 | 37 | 1153.7 | 398.5 | 0.345 | 388.52 | 2 | 24.415 | 0.8 | -0.08 | 898.1 | WMa,TruStrain™ | 0.5
272 | 9.07 | 37 | 1151.5 | 399.9 | 0.347 | 388.01 | 2 | 24.382 | 0.8 | -0.08 | 896.89 | WMa,TruStrain™ | 0.5
273 | 9.1 | 37 | 1151.8 | 399.43 | 0.347 | 388.05 | 2 | 24.382 | 0.8 | -0.08 | 896.91 | WMa,TruStrain™ | 0.5
274 | 9.13 | 37 | 1152.3 | 398.86 | 0.346 | 388.14 | 2 | 24.388 | 0.8 | -0.08 | 897.11 | WMa,TruStrain™ | 0.5
275 | 9.17 | 37 | 1151.3 | 398.36 | 0.346 | 387.78 | 2 | 24.366 | 0.8 | -0.08 | 896.29 | WMa,TruStrain™ | 0.5
276 | 9.2 | 37 | 1151.6 | 396.56 | 0.344 | 387.68 | 2 | 24.36 | 0.8 | -0.08 | 896.09 | WMa,TruStrain™ | 0.5
277 | 9.23 | 37 | 1150.3 | 396.46 | 0.345 | 387.29 | 2 | 24.337 | 0.8 | -0.08 | 895.22 | WMa,TruStrain™ | 0.5
278 | 9.27 | 37 | 1151.4 | 396.54 | 0.344 | 387.62 | 2 | 24.358 | 0.8 | -0.08 | 896.01 | WMa,TruStrain™ | 0.5
279 | 9.3 | 37 | 1152.2 | 396.27 | 0.344 | 387.84 | 2 | 24.371 | 0.8 | -0.08 | 896.48 | WMa,TruStrain™ | 0.5
280 | 9.33 | 37 | 1152.1 | 396.84 | 0.344 | 387.86 | 2 | 24.372 | 0.8 | -0.08 | 896.52 | WMa,TruStrain™ | 0.5
281 | 9.37 | 37 | 1150.4 | 398.09 | 0.346 | 387.48 | 2 | 24.349 | 0.8 | -0.08 | 895.66 | WMa,TruStrain™ | 0.5
282 | 9.4 | 37 | 1150.4 | 398.99 | 0.347 | 387.57 | 2 | 24.353 | 0.8 | -0.09 | 895.84 | WMa,TruStrain™ | 0.5
283 | 9.43 | 37 | 1152.4 | 399.02 | 0.346 | 388.18 | 2 | 24.391 | 0.8 | -0.09 | 897.23 | WMa,TruStrain™ | 0.5
284 | 9.47 | 37 | 1151.2 | 398.8 | 0.346 | 387.81 | 2 | 24.368 | 0.8 | -0.08 | 896.38 | WMa,TruStrain™ | 0.5
285 | 9.5 | 37 | 1151.1 | 396.67 | 0.345 | 387.55 | 2 | 24.351 | 0.8 | -0.09 | 895.76 | WMa,TruStrain™ | 0.5
286 | 9.53 | 37 | 1151.4 | 396.43 | 0.344 | 387.63 | 2 | 24.357 | 0.8 | -0.09 | 895.98 | WMa,TruStrain™ | 0.5
287 | 9.57 | 37 | 1149.1 | 395.55 | 0.344 | 386.84 | 2 | 24.309 | 0.8 | -0.09 | 894.19 | WMa,TruStrain™ | 0.5
288 | 9.6 | 37 | 1149.4 | 397.26 | 0.346 | 387.09 | 2 | 24.325 | 0.8 | -0.09 | 894.78 | WMa,TruStrain™ | 0.5
289 | 9.63 | 37 | 1151.8 | 397.34 | 0.345 | 387.82 | 2 | 24.37 | 0.8 | -0.09 | 896.44 | WMa,TruStrain™ | 0.5
290 | 9.67 | 37 | 1151.9 | 396.43 | 0.344 | 387.77 | 2 | 24.365 | 0.8 | -0.09 | 896.27 | WMa,TruStrain™ | 0.5
291 | 9.7 | 37 | 1150.1 | 395.5 | 0.344 | 387.14 | 2 | 24.326 | 0.8 | -0.09 | 894.83 | WMa,TruStrain™ | 0.5
292 | 9.73 | 37 | 1150.1 | 395.88 | 0.344 | 387.18 | 2 | 24.329 | 0.8 | -0.09 | 894.93 | WMa,TruStrain™ | 0.5
293 | 9.77 | 37 | 1149.7 | 397.13 | 0.345 | 387.18 | 2 | 24.33 | 0.8 | -0.09 | 894.98 | WMa,TruStrain™ | 0.5
294 | 9.8 | 37 | 1152.1 | 397.21 | 0.345 | 387.91 | 2 | 24.375 | 0.8 | -0.09 | 896.65 | WMa,TruStrain™ | 0.5
295 | 9.83 | 37 | 1151.3 | 398.23 | 0.346 | 387.77 | 2 | 24.367 | 0.8 | -0.09 | 896.33 | WMa,TruStrain™ | 0.5
296 | 9.87 | 37 | 1148.6 | 396.7 | 0.345 | 386.79 | 2 | 24.304 | 0.8 | -0.09 | 894.01 | WMa,TruStrain™ | 0.5
297 | 9.9 | 37 | 1149.5 | 395.42 | 0.344 | 386.94 | 2 | 24.313 | 0.8 | -0.09 | 894.34 | WMa,TruStrain™ | 0.5
298 | 9.93 | 37 | 1150.7 | 395.53 | 0.344 | 387.32 | 2 | 24.338 | 0.8 | -0.09 | 895.26 | WMa,TruStrain™ | 0.5
299 | 9.97 | 37 | 1151.1 | 395.59 | 0.344 | 387.44 | 2 | 24.346 | 0.8 | -0.09 | 895.56 | WMa,TruStrain™ | 0.5
300 | 10 | 37 | 1127.2 | 378.64 | 0.336 | 378.51 | 2 | 23.788 | 0.8 | -0.09 | 875.03 | WMa,TruStrain™ | 0.5

## PDAC with_Frequency Curve
Test: | Panc-1:PSCs:BME_with TGF-B1_day 0_plate 1
Result: | Frequency Curve
Interval: | 1
Point No. | Time | Temperature | Storage Modulus | Loss Modulus | Loss Factor | Complex Viscosity | Shear Strain | Shear Stress | Gap | Normal Force | Torque | Status | Frequency
Fundamental
| [min] | [°C] | [Pa] | [Pa] | [1] | [Pa·s] | [%] | [Pa] | [mm] | [N] | [µN·m] |  | [Hz]
1 | 0.0167 | 37 | 16.213 | 9.0188 | 0.556 | 0.29527 | 1.99 | 0.3692 | 0.8 | 0.23 | 13.581 | WMa,TruStrain™ | 10
2 | 0.0367 | 37 | 0.00030749 | 6.1497 | 20000 | 0.11767 | 1.98 | 0.122 | 0.8 | 0.23 | 4.4876 | ME-,WMa,taD,TruStrain™ | 8.32
3 | 0.0608 | 37 | 4.2056 | 1.8654 | 0.444 | 0.10584 | 2 | 0.092168 | 0.8 | 0.23 | 3.3904 | WMa,TruStrain™ | 6.92
4 | 0.0898 | 37 | 10.618 | 1.6088 | 0.152 | 0.29703 | 2.01 | 0.21571 | 0.8 | 0.23 | 7.9349 | WMa,TruStrain™ | 5.75
5 | 0.125 | 37 | 13.762 | 1.5204 | 0.11 | 0.46039 | 2 | 0.27743 | 0.8 | 0.23 | 10.205 | WMa,TruStrain™ | 4.79
6 | 0.166 | 37 | 15.188 | 1.4645 | 0.0964 | 0.61001 | 2 | 0.30531 | 0.8 | 0.23 | 11.231 | WMa,TruStrain™ | 3.98
7 | 0.217 | 37 | 15.771 | 1.3817 | 0.0876 | 0.7609 | 2 | 0.31665 | 0.8 | 0.22 | 11.648 | WMa,TruStrain™ | 3.31
8 | 0.277 | 37 | 16.057 | 1.3291 | 0.0828 | 0.93104 | 2 | 0.32222 | 0.8 | 0.22 | 11.853 | WMa,TruStrain™ | 2.75
9 | 0.35 | 37 | 16.083 | 1.3006 | 0.0809 | 1.121 | 2 | 0.32266 | 0.8 | 0.22 | 11.869 | WMa,TruStrain™ | 2.29
10 | 0.438 | 37 | 16.013 | 1.2478 | 0.0779 | 1.3415 | 2 | 0.32117 | 0.8 | 0.22 | 11.814 | WMa,TruStrain™ | 1.91
11 | 0.543 | 37 | 15.899 | 1.2107 | 0.0761 | 1.6012 | 2 | 0.31885 | 0.8 | 0.22 | 11.729 | WMa,TruStrain™ | 1.58
12 | 0.669 | 37 | 15.754 | 1.2102 | 0.0768 | 1.9077 | 2 | 0.31596 | 0.8 | 0.22 | 11.623 | WMa,TruStrain™ | 1.32
13 | 0.821 | 37 | 15.623 | 1.1998 | 0.0768 | 2.2743 | 2 | 0.31332 | 0.8 | 0.22 | 11.526 | WMa,TruStrain™ | 1.1
14 | 1 | 37 | 15.483 | 1.1663 | 0.0753 | 2.7097 | 2 | 0.31049 | 0.8 | 0.21 | 11.421 | WMa,TruStrain™ | 0.912
15 | 1.22 | 37 | 15.335 | 1.1627 | 0.0758 | 3.2266 | 2 | 0.30752 | 0.8 | 0.21 | 11.312 | WMa,TruStrain™ | 0.759
16 | 1.49 | 37 | 15.179 | 1.157 | 0.0762 | 3.8398 | 2 | 0.3044 | 0.8 | 0.21 | 11.198 | WMa,TruStrain™ | 0.631
17 | 1.81 | 37 | 14.987 | 1.1547 | 0.077 | 4.5584 | 2 | 0.30058 | 0.8 | 0.2 | 11.057 | TruStrain™ | 0.525
18 | 2.19 | 37 | 14.811 | 1.1436 | 0.0772 | 5.4163 | 2 | 0.29706 | 0.8 | 0.2 | 10.927 | TruStrain™ | 0.437
19 | 2.65 | 37 | 14.604 | 1.1401 | 0.0781 | 6.421 | 2 | 0.29292 | 0.8 | 0.19 | 10.775 | TruStrain™ | 0.363
20 | 3.2 | 37 | 14.397 | 1.1383 | 0.0791 | 7.611 | 2 | 0.28879 | 0.8 | 0.19 | 10.623 | TruStrain™ | 0.302
21 | 3.86 | 37 | 14.179 | 1.1382 | 0.0803 | 9.0125 | 2 | 0.28444 | 0.8 | 0.18 | 10.463 | TruStrain™ | 0.251
22 | 4.66 | 37 | 13.96 | 1.135 | 0.0813 | 10.669 | 2 | 0.28008 | 0.8 | 0.17 | 10.303 | TruStrain™ | 0.209
23 | 5.62 | 37 | 13.748 | 1.1247 | 0.0818 | 12.633 | 2 | 0.27583 | 0.8 | 0.16 | 10.147 | TruStrain™ | 0.174
24 | 6.77 | 37 | 13.527 | 1.129 | 0.0835 | 14.946 | 2 | 0.27144 | 0.8 | 0.15 | 9.985 | TruStrain™ | 0.145
25 | 8.16 | 37 | 13.326 | 1.1145 | 0.0836 | 17.702 | 2 | 0.26742 | 0.8 | 0.14 | 9.8371 | TruStrain™ | 0.12
26 | 9.82 | 37 | 13.188 | 1.0975 | 0.0832 | 21.062 | 2 | 0.26464 | 0.8 | 0.12 | 9.7348 | TruStrain™ | 0.1
Test: | Panc-1:PSCs:BME_with TGF-B1_day 0_plate 2
Result: | Frequency Curve
Interval: | 1
Point No. | Time | Temperature | Storage Modulus | Loss Modulus | Loss Factor | Complex Viscosity | Shear Strain | Shear Stress | Gap | Normal Force | Torque | Status | Frequency
Fundamental
| [min] | [°C] | [Pa] | [Pa] | [1] | [Pa·s] | [%] | [Pa] | [mm] | [N] | [µN·m] |  | [Hz]
1 | 0.0167 | 37 | 15.061 | 9.033 | 0.6 | 0.27951 | 1.99 | 0.34961 | 0.8 | 0.1 | 12.86 | WMa,TruStrain™ | 10
2 | 0.0367 | 37 | 0.00035133 | 7.0265 | 20000 | 0.13445 | 1.98 | 0.1394 | 0.8 | 0.1 | 5.1277 | ME-,WMa,taD,TruStrain™ | 8.32
3 | 0.0608 | 37 | 3.1756 | 1.8396 | 0.579 | 0.084426 | 2 | 0.073521 | 0.8 | 0.09 | 2.7045 | WMa,TruStrain™ | 6.92
4 | 0.0898 | 37 | 9.7521 | 1.6174 | 0.166 | 0.27341 | 2.01 | 0.19857 | 0.8 | 0.1 | 7.3044 | WMa,TruStrain™ | 5.75
5 | 0.125 | 37 | 12.945 | 1.5167 | 0.117 | 0.4334 | 2 | 0.2612 | 0.8 | 0.09 | 9.6083 | WMa,TruStrain™ | 4.79
6 | 0.166 | 37 | 14.399 | 1.4235 | 0.0989 | 0.57844 | 2 | 0.28954 | 0.8 | 0.09 | 10.651 | WMa,TruStrain™ | 3.98
7 | 0.217 | 37 | 15.02 | 1.3603 | 0.0906 | 0.72489 | 2 | 0.3017 | 0.8 | 0.09 | 11.098 | WMa,TruStrain™ | 3.31
8 | 0.277 | 37 | 15.315 | 1.3399 | 0.0875 | 0.88836 | 2 | 0.30748 | 0.8 | 0.09 | 11.311 | WMa,TruStrain™ | 2.75
9 | 0.35 | 37 | 15.366 | 1.2312 | 0.0801 | 1.071 | 2 | 0.3083 | 0.8 | 0.09 | 11.341 | WMa,TruStrain™ | 2.29
10 | 0.438 | 37 | 15.307 | 1.2069 | 0.0788 | 1.2825 | 2 | 0.30707 | 0.8 | 0.09 | 11.295 | WMa,TruStrain™ | 1.91
11 | 0.543 | 37 | 15.23 | 1.1674 | 0.0767 | 1.5339 | 2 | 0.30548 | 0.8 | 0.09 | 11.237 | WMa,TruStrain™ | 1.58
12 | 0.669 | 37 | 15.146 | 1.1524 | 0.0761 | 1.8339 | 2 | 0.30377 | 0.8 | 0.09 | 11.174 | WMa,TruStrain™ | 1.32
13 | 0.821 | 37 | 15.049 | 1.1468 | 0.0762 | 2.1907 | 2 | 0.30184 | 0.8 | 0.09 | 11.103 | WMa,TruStrain™ | 1.1
14 | 1 | 37 | 14.929 | 1.1359 | 0.0761 | 2.6128 | 2 | 0.29942 | 0.8 | 0.09 | 11.014 | WMa,TruStrain™ | 0.912
15 | 1.22 | 37 | 14.816 | 1.1187 | 0.0755 | 3.1174 | 2 | 0.29715 | 0.8 | 0.09 | 10.931 | WMa,TruStrain™ | 0.759
16 | 1.49 | 37 | 14.685 | 1.1307 | 0.077 | 3.7151 | 2 | 0.29455 | 0.8 | 0.08 | 10.835 | WMa,TruStrain™ | 0.631
17 | 1.81 | 37 | 14.56 | 1.1326 | 0.0778 | 4.4288 | 2 | 0.29205 | 0.8 | 0.08 | 10.743 | TruStrain™ | 0.525
18 | 2.19 | 37 | 14.435 | 1.1445 | 0.0793 | 5.2795 | 2 | 0.28958 | 0.8 | 0.08 | 10.652 | TruStrain™ | 0.437
19 | 2.65 | 37 | 14.315 | 1.1511 | 0.0804 | 6.2953 | 2 | 0.28721 | 0.8 | 0.08 | 10.565 | TruStrain™ | 0.363
20 | 3.2 | 37 | 14.168 | 1.1645 | 0.0822 | 7.4917 | 2 | 0.28429 | 0.8 | 0.07 | 10.458 | TruStrain™ | 0.302
21 | 3.86 | 37 | 14.035 | 1.1729 | 0.0836 | 8.9235 | 2 | 0.28166 | 0.8 | 0.07 | 10.361 | TruStrain™ | 0.251
22 | 4.66 | 37 | 13.904 | 1.1974 | 0.0861 | 10.631 | 2 | 0.2791 | 0.8 | 0.06 | 10.267 | TruStrain™ | 0.209
23 | 5.62 | 37 | 13.793 | 1.2145 | 0.0881 | 12.681 | 2 | 0.27692 | 0.8 | 0.06 | 10.186 | TruStrain™ | 0.174
24 | 6.77 | 37 | 13.68 | 1.209 | 0.0884 | 15.122 | 2 | 0.27466 | 0.8 | 0.05 | 10.103 | TruStrain™ | 0.145
25 | 8.16 | 37 | 13.549 | 1.2094 | 0.0893 | 18.007 | 2 | 0.27205 | 0.8 | 0.04 | 10.007 | TruStrain™ | 0.12
26 | 9.82 | 37 | 13.494 | 1.2091 | 0.0896 | 21.562 | 2 | 0.27095 | 0.8 | 0.03 | 9.9667 | TruStrain™ | 0.1
Test: | Panc-1:PSCs:BME_with TGF-B1_day 0_plate 3
Result: | Frequency Curve
Interval: | 1
Point No. | Time | Temperature | Storage Modulus | Loss Modulus | Loss Factor | Complex Viscosity | Shear Strain | Shear Stress | Gap | Normal Force | Torque | Status | Frequency
Fundamental
| [min] | [°C] | [Pa] | [Pa] | [1] | [Pa·s] | [%] | [Pa] | [mm] | [N] | [µN·m] |  | [Hz]
1 | 0.0167 | 37 | 22.305 | 9.9832 | 0.448 | 0.38894 | 2.02 | 0.49378 | 0.8 | 0.07 | 18.164 | WMa,TruStrain™ | 10
2 | 0.0367 | 37 | 0.00021873 | 4.3745 | 20000 | 0.083705 | 1.97 | 0.08623 | 0.8 | 0.07 | 3.172 | ME-,WMa,TruStrain™ | 8.32
3 | 0.0608 | 37 | 9.3531 | 3.6481 | 0.39 | 0.23095 | 2 | 0.2004 | 0.8 | 0.07 | 7.3716 | WMa,TruStrain™ | 6.92
4 | 0.0898 | 37 | 15.753 | 3.3693 | 0.214 | 0.44556 | 2.01 | 0.32339 | 0.8 | 0.07 | 11.896 | WMa,TruStrain™ | 5.75
5 | 0.125 | 37 | 18.713 | 3.2218 | 0.172 | 0.6314 | 2 | 0.38055 | 0.8 | 0.07 | 13.999 | WMa,TruStrain™ | 4.79
6 | 0.166 | 37 | 20.074 | 3.1485 | 0.157 | 0.81231 | 2 | 0.40662 | 0.8 | 0.07 | 14.958 | WMa,TruStrain™ | 3.98
7 | 0.217 | 37 | 20.65 | 3.0519 | 0.148 | 1.0033 | 2 | 0.41757 | 0.8 | 0.07 | 15.361 | WMa,TruStrain™ | 3.31
8 | 0.277 | 37 | 20.85 | 2.974 | 0.143 | 1.217 | 2 | 0.42124 | 0.8 | 0.07 | 15.495 | WMa,TruStrain™ | 2.75
9 | 0.35 | 37 | 20.867 | 2.8868 | 0.138 | 1.4635 | 2 | 0.4213 | 0.8 | 0.07 | 15.498 | WMa,TruStrain™ | 2.29
10 | 0.438 | 37 | 20.736 | 2.8485 | 0.137 | 1.7482 | 2 | 0.41859 | 0.8 | 0.07 | 15.398 | WMa,TruStrain™ | 1.91
11 | 0.543 | 37 | 20.593 | 2.7465 | 0.133 | 2.0863 | 2 | 0.41548 | 0.8 | 0.07 | 15.283 | WMa,TruStrain™ | 1.58
12 | 0.669 | 37 | 20.477 | 2.6815 | 0.131 | 2.4933 | 2 | 0.413 | 0.8 | 0.06 | 15.192 | WMa,TruStrain™ | 1.32
13 | 0.821 | 37 | 20.359 | 2.6859 | 0.132 | 2.9808 | 2 | 0.41068 | 0.8 | 0.06 | 15.107 | WMa,TruStrain™ | 1.1
14 | 1 | 37 | 20.163 | 2.609 | 0.129 | 3.548 | 2 | 0.40662 | 0.8 | 0.06 | 14.957 | WMa,TruStrain™ | 0.912
15 | 1.22 | 37 | 20.026 | 2.5793 | 0.129 | 4.2363 | 2 | 0.40382 | 0.8 | 0.06 | 14.855 | WMa,TruStrain™ | 0.759
16 | 1.49 | 37 | 19.854 | 2.5816 | 0.13 | 5.0503 | 2 | 0.4004 | 0.8 | 0.06 | 14.729 | WMa,TruStrain™ | 0.631
17 | 1.81 | 37 | 19.716 | 2.5841 | 0.131 | 6.0301 | 2 | 0.39767 | 0.8 | 0.06 | 14.628 | TruStrain™ | 0.525
18 | 2.19 | 37 | 19.528 | 2.5403 | 0.13 | 7.1801 | 2 | 0.39385 | 0.8 | 0.05 | 14.488 | TruStrain™ | 0.437
19 | 2.65 | 37 | 19.373 | 2.5321 | 0.131 | 8.5643 | 2 | 0.39074 | 0.8 | 0.05 | 14.373 | TruStrain™ | 0.363
20 | 3.2 | 37 | 19.207 | 2.5206 | 0.131 | 10.209 | 2 | 0.38743 | 0.8 | 0.05 | 14.252 | TruStrain™ | 0.302
21 | 3.86 | 37 | 19.071 | 2.5164 | 0.132 | 12.188 | 2 | 0.38472 | 0.8 | 0.04 | 14.152 | TruStrain™ | 0.251
22 | 4.66 | 37 | 18.854 | 2.4723 | 0.131 | 14.485 | 2 | 0.38029 | 0.8 | 0.04 | 13.989 | TruStrain™ | 0.209
23 | 5.62 | 37 | 16.24 | 1.8103 | 0.111 | 14.965 | 2 | 0.3268 | 0.8 | 0.03 | 12.021 | TruStrain™ | 0.174
24 | 6.77 | 37 | 16.26 | 1.834 | 0.113 | 18.017 | 2 | 0.32725 | 0.8 | 0.03 | 12.038 | TruStrain™ | 0.145
25 | 8.16 | 37 | 16.186 | 1.8449 | 0.114 | 21.565 | 2 | 0.3258 | 0.8 | 0.02 | 11.985 | TruStrain™ | 0.12
26 | 9.82 | 37 | 15.992 | 1.8572 | 0.116 | 25.623 | 2 | 0.32198 | 0.8 | 0.01 | 11.844 | TruStrain™ | 0.1
Test: | Panc-1:PSCs:BME_with TGF-B1_day 3_plate 1
Result: | Frequency Curve
Interval: | 1
Point No. | Time | Temperature | Storage Modulus | Loss Modulus | Loss Factor | Complex Viscosity | Shear Strain | Shear Stress | Gap | Normal Force | Torque | Status | Frequency
Fundamental
| [min] | [°C] | [Pa] | [Pa] | [1] | [Pa·s] | [%] | [Pa] | [mm] | [N] | [µN·m] |  | [Hz]
1 | 0.0167 | 37 | 66.659 | 26.798 | 0.402 | 1.1434 | 2.01 | 1.4448 | 0.8 | 0.26 | 53.149 | WMa,TruStrain™ | 10
2 | 0.0367 | 37 | 45.838 | 20.344 | 0.444 | 0.9596 | 1.97 | 0.99013 | 0.8 | 0.26 | 36.422 | WMa,TruStrain™ | 8.32
3 | 0.0608 | 37 | 55.581 | 19.047 | 0.343 | 1.3516 | 2 | 1.1739 | 0.8 | 0.26 | 43.183 | WMa,TruStrain™ | 6.92
4 | 0.0898 | 37 | 62.057 | 18.496 | 0.298 | 1.791 | 2.01 | 1.3 | 0.8 | 0.26 | 47.821 | WMa,TruStrain™ | 5.75
5 | 0.125 | 37 | 65.024 | 17.999 | 0.277 | 2.2435 | 2 | 1.352 | 0.8 | 0.26 | 49.733 | WMa,TruStrain™ | 4.79
6 | 0.166 | 37 | 66.526 | 17.533 | 0.264 | 2.7504 | 2 | 1.3766 | 0.8 | 0.26 | 50.637 | WMa,TruStrain™ | 3.98
7 | 0.217 | 37 | 66.755 | 16.892 | 0.253 | 3.3097 | 2 | 1.3774 | 0.8 | 0.26 | 50.667 | WMa,TruStrain™ | 3.31
8 | 0.277 | 37 | 66.897 | 16.325 | 0.244 | 3.9791 | 2 | 1.3771 | 0.8 | 0.26 | 50.656 | WMa,TruStrain™ | 2.75
9 | 0.35 | 37 | 66.209 | 15.895 | 0.24 | 4.7305 | 2 | 1.3616 | 0.8 | 0.26 | 50.086 | WMa,TruStrain™ | 2.29
10 | 0.438 | 37 | 65.88 | 15.672 | 0.238 | 5.6562 | 2 | 1.3541 | 0.8 | 0.26 | 49.809 | WMa,TruStrain™ | 1.91
11 | 0.543 | 37 | 65.09 | 15.332 | 0.236 | 6.7152 | 2 | 1.3372 | 0.8 | 0.26 | 49.189 | WMa,TruStrain™ | 1.58
12 | 0.669 | 37 | 65.143 | 15.033 | 0.231 | 8.0715 | 2 | 1.3368 | 0.8 | 0.26 | 49.173 | WMa,TruStrain™ | 1.32
13 | 0.821 | 37 | 64.507 | 14.964 | 0.232 | 9.6119 | 2 | 1.3242 | 0.8 | 0.25 | 48.71 | WMa,TruStrain™ | 1.1
14 | 1 | 37 | 64.247 | 14.598 | 0.227 | 11.498 | 2 | 1.3173 | 0.8 | 0.25 | 48.456 | WMa,TruStrain™ | 0.912
15 | 1.22 | 37 | 64.157 | 14.53 | 0.226 | 13.802 | 2 | 1.3154 | 0.8 | 0.25 | 48.387 | WMa,TruStrain™ | 0.759
16 | 1.49 | 37 | 63.186 | 13.873 | 0.22 | 16.318 | 2 | 1.2936 | 0.8 | 0.25 | 47.585 | WMa,TruStrain™ | 0.631
17 | 1.81 | 37 | 63.1 | 13.742 | 0.218 | 19.584 | 2 | 1.2914 | 0.8 | 0.24 | 47.503 | TruStrain™ | 0.525
18 | 2.19 | 37 | 62.336 | 13.798 | 0.221 | 23.278 | 2 | 1.2766 | 0.8 | 0.24 | 46.958 | TruStrain™ | 0.437
19 | 2.65 | 37 | 62.021 | 13.461 | 0.217 | 27.82 | 2 | 1.269 | 0.8 | 0.23 | 46.679 | TruStrain™ | 0.363
20 | 3.2 | 37 | 61.266 | 13.347 | 0.218 | 33.045 | 2 | 1.2539 | 0.8 | 0.24 | 46.123 | TruStrain™ | 0.302
21 | 3.86 | 37 | 61.05 | 13.278 | 0.217 | 39.586 | 2 | 1.2493 | 0.8 | 0.24 | 45.956 | TruStrain™ | 0.251
22 | 4.66 | 37 | 60.64 | 12.966 | 0.214 | 47.237 | 2 | 1.24 | 0.8 | 0.23 | 45.613 | TruStrain™ | 0.209
23 | 5.62 | 37 | 60.358 | 13.382 | 0.222 | 56.621 | 2 | 1.2363 | 0.8 | 0.22 | 45.477 | TruStrain™ | 0.174
24 | 6.77 | 37 | 60.217 | 13 | 0.216 | 67.832 | 2 | 1.2319 | 0.8 | 0.21 | 45.314 | TruStrain™ | 0.145
25 | 8.16 | 37 | 59.437 | 12.912 | 0.217 | 80.518 | 2 | 1.2163 | 0.8 | 0.2 | 44.74 | TruStrain™ | 0.12
26 | 9.82 | 37 | 59.053 | 13.196 | 0.223 | 96.304 | 2 | 1.21 | 0.8 | 0.19 | 44.51 | TruStrain™ | 0.1
Test: | Panc-1:PSCs:BME_with TGF-B1_day 3_plate 2
Result: | Frequency Curve
Interval: | 1
Point No. | Time | Temperature | Storage Modulus | Loss Modulus | Loss Factor | Complex Viscosity | Shear Strain | Shear Stress | Gap | Normal Force | Torque | Status | Frequency
Fundamental
| [min] | [°C] | [Pa] | [Pa] | [1] | [Pa·s] | [%] | [Pa] | [mm] | [N] | [µN·m] |  | [Hz]
1 | 0.0167 | 37 | 75.542 | 30.743 | 0.407 | 1.298 | 1.99 | 1.6227 | 0.8 | 0.07 | 59.691 | WMa,TruStrain™ | 10
2 | 0.0367 | 37 | 53.743 | 23.473 | 0.437 | 1.1222 | 1.98 | 1.1636 | 0.8 | 0.07 | 42.804 | WMa,TruStrain™ | 8.32
3 | 0.0608 | 37 | 63.006 | 22.047 | 0.35 | 1.5356 | 2 | 1.3375 | 0.8 | 0.07 | 49.199 | WMa,TruStrain™ | 6.92
4 | 0.0898 | 37 | 69.122 | 21.496 | 0.311 | 2.0021 | 2.01 | 1.4542 | 0.8 | 0.07 | 53.492 | WMa,TruStrain™ | 5.75
5 | 0.125 | 37 | 71.853 | 21.092 | 0.294 | 2.4901 | 2 | 1.5007 | 0.8 | 0.07 | 55.205 | WMa,TruStrain™ | 4.79
6 | 0.166 | 37 | 73.014 | 20.578 | 0.282 | 3.0326 | 2 | 1.518 | 0.8 | 0.07 | 55.841 | WMa,TruStrain™ | 3.98
7 | 0.217 | 37 | 72.871 | 19.963 | 0.274 | 3.6315 | 2 | 1.5115 | 0.8 | 0.07 | 55.6 | WMa,TruStrain™ | 3.31
8 | 0.277 | 37 | 73.117 | 19.513 | 0.267 | 4.373 | 2 | 1.5136 | 0.8 | 0.07 | 55.678 | WMa,TruStrain™ | 2.75
9 | 0.35 | 37 | 72.926 | 19.192 | 0.263 | 5.239 | 2 | 1.5082 | 0.8 | 0.07 | 55.478 | WMa,TruStrain™ | 2.29
10 | 0.438 | 37 | 71.998 | 18.252 | 0.254 | 6.2039 | 2 | 1.4855 | 0.8 | 0.07 | 54.645 | WMa,TruStrain™ | 1.91
11 | 0.543 | 37 | 71.851 | 17.906 | 0.249 | 7.436 | 2 | 1.4812 | 0.8 | 0.07 | 54.485 | WMa,TruStrain™ | 1.58
12 | 0.669 | 37 | 71.656 | 17.464 | 0.244 | 8.9044 | 2 | 1.4751 | 0.8 | 0.07 | 54.26 | WMa,TruStrain™ | 1.32
13 | 0.821 | 37 | 71.213 | 17.047 | 0.239 | 10.629 | 2 | 1.4646 | 0.8 | 0.07 | 53.875 | WMa,TruStrain™ | 1.1
14 | 1 | 37 | 70.415 | 16.733 | 0.238 | 12.63 | 2 | 1.4475 | 0.8 | 0.07 | 53.248 | WMa,TruStrain™ | 0.912
15 | 1.22 | 37 | 70.177 | 16.26 | 0.232 | 15.114 | 2 | 1.4409 | 0.8 | 0.07 | 53.004 | WMa,TruStrain™ | 0.759
16 | 1.49 | 37 | 69.526 | 16.166 | 0.233 | 18.005 | 2 | 1.4275 | 0.8 | 0.07 | 52.509 | WMa,TruStrain™ | 0.631
17 | 1.81 | 37 | 69.381 | 16.334 | 0.235 | 21.616 | 2 | 1.4254 | 0.8 | 0.07 | 52.434 | TruStrain™ | 0.525
18 | 2.19 | 37 | 68.628 | 15.57 | 0.227 | 25.658 | 2 | 1.4073 | 0.8 | 0.07 | 51.768 | TruStrain™ | 0.437
19 | 2.65 | 37 | 68.55 | 15.746 | 0.23 | 30.831 | 2 | 1.4067 | 0.8 | 0.07 | 51.745 | TruStrain™ | 0.363
20 | 3.2 | 37 | 68.103 | 15.24 | 0.224 | 36.779 | 2 | 1.3957 | 0.8 | 0.08 | 51.339 | TruStrain™ | 0.302
21 | 3.86 | 37 | 67.801 | 14.919 | 0.22 | 43.987 | 2 | 1.3884 | 0.8 | 0.07 | 51.072 | TruStrain™ | 0.251
22 | 4.66 | 37 | 67.181 | 15.228 | 0.227 | 52.474 | 2 | 1.3776 | 0.8 | 0.07 | 50.676 | TruStrain™ | 0.209
23 | 5.62 | 37 | 66.823 | 14.806 | 0.222 | 62.684 | 2 | 1.3688 | 0.8 | 0.07 | 50.351 | TruStrain™ | 0.174
24 | 6.77 | 37 | 66.332 | 14.772 | 0.223 | 74.826 | 2 | 1.3591 | 0.8 | 0.06 | 49.993 | TruStrain™ | 0.145
25 | 8.16 | 37 | 66.009 | 14.451 | 0.219 | 89.451 | 2 | 1.3514 | 0.8 | 0.06 | 49.71 | TruStrain™ | 0.12
26 | 9.82 | 37 | 65.845 | 14.097 | 0.214 | 107.17 | 2 | 1.3467 | 0.8 | 0.06 | 49.537 | TruStrain™ | 0.1
Test: | Panc-1:PSC:BME_with TGF-B1_day 3_plate 3
Result: | Frequency Curve
Interval: | 1
Point No. | Time | Temperature | Storage Modulus | Loss Modulus | Loss Factor | Complex Viscosity | Shear Strain | Shear Stress | Gap | Normal Force | Torque | Status | Frequency
Fundamental
| [min] | [°C] | [Pa] | [Pa] | [1] | [Pa·s] | [%] | [Pa] | [mm] | [N] | [µN·m] |  | [Hz]
1 | 0.0167 | 37 | 91.195 | 30.506 | 0.335 | 1.5305 | 2.08 | 1.997 | 0.8 | -0.12 | 73.461 | WMa,TruStrain™ | 10
2 | 0.0367 | 37 | 69.306 | 27.083 | 0.391 | 1.4238 | 1.95 | 1.4513 | 0.8 | -0.12 | 53.388 | WMa,TruStrain™ | 8.32
3 | 0.0608 | 37 | 78.124 | 26.635 | 0.341 | 1.8988 | 1.98 | 1.638 | 0.8 | -0.12 | 60.254 | WMa,TruStrain™ | 6.92
4 | 0.0898 | 37 | 84.374 | 25.707 | 0.305 | 2.4395 | 2.01 | 1.7691 | 0.8 | -0.12 | 65.077 | WMa,TruStrain™ | 5.75
5 | 0.125 | 37 | 86.79 | 25.301 | 0.292 | 3.0061 | 2 | 1.8124 | 0.8 | -0.12 | 66.67 | WMa,TruStrain™ | 4.79
6 | 0.166 | 37 | 87.732 | 24.671 | 0.281 | 3.6434 | 2 | 1.824 | 0.8 | -0.12 | 67.097 | WMa,TruStrain™ | 3.98
7 | 0.217 | 37 | 88.644 | 23.907 | 0.27 | 4.4128 | 2 | 1.8368 | 0.8 | -0.12 | 67.568 | WMa,TruStrain™ | 3.31
8 | 0.277 | 37 | 88.552 | 23.692 | 0.268 | 5.297 | 2 | 1.8339 | 0.8 | -0.12 | 67.459 | WMa,TruStrain™ | 2.75
9 | 0.35 | 37 | 87.642 | 23.049 | 0.263 | 6.2959 | 2 | 1.813 | 0.8 | -0.12 | 66.69 | WMa,TruStrain™ | 2.29
10 | 0.438 | 37 | 87.865 | 22.16 | 0.252 | 7.5688 | 2 | 1.8125 | 0.8 | -0.12 | 66.674 | WMa,TruStrain™ | 1.91
11 | 0.543 | 37 | 88.576 | 21.805 | 0.246 | 9.1603 | 2 | 1.8245 | 0.8 | -0.12 | 67.115 | WMa,TruStrain™ | 1.58
12 | 0.669 | 37 | 87.162 | 20.678 | 0.237 | 10.815 | 2 | 1.7918 | 0.8 | -0.12 | 65.911 | WMa,TruStrain™ | 1.32
13 | 0.821 | 37 | 87.097 | 20.483 | 0.235 | 12.987 | 2 | 1.7897 | 0.8 | -0.12 | 65.835 | WMa,TruStrain™ | 1.1
14 | 1 | 37 | 86.675 | 20.233 | 0.233 | 15.532 | 2 | 1.7807 | 0.8 | -0.12 | 65.502 | WMa,TruStrain™ | 0.912
15 | 1.22 | 37 | 85.775 | 19.411 | 0.226 | 18.451 | 2 | 1.7588 | 0.8 | -0.12 | 64.697 | WMa,TruStrain™ | 0.759
16 | 1.49 | 37 | 85.263 | 19.668 | 0.231 | 22.072 | 2 | 1.7502 | 0.8 | -0.12 | 64.38 | WMa,TruStrain™ | 0.631
17 | 1.81 | 37 | 84.887 | 19.134 | 0.225 | 26.389 | 2 | 1.7405 | 0.8 | -0.12 | 64.026 | TruStrain™ | 0.525
18 | 2.19 | 37 | 84.256 | 19.323 | 0.229 | 31.517 | 2 | 1.729 | 0.8 | -0.12 | 63.601 | TruStrain™ | 0.437
19 | 2.65 | 37 | 83.581 | 18.875 | 0.226 | 37.56 | 2 | 1.714 | 0.8 | -0.12 | 63.049 | TruStrain™ | 0.363
20 | 3.2 | 37 | 83.05 | 18.94 | 0.228 | 44.892 | 2 | 1.7037 | 0.8 | -0.13 | 62.672 | TruStrain™ | 0.302
21 | 3.86 | 37 | 83.236 | 18.891 | 0.227 | 54.08 | 2 | 1.7073 | 0.8 | -0.13 | 62.802 | TruStrain™ | 0.251
22 | 4.66 | 37 | 83.042 | 18.168 | 0.219 | 64.755 | 2 | 1.7003 | 0.8 | -0.14 | 62.547 | TruStrain™ | 0.209
23 | 5.62 | 37 | 82.508 | 18.483 | 0.224 | 77.437 | 2 | 1.6913 | 0.8 | -0.14 | 62.213 | TruStrain™ | 0.174
24 | 6.77 | 37 | 82.916 | 18.068 | 0.218 | 93.439 | 2 | 1.6974 | 0.8 | -0.14 | 62.44 | TruStrain™ | 0.145
25 | 8.16 | 37 | 83.726 | 18.007 | 0.215 | 113.37 | 2 | 1.713 | 0.8 | -0.15 | 63.014 | TruStrain™ | 0.12
26 | 9.82 | 37 | 84.665 | 17.671 | 0.209 | 137.65 | 2 | 1.73 | 0.8 | -0.16 | 63.639 | TruStrain™ | 0.1
Test: | Panc-1:PSCs:BME_with TGF-B1_day 5_plate 1
Result: | Frequency Curve
Interval: | 1
Point No. | Time | Temperature | Storage Modulus | Loss Modulus | Loss Factor | Complex Viscosity | Shear Strain | Shear Stress | Gap | Normal Force | Torque | Status | Frequency
Fundamental
| [min] | [°C] | [Pa] | [Pa] | [1] | [Pa·s] | [%] | [Pa] | [mm] | [N] | [µN·m] |  | [Hz]
1 | 0.0167 | 37 | 50.208 | 20.637 | 0.411 | 0.86396 | 2.01 | 1.0938 | 0.8 | 0.1 | 40.235 | WMa,TruStrain™ | 10
2 | 0.0367 | 37 | 28.512 | 14.251 | 0.5 | 0.60992 | 1.97 | 0.62899 | 0.8 | 0.1 | 23.137 | WMa,TruStrain™ | 8.32
3 | 0.0608 | 37 | 38.491 | 13.57 | 0.353 | 0.9389 | 2 | 0.8152 | 0.8 | 0.1 | 29.987 | WMa,TruStrain™ | 6.92
4 | 0.0898 | 37 | 44.39 | 13.302 | 0.3 | 1.2817 | 2.01 | 0.93039 | 0.8 | 0.1 | 34.224 | WMa,TruStrain™ | 5.75
5 | 0.125 | 37 | 47.369 | 13.089 | 0.276 | 1.6341 | 2 | 0.98488 | 0.8 | 0.1 | 36.229 | WMa,TruStrain™ | 4.79
6 | 0.166 | 37 | 48.632 | 12.691 | 0.261 | 2.0093 | 2 | 1.0058 | 0.8 | 0.1 | 36.999 | WMa,TruStrain™ | 3.98
7 | 0.217 | 37 | 49.011 | 12.56 | 0.256 | 2.4318 | 2 | 1.0121 | 0.8 | 0.1 | 37.23 | WMa,TruStrain™ | 3.31
8 | 0.277 | 37 | 49.035 | 12.112 | 0.247 | 2.9187 | 2 | 1.0102 | 0.8 | 0.1 | 37.161 | WMa,TruStrain™ | 2.75
9 | 0.35 | 37 | 49.105 | 12.012 | 0.245 | 3.5121 | 2 | 1.0111 | 0.8 | 0.1 | 37.192 | WMa,TruStrain™ | 2.29
10 | 0.438 | 37 | 48.794 | 11.785 | 0.242 | 4.1927 | 2 | 1.0038 | 0.8 | 0.1 | 36.926 | WMa,TruStrain™ | 1.91
11 | 0.543 | 37 | 48.708 | 11.642 | 0.239 | 5.029 | 2 | 1.0015 | 0.8 | 0.1 | 36.842 | WMa,TruStrain™ | 1.58
12 | 0.669 | 37 | 48.355 | 11.509 | 0.238 | 6.0011 | 2 | 0.994 | 0.8 | 0.1 | 36.564 | WMa,TruStrain™ | 1.32
13 | 0.821 | 37 | 48.021 | 11.359 | 0.237 | 7.1626 | 2 | 0.98687 | 0.8 | 0.1 | 36.302 | WMa,TruStrain™ | 1.1
14 | 1 | 37 | 47.787 | 11.195 | 0.234 | 8.5651 | 2 | 0.98152 | 0.8 | 0.09 | 36.105 | WMa,TruStrain™ | 0.912
15 | 1.22 | 37 | 47.413 | 11.075 | 0.234 | 10.215 | 2 | 0.97384 | 0.8 | 0.09 | 35.823 | WMa,TruStrain™ | 0.759
16 | 1.49 | 37 | 47.247 | 10.821 | 0.229 | 12.226 | 2 | 0.96923 | 0.8 | 0.09 | 35.653 | WMa,TruStrain™ | 0.631
17 | 1.81 | 37 | 47.014 | 10.712 | 0.228 | 14.623 | 2 | 0.96432 | 0.8 | 0.09 | 35.472 | TruStrain™ | 0.525
18 | 2.19 | 37 | 46.698 | 10.573 | 0.226 | 17.457 | 2 | 0.95762 | 0.8 | 0.09 | 35.226 | TruStrain™ | 0.437
19 | 2.65 | 37 | 46.29 | 10.6 | 0.229 | 20.816 | 2 | 0.94969 | 0.8 | 0.09 | 34.935 | TruStrain™ | 0.363
20 | 3.2 | 37 | 46.107 | 10.705 | 0.232 | 24.945 | 2 | 0.9466 | 0.8 | 0.09 | 34.821 | TruStrain™ | 0.302
21 | 3.86 | 37 | 45.629 | 10.621 | 0.233 | 29.684 | 2 | 0.93688 | 0.8 | 0.08 | 34.463 | TruStrain™ | 0.251
22 | 4.66 | 37 | 45.7 | 10.471 | 0.229 | 35.715 | 2 | 0.93763 | 0.8 | 0.08 | 34.491 | TruStrain™ | 0.209
23 | 5.62 | 37 | 45.564 | 10.361 | 0.227 | 42.794 | 2 | 0.93448 | 0.8 | 0.08 | 34.375 | TruStrain™ | 0.174
24 | 6.77 | 37 | 44.072 | 10.284 | 0.233 | 49.831 | 2 | 0.90506 | 0.8 | 0.08 | 33.293 | TruStrain™ | 0.145
25 | 8.16 | 37 | 43.759 | 10.199 | 0.233 | 59.48 | 2 | 0.89857 | 0.8 | 0.07 | 33.054 | TruStrain™ | 0.12
26 | 9.82 | 37 | 42.966 | 10.274 | 0.239 | 70.311 | 2 | 0.8835 | 0.8 | 0.07 | 32.499 | TruStrain™ | 0.1
Test: | Panc-1:PSCs:BME_with TGF-B1_day 5_plate 2
Result: | Frequency Curve
Interval: | 1
Point No. | Time | Temperature | Storage Modulus | Loss Modulus | Loss Factor | Complex Viscosity | Shear Strain | Shear Stress | Gap | Normal Force | Torque | Status | Frequency
Fundamental
| [min] | [°C] | [Pa] | [Pa] | [1] | [Pa·s] | [%] | [Pa] | [mm] | [N] | [µN·m] |  | [Hz]
1 | 0.0167 | 37 | 50.144 | 18.862 | 0.376 | 0.85266 | 2.07 | 1.1115 | 0.8 | 0.03 | 40.888 | WMa,TruStrain™ | 10
2 | 0.0367 | 37 | 27.627 | 14.781 | 0.535 | 0.59954 | 1.95 | 0.61129 | 0.8 | 0.03 | 22.486 | WMa,TruStrain™ | 8.32
3 | 0.0608 | 37 | 36.792 | 14.513 | 0.394 | 0.90986 | 1.98 | 0.78483 | 0.8 | 0.03 | 28.87 | WMa,TruStrain™ | 6.92
4 | 0.0898 | 37 | 43.208 | 14.028 | 0.325 | 1.2565 | 2.01 | 0.91104 | 0.8 | 0.03 | 33.513 | WMa,TruStrain™ | 5.75
5 | 0.125 | 37 | 46.165 | 13.828 | 0.3 | 1.6025 | 2 | 0.96598 | 0.8 | 0.03 | 35.534 | WMa,TruStrain™ | 4.79
6 | 0.166 | 37 | 47.314 | 13.504 | 0.285 | 1.967 | 2 | 0.98472 | 0.8 | 0.03 | 36.223 | WMa,TruStrain™ | 3.98
7 | 0.217 | 37 | 47.844 | 13.266 | 0.277 | 2.3864 | 2 | 0.99326 | 0.8 | 0.03 | 36.537 | WMa,TruStrain™ | 3.31
8 | 0.277 | 37 | 47.679 | 13.039 | 0.273 | 2.8563 | 2 | 0.9887 | 0.8 | 0.03 | 36.369 | WMa,TruStrain™ | 2.75
9 | 0.35 | 37 | 47.827 | 12.771 | 0.267 | 3.4391 | 2 | 0.9901 | 0.8 | 0.03 | 36.421 | WMa,TruStrain™ | 2.29
10 | 0.438 | 37 | 47.849 | 12.371 | 0.259 | 4.1281 | 2 | 0.98838 | 0.8 | 0.03 | 36.358 | WMa,TruStrain™ | 1.91
11 | 0.543 | 37 | 47.342 | 12.299 | 0.26 | 4.9119 | 2 | 0.97819 | 0.8 | 0.03 | 35.983 | WMa,TruStrain™ | 1.58
12 | 0.669 | 37 | 46.759 | 11.849 | 0.253 | 5.8237 | 2 | 0.96481 | 0.8 | 0.03 | 35.49 | WMa,TruStrain™ | 1.32
13 | 0.821 | 37 | 46.417 | 11.556 | 0.249 | 6.9431 | 2 | 0.95666 | 0.8 | 0.03 | 35.191 | WMa,TruStrain™ | 1.1
14 | 1 | 37 | 46.574 | 11.103 | 0.238 | 8.3553 | 2 | 0.95755 | 0.8 | 0.03 | 35.224 | WMa,TruStrain™ | 0.912
15 | 1.22 | 37 | 46.111 | 11.014 | 0.239 | 9.9465 | 2 | 0.94812 | 0.8 | 0.03 | 34.876 | WMa,TruStrain™ | 0.759
16 | 1.49 | 37 | 46.045 | 10.849 | 0.236 | 11.933 | 2 | 0.94606 | 0.8 | 0.03 | 34.801 | WMa,TruStrain™ | 0.631
17 | 1.81 | 37 | 45.832 | 10.742 | 0.234 | 14.276 | 2 | 0.94143 | 0.8 | 0.03 | 34.631 | TruStrain™ | 0.525
18 | 2.19 | 37 | 45.899 | 10.566 | 0.23 | 17.173 | 2 | 0.94203 | 0.8 | 0.03 | 34.653 | TruStrain™ | 0.437
19 | 2.65 | 37 | 45.715 | 10.121 | 0.221 | 20.524 | 2 | 0.93643 | 0.8 | 0.03 | 34.446 | TruStrain™ | 0.363
20 | 3.2 | 37 | 45.521 | 10.021 | 0.22 | 24.565 | 2 | 0.93218 | 0.8 | 0.02 | 34.29 | TruStrain™ | 0.302
21 | 3.86 | 37 | 45.258 | 9.8871 | 0.218 | 29.352 | 2 | 0.92647 | 0.8 | 0.02 | 34.08 | TruStrain™ | 0.251
22 | 4.66 | 37 | 44.902 | 9.8658 | 0.22 | 35.02 | 2 | 0.91944 | 0.8 | 0.03 | 33.822 | TruStrain™ | 0.209
23 | 5.62 | 37 | 44.371 | 9.697 | 0.219 | 41.596 | 2 | 0.90836 | 0.8 | 0.02 | 33.414 | TruStrain™ | 0.174
24 | 6.77 | 37 | 44.424 | 9.5356 | 0.215 | 50.028 | 2 | 0.90869 | 0.8 | 0.02 | 33.426 | TruStrain™ | 0.145
25 | 8.16 | 37 | 43.793 | 9.3954 | 0.215 | 59.292 | 2 | 0.89578 | 0.8 | 0.02 | 32.951 | TruStrain™ | 0.12
26 | 9.82 | 37 | 44.239 | 9.2619 | 0.209 | 71.936 | 2 | 0.90395 | 0.8 | 0.02 | 33.252 | TruStrain™ | 0.1
Test: | Panc-1:PSCs:BME_with TGF-B1_day 5_plate 3
Result: | Frequency Curve
Interval: | 1
Point No. | Time | Temperature | Storage Modulus | Loss Modulus | Loss Factor | Complex Viscosity | Shear Strain | Shear Stress | Gap | Normal Force | Torque | Status | Frequency
Fundamental
| [min] | [°C] | [Pa] | [Pa] | [1] | [Pa·s] | [%] | [Pa] | [mm] | [N] | [µN·m] |  | [Hz]
1 | 0.0167 | 37 | 53.204 | 24.136 | 0.454 | 0.92982 | 2.01 | 1.1741 | 0.8 | -0.01 | 43.188 | WMa,TruStrain™ | 10
2 | 0.0367 | 37 | 32.374 | 17.836 | 0.551 | 0.70725 | 1.98 | 0.73037 | 0.8 | -0.01 | 26.867 | WMa,TruStrain™ | 8.32
3 | 0.0608 | 37 | 41.823 | 16.871 | 0.403 | 1.0375 | 2 | 0.9016 | 0.8 | -0.01 | 33.165 | WMa,TruStrain™ | 6.92
4 | 0.0898 | 37 | 48.213 | 15.919 | 0.33 | 1.4043 | 2.01 | 1.0197 | 0.8 | -0.01 | 37.508 | WMa,TruStrain™ | 5.75
5 | 0.125 | 37 | 51.109 | 15.586 | 0.305 | 1.7768 | 2 | 1.071 | 0.8 | -0.01 | 39.397 | WMa,TruStrain™ | 4.79
6 | 0.166 | 37 | 52.492 | 15.245 | 0.29 | 2.1852 | 2 | 1.094 | 0.8 | -0.01 | 40.241 | WMa,TruStrain™ | 3.98
7 | 0.217 | 37 | 52.971 | 14.944 | 0.282 | 2.6454 | 2 | 1.1011 | 0.8 | -0.01 | 40.505 | WMa,TruStrain™ | 3.31
8 | 0.277 | 37 | 53.077 | 14.572 | 0.275 | 3.1806 | 2 | 1.101 | 0.8 | -0.01 | 40.5 | WMa,TruStrain™ | 2.75
9 | 0.35 | 37 | 53.072 | 14.194 | 0.267 | 3.8167 | 2 | 1.0988 | 0.8 | -0.01 | 40.419 | WMa,TruStrain™ | 2.29
10 | 0.438 | 37 | 52.465 | 13.763 | 0.262 | 4.5305 | 2 | 1.0848 | 0.8 | -0.01 | 39.905 | WMa,TruStrain™ | 1.91
11 | 0.543 | 37 | 52.593 | 13.303 | 0.253 | 5.4478 | 2 | 1.085 | 0.8 | -0.01 | 39.912 | WMa,TruStrain™ | 1.58
12 | 0.669 | 37 | 51.549 | 13.382 | 0.26 | 6.4298 | 2 | 1.0652 | 0.8 | -0.01 | 39.185 | WMa,TruStrain™ | 1.32
13 | 0.821 | 37 | 51.599 | 12.764 | 0.247 | 7.7155 | 2 | 1.0632 | 0.8 | -0.01 | 39.108 | WMa,TruStrain™ | 1.1
14 | 1 | 37 | 51.43 | 12.675 | 0.246 | 9.2436 | 2 | 1.0594 | 0.8 | -0.01 | 38.97 | WMa,TruStrain™ | 0.912
15 | 1.22 | 37 | 51.068 | 12.573 | 0.246 | 11.034 | 2 | 1.0518 | 0.8 | -0.01 | 38.691 | WMa,TruStrain™ | 0.759
16 | 1.49 | 37 | 50.685 | 12.357 | 0.244 | 13.16 | 2 | 1.0434 | 0.8 | -0.02 | 38.382 | WMa,TruStrain™ | 0.631
17 | 1.81 | 37 | 50.511 | 12.333 | 0.244 | 15.768 | 2 | 1.0399 | 0.8 | -0.02 | 38.254 | TruStrain™ | 0.525
18 | 2.19 | 37 | 50.608 | 12.233 | 0.242 | 18.983 | 2 | 1.0413 | 0.8 | -0.02 | 38.304 | TruStrain™ | 0.437
19 | 2.65 | 37 | 50.24 | 12.146 | 0.242 | 22.657 | 2 | 1.0337 | 0.8 | -0.02 | 38.026 | TruStrain™ | 0.363
20 | 3.2 | 37 | 49.771 | 11.938 | 0.24 | 26.974 | 2 | 1.0237 | 0.8 | -0.02 | 37.655 | TruStrain™ | 0.302
21 | 3.86 | 37 | 49.771 | 11.953 | 0.24 | 32.432 | 2 | 1.0237 | 0.8 | -0.02 | 37.658 | TruStrain™ | 0.251
22 | 4.66 | 37 | 49.973 | 12.117 | 0.242 | 39.17 | 2 | 1.0285 | 0.8 | -0.02 | 37.832 | TruStrain™ | 0.209
23 | 5.62 | 37 | 50.129 | 11.747 | 0.234 | 47.154 | 2 | 1.0298 | 0.8 | -0.03 | 37.879 | TruStrain™ | 0.174
24 | 6.77 | 37 | 49.754 | 12.226 | 0.246 | 56.413 | 2 | 1.0247 | 0.8 | -0.03 | 37.694 | TruStrain™ | 0.145
25 | 8.16 | 37 | 49.918 | 12.305 | 0.247 | 68.059 | 2 | 1.0283 | 0.8 | -0.03 | 37.825 | TruStrain™ | 0.12
26 | 9.82 | 37 | 50.361 | 12.169 | 0.242 | 82.459 | 2 | 1.0362 | 0.8 | -0.04 | 38.119 | TruStrain™ | 0.1
Test: | Panc-1:PSCs:BME_with TGF-B1_day 7_plate 1
Result: | Frequency Curve
Interval: | 1
Point No. | Time | Temperature | Storage Modulus | Loss Modulus | Loss Factor | Complex Viscosity | Shear Strain | Shear Stress | Gap | Normal Force | Torque | Status | Frequency
Fundamental
| [min] | [°C] | [Pa] | [Pa] | [1] | [Pa·s] | [%] | [Pa] | [mm] | [N] | [µN·m] |  | [Hz]
1 | 0.0167 | 37 | 12.617 | 8.7639 | 0.695 | 0.2445 | 1.99 | 0.30638 | 0.8 | 0.08 | 11.27 | WMa,TruStrain™ | 10
2 | 0.0367 | 37 | 0.00045647 | 9.1293 | 20000 | 0.17469 | 1.98 | 0.18097 | 0.8 | 0.08 | 6.6568 | ME-,WMa,taD,TruStrain™ | 8.32
3 | 0.0608 | 37 | 1.2548 | 1.5752 | 1.26 | 0.046329 | 2 | 0.040328 | 0.8 | 0.08 | 1.4835 | WMa,TruStrain™ | 6.92
4 | 0.0898 | 37 | 7.8928 | 1.3825 | 0.175 | 0.22162 | 2.01 | 0.16095 | 0.8 | 0.08 | 5.9206 | WMa,TruStrain™ | 5.75
5 | 0.125 | 37 | 11.164 | 1.2988 | 0.116 | 0.37374 | 2 | 0.22525 | 0.8 | 0.08 | 8.2857 | WMa,TruStrain™ | 4.79
6 | 0.166 | 37 | 12.719 | 1.1916 | 0.0937 | 0.51069 | 2 | 0.25563 | 0.8 | 0.08 | 9.4034 | WMa,TruStrain™ | 3.98
7 | 0.217 | 37 | 13.377 | 1.1584 | 0.0866 | 0.64535 | 2 | 0.26859 | 0.8 | 0.08 | 9.8802 | WMa,TruStrain™ | 3.31
8 | 0.277 | 37 | 13.732 | 1.0909 | 0.0794 | 0.79604 | 2 | 0.27553 | 0.8 | 0.08 | 10.135 | WMa,TruStrain™ | 2.75
9 | 0.35 | 37 | 13.792 | 1.0374 | 0.0752 | 0.96091 | 2 | 0.27662 | 0.8 | 0.08 | 10.175 | WMa,TruStrain™ | 2.29
10 | 0.438 | 37 | 13.746 | 0.99075 | 0.0721 | 1.1512 | 2 | 0.27563 | 0.8 | 0.08 | 10.139 | WMa,TruStrain™ | 1.91
11 | 0.543 | 37 | 13.675 | 0.94234 | 0.0689 | 1.3765 | 2 | 0.27413 | 0.8 | 0.08 | 10.084 | WMa,TruStrain™ | 1.58
12 | 0.669 | 37 | 13.591 | 0.90671 | 0.0667 | 1.6445 | 2 | 0.2724 | 0.8 | 0.08 | 10.02 | WMa,TruStrain™ | 1.32
13 | 0.821 | 37 | 13.498 | 0.88764 | 0.0658 | 1.9634 | 2 | 0.27052 | 0.8 | 0.08 | 9.9512 | WMa,TruStrain™ | 1.1
14 | 1 | 37 | 13.389 | 0.86049 | 0.0643 | 2.3413 | 2 | 0.26831 | 0.8 | 0.08 | 9.8697 | WMa,TruStrain™ | 0.912
15 | 1.22 | 37 | 13.272 | 0.83963 | 0.0633 | 2.7902 | 2 | 0.26596 | 0.8 | 0.08 | 9.7833 | WMa,TruStrain™ | 0.759
16 | 1.49 | 37 | 13.147 | 0.82762 | 0.063 | 3.3229 | 2 | 0.26345 | 0.8 | 0.08 | 9.691 | WMa,TruStrain™ | 0.631
17 | 1.81 | 37 | 13.019 | 0.80661 | 0.062 | 3.9557 | 2 | 0.26086 | 0.8 | 0.07 | 9.5956 | TruStrain™ | 0.525
18 | 2.19 | 37 | 12.889 | 0.79836 | 0.0619 | 4.7085 | 2 | 0.25826 | 0.8 | 0.07 | 9.5002 | TruStrain™ | 0.437
19 | 2.65 | 37 | 12.751 | 0.79176 | 0.0621 | 5.6 | 2 | 0.25549 | 0.8 | 0.07 | 9.3981 | TruStrain™ | 0.363
20 | 3.2 | 37 | 12.596 | 0.77859 | 0.0618 | 6.6507 | 2 | 0.25238 | 0.8 | 0.07 | 9.2838 | TruStrain™ | 0.302
21 | 3.86 | 37 | 12.419 | 0.77299 | 0.0622 | 7.8838 | 2 | 0.24884 | 0.8 | 0.07 | 9.1536 | TruStrain™ | 0.251
22 | 4.66 | 37 | 12.244 | 0.762 | 0.0622 | 9.345 | 2 | 0.24534 | 0.8 | 0.06 | 9.0248 | TruStrain™ | 0.209
23 | 5.62 | 37 | 12.045 | 0.75177 | 0.0624 | 11.053 | 2 | 0.24136 | 0.8 | 0.06 | 8.8784 | TruStrain™ | 0.174
24 | 6.77 | 37 | 11.856 | 0.74065 | 0.0625 | 13.08 | 2 | 0.23756 | 0.8 | 0.06 | 8.7388 | TruStrain™ | 0.145
25 | 8.16 | 37 | 11.686 | 0.73985 | 0.0633 | 15.5 | 2 | 0.23417 | 0.8 | 0.06 | 8.6139 | TruStrain™ | 0.12
26 | 9.82 | 37 | 11.451 | 0.72641 | 0.0634 | 18.262 | 2 | 0.22948 | 0.8 | 0.05 | 8.4413 | TruStrain™ | 0.1
Test: | Panc-1:PSCs:BME_with TGF-B1_day 7_plate 2
Result: | Frequency Curve
Interval: | 1
Point No. | Time | Temperature | Storage Modulus | Loss Modulus | Loss Factor | Complex Viscosity | Shear Strain | Shear Stress | Gap | Normal Force | Torque | Status | Frequency
Fundamental
| [min] | [°C] | [Pa] | [Pa] | [1] | [Pa·s] | [%] | [Pa] | [mm] | [N] | [µN·m] |  | [Hz]
1 | 0.0167 | 37 | 10.77 | 8.5401 | 0.793 | 0.21876 | 2 | 0.27474 | 0.8 | 0.02 | 10.106 | WMa,TruStrain™ | 10
2 | 0.0367 | 37 | 0.00055986 | 11.197 | 20000 | 0.21426 | 1.98 | 0.22177 | 0.8 | 0.02 | 8.1577 | ME-,WMa,taD,TruStrain™ | 8.32
3 | 0.0608 | 37 | 0.00010434 | 2.0869 | 20000 | 0.048008 | 2 | 0.04177 | 0.8 | 0.02 | 1.5365 | ME-,WMa,TruStrain™ | 6.92
4 | 0.0898 | 37 | 5.4507 | 1.4122 | 0.259 | 0.15573 | 2.01 | 0.1131 | 0.8 | 0.02 | 4.1603 | WMa,TruStrain™ | 5.75
5 | 0.125 | 37 | 8.6968 | 1.2556 | 0.144 | 0.29219 | 2 | 0.17611 | 0.8 | 0.02 | 6.4782 | WMa,TruStrain™ | 4.79
6 | 0.166 | 37 | 10.218 | 1.1786 | 0.115 | 0.41121 | 2 | 0.20585 | 0.8 | 0.02 | 7.572 | WMa,TruStrain™ | 3.98
7 | 0.217 | 37 | 10.87 | 1.1191 | 0.103 | 0.52523 | 2 | 0.21861 | 0.8 | 0.02 | 8.0416 | WMa,TruStrain™ | 3.31
8 | 0.277 | 37 | 11.221 | 1.038 | 0.0925 | 0.65121 | 2 | 0.22541 | 0.8 | 0.02 | 8.2917 | WMa,TruStrain™ | 2.75
9 | 0.35 | 37 | 11.28 | 0.99648 | 0.0883 | 0.7867 | 2 | 0.22648 | 0.8 | 0.02 | 8.3312 | WMa,TruStrain™ | 2.29
10 | 0.438 | 37 | 11.268 | 0.95182 | 0.0845 | 0.94451 | 2 | 0.22616 | 0.8 | 0.02 | 8.3192 | WMa,TruStrain™ | 1.91
11 | 0.543 | 37 | 11.224 | 0.90018 | 0.0802 | 1.1307 | 2 | 0.2252 | 0.8 | 0.02 | 8.2839 | WMa,TruStrain™ | 1.58
12 | 0.669 | 37 | 11.155 | 0.86692 | 0.0777 | 1.3508 | 2 | 0.22376 | 0.8 | 0.02 | 8.2312 | WMa,TruStrain™ | 1.32
13 | 0.821 | 37 | 11.078 | 0.8424 | 0.076 | 1.6127 | 2 | 0.2222 | 0.8 | 0.02 | 8.1737 | WMa,TruStrain™ | 1.1
14 | 1 | 37 | 11.004 | 0.83067 | 0.0755 | 1.9258 | 2 | 0.22071 | 0.8 | 0.02 | 8.1188 | WMa,TruStrain™ | 0.912
15 | 1.22 | 37 | 10.927 | 0.81027 | 0.0742 | 2.299 | 2 | 0.21915 | 0.8 | 0.02 | 8.0613 | WMa,TruStrain™ | 0.759
16 | 1.49 | 37 | 10.848 | 0.78786 | 0.0726 | 2.7434 | 2 | 0.21752 | 0.8 | 0.02 | 8.0015 | WMa,TruStrain™ | 0.631
17 | 1.81 | 37 | 10.766 | 0.78089 | 0.0725 | 3.2735 | 2 | 0.21588 | 0.8 | 0.02 | 7.9412 | TruStrain™ | 0.525
18 | 2.19 | 37 | 10.683 | 0.75776 | 0.0709 | 3.905 | 2 | 0.2142 | 0.8 | 0.02 | 7.8795 | TruStrain™ | 0.437
19 | 2.65 | 37 | 10.607 | 0.75588 | 0.0713 | 4.6613 | 2 | 0.21267 | 0.8 | 0.02 | 7.8232 | TruStrain™ | 0.363
20 | 3.2 | 37 | 10.525 | 0.7447 | 0.0708 | 5.5608 | 2 | 0.21103 | 0.8 | 0.02 | 7.7627 | TruStrain™ | 0.302
21 | 3.86 | 37 | 10.451 | 0.73472 | 0.0703 | 6.6384 | 2 | 0.20954 | 0.8 | 0.02 | 7.7079 | TruStrain™ | 0.251
22 | 4.66 | 37 | 10.366 | 0.72596 | 0.07 | 7.9159 | 2 | 0.20783 | 0.8 | 0.02 | 7.6449 | TruStrain™ | 0.209
23 | 5.62 | 37 | 10.286 | 0.71784 | 0.0698 | 9.4429 | 2 | 0.20621 | 0.8 | 0.02 | 7.5854 | TruStrain™ | 0.174
24 | 6.77 | 37 | 10.215 | 0.70347 | 0.0689 | 11.274 | 2 | 0.20478 | 0.8 | 0.02 | 7.5328 | TruStrain™ | 0.145
25 | 8.16 | 37 | 10.14 | 0.69617 | 0.0687 | 13.454 | 2 | 0.20326 | 0.8 | 0.01 | 7.4771 | TruStrain™ | 0.12
26 | 9.82 | 37 | 10.072 | 0.68797 | 0.0683 | 16.068 | 2 | 0.20191 | 0.8 | 0.02 | 7.4273 | TruStrain™ | 0.1
Test: | Panc-1:PSCs:BME_with TGF-B1_day 7_plate 3
Result: | Frequency Curve
Interval: | 1
Point No. | Time | Temperature | Storage Modulus | Loss Modulus | Loss Factor | Complex Viscosity | Shear Strain | Shear Stress | Gap | Normal Force | Torque | Status | Frequency
Fundamental
| [min] | [°C] | [Pa] | [Pa] | [1] | [Pa·s] | [%] | [Pa] | [mm] | [N] | [µN·m] |  | [Hz]
1 | 0.0167 | 37 | 14.823 | 6.4541 | 0.435 | 0.25731 | 2.08 | 0.33678 | 0.8 | -0.01 | 12.388 | WMa,TruStrain™ | 10
2 | 0.0367 | 37 | 0.00050017 | 10.003 | 20000 | 0.19141 | 1.95 | 0.19497 | 0.8 | -0.01 | 7.172 | ME-,WMa,taD,TruStrain™ | 8.32
3 | 0.0608 | 37 | 0.59974 | 1.8554 | 3.09 | 0.044857 | 1.98 | 0.038665 | 0.8 | -0.01 | 1.4223 | WMa,TruStrain™ | 6.92
4 | 0.0898 | 37 | 7.4153 | 1.5902 | 0.214 | 0.20976 | 2.01 | 0.15208 | 0.8 | -0.01 | 5.5941 | WMa,TruStrain™ | 5.75
5 | 0.125 | 37 | 10.54 | 1.4783 | 0.14 | 0.35391 | 2 | 0.21335 | 0.8 | -0.01 | 7.848 | WMa,TruStrain™ | 4.79
6 | 0.166 | 37 | 12.082 | 1.4033 | 0.116 | 0.48627 | 2 | 0.24343 | 0.8 | -0.01 | 8.9545 | WMa,TruStrain™ | 3.98
7 | 0.217 | 37 | 12.705 | 1.338 | 0.105 | 0.61405 | 2 | 0.25559 | 0.8 | -0.01 | 9.4017 | WMa,TruStrain™ | 3.31
8 | 0.277 | 37 | 13.038 | 1.2574 | 0.0964 | 0.75691 | 2 | 0.262 | 0.8 | -0.01 | 9.6379 | WMa,TruStrain™ | 2.75
9 | 0.35 | 37 | 13.121 | 1.1968 | 0.0912 | 0.91538 | 2 | 0.26353 | 0.8 | -0.01 | 9.6941 | WMa,TruStrain™ | 2.29
10 | 0.438 | 37 | 13.11 | 1.1628 | 0.0887 | 1.0993 | 2 | 0.26323 | 0.8 | -0.01 | 9.683 | WMa,TruStrain™ | 1.91
11 | 0.543 | 37 | 13.025 | 1.103 | 0.0847 | 1.3127 | 2 | 0.26143 | 0.8 | -0.01 | 9.6169 | WMa,TruStrain™ | 1.58
12 | 0.669 | 37 | 12.98 | 1.0776 | 0.083 | 1.5725 | 2 | 0.26049 | 0.8 | -0.01 | 9.5823 | WMa,TruStrain™ | 1.32
13 | 0.821 | 37 | 12.89 | 1.0595 | 0.0822 | 1.8773 | 2 | 0.25867 | 0.8 | -0.01 | 9.5151 | WMa,TruStrain™ | 1.1
14 | 1 | 37 | 12.817 | 1.0272 | 0.0801 | 2.2439 | 2 | 0.25717 | 0.8 | -0.01 | 9.4601 | WMa,TruStrain™ | 0.912
15 | 1.22 | 37 | 12.743 | 1.0014 | 0.0786 | 2.6818 | 2 | 0.25565 | 0.8 | -0.01 | 9.4041 | WMa,TruStrain™ | 0.759
16 | 1.49 | 37 | 12.665 | 0.98942 | 0.0781 | 3.2045 | 2 | 0.25408 | 0.8 | -0.01 | 9.3464 | WMa,TruStrain™ | 0.631
17 | 1.81 | 37 | 12.599 | 0.97017 | 0.077 | 3.832 | 2 | 0.25272 | 0.8 | -0.01 | 9.2964 | TruStrain™ | 0.525
18 | 2.19 | 37 | 12.54 | 0.95997 | 0.0766 | 4.5855 | 2 | 0.25154 | 0.8 | -0.01 | 9.2528 | TruStrain™ | 0.437
19 | 2.65 | 37 | 12.488 | 0.95128 | 0.0762 | 5.4901 | 2 | 0.25049 | 0.8 | -0.01 | 9.2145 | TruStrain™ | 0.363
20 | 3.2 | 37 | 12.445 | 0.9434 | 0.0758 | 6.5772 | 2 | 0.24961 | 0.8 | -0.01 | 9.1819 | TruStrain™ | 0.302
21 | 3.86 | 37 | 12.422 | 0.93375 | 0.0752 | 7.8926 | 2 | 0.24914 | 0.8 | -0.02 | 9.1645 | TruStrain™ | 0.251
22 | 4.66 | 37 | 12.421 | 0.93258 | 0.0751 | 9.4887 | 2 | 0.24913 | 0.8 | -0.02 | 9.1642 | TruStrain™ | 0.209
23 | 5.62 | 37 | 12.432 | 0.93032 | 0.0748 | 11.418 | 2 | 0.24935 | 0.8 | -0.02 | 9.1723 | TruStrain™ | 0.174
24 | 6.77 | 37 | 12.484 | 0.92991 | 0.0745 | 13.783 | 2 | 0.25037 | 0.8 | -0.03 | 9.2098 | TruStrain™ | 0.145
25 | 8.16 | 37 | 12.6 | 0.9337 | 0.0741 | 16.726 | 2 | 0.2527 | 0.8 | -0.03 | 9.2955 | TruStrain™ | 0.12
26 | 9.82 | 37 | 12.84 | 0.94608 | 0.0737 | 20.491 | 2 | 0.25751 | 0.8 | -0.03 | 9.4724 | TruStrain™ | 0.1
Test: | Panc-1:PSCs:BME_with TGF-B1_day 14_plate 1
Result: | Frequency Curve
Interval: | 1
Point No. | Time | Temperature | Storage Modulus | Loss Modulus | Loss Factor | Complex Viscosity | Shear Strain | Shear Stress | Gap | Normal Force | Torque | Status | Frequency
Fundamental
| [min] | [°C] | [Pa] | [Pa] | [1] | [Pa·s] | [%] | [Pa] | [mm] | [N] | [µN·m] |  | [Hz]
1 | 0.0167 | 37 | 185.21 | 348.56 | 1.88 | 6.282 | 2.01 | 7.9221 | 0.8 | 0.1 | 291.41 | WMa,TruStrain™ | 10
2 | 0.0367 | 37 | 163.87 | 341.67 | 2.09 | 7.2508 | 1.98 | 7.4877 | 0.8 | 0.1 | 275.44 | WMa,TruStrain™ | 8.32
3 | 0.0608 | 37 | 177.55 | 327.04 | 1.84 | 8.5608 | 2 | 7.4402 | 0.8 | 0.1 | 273.69 | WMa,TruStrain™ | 6.92
4 | 0.0898 | 37 | 191.47 | 325.1 | 1.7 | 10.435 | 2.01 | 7.58 | 0.8 | 0.1 | 278.83 | WMa,TruStrain™ | 5.75
5 | 0.125 | 37 | 192.73 | 322.82 | 1.67 | 12.502 | 2.01 | 7.5386 | 0.8 | 0.1 | 277.31 | WMa,TruStrain™ | 4.79
6 | 0.166 | 37 | 194.41 | 319.06 | 1.64 | 14.937 | 2 | 7.4813 | 0.8 | 0.1 | 275.2 | WMa,TruStrain™ | 3.98
7 | 0.217 | 37 | 202.85 | 314.06 | 1.55 | 17.97 | 2 | 7.4811 | 0.8 | 0.1 | 275.19 | WMa,TruStrain™ | 3.31
8 | 0.277 | 37 | 206.99 | 310.41 | 1.5 | 21.559 | 2 | 7.4615 | 0.8 | 0.1 | 274.47 | WMa,TruStrain™ | 2.75
9 | 0.35 | 37 | 206.8 | 305.91 | 1.48 | 25.653 | 2 | 7.3842 | 0.8 | 0.1 | 271.63 | WMa,TruStrain™ | 2.29
10 | 0.438 | 37 | 196.98 | 303.23 | 1.54 | 30.202 | 2 | 7.2317 | 0.8 | 0.1 | 266.02 | WMa,TruStrain™ | 1.91
11 | 0.543 | 37 | 200.24 | 298.65 | 1.49 | 36.107 | 2 | 7.1879 | 0.8 | 0.1 | 264.41 | WMa,TruStrain™ | 1.58
12 | 0.669 | 37 | 201.24 | 297.81 | 1.48 | 43.394 | 2 | 7.1876 | 0.8 | 0.1 | 264.39 | WMa,TruStrain™ | 1.32
13 | 0.821 | 37 | 194.24 | 293.8 | 1.51 | 51.123 | 2 | 7.0434 | 0.8 | 0.1 | 259.09 | WMa,TruStrain™ | 1.1
14 | 1 | 37 | 189.51 | 288.57 | 1.52 | 60.246 | 2 | 6.9017 | 0.8 | 0.1 | 253.88 | WMa,TruStrain™ | 0.912
15 | 1.22 | 37 | 183.74 | 278.6 | 1.52 | 70.02 | 2 | 6.6724 | 0.8 | 0.1 | 245.44 | WMa,TruStrain™ | 0.759
16 | 1.49 | 37 | 179.72 | 279.9 | 1.56 | 83.903 | 2 | 6.651 | 0.8 | 0.1 | 244.66 | WMa,TruStrain™ | 0.631
17 | 1.81 | 37 | 173.03 | 272.34 | 1.57 | 97.849 | 2 | 6.4518 | 0.8 | 0.1 | 237.33 | TruStrain™ | 0.525
18 | 2.19 | 37 | 171.3 | 264.9 | 1.55 | 115.02 | 2 | 6.309 | 0.8 | 0.1 | 232.08 | TruStrain™ | 0.437
19 | 2.65 | 37 | 161.11 | 264.52 | 1.64 | 135.77 | 2 | 6.1944 | 0.8 | 0.1 | 227.86 | TruStrain™ | 0.363
20 | 3.2 | 37 | 160.58 | 254.66 | 1.59 | 158.67 | 2 | 6.0215 | 0.8 | 0.1 | 221.5 | TruStrain™ | 0.302
21 | 3.86 | 37 | 154.43 | 252.15 | 1.63 | 187.34 | 2 | 5.9128 | 0.8 | 0.1 | 217.5 | TruStrain™ | 0.251
22 | 4.66 | 37 | 156.68 | 248.28 | 1.58 | 223.64 | 2 | 5.8715 | 0.8 | 0.09 | 215.98 | TruStrain™ | 0.209
23 | 5.62 | 37 | 158.56 | 240.17 | 1.51 | 263.57 | 2 | 5.7556 | 0.8 | 0.09 | 211.72 | TruStrain™ | 0.174
24 | 6.77 | 37 | 153.82 | 233.2 | 1.52 | 307.6 | 2 | 5.5866 | 0.8 | 0.09 | 205.5 | TruStrain™ | 0.145
25 | 8.16 | 37 | 148.14 | 225.96 | 1.53 | 357.68 | 2 | 5.4036 | 0.8 | 0.09 | 198.77 | TruStrain™ | 0.12
26 | 9.82 | 37 | 144.26 | 214.37 | 1.49 | 411.24 | 2 | 5.1674 | 0.8 | 0.09 | 190.08 | TruStrain™ | 0.1
Test: | Panc-1:PSCs:BME_with TGF-B1_day 14_plate 2
Result: | Frequency Curve
Interval: | 1
Point No. | Time | Temperature | Storage Modulus | Loss Modulus | Loss Factor | Complex Viscosity | Shear Strain | Shear Stress | Gap | Normal Force | Torque | Status | Frequency
Fundamental
| [min] | [°C] | [Pa] | [Pa] | [1] | [Pa·s] | [%] | [Pa] | [mm] | [N] | [µN·m] |  | [Hz]
1 | 0.0167 | 37 | 140.05 | 302.49 | 2.16 | 5.3053 | 2.02 | 6.7436 | 0.8 | 0.06 | 248.06 | WMa,TruStrain™ | 10
2 | 0.0367 | 37 | 123.04 | 302.41 | 2.46 | 6.2472 | 1.97 | 6.4294 | 0.8 | 0.06 | 236.51 | WMa,TruStrain™ | 8.32
3 | 0.0608 | 37 | 138.79 | 295.3 | 2.13 | 7.5062 | 2 | 6.5111 | 0.8 | 0.06 | 239.51 | WMa,TruStrain™ | 6.92
4 | 0.0898 | 37 | 147.65 | 288.93 | 1.96 | 8.9743 | 2.01 | 6.5223 | 0.8 | 0.06 | 239.92 | WMa,TruStrain™ | 5.75
5 | 0.125 | 37 | 151.98 | 284.79 | 1.87 | 10.734 | 2.01 | 6.4755 | 0.8 | 0.06 | 238.2 | WMa,TruStrain™ | 4.79
6 | 0.166 | 37 | 154.22 | 280.72 | 1.82 | 12.805 | 2 | 6.4123 | 0.8 | 0.06 | 235.88 | WMa,TruStrain™ | 3.98
7 | 0.217 | 37 | 157.31 | 277.24 | 1.76 | 15.321 | 2 | 6.3782 | 0.8 | 0.06 | 234.62 | WMa,TruStrain™ | 3.31
8 | 0.277 | 37 | 169.23 | 275.64 | 1.63 | 18.691 | 2 | 6.4686 | 0.8 | 0.06 | 237.95 | WMa,TruStrain™ | 2.75
9 | 0.35 | 37 | 165.29 | 272.14 | 1.65 | 22.121 | 2 | 6.3651 | 0.8 | 0.05 | 234.14 | WMa,TruStrain™ | 2.29
10 | 0.438 | 37 | 159.4 | 267.18 | 1.68 | 25.986 | 2 | 6.2193 | 0.8 | 0.05 | 228.78 | WMa,TruStrain™ | 1.91
11 | 0.543 | 37 | 159.73 | 259.37 | 1.62 | 30.589 | 2 | 6.0922 | 0.8 | 0.05 | 224.1 | WMa,TruStrain™ | 1.58
12 | 0.669 | 37 | 155.29 | 258.79 | 1.67 | 36.438 | 2 | 6.0343 | 0.8 | 0.05 | 221.97 | WMa,TruStrain™ | 1.32
13 | 0.821 | 37 | 152.24 | 254.9 | 1.67 | 43.096 | 2 | 5.9398 | 0.8 | 0.05 | 218.49 | WMa,TruStrain™ | 1.1
14 | 1 | 37 | 150.05 | 247.43 | 1.65 | 50.497 | 2 | 5.7883 | 0.8 | 0.05 | 212.92 | WMa,TruStrain™ | 0.912
15 | 1.22 | 37 | 144.04 | 242.77 | 1.69 | 59.226 | 2 | 5.6444 | 0.8 | 0.05 | 207.63 | WMa,TruStrain™ | 0.759
16 | 1.49 | 37 | 139.79 | 236.26 | 1.69 | 69.246 | 2 | 5.4914 | 0.8 | 0.05 | 202 | WMa,TruStrain™ | 0.631
17 | 1.81 | 37 | 140.94 | 232.98 | 1.65 | 82.577 | 2 | 5.4454 | 0.8 | 0.05 | 200.31 | TruStrain™ | 0.525
18 | 2.19 | 37 | 134.15 | 224.82 | 1.68 | 95.453 | 2 | 5.2359 | 0.8 | 0.05 | 192.6 | TruStrain™ | 0.437
19 | 2.65 | 37 | 131.52 | 224.32 | 1.71 | 113.98 | 2 | 5.1997 | 0.8 | 0.05 | 191.27 | TruStrain™ | 0.363
20 | 3.2 | 37 | 127.25 | 218.91 | 1.72 | 133.44 | 2 | 5.0639 | 0.8 | 0.05 | 186.28 | TruStrain™ | 0.302
21 | 3.86 | 37 | 126.56 | 216.41 | 1.71 | 158.84 | 2 | 5.0137 | 0.8 | 0.05 | 184.43 | TruStrain™ | 0.251
22 | 4.66 | 37 | 121.54 | 205.75 | 1.69 | 182.03 | 2 | 4.779 | 0.8 | 0.06 | 175.8 | TruStrain™ | 0.209
23 | 5.62 | 37 | 120.34 | 201.32 | 1.67 | 214.81 | 2 | 4.6908 | 0.8 | 0.05 | 172.55 | TruStrain™ | 0.174
24 | 6.77 | 37 | 116.21 | 198.96 | 1.71 | 253.7 | 2 | 4.6081 | 0.8 | 0.05 | 169.51 | TruStrain™ | 0.145
25 | 8.16 | 37 | 119.77 | 196.37 | 1.64 | 304.49 | 2 | 4.6001 | 0.8 | 0.05 | 169.21 | TruStrain™ | 0.12
26 | 9.82 | 37 | 117.62 | 186.39 | 1.58 | 350.78 | 2 | 4.4079 | 0.8 | 0.05 | 162.15 | TruStrain™ | 0.1
Test: | Panc-1:PSCs:BME_with TGF-B1_day 14_plate 3
Result: | Frequency Curve
Interval: | 1
Point No. | Time | Temperature | Storage Modulus | Loss Modulus | Loss Factor | Complex Viscosity | Shear Strain | Shear Stress | Gap | Normal Force | Torque | Status | Frequency
Fundamental
| [min] | [°C] | [Pa] | [Pa] | [1] | [Pa·s] | [%] | [Pa] | [mm] | [N] | [µN·m] |  | [Hz]
1 | 0.0167 | 37 | 138.97 | 269.67 | 1.94 | 4.8284 | 2.11 | 6.3863 | 0.8 | 0.01 | 234.92 | WMa,TruStrain™ | 10
2 | 0.0367 | 37 | 115.98 | 292.14 | 2.52 | 6.0144 | 1.94 | 6.1123 | 0.8 | 0.01 | 224.84 | WMa,TruStrain™ | 8.32
3 | 0.0608 | 37 | 126.01 | 281.43 | 2.23 | 7.0936 | 1.98 | 6.1042 | 0.8 | 0 | 224.54 | WMa,TruStrain™ | 6.92
4 | 0.0898 | 37 | 138.53 | 275.44 | 1.99 | 8.5273 | 2.01 | 6.1834 | 0.8 | 0 | 227.46 | WMa,TruStrain™ | 5.75
5 | 0.125 | 37 | 140.8 | 274.3 | 1.95 | 10.252 | 2.01 | 6.1819 | 0.8 | 0.01 | 227.4 | WMa,TruStrain™ | 4.79
6 | 0.166 | 37 | 143.43 | 270.52 | 1.89 | 12.241 | 2 | 6.1319 | 0.8 | 0.01 | 225.56 | WMa,TruStrain™ | 3.98
7 | 0.217 | 37 | 150.19 | 264.91 | 1.76 | 14.637 | 2 | 6.0914 | 0.8 | 0.01 | 224.07 | WMa,TruStrain™ | 3.31
8 | 0.277 | 37 | 146.05 | 258.76 | 1.77 | 17.17 | 2 | 5.9439 | 0.8 | 0.01 | 218.65 | WMa,TruStrain™ | 2.75
9 | 0.35 | 37 | 150.76 | 258.07 | 1.71 | 20.764 | 2 | 5.9761 | 0.8 | 0.01 | 219.83 | WMa,TruStrain™ | 2.29
10 | 0.438 | 37 | 143.52 | 251.35 | 1.75 | 24.175 | 2 | 5.7879 | 0.8 | 0.01 | 212.91 | WMa,TruStrain™ | 1.91
11 | 0.543 | 37 | 146.53 | 246.24 | 1.68 | 28.774 | 2 | 5.7278 | 0.8 | 0 | 210.7 | WMa,TruStrain™ | 1.58
12 | 0.669 | 37 | 138.52 | 241.99 | 1.75 | 33.664 | 2 | 5.581 | 0.8 | 0 | 205.3 | WMa,TruStrain™ | 1.32
13 | 0.821 | 37 | 140.57 | 233.04 | 1.66 | 39.503 | 2 | 5.4423 | 0.8 | 0 | 200.19 | WMa,TruStrain™ | 1.1
14 | 1 | 37 | 139.67 | 230.37 | 1.65 | 47.013 | 2 | 5.3907 | 0.8 | 0 | 198.3 | WMa,TruStrain™ | 0.912
15 | 1.22 | 37 | 132.39 | 225.7 | 1.7 | 54.899 | 2 | 5.2321 | 0.8 | 0 | 192.46 | WMa,TruStrain™ | 0.759
16 | 1.49 | 37 | 133.21 | 223.97 | 1.68 | 65.732 | 2 | 5.2132 | 0.8 | 0 | 191.77 | WMa,TruStrain™ | 0.631
17 | 1.81 | 37 | 125.91 | 211.77 | 1.68 | 74.716 | 2 | 4.9261 | 0.8 | 0 | 181.21 | TruStrain™ | 0.525
18 | 2.19 | 37 | 122.45 | 212.22 | 1.73 | 89.333 | 2 | 4.9002 | 0.8 | 0 | 180.25 | TruStrain™ | 0.437
19 | 2.65 | 37 | 127.54 | 205.14 | 1.61 | 105.89 | 2 | 4.8307 | 0.8 | 0 | 177.7 | TruStrain™ | 0.363
20 | 3.2 | 37 | 120.66 | 197 | 1.63 | 121.75 | 2 | 4.6205 | 0.8 | 0 | 169.96 | TruStrain™ | 0.302
21 | 3.86 | 37 | 119.38 | 193.54 | 1.62 | 144.08 | 2 | 4.5477 | 0.8 | -0.01 | 167.29 | TruStrain™ | 0.251
22 | 4.66 | 37 | 117.81 | 185.03 | 1.57 | 167.09 | 2 | 4.3872 | 0.8 | -0.01 | 161.38 | TruStrain™ | 0.209
23 | 5.62 | 37 | 114.98 | 186.54 | 1.62 | 200.69 | 2 | 4.3827 | 0.8 | -0.01 | 161.22 | TruStrain™ | 0.174
24 | 6.77 | 37 | 117.11 | 180.39 | 1.54 | 236.81 | 2 | 4.3016 | 0.8 | -0.02 | 158.23 | TruStrain™ | 0.145
25 | 8.16 | 37 | 116.94 | 177.64 | 1.52 | 281.54 | 2 | 4.2538 | 0.8 | -0.03 | 156.48 | TruStrain™ | 0.12
26 | 9.82 | 37 | 115.55 | 167.74 | 1.45 | 324.18 | 2 | 4.0739 | 0.8 | -0.03 | 149.86 | TruStrain™ | 0.1
Test: | Panc-1:PSCs:BME_with TGF-B1_day 21_plate 1
Result: | Frequency Curve
Interval: | 1
Point No. | Time | Temperature | Storage Modulus | Loss Modulus | Loss Factor | Complex Viscosity | Shear Strain | Shear Stress | Gap | Normal Force | Torque | Status | Frequency
Fundamental
| [min] | [°C] | [Pa] | [Pa] | [1] | [Pa·s] | [%] | [Pa] | [mm] | [N] | [µN·m] |  | [Hz]
1 | 0.0167 | 37 | 946.84 | 282.38 | 0.298 | 15.725 | 2 | 19.787 | 0.8 | 0.17 | 727.87 | WMa,TruStrain™ | 10
2 | 0.0367 | 37 | 996.73 | 286.48 | 0.287 | 19.844 | 1.97 | 20.402 | 0.8 | 0.17 | 750.47 | WMa,TruStrain™ | 8.32
3 | 0.0608 | 37 | 1012.3 | 279.66 | 0.276 | 24.159 | 2 | 20.998 | 0.8 | 0.17 | 772.4 | WMa,TruStrain™ | 6.92
4 | 0.0898 | 37 | 1017.9 | 274.42 | 0.27 | 29.158 | 2.01 | 21.181 | 0.8 | 0.17 | 779.14 | WMa,TruStrain™ | 5.75
5 | 0.125 | 37 | 1024.1 | 269.46 | 0.263 | 35.214 | 2 | 21.223 | 0.8 | 0.17 | 780.7 | WMa,TruStrain™ | 4.79
6 | 0.166 | 37 | 1027 | 265.18 | 0.258 | 42.403 | 2 | 21.227 | 0.8 | 0.17 | 780.84 | WMa,TruStrain™ | 3.98
7 | 0.217 | 37 | 1023.7 | 262.82 | 0.257 | 50.797 | 2 | 21.144 | 0.8 | 0.17 | 777.78 | WMa,TruStrain™ | 3.31
8 | 0.277 | 37 | 1024.8 | 259.3 | 0.253 | 61.084 | 2 | 21.139 | 0.8 | 0.17 | 777.6 | WMa,TruStrain™ | 2.75
9 | 0.35 | 37 | 1026.1 | 257 | 0.25 | 73.487 | 2 | 21.154 | 0.8 | 0.17 | 778.16 | WMa,TruStrain™ | 2.29
10 | 0.438 | 37 | 1017.5 | 253.25 | 0.249 | 87.584 | 2 | 20.969 | 0.8 | 0.17 | 771.33 | WMa,TruStrain™ | 1.91
11 | 0.543 | 37 | 1016.8 | 252.17 | 0.248 | 105.2 | 2 | 20.95 | 0.8 | 0.17 | 770.66 | WMa,TruStrain™ | 1.58
12 | 0.669 | 37 | 1015.4 | 250.58 | 0.247 | 126.27 | 2 | 20.913 | 0.8 | 0.17 | 769.27 | WMa,TruStrain™ | 1.32
13 | 0.821 | 37 | 1009 | 246.72 | 0.245 | 150.78 | 2 | 20.773 | 0.8 | 0.16 | 764.15 | WMa,TruStrain™ | 1.1
14 | 1 | 37 | 1003.3 | 245.06 | 0.244 | 180.23 | 2 | 20.653 | 0.8 | 0.16 | 759.74 | WMa,TruStrain™ | 0.912
15 | 1.22 | 37 | 996.67 | 242.8 | 0.244 | 215.22 | 2 | 20.512 | 0.8 | 0.16 | 754.53 | WMa,TruStrain™ | 0.759
16 | 1.49 | 37 | 992.25 | 241.28 | 0.243 | 257.58 | 2 | 20.42 | 0.8 | 0.16 | 751.14 | WMa,TruStrain™ | 0.631
17 | 1.81 | 37 | 987.73 | 237.6 | 0.241 | 308.09 | 2 | 20.316 | 0.8 | 0.16 | 747.32 | TruStrain™ | 0.525
18 | 2.19 | 37 | 981.58 | 236.99 | 0.241 | 368.17 | 2 | 20.193 | 0.8 | 0.16 | 742.82 | TruStrain™ | 0.437
19 | 2.65 | 37 | 981.95 | 236.52 | 0.241 | 442.75 | 2 | 20.198 | 0.8 | 0.16 | 743 | TruStrain™ | 0.363
20 | 3.2 | 37 | 976.72 | 235.04 | 0.241 | 529.44 | 2 | 20.089 | 0.8 | 0.16 | 738.98 | TruStrain™ | 0.302
21 | 3.86 | 37 | 973.2 | 233.19 | 0.24 | 634.08 | 2 | 20.012 | 0.8 | 0.16 | 736.16 | TruStrain™ | 0.251
22 | 4.66 | 37 | 970.11 | 232.16 | 0.239 | 759.86 | 2 | 19.947 | 0.8 | 0.16 | 733.77 | TruStrain™ | 0.209
23 | 5.62 | 37 | 968.43 | 231.01 | 0.239 | 911.81 | 2 | 19.91 | 0.8 | 0.15 | 732.38 | TruStrain™ | 0.174
24 | 6.77 | 37 | 971.28 | 229.56 | 0.236 | 1098.9 | 2 | 19.958 | 0.8 | 0.15 | 734.16 | TruStrain™ | 0.145
25 | 8.16 | 37 | 963.62 | 228.34 | 0.237 | 1311 | 2 | 19.803 | 0.8 | 0.15 | 728.47 | TruStrain™ | 0.12
26 | 9.82 | 37 | 959.07 | 227.3 | 0.237 | 1568.7 | 2 | 19.71 | 0.8 | 0.15 | 725.03 | TruStrain™ | 0.1
Test: | Panc-1:PSCs:BME_with TGF-B1_day 21_plate 2
Result: | Frequency Curve
Interval: | 1
Point No. | Time | Temperature | Storage Modulus | Loss Modulus | Loss Factor | Complex Viscosity | Shear Strain | Shear Stress | Gap | Normal Force | Torque | Status | Frequency
Fundamental
| [min] | [°C] | [Pa] | [Pa] | [1] | [Pa·s] | [%] | [Pa] | [mm] | [N] | [µN·m] |  | [Hz]
1 | 0.0167 | 37 | 822.65 | 278.67 | 0.339 | 13.824 | 2 | 17.407 | 0.8 | 0.09 | 640.33 | WMa,TruStrain™ | 10
2 | 0.0367 | 37 | 857.32 | 276.61 | 0.323 | 17.237 | 1.97 | 17.738 | 0.8 | 0.09 | 652.49 | WMa,TruStrain™ | 8.32
3 | 0.0608 | 37 | 865.74 | 264.91 | 0.306 | 20.828 | 2 | 18.104 | 0.8 | 0.09 | 665.94 | WMa,TruStrain™ | 6.92
4 | 0.0898 | 37 | 869.01 | 257.86 | 0.297 | 25.071 | 2.01 | 18.208 | 0.8 | 0.09 | 669.79 | WMa,TruStrain™ | 5.75
5 | 0.125 | 37 | 871.44 | 251.69 | 0.289 | 30.162 | 2 | 18.181 | 0.8 | 0.09 | 668.8 | WMa,TruStrain™ | 4.79
6 | 0.166 | 37 | 869.4 | 246.69 | 0.284 | 36.129 | 2 | 18.09 | 0.8 | 0.09 | 665.45 | WMa,TruStrain™ | 3.98
7 | 0.217 | 37 | 866.29 | 242.79 | 0.28 | 43.242 | 2 | 18.003 | 0.8 | 0.09 | 662.25 | WMa,TruStrain™ | 3.31
8 | 0.277 | 37 | 865.02 | 240.34 | 0.278 | 51.879 | 2 | 17.956 | 0.8 | 0.09 | 660.51 | WMa,TruStrain™ | 2.75
9 | 0.35 | 37 | 865.25 | 235.66 | 0.272 | 62.301 | 2 | 17.93 | 0.8 | 0.09 | 659.55 | WMa,TruStrain™ | 2.29
10 | 0.438 | 37 | 860.49 | 232.41 | 0.27 | 74.449 | 2 | 17.827 | 0.8 | 0.09 | 655.77 | WMa,TruStrain™ | 1.91
11 | 0.543 | 37 | 858.82 | 228.6 | 0.266 | 89.246 | 2 | 17.774 | 0.8 | 0.09 | 653.82 | WMa,TruStrain™ | 1.58
12 | 0.669 | 37 | 854.41 | 227.32 | 0.266 | 106.74 | 2 | 17.682 | 0.8 | 0.09 | 650.43 | WMa,TruStrain™ | 1.32
13 | 0.821 | 37 | 849.9 | 223.74 | 0.263 | 127.57 | 2 | 17.575 | 0.8 | 0.09 | 646.51 | WMa,TruStrain™ | 1.1
14 | 1 | 37 | 850.43 | 223.8 | 0.263 | 153.46 | 2 | 17.587 | 0.8 | 0.09 | 646.93 | WMa,TruStrain™ | 0.912
15 | 1.22 | 37 | 843.03 | 219.6 | 0.26 | 182.77 | 2 | 17.422 | 0.8 | 0.09 | 640.87 | WMa,TruStrain™ | 0.759
16 | 1.49 | 37 | 842.35 | 218.55 | 0.259 | 219.51 | 2 | 17.404 | 0.8 | 0.09 | 640.22 | WMa,TruStrain™ | 0.631
17 | 1.81 | 37 | 840.16 | 217.72 | 0.259 | 263.21 | 2 | 17.357 | 0.8 | 0.09 | 638.48 | TruStrain™ | 0.525
18 | 2.19 | 37 | 837.4 | 217.2 | 0.259 | 315.42 | 2 | 17.301 | 0.8 | 0.09 | 636.43 | TruStrain™ | 0.437
19 | 2.65 | 37 | 831.96 | 213.06 | 0.256 | 376.46 | 2 | 17.175 | 0.8 | 0.09 | 631.79 | TruStrain™ | 0.363
20 | 3.2 | 37 | 830.97 | 211.75 | 0.255 | 451.93 | 2 | 17.149 | 0.8 | 0.09 | 630.83 | TruStrain™ | 0.302
21 | 3.86 | 37 | 830.04 | 210.14 | 0.253 | 542.51 | 2 | 17.123 | 0.8 | 0.09 | 629.88 | TruStrain™ | 0.251
22 | 4.66 | 37 | 826.18 | 208.51 | 0.252 | 649.09 | 2 | 17.041 | 0.8 | 0.09 | 626.84 | TruStrain™ | 0.209
23 | 5.62 | 37 | 823.68 | 207.69 | 0.252 | 777.97 | 2 | 16.988 | 0.8 | 0.09 | 624.91 | TruStrain™ | 0.174
24 | 6.77 | 37 | 820.8 | 208.64 | 0.254 | 932.51 | 2 | 16.937 | 0.8 | 0.09 | 623.02 | TruStrain™ | 0.145
25 | 8.16 | 37 | 818.49 | 204.76 | 0.25 | 1116.9 | 2 | 16.873 | 0.8 | 0.08 | 620.68 | TruStrain™ | 0.12
26 | 9.82 | 37 | 816.06 | 212.68 | 0.261 | 1342.2 | 2 | 16.865 | 0.8 | 0.08 | 620.4 | TruStrain™ | 0.1
Test: | Panc-1:PSCs:BME_with TGF-B1_day 21_plate 3
Result: | Frequency Curve
Interval: | 1
Point No. | Time | Temperature | Storage Modulus | Loss Modulus | Loss Factor | Complex Viscosity | Shear Strain | Shear Stress | Gap | Normal Force | Torque | Status | Frequency
Fundamental
| [min] | [°C] | [Pa] | [Pa] | [1] | [Pa·s] | [%] | [Pa] | [mm] | [N] | [µN·m] |  | [Hz]
1 | 0.0167 | 37 | 804.13 | 266.73 | 0.332 | 13.484 | 1.99 | 16.886 | 0.8 | -0.02 | 621.14 | WMa,TruStrain™ | 10
2 | 0.0367 | 37 | 795.76 | 253.53 | 0.319 | 15.981 | 1.98 | 16.544 | 0.8 | -0.02 | 608.59 | WMa,TruStrain™ | 8.32
3 | 0.0608 | 37 | 802.39 | 246.72 | 0.307 | 19.312 | 2 | 16.809 | 0.8 | -0.02 | 618.33 | WMa,TruStrain™ | 6.92
4 | 0.0898 | 37 | 809.77 | 240.37 | 0.297 | 23.363 | 2.01 | 16.972 | 0.8 | -0.02 | 624.3 | WMa,TruStrain™ | 5.75
5 | 0.125 | 37 | 810.93 | 237.55 | 0.293 | 28.098 | 2.01 | 16.944 | 0.8 | -0.02 | 623.28 | WMa,TruStrain™ | 4.79
6 | 0.166 | 37 | 805.32 | 232.7 | 0.289 | 33.512 | 2 | 16.788 | 0.8 | -0.02 | 617.55 | WMa,TruStrain™ | 3.98
7 | 0.217 | 37 | 805.42 | 230.67 | 0.286 | 40.268 | 2 | 16.764 | 0.8 | -0.02 | 616.65 | WMa,TruStrain™ | 3.31
8 | 0.277 | 37 | 801.43 | 226.36 | 0.282 | 48.123 | 2 | 16.66 | 0.8 | -0.02 | 612.83 | WMa,TruStrain™ | 2.75
9 | 0.35 | 37 | 797.41 | 222.07 | 0.278 | 57.507 | 2 | 16.558 | 0.8 | -0.02 | 609.08 | WMa,TruStrain™ | 2.29
10 | 0.438 | 37 | 795.06 | 219.55 | 0.276 | 68.893 | 2 | 16.498 | 0.8 | -0.02 | 606.86 | WMa,TruStrain™ | 1.91
11 | 0.543 | 37 | 791.96 | 217.34 | 0.274 | 82.469 | 2 | 16.425 | 0.8 | -0.02 | 604.2 | WMa,TruStrain™ | 1.58
12 | 0.669 | 37 | 787.41 | 215.31 | 0.273 | 98.555 | 2 | 16.325 | 0.8 | -0.02 | 600.5 | WMa,TruStrain™ | 1.32
13 | 0.821 | 37 | 783.45 | 213.73 | 0.273 | 117.87 | 2 | 16.241 | 0.8 | -0.02 | 597.43 | WMa,TruStrain™ | 1.1
14 | 1 | 37 | 774.55 | 210.7 | 0.272 | 140.08 | 2 | 16.055 | 0.8 | -0.02 | 590.57 | WMa,TruStrain™ | 0.912
15 | 1.22 | 37 | 772.28 | 203.68 | 0.264 | 167.57 | 2 | 15.974 | 0.8 | -0.02 | 587.61 | WMa,TruStrain™ | 0.759
16 | 1.49 | 37 | 772.09 | 206.22 | 0.267 | 201.58 | 2 | 15.983 | 0.8 | -0.02 | 587.95 | WMa,TruStrain™ | 0.631
17 | 1.81 | 37 | 766.01 | 204 | 0.266 | 240.4 | 2 | 15.855 | 0.8 | -0.02 | 583.22 | TruStrain™ | 0.525
18 | 2.19 | 37 | 762.49 | 202.86 | 0.266 | 287.68 | 2 | 15.78 | 0.8 | -0.02 | 580.48 | TruStrain™ | 0.437
19 | 2.65 | 37 | 760.55 | 200.65 | 0.264 | 344.79 | 2 | 15.732 | 0.8 | -0.02 | 578.69 | TruStrain™ | 0.363
20 | 3.2 | 37 | 760.68 | 196.91 | 0.259 | 414.1 | 2 | 15.715 | 0.8 | -0.02 | 578.09 | TruStrain™ | 0.302
21 | 3.86 | 37 | 758.24 | 198.23 | 0.261 | 496.57 | 2 | 15.675 | 0.8 | -0.03 | 576.59 | TruStrain™ | 0.251
22 | 4.66 | 37 | 754.71 | 196.78 | 0.261 | 594.13 | 2 | 15.599 | 0.8 | -0.03 | 573.82 | TruStrain™ | 0.209
23 | 5.62 | 37 | 751.97 | 197.23 | 0.262 | 711.98 | 2 | 15.548 | 0.8 | -0.03 | 571.94 | TruStrain™ | 0.174
24 | 6.77 | 37 | 750.78 | 195.26 | 0.26 | 854.17 | 2 | 15.516 | 0.8 | -0.03 | 570.74 | TruStrain™ | 0.145
25 | 8.16 | 37 | 748.8 | 192.58 | 0.257 | 1023.5 | 2 | 15.464 | 0.8 | -0.04 | 568.84 | TruStrain™ | 0.12
26 | 9.82 | 37 | 747.48 | 193.47 | 0.259 | 1228.9 | 2 | 15.443 | 0.8 | -0.04 | 568.07 | TruStrain™ | 0.1
Test: | Panc-1:PSCs:BME_with TGF-B1_day 30_plate 1
Result: | Frequency Curve
Interval: | 1
Point No. | Time | Temperature | Storage Modulus | Loss Modulus | Loss Factor | Complex Viscosity | Shear Strain | Shear Stress | Gap | Normal Force | Torque | Status | Frequency
Fundamental
| [min] | [°C] | [Pa] | [Pa] | [1] | [Pa·s] | [%] | [Pa] | [mm] | [N] | [µN·m] |  | [Hz]
1 | 0.0167 | 37 | 862.44 | 832.37 | 0.965 | 19.076 | 2.02 | 24.226 | 0.8 | 0.1 | 891.17 | WMa,TruStrain™ | 10
2 | 0.0367 | 37 | 899.17 | 851.28 | 0.947 | 23.693 | 1.96 | 24.289 | 0.8 | 0.1 | 893.46 | WMa,TruStrain™ | 8.32
3 | 0.0608 | 37 | 935.63 | 812.08 | 0.868 | 28.501 | 1.99 | 24.71 | 0.8 | 0.1 | 908.97 | WMa,TruStrain™ | 6.92
4 | 0.0898 | 37 | 962.31 | 782.67 | 0.813 | 34.307 | 2.01 | 24.947 | 0.8 | 0.1 | 917.68 | WMa,TruStrain™ | 5.75
5 | 0.125 | 37 | 984.93 | 762.79 | 0.774 | 41.425 | 2.01 | 25.018 | 0.8 | 0.1 | 920.29 | WMa,TruStrain™ | 4.79
6 | 0.166 | 37 | 992.68 | 743.04 | 0.749 | 49.571 | 2 | 24.861 | 0.8 | 0.1 | 914.5 | WMa,TruStrain™ | 3.98
7 | 0.217 | 37 | 998.74 | 726.81 | 0.728 | 59.369 | 2 | 24.734 | 0.8 | 0.1 | 909.83 | WMa,TruStrain™ | 3.31
8 | 0.277 | 37 | 1007.3 | 718.16 | 0.713 | 71.489 | 2 | 24.755 | 0.8 | 0.1 | 910.63 | WMa,TruStrain™ | 2.75
9 | 0.35 | 37 | 1015.8 | 708.45 | 0.697 | 86.04 | 2 | 24.772 | 0.8 | 0.1 | 911.25 | WMa,TruStrain™ | 2.29
10 | 0.438 | 37 | 1015 | 695.8 | 0.686 | 102.79 | 2 | 24.614 | 0.8 | 0.1 | 905.42 | WMa,TruStrain™ | 1.91
11 | 0.543 | 37 | 1010.2 | 690.46 | 0.683 | 122.88 | 2 | 24.466 | 0.8 | 0.1 | 899.98 | WMa,TruStrain™ | 1.58
12 | 0.669 | 37 | 1010.4 | 678.84 | 0.672 | 146.96 | 2 | 24.336 | 0.8 | 0.1 | 895.21 | WMa,TruStrain™ | 1.32
13 | 0.821 | 37 | 1005.4 | 672.47 | 0.669 | 175.57 | 2 | 24.188 | 0.8 | 0.1 | 889.76 | WMa,TruStrain™ | 1.1
14 | 1 | 37 | 1000.4 | 658.43 | 0.658 | 209.01 | 2 | 23.953 | 0.8 | 0.1 | 881.12 | WMa,TruStrain™ | 0.912
15 | 1.22 | 37 | 991.54 | 651.01 | 0.657 | 248.87 | 2 | 23.721 | 0.8 | 0.1 | 872.58 | WMa,TruStrain™ | 0.759
16 | 1.49 | 37 | 979.18 | 643.27 | 0.657 | 295.52 | 2 | 23.43 | 0.8 | 0.1 | 861.87 | WMa,TruStrain™ | 0.631
17 | 1.81 | 37 | 970.29 | 635.48 | 0.655 | 351.75 | 2 | 23.196 | 0.8 | 0.1 | 853.28 | TruStrain™ | 0.525
18 | 2.19 | 37 | 960.91 | 622.12 | 0.647 | 417.37 | 2 | 22.891 | 0.8 | 0.1 | 842.06 | TruStrain™ | 0.437
19 | 2.65 | 37 | 946.4 | 613.19 | 0.648 | 494.32 | 2 | 22.553 | 0.8 | 0.1 | 829.61 | TruStrain™ | 0.363
20 | 3.2 | 37 | 933.45 | 603.67 | 0.647 | 585.85 | 2 | 22.23 | 0.8 | 0.1 | 817.75 | TruStrain™ | 0.302
21 | 3.86 | 37 | 924.77 | 586.18 | 0.634 | 693.74 | 2 | 21.896 | 0.8 | 0.1 | 805.46 | TruStrain™ | 0.251
22 | 4.66 | 37 | 909.84 | 581.39 | 0.639 | 822.5 | 2 | 21.593 | 0.8 | 0.1 | 794.29 | TruStrain™ | 0.209
23 | 5.62 | 37 | 894.38 | 568.48 | 0.636 | 970.56 | 2 | 21.194 | 0.8 | 0.1 | 779.62 | TruStrain™ | 0.174
24 | 6.77 | 37 | 874.67 | 557.52 | 0.637 | 1142.1 | 2 | 20.743 | 0.8 | 0.09 | 763.04 | TruStrain™ | 0.145
25 | 8.16 | 37 | 863.41 | 543.22 | 0.629 | 1350.4 | 2 | 20.4 | 0.8 | 0.09 | 750.42 | TruStrain™ | 0.12
26 | 9.82 | 37 | 850.02 | 528.88 | 0.622 | 1593.3 | 2 | 20.021 | 0.8 | 0.09 | 736.47 | TruStrain™ | 0.1
Test: | Panc-1:PSCs:BME_with TGF-B1_day 30_plate 2
Result: | Frequency Curve
Interval: | 1
Point No. | Time | Temperature | Storage Modulus | Loss Modulus | Loss Factor | Complex Viscosity | Shear Strain | Shear Stress | Gap | Normal Force | Torque | Status | Frequency
Fundamental
| [min] | [°C] | [Pa] | [Pa] | [1] | [Pa·s] | [%] | [Pa] | [mm] | [N] | [µN·m] |  | [Hz]
1 | 0.0167 | 37 | 793.31 | 724.51 | 0.913 | 17.099 | 2 | 21.462 | 0.8 | 0.05 | 789.47 | WMa,TruStrain™ | 10
2 | 0.0367 | 37 | 798.3 | 705.74 | 0.884 | 20.388 | 1.98 | 21.054 | 0.8 | 0.05 | 774.47 | WMa,TruStrain™ | 8.32
3 | 0.0608 | 37 | 828.28 | 675.32 | 0.815 | 24.585 | 2 | 21.384 | 0.8 | 0.05 | 786.62 | WMa,TruStrain™ | 6.92
4 | 0.0898 | 37 | 849.19 | 654.78 | 0.771 | 29.658 | 2.01 | 21.562 | 0.8 | 0.05 | 793.16 | WMa,TruStrain™ | 5.75
5 | 0.125 | 37 | 864.86 | 638.8 | 0.739 | 35.753 | 2.01 | 21.585 | 0.8 | 0.05 | 794.02 | WMa,TruStrain™ | 4.79
6 | 0.166 | 37 | 862.23 | 627.75 | 0.728 | 42.638 | 2 | 21.379 | 0.8 | 0.05 | 786.42 | WMa,TruStrain™ | 3.98
7 | 0.217 | 37 | 875.75 | 615.86 | 0.703 | 51.458 | 2 | 21.433 | 0.8 | 0.05 | 788.41 | WMa,TruStrain™ | 3.31
8 | 0.277 | 37 | 873.92 | 606.87 | 0.694 | 61.482 | 2 | 21.289 | 0.8 | 0.05 | 783.1 | WMa,TruStrain™ | 2.75
9 | 0.35 | 37 | 865.4 | 597.74 | 0.691 | 73.07 | 2 | 21.038 | 0.8 | 0.04 | 773.89 | WMa,TruStrain™ | 2.29
10 | 0.438 | 37 | 868.71 | 587.59 | 0.676 | 87.599 | 2 | 20.976 | 0.8 | 0.04 | 771.59 | WMa,TruStrain™ | 1.91
11 | 0.543 | 37 | 860.98 | 583.36 | 0.678 | 104.44 | 2 | 20.797 | 0.8 | 0.04 | 765 | WMa,TruStrain™ | 1.58
12 | 0.669 | 37 | 846.38 | 578.25 | 0.683 | 123.76 | 2 | 20.503 | 0.8 | 0.04 | 754.2 | WMa,TruStrain™ | 1.32
13 | 0.821 | 37 | 853.7 | 569.46 | 0.667 | 148.95 | 2 | 20.525 | 0.8 | 0.04 | 755.02 | WMa,TruStrain™ | 1.1
14 | 1 | 37 | 853.66 | 566.12 | 0.663 | 178.75 | 2 | 20.489 | 0.8 | 0.04 | 753.68 | WMa,TruStrain™ | 0.912
15 | 1.22 | 37 | 841 | 560.18 | 0.666 | 212.01 | 2 | 20.21 | 0.8 | 0.04 | 743.42 | WMa,TruStrain™ | 0.759
16 | 1.49 | 37 | 833.75 | 553.86 | 0.664 | 252.48 | 2 | 20.021 | 0.8 | 0.04 | 736.48 | WMa,TruStrain™ | 0.631
17 | 1.81 | 37 | 822.39 | 542.66 | 0.66 | 298.8 | 2 | 19.707 | 0.8 | 0.04 | 724.92 | TruStrain™ | 0.525
18 | 2.19 | 37 | 826.35 | 538.85 | 0.652 | 359.69 | 2 | 19.731 | 0.8 | 0.04 | 725.79 | TruStrain™ | 0.437
19 | 2.65 | 37 | 811.67 | 530.78 | 0.654 | 425.11 | 2 | 19.395 | 0.8 | 0.04 | 713.46 | TruStrain™ | 0.363
20 | 3.2 | 37 | 806.82 | 525.02 | 0.651 | 507.3 | 2 | 19.253 | 0.8 | 0.04 | 708.23 | TruStrain™ | 0.302
21 | 3.86 | 37 | 794.1 | 521.15 | 0.656 | 601.83 | 2 | 18.996 | 0.8 | 0.04 | 698.77 | TruStrain™ | 0.251
22 | 4.66 | 37 | 790.44 | 513.11 | 0.649 | 717.87 | 2 | 18.847 | 0.8 | 0.04 | 693.29 | TruStrain™ | 0.209
23 | 5.62 | 37 | 779.99 | 500.43 | 0.642 | 848.73 | 2 | 18.534 | 0.8 | 0.04 | 681.76 | TruStrain™ | 0.174
24 | 6.77 | 37 | 771.79 | 496.51 | 0.643 | 1010.5 | 2 | 18.353 | 0.8 | 0.04 | 675.13 | TruStrain™ | 0.145
25 | 8.16 | 37 | 762.81 | 486.29 | 0.638 | 1197.5 | 2 | 18.092 | 0.8 | 0.03 | 665.52 | TruStrain™ | 0.12
26 | 9.82 | 37 | 759.71 | 481.66 | 0.634 | 1431.6 | 2 | 17.99 | 0.8 | 0.03 | 661.77 | TruStrain™ | 0.1
Test: | Panc-1:PSCs:BME_with TGF-B1_day 30_plate 3
Result: | Frequency Curve
Interval: | 1
Point No. | Time | Temperature | Storage Modulus | Loss Modulus | Loss Factor | Complex Viscosity | Shear Strain | Shear Stress | Gap | Normal Force | Torque | Status | Frequency
Fundamental
| [min] | [°C] | [Pa] | [Pa] | [1] | [Pa·s] | [%] | [Pa] | [mm] | [N] | [µN·m] |  | [Hz]
1 | 0.0167 | 37 | 803.25 | 697.16 | 0.868 | 16.928 | 2 | 21.295 | 0.8 | -0.06 | 783.33 | WMa,TruStrain™ | 10
2 | 0.0367 | 37 | 806 | 679.89 | 0.844 | 20.177 | 1.97 | 20.807 | 0.8 | -0.07 | 765.4 | WMa,TruStrain™ | 8.32
3 | 0.0608 | 37 | 824.33 | 650.28 | 0.789 | 24.154 | 2 | 21.011 | 0.8 | -0.06 | 772.87 | WMa,TruStrain™ | 6.92
4 | 0.0898 | 37 | 838.8 | 630.04 | 0.751 | 29.015 | 2.01 | 21.1 | 0.8 | -0.07 | 776.16 | WMa,TruStrain™ | 5.75
5 | 0.125 | 37 | 848.95 | 616.52 | 0.726 | 34.888 | 2.01 | 21.062 | 0.8 | -0.06 | 774.75 | WMa,TruStrain™ | 4.79
6 | 0.166 | 37 | 852.78 | 604.61 | 0.709 | 41.791 | 2 | 20.95 | 0.8 | -0.07 | 770.64 | WMa,TruStrain™ | 3.98
7 | 0.217 | 37 | 859.27 | 590.97 | 0.688 | 50.125 | 2 | 20.886 | 0.8 | -0.07 | 768.29 | WMa,TruStrain™ | 3.31
8 | 0.277 | 37 | 860.38 | 581.79 | 0.676 | 60.018 | 2 | 20.786 | 0.8 | -0.07 | 764.61 | WMa,TruStrain™ | 2.75
9 | 0.35 | 37 | 858.68 | 574 | 0.668 | 71.757 | 2 | 20.662 | 0.8 | -0.07 | 760.05 | WMa,TruStrain™ | 2.29
10 | 0.438 | 37 | 854.25 | 565.06 | 0.661 | 85.549 | 2 | 20.488 | 0.8 | -0.07 | 753.66 | WMa,TruStrain™ | 1.91
11 | 0.543 | 37 | 858.97 | 558.93 | 0.651 | 102.91 | 2 | 20.497 | 0.8 | -0.07 | 753.99 | WMa,TruStrain™ | 1.58
12 | 0.669 | 37 | 852.26 | 554.71 | 0.651 | 122.77 | 2 | 20.339 | 0.8 | -0.07 | 748.16 | WMa,TruStrain™ | 1.32
13 | 0.821 | 37 | 842.74 | 549.13 | 0.652 | 146 | 2 | 20.116 | 0.8 | -0.07 | 739.96 | WMa,TruStrain™ | 1.1
14 | 1 | 37 | 834.83 | 540.53 | 0.647 | 173.56 | 2 | 19.892 | 0.8 | -0.07 | 731.75 | WMa,TruStrain™ | 0.912
15 | 1.22 | 37 | 829.03 | 538.63 | 0.65 | 207.42 | 2 | 19.777 | 0.8 | -0.07 | 727.51 | WMa,TruStrain™ | 0.759
16 | 1.49 | 37 | 819.23 | 531.65 | 0.649 | 246.35 | 2 | 19.535 | 0.8 | -0.07 | 718.61 | WMa,TruStrain™ | 0.631
17 | 1.81 | 37 | 812.48 | 525.59 | 0.647 | 293.46 | 2 | 19.354 | 0.8 | -0.07 | 711.95 | TruStrain™ | 0.525
18 | 2.19 | 37 | 805.77 | 522.64 | 0.649 | 350.17 | 2 | 19.21 | 0.8 | -0.07 | 706.64 | TruStrain™ | 0.437
19 | 2.65 | 37 | 802.34 | 518.05 | 0.646 | 418.65 | 2 | 19.102 | 0.8 | -0.08 | 702.67 | TruStrain™ | 0.363
20 | 3.2 | 37 | 795.99 | 512.5 | 0.644 | 498.93 | 2 | 18.936 | 0.8 | -0.08 | 696.57 | TruStrain™ | 0.302
21 | 3.86 | 37 | 794.42 | 506.76 | 0.638 | 597.04 | 2 | 18.847 | 0.8 | -0.08 | 693.29 | TruStrain™ | 0.251
22 | 4.66 | 37 | 786.56 | 499.5 | 0.635 | 709.78 | 2 | 18.637 | 0.8 | -0.08 | 685.56 | TruStrain™ | 0.209
23 | 5.62 | 37 | 781.24 | 494.69 | 0.633 | 846.87 | 2 | 18.495 | 0.8 | -0.08 | 680.33 | TruStrain™ | 0.174
24 | 6.77 | 37 | 780.65 | 489.06 | 0.626 | 1014.3 | 2 | 18.426 | 0.8 | -0.09 | 677.78 | TruStrain™ | 0.145
25 | 8.16 | 37 | 774.22 | 486.29 | 0.628 | 1210.3 | 2 | 18.287 | 0.8 | -0.09 | 672.68 | TruStrain™ | 0.12
26 | 9.82 | 37 | 773.09 | 481.17 | 0.622 | 1449.3 | 2 | 18.214 | 0.8 | -0.1 | 669.99 | TruStrain™ | 0.1
Test: | Panc-1:PSCs:BME_with TGF-B1_day 45_plate 1
Result: | Frequency Curve
Interval: | 1
Point No. | Time | Temperature | Storage Modulus | Loss Modulus | Loss Factor | Complex Viscosity | Shear Strain | Shear Stress | Gap | Normal Force | Torque | Status | Frequency
Fundamental
| [min] | [°C] | [Pa] | [Pa] | [1] | [Pa·s] | [%] | [Pa] | [mm] | [N] | [µN·m] |  | [Hz]
1 | 0.0167 | 37.01 | 1817.4 | 479.03 | 0.264 | 29.913 | 2 | 37.522 | 0.8 | 0.31 | 1380.3 | WMa,TruStrain™ | 10
2 | 0.0367 | 37 | 1793.3 | 455.78 | 0.254 | 35.406 | 1.98 | 36.627 | 0.8 | 0.31 | 1347.3 | WMa,TruStrain™ | 8.32
3 | 0.0608 | 37 | 1787.7 | 443.08 | 0.248 | 42.37 | 2 | 36.834 | 0.8 | 0.31 | 1355 | WMa,TruStrain™ | 6.92
4 | 0.0898 | 37 | 1787.3 | 432.32 | 0.242 | 50.858 | 2.01 | 36.898 | 0.8 | 0.31 | 1357.3 | WMa,TruStrain™ | 5.75
5 | 0.125 | 37 | 1783.3 | 424.06 | 0.238 | 60.952 | 2 | 36.738 | 0.8 | 0.31 | 1351.4 | WMa,TruStrain™ | 4.79
6 | 0.166 | 37 | 1778.2 | 416.75 | 0.234 | 73.015 | 2 | 36.561 | 0.8 | 0.31 | 1344.9 | WMa,TruStrain™ | 3.98
7 | 0.217 | 37 | 1771.2 | 411.13 | 0.232 | 87.393 | 2 | 36.376 | 0.8 | 0.31 | 1338.1 | WMa,TruStrain™ | 3.31
8 | 0.277 | 37 | 1762.7 | 405.87 | 0.23 | 104.52 | 2 | 36.177 | 0.8 | 0.31 | 1330.8 | WMa,TruStrain™ | 2.75
9 | 0.35 | 37 | 1749 | 400.88 | 0.229 | 124.66 | 2 | 35.881 | 0.8 | 0.31 | 1319.9 | WMa,TruStrain™ | 2.29
10 | 0.438 | 37 | 1738.9 | 398.24 | 0.229 | 149 | 2 | 35.668 | 0.8 | 0.31 | 1312 | WMa,TruStrain™ | 1.91
11 | 0.543 | 37 | 1724.8 | 391.97 | 0.227 | 177.62 | 2 | 35.363 | 0.8 | 0.31 | 1300.8 | WMa,TruStrain™ | 1.58
12 | 0.669 | 37 | 1711.9 | 388.22 | 0.227 | 211.92 | 2 | 35.097 | 0.8 | 0.3 | 1291 | WMa,TruStrain™ | 1.32
13 | 0.821 | 37 | 1701.2 | 386.88 | 0.227 | 253.23 | 2 | 34.884 | 0.8 | 0.3 | 1283.2 | WMa,TruStrain™ | 1.1
14 | 1 | 37 | 1688.5 | 384.06 | 0.227 | 302.18 | 2 | 34.624 | 0.8 | 0.3 | 1273.6 | WMa,TruStrain™ | 0.912
15 | 1.22 | 37 | 1579.4 | 411.88 | 0.261 | 342.45 | 2 | 32.641 | 0.8 | 0.3 | 1200.7 | WMa,TruStrain™ | 0.759
16 | 1.49 | 37 | 1630.9 | 383.22 | 0.235 | 422.59 | 2 | 33.5 | 0.8 | 0.29 | 1232.3 | WMa,TruStrain™ | 0.631
17 | 1.81 | 37 | 1619.7 | 374.68 | 0.231 | 504.16 | 2 | 33.242 | 0.8 | 0.29 | 1222.8 | TruStrain™ | 0.525
18 | 2.19 | 37 | 1607.2 | 372.44 | 0.232 | 601.53 | 2 | 32.988 | 0.8 | 0.29 | 1213.5 | TruStrain™ | 0.437
19 | 2.65 | 37 | 1590.1 | 370.33 | 0.233 | 715.67 | 2 | 32.646 | 0.8 | 0.29 | 1200.9 | TruStrain™ | 0.363
20 | 3.2 | 37 | 1573.1 | 369.52 | 0.235 | 851.59 | 2 | 32.31 | 0.8 | 0.29 | 1188.5 | TruStrain™ | 0.302
21 | 3.86 | 37 | 1555.9 | 365.95 | 0.235 | 1012.7 | 2 | 31.959 | 0.8 | 0.28 | 1175.6 | TruStrain™ | 0.251
22 | 4.66 | 37 | 1535.6 | 359.85 | 0.234 | 1201.5 | 2 | 31.537 | 0.8 | 0.28 | 1160.1 | TruStrain™ | 0.209
23 | 5.62 | 37 | 1515.6 | 362.04 | 0.239 | 1427.1 | 2 | 31.157 | 0.8 | 0.27 | 1146.1 | TruStrain™ | 0.174
24 | 6.77 | 37 | 1491.5 | 362.58 | 0.243 | 1690.1 | 2 | 30.692 | 0.8 | 0.26 | 1129 | TruStrain™ | 0.145
25 | 8.16 | 37 | 1465.3 | 358.44 | 0.245 | 1997 | 2 | 30.164 | 0.8 | 0.26 | 1109.6 | TruStrain™ | 0.12
26 | 9.82 | 37 | 1438 | 361.96 | 0.252 | 2360.1 | 2 | 29.651 | 0.8 | 0.25 | 1090.7 | TruStrain™ | 0.1
Test: | Panc-1:PSCs:BME_with TGF-B1_day 45_plate 2
Result: | Frequency Curve
Interval: | 1
Point No. | Time | Temperature | Storage Modulus | Loss Modulus | Loss Factor | Complex Viscosity | Shear Strain | Shear Stress | Gap | Normal Force | Torque | Status | Frequency
Fundamental
| [min] | [°C] | [Pa] | [Pa] | [1] | [Pa·s] | [%] | [Pa] | [mm] | [N] | [µN·m] |  | [Hz]
1 | 0.0167 | 37 | 1235.3 | 439.54 | 0.356 | 20.867 | 1.99 | 26.091 | 0.8 | 0.16 | 959.74 | WMa,TruStrain™ | 10
2 | 0.0367 | 37 | 1216.8 | 416.42 | 0.342 | 24.609 | 1.98 | 25.487 | 0.8 | 0.16 | 937.52 | WMa,TruStrain™ | 8.32
3 | 0.0608 | 37 | 1224.1 | 402.26 | 0.329 | 29.641 | 2 | 25.794 | 0.8 | 0.16 | 948.83 | WMa,TruStrain™ | 6.92
4 | 0.0898 | 37 | 1227.3 | 400.78 | 0.327 | 35.71 | 2.01 | 25.936 | 0.8 | 0.16 | 954.07 | WMa,TruStrain™ | 5.75
5 | 0.125 | 37 | 1228.9 | 396.33 | 0.323 | 42.935 | 2 | 25.882 | 0.8 | 0.16 | 952.08 | WMa,TruStrain™ | 4.79
6 | 0.166 | 37 | 1227.7 | 386.79 | 0.315 | 51.457 | 2 | 25.767 | 0.8 | 0.16 | 947.86 | WMa,TruStrain™ | 3.98
7 | 0.217 | 37 | 1221.4 | 385.73 | 0.316 | 61.563 | 2 | 25.633 | 0.8 | 0.16 | 942.91 | WMa,TruStrain™ | 3.31
8 | 0.277 | 37 | 1212.3 | 376.16 | 0.31 | 73.346 | 2 | 25.398 | 0.8 | 0.16 | 934.26 | WMa,TruStrain™ | 2.75
9 | 0.35 | 37 | 1208.1 | 373.89 | 0.309 | 87.859 | 2 | 25.291 | 0.8 | 0.16 | 930.32 | WMa,TruStrain™ | 2.29
10 | 0.438 | 37 | 1204.4 | 372.93 | 0.31 | 105.31 | 2 | 25.212 | 0.8 | 0.16 | 927.43 | WMa,TruStrain™ | 1.91
11 | 0.543 | 37 | 1161.7 | 365.14 | 0.314 | 122.28 | 2 | 24.349 | 0.8 | 0.16 | 895.68 | WMa,TruStrain™ | 1.58
12 | 0.669 | 37 | 1157.1 | 356.25 | 0.308 | 146.16 | 2 | 24.206 | 0.8 | 0.16 | 890.44 | WMa,TruStrain™ | 1.32
13 | 0.821 | 37 | 1150.5 | 351.26 | 0.305 | 174.6 | 2 | 24.057 | 0.8 | 0.16 | 884.95 | WMa,TruStrain™ | 1.1
14 | 1 | 37 | 1145.1 | 348.25 | 0.304 | 208.87 | 2 | 23.934 | 0.8 | 0.15 | 880.4 | WMa,TruStrain™ | 0.912
15 | 1.22 | 37 | 1137.9 | 343.83 | 0.302 | 249.41 | 2 | 23.773 | 0.8 | 0.15 | 874.49 | WMa,TruStrain™ | 0.759
16 | 1.49 | 37 | 1132.4 | 343.22 | 0.303 | 298.47 | 2 | 23.664 | 0.8 | 0.15 | 870.49 | WMa,TruStrain™ | 0.631
17 | 1.81 | 37 | 1127.5 | 341.72 | 0.303 | 357.28 | 2 | 23.561 | 0.8 | 0.15 | 866.71 | TruStrain™ | 0.525
18 | 2.19 | 37 | 1117 | 336.08 | 0.301 | 425.28 | 2 | 23.326 | 0.8 | 0.15 | 858.04 | TruStrain™ | 0.437
19 | 2.65 | 37 | 1105.2 | 332.58 | 0.301 | 505.93 | 2 | 23.082 | 0.8 | 0.15 | 849.06 | TruStrain™ | 0.363
20 | 3.2 | 37 | 1099.7 | 327.14 | 0.297 | 604.65 | 2 | 22.944 | 0.8 | 0.15 | 843.98 | TruStrain™ | 0.302
21 | 3.86 | 37 | 1090.4 | 326.39 | 0.299 | 721.16 | 2 | 22.761 | 0.8 | 0.15 | 837.25 | TruStrain™ | 0.251
22 | 4.66 | 37 | 1082.6 | 323.25 | 0.299 | 860.69 | 2 | 22.595 | 0.8 | 0.15 | 831.15 | TruStrain™ | 0.209
23 | 5.62 | 37 | 1075.6 | 321.76 | 0.299 | 1028.3 | 2 | 22.452 | 0.8 | 0.15 | 825.91 | TruStrain™ | 0.174
24 | 6.77 | 37 | 1067.5 | 319.11 | 0.299 | 1226.8 | 2 | 22.281 | 0.8 | 0.15 | 819.63 | TruStrain™ | 0.145
25 | 8.16 | 37 | 1056.8 | 315.78 | 0.299 | 1460.1 | 2 | 22.057 | 0.8 | 0.14 | 811.38 | TruStrain™ | 0.12
26 | 9.82 | 37 | 1031.5 | 324.47 | 0.315 | 1721 | 2 | 21.623 | 0.8 | 0.14 | 795.42 | TruStrain™ | 0.1
Test: | Panc-1:PSCs:BME_with TGF-B1_day 45_plate 3
Result: | Frequency Curve
Interval: | 1
Point No. | Time | Temperature | Storage Modulus | Loss Modulus | Loss Factor | Complex Viscosity | Shear Strain | Shear Stress | Gap | Normal Force | Torque | Status | Frequency
Fundamental
| [min] | [°C] | [Pa] | [Pa] | [1] | [Pa·s] | [%] | [Pa] | [mm] | [N] | [µN·m] |  | [Hz]
1 | 0.0167 | 37 | 1222.6 | 541.77 | 0.443 | 21.282 | 1.99 | 26.55 | 0.8 | -0.09 | 976.65 | WMa,TruStrain™ | 10
2 | 0.0367 | 37 | 1211.9 | 521.44 | 0.43 | 25.244 | 1.98 | 26.156 | 0.8 | -0.09 | 962.16 | WMa,TruStrain™ | 8.32
3 | 0.0608 | 37 | 1212.9 | 499.33 | 0.412 | 30.174 | 2 | 26.296 | 0.8 | -0.09 | 967.31 | WMa,TruStrain™ | 6.92
4 | 0.0898 | 37 | 1207.5 | 485.13 | 0.402 | 35.992 | 2.01 | 26.156 | 0.8 | -0.09 | 962.14 | WMa,TruStrain™ | 5.75
5 | 0.125 | 37 | 1201.5 | 475.06 | 0.395 | 42.962 | 2.01 | 25.907 | 0.8 | -0.09 | 953.01 | WMa,TruStrain™ | 4.79
6 | 0.166 | 37 | 1194.6 | 469.23 | 0.393 | 51.311 | 2 | 25.705 | 0.8 | -0.09 | 945.56 | WMa,TruStrain™ | 3.98
7 | 0.217 | 37 | 1191.1 | 459.86 | 0.386 | 61.367 | 2 | 25.552 | 0.8 | -0.09 | 939.95 | WMa,TruStrain™ | 3.31
8 | 0.277 | 37 | 1183.9 | 453 | 0.383 | 73.247 | 2 | 25.368 | 0.8 | -0.09 | 933.18 | WMa,TruStrain™ | 2.75
9 | 0.35 | 37 | 1171.3 | 445.75 | 0.381 | 87.068 | 2 | 25.075 | 0.8 | -0.09 | 922.39 | WMa,TruStrain™ | 2.29
10 | 0.438 | 37 | 1166.7 | 437.84 | 0.375 | 104.09 | 2 | 24.927 | 0.8 | -0.09 | 916.94 | WMa,TruStrain™ | 1.91
11 | 0.543 | 37 | 1156.7 | 431.29 | 0.373 | 123.97 | 2 | 24.694 | 0.8 | -0.09 | 908.37 | WMa,TruStrain™ | 1.58
12 | 0.669 | 37 | 1154.7 | 425.63 | 0.369 | 148.58 | 2 | 24.609 | 0.8 | -0.09 | 905.23 | WMa,TruStrain™ | 1.32
13 | 0.821 | 37 | 1144.4 | 419.37 | 0.366 | 176.92 | 2 | 24.383 | 0.8 | -0.1 | 896.91 | WMa,TruStrain™ | 1.1
14 | 1 | 37 | 1135.6 | 417.26 | 0.367 | 211.12 | 2 | 24.201 | 0.8 | -0.1 | 890.24 | WMa,TruStrain™ | 0.912
15 | 1.22 | 37 | 1133.5 | 415.93 | 0.367 | 253.32 | 2 | 24.153 | 0.8 | -0.09 | 888.47 | WMa,TruStrain™ | 0.759
16 | 1.49 | 37 | 1124.4 | 409.13 | 0.364 | 301.81 | 2 | 23.932 | 0.8 | -0.09 | 880.34 | WMa,TruStrain™ | 0.631
17 | 1.81 | 37 | 1118.3 | 406.48 | 0.363 | 360.85 | 2 | 23.8 | 0.8 | -0.09 | 875.49 | TruStrain™ | 0.525
18 | 2.19 | 37 | 1107.9 | 400.49 | 0.361 | 429.53 | 2 | 23.563 | 0.8 | -0.1 | 866.77 | TruStrain™ | 0.437
19 | 2.65 | 37 | 1101.8 | 392.51 | 0.356 | 512.71 | 2 | 23.396 | 0.8 | -0.1 | 860.62 | TruStrain™ | 0.363
20 | 3.2 | 37 | 1092.2 | 390.51 | 0.358 | 611.27 | 2 | 23.199 | 0.8 | -0.1 | 853.38 | TruStrain™ | 0.302
21 | 3.86 | 37 | 1085.7 | 386.46 | 0.356 | 730.17 | 2 | 23.05 | 0.8 | -0.1 | 847.91 | TruStrain™ | 0.251
22 | 4.66 | 37 | 1082.4 | 383.22 | 0.354 | 874.7 | 2 | 22.967 | 0.8 | -0.1 | 844.83 | TruStrain™ | 0.209
23 | 5.62 | 37 | 1062.3 | 380.68 | 0.358 | 1033.5 | 2 | 22.57 | 0.8 | -0.11 | 830.22 | TruStrain™ | 0.174
24 | 6.77 | 37 | 1058.8 | 375.54 | 0.355 | 1237 | 2 | 22.471 | 0.8 | -0.11 | 826.6 | TruStrain™ | 0.145
25 | 8.16 | 37 | 1056.7 | 373.66 | 0.354 | 1483.8 | 2 | 22.419 | 0.8 | -0.11 | 824.68 | TruStrain™ | 0.12
26 | 9.82 | 37 | 1052.4 | 367.46 | 0.349 | 1774.1 | 2 | 22.296 | 0.8 | -0.11 | 820.15 | TruStrain™ | 0.1

## Storage and Loss moduli
Storage Modulus (G') | [6 empty] | Loss Modulus (G'')
Days | Cultures | Plate 1 | Plate 2 | Plate 3 | Mean | SE | Days | Cultures | Plate 1 | Plate 2 | Plate 3 | Mean | SE
0 | PANC-1 cultures without TGF-B1 | 12.82615 | 15.52321 | 9.10057 | 12.48331 | 1.861964 | 0 | PANC-1 cultures without TGF-B1 | 1.36542 | 0.94275 | 0.82624 | 1.044803 | 0.1637986
3 | PANC-1 cultures without TGF-B1 | 22.67648 | 21.67769 | 21.08248 | 21.81222 | 0.4650384 | 3 | PANC-1 cultures without TGF-B1 | 1.96537 | 2.29339 | 1.91818 | 2.05898 | 0.117994
5 | PANC-1 cultures without TGF-B1 | 26.73187 | 20.7057 | 14.42079 | 20.61945 | 3.554164 | 5 | PANC-1 cultures without TGF-B1 | 1.53851 | 1.7648 | 1.02535 | 1.442887 | 0.2187498
7 | PANC-1 cultures without TGF-B1 | 15.49039 | 8.86731 | 10.07923 | 11.47898 | 2.03599 | 7 | PANC-1 cultures without TGF-B1 | 0.8466 | 0.54487 | 1.25538 | 0.8822833 | 0.2058811
14 | PANC-1 cultures without TGF-B1 | 6.70382 | 12.26126 | 10.30232 | 9.7558 | 1.627401 | 14 | PANC-1 cultures without TGF-B1 | 0.28681 | 0.71588 | 0.6247 | 0.5424633 | 0.1305085
21 | PANC-1 cultures without TGF-B1 | 12.68592 | 15.85838 | 11.16602 | 13.23677 | 1.382286 | 21 | PANC-1 cultures without TGF-B1 | 0.53309 | 4.41732 | 3.77374 | 2.90805 | 1.201926
30 | PANC-1 cultures without TGF-B1 | 11.33698 | 11.04388 | 13.15072 | 11.84386 | 0.6588852 | 30 | PANC-1 cultures without TGF-B1 | 0.4092 | 0.97798 | 0.92254 | 0.7699067 | 0.181062
45 | PANC-1 cultures without TGF-B1 | 28.41997 | 22.92432 | 18.36294 | 23.23574 | 2.907387 | 45 | PANC-1 cultures without TGF-B1 | 7.16035 | 1.33409 | 1.04482 | 3.179753 | 1.992049
0 | PDAC cultures without TGF-B1 | 20.75745 | 10.1239 | 12.67608 | 14.51914 | 3.204984 | 0 | PDAC cultures without TGF-B1 | 1.91511 | 1.05616 | 1.33594 | 1.435737 | 0.2529284
3 | PDAC cultures without TGF-B1 | 25.21783 | 18.22895 | 21.03088 | 21.49255 | 2.030679 | 3 | PDAC cultures without TGF-B1 | 5.13408 | 1.39453 | 3.97375 | 3.500787 | 1.105114
5 | PDAC cultures without TGF-B1 | 18.04504 | 16.85492 | 22.75779 | 19.21925 | 1.802318 | 5 | PDAC cultures without TGF-B1 | 1.16033 | 2.06607 | 2.73142 | 1.98594 | 0.4553008
7 | PDAC cultures without TGF-B1 | 15.21159 | 24.77505 | 28.65272 | 22.87979 | 3.994163 | 7 | PDAC cultures without TGF-B1 | 0.87693 | 2.2357 | 1.99841 | 1.70368 | 0.4190121
14 | PDAC cultures without TGF-B1 | 2.16994 | 23.11923 | 30.05113 | 18.44677 | 8.380814 | 14 | PDAC cultures without TGF-B1 | 0.11477 | 1.69434 | 2.1396 | 1.316237 | 0.6143305
21 | PDAC cultures without TGF-B1 | 280.07923 | 378.58589 | 143.08993 | 267.2517 | 68.28371 | 21 | PDAC cultures without TGF-B1 | 29.09356 | 223.79813 | 137.32324 | 130.0716 | 56.32319
30 | PDAC cultures without TGF-B1 | 370.68836 | 240.64188 | 226.15043 | 279.1602 | 45.95487 | 30 | PDAC cultures without TGF-B1 | 100.82683 | 90.90946 | 137.60329 | 109.77986 | 14.20324
45 | PDAC cultures without TGF-B1 | 497.75145 | 784.85694 | 531.68011 | 604.7628 | 90.57815 | 45 | PDAC cultures without TGF-B1 | 234.1822 | 260.00362 | 195.41885 | 229.8682 | 18.76838
0 | PANC-1 cultures with TGF-B1 | 9.27883 | 14.54357 | 15.04555 | 12.95598 | 1.844278 | 0 | PANC-1 cultures with TGF-B1 | 1.01326 | 3.57813 | 4.7831 | 3.12483 | 1.111611
3 | PANC-1 cultures with TGF-B1 | 21.68847 | 32.3043 | 59.44178 | 37.81152 | 11.24092 | 3 | PANC-1 cultures with TGF-B1 | 8.91153 | 5.5129 | 14.31524 | 9.57989 | 2.562897
5 | PANC-1 cultures with TGF-B1 | 59.41482 | 85.8286 | 108.29133 | 84.51158 | 14.12479 | 5 | PANC-1 cultures with TGF-B1 | 16.43884 | 23.55244 | 25.77748 | 21.92292 | 2.816265
7 | PANC-1 cultures with TGF-B1 | 17.90459 | 13.06761 | 17.41236 | 16.12819 | 1.536871 | 7 | PANC-1 cultures with TGF-B1 | 0.92804 | 0.92639 | 1.33904 | 1.06449 | 0.1372758
14 | PANC-1 cultures with TGF-B1 | 112.64637 | 153.1027 | 132.65421 | 132.8011 | 11.67897 | 14 | PANC-1 cultures with TGF-B1 | 54.42547 | 55.20237 | 46.35326 | 51.9937 | 2.829123
21 | PANC-1 cultures with TGF-B1 | 317.74833 | 337.48266 | 369.02927 | 341.4201 | 14.93387 | 21 | PANC-1 cultures with TGF-B1 | 98.33108 | 89.3 | 112.41968 | 100.01692 | 6.727096
30 | PANC-1 cultures with TGF-B1 | 392.0346 | 272.66445 | 331.53455 | 332.0779 | 34.46026 | 30 | PANC-1 cultures with TGF-B1 | 109.48128 | 70.13587 | 95.60419 | 91.74045 | 11.52116
45 | PANC-1 cultures with TGF-B1 | 367.88901 | 307.80395 | 332.50616 | 336.0664 | 17.43617 | 45 | PANC-1 cultures with TGF-B1 | 111.37901 | 98.93586 | 110.32536 | 106.8801 | 3.983737
0 | PDAC cultures with TGF-B1 | 15.72611 | 14.50402 | 18.03529 | 16.08847 | 1.035366 | 0 | PDAC cultures with TGF-B1 | 1.34167 | 1.15916 | 1.85107 | 1.450633 | 0.2070343
3 | PDAC cultures with TGF-B1 | 63.15031 | 69.08933 | 88.35839 | 73.53268 | 7.608533 | 3 | PDAC cultures with TGF-B1 | 14.26118 | 15.69397 | 18.35031 | 16.10182 | 1.197915
5 | PDAC cultures with TGF-B1 | 45.754 | 47.79314 | 47.53567 | 47.0276 | 0.6411245 | 5 | PDAC cultures with TGF-B1 | 10.76924 | 11.27375 | 11.07341 | 11.0388 | 0.146664
7 | PDAC cultures with TGF-B1 | 16.2612 | 10.7022 | 11.47854 | 12.81398 | 1.738119 | 7 | PDAC cultures with TGF-B1 | 0.89233 | 0.77127 | 0.91529 | 0.85963 | 0.04467441
14 | PDAC cultures with TGF-B1 | 191.83613 | 234.30638 | 210.51483 | 212.2191 | 12.28968 | 14 | PDAC cultures with TGF-B1 | 213.27419 | 146.21562 | 143.13184 | 167.54055 | 22.88414
21 | PDAC cultures with TGF-B1 | 1207.00196 | 857.69007 | 750.26072 | 938.3176 | 137.8752 | 21 | PDAC cultures with TGF-B1 | 324.79648 | 219.62908 | 201.6944 | 248.7067 | 38.39557
30 | PDAC cultures with TGF-B1 | 1183.74363 | 804.74683 | 906.11504 | 964.8685 | 113.2823 | 30 | PDAC cultures with TGF-B1 | 768.85172 | 558.44681 | 634.02929 | 653.77594 | 61.53591
45 | PDAC cultures with TGF-B1 | 2086.0837 | 1168.15211 | 1135.53085 | 1463.256 | 311.5564 | 45 | PDAC cultures with TGF-B1 | 528.83399 | 380.34043 | 430.63931 | 446.6046 | 43.60333

## Ex. of range of normal forces
Examples of range of normal forces measured
Time | Low range | Medium range | High range
min | [N] | [N] | [N]
0.0333 | -0.17 | 0.49 | 0.83
0.0667 | -0.18 | 0.49 | 0.83
0.1 | -0.18 | 0.49 | 0.84
0.133 | -0.18 | 0.48 | 0.84
0.167 | -0.18 | 0.48 | 0.85
0.2 | -0.18 | 0.48 | 0.85
0.233 | -0.18 | 0.48 | 0.85
0.267 | -0.18 | 0.48 | 0.86
0.3 | -0.18 | 0.47 | 0.86
0.333 | -0.18 | 0.47 | 0.86
0.367 | -0.18 | 0.47 | 0.87
0.4 | -0.18 | 0.47 | 0.87
0.433 | -0.18 | 0.47 | 0.88
0.467 | -0.18 | 0.47 | 0.88
0.5 | -0.18 | 0.46 | 0.88
0.533 | -0.18 | 0.46 | 0.89
0.567 | -0.18 | 0.46 | 0.89
0.6 | -0.18 | 0.46 | 0.89
0.633 | -0.18 | 0.46 | 0.9
0.667 | -0.18 | 0.46 | 0.9
0.7 | -0.18 | 0.45 | 0.9
0.733 | -0.18 | 0.45 | 0.91
0.767 | -0.18 | 0.45 | 0.91
0.8 | -0.18 | 0.45 | 0.91
0.833 | -0.18 | 0.45 | 0.91
0.867 | -0.18 | 0.45 | 0.92
0.9 | -0.18 | 0.45 | 0.92
0.933 | -0.18 | 0.44 | 0.92
0.967 | -0.18 | 0.44 | 0.92
1 | -0.18 | 0.44 | 0.93
1.03 | -0.18 | 0.44 | 0.93
1.07 | -0.18 | 0.44 | 0.93
1.1 | -0.18 | 0.44 | 0.93
1.13 | -0.18 | 0.44 | 0.93
1.17 | -0.18 | 0.44 | 0.94
1.2 | -0.18 | 0.43 | 0.94
1.23 | -0.18 | 0.43 | 0.95
1.27 | -0.18 | 0.43 | 0.95
1.3 | -0.18 | 0.43 | 0.95
1.33 | -0.17 | 0.43 | 0.96
1.37 | -0.18 | 0.43 | 0.96
1.4 | -0.17 | 0.43 | 0.96
1.43 | -0.17 | 0.43 | 0.97
1.47 | -0.17 | 0.43 | 0.97
1.5 | -0.17 | 0.43 | 0.97
1.53 | -0.17 | 0.42 | 0.98
1.57 | -0.17 | 0.42 | 0.98
1.6 | -0.17 | 0.42 | 0.98
1.63 | -0.17 | 0.42 | 0.99
1.67 | -0.17 | 0.42 | 0.99
1.7 | -0.17 | 0.42 | 0.99
1.73 | -0.17 | 0.42 | 0.99
1.77 | -0.17 | 0.42 | 1
1.8 | -0.17 | 0.41 | 1
1.83 | -0.17 | 0.41 | 1
1.87 | -0.17 | 0.41 | 1.01
1.9 | -0.17 | 0.41 | 1.01
1.93 | -0.17 | 0.41 | 1.01
1.97 | -0.17 | 0.41 | 1.01
2 | -0.17 | 0.41 | 1.02
2.03 | -0.17 | 0.41 | 1.02
2.07 | -0.17 | 0.41 | 1.02
2.1 | -0.17 | 0.41 | 1.03
2.13 | -0.17 | 0.4 | 0.8
2.17 | -0.17 | 0.4 | 0.78
2.2 | -0.17 | 0.4 | 0.79
2.23 | -0.17 | 0.4 | 0.8
2.27 | -0.17 | 0.4 | 0.81
2.3 | -0.17 | 0.4 | 0.81
2.33 | -0.17 | 0.4 | 0.82
2.37 | -0.17 | 0.4 | 0.82
2.4 | -0.17 | 0.4 | 0.83
2.43 | -0.17 | 0.4 | 0.83
2.47 | -0.17 | 0.39 | 0.84
2.5 | -0.17 | 0.39 | 0.84
2.53 | -0.17 | 0.39 | 0.85
2.57 | -0.17 | 0.39 | 0.85
2.6 | -0.17 | 0.39 | 0.86
2.63 | -0.17 | 0.39 | 0.86
2.67 | -0.17 | 0.39 | 0.87
2.7 | -0.17 | 0.39 | 0.87
2.73 | -0.17 | 0.39 | 0.87
2.77 | -0.17 | 0.39 | 0.88
2.8 | -0.17 | 0.39 | 0.88
2.83 | -0.17 | 0.38 | 0.88
2.87 | -0.17 | 0.38 | 0.89
2.9 | -0.17 | 0.38 | 0.89
2.93 | -0.17 | 0.38 | 0.89
2.97 | -0.17 | 0.38 | 0.9
3 | -0.17 | 0.38 | 0.9
3.03 | -0.17 | 0.38 | 0.9
3.07 | -0.17 | 0.38 | 0.9
3.1 | -0.17 | 0.38 | 0.91
3.13 | -0.17 | 0.38 | 0.64
3.17 | -0.17 | 0.38 | 0.66
3.2 | -0.17 | 0.38 | 0.67
3.23 | -0.17 | 0.37 | 0.68
3.27 | -0.17 | 0.37 | 0.69
3.3 | -0.17 | 0.37 | 0.69
3.33 | -0.17 | 0.37 | 0.7
3.37 | -0.17 | 0.37 | 0.7
3.4 | -0.17 | 0.37 | 0.71
3.43 | -0.17 | 0.37 | 0.71
3.47 | -0.17 | 0.37 | 0.72
3.5 | -0.17 | 0.37 | 0.72
3.53 | -0.17 | 0.37 | 0.73
3.57 | -0.17 | 0.36 | 0.73
3.6 | -0.17 | 0.36 | 0.73
3.63 | -0.17 | 0.36 | 0.74
3.67 | -0.17 | 0.36 | 0.74
3.7 | -0.17 | 0.36 | 0.74
3.73 | -0.17 | 0.36 | 0.75
3.77 | -0.17 | 0.36 | 0.75
3.8 | -0.17 | 0.36 | 0.75
3.83 | -0.17 | 0.36 | 0.75
3.87 | -0.17 | 0.36 | 0.76
3.9 | -0.17 | 0.36 | 0.76
3.93 | -0.17 | 0.36 | 0.76
3.97 | -0.17 | 0.36 | 0.77
4 | -0.17 | 0.36 | 0.77
4.03 | -0.17 | 0.36 | 0.77
4.07 | -0.17 | 0.35 | 0.78
4.1 | -0.17 | 0.35 | 0.78
4.13 | -0.17 | 0.35 | 0.78
4.17 | -0.17 | 0.35 | 0.78
4.2 | -0.17 | 0.35 | 0.79
4.23 | -0.17 | 0.35 | 0.79
4.27 | -0.17 | 0.35 | 0.79
4.3 | -0.17 | 0.35 | 0.79
4.33 | -0.17 | 0.35 | 0.8
4.37 | -0.16 | 0.35 | 0.8
4.4 | -0.16 | 0.35 | 0.8
4.43 | -0.16 | 0.35 | 0.8
4.47 | -0.16 | 0.35 | 0.8
4.5 | -0.17 | 0.34 | 0.81
4.53 | -0.17 | 0.34 | 0.81
4.57 | -0.17 | 0.34 | 0.81
4.6 | -0.17 | 0.34 | 0.81
4.63 | -0.17 | 0.34 | 0.81
4.67 | -0.17 | 0.34 | 0.82
4.7 | -0.17 | 0.34 | 0.82
4.73 | -0.17 | 0.34 | 0.82
4.77 | -0.16 | 0.34 | 0.82
4.8 | -0.16 | 0.34 | 0.82
4.83 | -0.16 | 0.34 | 0.83
4.87 | -0.16 | 0.34 | 0.83
4.9 | -0.16 | 0.34 | 0.83
4.93 | -0.16 | 0.34 | 0.83
4.97 | -0.17 | 0.34 | 0.83
5 | -0.17 | 0.34 | 0.83
5.03 | -0.16 | 0.34 | 0.83
5.07 | -0.17 | 0.34 | 0.83
5.1 | -0.17 | 0.33 | 0.59
5.13 | -0.17 | 0.33 | 0.6
5.17 | -0.17 | 0.33 | 0.61
5.2 | -0.17 | 0.33 | 0.62
5.23 | -0.17 | 0.33 | 0.62
5.27 | -0.17 | 0.33 | 0.63
5.3 | -0.17 | 0.33 | 0.63
5.33 | -0.17 | 0.33 | 0.63
5.37 | -0.17 | 0.33 | 0.64
5.4 | -0.17 | 0.33 | 0.64
5.43 | -0.17 | 0.33 | 0.64
5.47 | -0.17 | 0.33 | 0.64
5.5 | -0.17 | 0.33 | 0.65
5.53 | -0.17 | 0.33 | 0.65
5.57 | -0.17 | 0.33 | 0.65
5.6 | -0.17 | 0.33 | 0.65
5.63 | -0.17 | 0.32 | 0.65
5.67 | -0.17 | 0.32 | 0.66
5.7 | -0.17 | 0.32 | 0.66
5.73 | -0.17 | 0.32 | 0.66
5.77 | -0.17 | 0.32 | 0.66
5.8 | -0.17 | 0.32 | 0.66
5.83 | -0.17 | 0.32 | 0.67
5.87 | -0.17 | 0.32 | 0.67
5.9 | -0.17 | 0.32 | 0.67
5.93 | -0.17 | 0.32 | 0.67
5.97 | -0.17 | 0.32 | 0.67
6 | -0.17 | 0.32 | 0.67
6.03 | -0.17 | 0.32 | 0.67
6.07 | -0.17 | 0.32 | 0.67
6.1 | -0.17 | 0.32 | 0.68
6.13 | -0.17 | 0.32 | 0.68
6.17 | -0.17 | 0.32 | 0.68
6.2 | -0.17 | 0.32 | 0.68
6.23 | -0.17 | 0.32 | 0.68
6.27 | -0.17 | 0.32 | 0.68
6.3 | -0.17 | 0.32 | 0.68
6.33 | -0.17 | 0.32 | 0.69
6.37 | -0.17 | 0.31 | 0.69
6.4 | -0.17 | 0.31 | 0.69
6.43 | -0.17 | 0.31 | 0.69
6.47 | -0.17 | 0.31 | 0.69
6.5 | -0.17 | 0.31 | 0.69
6.53 | -0.17 | 0.31 | 0.69
6.57 | -0.17 | 0.31 | 0.69
6.6 | -0.17 | 0.31 | 0.69
6.63 | -0.17 | 0.31 | 0.69
6.67 | -0.17 | 0.31 | 0.69
6.7 | -0.17 | 0.31 | 0.7
6.73 | -0.17 | 0.31 | 0.7
6.77 | -0.17 | 0.31 | 0.7
6.8 | -0.17 | 0.31 | 0.7
6.83 | -0.17 | 0.31 | 0.7
6.87 | -0.17 | 0.31 | 0.7
6.9 | -0.17 | 0.31 | 0.7
6.93 | -0.17 | 0.31 | 0.7
6.97 | -0.17 | 0.31 | 0.7
7 | -0.17 | 0.3 | 0.7
7.03 | -0.17 | 0.3 | 0.7
7.07 | -0.17 | 0.3 | 0.7
7.1 | -0.17 | 0.3 | 0.7
7.13 | -0.17 | 0.3 | 0.71
7.17 | -0.17 | 0.3 | 0.71
7.2 | -0.17 | 0.3 | 0.71
7.23 | -0.17 | 0.3 | 0.71
7.27 | -0.17 | 0.3 | 0.71
7.3 | -0.17 | 0.3 | 0.71
7.33 | -0.17 | 0.3 | 0.71
7.37 | -0.17 | 0.3 | 0.71
7.4 | -0.17 | 0.3 | 0.71
7.43 | -0.17 | 0.3 | 0.71
7.47 | -0.17 | 0.3 | 0.71
7.5 | -0.17 | 0.3 | 0.71
7.53 | -0.17 | 0.3 | 0.71
7.57 | -0.17 | 0.3 | 0.71
7.6 | -0.17 | 0.3 | 0.71
7.63 | -0.17 | 0.3 | 0.71
7.67 | -0.17 | 0.3 | 0.71
7.7 | -0.17 | 0.29 | 0.71
7.73 | -0.17 | 0.29 | 0.71
7.77 | -0.17 | 0.29 | 0.71
7.8 | -0.17 | 0.29 | 0.71
7.83 | -0.17 | 0.29 | 0.71
7.87 | -0.17 | 0.29 | 0.71
7.9 | -0.17 | 0.29 | 0.72
7.93 | -0.17 | 0.29 | 0.71
7.97 | -0.17 | 0.29 | 0.71
8 | -0.17 | 0.29 | 0.71
8.03 | -0.17 | 0.29 | 0.71
8.07 | -0.17 | 0.29 | 0.71
8.1 | -0.17 | 0.29 | 0.71
8.13 | -0.17 | 0.29 | 0.71
8.17 | -0.17 | 0.29 | 0.71
8.2 | -0.17 | 0.29 | 0.71
8.23 | -0.17 | 0.29 | 0.71
8.27 | -0.17 | 0.29 | 0.71
8.3 | -0.17 | 0.29 | 0.71
8.33 | -0.17 | 0.28 | 0.71
8.37 | -0.17 | 0.28 | 0.71
8.4 | -0.17 | 0.28 | 0.71
8.43 | -0.17 | 0.28 | 0.71
8.47 | -0.17 | 0.28 | 0.71
8.5 | -0.17 | 0.28 | 0.71
8.53 | -0.17 | 0.28 | 0.71
8.57 | -0.17 | 0.28 | 0.71
8.6 | -0.17 | 0.28 | 0.71
8.63 | -0.17 | 0.28 | 0.71
8.67 | -0.17 | 0.28 | 0.71
8.7 | -0.17 | 0.28 | 0.71
8.73 | -0.17 | 0.28 | 0.71
8.77 | -0.17 | 0.28 | 0.71
8.8 | -0.17 | 0.28 | 0.71
8.83 | -0.17 | 0.28 | 0.71
8.87 | -0.17 | 0.28 | 0.71
8.9 | -0.17 | 0.28 | 0.71
8.93 | -0.17 | 0.28 | 0.71
8.97 | -0.17 | 0.28 | 0.71
9 | -0.17 | 0.28 | 0.71
9.03 | -0.17 | 0.28 | 0.71
9.07 | -0.17 | 0.28 | 0.71
9.1 | -0.17 | 0.27 | 0.71
9.13 | -0.17 | 0.27 | 0.71
9.17 | -0.17 | 0.27 | 0.71
9.2 | -0.17 | 0.27 | 0.71
9.23 | -0.17 | 0.27 | 0.71
9.27 | -0.17 | 0.27 | 0.71
9.3 | -0.17 | 0.27 | 0.71
9.33 | -0.17 | 0.27 | 0.71
9.37 | -0.17 | 0.27 | 0.71
9.4 | -0.17 | 0.27 | 0.71
9.43 | -0.17 | 0.27 | 0.71
9.47 | -0.17 | 0.27 | 0.71
9.5 | -0.17 | 0.27 | 0.71
9.53 | -0.17 | 0.27 | 0.71
9.57 | -0.17 | 0.27 | 0.71
9.6 | -0.17 | 0.27 | 0.71
9.63 | -0.17 | 0.27 | 0.71
9.67 | -0.17 | 0.27 | 0.71
9.7 | -0.17 | 0.27 | 0.71
9.73 | -0.17 | 0.27 | 0.71
9.77 | -0.17 | 0.27 | 0.7
9.8 | -0.17 | 0.27 | 0.7
9.83 | -0.17 | 0.27 | 0.7
9.87 | -0.17 | 0.27 | 0.7
9.9 | -0.17 | 0.27 | 0.7
9.93 | -0.17 | 0.27 | 0.7
9.97 | -0.17 | 0.27 | 0.7
10 | -0.17 | 0.27 | 0.7

## Ratio of cells
Ratio of cells to BME gel and the matrix of the PDAC cultures with TGF-B1
| C:B - the ratio of cells to BME gel/matrix |  |  | Sample 1 |  |  |  |  | Sample 2 |  |  |  |  | Sample 3 |  |  |  |  | Average |  | SE
| Day | Label | Region | Area | Ratio (C:B) | Mean | Min | Max | Area | Ratio (C:B) | Mean | Min | Max | Area | Ratio (C:B) | Mean | Min | Max | Area | Ratio of cells | SE
1 | 0 | PANC-1 without | BME | 4914537.89 | 0.05:1 | 255 | 255 | 255 | 4897271.09 | 0.05:1 | 255 | 255 | 255 | 5107739.2 | 0.01:1 | 255 | 255 | 255 | 4973182.7 | 0.04 | 0.014
|  |  | Cells | 234433.3 |  | 0 | 0 | 0 | 251700.1 |  | 0 | 0 | 0 | 41232 |  | 0 | 0 | 0 | 175788.5
2 | 0 | PANC-1 with | BME | 4923502.23 | 0.05:1 | 255 | 255 | 255 | 5101147.98 | 0.01:1 | 255 | 255 | 255 | 5092740.91 | 0.01:1 | 255 | 255 | 255 | 5039130.4 | 0.02 | 0.012
|  |  | Cells | 225468.96 |  | 0 | 0 | 0 | 47823.22 |  | 0 | 0 | 0 | 56230.28 |  | 0 | 0 | 0 | 109840.82
3 | 0 | PDAC without | BME | 4974301.27 | 0.04:1 | 255 | 255 | 255 | 5068999.49 | 0.02:1 | 255 | 255 | 255 | 5074158.09 | 0.01:1 | 255 | 255 | 255 | 5039152.95 | 0.02 | 0.007
|  |  | Cells | 174669.92 |  | 0 | 0 | 0 | 79971.71 |  | 0 | 0 | 0 | 74813.1 |  | 0 | 0 | 0 | 109818.2
4 | 0 | PDAC with | BME | 5061875.86 | 0.02:1 | 255 | 255 | 255 | 5069194.1 | 0.02:1 | 255 | 255 | 255 | 5079423.87 | 0.01:1 | 255 | 255 | 255 | 5070164.61 | 0.02 | 0.001
|  |  | Cells | 87095.34 |  | 0 | 0 | 0 | 79777.09 |  | 0 | 0 | 0 | 69547.33 |  | 0 | 0 | 0 | 78806.59
5 | 3 | PANC-1 without | BME | 4615970.51 | 0.12:1 | 255 | 255 | 255 | 4678157.58 | 0.1:1 | 255 | 255 | 255 | 4677769.2 | 0.1:1 | 255 | 255 | 255 | 4657299.1 | 0.11 | 0.005
|  |  | Cells | 533000.69 |  | 0 | 0 | 0 | 470813.61 |  | 0 | 0 | 0 | 471201.99 |  | 0 | 0 | 0 | 491672.1
6 | 3 | PANC-1 with | BME | 5020691.87 | 0.03:1 | 255 | 255 | 255 | 5000203.19 | 0.03:1 | 255 | 255 | 255 | 5011634.09 | 0.03:1 | 255 | 255 | 255 | 5010843.05 | 0.03 | 0.001
|  |  | Cells | 128279.32 |  | 0 | 0 | 0 | 148768 |  | 0 | 0 | 0 | 137337.11 |  | 0 | 0 | 0 | 138128.1
7 | 3 | PDAC without | BME | 4712124.49 | 0.09:1 | 255 | 255 | 255 | 4816433.47 | 0.07:1 | 255 | 255 | 255 | 4742250.51 | 0.09:1 | 255 | 255 | 255 | 4756936.2 | 0.08 | 0.007
|  |  | Cells | 436846.71 |  | 0 | 0 | 0 | 332537.72 |  | 0 | 0 | 0 | 406720.68 |  | 0 | 0 | 0 | 392035
8 | 3 | PDAC with | BME | 5040931.07 | 0.02:1 | 255 | 255 | 255 | 5000751.03 | 0.03:1 | 255 | 255 | 255 | 5029699.07 | 0.02:1 | 255 | 255 | 255 | 5023793.7 | 0.02 | 0.002
|  |  | Cells | 108040.12 |  | 0 | 0 | 0 | 148220.16 |  | 0 | 0 | 0 | 119272.12 |  | 0 | 0 | 0 | 125177.5
9 | 5 | PANC-1 without | BME | 4789651.92 | 0.08:1 | 255 | 255 | 255 | 4741929.01 | 0.09:1 | 255 | 255 | 255 | 4475129.46 | 0.15:1 | 255 | 255 | 255 | 4668903.5 | 0.1 | 0.024
|  |  | Cells | 359319.27 |  | 0 | 0 | 0 | 407042.18 |  | 0 | 0 | 0 | 673841.74 |  | 0 | 0 | 0 | 480067.73
10 | 5 | PANC-1 with | BME | 4996054.53 | 0.03:1 | 255 | 255 | 255 | 5023248.46 | 0.03:1 | 255 | 255 | 255 | 4985490.4 | 0.03:1 | 255 | 255 | 255 | 5001597.8 | 0.03 | 0.002
|  |  | Cells | 152916.67 |  | 0 | 0 | 0 | 125722.74 |  | 0 | 0 | 0 | 163480.8 |  | 0 | 0 | 0 | 147373.4
11 | 5 | PDAC without | BME | 4843757.72 | 0.06:1 | 255 | 255 | 255 | 4888010.97 | 0.05:1 | 255 | 255 | 255 | 4930040.29 | 0.04:1 | 255 | 255 | 255 | 4887269.66 | 0.05 | 0.005
|  |  | Cells | 305213.48 |  | 0 | 0 | 0 | 260960.22 |  | 0 | 0 | 0 | 218930.9 |  | 0 | 0 | 0 | 261701.5
12 | 5 | PDAC with | BME | 4953427.64 | 0.04:1 | 255 | 255 | 255 | 5039879.12 | 0.02:1 | 255 | 255 | 255 | 5039510.46 | 0.02:1 | 255 | 255 | 255 | 5010939.1 | 0.03 | 0.006
|  |  | Cells | 195543.55 |  | 0 | 0 | 0 | 109092.08 |  | 0 | 0 | 0 | 109460.73 |  | 0 | 0 | 0 | 138032.12
13 | 7 | PANC-1 without | BME | 5087210.22 | 0.01:1 | 255 | 255 | 255 | 4542006.17 | 0.13:1 | 255 | 255 | 255 | 4526652.95 | 0.14:1 | 255 | 255 | 255 | 4718623.1 | 0.09 | 0.041
|  |  | Cells | 61760.97 |  | 0 | 0 | 0 | 606965.02 |  | 0 | 0 | 0 | 622318.24 |  | 0 | 0 | 0 | 430348.1
14 | 7 | PANC-1 with | BME | 4885901.92 | 0.05:1 | 255 | 255 | 255 | 4945916.5 | 0.04:1 | 255 | 255 | 255 | 4927841.22 | 0.04:1 | 255 | 255 | 255 | 4919886.5 | 0.05 | 0.004
|  |  | Cells | 263069.27 |  | 0 | 0 | 0 | 203054.7 |  | 0 | 0 | 0 | 221129.97 |  | 0 | 0 | 0 | 229084.6
15 | 7 | PDAC without | BME | 4600703.88 | 0.12:1 | 255 | 255 | 255 | 4960520.4 | 0.04:1 | 255 | 255 | 255 | 4899487.31 | 0.05:1 | 255 | 255 | 255 | 4820237.2 | 0.07 | 0.025
|  |  | Cells | 548267.32 |  | 0 | 0 | 0 | 188450.79 |  | 0 | 0 | 0 | 249483.88 |  | 0 | 0 | 0 | 328734
16 | 7 | PDAC with | BME | 4982291.67 | 0.03:1 | 255 | 255 | 255 | 4999056.93 | 0.03:1 | 255 | 255 | 255 | 5004506.17 | 0.03:1 | 255 | 255 | 255 | 4995284.9 | 0.03 | 0.001
|  |  | Cells | 166679.53 |  | 0 | 0 | 0 | 149914.27 |  | 0 | 0 | 0 | 144465.02 |  | 0 | 0 | 0 | 153686.3
17 | 14 | PANC-1 without | BME | 4619786.52 | 0.11:1 | 255 | 255 | 255 | 5000475.82 | 0.03:1 | 255 | 255 | 255 | 5000339.51 | 0.03:1 | 255 | 255 | 255 | 4873533.95 | 0.06 | 0.028
|  |  | Cells | 529184.67 |  | 0 | 0 | 0 | 148495.37 |  | 0 | 0 | 0 | 148631.69 |  | 0 | 0 | 0 | 275437.2
18 | 14 | PANC-1 with | BME | 4615548.7 | 0.12:1 | 255 | 255 | 255 | 4712103.05 | 0.09:1 | 255 | 255 | 255 | 4563808.3 | 0.13:1 | 255 | 255 | 255 | 4630486.7 | 0.11 | 0.01
|  |  | Cells | 533422.5 |  | 0 | 0 | 0 | 436868.14 |  | 0 | 0 | 0 | 585162.89 |  | 0 | 0 | 0 | 518484.51
19 | 14 | PDAC without | BME | 4344387 | 0.19:1 | 255 | 255 | 255 | 4558572.53 | 0.13:1 | 255 | 255 | 255 | 4841556.07 | 0.06:1 | 255 | 255 | 255 | 4581505.2 | 0.13 | 0.035
|  |  | Cells | 804584.19 |  | 0 | 0 | 0 | 590398.66 |  | 0 | 0 | 0 | 307415.12 |  | 0 | 0 | 0 | 567465.99
20 | 14 | PDAC with | BME | 4826376.89 | 0.07:1 | 255 | 255 | 255 | 4892170.78 | 0.05:1 | 255 | 255 | 255 | 4898563.1 | 0.05:1 | 255 | 255 | 255 | 4872370.3 | 0.06 | 0.005
|  |  | Cells | 322594.31 |  | 0 | 0 | 0 | 256800.41 |  | 0 | 0 | 0 | 250408.09 |  | 0 | 0 | 0 | 276600.9
21 | 21 | PANC-1 without | BME | 4294129.8 | 0.2:1 | 255 | 255 | 255 | 4291516.63 | 0.2:1 | 255 | 255 | 255 | 4496849.28 | 0.15:1 | 255 | 255 | 255 | 4360831.9 | 0.18 | 0.018
|  |  | Cells | 854841.39 |  | 0 | 0 | 0 | 857454.56 |  | 0 | 0 | 0 | 652121.91 |  | 0 | 0 | 0 | 788139.3
22 | 21 | PANC-1 with | BME | 3817908.09 | 0.35:1 | 255 | 255 | 255 | 4093786.01 | 0.26:1 | 255 | 255 | 255 | 3913885.46 | 0.32:1 | 255 | 255 | 255 | 3941859.9 | 0.31 | 0.027
|  |  | Cells | 1331063.1 |  | 0 | 0 | 0 | 1055185.19 |  | 0 | 0 | 0 | 1235085.73 |  | 0 | 0 | 0 | 1207111.34
23 | 21 | PDAC without | BME | 3967549.73 | 0.3:1 | 255 | 255 | 255 | 3989651.06 | 0.29:1 | 255 | 255 | 255 | 3915743.31 | 0.31:1 | 255 | 255 | 255 | 3957648.0 | 0.3 | 0.007
|  |  | Cells | 1181421.47 |  | 0 | 0 | 0 | 1159320.13 |  | 0 | 0 | 0 | 1233227.88 |  | 0 | 0 | 0 | 1191323.16
24 | 21 | PDAC with | BME | 4034346.71 | 0.28:1 | 255 | 255 | 255 | 4375000 | 0.18:1 | 255 | 255 | 255 | 4421047.67 | 0.16:1 | 255 | 255 | 255 | 4276798.1 | 0.21 | 0.035
|  |  | Cells | 1114624.49 |  | 0 | 0 | 0 | 773971.19 |  | 0 | 0 | 0 | 727923.53 |  | 0 | 0 | 0 | 872173.07
25 | 30 | PANC-1 without | BME | 4280438.1 | 0.2:1 | 255 | 255 | 255 | 3722897.81 | 0.38:1 | 255 | 255 | 255 | 4397121.06 | 0.17:1 | 255 | 255 | 255 | 4133485.7 | 0.25 | 0.066
|  |  | Cells | 868533.09 |  | 0 | 0 | 0 | 1426073.39 |  | 0 | 0 | 0 | 751850.14 |  | 0 | 0 | 0 | 1015485.54
26 | 30 | PANC-1 with | BME | 4224530.18 | 0.22:1 | 255 | 255 | 255 | 4353180.73 | 0.18:1 | 255 | 255 | 255 | 3950132.89 | 0.3:1 | 255 | 255 | 255 | 4175947.9 | 0.24 | 0.036
|  |  | Cells | 924441.02 |  | 0 | 0 | 0 | 795790.47 |  | 0 | 0 | 0 | 1198838.31 |  | 0 | 0 | 0 | 973023.3
27 | 30 | PDAC without | BME | 3905397.81 | 0.32:1 | 255 | 255 | 255 | 3939084.36 | 0.31:1 | 255 | 255 | 255 | 3944092.94 | 0.31:1 | 255 | 255 | 255 | 3929525.0 | 0.31 | 0.004
|  |  | Cells | 1243573.39 |  | 0 | 0 | 0 | 1209886.83 |  | 0 | 0 | 0 | 1204878.26 |  | 0 | 0 | 0 | 1219446.16
28 | 30 | PDAC with | BME | 3508156.72 | 0.47:1 | 255 | 255 | 255 | 3874581.62 | 0.33:1 | 255 | 255 | 255 | 4366028.81 | 0.18:1 | 255 | 255 | 255 | 3916255.7 | 0.33 | 0.083
|  |  | Cells | 1640814.47 |  | 0 | 0 | 0 | 1274389.57 |  | 0 | 0 | 0 | 782942.39 |  | 0 | 0 | 0 | 1232715.5
29 | 45 | PANC-1 without | BME | 4125763.03 | 0.25:1 | 255 | 255 | 255 | 3924987.14 | 0.31:1 | 255 | 255 | 255 | 4130629.29 | 0.25:1 | 255 | 255 | 255 | 4060459.82 | 0.27 | 0.022
|  |  | Cells | 1023208.16 |  | 0 | 0 | 0 | 1223984.05 |  | 0 | 0 | 0 | 1018341.91 |  | 0 | 0 | 0 | 1088511.4
30 | 45 | PANC-1 with | BME | 3007790.64 | 0.71:1 | 255 | 255 | 255 | 3152749.49 | 0.63:1 | 255 | 255 | 255 | 3116102.54 | 0.65:1 | 255 | 255 | 255 | 3092214.2 | 0.67 | 0.024
|  |  | Cells | 2141180.56 |  | 0 | 0 | 0 | 1996221.71 |  | 0 | 0 | 0 | 2032868.66 |  | 0 | 0 | 0 | 2056757.0
31 | 45 | PDAC without | BME | 3355875.34 | 0.53:1 | 255 | 255 | 255 | 3746418.04 | 0.37:1 | 255 | 255 | 255 | 3688179.87 | 0.4:1 | 255 | 255 | 255 | 3596824.4 | 0.43 | 0.05
|  |  | Cells | 1793095.85 |  | 0 | 0 | 0 | 1402553.16 |  | 0 | 0 | 0 | 1460791.32 |  | 0 | 0 | 0 | 1552146.8
32 | 45 | PDAC with | BME | 2434142.66 | 1.12:1 | 255 | 255 | 255 | 2987067.04 | 0.72:1 | 255 | 255 | 255 | 3385036.87 | 0.52:1 | 255 | 255 | 255 | 2935415.5 | 0.79 | 0.174
|  |  | Cells | 2714828.53 |  | 0 | 0 | 0 | 2161904.15 |  | 0 | 0 | 0 | 1763934.33 |  | 0 | 0 | 0 | 2213555.67